## Figure2a
materials | Ilight/Idark | Roughness | SE
PEG | 125.16 | 4.76 | 48.32
PU | 18676.13757 | 6.06 | 47.48
SBS | 5.68 | 14.5 | 32.77
SEBS | 1071 | 5.45 | 31
PDMS | 15.2 | 5.4 | 29.21

## Figure 2b
materials | Ilight/Idark | Roughness
A | 12.92 | 5.59
B | 91.71 | 4.76
C | 483.02 | 2.31
D | 140.35 | 4.67
E | 18676.13757 | 6.06

## Figure 2c
Temperature | Ilight/Idark | Hole ratio
20℃ | 39.05 | 19.69
50℃ | 169.66 | 21.28
100℃ | 571.44 | 24.05
150℃ | 18676.13757 | 38.12
200℃ | 25.61 | 21.14
250℃ | 4.97 | 15.26

## Figure 2d
Elastomer Ratio | Adhesion | Work of adhesion
0 | 1.13 | 63.86275
30 | 1.99 | 60.00796
50 | 6.27 | 59.84013
70 | 8.57 | 58.28994

## Figure 2g
Elastomer ratio | Hole ratio | Nt
70 | 38.12 | 12.66
50 | 16.79 | 6.841
30 | 2 | 6.329
0 | 0 | 6.026

## Figure 2h
|  | Potential-RMS | Potential-Rmax
Neat | Dark | 4.53 | 49.6
| Light | 5.15 | 51.5
Hjybrid | Dark | 36.4 | 183
| Light | 17.3 | 129

## Figure 2k
q | D-N | DNP-73 | DNP-55 | DNP-37
2 | 0 | 0 | 0 | 0
1.9975 | 0 | 0 | 0 | 0
1.995 | 0 | 0 | 0 | 0
1.9925 | 0 | 0 | 0 | 0
1.99 | 0 | 0 | 0 | 0
1.9875 | 0 | 0 | 0 | 0
1.985 | 0 | 0 | 0 | 0
1.9825 | 0 | 0 | 0 | 0
1.98 | 0 | 0 | 0 | 0
1.9775 | 0 | 0 | 0 | 0
1.975 | 0 | 0 | 0 | 0
1.9725 | 0 | 0 | 0 | 0
1.97 | 0 | 0 | 0 | 0
1.9675 | 0 | 0 | 0 | 0
1.965 | 0 | 0 | 0 | 0
1.9625 | 0 | 0 | 0 | 0
1.96 | 0 | 0 | 0 | 0
1.9575 | 0 | 0 | 0 | 0
1.955 | 0 | 0 | 0 | 0
1.9525 | 0 | 0 | 0 | 0
1.95 | 0 | 0 | 0 | 0
1.9475 | 0 | 0 | 0 | 0
1.945 | 0 | 0 | 0 | 0
1.9425 | 0 | 0 | 0 | 0
1.94 | 0 | 0 | 0 | 0
1.9375 | 0 | 0 | 0 | 0
1.935 | 0 | 0 | 0 | 0
1.9325 | 0 | 0 | 0 | 0
1.93 | 0 | 0 | 0 | 0
1.9275 | 0 | 0 | 0 | 0
1.925 | 0 | 0 | 0 | 0
1.9225 | 0 | 0 | 0 | 0
1.92 | 0 | 0 | 0 | 0
1.9175 | 0 | 0 | 0 | 0
1.915 | 0 | 0 | 0 | 0
1.9125 | 0 | 0 | 0 | 0
1.91 | 0 | 0 | 0 | 0
1.9075 | 0 | 0 | 0 | 0
1.905 | 0 | 0 | 0 | 0
1.9025 | 0 | 0 | 0 | 0
1.9 | 0 | 0 | 0 | 0
1.8975 | 0 | 0 | 0 | 0
1.895 | 0 | 0 | 0 | 0
1.8925 | 0 | 0 | 0 | 0
1.89 | 0 | 0 | 0 | 0
1.8875 | 0 | 0 | 0 | 0
1.885 | 0 | 0 | 0 | 0
1.8825 | 0 | 0 | 0 | 0
1.88 | 0 | 0 | 0 | 0
1.8775 | 0 | 0 | 0 | 0
1.875 | 0 | 0 | 0 | 0
1.8725 | 0 | 0 | 0 | 0
1.87 | 0 | 0 | 0 | 0
1.8675 | 0 | 0 | 0 | 0
1.865 | 0 | 0 | 0 | 0
1.8625 | 0 | 0 | 0 | 0
1.86 | 0 | 0 | 0 | 0
1.8575 | 0 | 0 | 0 | 0
1.855 | 0 | 0 | 0 | 0
1.8525 | 0 | 0 | 0 | 0
1.85 | 0 | 0 | 0 | 0
1.8475 | 0 | 0 | 0 | 0
1.845 | 0 | 0 | 0 | 0
1.8425 | 0 | 0 | 0 | 0
1.84 | 0 | 0 | 0 | 0
1.8375 | 0 | 0 | 0 | 0
1.835 | 0 | 0 | 0 | 0
1.8325 | 0 | 0 | 0 | 0
1.83 | 0 | 0 | 0 | 0
1.8275 | 0 | 0 | 0 | 0
1.825 | 0 | 0 | 0 | 0
1.8225 | 0 | 0 | 0 | 0
1.82 | 0 | 0 | 0 | 0
1.8175 | 0 | 0 | 0 | 0
1.815 | 0 | 0 | 0 | 0
1.8125 | 0 | 0 | 0 | 0
1.81 | 0 | 0 | 0 | 0
1.8075 | 0 | 0 | 0 | 0
1.805 | 0 | 0 | 0 | 0
1.8025 | 0 | 0 | 0 | 0
1.8 | 0 | 0 | 0 | 0
1.7975 | 0 | 0 | 0 | 0
1.795 | 0 | 0 | 0 | 0
1.7925 | 0 | 0 | 0 | 0
1.79 | 0 | 0 | 0 | 0
1.7875 | 0 | 0 | 0 | 0
1.785 | 0 | 0 | 0 | 0
1.7825 | 0 | 0 | 0 | 0
1.78 | 0 | 0 | 0 | 0
1.7775 | 0 | 0 | 0 | 0
1.775 | 0.000766794 | 0.000717168 | 0.000609902 | 0.000607638
1.7725 | 0.000784025 | 0.000724037 | 0.000590978 | 0.000650739
1.77 | 0.000795473 | 0.000729451 | 0.000577898 | 0.000623225
1.7675 | 0.000806609 | 0.000745562 | 0.000577898 | 0.000654662
1.765 | 0.000812314 | 0.000745562 | 0.000556732 | 0.000623225
1.7625 | 0.00081688 | 0.000748185 | 0.000571809 | 0.000637303
1.76 | 0.00137 | 0.00124 | 0.000970235 | 0.00105
1.7575 | 0.00138 | 0.00127 | 0.000998797 | 0.00108
1.755 | 0.00138 | 0.00128 | 0.00103 | 0.00109
1.7525 | 0.00139 | 0.00126 | 0.00102 | 0.00112
1.75 | 0.00142 | 0.00126 | 0.00105 | 0.00114
1.7475 | 0.00142 | 0.00128 | 0.00102 | 0.00114
1.745 | 0.00144 | 0.00128 | 0.00106 | 0.00113
1.7425 | 0.002 | 0.0018 | 0.00147 | 0.00159
1.74 | 0.00204 | 0.00183 | 0.00148 | 0.0016
1.7375 | 0.00207 | 0.00189 | 0.00147 | 0.0016
1.735 | 0.00208 | 0.00189 | 0.00145 | 0.0016
1.7325 | 0.00206 | 0.00188 | 0.00146 | 0.0016
1.73 | 0.00206 | 0.00189 | 0.00145 | 0.00162
1.7275 | 0.00211 | 0.0019 | 0.00149 | 0.00165
1.725 | 0.00272 | 0.00242 | 0.0019 | 0.00212
1.7225 | 0.00277 | 0.00246 | 0.00197 | 0.00215
1.72 | 0.0028 | 0.00246 | 0.00193 | 0.00215
1.7175 | 0.0028 | 0.00247 | 0.00195 | 0.00216
1.715 | 0.00279 | 0.00249 | 0.00192 | 0.00216
1.7125 | 0.00281 | 0.00249 | 0.00192 | 0.00217
1.71 | 0.00281 | 0.00256 | 0.00194 | 0.00215
1.7075 | 0.00344 | 0.00316 | 0.00238 | 0.00268
1.705 | 0.00345 | 0.00319 | 0.0024 | 0.00267
1.7025 | 0.00348 | 0.00311 | 0.0024 | 0.00267
1.7 | 0.00355 | 0.00314 | 0.00239 | 0.00264
1.6975 | 0.00357 | 0.00318 | 0.00242 | 0.00274
1.695 | 0.00362 | 0.0032 | 0.00243 | 0.00274
1.6925 | 0.00367 | 0.00322 | 0.00244 | 0.00276
1.69 | 0.00431 | 0.00374 | 0.00289 | 0.0033
1.6875 | 0.00432 | 0.00376 | 0.0029 | 0.00329
1.685 | 0.00432 | 0.0038 | 0.00294 | 0.00327
1.6825 | 0.00432 | 0.00385 | 0.00294 | 0.00324
1.68 | 0.00436 | 0.00389 | 0.00299 | 0.00326
1.6775 | 0.00439 | 0.00387 | 0.00296 | 0.00332
1.675 | 0.0044 | 0.00386 | 0.00298 | 0.00334
1.6725 | 0.00508 | 0.00446 | 0.0034 | 0.00381
1.67 | 0.0051 | 0.00456 | 0.00342 | 0.0038
1.6675 | 0.0051 | 0.0046 | 0.00345 | 0.00383
1.665 | 0.00516 | 0.0046 | 0.0035 | 0.00386
1.6625 | 0.00516 | 0.00458 | 0.0035 | 0.00386
1.66 | 0.00519 | 0.00457 | 0.00348 | 0.00388
1.6575 | 0.00521 | 0.00454 | 0.00348 | 0.00389
1.655 | 0.00592 | 0.00516 | 0.00393 | 0.0044
1.6525 | 0.00594 | 0.00526 | 0.00395 | 0.00444
1.65 | 0.00597 | 0.00528 | 0.00393 | 0.00445
1.6475 | 0.00603 | 0.0053 | 0.00393 | 0.00444
1.645 | 0.006 | 0.00534 | 0.00393 | 0.0045
1.6425 | 0.00601 | 0.00533 | 0.00397 | 0.00454
1.64 | 0.00599 | 0.00535 | 0.00402 | 0.00454
1.6375 | 0.00669 | 0.00602 | 0.00449 | 0.00503
1.635 | 0.00673 | 0.00602 | 0.00454 | 0.00502
1.6325 | 0.00679 | 0.00603 | 0.00452 | 0.00504
1.63 | 0.00676 | 0.00598 | 0.00449 | 0.00509
1.6275 | 0.00673 | 0.00602 | 0.00451 | 0.00509
1.625 | 0.0067 | 0.006 | 0.00456 | 0.00513
1.6225 | 0.00675 | 0.006 | 0.00457 | 0.0051
1.62 | 0.00747 | 0.00664 | 0.005 | 0.00561
1.6175 | 0.00746 | 0.00667 | 0.00497 | 0.0056
1.615 | 0.00748 | 0.00673 | 0.005 | 0.00569
1.6125 | 0.00751 | 0.00677 | 0.00503 | 0.00568
1.61 | 0.00753 | 0.00673 | 0.00504 | 0.00565
1.6075 | 0.00751 | 0.00669 | 0.00506 | 0.00565
1.605 | 0.00754 | 0.0067 | 0.00508 | 0.00573
1.6025 | 0.00822 | 0.00736 | 0.00547 | 0.00625
1.6 | 0.00824 | 0.00737 | 0.0055 | 0.00631
1.5975 | 0.00816 | 0.00734 | 0.00553 | 0.00621
1.595 | 0.00815 | 0.00735 | 0.00558 | 0.00626
1.5925 | 0.00813 | 0.00733 | 0.00559 | 0.0062
1.59 | 0.00808 | 0.00728 | 0.00561 | 0.00624
1.5875 | 0.00811 | 0.00723 | 0.00566 | 0.00628
1.585 | 0.00881 | 0.0078 | 0.00614 | 0.00681
1.5825 | 0.00885 | 0.00784 | 0.00614 | 0.00686
1.58 | 0.0088 | 0.00782 | 0.00607 | 0.00688
1.5775 | 0.00878 | 0.00779 | 0.00602 | 0.00689
1.575 | 0.00872 | 0.00781 | 0.00605 | 0.00683
1.5725 | 0.00874 | 0.00779 | 0.00608 | 0.00677
1.57 | 0.00873 | 0.00775 | 0.00612 | 0.00672
1.5675 | 0.00944 | 0.00836 | 0.00655 | 0.00726
1.565 | 0.00934 | 0.00832 | 0.00658 | 0.00736
1.5625 | 0.00931 | 0.00839 | 0.00662 | 0.00733
1.56 | 0.00931 | 0.00834 | 0.00663 | 0.00737
1.5575 | 0.00935 | 0.00832 | 0.00661 | 0.00737
1.555 | 0.00932 | 0.00825 | 0.00665 | 0.00738
1.5525 | 0.0093 | 0.00826 | 0.0066 | 0.00729
1.55 | 0.00995 | 0.00887 | 0.00708 | 0.00778
1.5475 | 0.00988 | 0.00896 | 0.00705 | 0.00775
1.545 | 0.00986 | 0.00894 | 0.00705 | 0.00778
1.5425 | 0.00996 | 0.00897 | 0.00704 | 0.00778
1.54 | 0.00996 | 0.00895 | 0.00706 | 0.00783
1.5375 | 0.0098 | 0.00889 | 0.00713 | 0.00787
1.535 | 0.0097 | 0.00892 | 0.00717 | 0.00789
1.5325 | 0.01032 | 0.00941 | 0.0077 | 0.00836
1.53 | 0.01035 | 0.00942 | 0.00763 | 0.00831
1.5275 | 0.01026 | 0.00934 | 0.00761 | 0.0083
1.525 | 0.01026 | 0.00933 | 0.0076 | 0.00824
1.5225 | 0.01018 | 0.00921 | 0.00759 | 0.00822
1.52 | 0.0101 | 0.00918 | 0.00759 | 0.0082
1.5175 | 0.01004 | 0.00918 | 0.00748 | 0.00827
1.515 | 0.01055 | 0.00977 | 0.00798 | 0.00876
1.5125 | 0.01053 | 0.00979 | 0.00808 | 0.00875
1.51 | 0.01054 | 0.00977 | 0.00811 | 0.00874
1.5075 | 0.01057 | 0.0097 | 0.0081 | 0.00868
1.505 | 0.01054 | 0.00974 | 0.00804 | 0.00862
1.5025 | 0.01048 | 0.00969 | 0.00805 | 0.0086
1.5 | 0.01039 | 0.00959 | 0.00808 | 0.00864
1.4975 | 0.01091 | 0.01011 | 0.00856 | 0.00917
1.495 | 0.01088 | 0.01012 | 0.00853 | 0.00918
1.4925 | 0.01089 | 0.0101 | 0.00855 | 0.00917
1.49 | 0.01083 | 0.01005 | 0.00865 | 0.0091
1.4875 | 0.01083 | 0.01001 | 0.00873 | 0.00908
1.485 | 0.01073 | 0.00999 | 0.00873 | 0.00901
1.4825 | 0.01073 | 0.00999 | 0.00868 | 0.00902
1.48 | 0.01124 | 0.0106 | 0.00908 | 0.00962
1.4775 | 0.01127 | 0.0106 | 0.00911 | 0.00961
1.475 | 0.01126 | 0.01053 | 0.00916 | 0.00956
1.4725 | 0.01114 | 0.01043 | 0.00916 | 0.00957
1.47 | 0.0111 | 0.01043 | 0.0091 | 0.00953
1.4675 | 0.01107 | 0.01043 | 0.00912 | 0.00954
1.465 | 0.0111 | 0.01039 | 0.00911 | 0.00958
1.4625 | 0.01166 | 0.01087 | 0.00959 | 0.01009
1.46 | 0.01159 | 0.0108 | 0.00956 | 0.01004
1.4575 | 0.0115 | 0.01081 | 0.00963 | 0.00997
1.455 | 0.01145 | 0.01077 | 0.00963 | 0.01001
1.4525 | 0.01141 | 0.01081 | 0.00962 | 0.01006
1.45 | 0.01132 | 0.01069 | 0.00961 | 0.01006
1.4475 | 0.01133 | 0.01072 | 0.00953 | 0.01002
1.445 | 0.0119 | 0.01113 | 0.01 | 0.01042
1.4425 | 0.01191 | 0.0112 | 0.01001 | 0.01037
1.44 | 0.01193 | 0.01118 | 0.01002 | 0.01032
1.4375 | 0.01194 | 0.01119 | 0.00999 | 0.01033
1.435 | 0.0119 | 0.01122 | 0.01006 | 0.01035
1.4325 | 0.01189 | 0.01116 | 0.01 | 0.01037
1.43 | 0.01178 | 0.01118 | 0.01 | 0.01036
1.4275 | 0.01228 | 0.01169 | 0.01049 | 0.01083
1.425 | 0.01219 | 0.01173 | 0.01053 | 0.01084
1.4225 | 0.0122 | 0.01181 | 0.01062 | 0.0109
1.42 | 0.01212 | 0.01171 | 0.01062 | 0.01101
1.4175 | 0.01215 | 0.01166 | 0.0106 | 0.01101
1.415 | 0.01208 | 0.01164 | 0.01062 | 0.01091
1.4125 | 0.01209 | 0.01169 | 0.01063 | 0.01089
1.41 | 0.01261 | 0.0122 | 0.0111 | 0.01145
1.4075 | 0.01264 | 0.01208 | 0.01113 | 0.0115
1.405 | 0.01266 | 0.01212 | 0.01118 | 0.0114
1.4025 | 0.01266 | 0.01208 | 0.0113 | 0.0114
1.4 | 0.01261 | 0.01215 | 0.01125 | 0.01131
1.3975 | 0.01267 | 0.01211 | 0.01124 | 0.01129
1.395 | 0.01266 | 0.01217 | 0.01115 | 0.01131
1.3925 | 0.01312 | 0.01264 | 0.0116 | 0.01179
1.39 | 0.01308 | 0.01265 | 0.01165 | 0.01183
1.3875 | 0.01311 | 0.01273 | 0.01176 | 0.01185
1.385 | 0.01313 | 0.0127 | 0.01179 | 0.01193
1.3825 | 0.01317 | 0.01265 | 0.01167 | 0.01189
1.38 | 0.01311 | 0.01259 | 0.01161 | 0.01188
1.3775 | 0.01305 | 0.01261 | 0.01161 | 0.01183
1.375 | 0.01353 | 0.01311 | 0.01221 | 0.01235
1.3725 | 0.01365 | 0.01311 | 0.01217 | 0.01234
1.37 | 0.0137 | 0.01311 | 0.01221 | 0.01229
1.3675 | 0.01375 | 0.01308 | 0.01219 | 0.01232
1.365 | 0.01365 | 0.01313 | 0.01218 | 0.0123
1.3625 | 0.01363 | 0.01314 | 0.01223 | 0.01226
1.36 | 0.0136 | 0.01315 | 0.01229 | 0.01227
1.3575 | 0.01407 | 0.01367 | 0.01282 | 0.0128
1.355 | 0.014 | 0.0137 | 0.01276 | 0.01287
1.3525 | 0.01397 | 0.01376 | 0.01277 | 0.01288
1.35 | 0.01399 | 0.01371 | 0.01271 | 0.01291
1.3475 | 0.01405 | 0.01367 | 0.01272 | 0.01296
1.345 | 0.01409 | 0.0135 | 0.01273 | 0.01288
1.3425 | 0.01406 | 0.01359 | 0.01282 | 0.01283
1.34 | 0.01454 | 0.01422 | 0.01335 | 0.01329
1.3375 | 0.01452 | 0.01438 | 0.01342 | 0.01334
1.335 | 0.01449 | 0.01434 | 0.01344 | 0.01336
1.3325 | 0.01456 | 0.01426 | 0.01338 | 0.01336
1.33 | 0.01448 | 0.01427 | 0.0134 | 0.01333
1.3275 | 0.01441 | 0.0143 | 0.01342 | 0.01331
1.325 | 0.01442 | 0.01425 | 0.01345 | 0.0134
1.3225 | 0.01494 | 0.01479 | 0.01392 | 0.014
1.32 | 0.01504 | 0.01475 | 0.01404 | 0.01397
1.3175 | 0.0151 | 0.01473 | 0.01403 | 0.01388
1.315 | 0.01516 | 0.01476 | 0.01406 | 0.01383
1.3125 | 0.01515 | 0.0148 | 0.0141 | 0.01378
1.31 | 0.01515 | 0.01483 | 0.01404 | 0.01381
1.3075 | 0.01513 | 0.01481 | 0.014 | 0.01376
1.305 | 0.01561 | 0.01533 | 0.01434 | 0.01426
1.3025 | 0.01569 | 0.01531 | 0.01447 | 0.01429
1.3 | 0.01562 | 0.01528 | 0.01445 | 0.01436
1.2975 | 0.01565 | 0.01521 | 0.01454 | 0.01445
1.295 | 0.01554 | 0.01521 | 0.01456 | 0.01443
1.2925 | 0.01555 | 0.01523 | 0.01461 | 0.01453
1.29 | 0.0155 | 0.01526 | 0.01474 | 0.01459
1.2875 | 0.0161 | 0.01572 | 0.01516 | 0.01505
1.285 | 0.0161 | 0.01585 | 0.01518 | 0.01503
1.2825 | 0.01605 | 0.01586 | 0.01514 | 0.01488
1.28 | 0.016 | 0.01586 | 0.01515 | 0.0149
1.2775 | 0.01594 | 0.01587 | 0.0151 | 0.01483
1.275 | 0.01603 | 0.01574 | 0.01513 | 0.01498
1.2725 | 0.01611 | 0.01572 | 0.0151 | 0.01501
1.27 | 0.01676 | 0.01624 | 0.01563 | 0.01551
1.2675 | 0.01681 | 0.01631 | 0.01563 | 0.01542
1.265 | 0.0167 | 0.01638 | 0.01566 | 0.01533
1.2625 | 0.01661 | 0.01643 | 0.01563 | 0.01533
1.26 | 0.0166 | 0.01645 | 0.0156 | 0.01535
1.2575 | 0.01661 | 0.0163 | 0.01561 | 0.01547
1.255 | 0.01658 | 0.01624 | 0.01568 | 0.01545
1.2525 | 0.01709 | 0.01681 | 0.01624 | 0.01591
1.25 | 0.01701 | 0.01689 | 0.01612 | 0.01591
1.2475 | 0.01698 | 0.01685 | 0.01616 | 0.01596
1.245 | 0.01696 | 0.01683 | 0.01618 | 0.01601
1.2425 | 0.01696 | 0.01684 | 0.01618 | 0.01602
1.24 | 0.01693 | 0.01679 | 0.01628 | 0.01606
1.2375 | 0.01685 | 0.01678 | 0.01638 | 0.01598
1.235 | 0.01739 | 0.01737 | 0.01684 | 0.01644
1.2325 | 0.01747 | 0.01729 | 0.01692 | 0.01652
1.23 | 0.01741 | 0.01734 | 0.0169 | 0.01649
1.2275 | 0.0174 | 0.01727 | 0.01693 | 0.01655
1.225 | 0.01734 | 0.01723 | 0.0169 | 0.01655
1.2225 | 0.01743 | 0.01718 | 0.01693 | 0.01651
1.22 | 0.01739 | 0.01723 | 0.01694 | 0.01646
1.2175 | 0.01796 | 0.01783 | 0.01745 | 0.01695
1.215 | 0.018 | 0.01788 | 0.01746 | 0.01704
1.2125 | 0.018 | 0.01781 | 0.01735 | 0.01702
1.21 | 0.01795 | 0.01775 | 0.01736 | 0.01697
1.2075 | 0.01791 | 0.01768 | 0.01726 | 0.01684
1.205 | 0.01791 | 0.01769 | 0.01733 | 0.01687
1.2025 | 0.01785 | 0.01773 | 0.01726 | 0.0169
1.2 | 0.01843 | 0.01831 | 0.01786 | 0.01739
1.1975 | 0.01847 | 0.01834 | 0.0179 | 0.01747
1.195 | 0.01854 | 0.01842 | 0.01796 | 0.01756
1.1925 | 0.01853 | 0.01838 | 0.01792 | 0.0176
1.19 | 0.01854 | 0.01831 | 0.01806 | 0.01765
1.1875 | 0.01851 | 0.01828 | 0.01821 | 0.01754
1.185 | 0.01846 | 0.01831 | 0.01823 | 0.01754
1.1825 | 0.01886 | 0.01889 | 0.01854 | 0.01793
1.18 | 0.01878 | 0.01891 | 0.01856 | 0.01792
1.1775 | 0.01875 | 0.01878 | 0.01857 | 0.01796
1.175 | 0.01871 | 0.01878 | 0.0186 | 0.01813
1.1725 | 0.01865 | 0.01875 | 0.01843 | 0.01815
1.17 | 0.01871 | 0.01876 | 0.0185 | 0.01816
1.1675 | 0.01868 | 0.01862 | 0.01865 | 0.01811
1.165 | 0.01859 | 0.01863 | 0.01884 | 0.01792
1.1625 | 0.01903 | 0.01916 | 0.01928 | 0.01834
1.16 | 0.01904 | 0.01918 | 0.01928 | 0.01847
1.1575 | 0.01905 | 0.01921 | 0.01923 | 0.01853
1.155 | 0.01901 | 0.01912 | 0.01917 | 0.01856
1.1525 | 0.01899 | 0.01906 | 0.019 | 0.01846
1.15 | 0.01897 | 0.01911 | 0.01894 | 0.01836
1.1475 | 0.01897 | 0.01914 | 0.01907 | 0.01833
1.145 | 0.0194 | 0.01969 | 0.01961 | 0.01882
1.1425 | 0.0193 | 0.01964 | 0.01976 | 0.01879
1.14 | 0.01917 | 0.01959 | 0.01964 | 0.01887
1.1375 | 0.01906 | 0.01961 | 0.01962 | 0.01888
1.135 | 0.01906 | 0.01966 | 0.01975 | 0.01894
1.1325 | 0.01915 | 0.01968 | 0.01983 | 0.01895
1.13 | 0.01919 | 0.01973 | 0.01992 | 0.01897
1.1275 | 0.01964 | 0.0203 | 0.02042 | 0.01956
1.125 | 0.01967 | 0.02028 | 0.0204 | 0.01961
1.1225 | 0.01965 | 0.02018 | 0.0203 | 0.01965
1.12 | 0.01967 | 0.02013 | 0.02026 | 0.01965
1.1175 | 0.01965 | 0.02004 | 0.02029 | 0.01958
1.115 | 0.01947 | 0.02008 | 0.02034 | 0.01956
1.1125 | 0.0193 | 0.02008 | 0.02046 | 0.01946
1.11 | 0.01979 | 0.02056 | 0.02086 | 0.01994
1.1075 | 0.01987 | 0.02044 | 0.02081 | 0.01997
1.105 | 0.01989 | 0.02035 | 0.02082 | 0.02001
1.1025 | 0.01987 | 0.02037 | 0.02102 | 0.02011
1.1 | 0.01981 | 0.02055 | 0.02116 | 0.0201
1.0975 | 0.01987 | 0.02059 | 0.02108 | 0.02011
1.095 | 0.01985 | 0.02051 | 0.0211 | 0.02028
1.0925 | 0.02026 | 0.02097 | 0.02163 | 0.02081
1.09 | 0.02022 | 0.02108 | 0.02162 | 0.0207
1.0875 | 0.02017 | 0.02099 | 0.02157 | 0.02053
1.085 | 0.02018 | 0.02086 | 0.02149 | 0.02049
1.0825 | 0.02014 | 0.02089 | 0.02144 | 0.02054
1.08 | 0.02011 | 0.02096 | 0.02147 | 0.02055
1.0775 | 0.02005 | 0.02102 | 0.0216 | 0.02053
1.075 | 0.02061 | 0.0215 | 0.02215 | 0.021
1.0725 | 0.02068 | 0.02157 | 0.02217 | 0.02099
1.07 | 0.0207 | 0.02161 | 0.02212 | 0.02109
1.0675 | 0.02081 | 0.02167 | 0.02219 | 0.0211
1.065 | 0.02088 | 0.02165 | 0.02221 | 0.02103
1.0625 | 0.02083 | 0.02172 | 0.02232 | 0.02106
1.06 | 0.02071 | 0.02177 | 0.02232 | 0.02115
1.0575 | 0.02107 | 0.02212 | 0.02284 | 0.02161
1.055 | 0.021 | 0.02199 | 0.02274 | 0.02159
1.0525 | 0.021 | 0.02192 | 0.02277 | 0.02165
1.05 | 0.02094 | 0.02196 | 0.02281 | 0.02159
1.0475 | 0.02094 | 0.02204 | 0.02282 | 0.02159
1.045 | 0.02091 | 0.02205 | 0.02278 | 0.02173
1.0425 | 0.02082 | 0.02202 | 0.0227 | 0.0217
1.04 | 0.02124 | 0.0226 | 0.02326 | 0.02214
1.0375 | 0.02121 | 0.02264 | 0.02335 | 0.02205
1.035 | 0.02134 | 0.02255 | 0.02343 | 0.02209
1.0325 | 0.02137 | 0.02245 | 0.02359 | 0.02216
1.03 | 0.02133 | 0.0225 | 0.02365 | 0.02217
1.0275 | 0.02132 | 0.02264 | 0.02368 | 0.02229
1.025 | 0.02139 | 0.0227 | 0.02365 | 0.02229
1.0225 | 0.02208 | 0.02321 | 0.02427 | 0.02276
1.02 | 0.02218 | 0.02319 | 0.02413 | 0.02271
1.0175 | 0.02208 | 0.02317 | 0.02413 | 0.02264
1.015 | 0.02197 | 0.02323 | 0.02408 | 0.02268
1.0125 | 0.02192 | 0.02326 | 0.02414 | 0.02269
1.01 | 0.02177 | 0.02321 | 0.02427 | 0.02274
1.0075 | 0.0217 | 0.02308 | 0.02422 | 0.02285
1.005 | 0.02207 | 0.02354 | 0.02483 | 0.02326
1.0025 | 0.02216 | 0.02363 | 0.02482 | 0.02318
1 | 0.02218 | 0.02368 | 0.02484 | 0.02311
0.9975 | 0.02221 | 0.02379 | 0.02482 | 0.02315
0.995 | 0.02236 | 0.02383 | 0.0249 | 0.0232
0.9925 | 0.02229 | 0.02389 | 0.0251 | 0.02336
0.99 | 0.02228 | 0.02383 | 0.02501 | 0.02341
0.9875 | 0.02285 | 0.02426 | 0.02549 | 0.02382
0.985 | 0.02289 | 0.02424 | 0.02541 | 0.02391
0.9825 | 0.02293 | 0.02422 | 0.02548 | 0.02382
0.98 | 0.02287 | 0.02425 | 0.02541 | 0.02395
0.9775 | 0.02291 | 0.02433 | 0.02539 | 0.02403
0.975 | 0.02307 | 0.02427 | 0.02547 | 0.02399
0.9725 | 0.0231 | 0.0242 | 0.02561 | 0.02388
0.97 | 0.02351 | 0.0248 | 0.02625 | 0.02434
0.9675 | 0.02336 | 0.02495 | 0.02625 | 0.02435
0.965 | 0.02328 | 0.02508 | 0.02622 | 0.02446
0.9625 | 0.02334 | 0.02512 | 0.02618 | 0.02459
0.96 | 0.02349 | 0.02517 | 0.02625 | 0.02466
0.9575 | 0.02351 | 0.02513 | 0.02634 | 0.02481
0.955 | 0.02351 | 0.02523 | 0.02656 | 0.02478
0.9525 | 0.02401 | 0.02571 | 0.02707 | 0.02527
0.95 | 0.02404 | 0.02569 | 0.02718 | 0.02534
0.9475 | 0.02401 | 0.02564 | 0.02717 | 0.02542
0.945 | 0.02404 | 0.02563 | 0.02715 | 0.02535
0.9425 | 0.02419 | 0.02576 | 0.02704 | 0.02522
0.94 | 0.02425 | 0.02571 | 0.02701 | 0.02528
0.9375 | 0.02419 | 0.02577 | 0.02708 | 0.02534
0.935 | 0.02478 | 0.0263 | 0.02773 | 0.02595
0.9325 | 0.02485 | 0.02636 | 0.02782 | 0.02612
0.93 | 0.02495 | 0.02651 | 0.02798 | 0.02608
0.9275 | 0.02495 | 0.02652 | 0.02794 | 0.02607
0.925 | 0.02494 | 0.02638 | 0.02787 | 0.02609
0.9225 | 0.02492 | 0.02634 | 0.02789 | 0.02618
0.92 | 0.02513 | 0.02645 | 0.02813 | 0.02621
0.9175 | 0.02572 | 0.02708 | 0.02887 | 0.02663
0.915 | 0.02576 | 0.02715 | 0.02885 | 0.02673
0.9125 | 0.02574 | 0.02719 | 0.02871 | 0.02671
0.91 | 0.02558 | 0.02724 | 0.02847 | 0.02678
0.9075 | 0.02554 | 0.02717 | 0.02839 | 0.02688
0.905 | 0.02576 | 0.0272 | 0.02843 | 0.027
0.9025 | 0.02605 | 0.02731 | 0.02856 | 0.02705
0.9 | 0.0267 | 0.02795 | 0.02916 | 0.02753
0.8975 | 0.02661 | 0.02796 | 0.02911 | 0.02752
0.895 | 0.02665 | 0.02808 | 0.02927 | 0.02753
0.8925 | 0.02667 | 0.02806 | 0.02938 | 0.02747
0.89 | 0.02654 | 0.02814 | 0.02959 | 0.02752
0.8875 | 0.02647 | 0.0281 | 0.02976 | 0.02752
0.885 | 0.02643 | 0.02804 | 0.0298 | 0.02764
0.8825 | 0.02708 | 0.02862 | 0.0303 | 0.02836
0.88 | 0.02724 | 0.02865 | 0.03017 | 0.02849
0.8775 | 0.02744 | 0.02868 | 0.03009 | 0.02855
0.875 | 0.02738 | 0.02876 | 0.03024 | 0.02847
0.8725 | 0.02735 | 0.02883 | 0.03036 | 0.02857
0.87 | 0.02735 | 0.02889 | 0.03038 | 0.02857
0.8675 | 0.0276 | 0.02895 | 0.03033 | 0.02849
0.865 | 0.02816 | 0.02948 | 0.03083 | 0.02895
0.8625 | 0.02811 | 0.02946 | 0.03079 | 0.02909
0.86 | 0.02795 | 0.02966 | 0.03105 | 0.02919
0.8575 | 0.0279 | 0.02981 | 0.03124 | 0.02913
0.855 | 0.02805 | 0.02983 | 0.03146 | 0.02914
0.8525 | 0.02808 | 0.02966 | 0.03148 | 0.02927
0.85 | 0.02825 | 0.02967 | 0.03149 | 0.02935
0.8475 | 0.02883 | 0.03015 | 0.03194 | 0.02993
0.845 | 0.02887 | 0.03031 | 0.03201 | 0.03
0.8425 | 0.02875 | 0.03053 | 0.03203 | 0.0301
0.84 | 0.02864 | 0.03076 | 0.03209 | 0.02995
0.8375 | 0.02866 | 0.03091 | 0.03198 | 0.02997
0.835 | 0.02876 | 0.031 | 0.03209 | 0.03003
0.8325 | 0.02898 | 0.03117 | 0.03219 | 0.03024
0.83 | 0.02962 | 0.03168 | 0.03295 | 0.03079
0.8275 | 0.02961 | 0.03159 | 0.03283 | 0.03077
0.825 | 0.02962 | 0.03144 | 0.03277 | 0.03057
0.8225 | 0.02959 | 0.0315 | 0.03288 | 0.0305
0.82 | 0.02942 | 0.03147 | 0.03314 | 0.03051
0.8175 | 0.0293 | 0.03166 | 0.0332 | 0.03079
0.815 | 0.02924 | 0.03167 | 0.03325 | 0.03091
0.8125 | 0.02979 | 0.03231 | 0.03375 | 0.03162
0.81 | 0.02988 | 0.03212 | 0.03358 | 0.03151
0.8075 | 0.02999 | 0.03206 | 0.03365 | 0.0316
0.805 | 0.03011 | 0.03205 | 0.03388 | 0.03146
0.8025 | 0.03008 | 0.032 | 0.03393 | 0.03147
0.8 | 0.02998 | 0.03205 | 0.03365 | 0.03141
0.7975 | 0.02989 | 0.03196 | 0.0336 | 0.03165
0.795 | 0.03043 | 0.03264 | 0.03422 | 0.03237
0.7925 | 0.03052 | 0.03272 | 0.03436 | 0.03232
0.79 | 0.03045 | 0.03265 | 0.03442 | 0.03221
0.7875 | 0.0303 | 0.03266 | 0.03463 | 0.03205
0.785 | 0.03027 | 0.03271 | 0.03482 | 0.03211
0.7825 | 0.03039 | 0.03283 | 0.03506 | 0.03233
0.78 | 0.03067 | 0.03293 | 0.03504 | 0.03245
0.7775 | 0.03133 | 0.03344 | 0.03547 | 0.03295
0.775 | 0.03122 | 0.03328 | 0.03568 | 0.03283
0.7725 | 0.031 | 0.03326 | 0.03577 | 0.0327
0.77 | 0.03092 | 0.03355 | 0.0356 | 0.03282
0.7675 | 0.03096 | 0.03387 | 0.03547 | 0.03284
0.765 | 0.03103 | 0.034 | 0.03574 | 0.03278
0.7625 | 0.0312 | 0.034 | 0.03586 | 0.03274
0.76 | 0.03111 | 0.03377 | 0.03593 | 0.03289
0.7575 | 0.03151 | 0.03423 | 0.03626 | 0.03363
0.755 | 0.03153 | 0.03434 | 0.03619 | 0.03383
0.7525 | 0.03179 | 0.0344 | 0.03632 | 0.03387
0.75 | 0.0318 | 0.03444 | 0.03631 | 0.03385
0.7475 | 0.03157 | 0.03446 | 0.03626 | 0.03398
0.745 | 0.03148 | 0.03446 | 0.03641 | 0.03397
0.7425 | 0.03155 | 0.03441 | 0.03651 | 0.03399
0.74 | 0.03215 | 0.03482 | 0.03727 | 0.03453
0.7375 | 0.03219 | 0.03484 | 0.03755 | 0.03465
0.735 | 0.03238 | 0.03494 | 0.03756 | 0.03458
0.7325 | 0.03239 | 0.03493 | 0.03754 | 0.03454
0.73 | 0.03236 | 0.03486 | 0.03752 | 0.0346
0.7275 | 0.03252 | 0.03483 | 0.0374 | 0.03472
0.725 | 0.03285 | 0.03499 | 0.03742 | 0.03491
0.7225 | 0.03319 | 0.03581 | 0.03824 | 0.03553
0.72 | 0.03317 | 0.03594 | 0.03861 | 0.03548
0.7175 | 0.03313 | 0.0359 | 0.03866 | 0.03552
0.715 | 0.0333 | 0.03613 | 0.03864 | 0.03563
0.7125 | 0.03319 | 0.03627 | 0.03867 | 0.03552
0.71 | 0.03324 | 0.03641 | 0.03856 | 0.03553
0.7075 | 0.03329 | 0.03637 | 0.03855 | 0.03544
0.705 | 0.03426 | 0.03701 | 0.03917 | 0.03615
0.7025 | 0.0345 | 0.03674 | 0.03917 | 0.03611
0.7 | 0.03455 | 0.03665 | 0.03928 | 0.03635
0.6975 | 0.03436 | 0.03681 | 0.03957 | 0.03637
0.695 | 0.03444 | 0.03711 | 0.03984 | 0.03633
0.6925 | 0.03458 | 0.0372 | 0.0399 | 0.03652
0.69 | 0.03466 | 0.03713 | 0.03954 | 0.03645
0.6875 | 0.03537 | 0.03783 | 0.03995 | 0.03699
0.685 | 0.03552 | 0.03794 | 0.03994 | 0.03699
0.6825 | 0.03553 | 0.0381 | 0.04037 | 0.03725
0.68 | 0.03555 | 0.03812 | 0.04063 | 0.03752
0.6775 | 0.03557 | 0.03821 | 0.04074 | 0.03783
0.675 | 0.03569 | 0.0383 | 0.04075 | 0.03793
0.6725 | 0.03586 | 0.03862 | 0.04101 | 0.03783
0.67 | 0.03677 | 0.03948 | 0.0417 | 0.03847
0.6675 | 0.03691 | 0.03968 | 0.04195 | 0.03875
0.665 | 0.03707 | 0.03954 | 0.04204 | 0.039
0.6625 | 0.03706 | 0.03958 | 0.04214 | 0.03915
0.66 | 0.03719 | 0.03976 | 0.04188 | 0.03908
0.6575 | 0.03743 | 0.04002 | 0.04193 | 0.03909
0.655 | 0.03768 | 0.04016 | 0.04212 | 0.03922
0.6525 | 0.03836 | 0.04069 | 0.04313 | 0.03989
0.65 | 0.03851 | 0.04079 | 0.04348 | 0.04002
0.6475 | 0.03891 | 0.0408 | 0.0439 | 0.0401
0.645 | 0.0392 | 0.04087 | 0.04399 | 0.04044
0.6425 | 0.03968 | 0.04091 | 0.04394 | 0.04072
0.64 | 0.04021 | 0.04135 | 0.04411 | 0.04093
0.6375 | 0.04056 | 0.04173 | 0.04434 | 0.04099
0.635 | 0.0412 | 0.04264 | 0.0452 | 0.04163
0.6325 | 0.04129 | 0.04272 | 0.04532 | 0.04182
0.63 | 0.04147 | 0.04272 | 0.04537 | 0.04206
0.6275 | 0.04189 | 0.04281 | 0.04533 | 0.04248
0.625 | 0.04258 | 0.04323 | 0.04525 | 0.04279
0.6225 | 0.04288 | 0.0436 | 0.04548 | 0.04299
0.62 | 0.04318 | 0.04379 | 0.04581 | 0.04305
0.6175 | 0.04436 | 0.04456 | 0.04688 | 0.04361
0.615 | 0.04471 | 0.04497 | 0.04725 | 0.04372
0.6125 | 0.04476 | 0.04503 | 0.04747 | 0.04407
0.61 | 0.04489 | 0.04532 | 0.04768 | 0.04449
0.6075 | 0.04542 | 0.04572 | 0.0479 | 0.04481
0.605 | 0.0462 | 0.04636 | 0.04788 | 0.04503
0.6025 | 0.04677 | 0.04654 | 0.04804 | 0.04521
0.6 | 0.04779 | 0.04743 | 0.04907 | 0.04624
0.5975 | 0.0479 | 0.04786 | 0.04943 | 0.04651
0.595 | 0.04821 | 0.04828 | 0.04966 | 0.04683
0.5925 | 0.04894 | 0.04863 | 0.0501 | 0.04739
0.59 | 0.04953 | 0.04896 | 0.05036 | 0.04759
0.5875 | 0.05004 | 0.04937 | 0.0503 | 0.04771
0.585 | 0.05047 | 0.04988 | 0.05045 | 0.04793
0.5825 | 0.05153 | 0.05066 | 0.05171 | 0.049
0.58 | 0.05162 | 0.05093 | 0.05187 | 0.04918
0.5775 | 0.0523 | 0.05123 | 0.05216 | 0.04932
0.575 | 0.05318 | 0.05182 | 0.05267 | 0.04945
0.5725 | 0.05382 | 0.05257 | 0.05315 | 0.04999
0.57 | 0.05403 | 0.05284 | 0.05297 | 0.05026
0.5675 | 0.05402 | 0.05352 | 0.05334 | 0.05048
0.565 | 0.0551 | 0.05446 | 0.05451 | 0.05141
0.5625 | 0.05548 | 0.05441 | 0.055 | 0.05169
0.56 | 0.05615 | 0.0544 | 0.05526 | 0.05198
0.5575 | 0.05651 | 0.05492 | 0.0556 | 0.05231
0.555 | 0.05628 | 0.05528 | 0.05596 | 0.05254
0.5525 | 0.05644 | 0.05561 | 0.05588 | 0.05255
0.55 | 0.05667 | 0.05578 | 0.05574 | 0.05271
0.5475 | 0.0581 | 0.05676 | 0.05647 | 0.05359
0.545 | 0.05838 | 0.05687 | 0.05661 | 0.0536
0.5425 | 0.05846 | 0.05751 | 0.05686 | 0.05365
0.54 | 0.05852 | 0.05772 | 0.05742 | 0.05385
0.5375 | 0.05846 | 0.05791 | 0.05745 | 0.05379
0.535 | 0.05855 | 0.05805 | 0.0577 | 0.05392
0.5325 | 0.05854 | 0.05805 | 0.05822 | 0.05427
0.53 | 0.05932 | 0.05875 | 0.05933 | 0.05528
0.5275 | 0.05912 | 0.05885 | 0.05965 | 0.05532
0.525 | 0.05877 | 0.05897 | 0.05942 | 0.05539
0.5225 | 0.05872 | 0.05869 | 0.05924 | 0.05522
0.52 | 0.05892 | 0.05879 | 0.05906 | 0.05511
0.5175 | 0.05891 | 0.05882 | 0.05914 | 0.05497
0.515 | 0.05841 | 0.05909 | 0.05909 | 0.05484
0.5125 | 0.05905 | 0.0596 | 0.05977 | 0.05557
0.51 | 0.05874 | 0.05974 | 0.05959 | 0.05549
0.5075 | 0.05838 | 0.05965 | 0.05933 | 0.05526
0.505 | 0.05814 | 0.05951 | 0.05909 | 0.05552
0.5025 | 0.05827 | 0.05932 | 0.05927 | 0.05563
0.5 | 0.05805 | 0.05876 | 0.05923 | 0.05565
0.4975 | 0.05815 | 0.05848 | 0.05932 | 0.05551
0.495 | 0.05888 | 0.05917 | 0.06027 | 0.05576
0.4925 | 0.05888 | 0.0591 | 0.06027 | 0.05536
0.49 | 0.05865 | 0.05895 | 0.0599 | 0.05532
0.4875 | 0.05852 | 0.05893 | 0.05971 | 0.05537
0.485 | 0.05819 | 0.05878 | 0.05974 | 0.05523
0.4825 | 0.05776 | 0.05894 | 0.05959 | 0.05496
0.48 | 0.05752 | 0.0588 | 0.05883 | 0.05517
0.4775 | 0.05773 | 0.05856 | 0.058 | 0.05512
0.475 | 0.05852 | 0.05908 | 0.05878 | 0.05592
0.4725 | 0.05835 | 0.05853 | 0.05948 | 0.05579
0.47 | 0.05799 | 0.05864 | 0.05986 | 0.0556
0.4675 | 0.05829 | 0.05882 | 0.05978 | 0.05524
0.465 | 0.05874 | 0.05892 | 0.05947 | 0.05524
0.4625 | 0.05906 | 0.05877 | 0.05944 | 0.05503
0.46 | 0.05907 | 0.05877 | 0.0594 | 0.05529
0.4575 | 0.05985 | 0.0597 | 0.06015 | 0.05629
0.455 | 0.06009 | 0.05944 | 0.06004 | 0.05655
0.4525 | 0.06025 | 0.0593 | 0.05974 | 0.05659
0.45 | 0.06024 | 0.05914 | 0.05984 | 0.05634
0.4475 | 0.06053 | 0.05927 | 0.0602 | 0.05654
0.445 | 0.06138 | 0.05924 | 0.0602 | 0.0567
0.4425 | 0.0622 | 0.0592 | 0.06014 | 0.05705
0.44 | 0.06326 | 0.05999 | 0.0609 | 0.05796
0.4375 | 0.06296 | 0.06026 | 0.06094 | 0.05814
0.435 | 0.06347 | 0.06081 | 0.06074 | 0.05803
0.4325 | 0.06393 | 0.06135 | 0.06088 | 0.05791
0.43 | 0.06473 | 0.06149 | 0.06148 | 0.0581
0.4275 | 0.06508 | 0.06196 | 0.0619 | 0.05847
0.425 | 0.065 | 0.06233 | 0.06193 | 0.05923
0.4225 | 0.06621 | 0.06353 | 0.0625 | 0.06006
0.42 | 0.06693 | 0.06362 | 0.06261 | 0.06016
0.4175 | 0.06775 | 0.06384 | 0.06308 | 0.05986
0.415 | 0.06888 | 0.06424 | 0.06345 | 0.0605
0.4125 | 0.07005 | 0.06496 | 0.06374 | 0.06084
0.41 | 0.07103 | 0.06516 | 0.06399 | 0.06124
0.4075 | 0.07183 | 0.06556 | 0.06443 | 0.06124
0.405 | 0.07385 | 0.0667 | 0.06556 | 0.0624
0.4025 | 0.07501 | 0.06746 | 0.06586 | 0.06302
0.4 | 0.07633 | 0.0682 | 0.06609 | 0.06337
0.3975 | 0.07767 | 0.06836 | 0.06617 | 0.06405
0.395 | 0.07884 | 0.06885 | 0.06679 | 0.06504
0.3925 | 0.07999 | 0.06935 | 0.06755 | 0.0659
0.39 | 0.08127 | 0.07024 | 0.06828 | 0.06639
0.3875 | 0.08422 | 0.07182 | 0.06953 | 0.06789
0.385 | 0.0862 | 0.07299 | 0.07 | 0.0684
0.3825 | 0.08839 | 0.074 | 0.07097 | 0.06904
0.38 | 0.08989 | 0.07544 | 0.07195 | 0.06921
0.3775 | 0.09203 | 0.07659 | 0.07222 | 0.07003
0.375 | 0.09431 | 0.07749 | 0.07257 | 0.07083
0.3725 | 0.09707 | 0.07855 | 0.07399 | 0.07184
0.37 | 0.10052 | 0.08134 | 0.07575 | 0.074
0.3675 | 0.1029 | 0.0829 | 0.07616 | 0.07531
0.365 | 0.10747 | 0.08447 | 0.0771 | 0.07764
0.3625 | 0.11124 | 0.0859 | 0.07832 | 0.07861
0.36 | 0.11478 | 0.0876 | 0.07978 | 0.0795
0.3575 | 0.11796 | 0.08977 | 0.08045 | 0.08114
0.355 | 0.12203 | 0.09189 | 0.08102 | 0.0829
0.3525 | 0.12796 | 0.09533 | 0.08348 | 0.08572
0.35 | 0.13267 | 0.09769 | 0.0864 | 0.08721
0.3475 | 0.13845 | 0.1004 | 0.08795 | 0.08954
0.345 | 0.14469 | 0.10322 | 0.08989 | 0.09131
0.3425 | 0.1512 | 0.10636 | 0.09192 | 0.09375
0.34 | 0.15843 | 0.10932 | 0.09411 | 0.09687
0.3375 | 0.16683 | 0.11355 | 0.09613 | 0.09965
0.335 | 0.17679 | 0.11919 | 0.09951 | 0.10414
0.3325 | 0.18466 | 0.12354 | 0.10246 | 0.10778
0.33 | 0.1936 | 0.12856 | 0.10629 | 0.1118
0.3275 | 0.20524 | 0.13358 | 0.11057 | 0.1162
0.325 | 0.21705 | 0.13793 | 0.11423 | 0.12159
0.3225 | 0.22827 | 0.14486 | 0.11779 | 0.12708
0.32 | 0.24336 | 0.15181 | 0.12372 | 0.13294
0.3175 | 0.26264 | 0.16203 | 0.13103 | 0.14089
0.315 | 0.27925 | 0.17104 | 0.13686 | 0.14791
0.3125 | 0.29737 | 0.18177 | 0.14403 | 0.15487
0.31 | 0.31514 | 0.19241 | 0.15086 | 0.16448
0.3075 | 0.3375 | 0.20427 | 0.15863 | 0.17441
0.305 | 0.36302 | 0.21761 | 0.16958 | 0.18568
0.3025 | 0.38792 | 0.23288 | 0.17941 | 0.19796
0.3 | 0.41955 | 0.25103 | 0.19194 | 0.21198
0.2975 | 0.44377 | 0.27005 | 0.20522 | 0.22781
0.295 | 0.47548 | 0.2895 | 0.21949 | 0.24496
0.2925 | 0.50871 | 0.30948 | 0.23392 | 0.26101
0.29 | 0.53988 | 0.3317 | 0.25185 | 0.27468
0.2875 | 0.57405 | 0.3552 | 0.26722 | 0.29109
0.285 | 0.60829 | 0.38262 | 0.28801 | 0.31156
0.2825 | 0.64783 | 0.41734 | 0.31124 | 0.33644
0.28 | 0.6844 | 0.44403 | 0.33476 | 0.36084
0.2775 | 0.72095 | 0.47063 | 0.35616 | 0.38258
0.275 | 0.75663 | 0.49874 | 0.37877 | 0.40568
0.2725 | 0.78182 | 0.52746 | 0.40088 | 0.42948
0.27 | 0.80522 | 0.55695 | 0.42733 | 0.4535
0.2675 | 0.83264 | 0.58611 | 0.44958 | 0.47624
0.265 | 0.86573 | 0.61866 | 0.4761 | 0.49976
0.2625 | 0.88157 | 0.64517 | 0.49996 | 0.52199
0.26 | 0.89571 | 0.6691 | 0.52639 | 0.54056
0.2575 | 0.90365 | 0.6888 | 0.5499 | 0.56078
0.255 | 0.90865 | 0.70656 | 0.56824 | 0.57758
0.2525 | 0.90847 | 0.71955 | 0.58587 | 0.59146
0.25 | 0.90527 | 0.72894 | 0.60101 | 0.59947
0.2475 | 0.9091 | 0.74525 | 0.62063 | 0.61614
0.245 | 0.90008 | 0.74898 | 0.6306 | 0.62554
0.2425 | 0.88781 | 0.74757 | 0.64062 | 0.63197
0.24 | 0.87411 | 0.74341 | 0.64726 | 0.63458
0.2375 | 0.8538 | 0.74169 | 0.65232 | 0.63514
0.235 | 0.83998 | 0.73722 | 0.6567 | 0.63505
0.2325 | 0.8231 | 0.72855 | 0.65779 | 0.63451
0.23 | 0.80413 | 0.71984 | 0.6586 | 0.63262
0.2275 | 0.78849 | 0.71889 | 0.66621 | 0.63651
0.225 | 0.77193 | 0.70819 | 0.66507 | 0.63003
0.2225 | 0.76022 | 0.69639 | 0.66115 | 0.62488
0.22 | 0.73955 | 0.68572 | 0.65577 | 0.61974
0.2175 | 0.7236 | 0.67616 | 0.64996 | 0.61514
0.215 | 0.71456 | 0.6696 | 0.64801 | 0.61036
0.2125 | 0.70655 | 0.66138 | 0.64541 | 0.60893
0.21 | 0.70211 | 0.66076 | 0.64833 | 0.61133
0.2075 | 0.69127 | 0.65338 | 0.64483 | 0.60632
0.205 | 0.68381 | 0.64714 | 0.64589 | 0.60334
0.2025 | 0.67826 | 0.6445 | 0.64582 | 0.60316
0.2 | 0.6747 | 0.64451 | 0.64674 | 0.60393
0.1975 | 0.67349 | 0.64466 | 0.64729 | 0.60624
0.195 | 0.67608 | 0.6453 | 0.64852 | 0.61083
0.1925 | 0.68571 | 0.65553 | 0.65745 | 0.62008
0.19 | 0.68898 | 0.65901 | 0.66343 | 0.62699
0.1875 | 0.6944 | 0.66504 | 0.66849 | 0.63606
0.185 | 0.7038 | 0.67579 | 0.67654 | 0.64482
0.1825 | 0.71278 | 0.68256 | 0.6849 | 0.65443
0.18 | 0.72575 | 0.69167 | 0.69285 | 0.66886
0.1775 | 0.73506 | 0.70577 | 0.70883 | 0.68204
0.175 | 0.75643 | 0.72489 | 0.73467 | 0.70736
0.1725 | 0.77879 | 0.74367 | 0.74996 | 0.72833
0.17 | 0.79962 | 0.77006 | 0.76843 | 0.75427
0.1675 | 0.80813 | 0.78311 | 0.78065 | 0.77409
0.165 | 0.83247 | 0.80682 | 0.81117 | 0.79733
0.1625 | 0.87261 | 0.84648 | 0.84914 | 0.83866
0.16 | 0.89833 | 0.8747 | 0.87763 | 0.86802
0.1575 | 0.93712 | 0.91588 | 0.91975 | 0.92165
0.155 | 0.97343 | 0.9586 | 0.95386 | 0.96152
0.1525 | 1 | 1 | 1 | 1
0.15 | 0.98511 | 0.98537 | 0.98528 | 0.98526

## Figure 2l
q | Neat | 5：5 | 7：3 | 3：7
2 | 0 | 0 | 0 | 0
1.9975 | 0.00586 | 0.00837 | 0.00679 | 0.01097
1.995 | 0.00669 | 0.00871 | 0.00757 | 0.01061
1.9925 | 0.00696 | 0.00849 | 0.00774 | 0.01112
1.99 | 0.00746 | 0.00968 | 0.00741 | 0.01028
1.9875 | 0.00809 | 0.00984 | 0.00773 | 0.01223
1.985 | 0.00813 | 0.01081 | 0.00797 | 0.01346
1.9825 | 0.00834 | 0.01028 | 0.00737 | 0.0139
1.98 | 0.00903 | 0.00933 | 0.00841 | 0.01457
1.9775 | 0.00908 | 0.00953 | 0.00915 | 0.01411
1.975 | 0.00913 | 0.00959 | 0.00942 | 0.01425
1.9725 | 0.00889 | 0.01076 | 0.00949 | 0.01507
1.97 | 0.00868 | 0.01162 | 0.00997 | 0.01618
1.9675 | 0.00873 | 0.01183 | 0.01007 | 0.01605
1.965 | 0.00886 | 0.01174 | 0.01014 | 0.01473
1.9625 | 0.00928 | 0.01225 | 0.00978 | 0.01467
1.96 | 0.00943 | 0.01387 | 0.00976 | 0.01516
1.9575 | 0.00889 | 0.01462 | 0.00983 | 0.01675
1.955 | 0.00921 | 0.01409 | 0.00964 | 0.01781
1.9525 | 0.00905 | 0.01364 | 0.0105 | 0.01872
1.95 | 0.00995 | 0.01399 | 0.011 | 0.01854
1.9475 | 0.01058 | 0.01423 | 0.01174 | 0.01757
1.945 | 0.01179 | 0.0139 | 0.01234 | 0.0175
1.9425 | 0.01214 | 0.01383 | 0.01281 | 0.01896
1.94 | 0.01222 | 0.01452 | 0.01354 | 0.02015
1.9375 | 0.01234 | 0.01556 | 0.01343 | 0.02011
1.935 | 0.013 | 0.01642 | 0.01223 | 0.02039
1.9325 | 0.01353 | 0.01656 | 0.01205 | 0.02143
1.93 | 0.01339 | 0.01759 | 0.01228 | 0.02289
1.9275 | 0.01391 | 0.01699 | 0.0136 | 0.02349
1.925 | 0.01422 | 0.0175 | 0.01354 | 0.02291
1.9225 | 0.01408 | 0.01729 | 0.01347 | 0.02331
1.92 | 0.01362 | 0.01752 | 0.0137 | 0.02371
1.9175 | 0.01406 | 0.01775 | 0.01391 | 0.02489
1.915 | 0.01486 | 0.01802 | 0.01486 | 0.02592
1.9125 | 0.0152 | 0.01906 | 0.01497 | 0.02506
1.91 | 0.01546 | 0.01969 | 0.01578 | 0.02524
1.9075 | 0.01529 | 0.02039 | 0.01601 | 0.02542
1.905 | 0.01554 | 0.02057 | 0.01648 | 0.02566
1.9025 | 0.01585 | 0.02034 | 0.0171 | 0.02631
1.9 | 0.01623 | 0.01984 | 0.01646 | 0.02606
1.8975 | 0.01682 | 0.02018 | 0.01601 | 0.02584
1.895 | 0.01735 | 0.02134 | 0.01675 | 0.02631
1.8925 | 0.01769 | 0.02188 | 0.01815 | 0.02791
1.89 | 0.01764 | 0.02248 | 0.01899 | 0.02848
1.8875 | 0.01831 | 0.02247 | 0.02018 | 0.02889
1.885 | 0.01897 | 0.02207 | 0.02106 | 0.02915
1.8825 | 0.01997 | 0.0237 | 0.02173 | 0.03034
1.88 | 0.01993 | 0.02488 | 0.02121 | 0.03028
1.8775 | 0.01985 | 0.02564 | 0.02184 | 0.03159
1.875 | 0.02069 | 0.02596 | 0.02227 | 0.0319
1.8725 | 0.02163 | 0.02622 | 0.02243 | 0.03275
1.87 | 0.02167 | 0.02732 | 0.02279 | 0.03288
1.8675 | 0.02243 | 0.02716 | 0.02364 | 0.03347
1.865 | 0.02247 | 0.02689 | 0.0239 | 0.0348
1.8625 | 0.02261 | 0.02668 | 0.02322 | 0.03551
1.86 | 0.02276 | 0.02784 | 0.02213 | 0.03646
1.8575 | 0.02295 | 0.02812 | 0.02273 | 0.03666
1.855 | 0.02257 | 0.02907 | 0.02318 | 0.03777
1.8525 | 0.02331 | 0.02994 | 0.02417 | 0.03821
1.85 | 0.0243 | 0.03094 | 0.02418 | 0.03811
1.8475 | 0.02506 | 0.03059 | 0.02414 | 0.03852
1.845 | 0.02591 | 0.0304 | 0.02512 | 0.04056
1.8425 | 0.02633 | 0.03135 | 0.02621 | 0.04048
1.84 | 0.02687 | 0.03314 | 0.02749 | 0.04117
1.8375 | 0.02711 | 0.03378 | 0.02831 | 0.04041
1.835 | 0.02749 | 0.03341 | 0.02875 | 0.04181
1.8325 | 0.02735 | 0.03326 | 0.02875 | 0.04236
1.83 | 0.02782 | 0.03344 | 0.02887 | 0.04318
1.8275 | 0.02883 | 0.03449 | 0.02792 | 0.04342
1.825 | 0.02991 | 0.03533 | 0.02856 | 0.04386
1.8225 | 0.03032 | 0.03522 | 0.02813 | 0.04499
1.82 | 0.03126 | 0.03543 | 0.02857 | 0.04588
1.8175 | 0.03197 | 0.03537 | 0.02927 | 0.04591
1.815 | 0.03291 | 0.03673 | 0.03106 | 0.04601
1.8125 | 0.0335 | 0.03709 | 0.03119 | 0.04604
1.81 | 0.03413 | 0.03761 | 0.03175 | 0.0468
1.8075 | 0.03492 | 0.0379 | 0.03168 | 0.04838
1.805 | 0.03556 | 0.03868 | 0.03277 | 0.04974
1.8025 | 0.0359 | 0.04003 | 0.03372 | 0.04987
1.8 | 0.03662 | 0.04096 | 0.03466 | 0.05033
1.7975 | 0.03803 | 0.04278 | 0.03576 | 0.05289
1.795 | 0.03897 | 0.04317 | 0.03583 | 0.05389
1.7925 | 0.03987 | 0.04284 | 0.03689 | 0.0548
1.79 | 0.03953 | 0.04326 | 0.03813 | 0.05461
1.7875 | 0.03896 | 0.04352 | 0.03865 | 0.05455
1.785 | 0.03912 | 0.04438 | 0.03826 | 0.05488
1.7825 | 0.03992 | 0.04449 | 0.03832 | 0.05349
1.78 | 0.04098 | 0.04493 | 0.03878 | 0.05488
1.7775 | 0.04165 | 0.04538 | 0.0391 | 0.05394
1.775 | 0.04274 | 0.04589 | 0.03948 | 0.05553
1.7725 | 0.04336 | 0.04681 | 0.04011 | 0.05536
1.77 | 0.04462 | 0.04731 | 0.04197 | 0.05604
1.7675 | 0.04517 | 0.04874 | 0.04262 | 0.05763
1.765 | 0.04514 | 0.04927 | 0.04269 | 0.05899
1.7625 | 0.04637 | 0.04935 | 0.04266 | 0.0598
1.76 | 0.04699 | 0.04872 | 0.04382 | 0.06044
1.7575 | 0.04727 | 0.04935 | 0.04423 | 0.06181
1.755 | 0.04761 | 0.0494 | 0.04438 | 0.0618
1.7525 | 0.04849 | 0.05065 | 0.04513 | 0.0617
1.75 | 0.04914 | 0.05032 | 0.04593 | 0.06206
1.7475 | 0.04928 | 0.05034 | 0.04608 | 0.06275
1.745 | 0.05022 | 0.05041 | 0.04616 | 0.06354
1.7425 | 0.05122 | 0.05132 | 0.04582 | 0.0656
1.74 | 0.05293 | 0.05396 | 0.04579 | 0.06631
1.7375 | 0.05253 | 0.05438 | 0.0461 | 0.06731
1.735 | 0.05278 | 0.05433 | 0.04695 | 0.06741
1.7325 | 0.0527 | 0.05477 | 0.04804 | 0.06854
1.73 | 0.05326 | 0.05627 | 0.04899 | 0.06881
1.7275 | 0.05375 | 0.05605 | 0.04968 | 0.06804
1.725 | 0.05385 | 0.05655 | 0.05043 | 0.0687
1.7225 | 0.05432 | 0.05737 | 0.05 | 0.06879
1.72 | 0.05509 | 0.0576 | 0.04959 | 0.0688
1.7175 | 0.05531 | 0.05778 | 0.05018 | 0.06942
1.715 | 0.0558 | 0.05749 | 0.05102 | 0.07173
1.7125 | 0.05647 | 0.05782 | 0.05186 | 0.07294
1.71 | 0.05662 | 0.05897 | 0.05307 | 0.07383
1.7075 | 0.05769 | 0.06022 | 0.05433 | 0.07459
1.705 | 0.05787 | 0.06033 | 0.05503 | 0.07568
1.7025 | 0.05862 | 0.06127 | 0.05471 | 0.07664
1.7 | 0.05842 | 0.06224 | 0.05474 | 0.07832
1.6975 | 0.05913 | 0.06309 | 0.05505 | 0.07756
1.695 | 0.06016 | 0.06293 | 0.05564 | 0.07804
1.6925 | 0.0606 | 0.06272 | 0.05654 | 0.07763
1.69 | 0.06076 | 0.06259 | 0.05751 | 0.07859
1.6875 | 0.06066 | 0.06281 | 0.05866 | 0.07824
1.685 | 0.06111 | 0.06399 | 0.05842 | 0.07889
1.6825 | 0.06206 | 0.06463 | 0.0581 | 0.08124
1.68 | 0.06176 | 0.0653 | 0.05824 | 0.08247
1.6775 | 0.063 | 0.06552 | 0.05875 | 0.08406
1.675 | 0.06346 | 0.0679 | 0.06001 | 0.08453
1.6725 | 0.06435 | 0.06761 | 0.06062 | 0.08647
1.67 | 0.06477 | 0.06849 | 0.06082 | 0.08663
1.6675 | 0.06574 | 0.06967 | 0.06132 | 0.08787
1.665 | 0.06546 | 0.07077 | 0.06196 | 0.08897
1.6625 | 0.06655 | 0.0718 | 0.06255 | 0.08968
1.66 | 0.06636 | 0.07219 | 0.06187 | 0.08914
1.6575 | 0.06746 | 0.07278 | 0.06225 | 0.08866
1.655 | 0.06832 | 0.07277 | 0.06301 | 0.08921
1.6525 | 0.06916 | 0.07338 | 0.06359 | 0.08984
1.65 | 0.06945 | 0.07421 | 0.06512 | 0.0895
1.6475 | 0.06958 | 0.07537 | 0.0648 | 0.0915
1.645 | 0.06995 | 0.07698 | 0.06534 | 0.09245
1.6425 | 0.07084 | 0.07666 | 0.06508 | 0.09471
1.64 | 0.071 | 0.07596 | 0.06613 | 0.09482
1.6375 | 0.07162 | 0.07583 | 0.06586 | 0.09524
1.635 | 0.0723 | 0.07588 | 0.06536 | 0.0956
1.6325 | 0.07336 | 0.07724 | 0.06603 | 0.09614
1.63 | 0.07401 | 0.07807 | 0.06677 | 0.09706
1.6275 | 0.07471 | 0.07926 | 0.06743 | 0.09701
1.625 | 0.07521 | 0.07935 | 0.06751 | 0.09859
1.6225 | 0.07515 | 0.07912 | 0.06843 | 0.09927
1.62 | 0.07583 | 0.07932 | 0.0683 | 0.1021
1.6175 | 0.07626 | 0.08035 | 0.06953 | 0.10507
1.615 | 0.07675 | 0.08059 | 0.07069 | 0.10602
1.6125 | 0.07718 | 0.0817 | 0.07142 | 0.10523
1.61 | 0.07728 | 0.08189 | 0.07163 | 0.10477
1.6075 | 0.0778 | 0.08241 | 0.07138 | 0.10447
1.605 | 0.07749 | 0.08229 | 0.07159 | 0.10482
1.6025 | 0.0774 | 0.08246 | 0.07155 | 0.10386
1.6 | 0.07687 | 0.08358 | 0.07284 | 0.10511
1.5975 | 0.07758 | 0.08425 | 0.07255 | 0.10602
1.595 | 0.07731 | 0.08551 | 0.07383 | 0.10724
1.5925 | 0.07849 | 0.08643 | 0.07444 | 0.10867
1.59 | 0.07979 | 0.08653 | 0.07346 | 0.10885
1.5875 | 0.07997 | 0.08871 | 0.07369 | 0.1105
1.585 | 0.08041 | 0.08984 | 0.0747 | 0.11042
1.5825 | 0.08058 | 0.08992 | 0.07589 | 0.11166
1.58 | 0.07996 | 0.0896 | 0.07695 | 0.11298
1.5775 | 0.08175 | 0.0894 | 0.07707 | 0.11311
1.575 | 0.08192 | 0.08981 | 0.07762 | 0.11423
1.5725 | 0.08266 | 0.08918 | 0.07728 | 0.11476
1.57 | 0.0833 | 0.08959 | 0.07797 | 0.11522
1.5675 | 0.08323 | 0.09125 | 0.07836 | 0.11611
1.565 | 0.0836 | 0.09331 | 0.07942 | 0.11668
1.5625 | 0.08387 | 0.09447 | 0.08072 | 0.11689
1.56 | 0.08438 | 0.09479 | 0.08139 | 0.11678
1.5575 | 0.08415 | 0.09462 | 0.0823 | 0.11783
1.555 | 0.08386 | 0.0942 | 0.08258 | 0.11921
1.5525 | 0.08359 | 0.09455 | 0.08152 | 0.11996
1.55 | 0.08429 | 0.09565 | 0.08168 | 0.11992
1.5475 | 0.08616 | 0.09669 | 0.08114 | 0.12065
1.545 | 0.08687 | 0.09608 | 0.08361 | 0.12181
1.5425 | 0.08661 | 0.09688 | 0.08275 | 0.12294
1.54 | 0.08706 | 0.09798 | 0.08311 | 0.12346
1.5375 | 0.08678 | 0.0993 | 0.08341 | 0.12298
1.535 | 0.0884 | 0.09929 | 0.0844 | 0.12564
1.5325 | 0.08824 | 0.09968 | 0.08546 | 0.12504
1.53 | 0.08917 | 0.10022 | 0.08592 | 0.12767
1.5275 | 0.08938 | 0.101 | 0.08702 | 0.12758
1.525 | 0.08915 | 0.1011 | 0.08816 | 0.12654
1.5225 | 0.09081 | 0.1009 | 0.09007 | 0.12827
1.52 | 0.09095 | 0.10103 | 0.09029 | 0.1311
1.5175 | 0.09169 | 0.10176 | 0.08991 | 0.13204
1.515 | 0.09133 | 0.10307 | 0.08889 | 0.13284
1.5125 | 0.09114 | 0.10424 | 0.08904 | 0.13163
1.51 | 0.09178 | 0.1055 | 0.08933 | 0.13193
1.5075 | 0.09203 | 0.10465 | 0.09097 | 0.13233
1.505 | 0.09286 | 0.10384 | 0.0919 | 0.13403
1.5025 | 0.09276 | 0.10363 | 0.09228 | 0.1365
1.5 | 0.09171 | 0.10454 | 0.09199 | 0.13712
1.4975 | 0.09189 | 0.106 | 0.09185 | 0.13765
1.495 | 0.09305 | 0.10648 | 0.09367 | 0.13706
1.4925 | 0.09431 | 0.10807 | 0.09461 | 0.13543
1.49 | 0.09525 | 0.10893 | 0.09527 | 0.13553
1.4875 | 0.09554 | 0.10947 | 0.09503 | 0.13689
1.485 | 0.09571 | 0.10911 | 0.09607 | 0.13891
1.4825 | 0.09607 | 0.11076 | 0.09682 | 0.13979
1.48 | 0.09682 | 0.11242 | 0.09583 | 0.14187
1.4775 | 0.09808 | 0.11332 | 0.09579 | 0.14365
1.475 | 0.09831 | 0.11414 | 0.0979 | 0.14545
1.4725 | 0.09968 | 0.11441 | 0.09944 | 0.14506
1.47 | 0.09953 | 0.11385 | 0.09911 | 0.14341
1.4675 | 0.09958 | 0.11495 | 0.09935 | 0.14324
1.465 | 0.09989 | 0.11564 | 0.09988 | 0.14489
1.4625 | 0.101 | 0.11624 | 0.09991 | 0.14767
1.46 | 0.10269 | 0.116 | 0.1007 | 0.14896
1.4575 | 0.10415 | 0.11663 | 0.10067 | 0.14805
1.455 | 0.10375 | 0.11789 | 0.10103 | 0.15073
1.4525 | 0.1022 | 0.11879 | 0.10106 | 0.15229
1.45 | 0.10203 | 0.12047 | 0.10191 | 0.1533
1.4475 | 0.10318 | 0.12147 | 0.10341 | 0.15392
1.445 | 0.10326 | 0.12179 | 0.10467 | 0.15437
1.4425 | 0.10402 | 0.12068 | 0.10568 | 0.15572
1.44 | 0.10602 | 0.12129 | 0.10591 | 0.15501
1.4375 | 0.10757 | 0.12325 | 0.1075 | 0.15473
1.435 | 0.10786 | 0.12555 | 0.1082 | 0.15581
1.4325 | 0.10725 | 0.12557 | 0.10868 | 0.15749
1.43 | 0.10716 | 0.12482 | 0.10957 | 0.15836
1.4275 | 0.10759 | 0.12426 | 0.11041 | 0.15969
1.425 | 0.10783 | 0.12446 | 0.11062 | 0.1582
1.4225 | 0.10887 | 0.12619 | 0.11147 | 0.16031
1.42 | 0.10989 | 0.12731 | 0.11112 | 0.1608
1.4175 | 0.11068 | 0.12747 | 0.11151 | 0.16454
1.415 | 0.11136 | 0.12726 | 0.11154 | 0.165
1.4125 | 0.11259 | 0.12686 | 0.11149 | 0.16583
1.41 | 0.11351 | 0.12992 | 0.11209 | 0.16615
1.4075 | 0.11288 | 0.13124 | 0.11338 | 0.1677
1.405 | 0.11375 | 0.13297 | 0.11473 | 0.16817
1.4025 | 0.11475 | 0.13426 | 0.11538 | 0.16787
1.4 | 0.11598 | 0.13489 | 0.11554 | 0.16683
1.3975 | 0.11656 | 0.13445 | 0.11551 | 0.16874
1.395 | 0.1158 | 0.13346 | 0.11597 | 0.16987
1.3925 | 0.11569 | 0.13457 | 0.116 | 0.17299
1.39 | 0.11667 | 0.13679 | 0.1171 | 0.17431
1.3875 | 0.11834 | 0.13835 | 0.11796 | 0.1749
1.385 | 0.12015 | 0.13759 | 0.11867 | 0.17417
1.3825 | 0.12008 | 0.13677 | 0.11985 | 0.17368
1.38 | 0.12009 | 0.13843 | 0.12053 | 0.17452
1.3775 | 0.1204 | 0.13874 | 0.12241 | 0.17525
1.375 | 0.12164 | 0.13855 | 0.12216 | 0.17689
1.3725 | 0.12216 | 0.13888 | 0.12244 | 0.17762
1.37 | 0.12251 | 0.13923 | 0.12309 | 0.17789
1.3675 | 0.12188 | 0.13993 | 0.12278 | 0.17763
1.365 | 0.12276 | 0.14118 | 0.12372 | 0.17991
1.3625 | 0.12341 | 0.14264 | 0.12372 | 0.18218
1.36 | 0.1245 | 0.14457 | 0.12472 | 0.184
1.3575 | 0.12503 | 0.14537 | 0.12612 | 0.18427
1.355 | 0.12586 | 0.1452 | 0.12581 | 0.18321
1.3525 | 0.12628 | 0.14543 | 0.12744 | 0.18157
1.35 | 0.1266 | 0.14637 | 0.1277 | 0.18112
1.3475 | 0.12738 | 0.14752 | 0.12784 | 0.1819
1.345 | 0.12782 | 0.14813 | 0.12743 | 0.18437
1.3425 | 0.12767 | 0.14887 | 0.12739 | 0.18554
1.34 | 0.12735 | 0.14868 | 0.12816 | 0.18697
1.3375 | 0.12903 | 0.14859 | 0.1286 | 0.18681
1.335 | 0.13048 | 0.14765 | 0.1295 | 0.18778
1.3325 | 0.13097 | 0.1487 | 0.12941 | 0.18545
1.33 | 0.13182 | 0.1483 | 0.13055 | 0.18555
1.3275 | 0.13243 | 0.15016 | 0.13156 | 0.18505
1.325 | 0.13265 | 0.15064 | 0.13184 | 0.18794
1.3225 | 0.13247 | 0.15254 | 0.13306 | 0.18832
1.32 | 0.1317 | 0.15139 | 0.13248 | 0.18942
1.3175 | 0.13115 | 0.15133 | 0.13262 | 0.19089
1.315 | 0.13098 | 0.15173 | 0.13233 | 0.19134
1.3125 | 0.13242 | 0.15326 | 0.13377 | 0.19219
1.31 | 0.13324 | 0.15442 | 0.13388 | 0.19421
1.3075 | 0.13315 | 0.15506 | 0.13442 | 0.19441
1.305 | 0.1329 | 0.15504 | 0.13527 | 0.19482
1.3025 | 0.13303 | 0.15575 | 0.13494 | 0.19405
1.3 | 0.13422 | 0.15409 | 0.13484 | 0.19288
1.2975 | 0.13497 | 0.15466 | 0.13524 | 0.19406
1.295 | 0.13494 | 0.15632 | 0.13713 | 0.19619
1.2925 | 0.13369 | 0.15666 | 0.1382 | 0.19965
1.29 | 0.13534 | 0.15718 | 0.13833 | 0.19956
1.2875 | 0.13604 | 0.15635 | 0.13755 | 0.1986
1.285 | 0.13588 | 0.15781 | 0.13703 | 0.19876
1.2825 | 0.13511 | 0.15891 | 0.13692 | 0.19999
1.28 | -- | -- | -- | --
1.2775 | -- | -- | -- | --
1.275 | -- | -- | -- | --
1.2725 | -- | -- | -- | --
1.27 | -- | -- | -- | --
1.2675 | -- | -- | -- | --
1.265 | -- | -- | -- | --
1.2625 | -- | -- | -- | --
1.26 | -- | -- | -- | --
1.2575 | -- | -- | -- | --
1.255 | -- | -- | -- | --
1.2525 | -- | -- | -- | --
1.25 | -- | -- | -- | --
1.2475 | -- | -- | -- | --
1.245 | -- | -- | -- | --
1.2425 | -- | -- | -- | --
1.24 | -- | -- | -- | --
1.2375 | -- | -- | -- | --
1.235 | -- | -- | -- | --
1.2325 | -- | -- | -- | --
1.23 | -- | -- | -- | --
1.2275 | -- | -- | -- | --
1.225 | -- | -- | -- | --
1.2225 | -- | -- | -- | --
1.22 | -- | -- | -- | --
1.2175 | -- | -- | -- | --
1.215 | -- | -- | -- | --
1.2125 | -- | -- | -- | --
1.21 | -- | -- | -- | --
1.2075 | -- | -- | -- | --
1.205 | -- | -- | -- | --
1.2025 | -- | -- | -- | --
1.2 | -- | -- | -- | --
1.1975 | -- | -- | -- | --
1.195 | -- | -- | -- | --
1.1925 | -- | -- | -- | --
1.19 | -- | -- | -- | --
1.1875 | -- | -- | -- | --
1.185 | -- | -- | -- | --
1.1825 | -- | -- | -- | --
1.18 | -- | -- | -- | --
1.1775 | -- | -- | -- | --
1.175 | -- | -- | -- | --
1.1725 | -- | -- | -- | --
1.17 | -- | -- | -- | --
1.1675 | 0.1317 | 0.16091 | 0.1383 | 0.21116
1.165 | 0.13089 | 0.1624 | 0.13873 | 0.21065
1.1625 | 0.13524 | 0.16788 | 0.14421 | 0.21803
1.16 | 0.13787 | 0.17043 | 0.1477 | 0.22228
1.1575 | 0.13987 | 0.17297 | 0.14917 | 0.22364
1.155 | 0.1401 | 0.17541 | 0.14874 | 0.22676
1.1525 | 0.1407 | 0.17545 | 0.14889 | 0.2302
1.15 | 0.13995 | 0.17562 | 0.14816 | 0.23061
1.1475 | 0.13847 | 0.1773 | 0.14872 | 0.22914
1.145 | 0.13826 | 0.17986 | 0.14824 | 0.22772
1.1425 | 0.13936 | 0.18011 | 0.14797 | 0.22958
1.14 | 0.14045 | 0.17899 | 0.14864 | 0.23187
1.1375 | 0.14081 | 0.17966 | 0.1502 | 0.23432
1.135 | 0.14067 | 0.18111 | 0.15112 | 0.23415
1.1325 | 0.14033 | 0.18093 | 0.15089 | 0.23372
1.13 | 0.13957 | 0.18061 | 0.15085 | 0.23343
1.1275 | 0.13882 | 0.18036 | 0.15049 | 0.23408
1.125 | 0.13939 | 0.18074 | 0.15199 | 0.2365
1.1225 | 0.14106 | 0.18246 | 0.15153 | 0.2369
1.12 | 0.14171 | 0.18364 | 0.15137 | 0.23807
1.1175 | 0.14215 | 0.18283 | 0.15046 | 0.23893
1.115 | 0.14134 | 0.18245 | 0.15001 | 0.23924
1.1125 | 0.1414 | 0.18223 | 0.15048 | 0.23935
1.11 | 0.14254 | 0.18232 | 0.15102 | 0.23948
1.1075 | 0.14332 | 0.18179 | 0.15194 | 0.24011
1.105 | 0.14426 | 0.18337 | 0.15278 | 0.23989
1.1025 | 0.14259 | 0.18443 | 0.15394 | 0.24064
1.1 | 0.14247 | 0.18583 | 0.15452 | 0.24125
1.0975 | 0.14179 | 0.18593 | 0.15536 | 0.24104
1.095 | 0.14205 | 0.18516 | 0.15627 | 0.24206
1.0925 | 0.14145 | 0.18514 | 0.15619 | 0.24408
1.09 | 0.14179 | 0.18627 | 0.15594 | 0.24492
1.0875 | 0.1413 | 0.18846 | 0.15524 | 0.24742
1.085 | 0.14161 | 0.18973 | 0.15585 | 0.24844
1.0825 | 0.1417 | 0.18974 | 0.15724 | 0.24874
1.08 | 0.14304 | 0.19019 | 0.15683 | 0.24657
1.0775 | 0.14314 | 0.18941 | 0.15683 | 0.24552
1.075 | 0.14378 | 0.19025 | 0.15657 | 0.24689
1.0725 | 0.1442 | 0.1911 | 0.15773 | 0.2486
1.07 | 0.14374 | 0.19083 | 0.15887 | 0.25133
1.0675 | 0.14394 | 0.19062 | 0.15951 | 0.24941
1.065 | 0.14421 | 0.19089 | 0.15965 | 0.251
1.0625 | 0.14379 | 0.19141 | 0.15787 | 0.25087
1.06 | 0.14343 | 0.19309 | 0.15812 | 0.25127
1.0575 | 0.14361 | 0.19315 | 0.15903 | 0.25148
1.055 | 0.14516 | 0.19347 | 0.15897 | 0.25343
1.0525 | 0.14502 | 0.19193 | 0.15847 | 0.25611
1.05 | 0.14531 | 0.19253 | 0.16005 | 0.25632
1.0475 | 0.14463 | 0.19317 | 0.16082 | 0.25715
1.045 | 0.14486 | 0.19297 | 0.16125 | 0.25844
1.0425 | 0.14497 | 0.19399 | 0.16055 | 0.25819
1.04 | 0.14522 | 0.19379 | 0.16159 | 0.25762
1.0375 | 0.14592 | 0.19492 | 0.16225 | 0.25796
1.035 | 0.14624 | 0.1954 | 0.16206 | 0.2584
1.0325 | 0.1466 | 0.19629 | 0.16234 | 0.26027
1.03 | 0.14712 | 0.19643 | 0.16224 | 0.2615
1.0275 | 0.14785 | 0.19713 | 0.16242 | 0.26092
1.025 | 0.14841 | 0.19859 | 0.16312 | 0.262
1.0225 | 0.14841 | 0.19977 | 0.16421 | 0.26238
1.02 | 0.14877 | 0.19901 | 0.165 | 0.26434
1.0175 | 0.14919 | 0.19843 | 0.16515 | 0.26369
1.015 | 0.1497 | 0.19873 | 0.16495 | 0.26314
1.0125 | 0.14939 | 0.19884 | 0.16385 | 0.2658
1.01 | 0.14883 | 0.19843 | 0.16349 | 0.2676
1.0075 | 0.1488 | 0.19802 | 0.16433 | 0.2691
1.005 | 0.14885 | 0.19975 | 0.16518 | 0.2703
1.0025 | 0.14908 | 0.20082 | 0.16736 | 0.2718
1 | 0.14998 | 0.20228 | 0.16764 | 0.27347
0.9975 | 0.1497 | 0.20189 | 0.16791 | 0.27328
0.995 | 0.14941 | 0.20381 | 0.16739 | 0.27213
0.9925 | 0.15003 | 0.20389 | 0.16765 | 0.27307
0.99 | 0.15067 | 0.20566 | 0.16815 | 0.27387
0.9875 | 0.14981 | 0.20357 | 0.16851 | 0.27516
0.985 | 0.14942 | 0.20354 | 0.16877 | 0.27486
0.9825 | 0.14984 | 0.20471 | 0.16863 | 0.27519
0.98 | 0.15064 | 0.2062 | 0.16937 | 0.27617
0.9775 | 0.15207 | 0.2088 | 0.1705 | 0.27723
0.975 | 0.15178 | 0.20799 | 0.16996 | 0.27845
0.9725 | 0.14977 | 0.20771 | 0.16898 | 0.27851
0.97 | 0.14813 | 0.20739 | 0.16866 | 0.27859
0.9675 | 0.14866 | 0.20841 | 0.16965 | 0.2782
0.965 | 0.14981 | 0.2093 | 0.17102 | 0.27797
0.9625 | 0.15095 | 0.20979 | 0.17209 | 0.27849
0.96 | 0.15073 | 0.20952 | 0.17152 | 0.28006
0.9575 | 0.15177 | 0.20886 | 0.1719 | 0.28431
0.955 | 0.15245 | 0.20876 | 0.17153 | 0.28734
0.9525 | 0.15297 | 0.21043 | 0.17251 | 0.28666
0.95 | 0.15289 | 0.21096 | 0.17393 | 0.28509
0.9475 | 0.15337 | 0.21163 | 0.17599 | 0.28407
0.945 | 0.15315 | 0.21049 | 0.17603 | 0.28729
0.9425 | 0.15227 | 0.21132 | 0.17528 | 0.28875
0.94 | 0.15175 | 0.21124 | 0.17521 | 0.28801
0.9375 | 0.15227 | 0.21502 | 0.17454 | 0.28549
0.935 | 0.1531 | 0.21555 | 0.1752 | 0.28733
0.9325 | 0.15362 | 0.21582 | 0.17454 | 0.29043
0.93 | 0.15406 | 0.21668 | 0.17441 | 0.29213
0.9275 | 0.15525 | 0.21622 | 0.17566 | 0.29134
0.925 | 0.15534 | 0.21663 | 0.17622 | 0.29044
0.9225 | 0.1562 | 0.21685 | 0.17664 | 0.29061
0.92 | 0.15557 | 0.21793 | 0.17721 | 0.29098
0.9175 | 0.15577 | 0.21867 | 0.17882 | 0.2935
0.915 | 0.15673 | 0.2187 | 0.17965 | 0.29471
0.9125 | 0.15777 | 0.22001 | 0.17975 | 0.29706
0.91 | 0.15762 | 0.22014 | 0.18012 | 0.29741
0.9075 | 0.15817 | 0.22227 | 0.17867 | 0.29596
0.905 | 0.15903 | 0.22243 | 0.18004 | 0.29507
0.9025 | 0.15976 | 0.22298 | 0.18219 | 0.29675
0.9 | 0.162 | 0.22337 | 0.18369 | 0.29843
0.8975 | 0.1609 | 0.22316 | 0.18355 | 0.30046
0.895 | 0.1599 | 0.22431 | 0.18371 | 0.30216
0.8925 | 0.15938 | 0.2248 | 0.1839 | 0.30244
0.89 | 0.16047 | 0.22479 | 0.18581 | 0.3036
0.8875 | 0.16134 | 0.224 | 0.18576 | 0.30341
0.885 | 0.16243 | 0.22348 | 0.18678 | 0.30486
0.8825 | 0.16282 | 0.22426 | 0.18713 | 0.30592
0.88 | 0.16385 | 0.22504 | 0.18688 | 0.30559
0.8775 | 0.16484 | 0.22682 | 0.18642 | 0.3062
0.875 | 0.16448 | 0.22715 | 0.18617 | 0.30588
0.8725 | 0.16196 | 0.22758 | 0.1861 | 0.3074
0.87 | 0.16114 | 0.22742 | 0.18672 | 0.30843
0.8675 | 0.16064 | 0.22651 | 0.18735 | 0.30978
0.865 | 0.16216 | 0.22741 | 0.18917 | 0.30859
0.8625 | 0.16297 | 0.22783 | 0.18892 | 0.30766
0.86 | 0.16422 | 0.22879 | 0.18792 | 0.30796
0.8575 | 0.16496 | 0.22969 | 0.18802 | 0.30914
0.855 | 0.16461 | 0.23201 | 0.18796 | 0.30974
0.8525 | 0.16447 | 0.23174 | 0.18819 | 0.30935
0.85 | 0.16471 | 0.23094 | 0.18815 | 0.31355
0.8475 | 0.16478 | 0.2305 | 0.18955 | 0.31682
0.845 | 0.16513 | 0.23242 | 0.19129 | 0.31813
0.8425 | 0.16604 | 0.23221 | 0.19274 | 0.31754
0.84 | 0.16561 | 0.23422 | 0.19157 | 0.31735
0.8375 | 0.16504 | 0.23438 | 0.1914 | 0.31904
0.835 | 0.1652 | 0.23579 | 0.1912 | 0.31758
0.8325 | 0.16571 | 0.23476 | 0.19367 | 0.31633
0.83 | 0.16778 | 0.23437 | 0.19441 | 0.31581
0.8275 | 0.16802 | 0.23548 | 0.19246 | 0.31968
0.825 | 0.16762 | 0.23499 | 0.19284 | 0.31938
0.8225 | 0.1669 | 0.2353 | 0.19294 | 0.31889
0.82 | 0.16809 | 0.23635 | 0.19393 | 0.31948
0.8175 | 0.16784 | 0.23862 | 0.19403 | 0.31963
0.815 | 0.16804 | 0.24002 | 0.19531 | 0.31868
0.8125 | 0.16666 | 0.2395 | 0.19577 | 0.32185
0.81 | 0.16674 | 0.23783 | 0.19683 | 0.32376
0.8075 | 0.16675 | 0.23683 | 0.19601 | 0.32452
0.805 | 0.16719 | 0.2362 | 0.19329 | 0.32563
0.8025 | 0.16725 | 0.23585 | 0.1912 | 0.3253
0.8 | 0.1666 | 0.23598 | 0.19147 | 0.32717
0.7975 | 0.16618 | 0.23889 | 0.19316 | 0.32965
0.795 | 0.16631 | 0.24223 | 0.19497 | 0.32888
0.7925 | 0.16728 | 0.24335 | 0.19585 | 0.32891
0.79 | 0.16718 | 0.24288 | 0.19598 | 0.3293
0.7875 | 0.16817 | 0.24281 | 0.19647 | 0.33317
0.785 | 0.16916 | 0.24429 | 0.19713 | 0.33405
0.7825 | 0.16928 | 0.24355 | 0.19678 | 0.33477
0.78 | 0.16922 | 0.24146 | 0.1975 | 0.33588
0.7775 | 0.16933 | 0.24078 | 0.19879 | 0.33353
0.775 | 0.17058 | 0.23859 | 0.20029 | 0.3326
0.7725 | 0.17082 | 0.23961 | 0.20082 | 0.33053
0.77 | 0.17085 | 0.23987 | 0.2011 | 0.33336
0.7675 | 0.17104 | 0.24243 | 0.20075 | 0.33544
0.765 | 0.17124 | 0.24643 | 0.19956 | 0.33738
0.7625 | 0.17198 | 0.24786 | 0.20061 | 0.33942
0.76 | 0.17295 | 0.24858 | 0.20221 | 0.33866
0.7575 | 0.17352 | 0.24852 | 0.2042 | 0.33619
0.755 | 0.17375 | 0.24898 | 0.20448 | 0.33509
0.7525 | 0.17338 | 0.24907 | 0.20424 | 0.33526
0.75 | 0.1731 | 0.24994 | 0.2046 | 0.33844
0.7475 | 0.17299 | 0.2499 | 0.20426 | 0.34034
0.745 | 0.17217 | 0.25191 | 0.2047 | 0.34211
0.7425 | 0.17251 | 0.25217 | 0.20426 | 0.34164
0.74 | 0.17306 | 0.25256 | 0.20334 | 0.34424
0.7375 | 0.17424 | 0.25217 | 0.20355 | 0.34595
0.735 | 0.17363 | 0.25146 | 0.20448 | 0.34871
0.7325 | 0.17425 | 0.25299 | 0.20483 | 0.34829
0.73 | 0.17432 | 0.25453 | 0.20619 | 0.35027
0.7275 | 0.1749 | 0.25537 | 0.20542 | 0.34993
0.725 | 0.17401 | 0.25461 | 0.20572 | 0.34688
0.7225 | 0.17315 | 0.25272 | 0.20726 | 0.34681
0.72 | 0.17289 | 0.25161 | 0.2089 | 0.34636
0.7175 | 0.17515 | 0.25076 | 0.21007 | 0.34686
0.715 | 0.17653 | 0.25142 | 0.20881 | 0.3493
0.7125 | 0.17766 | 0.25177 | 0.20799 | 0.35285
0.71 | 0.17649 | 0.25456 | 0.20828 | 0.35455
0.7075 | 0.17484 | 0.25784 | 0.20885 | 0.35539
0.705 | 0.17402 | 0.25991 | 0.21059 | 0.35271
0.7025 | 0.17433 | 0.26174 | 0.21107 | 0.35402
0.7 | 0.17648 | 0.26158 | 0.21167 | 0.35638
0.6975 | 0.17701 | 0.259 | 0.20917 | 0.36045
0.695 | 0.17744 | 0.25673 | 0.20872 | 0.36239
0.6925 | 0.17726 | 0.25673 | 0.20979 | 0.36351
0.69 | 0.1777 | 0.2591 | 0.21065 | 0.3647
0.6875 | 0.17759 | 0.26047 | 0.21213 | 0.36481
0.685 | 0.17943 | 0.25866 | 0.21384 | 0.36608
0.6825 | 0.18045 | 0.25725 | 0.21426 | 0.36438
0.68 | 0.18139 | 0.2594 | 0.21366 | 0.3628
0.6775 | 0.18095 | 0.26379 | 0.21344 | 0.36191
0.675 | 0.18124 | 0.26565 | 0.2149 | 0.36316
0.6725 | 0.18014 | 0.26463 | 0.21624 | 0.3633
0.67 | 0.18022 | 0.26399 | 0.21622 | 0.36569
0.6675 | 0.18254 | 0.26476 | 0.21623 | 0.36705
0.665 | 0.18304 | 0.26835 | 0.21534 | 0.36873
0.6625 | 0.18382 | 0.27033 | 0.21665 | 0.36833
0.66 | 0.18328 | 0.27012 | 0.21915 | 0.37052
0.6575 | 0.1827 | 0.26902 | 0.22402 | 0.3757
0.655 | 0.18173 | 0.26856 | 0.22561 | 0.37683
0.6525 | 0.18365 | 0.26817 | 0.22579 | 0.37599
0.65 | 0.18573 | 0.26722 | 0.22513 | 0.37617
0.6475 | 0.18495 | 0.26637 | 0.22292 | 0.37803
0.645 | 0.18378 | 0.26727 | 0.2207 | 0.37589
0.6425 | 0.1856 | 0.26942 | 0.2209 | 0.37523
0.64 | 0.18732 | 0.27307 | 0.22224 | 0.37729
0.6375 | 0.19065 | 0.27856 | 0.2254 | 0.38452
0.635 | 0.19514 | 0.28294 | 0.23166 | 0.39156
0.6325 | 0.19671 | 0.28597 | 0.23597 | 0.39619
0.63 | 0.1963 | 0.28762 | 0.23861 | 0.39766
0.6275 | 0.19732 | 0.28827 | 0.23897 | 0.39952
0.625 | 0.20096 | 0.29124 | 0.24066 | 0.40169
0.6225 | 0.20468 | 0.2938 | 0.2422 | 0.40377
0.62 | 0.20639 | 0.29821 | 0.24323 | 0.40915
0.6175 | 0.20694 | 0.30018 | 0.24495 | 0.4145
0.615 | 0.20866 | 0.30126 | 0.24712 | 0.42004
0.6125 | 0.21113 | 0.30326 | 0.24974 | 0.4245
0.61 | 0.21555 | 0.30648 | 0.25366 | 0.42725
0.6075 | 0.21835 | 0.31262 | 0.25551 | 0.42827
0.605 | 0.21922 | 0.31627 | 0.25547 | 0.43182
0.6025 | 0.21786 | 0.31712 | 0.25669 | 0.43359
0.6 | 0.21719 | 0.31945 | 0.2622 | 0.43628
0.5975 | 0.21973 | 0.32295 | 0.26665 | 0.44141
0.595 | 0.22357 | 0.32322 | 0.27027 | 0.44419
0.5925 | 0.22771 | 0.32271 | 0.27121 | 0.44705
0.59 | 0.22989 | 0.32393 | 0.27063 | 0.45286
0.5875 | 0.23122 | 0.32658 | 0.27016 | 0.45693
0.585 | 0.23225 | 0.32786 | 0.27155 | 0.45701
0.5825 | 0.23446 | 0.32915 | 0.27298 | 0.45718
0.58 | 0.23622 | 0.33093 | 0.27637 | 0.45854
0.5775 | 0.23759 | 0.33136 | 0.27861 | 0.46183
0.575 | 0.23623 | 0.33347 | 0.278 | 0.46229
0.5725 | 0.2376 | 0.33464 | 0.2782 | 0.46141
0.57 | 0.23936 | 0.33465 | 0.27808 | 0.46015
0.5675 | 0.24023 | 0.3334 | 0.27804 | 0.45987
0.565 | 0.23882 | 0.33267 | 0.27674 | 0.46246
0.5625 | 0.23886 | 0.33259 | 0.27852 | 0.46139
0.56 | 0.23917 | 0.33235 | 0.28019 | 0.46274
0.5575 | 0.24029 | 0.33082 | 0.28094 | 0.45932
0.555 | 0.23939 | 0.33041 | 0.28145 | 0.45563
0.5525 | 0.2369 | 0.33249 | 0.28156 | 0.45422
0.55 | 0.23622 | 0.33472 | 0.28112 | 0.45258
0.5475 | 0.2357 | 0.33528 | 0.27902 | 0.45408
0.545 | 0.2375 | 0.33364 | 0.27906 | 0.45197
0.5425 | 0.24063 | 0.3324 | 0.28006 | 0.45123
0.54 | 0.24188 | 0.33398 | 0.27818 | 0.45006
0.5375 | 0.24156 | 0.33416 | 0.27785 | 0.44983
0.535 | 0.2403 | 0.33248 | 0.2782 | 0.44863
0.5325 | 0.24318 | 0.33173 | 0.27901 | 0.44482
0.53 | 0.24604 | 0.33205 | 0.28159 | 0.4486
0.5275 | 0.24785 | 0.3347 | 0.28118 | 0.45149
0.525 | 0.24613 | 0.33832 | 0.28127 | 0.45241
0.5225 | 0.24673 | 0.33775 | 0.28201 | 0.4474
0.52 | 0.24954 | 0.33957 | 0.28425 | 0.45123
0.5175 | 0.25082 | 0.33875 | 0.28721 | 0.45605
0.515 | 0.24959 | 0.3351 | 0.28701 | 0.45924
0.5125 | 0.2496 | 0.33723 | 0.28876 | 0.45961
0.51 | 0.25357 | 0.34206 | 0.29078 | 0.46181
0.5075 | 0.25605 | 0.34661 | 0.29207 | 0.45988
0.505 | 0.25739 | 0.34886 | 0.29435 | 0.46523
0.5025 | 0.26032 | 0.35122 | 0.29664 | 0.47097
0.5 | 0.26226 | 0.34872 | 0.30004 | 0.47585
0.4975 | 0.26635 | 0.35061 | 0.3024 | 0.47826
0.495 | 0.2706 | 0.35599 | 0.30541 | 0.47764
0.4925 | 0.27365 | 0.36111 | 0.30951 | 0.48181
0.49 | 0.27741 | 0.36335 | 0.31374 | 0.48612
0.4875 | 0.2802 | 0.36625 | 0.31745 | 0.48897
0.485 | 0.28678 | 0.36984 | 0.32085 | 0.49257
0.4825 | 0.29203 | 0.37205 | 0.32392 | 0.49491
0.48 | 0.29515 | 0.37621 | 0.32836 | 0.49863
0.4775 | 0.29892 | 0.37882 | 0.33112 | 0.50445
0.475 | 0.30221 | 0.38035 | 0.33446 | 0.5022
0.4725 | 0.30505 | 0.38242 | 0.33485 | 0.50319
0.47 | 0.30751 | 0.38472 | 0.33878 | 0.50389
0.4675 | 0.31182 | 0.38514 | 0.34274 | 0.50596
0.465 | 0.31365 | 0.38997 | 0.34482 | 0.50595
0.4625 | 0.31801 | 0.39505 | 0.34882 | 0.50996
0.46 | 0.32097 | 0.39678 | 0.34887 | 0.51379
0.4575 | 0.32038 | 0.39607 | 0.35012 | 0.51707
0.455 | 0.32008 | 0.39627 | 0.35139 | 0.52093
0.4525 | 0.32308 | 0.39875 | 0.35238 | 0.5227
0.45 | 0.32428 | 0.40351 | 0.35288 | 0.52576
0.4475 | 0.32234 | 0.40672 | 0.35319 | 0.52596
0.445 | 0.32276 | 0.40694 | 0.35338 | 0.52758
0.4425 | 0.32228 | 0.40722 | 0.35197 | 0.52982
0.44 | 0.32128 | 0.40819 | 0.35289 | 0.53128
0.4375 | 0.31777 | 0.40366 | 0.352 | 0.53002
0.435 | 0.31552 | 0.40012 | 0.3499 | 0.52947
0.4325 | 0.31541 | 0.39855 | 0.34621 | 0.53604
0.43 | 0.31132 | 0.39858 | 0.34391 | 0.54075
0.4275 | 0.30845 | 0.39924 | 0.34317 | 0.54271
0.425 | 0.30684 | 0.39441 | 0.34182 | 0.54148
0.4225 | 0.30329 | 0.39281 | 0.34215 | 0.54105
0.42 | 0.29973 | 0.39455 | 0.341 | 0.53834
0.4175 | 0.29388 | 0.39319 | 0.33909 | 0.53177
0.415 | 0.28712 | 0.39215 | 0.33608 | 0.52893
0.4125 | 0.28268 | 0.38939 | 0.33408 | 0.52977
0.41 | 0.27902 | 0.38875 | 0.33121 | 0.53416
0.4075 | 0.27617 | 0.38717 | 0.32985 | 0.53867
0.405 | 0.27523 | 0.38382 | 0.32832 | 0.53956
0.4025 | 0.27568 | 0.38214 | 0.32724 | 0.53844
0.4 | 0.27502 | 0.38455 | 0.32631 | 0.54009
0.3975 | 0.27377 | 0.38844 | 0.32559 | 0.54112
0.395 | 0.27377 | 0.39142 | 0.32366 | 0.53929
0.3925 | 0.2753 | 0.39415 | 0.32667 | 0.54345
0.39 | 0.27778 | 0.39129 | 0.32878 | 0.54679
0.3875 | 0.28092 | 0.38795 | 0.33016 | 0.54926
0.385 | 0.28311 | 0.38741 | 0.33034 | 0.55203
0.3825 | 0.28568 | 0.39242 | 0.33016 | 0.55479
0.38 | 0.28791 | 0.39573 | 0.33183 | 0.55668
0.3775 | 0.29071 | 0.40062 | 0.33333 | 0.55834
0.375 | 0.29292 | 0.40534 | 0.34099 | 0.55662
0.3725 | 0.29548 | 0.40879 | 0.34315 | 0.56335
0.37 | 0.29934 | 0.41139 | 0.34422 | 0.57031
0.3675 | 0.30213 | 0.41181 | 0.34559 | 0.57464
0.365 | 0.3063 | 0.4127 | 0.34841 | 0.57497
0.3625 | 0.31009 | 0.41597 | 0.35129 | 0.57805
0.36 | 0.31469 | 0.41952 | 0.35894 | 0.584
0.3575 | 0.31996 | 0.42466 | 0.36509 | 0.59088
0.355 | 0.32595 | 0.42763 | 0.36846 | 0.59731
0.3525 | 0.33187 | 0.42951 | 0.372 | 0.59816
0.35 | 0.33671 | 0.43334 | 0.37551 | 0.59876
0.3475 | 0.34571 | 0.43977 | 0.38049 | 0.60116
0.345 | 0.35372 | 0.44965 | 0.38673 | 0.61641
0.3425 | 0.35877 | 0.45386 | 0.39207 | 0.62061
0.34 | 0.36472 | 0.45992 | 0.39543 | 0.62323
0.3375 | 0.37319 | 0.46961 | 0.40462 | 0.62824
0.335 | 0.38498 | 0.47643 | 0.41367 | 0.63388
0.3325 | 0.39622 | 0.48353 | 0.41976 | 0.64226
0.33 | 0.40778 | 0.49141 | 0.42541 | 0.64842
0.3275 | 0.41992 | 0.49781 | 0.43647 | 0.65963
0.325 | 0.43285 | 0.50342 | 0.4491 | 0.66794
0.3225 | 0.45074 | 0.51415 | 0.46413 | 0.67681
0.32 | 0.46631 | 0.52647 | 0.47752 | 0.6905
0.3175 | 0.48218 | 0.54506 | 0.49281 | 0.69682
0.315 | 0.49867 | 0.56211 | 0.50863 | 0.70615
0.3125 | 0.53027 | 0.57552 | 0.52556 | 0.72071
0.31 | 0.56132 | 0.58829 | 0.54408 | 0.73686
0.3075 | 0.5804 | 0.60632 | 0.56533 | 0.74644
0.305 | 0.60676 | 0.62538 | 0.5945 | 0.76053
0.3025 | 0.64255 | 0.65417 | 0.62323 | 0.77542
0.3 | 0.67795 | 0.67291 | 0.65043 | 0.78676
0.2975 | 0.71106 | 0.69772 | 0.6814 | 0.80676
0.295 | 0.73456 | 0.7328 | 0.71078 | 0.83238
0.2925 | 0.7702 | 0.76898 | 0.73806 | 0.85944
0.29 | 0.8134 | 0.78906 | 0.77352 | 0.87652
0.2875 | 0.84353 | 0.81615 | 0.8093 | 0.89572
0.285 | 0.87356 | 0.84394 | 0.83975 | 0.92334
0.2825 | 0.90804 | 0.87769 | 0.87 | 0.93745
0.28 | 0.93218 | 0.90668 | 0.89943 | 0.94428
0.2775 | 0.95369 | 0.93453 | 0.92572 | 0.95087
0.275 | 0.97106 | 0.94936 | 0.95001 | 0.96137
0.2725 | 0.98739 | 0.96427 | 0.96025 | 0.97671
0.27 | 0.99377 | 0.97577 | 0.96472 | 0.98305
0.2675 | 1 | 0.98582 | 0.97474 | 0.99067
0.265 | 0.99727 | 0.99491 | 0.99196 | 0.99755
0.2625 | 0.99298 | 1 | 1 | 1
0.26 | 0.98153 | 0.99595 | 0.98933 | 0.9942
0.2575 | 0.96391 | 0.984 | 0.97973 | 0.99449
0.255 | 0.94566 | 0.9711 | 0.96888 | 0.99253
0.2525 | 0.92549 | 0.94964 | 0.95356 | 0.98699
0.25 | 0.90189 | 0.94485 | 0.92802 | 0.97668
0.2475 | 0.87279 | 0.93032 | 0.91159 | 0.97372
0.245 | 0.84056 | 0.91759 | 0.88831 | 0.9688
0.2425 | 0.80688 | 0.89116 | 0.85707 | 0.95702
0.24 | 0.77371 | 0.86897 | 0.82563 | 0.94678
0.2375 | 0.74434 | 0.843 | 0.80474 | 0.93088
0.235 | 0.71731 | 0.81343 | 0.77378 | 0.91253
0.2325 | 0.68375 | 0.79651 | 0.74238 | 0.90161
0.23 | 0.64798 | 0.77915 | 0.71527 | 0.89474
0.2275 | 0.61741 | 0.76001 | 0.68815 | 0.88449
0.225 | 0.58917 | 0.73614 | 0.66244 | 0.87202
0.2225 | 0.56343 | 0.70776 | 0.6343 | 0.85712
0.22 | 0.53765 | 0.6905 | 0.60933 | 0.85042
0.2175 | 0.51849 | 0.67184 | 0.58917 | 0.85273
0.215 | 0.49492 | 0.65656 | 0.5729 | 0.84783
0.2125 | 0.48172 | 0.64901 | 0.55661 | 0.84049
0.21 | 0.46512 | 0.64133 | 0.54458 | 0.83227
0.2075 | 0.44725 | 0.63103 | 0.53547 | 0.83388
0.205 | 0.43173 | 0.62092 | 0.53127 | 0.83334
0.2025 | 0.4249 | 0.61352 | 0.52706 | 0.82721
0.2 | 0.41382 | 0.61067 | 0.51831 | 0.82391
0.1975 | 0.40694 | 0.60512 | 0.50367 | 0.81917
0.195 | 0.39883 | 0.59807 | 0.49694 | 0.81414
0.1925 | 0.38832 | 0.59308 | 0.49528 | 0.81078
0.19 | 0.3835 | 0.59231 | 0.4912 | 0.81156
0.1875 | 0.37512 | 0.58734 | 0.48716 | 0.80465
0.185 | 0.36942 | 0.58149 | 0.48577 | 0.80728
0.1825 | 0.36593 | 0.57965 | 0.48423 | 0.81484
0.18 | 0.36296 | 0.57762 | 0.47798 | 0.81703
0.1775 | 0.35728 | 0.57518 | 0.47083 | 0.80807
0.175 | 0.3571 | 0.57516 | 0.46684 | 0.80499
0.1725 | 0.35073 | 0.57374 | 0.465 | 0.80924
0.17 | 0.34856 | 0.57254 | 0.46255 | 0.80889
0.1675 | 0.34035 | 0.57266 | 0.45892 | 0.79317
0.165 | 0.33485 | 0.57284 | 0.45244 | 0.78539
0.1625 | 0.3337 | 0.56466 | 0.44559 | 0.78527
0.16 | 0.33318 | 0.55235 | 0.43716 | 0.78517
0.1575 | 0.33018 | 0.54261 | 0.43088 | 0.78091
0.155 | 0.33103 | 0.53373 | 0.42686 | 0.76755
0.1525 | 0.33373 | 0.53925 | 0.42747 | 0.76009
0.15 | 0.32711 | 0.52407 | 0.41827 | 0.74092

## Figure 3b
CH1 Voltage | In dark | 808 nm
10 | 1.28693e-09 | 8.77e-08
9 | 8.3346e-10 | 8.01844e-08
8 | 5.3793e-10 | 7.32142e-08
7 | 3.1775e-10 | 6.65993e-08
6 | 1.7168e-10 | 6.0492e-08
5 | 7.367e-11 | 5.47785e-08
4 | 1.008e-11 | 4.9454e-08
3 | 2.688e-11 | 4.4329e-08
2 | 5.177e-11 | 3.96629e-08
1 | 1.89e-12 | 3.52979e-08
0 | 2.1433e-10 | 3.12588e-08
-1 | 7.62e-10 | 2.74773e-08
-2 | 1.98952e-09 | 2.40812e-08
-3 | 4.67414e-09 | 2.13675e-08
-4 | 1.00873e-08 | 2.25393e-08
-5 | 2.0331e-08 | 3.16977e-08
-6 | 3.42806e-08 | 4.65692e-08
-7 | 5.27298e-08 | 6.6055e-08
-8 | 7.54982e-08 | 8.96852e-08
-9 | 1.02152e-07 | 1.17656e-07
-10 | 1.33114e-07 | 1.4974e-07
-11 | 1.67885e-07 | 1.85653e-07
-12 | 2.06016e-07 | 2.25433e-07
-13 | 2.48363e-07 | 2.69204e-07
-14 | 2.94066e-07 | 3.16437e-07
-15 | 3.42595e-07 | 3.67239e-07
-16 | 3.94932e-07 | 4.20736e-07
-17 | 4.50399e-07 | 4.78307e-07
-18 | 5.08029e-07 | 5.38908e-07
-19 | 5.698e-07 | 6.02628e-07
-20 | 6.33902e-07 | 6.69071e-07
-21 | 7.00762e-07 | 7.38236e-07
-22 | 7.69585e-07 | 8.09605e-07
-23 | 8.41328e-07 | 8.8414e-07
-24 | 9.15697e-07 | 9.61157e-07
-25 | 9.91851e-07 | 1.03979e-06
-26 | 1.07088e-06 | 1.12127e-06
-27 | 1.15104e-06 | 1.20387e-06
-28 | 1.23198e-06 | 1.2886e-06
-29 | 1.31515e-06 | 1.3746e-06
-30 | 1.39948e-06 | 1.46206e-06
-30 | 1.3969e-06 | 1.45909e-06
-29 | 1.30705e-06 | 1.36584e-06
-28 | 1.21907e-06 | 1.27493e-06
-27 | 1.13299e-06 | 1.18594e-06
-26 | 1.04929e-06 | 1.09926e-06
-25 | 9.6803e-07 | 1.01511e-06
-24 | 8.88865e-07 | 9.3328e-07
-23 | 8.12414e-07 | 8.53805e-07
-22 | 7.387e-07 | 7.77242e-07
-21 | 6.68223e-07 | 7.04495e-07
-20 | 6.00334e-07 | 6.33787e-07
-19 | 5.35293e-07 | 5.66564e-07
-18 | 4.73682e-07 | 5.02384e-07
-17 | 4.15097e-07 | 4.41809e-07
-16 | 3.59887e-07 | 3.84636e-07
-15 | 3.08421e-07 | 3.31038e-07
-14 | 2.6042e-07 | 2.81349e-07
-13 | 2.16244e-07 | 2.35408e-07
-12 | 1.75984e-07 | 1.93473e-07
-11 | 1.39579e-07 | 1.55639e-07
-10 | 1.07412e-07 | 1.21929e-07
-9 | 7.93142e-08 | 9.2589e-08
-8 | 5.54921e-08 | 6.77543e-08
-7 | 3.63351e-08 | 4.74114e-08
-6 | 2.17681e-08 | 3.24244e-08
-5 | 1.17407e-08 | 2.59065e-08
-4 | 5.70827e-09 | 2.65104e-08
-3 | 2.63624e-09 | 2.92927e-08
-2 | 1.28963e-09 | 3.27657e-08
-1 | 7.8562e-10 | 3.66202e-08
0 | 7.6495e-10 | 4.08778e-08
1 | 8.5684e-10 | 4.53348e-08
2 | 9.1619e-10 | 5.02037e-08
3 | 1.07313e-09 | 5.53509e-08
4 | 1.23198e-09 | 6.08929e-08
5 | 1.39436e-09 | 6.66359e-08
6 | 1.58584e-09 | 7.2902e-08
7 | 1.83755e-09 | 7.95007e-08
8 | 2.07991e-09 | 8.6502e-08
9 | 2.44966e-09 | 9.388e-08
10 | 2.85459e-09 | 1.01742e-07

## Figure 3c
Gate Voltage | In dark | 1050.14 | 417.39 | 211.17 | 97.95 | 26.88 | 5.87
10 | 1.28693e-09 | 8.77e-08 | 5.96554e-08 | 4.26715e-08 | 3.14655e-08 | 1.69616e-08 | 1.04834e-08
9 | 8.3346e-10 | 8.01844e-08 | 5.38342e-08 | 3.8043e-08 | 2.75926e-08 | 1.45096e-08 | 8.79912e-09
8 | 5.3793e-10 | 7.32142e-08 | 4.85762e-08 | 3.37773e-08 | 2.41213e-08 | 1.23249e-08 | 7.35298e-09
7 | 3.1775e-10 | 6.65993e-08 | 4.3752e-08 | 3.00641e-08 | 2.09316e-08 | 1.04354e-08 | 6.10519e-09
6 | 1.7168e-10 | 6.0492e-08 | 3.94443e-08 | 2.67014e-08 | 1.81837e-08 | 8.77639e-09 | 5.03784e-09
5 | 7.367e-11 | 5.47785e-08 | 3.52398e-08 | 2.36576e-08 | 1.57694e-08 | 7.38361e-09 | 4.11615e-09
4 | 1.008e-11 | 4.9454e-08 | 3.15055e-08 | 2.09528e-08 | 1.36374e-08 | 6.15827e-09 | 3.34164e-09
3 | 2.688e-11 | 4.4329e-08 | 2.80791e-08 | 1.84895e-08 | 1.17543e-08 | 5.1463e-09 | 2.67655e-09
2 | 5.177e-11 | 3.96629e-08 | 2.48851e-08 | 1.63105e-08 | 1.01852e-08 | 4.24811e-09 | 2.13534e-09
1 | 1.89e-12 | 3.52979e-08 | 2.19135e-08 | 1.434e-08 | 8.78828e-09 | 3.51864e-09 | 1.67889e-09
0 | 2.1433e-10 | 3.12588e-08 | 1.92102e-08 | 1.25204e-08 | 7.60991e-09 | 2.92289e-09 | 1.3301e-09
-1 | 7.62e-10 | 2.74773e-08 | 1.67776e-08 | 1.09346e-08 | 6.55202e-09 | 2.43908e-09 | 1.06473e-09
-2 | 1.98952e-09 | 2.40812e-08 | 1.46944e-08 | 9.5783e-09 | 5.69944e-09 | 2.68025e-09 | 1.51553e-09
-3 | 4.67414e-09 | 2.13675e-08 | 1.44375e-08 | 1.01151e-08 | 6.4775e-09 | 5.20028e-09 | 3.44258e-09
-4 | 1.00873e-08 | 2.25393e-08 | 2.15812e-08 | 1.70258e-08 | 1.18327e-08 | 1.04328e-08 | 7.53037e-09
-5 | 2.0331e-08 | 3.16977e-08 | 3.47623e-08 | 2.89824e-08 | 2.24269e-08 | 2.07429e-08 | 1.61845e-08
-6 | 3.42806e-08 | 4.65692e-08 | 5.22188e-08 | 4.51291e-08 | 3.69443e-08 | 3.46667e-08 | 2.86099e-08
-7 | 5.27298e-08 | 6.6055e-08 | 7.4101e-08 | 6.57589e-08 | 5.57196e-08 | 5.30023e-08 | 4.53212e-08
-8 | 7.54982e-08 | 8.96852e-08 | 1.00384e-07 | 9.06172e-08 | 7.88742e-08 | 7.57608e-08 | 6.63034e-08
-9 | 1.02152e-07 | 1.17656e-07 | 1.30803e-07 | 1.19624e-07 | 1.06217e-07 | 1.0252e-07 | 9.13516e-08
-10 | 1.33114e-07 | 1.4974e-07 | 1.65401e-07 | 1.52738e-07 | 1.37686e-07 | 1.33483e-07 | 1.20572e-07
-11 | 1.67885e-07 | 1.85653e-07 | 2.03697e-07 | 1.89648e-07 | 1.73078e-07 | 1.68357e-07 | 1.53775e-07
-12 | 2.06016e-07 | 2.25433e-07 | 2.45747e-07 | 2.30435e-07 | 2.12239e-07 | 2.07092e-07 | 1.90921e-07
-13 | 2.48363e-07 | 2.69204e-07 | 2.91824e-07 | 2.75022e-07 | 2.5504e-07 | 2.49581e-07 | 2.31517e-07
-14 | 2.94066e-07 | 3.16437e-07 | 3.40867e-07 | 3.22747e-07 | 3.01424e-07 | 2.95478e-07 | 2.75895e-07
-15 | 3.42595e-07 | 3.67239e-07 | 3.93691e-07 | 3.74076e-07 | 3.51167e-07 | 3.44665e-07 | 3.23657e-07
-16 | 3.94932e-07 | 4.20736e-07 | 4.49605e-07 | 4.2865e-07 | 4.03986e-07 | 3.9728e-07 | 3.74769e-07
-17 | 4.50399e-07 | 4.78307e-07 | 5.08511e-07 | 4.85897e-07 | 4.60252e-07 | 4.52984e-07 | 4.29065e-07
-18 | 5.08029e-07 | 5.38908e-07 | 5.70896e-07 | 5.46875e-07 | 5.1931e-07 | 5.11936e-07 | 4.86604e-07
-19 | 5.698e-07 | 6.02628e-07 | 6.36345e-07 | 6.10693e-07 | 5.81514e-07 | 5.73862e-07 | 5.47102e-07
-20 | 6.33902e-07 | 6.69071e-07 | 7.04356e-07 | 6.77479e-07 | 6.46995e-07 | 6.38569e-07 | 6.10598e-07
-21 | 7.00762e-07 | 7.38236e-07 | 7.75156e-07 | 7.4663e-07 | 7.15118e-07 | 7.06087e-07 | 6.76946e-07
-22 | 7.69585e-07 | 8.09605e-07 | 8.4766e-07 | 8.1785e-07 | 7.84908e-07 | 7.74948e-07 | 7.44772e-07
-23 | 8.41328e-07 | 8.8414e-07 | 9.23281e-07 | 8.92247e-07 | 8.58004e-07 | 8.47566e-07 | 8.16333e-07
-24 | 9.15697e-07 | 9.61157e-07 | 1.00078e-06 | 9.68791e-07 | 9.33404e-07 | 9.22376e-07 | 8.90036e-07
-25 | 9.91851e-07 | 1.03979e-06 | 1.08104e-06 | 1.04698e-06 | 1.01141e-06 | 9.99378e-07 | 9.6584e-07
-26 | 1.07088e-06 | 1.12127e-06 | 1.16274e-06 | 1.12759e-06 | 1.09125e-06 | 1.07885e-06 | 1.04379e-06
-27 | 1.15104e-06 | 1.20387e-06 | 1.24564e-06 | 1.20978e-06 | 1.17272e-06 | 1.15971e-06 | 1.1239e-06
-28 | 1.23198e-06 | 1.2886e-06 | 1.33047e-06 | 1.29371e-06 | 1.25557e-06 | 1.24227e-06 | 1.20581e-06
-29 | 1.31515e-06 | 1.3746e-06 | 1.41631e-06 | 1.37885e-06 | 1.33968e-06 | 1.32608e-06 | 1.2891e-06
-30 | 1.39948e-06 | 1.46206e-06 | 1.50381e-06 | 1.46527e-06 | 1.42551e-06 | 1.41099e-06 | 1.37397e-06

## Figure 3d
Gate Voltage | White | 625 nm | In dark | 808 nm | 425 nm | 520 nm
10 | 7.61128e-08 | 3.67641e-08 | 1.28693e-09 | 8.77e-08 | 5.10411e-08 | 4.6703e-08
9 | 6.91114e-08 | 3.24967e-08 | 8.3346e-10 | 8.01844e-08 | 4.56424e-08 | 4.13482e-08
8 | 6.27569e-08 | 2.87454e-08 | 5.3793e-10 | 7.32142e-08 | 4.07805e-08 | 3.6702e-08
7 | 5.70102e-08 | 2.54812e-08 | 3.1775e-10 | 6.65993e-08 | 3.63528e-08 | 3.26649e-08
6 | 5.13853e-08 | 2.24126e-08 | 1.7168e-10 | 6.0492e-08 | 3.22136e-08 | 2.92182e-08
5 | 4.63537e-08 | 1.97349e-08 | 7.367e-11 | 5.47785e-08 | 2.8581e-08 | 2.58818e-08
4 | 4.16564e-08 | 1.73578e-08 | 1.008e-11 | 4.9454e-08 | 2.53362e-08 | 2.2947e-08
3 | 3.72295e-08 | 1.52327e-08 | 2.688e-11 | 4.4329e-08 | 2.23163e-08 | 2.03161e-08
2 | 3.31064e-08 | 1.33485e-08 | 5.177e-11 | 3.96629e-08 | 1.97135e-08 | 1.80156e-08
1 | 2.91956e-08 | 1.1676e-08 | 1.89e-12 | 3.52979e-08 | 1.74067e-08 | 1.5957e-08
0 | 2.57862e-08 | 1.01875e-08 | 2.1433e-10 | 3.12588e-08 | 1.5355e-08 | 1.41244e-08
-1 | 2.25474e-08 | 8.87376e-09 | 7.62e-10 | 2.74773e-08 | 1.36144e-08 | 1.26353e-08
-2 | 1.97208e-08 | 7.78846e-09 | 1.98952e-09 | 2.40812e-08 | 1.22923e-08 | 1.12806e-08
-3 | 1.79448e-08 | 8.41059e-09 | 4.67414e-09 | 2.13675e-08 | 1.20313e-08 | 1.06925e-08
-4 | 2.25052e-08 | 1.46364e-08 | 1.00873e-08 | 2.25393e-08 | 1.5321e-08 | 1.24255e-08
-5 | 3.48164e-08 | 2.59687e-08 | 2.0331e-08 | 3.16977e-08 | 2.32668e-08 | 1.88332e-08
-6 | 5.19018e-08 | 4.12916e-08 | 3.42806e-08 | 4.65692e-08 | 3.49265e-08 | 2.89801e-08
-7 | 7.35551e-08 | 6.08958e-08 | 5.27298e-08 | 6.6055e-08 | 5.03058e-08 | 4.24173e-08
-8 | 9.9594e-08 | 8.49006e-08 | 7.54982e-08 | 8.96852e-08 | 6.9553e-08 | 5.95506e-08
-9 | 1.29868e-07 | 1.13035e-07 | 1.02152e-07 | 1.17656e-07 | 9.30225e-08 | 8.05938e-08
-10 | 1.64295e-07 | 1.45031e-07 | 1.33114e-07 | 1.4974e-07 | 1.2046e-07 | 1.05199e-07
-11 | 2.02726e-07 | 1.81076e-07 | 1.67885e-07 | 1.85653e-07 | 1.51761e-07 | 1.33595e-07
-12 | 2.45005e-07 | 2.21076e-07 | 2.06016e-07 | 2.25433e-07 | 1.86724e-07 | 1.67123e-07
-13 | 2.91208e-07 | 2.64593e-07 | 2.48363e-07 | 2.69204e-07 | 2.26269e-07 | 2.04619e-07
-14 | 3.40733e-07 | 3.11462e-07 | 2.94066e-07 | 3.16437e-07 | 2.69433e-07 | 2.45449e-07
-15 | 3.93799e-07 | 3.61945e-07 | 3.42595e-07 | 3.67239e-07 | 3.16381e-07 | 2.90001e-07
-16 | 4.49656e-07 | 4.15691e-07 | 3.94932e-07 | 4.20736e-07 | 3.67357e-07 | 3.38355e-07
-17 | 5.08779e-07 | 4.72635e-07 | 4.50399e-07 | 4.78307e-07 | 4.24814e-07 | 3.90668e-07
-18 | 5.71515e-07 | 5.32732e-07 | 5.08029e-07 | 5.38908e-07 | 4.8473e-07 | 4.46323e-07
-19 | 6.37174e-07 | 5.95905e-07 | 5.698e-07 | 6.02628e-07 | 5.46898e-07 | 5.04674e-07
-20 | 7.05087e-07 | 6.61476e-07 | 6.33902e-07 | 6.69071e-07 | 6.12078e-07 | 5.66322e-07
-21 | 7.76302e-07 | 7.30047e-07 | 7.00762e-07 | 7.38236e-07 | 6.80735e-07 | 6.31593e-07
-22 | 8.49355e-07 | 8.00786e-07 | 7.69585e-07 | 8.09605e-07 | 7.51834e-07 | 6.98977e-07
-23 | 9.25586e-07 | 8.73788e-07 | 8.41328e-07 | 8.8414e-07 | 8.25808e-07 | 7.70668e-07
-24 | 1.00369e-06 | 9.49936e-07 | 9.15697e-07 | 9.61157e-07 | 9.02218e-07 | 8.43973e-07
-25 | 1.0844e-06 | 1.02811e-06 | 9.91851e-07 | 1.03979e-06 | 9.81117e-07 | 9.20683e-07
-26 | 1.16684e-06 | 1.10834e-06 | 1.07088e-06 | 1.12127e-06 | 1.06306e-06 | 9.99894e-07
-27 | 1.25023e-06 | 1.19024e-06 | 1.15104e-06 | 1.20387e-06 | 1.14648e-06 | 1.08003e-06
-28 | 1.33586e-06 | 1.27357e-06 | 1.23198e-06 | 1.2886e-06 | 1.23189e-06 | 1.16289e-06
-29 | 1.42264e-06 | 1.35832e-06 | 1.31515e-06 | 1.3746e-06 | 1.31914e-06 | 1.24846e-06
-30 | 1.50986e-06 | 1.44401e-06 | 1.39948e-06 | 1.46206e-06 | 1.4076e-06 | 1.33599e-06

## Figure 3e
Time | 5.87 | Time | 26.88 | Time | 97.95 | Time | 211.17 | Time | 417.39 | Time | 871.95 | Time | 1050.14
0 | 0.02 | 50 | 0.54 | 100 | 0.174 | 150 | 0.082 | 200 | 0.063 | 250 | 1.894 | 300 | 0.065
0.1 | 1.79 | 50.1 | 6.449 | 100.1 | 14.692 | 150.1 | 32.558 | 200.1 | 34.551 | 250.1 | 40.062 | 300.01 | 0.56
0.2 | 1.657 | 50.2 | 6.131 | 100.2 | 13.365 | 150.2 | 21.255 | 200.2 | 28.358 | 250.2 | 33.711 | 300.02 | 0.15
0.3 | 1.587 | 50.3 | 6.032 | 100.3 | 12.412 | 150.3 | 18.25 | 200.3 | 24.664 | 250.3 | 30.337 | 300.03 | 0.607
0.4 | 1.538 | 50.4 | 5.955 | 100.4 | 11.65 | 150.4 | 16.776 | 200.4 | 22.53 | 250.4 | 28.207 | 300.04 | 0.071
0.5 | 1.51 | 50.5 | 5.795 | 100.5 | 11.122 | 150.5 | 16.008 | 200.5 | 21.298 | 250.5 | 26.722 | 300.05 | 0.567
0.6 | 1.489 | 50.6 | 5.836 | 100.6 | 10.755 | 150.6 | 15.547 | 200.6 | 20.451 | 250.6 | 25.606 | 300.06 | 0.005
0.7 | 1.476 | 50.7 | 5.805 | 100.7 | 10.497 | 150.7 | 15.108 | 200.7 | 19.776 | 250.7 | 24.703 | 300.07 | 0.629
0.8 | 1.46 | 50.8 | 5.772 | 100.8 | 10.321 | 150.8 | 14.804 | 200.8 | 19.228 | 250.8 | 23.941 | 300.08 | 0.237
0.9 | 1.444 | 50.9 | 5.718 | 100.9 | 10.166 | 150.9 | 14.544 | 200.9 | 18.776 | 250.9 | 23.285 | 300.09 | 0.482
1 | 1.438 | 51 | 5.679 | 101 | 10.021 | 151 | 14.338 | 201 | 18.404 | 251 | 22.703 | 300.1 | 80.666
1.1 | 1.433 | 51.1 | 5.644 | 101.1 | 9.923 | 151.1 | 14.155 | 201.1 | 18.067 | 251.1 | 22.207 | 300.11 | 79.314
1.2 | 1.424 | 51.2 | 5.609 | 101.2 | 9.82 | 151.2 | 14.005 | 201.2 | 17.787 | 251.2 | 21.776 | 300.12 | 67.964
1.3 | 1.409 | 51.3 | 5.603 | 101.3 | 9.731 | 151.3 | 13.835 | 201.3 | 17.54 | 251.3 | 21.407 | 300.13 | 61.527
1.4 | 1.412 | 51.4 | 5.547 | 101.4 | 9.662 | 151.4 | 13.715 | 201.4 | 17.274 | 251.4 | 21.06 | 300.14 | 58.662
1.5 | 1.406 | 51.5 | 5.508 | 101.5 | 9.597 | 151.5 | 13.59 | 201.5 | 17.087 | 251.5 | 20.744 | 300.15 | 56.016
1.6 | 1.397 | 51.6 | 5.484 | 101.6 | 9.531 | 151.6 | 13.495 | 201.6 | 16.905 | 251.6 | 20.473 | 300.16 | 53.26
1.7 | 1.387 | 51.7 | 5.46 | 101.7 | 9.471 | 151.7 | 13.391 | 201.7 | 16.71 | 251.7 | 20.218 | 300.17 | 52.066
1.8 | 1.38 | 51.8 | 5.418 | 101.8 | 9.426 | 151.8 | 13.328 | 201.8 | 16.565 | 251.8 | 19.987 | 300.18 | 49.976
1.9 | 1.379 | 51.9 | 5.41 | 101.9 | 9.372 | 151.9 | 13.236 | 201.9 | 16.413 | 251.9 | 19.773 | 300.19 | 48.695
2 | 1.373 | 52 | 5.365 | 102 | 9.313 | 152 | 13.128 | 202 | 16.274 | 252 | 19.588 | 300.2 | 47.311
2.1 | 1.364 | 52.1 | 5.325 | 102.1 | 9.283 | 152.1 | 13.125 | 202.1 | 16.152 | 252.1 | 19.406 | 300.21 | 46.36
2.2 | 1.361 | 52.2 | 5.312 | 102.2 | 9.238 | 152.2 | 13.028 | 202.2 | 16.03 | 252.2 | 19.242 | 300.22 | 45.29
2.3 | 1.355 | 52.3 | 5.294 | 102.3 | 9.21 | 152.3 | 12.961 | 202.3 | 15.912 | 252.3 | 19.065 | 300.23 | 44.553
2.4 | 1.351 | 52.4 | 5.271 | 102.4 | 9.17 | 152.4 | 12.958 | 202.4 | 15.781 | 252.4 | 18.914 | 300.24 | 43.51
2.5 | 1.346 | 52.5 | 5.249 | 102.5 | 9.133 | 152.5 | 12.838 | 202.5 | 15.713 | 252.5 | 18.77 | 300.25 | 42.82
2.6 | 1.331 | 52.6 | 5.197 | 102.6 | 9.089 | 152.6 | 12.799 | 202.6 | 15.623 | 252.6 | 18.63 | 300.26 | 42.08
2.7 | 1.328 | 52.7 | 5.198 | 102.7 | 9.086 | 152.7 | 12.793 | 202.7 | 15.531 | 252.7 | 18.497 | 300.27 | 41.457
2.8 | 1.327 | 52.8 | 5.186 | 102.8 | 9.038 | 152.8 | 12.711 | 202.8 | 15.443 | 252.8 | 18.355 | 300.28 | 40.758
2.9 | 1.321 | 52.9 | 5.172 | 102.9 | 9.009 | 152.9 | 12.648 | 202.9 | 15.361 | 252.9 | 18.258 | 300.29 | 40.183
3 | 1.317 | 53 | 5.152 | 103 | 9.02 | 153 | 12.617 | 203 | 15.286 | 253 | 18.149 | 300.3 | 39.888
3.1 | 1.312 | 53.1 | 5.136 | 103.1 | 8.962 | 153.1 | 12.561 | 203.1 | 15.208 | 253.1 | 18.027 | 300.31 | 39.244
3.2 | 1.317 | 53.2 | 5.115 | 103.2 | 8.944 | 153.2 | 12.528 | 203.2 | 15.131 | 253.2 | 17.93 | 300.32 | 38.871
3.3 | 1.302 | 53.3 | 5.104 | 103.3 | 8.924 | 153.3 | 12.539 | 203.3 | 15.068 | 253.3 | 17.81 | 300.33 | 38.314
3.4 | 1.307 | 53.4 | 5.085 | 103.4 | 8.904 | 153.4 | 12.473 | 203.4 | 14.998 | 253.4 | 17.742 | 300.34 | 38.129
3.5 | 1.303 | 53.5 | 5.052 | 103.5 | 8.875 | 153.5 | 12.427 | 203.5 | 14.94 | 253.5 | 17.615 | 300.35 | 37.539
3.6 | 1.287 | 53.6 | 5.04485 | 103.6 | 8.855 | 153.6 | 12.381 | 203.6 | 14.875 | 253.6 | 17.547 | 300.36 | 37.404
3.7 | 1.293 | 53.7 | 5.0341 | 103.7 | 8.841 | 153.7 | 12.354 | 203.7 | 14.821 | 253.7 | 17.478 | 300.37 | 37.016
3.8 | 1.291 | 53.8 | 5.02499 | 103.8 | 8.819 | 153.8 | 12.318 | 203.8 | 14.751 | 253.8 | 17.371 | 300.38 | 36.579
3.9 | 1.292 | 53.9 | 5.01499 | 103.9 | 8.814 | 153.9 | 12.331 | 203.9 | 14.704 | 253.9 | 17.27 | 300.39 | 36.188
4 | 1.277 | 54 | 5.00326 | 104 | 8.779 | 154 | 12.265 | 204 | 14.641 | 254 | 17.221 | 300.4 | 36.158
4.1 | 1.279 | 54.1 | 4.99352 | 104.1 | 8.769 | 154.1 | 12.201 | 204.1 | 14.584 | 254.1 | 17.21 | 300.41 | 35.82
4.2 | 1.283 | 54.2 | 4.98351 | 104.2 | 8.752 | 154.2 | 12.284 | 204.2 | 14.545 | 254.2 | 17.088 | 300.42 | 35.523
4.3 | 1.272 | 54.3 | 4.97374 | 104.3 | 8.733 | 154.3 | 12.19932 | 204.3 | 14.5 | 254.3 | 17.003 | 300.43 | 35.362
4.4 | 1.258 | 54.4 | 4.96476 | 104.4 | 8.72 | 154.4 | 12.1468 | 204.4 | 14.43 | 254.4 | 16.935 | 300.44 | 35.008
4.5 | 1.262 | 54.5 | 4.95664 | 104.5 | 8.701 | 154.5 | 12.12626 | 204.5 | 14.395 | 254.5 | 16.864 | 300.45 | 34.881
4.6 | 1.265 | 54.6 | 4.94766 | 104.6 | 8.684 | 154.6 | 12.08662 | 204.6 | 14.356 | 254.6 | 16.784 | 300.46 | 34.547
4.7 | 1.258 | 54.7 | 4.93878 | 104.7 | 8.674 | 154.7 | 12.06416 | 204.7 | 14.293 | 254.7 | 16.733 | 300.47 | 34.469
4.8 | 1.253 | 54.8 | 4.9304 | 104.8 | 8.659 | 154.8 | 12.03619 | 204.8 | 14.251 | 254.8 | 16.673 | 300.48 | 34.104
4.9 | 1.253 | 54.9 | 4.92158 | 104.9 | 8.641 | 154.9 | 12.01636 | 204.9 | 14.179 | 254.9 | 16.554 | 300.49 | 34.074
5 | 1.252 | 55 | 4.91356 | 105 | 8.634 | 155 | 11.99194 | 205 | 14.159 | 255 | 16.54 | 300.5 | 33.704
5.1 | 1.244 | 55.1 | 4.90554 | 105.1 | 8.66534 | 155.1 | 11.99004 | 205.1 | 14.125 | 255.1 | 16.495 | 300.51 | 33.682
5.2 | 1.241 | 55.2 | 4.89804 | 105.2 | 8.6342 | 155.2 | 11.95548 | 205.2 | 14.085 | 255.2 | 16.447 | 300.52 | 33.416
5.3 | 1.238 | 55.3 | 4.89038 | 105.3 | 8.59871 | 155.3 | 11.95019 | 205.3 | 14.051 | 255.3 | 16.38 | 300.53 | 33.349
5.4 | 1.238 | 55.4 | 4.88292 | 105.4 | 8.58244 | 155.4 | 11.93063 | 205.4 | 13.972 | 255.4 | 16.333 | 300.54 | 33.03
5.5 | 1.237 | 55.5 | 4.87634 | 105.5 | 8.56962 | 155.5 | 11.9121 | 205.5 | 13.977 | 255.5 | 16.277 | 300.55 | 32.987
5.6 | 1.235 | 55.6 | 4.8691 | 105.6 | 8.55721 | 155.6 | 11.88654 | 205.6 | 13.933 | 255.6 | 16.227 | 300.56 | 32.716
5.7 | 1.226 | 55.7 | 4.86202 | 105.7 | 8.5447 | 155.7 | 11.87587 | 205.7 | 13.897 | 255.7 | 16.163 | 300.57 | 32.738
5.8 | 1.216 | 55.8 | 4.85574 | 105.8 | 8.53285 | 155.8 | 11.86434 | 205.8 | 13.864 | 255.8 | 16.118 | 300.58 | 32.355
5.9 | 1.216 | 55.9 | 4.84905 | 105.9 | 8.52112 | 155.9 | 11.84832 | 205.9 | 13.826 | 255.9 | 16.083 | 300.59 | 32.377
6 | 1.214 | 56 | 4.84245 | 106 | 8.50995 | 156 | 11.83629 | 206 | 13.8 | 256 | 16.031 | 300.6 | 32.076
6.1 | 1.22 | 56.1 | 4.8363 | 106.1 | 8.49864 | 156.1 | 11.8178 | 206.1 | 13.755 | 256.1 | 15.998 | 300.61 | 32.141
6.2 | 1.209 | 56.2 | 4.8302 | 106.2 | 8.48746 | 156.2 | 11.80767 | 206.2 | 13.733 | 256.2 | 15.935 | 300.62 | 31.801
6.3 | 1.207 | 56.3 | 4.82411 | 106.3 | 8.46778 | 156.3 | 11.79451 | 206.3 | 13.694 | 256.3 | 15.897 | 300.63 | 31.836
6.4 | 1.209 | 56.4 | 4.82431 | 106.4 | 8.45875 | 156.4 | 11.77952 | 206.4 | 13.658 | 256.4 | 15.85 | 300.64 | 31.555
6.5 | 1.209 | 56.5 | 4.8229 | 106.5 | 8.44599 | 156.5 | 11.76465 | 206.5 | 13.619 | 256.5 | 15.805 | 300.65 | 31.603
6.6 | 1.2 | 56.6 | 4.81707 | 106.6 | 8.43586 | 156.6 | 11.74979 | 206.6 | 13.611 | 256.6 | 15.786 | 300.66 | 31.26
6.7 | 1.191 | 56.7 | 4.81126 | 106.7 | 8.42802 | 156.7 | 11.73501 | 206.7 | 13.58 | 256.7 | 15.737 | 300.67 | 31.364
6.8 | 1.196 | 56.8 | 4.8095 | 106.8 | 8.42191 | 156.8 | 11.72024 | 206.8 | 13.539 | 256.8 | 15.674 | 300.68 | 31.039
6.9 | 1.188 | 56.9 | 4.80413 | 106.9 | 8.41786 | 156.9 | 11.70584 | 206.9 | 13.516 | 256.9 | 15.657 | 300.69 | 31.093
7 | 1.194 | 57 | 4.79836 | 107 | 8.40797 | 157 | 11.69165 | 207 | 13.497 | 257 | 15.629 | 300.7 | 30.789
7.1 | 1.194 | 57.1 | 4.79146 | 107.1 | 8.40022 | 157.1 | 11.67759 | 207.1 | 13.468 | 257.1 | 15.584 | 300.71 | 30.896
7.2 | 1.192 | 57.2 | 4.78633 | 107.2 | 8.39273 | 157.2 | 11.6637 | 207.2 | 13.441 | 257.2 | 15.556 | 300.72 | 30.599
7.3 | 1.192 | 57.3 | 4.78106 | 107.3 | 8.37935 | 157.3 | 11.64978 | 207.3 | 13.423 | 257.3 | 15.505 | 300.73 | 30.675
7.4 | 1.181 | 57.4 | 4.77614 | 107.4 | 8.3735 | 157.4 | 11.63607 | 207.4 | 13.373 | 257.4 | 15.467 | 300.74 | 30.352
7.5 | 1.18 | 57.5 | 4.77079 | 107.5 | 8.36526 | 157.5 | 11.62253 | 207.5 | 13.357 | 257.5 | 15.429 | 300.75 | 30.455
7.6 | 1.173 | 57.6 | 4.76581 | 107.6 | 8.35441 | 157.6 | 11.60887 | 207.6 | 13.337 | 257.6 | 15.416 | 300.76 | 30.16
7.7 | 1.171 | 57.7 | 4.7608 | 107.7 | 8.34495 | 157.7 | 11.59533 | 207.7 | 13.316 | 257.7 | 15.375 | 300.77 | 30.247
7.8 | 1.165 | 57.8 | 4.75582 | 107.8 | 8.33338 | 157.8 | 11.5821 | 207.8 | 13.295 | 257.8 | 15.36 | 300.78 | 29.942
7.9 | 1.171 | 57.9 | 4.7511 | 107.9 | 8.32578 | 157.9 | 11.5688 | 207.9 | 13.266 | 257.9 | 15.325 | 300.79 | 30.067
8 | 1.169 | 58 | 4.74631 | 108 | 8.31799 | 158 | 11.55546 | 208 | 13.238 | 258 | 15.293 | 300.8 | 29.714
8.1 | 1.159 | 58.1 | 4.74186 | 108.1 | 8.31032 | 158.1 | 11.54213 | 208.1 | 13.211 | 258.1 | 15.266 | 300.81 | 29.863
8.2 | 1.16 | 58.2 | 4.73712 | 108.2 | 8.30302 | 158.2 | 11.52892 | 208.2 | 13.203 | 258.2 | 15.238 | 300.82 | 29.577
8.3 | 1.159 | 58.3 | 4.73252 | 108.3 | 8.2936 | 158.3 | 11.51577 | 208.3 | 13.178 | 258.3 | 15.22 | 300.83 | 29.71
8.4 | 1.15 | 58.4 | 4.72702 | 108.4 | 8.2878 | 158.4 | 11.50276 | 208.4 | 13.151 | 258.4 | 15.362 | 300.84 | 29.395
8.5 | 1.145 | 58.5 | 4.72196 | 108.5 | 8.28003 | 158.5 | 11.48954 | 208.5 | 13.132 | 258.5 | 15.131 | 300.85 | 29.533
8.6 | 1.14 | 58.6 | 4.71749 | 108.6 | 8.2728 | 158.6 | 11.47707 | 208.6 | 13.107 | 258.6 | 15.114 | 300.86 | 29.218
8.7 | 1.148 | 58.7 | 4.71301 | 108.7 | 8.2657 | 158.7 | 11.46475 | 208.7 | 13.083 | 258.7 | 15.077 | 300.87 | 29.338
8.8 | 1.14 | 58.8 | 4.70797 | 108.8 | 8.25806 | 158.8 | 11.45251 | 208.8 | 13.094 | 258.8 | 15.064 | 300.88 | 29.038
8.9 | 1.147 | 58.9 | 4.70388 | 108.9 | 8.2497 | 158.9 | 11.43953 | 208.9 | 13.052 | 258.9 | 15.029 | 300.89 | 29.226
9 | 1.145 | 59 | 4.69946 | 109 | 8.24588 | 159 | 11.42747 | 209 | 13.049 | 259 | 15.005 | 300.9 | 28.825
9.1 | 1.138 | 59.1 | 4.69528 | 109.1 | 8.23742 | 159.1 | 11.41535 | 209.1 | 13.021 | 259.1 | 14.982 | 300.91 | 29.041
9.2 | 1.133 | 59.2 | 4.69058 | 109.2 | 8.22633 | 159.2 | 11.4033 | 209.2 | 12.994 | 259.2 | 14.83 | 300.92 | 28.764
9.3 | 1.119 | 59.3 | 4.68634 | 109.3 | 8.22018 | 159.3 | 11.3913 | 209.3 | 12.972 | 259.3 | 14.932 | 300.93 | 28.903
9.4 | 1.122 | 59.4 | 4.68269 | 109.4 | 8.2138 | 159.4 | 11.37933 | 209.4 | 12.955 | 259.4 | 14.916 | 300.94 | 28.415
9.5 | 1.124 | 59.5 | 4.67825 | 109.5 | 8.20441 | 159.5 | 11.36739 | 209.5 | 12.93 | 259.5 | 14.903 | 300.95 | 28.898
9.6 | 1.123 | 59.6 | 4.67418 | 109.6 | 8.19619 | 159.6 | 11.35486 | 209.6 | 12.879 | 259.6 | 14.871 | 300.96 | 28.446
9.7 | 1.128 | 59.7 | 4.67002 | 109.7 | 8.18968 | 159.7 | 11.34239 | 209.7 | 12.594 | 259.7 | 14.867 | 300.97 | 28.643
9.8 | 1.128 | 59.8 | 4.66654 | 109.8 | 8.18309 | 159.8 | 11.32949 | 209.8 | 12.921 | 259.8 | 14.848 | 300.98 | 28.27
9.9 | 1.123 | 59.9 | 4.66251 | 109.9 | 8.17704 | 159.9 | 11.31766 | 209.9 | 12.844 | 259.9 | 14.807 | 300.99 | 28.486
10 | 1.112 | 60 | 4.65853 | 110 | 8.1719 | 160 | 11.30623 | 210 | 12.856 | 260 | 14.787 | 301 | 28.121
10.1 | 1.111 | 60.1 | 4.6545 | 110.1 | 8.16424 | 160.1 | 11.29507 | 210.1 | 12.804 | 260.1 | 14.74 | 301.01 | 28.338
10.2 | 1.112 | 60.2 | 4.65058 | 110.2 | 8.1572 | 160.2 | 11.284 | 210.2 | 12.801 | 260.2 | 14.741 | 301.02 | 28.053
10.3 | 1.114 | 60.3 | 4.6467 | 110.3 | 8.15104 | 160.3 | 11.27308 | 210.3 | 12.804 | 260.3 | 14.706 | 301.03 | 28.219
10.4 | 1.107 | 60.4 | 4.64286 | 110.4 | 8.14504 | 160.4 | 11.26211 | 210.4 | 12.796 | 260.4 | 14.702 | 301.04 | 27.91
10.5 | 1.103 | 60.5 | 4.63892 | 110.5 | 8.13866 | 160.5 | 11.25189 | 210.5 | 12.765 | 260.5 | 14.687 | 301.05 | 28.075
10.6 | 1.1 | 60.6 | 4.6351 | 110.6 | 8.1388 | 160.6 | 11.24147 | 210.6 | 12.758 | 260.6 | 14.648 | 301.06 | 27.794
10.7 | 1.101 | 60.7 | 4.6312 | 110.7 | 8.13111 | 160.7 | 11.23102 | 210.7 | 12.724 | 260.7 | 14.651 | 301.07 | 27.984
10.8 | 1.095 | 60.8 | 4.62734 | 110.8 | 8.11474 | 160.8 | 11.22091 | 210.8 | 12.725 | 260.8 | 14.617 | 301.08 | 27.63
10.9 | 1.089 | 60.9 | 4.62335 | 110.9 | 8.10774 | 160.9 | 11.21157 | 210.9 | 12.697 | 260.9 | 14.621 | 301.09 | 27.879
11 | 1.087 | 61 | 4.61952 | 111 | 8.09984 | 161 | 11.2018 | 211 | 12.693 | 261 | 14.589 | 301.1 | 27.401
11.1 | 1.081 | 61.1 | 4.61556 | 111.1 | 8.09214 | 161.1 | 11.19328 | 211.1 | 12.679 | 261.1 | 14.555 | 301.11 | 27.832
11.2 | 1.087 | 61.2 | 4.61172 | 111.2 | 8.08035 | 161.2 | 11.18461 | 211.2 | 12.697 | 261.2 | 14.55 | 301.12 | 27.438
11.3 | 1.092 | 61.3 | 4.60801 | 111.3 | 8.08341 | 161.3 | 11.17635 | 211.3 | 12.629 | 261.3 | 14.532 | 301.13 | 27.645
11.4 | 1.083 | 61.4 | 4.60431 | 111.4 | 8.07589 | 161.4 | 11.16812 | 211.4 | 12.643 | 261.4 | 14.53 | 301.14 | 27.328
11.5 | 1.087 | 61.5 | 4.60057 | 111.5 | 8.06989 | 161.5 | 11.16004 | 211.5 | 12.606 | 261.5 | 14.504 | 301.15 | 27.519
11.6 | 1.081 | 61.6 | 4.59682 | 111.6 | 8.06368 | 161.6 | 11.152 | 211.6 | 12.604 | 261.6 | 14.496 | 301.16 | 27.2
11.7 | 1.081 | 61.7 | 4.59314 | 111.7 | 8.05713 | 161.7 | 11.14398 | 211.7 | 12.594 | 261.7 | 14.446 | 301.17 | 27.421
11.8 | 1.078 | 61.8 | 4.58999 | 111.8 | 8.0516 | 161.8 | 11.13602 | 211.8 | 12.577 | 261.8 | 14.426 | 301.18 | 27.105
11.9 | 1.076 | 61.9 | 4.58628 | 111.9 | 8.04727 | 161.9 | 11.12817 | 211.9 | 12.55 | 261.9 | 14.424 | 301.19 | 27.317
12 | 1.082 | 62 | 4.58282 | 112 | 8.04269 | 162 | 11.12036 | 212 | 12.547 | 262 | 14.413 | 301.2 | 26.929
12.1 | 1.076 | 62.1 | 4.57921 | 112.1 | 8.03497 | 162.1 | 11.11261 | 212.1 | 12.486 | 262.1 | 14.39 | 301.21 | 27.234
12.2 | 1.078 | 62.2 | 4.57559 | 112.2 | 8.02899 | 162.2 | 11.10491 | 212.2 | 12.519 | 262.2 | 14.38 | 301.22 | 26.918
12.3 | 1.071 | 62.3 | 4.57217 | 112.3 | 8.02826 | 162.3 | 11.09719 | 212.3 | 12.504 | 262.3 | 14.375 | 301.23 | 27.105
12.4 | 1.07 | 62.4 | 4.56858 | 112.4 | 8.02019 | 162.4 | 11.08948 | 212.4 | 12.496 | 262.4 | 14.371 | 301.24 | 26.802
12.5 | 1.069 | 62.5 | 4.56499 | 112.5 | 8.01482 | 162.5 | 11.08184 | 212.5 | 12.471 | 262.5 | 14.323 | 301.25 | 27.026
12.6 | 1.066 | 62.6 | 4.56141 | 112.6 | 8.00945 | 162.6 | 11.07428 | 212.6 | 12.477 | 262.6 | 14.333 | 301.26 | 26.683
12.7 | 1.062 | 62.7 | 4.55765 | 112.7 | 8.00566 | 162.7 | 11.06676 | 212.7 | 12.453 | 262.7 | 14.314 | 301.27 | 26.911
12.8 | 1.053 | 62.8 | 4.55403 | 112.8 | 8.00017 | 162.8 | 11.05927 | 212.8 | 12.56 | 262.8 | 14.299 | 301.28 | 26.621
12.9 | 1.056 | 62.9 | 4.55041 | 112.9 | 7.99485 | 162.9 | 11.05262 | 212.9 | 12.426 | 262.9 | 14.257 | 301.29 | 26.818
13 | 1.055 | 63 | 4.54677 | 113 | 7.98954 | 163 | 11.04616 | 213 | 12.414 | 263 | 14.234 | 301.3 | 26.502
13.1 | 1.055 | 63.1 | 4.54317 | 113.1 | 7.98417 | 163.1 | 11.03968 | 213.1 | 12.403 | 263.1 | 14.219 | 301.31 | 26.719
13.2 | 1.051 | 63.2 | 4.53956 | 113.2 | 7.97615 | 163.2 | 11.03319 | 213.2 | 12.398 | 263.2 | 14.221 | 301.32 | 26.47
13.3 | 1.05 | 63.3 | 4.53594 | 113.3 | 7.97074 | 163.3 | 11.02668 | 213.3 | 12.381 | 263.3 | 14.197 | 301.33 | 26.643
13.4 | 1.048 | 63.4 | 4.53232 | 113.4 | 7.96534 | 163.4 | 11.02019 | 213.4 | 12.36833 | 263.4 | 14.161 | 301.34 | 26.362
13.5 | 1.044 | 63.5 | 4.52873 | 113.5 | 7.95997 | 163.5 | 11.01361 | 213.5 | 12.3524 | 263.5 | 14.064 | 301.35 | 26.56
13.6 | 1.043 | 63.6 | 4.52518 | 113.6 | 7.95458 | 163.6 | 11.00707 | 213.6 | 12.341 | 263.6 | 14.163 | 301.36 | 26.267
13.7 | 1.037 | 63.7 | 4.52166 | 113.7 | 7.94917 | 163.7 | 11.00049 | 213.7 | 12.32633 | 263.7 | 14.143 | 301.37 | 26.47
13.8 | 1.04 | 63.8 | 4.51817 | 113.8 | 7.94386 | 163.8 | 10.99386 | 213.8 | 12.31582 | 263.8 | 14.138 | 301.38 | 26.193
13.9 | 1.041 | 63.9 | 4.5147 | 113.9 | 7.93851 | 163.9 | 10.9872 | 213.9 | 12.30346 | 263.9 | 14.125 | 301.39 | 26.354
14 | 1.042 | 64 | 4.51127 | 114 | 7.93461 | 164 | 10.98107 | 214 | 12.2916 | 264 | 14.123 | 301.4 | 26.084
14.1 | 1.036 | 64.1 | 4.50786 | 114.1 | 7.92938 | 164.1 | 10.97491 | 214.1 | 12.28791 | 264.1 | 14.095 | 301.41 | 26.272
14.2 | 1.033 | 64.2 | 4.50448 | 114.2 | 7.92409 | 164.2 | 10.96873 | 214.2 | 12.27635 | 264.2 | 14.057 | 301.42 | 26.059
14.3 | 1.031 | 64.3 | 4.50114 | 114.3 | 7.91945 | 164.3 | 10.96251 | 214.3 | 12.26399 | 264.3 | 14.064 | 301.43 | 26.214
14.4 | 1.032 | 64.4 | 4.49781 | 114.4 | 7.91458 | 164.4 | 10.95636 | 214.4 | 12.25278 | 264.4 | 14.063 | 301.44 | 25.95
14.5 | 1.03 | 64.5 | 4.49451 | 114.5 | 7.90966 | 164.5 | 10.95018 | 214.5 | 12.24133 | 264.5 | 14.041 | 301.45 | 26.135
14.6 | 1.027 | 64.6 | 4.49124 | 114.6 | 7.90503 | 164.6 | 10.94409 | 214.6 | 12.23023 | 264.6 | 14.049 | 301.46 | 25.854
14.7 | 1.027 | 64.7 | 4.488 | 114.7 | 7.90002 | 164.7 | 10.93797 | 214.7 | 12.21921 | 264.7 | 14.024 | 301.47 | 26.063
14.8 | 1.029 | 64.8 | 4.48478 | 114.8 | 7.895 | 164.8 | 10.93182 | 214.8 | 12.20804 | 264.8 | 13.983 | 301.48 | 25.796
14.9 | 1.028 | 64.9 | 4.48159 | 114.9 | 7.88997 | 164.9 | 10.92564 | 214.9 | 12.19641 | 264.9 | 14.005 | 301.49 | 25.972
15 | 1.026 | 65 | 4.47842 | 115 | 7.88494 | 165 | 10.91945 | 215 | 12.18553 | 265 | 13.989 | 301.5 | 25.668
15.1 | 1.021 | 65.1 | 4.47527 | 115.1 | 7.87989 | 165.1 | 10.91334 | 215.1 | 12.17445 | 265.1 | 13.966 | 301.51 | 25.806
15.2 | 1.014 | 65.2 | 4.47215 | 115.2 | 7.87489 | 165.2 | 10.90719 | 215.2 | 12.16184 | 265.2 | 13.956 | 301.52 | 25.797
15.3 | 1.018 | 65.3 | 4.46905 | 115.3 | 7.86995 | 165.3 | 10.90109 | 215.3 | 12.15892 | 265.3 | 13.952 | 301.53 | 25.825
15.4 | 1.012 | 65.4 | 4.46597 | 115.4 | 7.86505 | 165.4 | 10.89513 | 215.4 | 12.13157 | 265.4 | 13.916 | 301.54 | 25.545
15.5 | 1.018 | 65.5 | 4.46291 | 115.5 | 7.86019 | 165.5 | 10.88922 | 215.5 | 12.12173 | 265.5 | 13.939 | 301.55 | 25.792
15.6 | 1.018 | 65.6 | 4.45987 | 115.6 | 7.85536 | 165.6 | 10.88316 | 215.6 | 12.10781 | 265.6 | 13.901 | 301.56 | 25.47
15.7 | 1.012 | 65.7 | 4.45685 | 115.7 | 7.85056 | 165.7 | 10.87715 | 215.7 | 12.08805 | 265.7 | 13.899 | 301.57 | 25.714
15.8 | 1.014 | 65.8 | 4.45386 | 115.8 | 7.84582 | 165.8 | 10.87104 | 215.8 | 12.07843 | 265.8 | 13.892 | 301.58 | 25.406
15.9 | 1.01 | 65.9 | 4.45089 | 115.9 | 7.84093 | 165.9 | 10.86489 | 215.9 | 12.06808 | 265.9 | 13.887 | 301.59 | 25.628
16 | 1.003 | 66 | 4.44793 | 116 | 7.83608 | 166 | 10.85874 | 216 | 12.05705 | 266 | 13.866 | 301.6 | 25.289
16.1 | 1.002 | 66.1 | 4.445 | 116.1 | 7.83126 | 166.1 | 10.85254 | 216.1 | 12.04787 | 266.1 | 13.826 | 301.61 | 25.553
16.2 | 0.995 | 66.2 | 4.44208 | 116.2 | 7.82647 | 166.2 | 10.84633 | 216.2 | 12.04032 | 266.2 | 13.841 | 301.62 | 25.333
16.3 | 1 | 66.3 | 4.43918 | 116.3 | 7.82174 | 166.3 | 10.84019 | 216.3 | 12.03108 | 266.3 | 13.823 | 301.63 | 25.493
16.4 | 0.999 | 66.4 | 4.43629 | 116.4 | 7.81703 | 166.4 | 10.83376 | 216.4 | 12.02106 | 266.4 | 13.83 | 301.64 | 25.206
16.5 | 1 | 66.5 | 4.43342 | 116.5 | 7.81236 | 166.5 | 10.82767 | 216.5 | 12.01269 | 266.5 | 13.819 | 301.65 | 25.376
16.6 | 1.001 | 66.6 | 4.43056 | 116.6 | 7.80763 | 166.6 | 10.82159 | 216.6 | 12.00335 | 266.6 | 13.812 | 301.66 | 25.202
16.7 | 0.994 | 66.7 | 4.42772 | 116.7 | 7.80294 | 166.7 | 10.8156 | 216.7 | 11.98974 | 266.7 | 13.787 | 301.67 | 25.333
16.8 | 0.989 | 66.8 | 4.4249 | 116.8 | 7.79828 | 166.8 | 10.80959 | 216.8 | 11.97643 | 266.8 | 13.783 | 301.68 | 25.06
16.9 | 0.987 | 66.9 | 4.42209 | 116.9 | 7.79363 | 166.9 | 10.80349 | 216.9 | 11.96473 | 266.9 | 13.898 | 301.69 | 25.286
17 | 0.982 | 67 | 4.4193 | 117 | 7.78902 | 167 | 10.79747 | 217 | 11.95905 | 267 | 13.741 | 301.7 | 25.039
17.1 | 0.986 | 67.1 | 4.41652 | 117.1 | 7.78444 | 167.1 | 10.79157 | 217.1 | 11.95089 | 267.1 | 13.782 | 301.71 | 25.223
17.2 | 0.981 | 67.2 | 4.41376 | 117.2 | 7.77989 | 167.2 | 10.7855 | 217.2 | 11.94339 | 267.2 | 13.71 | 301.72 | 24.986
17.3 | 0.982 | 67.3 | 4.41101 | 117.3 | 7.77536 | 167.3 | 10.77945 | 217.3 | 11.93496 | 267.3 | 13.727 | 301.73 | 25.179
17.4 | 0.985 | 67.4 | 4.40827 | 117.4 | 7.77087 | 167.4 | 10.7689 | 217.4 | 11.92651 | 267.4 | 13.71 | 301.74 | 24.907
17.5 | 0.983 | 67.5 | 4.40555 | 117.5 | 7.7664 | 167.5 | 10.76296 | 217.5 | 11.91802 | 267.5 | 13.703 | 301.75 | 25.049
17.6 | 0.98 | 67.6 | 4.40285 | 117.6 | 7.76195 | 167.6 | 10.75791 | 217.6 | 11.90956 | 267.6 | 13.694 | 301.76 | 24.895
17.7 | 0.977 | 67.7 | 4.40015 | 117.7 | 7.75749 | 167.7 | 10.75352 | 217.7 | 11.90086 | 267.7 | 13.528 | 301.77 | 25.037
17.8 | 0.974 | 67.8 | 4.39747 | 117.8 | 7.75307 | 167.8 | 10.74825 | 217.8 | 11.88856 | 267.8 | 13.639 | 301.78 | 24.793
17.9 | 0.977 | 67.9 | 4.3948 | 117.9 | 7.74867 | 167.9 | 10.74416 | 217.9 | 11.87651 | 267.9 | 13.659 | 301.79 | 25
18 | 0.971 | 68 | 4.39214 | 118 | 7.7443 | 168 | 10.73262 | 218 | 11.87112 | 268 | 13.661 | 301.8 | 24.722
18.1 | 0.975 | 68.1 | 4.3895 | 118.1 | 7.73994 | 168.1 | 10.72801 | 218.1 | 11.86543 | 268.1 | 13.649 | 301.81 | 24.893
18.2 | 0.969 | 68.2 | 4.38686 | 118.2 | 7.73561 | 168.2 | 10.72288 | 218.2 | 11.85809 | 268.2 | 13.596 | 301.82 | 24.726
18.3 | 0.971 | 68.3 | 4.38424 | 118.3 | 7.73129 | 168.3 | 10.71588 | 218.3 | 11.84993 | 268.3 | 13.631 | 301.83 | 24.834
18.4 | 0.964 | 68.4 | 4.38163 | 118.4 | 7.72701 | 168.4 | 10.71147 | 218.4 | 11.84273 | 268.4 | 13.622 | 301.84 | 24.632
18.5 | 0.964 | 68.5 | 4.37903 | 118.5 | 7.72274 | 168.5 | 10.70306 | 218.5 | 11.83433 | 268.5 | 13.612 | 301.85 | 24.795
18.6 | 0.964 | 68.6 | 4.37645 | 118.6 | 7.7185 | 168.6 | 10.69726 | 218.6 | 11.82671 | 268.6 | 13.601 | 301.86 | 24.574
18.7 | 0.96 | 68.7 | 4.37387 | 118.7 | 7.71429 | 168.7 | 10.68577 | 218.7 | 11.8184 | 268.7 | 13.598 | 301.87 | 24.702
18.8 | 0.958 | 68.8 | 4.37131 | 118.8 | 7.71012 | 168.8 | 10.68187 | 218.8 | 11.81054 | 268.8 | 13.573 | 301.88 | 24.558
18.9 | 0.955 | 68.9 | 4.36875 | 118.9 | 7.70597 | 168.9 | 10.67976 | 218.9 | 11.80292 | 268.9 | 13.57 | 301.89 | 24.679
19 | 0.955 | 69 | 4.36621 | 119 | 7.70184 | 169 | 10.67402 | 219 | 11.79488 | 269 | 13.543 | 301.9 | 24.451
19.1 | 0.954 | 69.1 | 4.36367 | 119.1 | 7.69774 | 169.1 | 10.67045 | 219.1 | 11.78681 | 269.1 | 13.554 | 301.91 | 24.612
19.2 | 0.954 | 69.2 | 4.36115 | 119.2 | 7.69366 | 169.2 | 10.67266 | 219.2 | 11.77852 | 269.2 | 13.547 | 301.92 | 24.428
19.3 | 0.951 | 69.3 | 4.35864 | 119.3 | 7.68961 | 169.3 | 10.646 | 219.3 | 11.77069 | 269.3 | 13.542 | 301.93 | 24.527
19.4 | 0.945 | 69.4 | 4.35614 | 119.4 | 7.68558 | 169.4 | 10.654 | 219.4 | 11.76262 | 269.4 | 13.51 | 301.94 | 24.344
19.5 | 0.952 | 69.5 | 4.35364 | 119.5 | 7.68158 | 169.5 | 10.656 | 219.5 | 11.75567 | 269.5 | 13.516 | 301.95 | 24.527
19.6 | 0.953 | 69.6 | 4.35115 | 119.6 | 7.6776 | 169.6 | 10.658 | 219.6 | 11.74708 | 269.6 | 13.487 | 301.96 | 24.3
19.7 | 0.948 | 69.7 | 4.34869 | 119.7 | 7.67367 | 169.7 | 10.601 | 219.7 | 11.73933 | 269.7 | 13.523 | 301.97 | 24.527
19.8 | 0.949 | 69.8 | 4.34628 | 119.8 | 7.66973 | 169.8 | 10.65 | 219.8 | 11.73146 | 269.8 | 13.496 | 301.98 | 24.248
19.9 | 0.945 | 69.9 | 4.34389 | 119.9 | 7.66582 | 169.9 | 10.582 | 219.9 | 11.7238 | 269.9 | 13.494 | 301.99 | 24.397
20 | 0.944 | 70 | 4.3415 | 120 | 7.66195 | 170 | 10.544 | 220 | 11.71127 | 270 | 13.48 | 302 | 24.219
20.1 | 0.943 | 70.1 | 4.33912 | 120.1 | 7.65809 | 170.1 | 10.489 | 220.1 | 11.70337 | 270.1 | 13.453 | 302.01 | 24.326
20.2 | 0.941 | 70.2 | 4.33675 | 120.2 | 7.65426 | 170.2 | 10.609 | 220.2 | 11.69586 | 270.2 | 13.456 | 302.02 | 24.107
20.3 | 0.938 | 70.3 | 4.33439 | 120.3 | 7.65045 | 170.3 | 10.614 | 220.3 | 11.68813 | 270.3 | 13.436 | 302.03 | 24.406
20.4 | 0.936 | 70.4 | 4.33205 | 120.4 | 7.64664 | 170.4 | 10.59 | 220.4 | 11.68325 | 270.4 | 13.445 | 302.04 | 24.169
20.5 | 0.939 | 70.5 | 4.32975 | 120.5 | 7.64283 | 170.5 | 10.529 | 220.5 | 11.67571 | 270.5 | 13.453 | 302.05 | 24.2
20.6 | 0.936 | 70.6 | 4.32747 | 120.6 | 7.63904 | 170.6 | 10.557 | 220.6 | 11.66812 | 270.6 | 13.413 | 302.06 | 24.082
20.7 | 0.937 | 70.7 | 4.3252 | 120.7 | 7.63528 | 170.7 | 10.599 | 220.7 | 11.66058 | 270.7 | 13.4 | 302.07 | 24.15
20.8 | 0.937 | 70.8 | 4.32291 | 120.8 | 7.6315 | 170.8 | 10.56 | 220.8 | 11.65324 | 270.8 | 13.408 | 302.08 | 24.082
20.9 | 0.935 | 70.9 | 4.32066 | 120.9 | 7.62774 | 170.9 | 10.572 | 220.9 | 11.64515 | 270.9 | 13.398 | 302.09 | 24.184
21 | 0.933 | 71 | 4.31839 | 121 | 7.624 | 171 | 10.583 | 221 | 11.63685 | 271 | 13.393 | 302.1 | 23.945
21.1 | 0.932 | 71.1 | 4.31613 | 121.1 | 7.62026 | 171.1 | 10.635 | 221.1 | 11.62751 | 271.1 | 13.372 | 302.11 | 24.106
21.2 | 0.931 | 71.2 | 4.31389 | 121.2 | 7.61654 | 171.2 | 10.548 | 221.2 | 11.62111 | 271.2 | 13.424 | 302.12 | 23.998
21.3 | 0.929 | 71.3 | 4.31166 | 121.3 | 7.61283 | 171.3 | 10.555 | 221.3 | 11.61456 | 271.3 | 13.384 | 302.13 | 24.048
21.4 | 0.932 | 71.4 | 4.3094 | 121.4 | 7.60914 | 171.4 | 10.529 | 221.4 | 11.6062 | 271.4 | 13.325 | 302.14 | 23.937
21.5 | 0.931 | 71.5 | 4.30716 | 121.5 | 7.60547 | 171.5 | 10.548 | 221.5 | 11.59961 | 271.5 | 13.347 | 302.15 | 23.915
21.6 | 0.933 | 71.6 | 4.30492 | 121.6 | 7.60181 | 171.6 | 10.53 | 221.6 | 11.59223 | 271.6 | 13.338 | 302.16 | 23.91
21.7 | 0.919 | 71.7 | 4.3027 | 121.7 | 7.59814 | 171.7 | 10.535 | 221.7 | 11.58253 | 271.7 | 13.324 | 302.17 | 23.977
21.8 | 0.923 | 71.8 | 4.30049 | 121.8 | 7.59449 | 171.8 | 10.532 | 221.8 | 11.57497 | 271.8 | 13.314 | 302.18 | 23.857
21.9 | 0.922 | 71.9 | 4.29828 | 121.9 | 7.59086 | 171.9 | 10.545 | 221.9 | 11.5675 | 271.9 | 13.326 | 302.19 | 23.856
22 | 0.915 | 72 | 4.29609 | 122 | 7.58725 | 172 | 10.513 | 222 | 11.55971 | 272 | 13.237 | 302.2 | 23.806
22.1 | 0.916 | 72.1 | 4.29391 | 122.1 | 7.58366 | 172.1 | 10.517 | 222.1 | 11.55215 | 272.1 | 13.321 | 302.21 | 23.797
22.2 | 0.918 | 72.2 | 4.29174 | 122.2 | 7.58008 | 172.2 | 10.5 | 222.2 | 11.54529 | 272.2 | 13.293 | 302.22 | 23.775
22.3 | 0.923 | 72.3 | 4.28957 | 122.3 | 7.57651 | 172.3 | 10.499 | 222.3 | 11.53786 | 272.3 | 13.287 | 302.23 | 23.804
22.4 | 0.917 | 72.4 | 4.28742 | 122.4 | 7.57295 | 172.4 | 10.49 | 222.4 | 11.53046 | 272.4 | 13.265 | 302.24 | 23.752
22.5 | 0.915 | 72.5 | 4.28527 | 122.5 | 7.56942 | 172.5 | 10.495 | 222.5 | 11.52343 | 272.5 | 13.27 | 302.25 | 23.742
22.6 | 0.917 | 72.6 | 4.28313 | 122.6 | 7.56593 | 172.6 | 10.474 | 222.6 | 11.51627 | 272.6 | 13.257 | 302.26 | 23.688
22.7 | 0.91 | 72.7 | 4.28101 | 122.7 | 7.56245 | 172.7 | 10.498 | 222.7 | 11.50827 | 272.7 | 13.248 | 302.27 | 23.714
22.8 | 0.913 | 72.8 | 4.2789 | 122.8 | 7.55898 | 172.8 | 10.478 | 222.8 | 11.50088 | 272.8 | 13.247 | 302.28 | 23.563
22.9 | 0.91 | 72.9 | 4.2768 | 122.9 | 7.55552 | 172.9 | 10.462 | 222.9 | 11.49343 | 272.9 | 13.183 | 302.29 | 23.698
23 | 0.91 | 73 | 4.27471 | 123 | 7.55209 | 173 | 10.458 | 223 | 11.48614 | 273 | 13.242 | 302.3 | 23.576
23.1 | 0.912 | 73.1 | 4.27263 | 123.1 | 7.54867 | 173.1 | 10.466 | 223.1 | 11.47891 | 273.1 | 13.234 | 302.31 | 23.578
23.2 | 0.915 | 73.2 | 4.27056 | 123.2 | 7.54531 | 173.2 | 10.433 | 223.2 | 11.47167 | 273.2 | 13.202 | 302.32 | 23.612
23.3 | 0.908 | 73.3 | 4.26844 | 123.3 | 7.54192 | 173.3 | 10.446 | 223.3 | 11.46434 | 273.3 | 13.256 | 302.33 | 23.543
23.4 | 0.907 | 73.4 | 4.26633 | 123.4 | 7.53857 | 173.4 | 10.452 | 223.4 | 11.45704 | 273.4 | 13.214 | 302.34 | 23.571
23.5 | 0.9 | 73.5 | 4.26423 | 123.5 | 7.53518 | 173.5 | 10.455 | 223.5 | 11.44981 | 273.5 | 13.199 | 302.35 | 23.496
23.6 | 0.898 | 73.6 | 4.26214 | 123.6 | 7.53179 | 173.6 | 10.441 | 223.6 | 11.44259 | 273.6 | 13.18 | 302.36 | 23.461
23.7 | 0.898 | 73.7 | 4.26004 | 123.7 | 7.52842 | 173.7 | 10.441 | 223.7 | 11.43542 | 273.7 | 13.188 | 302.37 | 23.476
23.8 | 0.901 | 73.8 | 4.25795 | 123.8 | 7.52506 | 173.8 | 10.449 | 223.8 | 11.42827 | 273.8 | 13.183 | 302.38 | 23.372
23.9 | 0.903 | 73.9 | 4.25588 | 123.9 | 7.52172 | 173.9 | 10.434 | 223.9 | 11.42116 | 273.9 | 13.177 | 302.39 | 23.522
24 | 0.898 | 74 | 4.25383 | 124 | 7.51839 | 174 | 10.419 | 224 | 11.41409 | 274 | 13.152 | 302.4 | 23.379
24.1 | 0.898 | 74.1 | 4.25178 | 124.1 | 7.51504 | 174.1 | 10.431 | 224.1 | 11.40705 | 274.1 | 13.133 | 302.41 | 23.352
24.2 | 0.895 | 74.2 | 4.24974 | 124.2 | 7.51182 | 174.2 | 10.411 | 224.2 | 11.40004 | 274.2 | 13.145 | 302.42 | 23.41
24.3 | 0.89 | 74.3 | 4.2477 | 124.3 | 7.50858 | 174.3 | 10.408 | 224.3 | 11.39307 | 274.3 | 13.14 | 302.43 | 23.253
24.4 | 0.892 | 74.4 | 4.24566 | 124.4 | 7.50536 | 174.4 | 10.402 | 224.4 | 11.38614 | 274.4 | 13.139 | 302.44 | 23.442
24.5 | 0.884 | 74.5 | 4.24361 | 124.5 | 7.50213 | 174.5 | 10.397 | 224.5 | 11.37923 | 274.5 | 13.116 | 302.45 | 23.289
24.6 | 0.891 | 74.6 | 4.24158 | 124.6 | 7.49892 | 174.6 | 10.401 | 224.6 | 11.37236 | 274.6 | 13.098 | 302.46 | 23.318
24.7 | 0.885 | 74.7 | 4.23955 | 124.7 | 7.49572 | 174.7 | 10.389 | 224.7 | 11.36552 | 274.7 | 13.095 | 302.47 | 23.195
24.8 | 0.888 | 74.8 | 4.23752 | 124.8 | 7.49253 | 174.8 | 10.394 | 224.8 | 11.35875 | 274.8 | 13.112 | 302.48 | 23.313
24.9 | 0.881 | 74.9 | 4.23551 | 124.9 | 7.48935 | 174.9 | 10.364 | 224.9 | 11.35201 | 274.9 | 13.098 | 302.49 | 23.25
25 | 0.888 | 75 | 4.2335 | 125 | 7.48619 | 175 | 10.376 | 225 | 11.34531 | 275 | 13.096 | 302.5 | 23.16
25.1 | 0.884 | 75.1 | 4.2315 | 125.1 | 7.48304 | 175.1 | 10.365 | 225.1 | 11.33869 | 275.1 | 13.064 | 302.51 | 23.151
25.2 | 0.887 | 75.2 | 4.2295 | 125.2 | 7.47992 | 175.2 | 10.382 | 225.2 | 11.33217 | 275.2 | 13.086 | 302.52 | 23.248
25.3 | 0.889 | 75.3 | 4.22751 | 125.3 | 7.47681 | 175.3 | 10.356 | 225.3 | 11.32569 | 275.3 | 13.086 | 302.53 | 23.117
25.4 | 0.883 | 75.4 | 4.22552 | 125.4 | 7.47369 | 175.4 | 10.357 | 225.4 | 11.31925 | 275.4 | 13.11 | 302.54 | 23.158
25.5 | 0.884 | 75.5 | 4.22351 | 125.5 | 7.47056 | 175.5 | 10.352 | 225.5 | 11.31283 | 275.5 | 13.061 | 302.55 | 23.131
25.6 | 0.884 | 75.6 | 4.22151 | 125.6 | 7.46744 | 175.6 | 10.348 | 225.6 | 11.30645 | 275.6 | 13.045 | 302.56 | 23.109
25.7 | 0.879 | 75.7 | 4.21952 | 125.7 | 7.46432 | 175.7 | 10.342 | 225.7 | 11.30012 | 275.7 | 13.035 | 302.57 | 23.067
25.8 | 0.883 | 75.8 | 4.21754 | 125.8 | 7.46122 | 175.8 | 10.339 | 225.8 | 11.29381 | 275.8 | 13.044 | 302.58 | 23.114
25.9 | 0.871 | 75.9 | 4.21556 | 125.9 | 7.45813 | 175.9 | 10.336 | 225.9 | 11.28753 | 275.9 | 13.03 | 302.59 | 23.053
26 | 0.874 | 76 | 4.21359 | 126 | 7.45503 | 176 | 10.33 | 226 | 11.28129 | 276 | 13.026 | 302.6 | 22.991
26.1 | 0.874 | 76.1 | 4.21162 | 126.1 | 7.45195 | 176.1 | 10.32 | 226.1 | 11.27507 | 276.1 | 12.999 | 302.61 | 23.013
26.2 | 0.867 | 76.2 | 4.20965 | 126.2 | 7.44887 | 176.2 | 10.31 | 226.2 | 11.26888 | 276.2 | 12.928 | 302.62 | 23.029
26.3 | 0.868 | 76.3 | 4.20773 | 126.3 | 7.44593 | 176.3 | 10.32 | 226.3 | 11.26271 | 276.3 | 12.97 | 302.63 | 22.969
26.4 | 0.863 | 76.4 | 4.2058 | 126.4 | 7.44301 | 176.4 | 10.316 | 226.4 | 11.25658 | 276.4 | 13.016 | 302.64 | 22.949
26.5 | 0.869 | 76.5 | 4.2039 | 126.5 | 7.44006 | 176.5 | 10.293 | 226.5 | 11.25047 | 276.5 | 13.001 | 302.65 | 22.956
26.6 | 0.866 | 76.6 | 4.20202 | 126.6 | 7.43711 | 176.6 | 10.295 | 226.6 | 11.24438 | 276.6 | 12.983 | 302.66 | 22.928
26.7 | 0.868 | 76.7 | 4.20013 | 126.7 | 7.43418 | 176.7 | 10.304 | 226.7 | 11.23832 | 276.7 | 12.984 | 302.67 | 22.908
26.8 | 0.864 | 76.8 | 4.19828 | 126.8 | 7.43111 | 176.8 | 10.293 | 226.8 | 11.23228 | 276.8 | 12.979 | 302.68 | 22.87
26.9 | 0.865 | 76.9 | 4.1964 | 126.9 | 7.42777 | 176.9 | 10.29 | 226.9 | 11.22626 | 276.9 | 12.979 | 302.69 | 22.884
27 | 0.861 | 77 | 4.19452 | 127 | 7.42444 | 177 | 10.289 | 227 | 11.22026 | 277 | 12.97 | 302.7 | 22.829
27.1 | 0.861 | 77.1 | 4.19269 | 127.1 | 7.42107 | 177.1 | 10.284 | 227.1 | 11.21428 | 277.1 | 12.956 | 302.71 | 22.865
27.2 | 0.867 | 77.2 | 4.19086 | 127.2 | 7.41771 | 177.2 | 10.278 | 227.2 | 11.20832 | 277.2 | 12.942 | 302.72 | 22.846
27.3 | 0.869 | 77.3 | 4.18904 | 127.3 | 7.41435 | 177.3 | 10.289 | 227.3 | 11.2023 | 277.3 | 12.935 | 302.73 | 22.813
27.4 | 0.862 | 77.4 | 4.18721 | 127.4 | 7.41095 | 177.4 | 10.26 | 227.4 | 11.19642 | 277.4 | 12.86 | 302.74 | 22.774
27.5 | 0.854 | 77.5 | 4.18539 | 127.5 | 7.40742 | 177.5 | 10.266 | 227.5 | 11.19057 | 277.5 | 12.933 | 302.75 | 22.789
27.6 | 0.854 | 77.6 | 4.18357 | 127.6 | 7.40389 | 177.6 | 10.267 | 227.6 | 11.18463 | 277.6 | 12.929 | 302.76 | 22.754
27.7 | 0.853 | 77.7 | 4.18176 | 127.7 | 7.40032 | 177.7 | 10.27 | 227.7 | 11.17866 | 277.7 | 12.915 | 302.77 | 22.726
27.8 | 0.851 | 77.8 | 4.17994 | 127.8 | 7.39704 | 177.8 | 10.233 | 227.8 | 11.17268 | 277.8 | 12.912 | 302.78 | 22.736
27.9 | 0.854 | 77.9 | 4.17812 | 127.9 | 7.39372 | 177.9 | 10.255 | 227.9 | 11.16671 | 277.9 | 12.895 | 302.79 | 22.719
28 | 0.86 | 78 | 4.17632 | 128 | 7.39043 | 178 | 10.247 | 228 | 11.16077 | 278 | 12.902 | 302.8 | 22.646
28.1 | 0.856 | 78.1 | 4.17451 | 128.1 | 7.38715 | 178.1 | 10.249 | 228.1 | 11.15482 | 278.1 | 12.904 | 302.81 | 22.67
28.2 | 0.864 | 78.2 | 4.17272 | 128.2 | 7.38388 | 178.2 | 10.231 | 228.2 | 11.14884 | 278.2 | 12.876 | 302.82 | 22.694
28.3 | 0.851 | 78.3 | 4.17093 | 128.3 | 7.38057 | 178.3 | 10.278 | 228.3 | 11.14281 | 278.3 | 12.879 | 302.83 | 22.642
28.4 | 0.847 | 78.4 | 4.16915 | 128.4 | 7.37731 | 178.4 | 10.223 | 228.4 | 11.13682 | 278.4 | 12.87 | 302.84 | 22.534
28.5 | 0.849 | 78.5 | 4.16736 | 128.5 | 7.37406 | 178.5 | 10.223 | 228.5 | 11.13083 | 278.5 | 12.874 | 302.85 | 22.692
28.6 | 0.844 | 78.6 | 4.16557 | 128.6 | 7.3708 | 178.6 | 10.217 | 228.6 | 11.12492 | 278.6 | 12.88 | 302.86 | 22.62566
28.7 | 0.85 | 78.7 | 4.16378 | 128.7 | 7.36758 | 178.7 | 10.224 | 228.7 | 11.11896 | 278.7 | 12.848 | 302.87 | 22.59357
28.8 | 0.841 | 78.8 | 4.16201 | 128.8 | 7.36437 | 178.8 | 10.224 | 228.8 | 11.11299 | 278.8 | 12.846 | 302.88 | 22.57135
28.9 | 0.845 | 78.9 | 4.16024 | 128.9 | 7.36116 | 178.9 | 10.22 | 228.9 | 11.10712 | 278.9 | 12.842 | 302.89 | 22.55849
29 | 0.842 | 79 | 4.15846 | 129 | 7.358 | 179 | 10.199 | 229 | 11.10127 | 279 | 12.835 | 302.9 | 22.54019
29.1 | 0.842 | 79.1 | 4.15668 | 129.1 | 7.35486 | 179.1 | 10.207 | 229.1 | 11.09556 | 279.1 | 12.834 | 302.91 | 22.52447
29.2 | 0.839 | 79.2 | 4.15492 | 129.2 | 7.35175 | 179.2 | 10.19 | 229.2 | 11.08988 | 279.2 | 12.833 | 302.92 | 22.50943
29.3 | 0.838 | 79.3 | 4.15316 | 129.3 | 7.34859 | 179.3 | 10.185 | 229.3 | 11.0843 | 279.3 | 12.845 | 302.93 | 22.49075
29.4 | 0.833 | 79.4 | 4.1514 | 129.4 | 7.34542 | 179.4 | 10.194 | 229.4 | 11.07869 | 279.4 | 12.793 | 302.94 | 22.477
29.5 | 0.835 | 79.5 | 4.14965 | 129.5 | 7.34216 | 179.5 | 10.19 | 229.5 | 11.07286 | 279.5 | 12.813 | 302.95 | 22.46178
29.6 | 0.832 | 79.6 | 4.14791 | 129.6 | 7.3389 | 179.6 | 10.194 | 229.6 | 11.06714 | 279.6 | 12.809 | 302.96 | 22.44621
29.7 | 0.841 | 79.7 | 4.14617 | 129.7 | 7.33567 | 179.7 | 10.192 | 229.7 | 11.06142 | 279.7 | 12.842 | 302.97 | 22.43118
29.8 | 0.831 | 79.8 | 4.14441 | 129.8 | 7.3326 | 179.8 | 10.19 | 229.8 | 11.05582 | 279.8 | 12.785 | 302.98 | 22.41505
29.9 | 0.832 | 79.9 | 4.14266 | 129.9 | 7.3295 | 179.9 | 10.179 | 229.9 | 11.05022 | 279.9 | 12.801 | 302.99 | 22.4006
30 | 0.832 | 80 | 4.1409 | 130 | 7.32628 | 180 | 10.178 | 230 | 11.04477 | 280 | 12.772 | 303 | 22.38511
30.1 | 0.83 | 80.1 | 4.13915 | 130.1 | 7.32307 | 180.1 | 10.167 | 230.1 | 11.03933 | 280.1 | 12.763 | 303.01 | 22.37071
30.2 | 0.831 | 80.2 | 4.13741 | 130.2 | 7.31987 | 180.2 | 10.18 | 230.2 | 11.03389 | 280.2 | 12.772 | 303.02 | 22.35654
30.3 | 0.832 | 80.3 | 4.13568 | 130.3 | 7.31668 | 180.3 | 10.161 | 230.3 | 11.02844 | 280.3 | 12.771 | 303.03 | 22.33993
30.4 | 0.834 | 80.4 | 4.13395 | 130.4 | 7.31359 | 180.4 | 10.162 | 230.4 | 11.02296 | 280.4 | 12.762 | 303.04 | 22.3261
30.5 | 0.837 | 80.5 | 4.13226 | 130.5 | 7.31049 | 180.5 | 10.16 | 230.5 | 11.01749 | 280.5 | 12.725 | 303.05 | 22.31005
30.6 | 0.831 | 80.6 | 4.13058 | 130.6 | 7.30746 | 180.6 | 10.119 | 230.6 | 11.01205 | 280.6 | 12.755 | 303.06 | 22.29681
30.7 | 0.827 | 80.7 | 4.1289 | 130.7 | 7.30444 | 180.7 | 10.137 | 230.7 | 11.00655 | 280.7 | 12.736 | 303.07 | 22.28208
30.8 | 0.83 | 80.8 | 4.12722 | 130.8 | 7.30142 | 180.8 | 10.152 | 230.8 | 11.00108 | 280.8 | 12.735 | 303.08 | 22.26741
30.9 | 0.827 | 80.9 | 4.12557 | 130.9 | 7.29841 | 180.9 | 10.134 | 230.9 | 10.99567 | 280.9 | 12.739 | 303.09 | 22.25305
31 | 0.818 | 81 | 4.12392 | 131 | 7.2954 | 181 | 10.139 | 231 | 10.99029 | 281 | 12.727 | 303.1 | 22.23847
31.1 | 0.822 | 81.1 | 4.12228 | 131.1 | 7.29241 | 181.1 | 10.131 | 231.1 | 10.98492 | 281.1 | 12.698 | 303.11 | 22.22392
31.2 | 0.82 | 81.2 | 4.12065 | 131.2 | 7.28942 | 181.2 | 10.132 | 231.2 | 10.97958 | 281.2 | 12.757 | 303.12 | 22.20964
31.3 | 0.823 | 81.3 | 4.11902 | 131.3 | 7.28643 | 181.3 | 10.116 | 231.3 | 10.97426 | 281.3 | 12.71 | 303.13 | 22.19542
31.4 | 0.821 | 81.4 | 4.11741 | 131.4 | 7.28348 | 181.4 | 10.124 | 231.4 | 10.96895 | 281.4 | 12.699 | 303.14 | 22.18125
31.5 | 0.826 | 81.5 | 4.1158 | 131.5 | 7.28053 | 181.5 | 10.116 | 231.5 | 10.96366 | 281.5 | 12.681 | 303.15 | 22.16713
31.6 | 0.823 | 81.6 | 4.1142 | 131.6 | 7.27744 | 181.6 | 10.114 | 231.6 | 10.95853 | 281.6 | 12.683 | 303.16 | 22.15307
31.7 | 0.818 | 81.7 | 4.11261 | 131.7 | 7.27436 | 181.7 | 10.102 | 231.7 | 10.95354 | 281.7 | 12.7 | 303.17 | 22.1389
31.8 | 0.822 | 81.8 | 4.11102 | 131.8 | 7.27127 | 181.8 | 10.103 | 231.8 | 10.94857 | 281.8 | 12.694 | 303.18 | 22.12474
31.9 | 0.813 | 81.9 | 4.10943 | 131.9 | 7.26819 | 181.9 | 10.111 | 231.9 | 10.94404 | 281.9 | 12.635 | 303.19 | 22.11079
32 | 0.813 | 82 | 4.10784 | 132 | 7.26512 | 182 | 10.099 | 232 | 10.93953 | 282 | 12.69 | 303.2 | 22.09694
32.1 | 0.81 | 82.1 | 4.10626 | 132.1 | 7.26205 | 182.1 | 10.097 | 232.1 | 10.93502 | 282.1 | 12.674 | 303.21 | 22.08311
32.2 | 0.813 | 82.2 | 4.10469 | 132.2 | 7.25899 | 182.2 | 10.099 | 232.2 | 10.93093 | 282.2 | 12.667 | 303.22 | 22.06922
32.3 | 0.815 | 82.3 | 4.10309 | 132.3 | 7.25592 | 182.3 | 10.089 | 232.3 | 10.92726 | 282.3 | 12.611 | 303.23 | 22.05551
32.4 | 0.813 | 82.4 | 4.10149 | 132.4 | 7.25294 | 182.4 | 10.091 | 232.4 | 10.92354 | 282.4 | 12.66 | 303.24 | 22.04173
32.5 | 0.813 | 82.5 | 4.0999 | 132.5 | 7.24995 | 182.5 | 10.077 | 232.5 | 10.91981 | 282.5 | 12.654 | 303.25 | 22.02804
32.6 | 0.81 | 82.6 | 4.09832 | 132.6 | 7.24697 | 182.6 | 10.102 | 232.6 | 10.91603 | 282.6 | 12.648 | 303.26 | 22.01445
32.7 | 0.812 | 82.7 | 4.09674 | 132.7 | 7.244 | 182.7 | 10.075 | 232.7 | 10.91222 | 282.7 | 12.633 | 303.27 | 22.001
32.8 | 0.813 | 82.8 | 4.09516 | 132.8 | 7.241 | 182.8 | 10.073 | 232.8 | 10.90839 | 282.8 | 12.632 | 303.28 | 21.98754
32.9 | 0.816 | 82.9 | 4.09358 | 132.9 | 7.23804 | 182.9 | 10.064 | 232.9 | 10.90482 | 282.9 | 12.615 | 303.29 | 21.97421
33 | 0.808 | 83 | 4.09202 | 133 | 7.23508 | 183 | 10.071 | 233 | 10.90124 | 283 | 12.621 | 303.3 | 21.96098
33.1 | 0.813 | 83.1 | 4.09046 | 133.1 | 7.23226 | 183.1 | 10.068 | 233.1 | 10.89806 | 283.1 | 12.597 | 303.31 | 21.94783
33.2 | 0.809 | 83.2 | 4.08889 | 133.2 | 7.22943 | 183.2 | 10.06 | 233.2 | 10.89488 | 283.2 | 12.621 | 303.32 | 21.93472
33.3 | 0.807 | 83.3 | 4.08733 | 133.3 | 7.22661 | 183.3 | 10.05 | 233.3 | 10.89171 | 283.3 | 12.606 | 303.33 | 21.9216
33.4 | 0.807 | 83.4 | 4.08578 | 133.4 | 7.2238 | 183.4 | 10.045 | 233.4 | 10.88853 | 283.4 | 12.605 | 303.34 | 21.90854
33.5 | 0.806 | 83.5 | 4.08423 | 133.5 | 7.22098 | 183.5 | 10.038 | 233.5 | 10.88496 | 283.5 | 12.6 | 303.35 | 21.89558
33.6 | 0.805 | 83.6 | 4.08269 | 133.6 | 7.21811 | 183.6 | 10.04 | 233.6 | 10.88116 | 283.6 | 12.593 | 303.36 | 21.88262
33.7 | 0.803 | 83.7 | 4.08114 | 133.7 | 7.21524 | 183.7 | 10.034 | 233.7 | 10.87736 | 283.7 | 12.586 | 303.37 | 21.86979
33.8 | 0.798 | 83.8 | 4.07959 | 133.8 | 7.21246 | 183.8 | 10.047 | 233.8 | 10.8735 | 283.8 | 12.582 | 303.38 | 21.85581
33.9 | 0.795 | 83.9 | 4.07802 | 133.9 | 7.20969 | 183.9 | 10.033 | 233.9 | 10.86943 | 283.9 | 12.575 | 303.39 | 21.84281
34 | 0.804 | 84 | 4.07647 | 134 | 7.20697 | 184 | 10.03 | 234 | 10.86537 | 284 | 12.628 | 303.4 | 21.8297
34.1 | 0.802 | 84.1 | 4.07491 | 134.1 | 7.20427 | 184.1 | 10.03 | 234.1 | 10.86131 | 284.1 | 12.577 | 303.41 | 21.81675
34.2 | 0.806 | 84.2 | 4.07337 | 134.2 | 7.20159 | 184.2 | 10.017 | 234.2 | 10.85718 | 284.2 | 12.558 | 303.42 | 21.80386
34.3 | 0.803 | 84.3 | 4.07183 | 134.3 | 7.19897 | 184.3 | 9.749 | 234.3 | 10.85306 | 284.3 | 12.547 | 303.43 | 21.79133
34.4 | 0.795 | 84.4 | 4.07029 | 134.4 | 7.1964 | 184.4 | 10.016 | 234.4 | 10.8489 | 284.4 | 12.541 | 303.44 | 21.7786
34.5 | 0.799 | 84.5 | 4.06876 | 134.5 | 7.19384 | 184.5 | 10.018 | 234.5 | 10.84447 | 284.5 | 12.549 | 303.45 | 21.76611
34.6 | 0.795 | 84.6 | 4.06723 | 134.6 | 7.19129 | 184.6 | 10.006 | 234.6 | 10.84022 | 284.6 | 12.53 | 303.46 | 21.75352
34.7 | 0.802 | 84.7 | 4.0657 | 134.7 | 7.18874 | 184.7 | 10.015 | 234.7 | 10.83596 | 284.7 | 12.522 | 303.47 | 21.74126
34.8 | 0.793 | 84.8 | 4.06418 | 134.8 | 7.1862 | 184.8 | 10.01 | 234.8 | 10.83169 | 284.8 | 12.498 | 303.48 | 21.72857
34.9 | 0.793 | 84.9 | 4.06267 | 134.9 | 7.18368 | 184.9 | 9.989 | 234.9 | 10.82742 | 284.9 | 12.529 | 303.49 | 21.71646
35 | 0.794 | 85 | 4.06116 | 135 | 7.18115 | 185 | 10.002 | 235 | 10.82306 | 285 | 12.519 | 303.5 | 21.70408
35.1 | 0.786 | 85.1 | 4.05966 | 135.1 | 7.1786 | 185.1 | 9.997 | 235.1 | 10.81839 | 285.1 | 12.509 | 303.51 | 21.6921
35.2 | 0.792 | 85.2 | 4.05816 | 135.2 | 7.17607 | 185.2 | 9.991 | 235.2 | 10.81374 | 285.2 | 12.518 | 303.52 | 21.67915
35.3 | 0.786 | 85.3 | 4.05666 | 135.3 | 7.17353 | 185.3 | 9.985 | 235.3 | 10.80905 | 285.3 | 12.517 | 303.53 | 21.66739
35.4 | 0.789 | 85.4 | 4.05517 | 135.4 | 7.17101 | 185.4 | 9.989 | 235.4 | 10.80466 | 285.4 | 12.499 | 303.54 | 21.65532
35.5 | 0.789 | 85.5 | 4.05369 | 135.5 | 7.1685 | 185.5 | 9.97 | 235.5 | 10.80028 | 285.5 | 12.481 | 303.55 | 21.64356
35.6 | 0.794 | 85.6 | 4.05221 | 135.6 | 7.166 | 185.6 | 9.987 | 235.6 | 10.79592 | 285.6 | 12.484 | 303.56 | 21.63139
35.7 | 0.787 | 85.7 | 4.05074 | 135.7 | 7.1635 | 185.7 | 9.963 | 235.7 | 10.79136 | 285.7 | 12.49 | 303.57 | 21.61973
35.8 | 0.79 | 85.8 | 4.04927 | 135.8 | 7.16084 | 185.8 | 9.965 | 235.8 | 10.78681 | 285.8 | 12.468 | 303.58 | 21.60784
35.9 | 0.785 | 85.9 | 4.04781 | 135.9 | 7.15801 | 185.9 | 9.956 | 235.9 | 10.78255 | 285.9 | 12.474 | 303.59 | 21.59631
36 | 0.778 | 86 | 4.04634 | 136 | 7.15509 | 186 | 9.967 | 236 | 10.77849 | 286 | 12.509 | 303.6 | 21.58452
36.1 | 0.779 | 86.1 | 4.04489 | 136.1 | 7.152 | 186.1 | 9.946 | 236.1 | 10.77442 | 286.1 | 12.463 | 303.61 | 21.57317
36.2 | 0.783 | 86.2 | 4.04343 | 136.2 | 7.14892 | 186.2 | 9.956 | 236.2 | 10.77036 | 286.2 | 12.455 | 303.62 | 21.56125
36.3 | 0.778 | 86.3 | 4.04196 | 136.3 | 7.14585 | 186.3 | 9.949 | 236.3 | 10.7663 | 286.3 | 12.453 | 303.63 | 21.54985
36.4 | 0.787 | 86.4 | 4.04049 | 136.4 | 7.14279 | 186.4 | 9.969 | 236.4 | 10.76224 | 286.4 | 12.703 | 303.64 | 21.53822
36.5 | 0.787 | 86.5 | 4.03904 | 136.5 | 7.13976 | 186.5 | 9.927 | 236.5 | 10.75793 | 286.5 | 12.451 | 303.65 | 21.52669
36.6 | 0.777 | 86.6 | 4.0376 | 136.6 | 7.1366 | 186.6 | 9.943 | 236.6 | 10.75364 | 286.6 | 12.439 | 303.66 | 21.51495
36.7 | 0.777 | 86.7 | 4.03615 | 136.7 | 7.13344 | 186.7 | 9.934 | 236.7 | 10.74934 | 286.7 | 12.449 | 303.67 | 21.50372
36.8 | 0.77 | 86.8 | 4.03467 | 136.8 | 7.13021 | 186.8 | 9.935 | 236.8 | 10.74466 | 286.8 | 12.419 | 303.68 | 21.49219
36.9 | 0.769 | 86.9 | 4.03322 | 136.9 | 7.127 | 186.9 | 9.965 | 236.9 | 10.73988 | 286.9 | 12.443 | 303.69 | 21.48095
37 | 0.772 | 87 | 4.03177 | 137 | 7.12377 | 187 | 9.925 | 237 | 10.73508 | 287 | 12.427 | 303.7 | 21.46944
37.1 | 0.776 | 87.1 | 4.03031 | 137.1 | 7.12038 | 187.1 | 9.883 | 237.1 | 10.73023 | 287.1 | 12.422 | 303.71 | 21.45842
37.2 | 0.771 | 87.2 | 4.02886 | 137.2 | 7.11701 | 187.2 | 9.932 | 237.2 | 10.72551 | 287.2 | 12.408 | 303.72 | 21.44723
37.3 | 0.775 | 87.3 | 4.02741 | 137.3 | 7.11365 | 187.3 | 9.904 | 237.3 | 10.72072 | 287.3 | 12.404 | 303.73 | 21.43621
37.4 | 0.77 | 87.4 | 4.02596 | 137.4 | 7.11029 | 187.4 | 9.91 | 237.4 | 10.71581 | 287.4 | 12.383 | 303.74 | 21.425
37.5 | 0.77 | 87.5 | 4.02454 | 137.5 | 7.10683 | 187.5 | 9.916 | 237.5 | 10.71081 | 287.5 | 12.46 | 303.75 | 21.41395
37.6 | 0.761 | 87.6 | 4.02312 | 137.6 | 7.10336 | 187.6 | 9.902 | 237.6 | 10.70578 | 287.6 | 12.395 | 303.76 | 21.40278
37.7 | 0.775 | 87.7 | 4.02171 | 137.7 | 7.09974 | 187.7 | 9.889 | 237.7 | 10.7008 | 287.7 | 12.388 | 303.77 | 21.39182
37.8 | 0.763 | 87.8 | 4.02032 | 137.8 | 7.09611 | 187.8 | 9.905 | 237.8 | 10.69577 | 287.8 | 12.397 | 303.78 | 21.38073
37.9 | 0.764 | 87.9 | 4.01893 | 137.9 | 7.09249 | 187.9 | 9.906 | 237.9 | 10.69074 | 287.9 | 12.388 | 303.79 | 21.37007
38 | 0.768 | 88 | 4.01755 | 138 | 7.08889 | 188 | 9.896 | 238 | 10.68571 | 288 | 12.373 | 303.8 | 21.3592
38.1 | 0.772 | 88.1 | 4.01616 | 138.1 | 7.08529 | 188.1 | 9.914 | 238.1 | 10.68041 | 288.1 | 12.388 | 303.81 | 21.34851
38.2 | 0.772 | 88.2 | 4.01477 | 138.2 | 7.08157 | 188.2 | 9.907 | 238.2 | 10.67551 | 288.2 | 12.382 | 303.82 | 21.33768
38.3 | 0.764 | 88.3 | 4.01341 | 138.3 | 7.07805 | 188.3 | 9.888 | 238.3 | 10.67087 | 288.3 | 12.35 | 303.83 | 21.32689
38.4 | 0.766 | 88.4 | 4.01203 | 138.4 | 7.07444 | 188.4 | 9.881 | 238.4 | 10.66625 | 288.4 | 12.369 | 303.84 | 21.31616
38.5 | 0.758 | 88.5 | 4.01066 | 138.5 | 7.0708 | 188.5 | 9.889 | 238.5 | 10.66163 | 288.5 | 12.365 | 303.85 | 21.30564
38.6 | 0.761 | 88.6 | 4.0093 | 138.6 | 7.06703 | 188.6 | 9.881 | 238.6 | 10.657 | 288.6 | 12.349 | 303.86 | 21.29491
38.7 | 0.763 | 88.7 | 4.00794 | 138.7 | 7.06333 | 188.7 | 9.881 | 238.7 | 10.65235 | 288.7 | 12.348 | 303.87 | 21.28462
38.8 | 0.765 | 88.8 | 4.00658 | 138.8 | 7.0596 | 188.8 | 9.892 | 238.8 | 10.64775 | 288.8 | 12.333 | 303.88 | 21.2741
38.9 | 0.758 | 88.9 | 4.00523 | 138.9 | 7.05587 | 188.9 | 9.898 | 238.9 | 10.64308 | 288.9 | 12.343 | 303.89 | 21.2641
39 | 0.768 | 89 | 4.00389 | 139 | 7.05215 | 189 | 9.863 | 239 | 10.6384 | 289 | 12.337 | 303.9 | 21.2526
39.1 | 0.763 | 89.1 | 4.00255 | 139.1 | 7.04846 | 189.1 | 9.87 | 239.1 | 10.63365 | 289.1 | 12.258 | 303.91 | 21.24231
39.2 | 0.767 | 89.2 | 4.00121 | 139.2 | 7.04475 | 189.2 | 9.858 | 239.2 | 10.62896 | 289.2 | 12.326 | 303.92 | 21.23154
39.3 | 0.759 | 89.3 | 3.99988 | 139.3 | 7.04106 | 189.3 | 9.864 | 239.3 | 10.62427 | 289.3 | 12.325 | 303.93 | 21.22103
39.4 | 0.757 | 89.4 | 3.99856 | 139.4 | 7.03739 | 189.4 | 9.855 | 239.4 | 10.61961 | 289.4 | 12.324 | 303.94 | 21.21047
39.5 | 0.759 | 89.5 | 3.99724 | 139.5 | 7.03375 | 189.5 | 9.861 | 239.5 | 10.615 | 289.5 | 12.312 | 303.95 | 21.20017
39.6 | 0.755 | 89.6 | 3.99592 | 139.6 | 7.03012 | 189.6 | 9.851 | 239.6 | 10.61035 | 289.6 | 12.384 | 303.96 | 21.1898
39.7 | 0.764 | 89.7 | 3.99461 | 139.7 | 7.02652 | 189.7 | 9.859 | 239.7 | 10.6057 | 289.7 | 12.327 | 303.97 | 21.17669
39.8 | 0.762 | 89.8 | 3.9933 | 139.8 | 7.02298 | 189.8 | 9.847 | 239.8 | 10.60108 | 289.8 | 12.3 | 303.98 | 21.1662
39.9 | 0.764 | 89.9 | 3.99195 | 139.9 | 7.01949 | 189.9 | 9.85 | 239.9 | 10.59647 | 289.9 | 12.293 | 303.99 | 21.15623
40 | 0.754 | 90 | 3.9906 | 140 | 7.01605 | 190 | 9.809 | 240 | 10.59185 | 290 | 12.288 | 304 | 21.14591
40.1 |  | 90.1 |  | 140.1 |  | 190.1 |  | 240.1 |  | 290.1 |  | 304.01 | 21.13614
40.2 |  | 90.2 |  | 140.2 |  | 190.2 |  | 240.2 |  | 290.2 |  | 304.02 | 21.12608
40.3 |  | 90.3 |  | 140.3 |  | 190.3 |  | 240.3 |  | 290.3 |  | 304.03 | 21.11634
40.4 |  | 90.4 |  | 140.4 |  | 190.4 |  | 240.4 |  | 290.4 |  | 304.04 | 21.10577
40.5 |  | 90.5 |  | 140.5 |  | 190.5 |  | 240.5 |  | 290.5 |  | 304.05 | 21.09631
40.6 |  | 90.6 |  | 140.6 |  | 190.6 |  | 240.6 |  | 290.6 |  | 304.06 | 21.08624
40.7 |  | 90.7 |  | 140.7 |  | 190.7 |  | 240.7 |  | 290.7 |  | 304.07 | 21.07688
40.8 |  | 90.8 |  | 140.8 |  | 190.8 |  | 240.8 |  | 290.8 |  | 304.08 | 21.06696
40.9 |  | 90.9 |  | 140.9 |  | 190.9 |  | 240.9 |  | 290.9 |  | 304.09 | 21.05778
41 |  | 91 |  | 141 |  | 191 |  | 241 |  | 291 |  | 304.1 | 21.04799
41.1 |  | 91.1 |  | 141.1 |  | 191.1 |  | 241.1 |  | 291.1 |  | 304.11 | 21.0386
41.2 |  | 91.2 |  | 141.2 |  | 191.2 |  | 241.2 |  | 291.2 |  | 304.12 | 21.02879
41.3 |  | 91.3 |  | 141.3 |  | 191.3 |  | 241.3 |  | 291.3 |  | 304.13 | 21.01963
41.4 |  | 91.4 |  | 141.4 |  | 191.4 |  | 241.4 |  | 291.4 |  | 304.14 | 21.00975
41.5 |  | 91.5 |  | 141.5 |  | 191.5 |  | 241.5 |  | 291.5 |  | 304.15 | 21.00055
41.6 |  | 91.6 |  | 141.6 |  | 191.6 |  | 241.6 |  | 291.6 |  | 304.16 | 20.99081
41.7 |  | 91.7 |  | 141.7 |  | 191.7 |  | 241.7 |  | 291.7 |  | 304.17 | 20.98139
41.8 |  | 91.8 |  | 141.8 |  | 191.8 |  | 241.8 |  | 291.8 |  | 304.18 | 20.97153
41.9 |  | 91.9 |  | 141.9 |  | 191.9 |  | 241.9 |  | 291.9 |  | 304.19 | 20.96233
42 |  | 92 |  | 142 |  | 192 |  | 242 |  | 292 |  | 304.2 | 20.95254
42.1 |  | 92.1 |  | 142.1 |  | 192.1 |  | 242.1 |  | 292.1 |  | 304.21 | 20.94343
42.2 |  | 92.2 |  | 142.2 |  | 192.2 |  | 242.2 |  | 292.2 |  | 304.22 | 20.93377
42.3 |  | 92.3 |  | 142.3 |  | 192.3 |  | 242.3 |  | 292.3 |  | 304.23 | 20.92477
42.4 |  | 92.4 |  | 142.4 |  | 192.4 |  | 242.4 |  | 292.4 |  | 304.24 | 20.91535
42.5 |  | 92.5 |  | 142.5 |  | 192.5 |  | 242.5 |  | 292.5 |  | 304.25 | 20.90629
42.6 |  | 92.6 |  | 142.6 |  | 192.6 |  | 242.6 |  | 292.6 |  | 304.26 | 20.89679
42.7 |  | 92.7 |  | 142.7 |  | 192.7 |  | 242.7 |  | 292.7 |  | 304.27 | 20.88776
42.8 |  | 92.8 |  | 142.8 |  | 192.8 |  | 242.8 |  | 292.8 |  | 304.28 | 20.87837
42.9 |  | 92.9 |  | 142.9 |  | 192.9 |  | 242.9 |  | 292.9 |  | 304.29 | 20.86946
43 |  | 93 |  | 143 |  | 193 |  | 243 |  | 293 |  | 304.3 | 20.86018
43.1 |  | 93.1 |  | 143.1 |  | 193.1 |  | 243.1 |  | 293.1 |  | 304.31 | 20.85143
43.2 |  | 93.2 |  | 143.2 |  | 193.2 |  | 243.2 |  | 293.2 |  | 304.32 | 20.84208
43.3 |  | 93.3 |  | 143.3 |  | 193.3 |  | 243.3 |  | 293.3 |  | 304.33 | 20.83301
43.4 |  | 93.4 |  | 143.4 |  | 193.4 |  | 243.4 |  | 293.4 |  | 304.34 | 20.8234
43.5 |  | 93.5 |  | 143.5 |  | 193.5 |  | 243.5 |  | 293.5 |  | 304.35 | 20.81424
43.6 |  | 93.6 |  | 143.6 |  | 193.6 |  | 243.6 |  | 293.6 |  | 304.36 | 20.80475
43.7 |  | 93.7 |  | 143.7 |  | 193.7 |  | 243.7 |  | 293.7 |  | 304.37 | 20.79582
43.8 |  | 93.8 |  | 143.8 |  | 193.8 |  | 243.8 |  | 293.8 |  | 304.38 | 20.78633
43.9 |  | 93.9 |  | 143.9 |  | 193.9 |  | 243.9 |  | 293.9 |  | 304.39 | 20.77746
44 |  | 94 |  | 144 |  | 194 |  | 244 |  | 294 |  | 304.4 | 20.76807
44.1 |  | 94.1 |  | 144.1 |  | 194.1 |  | 244.1 |  | 294.1 |  | 304.41 | 20.75934
44.2 |  | 94.2 |  | 144.2 |  | 194.2 |  | 244.2 |  | 294.2 |  | 304.42 | 20.75002
44.3 |  | 94.3 |  | 144.3 |  | 194.3 |  | 244.3 |  | 294.3 |  | 304.43 | 20.74135
44.4 |  | 94.4 |  | 144.4 |  | 194.4 |  | 244.4 |  | 294.4 |  | 304.44 | 20.73203
44.5 |  | 94.5 |  | 144.5 |  | 194.5 |  | 244.5 |  | 294.5 |  | 304.45 | 20.72319
44.6 |  | 94.6 |  | 144.6 |  | 194.6 |  | 244.6 |  | 294.6 |  | 304.46 | 20.71384
44.7 |  | 94.7 |  | 144.7 |  | 194.7 |  | 244.7 |  | 294.7 |  | 304.47 | 20.70483
44.8 |  | 94.8 |  | 144.8 |  | 194.8 |  | 244.8 |  | 294.8 |  | 304.48 | 20.69558
44.9 |  | 94.9 |  | 144.9 |  | 194.9 |  | 244.9 |  | 294.9 |  | 304.49 | 20.6837
45 |  | 95 |  | 145 |  | 195 |  | 245 |  | 295 |  | 304.5 | 20.6741
45.1 |  | 95.1 |  | 145.1 |  | 195.1 |  | 245.1 |  | 295.1 |  | 304.51 | 20.66501
45.2 |  | 95.2 |  | 145.2 |  | 195.2 |  | 245.2 |  | 295.2 |  | 304.52 | 20.65553
45.3 |  | 95.3 |  | 145.3 |  | 195.3 |  | 245.3 |  | 295.3 |  | 304.53 | 20.64655
45.4 |  | 95.4 |  | 145.4 |  | 195.4 |  | 245.4 |  | 295.4 |  | 304.54 | 20.63705
45.5 |  | 95.5 |  | 145.5 |  | 195.5 |  | 245.5 |  | 295.5 |  | 304.55 | 20.6277
45.6 |  | 95.6 |  | 145.6 |  | 195.6 |  | 245.6 |  | 295.6 |  | 304.56 | 20.61802
45.7 |  | 95.7 |  | 145.7 |  | 195.7 |  | 245.7 |  | 295.7 |  | 304.57 | 20.60904
45.8 |  | 95.8 |  | 145.8 |  | 195.8 |  | 245.8 |  | 295.8 |  | 304.58 | 20.59931
45.9 |  | 95.9 |  | 145.9 |  | 195.9 |  | 245.9 |  | 295.9 |  | 304.59 | 20.5904
46 |  | 96 |  | 146 |  | 196 |  | 246 |  | 296 |  | 304.6 | 20.58099
46.1 |  | 96.1 |  | 146.1 |  | 196.1 |  | 246.1 |  | 296.1 |  | 304.61 | 20.57223
46.2 |  | 96.2 |  | 146.2 |  | 196.2 |  | 246.2 |  | 296.2 |  | 304.62 | 20.56268
46.3 |  | 96.3 |  | 146.3 |  | 196.3 |  | 246.3 |  | 296.3 |  | 304.63 | 20.55371
46.4 |  | 96.4 |  | 146.4 |  | 196.4 |  | 246.4 |  | 296.4 |  | 304.64 | 20.54428
46.5 |  | 96.5 |  | 146.5 |  | 196.5 |  | 246.5 |  | 296.5 |  | 304.65 | 20.53538
46.6 |  | 96.6 |  | 146.6 |  | 196.6 |  | 246.6 |  | 296.6 |  | 304.66 | 20.52589
46.7 |  | 96.7 |  | 146.7 |  | 196.7 |  | 246.7 |  | 296.7 |  | 304.67 | 20.51717
46.8 |  | 96.8 |  | 146.8 |  | 196.8 |  | 246.8 |  | 296.8 |  | 304.68 | 20.50784
46.9 |  | 96.9 |  | 146.9 |  | 196.9 |  | 246.9 |  | 296.9 |  | 304.69 | 20.49907
47 |  | 97 |  | 147 |  | 197 |  | 247 |  | 297 |  | 304.7 | 20.48985
47.1 |  | 97.1 |  | 147.1 |  | 197.1 |  | 247.1 |  | 297.1 |  | 304.71 | 20.48116
47.2 |  | 97.2 |  | 147.2 |  | 197.2 |  | 247.2 |  | 297.2 |  | 304.72 | 20.47198
47.3 |  | 97.3 |  | 147.3 |  | 197.3 |  | 247.3 |  | 297.3 |  | 304.73 | 20.46335
47.4 |  | 97.4 |  | 147.4 |  | 197.4 |  | 247.4 |  | 297.4 |  | 304.74 | 20.45412
47.5 |  | 97.5 |  | 147.5 |  | 197.5 |  | 247.5 |  | 297.5 |  | 304.75 | 20.44553
47.6 |  | 97.6 |  | 147.6 |  | 197.6 |  | 247.6 |  | 297.6 |  | 304.76 | 20.43655
47.7 |  | 97.7 |  | 147.7 |  | 197.7 |  | 247.7 |  | 297.7 |  | 304.77 | 20.42794
47.8 |  | 97.8 |  | 147.8 |  | 197.8 |  | 247.8 |  | 297.8 |  | 304.78 | 20.419
47.9 |  | 97.9 |  | 147.9 |  | 197.9 |  | 247.9 |  | 297.9 |  | 304.79 | 20.41071
48 |  | 98 |  | 148 |  | 198 |  | 248 |  | 298 |  | 304.8 | 20.40192
48.1 |  | 98.1 |  | 148.1 |  | 198.1 |  | 248.1 |  | 298.1 |  | 304.81 | 20.39371
48.2 |  | 98.2 |  | 148.2 |  | 198.2 |  | 248.2 |  | 298.2 |  | 304.82 | 20.38514
48.3 |  | 98.3 |  | 148.3 |  | 198.3 |  | 248.3 |  | 298.3 |  | 304.83 | 20.37709
48.4 |  | 98.4 |  | 148.4 |  | 198.4 |  | 248.4 |  | 298.4 |  | 304.84 | 20.36857
48.5 |  | 98.5 |  | 148.5 |  | 198.5 |  | 248.5 |  | 298.5 |  | 304.85 | 20.36026
48.6 |  | 98.6 |  | 148.6 |  | 198.6 |  | 248.6 |  | 298.6 |  | 304.86 | 20.35162
48.7 |  | 98.7 |  | 148.7 |  | 198.7 |  | 248.7 |  | 298.7 |  | 304.87 | 20.34367
48.8 |  | 98.8 |  | 148.8 |  | 198.8 |  | 248.8 |  | 298.8 |  | 304.88 | 20.33528
48.9 |  | 98.9 |  | 148.9 |  | 198.9 |  | 248.9 |  | 298.9 |  | 304.89 | 20.32737
49 |  | 99 |  | 149 |  | 199 |  | 249 |  | 299 |  | 304.9 | 20.31913
49.1 |  | 99.1 |  | 149.1 |  | 199.1 |  | 249.1 |  | 299.1 |  | 304.91 | 20.3113
49.2 |  | 99.2 |  | 149.2 |  | 199.2 |  | 249.2 |  | 299.2 |  | 304.92 | 20.30311
49.3 |  | 99.3 |  | 149.3 |  | 199.3 |  | 249.3 |  | 299.3 |  | 304.93 | 20.29541
49.4 |  | 99.4 |  | 149.4 |  | 199.4 |  | 249.4 |  | 299.4 |  | 304.94 | 20.2873
49.5 |  | 99.5 |  | 149.5 |  | 199.5 |  | 249.5 |  | 299.5 |  | 304.95 | 20.27963
49.6 |  | 99.6 |  | 149.6 |  | 199.6 |  | 249.6 |  | 299.6 |  | 304.96 | 20.27152
49.7 |  | 99.7 |  | 149.7 |  | 199.7 |  | 249.7 |  | 299.7 |  | 304.97 | 20.26402
49.8 |  | 99.8 |  | 149.8 |  | 199.8 |  | 249.8 |  | 299.8 |  | 304.98 | 20.25601
49.9 |  | 99.9 |  | 149.9 |  | 199.9 |  | 249.9 |  | 299.9 |  | 304.99 | 20.24867
50 |  | 100 |  | 150 |  | 200 |  | 250 |  | 300 |  | 305 | 20.24072
50.1 |  | 100.1 |  | 150.1 |  | 200.1 |  | 250.1 |  | 300.1 |  | 305.01 | 20.23342
50.2 |  | 100.2 |  | 150.2 |  | 200.2 |  | 250.2 |  | 300.2 |  | 305.02 | 20.22546
50.3 |  | 100.3 |  | 150.3 |  | 200.3 |  | 250.3 |  | 300.3 |  | 305.03 | 20.21836
50.4 |  | 100.4 |  | 150.4 |  | 200.4 |  | 250.4 |  | 300.4 |  | 305.04 | 20.2106
50.5 |  | 100.5 |  | 150.5 |  | 200.5 |  | 250.5 |  | 300.5 |  | 305.05 | 20.20357
50.6 |  | 100.6 |  | 150.6 |  | 200.6 |  | 250.6 |  | 300.6 |  | 305.06 | 20.19557
50.7 |  | 100.7 |  | 150.7 |  | 200.7 |  | 250.7 |  | 300.7 |  | 305.07 | 20.18836
50.8 |  | 100.8 |  | 150.8 |  | 200.8 |  | 250.8 |  | 300.8 |  | 305.08 | 20.1804
50.9 |  | 100.9 |  | 150.9 |  | 200.9 |  | 250.9 |  | 300.9 |  | 305.09 | 20.1735
51 |  | 101 |  | 151 |  | 201 |  | 251 |  | 301 |  | 305.1 | 20.16555
51.1 |  | 101.1 |  | 151.1 |  | 201.1 |  | 251.1 |  | 301.1 |  | 305.11 | 20.15858
51.2 |  | 101.2 |  | 151.2 |  | 201.2 |  | 251.2 |  | 301.2 |  | 305.12 | 20.15071
51.3 |  | 101.3 |  | 151.3 |  | 201.3 |  | 251.3 |  | 301.3 |  | 305.13 | 20.14388
51.4 |  | 101.4 |  | 151.4 |  | 201.4 |  | 251.4 |  | 301.4 |  | 305.14 | 20.13592
51.5 |  | 101.5 |  | 151.5 |  | 201.5 |  | 251.5 |  | 301.5 |  | 305.15 | 20.12902
51.6 |  | 101.6 |  | 151.6 |  | 201.6 |  | 251.6 |  | 301.6 |  | 305.16 | 20.12117
51.7 |  | 101.7 |  | 151.7 |  | 201.7 |  | 251.7 |  | 301.7 |  | 305.17 | 20.11447
51.8 |  | 101.8 |  | 151.8 |  | 201.8 |  | 251.8 |  | 301.8 |  | 305.18 | 20.10642
51.9 |  | 101.9 |  | 151.9 |  | 201.9 |  | 251.9 |  | 301.9 |  | 305.19 | 20.09976
52 |  | 102 |  | 152 |  | 202 |  | 252 |  | 302 |  | 305.2 | 20.09205
52.1 |  | 102.1 |  | 152.1 |  | 202.1 |  | 252.1 |  | 302.1 |  | 305.21 | 20.08536
52.2 |  | 102.2 |  | 152.2 |  | 202.2 |  | 252.2 |  | 302.2 |  | 305.22 | 20.07742
52.3 |  | 102.3 |  | 152.3 |  | 202.3 |  | 252.3 |  | 302.3 |  | 305.23 | 20.07061
52.4 |  | 102.4 |  | 152.4 |  | 202.4 |  | 252.4 |  | 302.4 |  | 305.24 | 20.06278
52.5 |  | 102.5 |  | 152.5 |  | 202.5 |  | 252.5 |  | 302.5 |  | 305.25 | 20.05589
52.6 |  | 102.6 |  | 152.6 |  | 202.6 |  | 252.6 |  | 302.6 |  | 305.26 | 20.04788
52.7 |  | 102.7 |  | 152.7 |  | 202.7 |  | 252.7 |  | 302.7 |  | 305.27 | 20.04099
52.8 |  | 102.8 |  | 152.8 |  | 202.8 |  | 252.8 |  | 302.8 |  | 305.28 | 20.03302
52.9 |  | 102.9 |  | 152.9 |  | 202.9 |  | 252.9 |  | 302.9 |  | 305.29 | 20.02584
53 |  | 103 |  | 153 |  | 203 |  | 253 |  | 303 |  | 305.3 | 20.01795
53.1 |  | 103.1 |  | 153.1 |  | 203.1 |  | 253.1 |  | 303.1 |  | 305.31 | 20.01091
53.2 |  | 103.2 |  | 153.2 |  | 203.2 |  | 253.2 |  | 303.2 |  | 305.32 | 20.00297
53.3 |  | 103.3 |  | 153.3 |  | 203.3 |  | 253.3 |  | 303.3 |  | 305.33 | 19.9956
53.4 |  | 103.4 |  | 153.4 |  | 203.4 |  | 253.4 |  | 303.4 |  | 305.34 | 19.98757
53.5 |  | 103.5 |  | 153.5 |  | 203.5 |  | 253.5 |  | 303.5 |  | 305.35 | 19.98026
53.6 |  | 103.6 |  | 153.6 |  | 203.6 |  | 253.6 |  | 303.6 |  | 305.36 | 19.97222
53.7 |  | 103.7 |  | 153.7 |  | 203.7 |  | 253.7 |  | 303.7 |  | 305.37 | 19.96472
53.8 |  | 103.8 |  | 153.8 |  | 203.8 |  | 253.8 |  | 303.8 |  | 305.38 | 19.9568
53.9 |  | 103.9 |  | 153.9 |  | 203.9 |  | 253.9 |  | 303.9 |  | 305.39 | 19.94934
54 |  | 104 |  | 154 |  | 204 |  | 254 |  | 304 |  | 305.4 | 19.94138
54.1 |  | 104.1 |  | 154.1 |  | 204.1 |  | 254.1 |  | 304.1 |  | 305.41 | 19.93389
54.2 |  | 104.2 |  | 154.2 |  | 204.2 |  | 254.2 |  | 304.2 |  | 305.42 | 19.92601
54.3 |  | 104.3 |  | 154.3 |  | 204.3 |  | 254.3 |  | 304.3 |  | 305.43 | 19.91843
54.4 |  | 104.4 |  | 154.4 |  | 204.4 |  | 254.4 |  | 304.4 |  | 305.44 | 19.91043
54.5 |  | 104.5 |  | 154.5 |  | 204.5 |  | 254.5 |  | 304.5 |  | 305.45 | 19.90277
54.6 |  | 104.6 |  | 154.6 |  | 204.6 |  | 254.6 |  | 304.6 |  | 305.46 | 19.89465
54.7 |  | 104.7 |  | 154.7 |  | 204.7 |  | 254.7 |  | 304.7 |  | 305.47 | 19.88704
54.8 |  | 104.8 |  | 154.8 |  | 204.8 |  | 254.8 |  | 304.8 |  | 305.48 | 19.87897
54.9 |  | 104.9 |  | 154.9 |  | 204.9 |  | 254.9 |  | 304.9 |  | 305.49 | 19.8713
55 |  | 105 |  | 155 |  | 205 |  | 255 |  | 305 |  | 305.5 | 19.86326
55.1 |  | 105.1 |  | 155.1 |  | 205.1 |  | 255.1 |  | 305.1 |  | 305.51 | 19.85592
55.2 |  | 105.2 |  | 155.2 |  | 205.2 |  | 255.2 |  | 305.2 |  | 305.52 | 19.84805
55.3 |  | 105.3 |  | 155.3 |  | 205.3 |  | 255.3 |  | 305.3 |  | 305.53 | 19.84033
55.4 |  | 105.4 |  | 155.4 |  | 205.4 |  | 255.4 |  | 305.4 |  | 305.54 | 19.83227
55.5 |  | 105.5 |  | 155.5 |  | 205.5 |  | 255.5 |  | 305.5 |  | 305.55 | 19.82503
55.6 |  | 105.6 |  | 155.6 |  | 205.6 |  | 255.6 |  | 305.6 |  | 305.56 | 19.81709
55.7 |  | 105.7 |  | 155.7 |  | 205.7 |  | 255.7 |  | 305.7 |  | 305.57 | 19.80995
55.8 |  | 105.8 |  | 155.8 |  | 205.8 |  | 255.8 |  | 305.8 |  | 305.58 | 19.8021
55.9 |  | 105.9 |  | 155.9 |  | 205.9 |  | 255.9 |  | 305.9 |  | 305.59 | 19.79488
56 |  | 106 |  | 156 |  | 206 |  | 256 |  | 306 |  | 305.6 | 19.78713
56.1 |  | 106.1 |  | 156.1 |  | 206.1 |  | 256.1 |  | 306.1 |  | 305.61 | 19.7803
56.2 |  | 106.2 |  | 156.2 |  | 206.2 |  | 256.2 |  | 306.2 |  | 305.62 | 19.77264
56.3 |  | 106.3 |  | 156.3 |  | 206.3 |  | 256.3 |  | 306.3 |  | 305.63 | 19.76594
56.4 |  | 106.4 |  | 156.4 |  | 206.4 |  | 256.4 |  | 306.4 |  | 305.64 | 19.75848
56.5 |  | 106.5 |  | 156.5 |  | 206.5 |  | 256.5 |  | 306.5 |  | 305.65 | 19.75204
56.6 |  | 106.6 |  | 156.6 |  | 206.6 |  | 256.6 |  | 306.6 |  | 305.66 | 19.74469
56.7 |  | 106.7 |  | 156.7 |  | 206.7 |  | 256.7 |  | 306.7 |  | 305.67 | 19.73595
56.8 |  | 106.8 |  | 156.8 |  | 206.8 |  | 256.8 |  | 306.8 |  | 305.68 | 19.72874
56.9 |  | 106.9 |  | 156.9 |  | 206.9 |  | 256.9 |  | 306.9 |  | 305.69 | 19.72291
57 |  | 107 |  | 157 |  | 207 |  | 257 |  | 307 |  | 305.7 | 19.71589
57.1 |  | 107.1 |  | 157.1 |  | 207.1 |  | 257.1 |  | 307.1 |  | 305.71 | 19.71019
57.2 |  | 107.2 |  | 157.2 |  | 207.2 |  | 257.2 |  | 307.2 |  | 305.72 | 19.7036
57.3 |  | 107.3 |  | 157.3 |  | 207.3 |  | 257.3 |  | 307.3 |  | 305.73 | 19.69798
57.4 |  | 107.4 |  | 157.4 |  | 207.4 |  | 257.4 |  | 307.4 |  | 305.74 | 19.69122
57.5 |  | 107.5 |  | 157.5 |  | 207.5 |  | 257.5 |  | 307.5 |  | 305.75 | 19.68561
57.6 |  | 107.6 |  | 157.6 |  | 207.6 |  | 257.6 |  | 307.6 |  | 305.76 | 19.67917
57.7 |  | 107.7 |  | 157.7 |  | 207.7 |  | 257.7 |  | 307.7 |  | 305.77 | 19.67342
57.8 |  | 107.8 |  | 157.8 |  | 207.8 |  | 257.8 |  | 307.8 |  | 305.78 | 19.66704
57.9 |  | 107.9 |  | 157.9 |  | 207.9 |  | 257.9 |  | 307.9 |  | 305.79 | 19.66192
58 |  | 108 |  | 158 |  | 208 |  | 258 |  | 308 |  | 305.8 | 19.65563
58.1 |  | 108.1 |  | 158.1 |  | 208.1 |  | 258.1 |  | 308.1 |  | 305.81 | 19.65042
58.2 |  | 108.2 |  | 158.2 |  | 208.2 |  | 258.2 |  | 308.2 |  | 305.82 | 19.64426
58.3 |  | 108.3 |  | 158.3 |  | 208.3 |  | 258.3 |  | 308.3 |  | 305.83 | 19.63856
58.4 |  | 108.4 |  | 158.4 |  | 208.4 |  | 258.4 |  | 308.4 |  | 305.84 | 19.63238
58.5 |  | 108.5 |  | 158.5 |  | 208.5 |  | 258.5 |  | 308.5 |  | 305.85 | 19.62695
58.6 |  | 108.6 |  | 158.6 |  | 208.6 |  | 258.6 |  | 308.6 |  | 305.86 | 19.62072
58.7 |  | 108.7 |  | 158.7 |  | 208.7 |  | 258.7 |  | 308.7 |  | 305.87 | 19.61573
58.8 |  | 108.8 |  | 158.8 |  | 208.8 |  | 258.8 |  | 308.8 |  | 305.88 | 19.6097
58.9 |  | 108.9 |  | 158.9 |  | 208.9 |  | 258.9 |  | 308.9 |  | 305.89 | 19.60474
59 |  | 109 |  | 159 |  | 209 |  | 259 |  | 309 |  | 305.9 | 19.59896
59.1 |  | 109.1 |  | 159.1 |  | 209.1 |  | 259.1 |  | 309.1 |  | 305.91 | 19.59405
59.2 |  | 109.2 |  | 159.2 |  | 209.2 |  | 259.2 |  | 309.2 |  | 305.92 | 19.58833
59.3 |  | 109.3 |  | 159.3 |  | 209.3 |  | 259.3 |  | 309.3 |  | 305.93 | 19.58348
59.4 |  | 109.4 |  | 159.4 |  | 209.4 |  | 259.4 |  | 309.4 |  | 305.94 | 19.57791
59.5 |  | 109.5 |  | 159.5 |  | 209.5 |  | 259.5 |  | 309.5 |  | 305.95 | 19.57294
59.6 |  | 109.6 |  | 159.6 |  | 209.6 |  | 259.6 |  | 309.6 |  | 305.96 | 19.56719
59.7 |  | 109.7 |  | 159.7 |  | 209.7 |  | 259.7 |  | 309.7 |  | 305.97 | 19.56212
59.8 |  | 109.8 |  | 159.8 |  | 209.8 |  | 259.8 |  | 309.8 |  | 305.98 | 19.55551
59.9 |  | 109.9 |  | 159.9 |  | 209.9 |  | 259.9 |  | 309.9 |  | 305.99 | 19.55041
60 |  | 110 |  | 160 |  | 210 |  | 260 |  | 310 |  | 306 | 19.54451
60.1 |  | 110.1 |  | 160.1 |  | 210.1 |  | 260.1 |  | 310.1 |  | 306.01 | 19.53942
60.2 |  | 110.2 |  | 160.2 |  | 210.2 |  | 260.2 |  | 310.2 |  | 306.02 | 19.53341
60.3 |  | 110.3 |  | 160.3 |  | 210.3 |  | 260.3 |  | 310.3 |  | 306.03 | 19.52852
60.4 |  | 110.4 |  | 160.4 |  | 210.4 |  | 260.4 |  | 310.4 |  | 306.04 | 19.52263
60.5 |  | 110.5 |  | 160.5 |  | 210.5 |  | 260.5 |  | 310.5 |  | 306.05 | 19.51725
60.6 |  | 110.6 |  | 160.6 |  | 210.6 |  | 260.6 |  | 310.6 |  | 306.06 | 19.51099
60.7 |  | 110.7 |  | 160.7 |  | 210.7 |  | 260.7 |  | 310.7 |  | 306.07 | 19.50595
60.8 |  | 110.8 |  | 160.8 |  | 210.8 |  | 260.8 |  | 310.8 |  | 306.08 | 19.4996
60.9 |  | 110.9 |  | 160.9 |  | 210.9 |  | 260.9 |  | 310.9 |  | 306.09 | 19.49451
61 |  | 111 |  | 161 |  | 211 |  | 261 |  | 311 |  | 306.1 | 19.48851
61.1 |  | 111.1 |  | 161.1 |  | 211.1 |  | 261.1 |  | 311.1 |  | 306.11 | 19.48315
61.2 |  | 111.2 |  | 161.2 |  | 211.2 |  | 261.2 |  | 311.2 |  | 306.12 | 19.47688
61.3 |  | 111.3 |  | 161.3 |  | 211.3 |  | 261.3 |  | 311.3 |  | 306.13 | 19.47163
61.4 |  | 111.4 |  | 161.4 |  | 211.4 |  | 261.4 |  | 311.4 |  | 306.14 | 19.46538
61.5 |  | 111.5 |  | 161.5 |  | 211.5 |  | 261.5 |  | 311.5 |  | 306.15 | 19.46008
61.6 |  | 111.6 |  | 161.6 |  | 211.6 |  | 261.6 |  | 311.6 |  | 306.16 | 19.45377
61.7 |  | 111.7 |  | 161.7 |  | 211.7 |  | 261.7 |  | 311.7 |  | 306.17 | 19.44862
61.8 |  | 111.8 |  | 161.8 |  | 211.8 |  | 261.8 |  | 311.8 |  | 306.18 | 19.44234
61.9 |  | 111.9 |  | 161.9 |  | 211.9 |  | 261.9 |  | 311.9 |  | 306.19 | 19.43475
62 |  | 112 |  | 162 |  | 212 |  | 262 |  | 312 |  | 306.2 | 19.42837
62.1 |  | 112.1 |  | 162.1 |  | 212.1 |  | 262.1 |  | 312.1 |  | 306.21 | 19.42311
62.2 |  | 112.2 |  | 162.2 |  | 212.2 |  | 262.2 |  | 312.2 |  | 306.22 | 19.41668
62.3 |  | 112.3 |  | 162.3 |  | 212.3 |  | 262.3 |  | 312.3 |  | 306.23 | 19.41141
62.4 |  | 112.4 |  | 162.4 |  | 212.4 |  | 262.4 |  | 312.4 |  | 306.24 | 19.40521
62.5 |  | 112.5 |  | 162.5 |  | 212.5 |  | 262.5 |  | 312.5 |  | 306.25 | 19.39991
62.6 |  | 112.6 |  | 162.6 |  | 212.6 |  | 262.6 |  | 312.6 |  | 306.26 | 19.39355
62.7 |  | 112.7 |  | 162.7 |  | 212.7 |  | 262.7 |  | 312.7 |  | 306.27 | 19.3883
62.8 |  | 112.8 |  | 162.8 |  | 212.8 |  | 262.8 |  | 312.8 |  | 306.28 | 19.38205
62.9 |  | 112.9 |  | 162.9 |  | 212.9 |  | 262.9 |  | 312.9 |  | 306.29 | 19.37636
63 |  | 113 |  | 163 |  | 213 |  | 263 |  | 313 |  | 306.3 | 19.37005
63.1 |  | 113.1 |  | 163.1 |  | 213.1 |  | 263.1 |  | 313.1 |  | 306.31 | 19.36499
63.2 |  | 113.2 |  | 163.2 |  | 213.2 |  | 263.2 |  | 313.2 |  | 306.32 | 19.35879
63.3 |  | 113.3 |  | 163.3 |  | 213.3 |  | 263.3 |  | 313.3 |  | 306.33 | 19.35364
63.4 |  | 113.4 |  | 163.4 |  | 213.4 |  | 263.4 |  | 313.4 |  | 306.34 | 19.34747
63.5 |  | 113.5 |  | 163.5 |  | 213.5 |  | 263.5 |  | 313.5 |  | 306.35 | 19.34175
63.6 |  | 113.6 |  | 163.6 |  | 213.6 |  | 263.6 |  | 313.6 |  | 306.36 | 19.33536
63.7 |  | 113.7 |  | 163.7 |  | 213.7 |  | 263.7 |  | 313.7 |  | 306.37 | 19.33003
63.8 |  | 113.8 |  | 163.8 |  | 213.8 |  | 263.8 |  | 313.8 |  | 306.38 | 19.32364
63.9 |  | 113.9 |  | 163.9 |  | 213.9 |  | 263.9 |  | 313.9 |  | 306.39 | 19.3187
64 |  | 114 |  | 164 |  | 214 |  | 264 |  | 314 |  | 306.4 | 19.31265
64.1 |  | 114.1 |  | 164.1 |  | 214.1 |  | 264.1 |  | 314.1 |  | 306.41 | 19.30782
64.2 |  | 114.2 |  | 164.2 |  | 214.2 |  | 264.2 |  | 314.2 |  | 306.42 | 19.30185
64.3 |  | 114.3 |  | 164.3 |  | 214.3 |  | 264.3 |  | 314.3 |  | 306.43 | 19.29708
64.4 |  | 114.4 |  | 164.4 |  | 214.4 |  | 264.4 |  | 314.4 |  | 306.44 | 19.29123
64.5 |  | 114.5 |  | 164.5 |  | 214.5 |  | 264.5 |  | 314.5 |  | 306.45 | 19.28654
64.6 |  | 114.6 |  | 164.6 |  | 214.6 |  | 264.6 |  | 314.6 |  | 306.46 | 19.28071
64.7 |  | 114.7 |  | 164.7 |  | 214.7 |  | 264.7 |  | 314.7 |  | 306.47 | 19.27588
64.8 |  | 114.8 |  | 164.8 |  | 214.8 |  | 264.8 |  | 314.8 |  | 306.48 | 19.27007
64.9 |  | 114.9 |  | 164.9 |  | 214.9 |  | 264.9 |  | 314.9 |  | 306.49 | 19.26543
65 |  | 115 |  | 165 |  | 215 |  | 265 |  | 315 |  | 306.5 | 19.25891
65.1 |  | 115.1 |  | 165.1 |  | 215.1 |  | 265.1 |  | 315.1 |  | 306.51 | 19.25414
65.2 |  | 115.2 |  | 165.2 |  | 215.2 |  | 265.2 |  | 315.2 |  | 306.52 | 19.24826
65.3 |  | 115.3 |  | 165.3 |  | 215.3 |  | 265.3 |  | 315.3 |  | 306.53 | 19.24351
65.4 |  | 115.4 |  | 165.4 |  | 215.4 |  | 265.4 |  | 315.4 |  | 306.54 | 19.23766
65.5 |  | 115.5 |  | 165.5 |  | 215.5 |  | 265.5 |  | 315.5 |  | 306.55 | 19.23313
65.6 |  | 115.6 |  | 165.6 |  | 215.6 |  | 265.6 |  | 315.6 |  | 306.56 | 19.2272
65.7 |  | 115.7 |  | 165.7 |  | 215.7 |  | 265.7 |  | 315.7 |  | 306.57 | 19.22262
65.8 |  | 115.8 |  | 165.8 |  | 215.8 |  | 265.8 |  | 315.8 |  | 306.58 | 19.21673
65.9 |  | 115.9 |  | 165.9 |  | 215.9 |  | 265.9 |  | 315.9 |  | 306.59 | 19.21235
66 |  | 116 |  | 166 |  | 216 |  | 266 |  | 316 |  | 306.6 | 19.20643
66.1 |  | 116.1 |  | 166.1 |  | 216.1 |  | 266.1 |  | 316.1 |  | 306.61 | 19.20206
66.2 |  | 116.2 |  | 166.2 |  | 216.2 |  | 266.2 |  | 316.2 |  | 306.62 | 19.19643
66.3 |  | 116.3 |  | 166.3 |  | 216.3 |  | 266.3 |  | 316.3 |  | 306.63 | 19.19212
66.4 |  | 116.4 |  | 166.4 |  | 216.4 |  | 266.4 |  | 316.4 |  | 306.64 | 19.18641
66.5 |  | 116.5 |  | 166.5 |  | 216.5 |  | 266.5 |  | 316.5 |  | 306.65 | 19.18202
66.6 |  | 116.6 |  | 166.6 |  | 216.6 |  | 266.6 |  | 316.6 |  | 306.66 | 19.17634
66.7 |  | 116.7 |  | 166.7 |  | 216.7 |  | 266.7 |  | 316.7 |  | 306.67 | 19.17207
66.8 |  | 116.8 |  | 166.8 |  | 216.8 |  | 266.8 |  | 316.8 |  | 306.68 | 19.16636
66.9 |  | 116.9 |  | 166.9 |  | 216.9 |  | 266.9 |  | 316.9 |  | 306.69 | 19.16223
67 |  | 117 |  | 167 |  | 217 |  | 267 |  | 317 |  | 306.7 | 19.15659
67.1 |  | 117.1 |  | 167.1 |  | 217.1 |  | 267.1 |  | 317.1 |  | 306.71 | 19.15248
67.2 |  | 117.2 |  | 167.2 |  | 217.2 |  | 267.2 |  | 317.2 |  | 306.72 | 19.14689
67.3 |  | 117.3 |  | 167.3 |  | 217.3 |  | 267.3 |  | 317.3 |  | 306.73 | 19.14276
67.4 |  | 117.4 |  | 167.4 |  | 217.4 |  | 267.4 |  | 317.4 |  | 306.74 | 19.1371
67.5 |  | 117.5 |  | 167.5 |  | 217.5 |  | 267.5 |  | 317.5 |  | 306.75 | 19.13284
67.6 |  | 117.6 |  | 167.6 |  | 217.6 |  | 267.6 |  | 317.6 |  | 306.76 | 19.12722
67.7 |  | 117.7 |  | 167.7 |  | 217.7 |  | 267.7 |  | 317.7 |  | 306.77 | 19.12304
67.8 |  | 117.8 |  | 167.8 |  | 217.8 |  | 267.8 |  | 317.8 |  | 306.78 | 19.11744
67.9 |  | 117.9 |  | 167.9 |  | 217.9 |  | 267.9 |  | 317.9 |  | 306.79 | 19.11339
68 |  | 118 |  | 168 |  | 218 |  | 268 |  | 318 |  | 306.8 | 19.10782
68.1 |  | 118.1 |  | 168.1 |  | 218.1 |  | 268.1 |  | 318.1 |  | 306.81 | 19.10358
68.2 |  | 118.2 |  | 168.2 |  | 218.2 |  | 268.2 |  | 318.2 |  | 306.82 | 19.09795
68.3 |  | 118.3 |  | 168.3 |  | 218.3 |  | 268.3 |  | 318.3 |  | 306.83 | 19.09387
68.4 |  | 118.4 |  | 168.4 |  | 218.4 |  | 268.4 |  | 318.4 |  | 306.84 | 19.08829
68.5 |  | 118.5 |  | 168.5 |  | 218.5 |  | 268.5 |  | 318.5 |  | 306.85 | 19.08412
68.6 |  | 118.6 |  | 168.6 |  | 218.6 |  | 268.6 |  | 318.6 |  | 306.86 | 19.07852
68.7 |  | 118.7 |  | 168.7 |  | 218.7 |  | 268.7 |  | 318.7 |  | 306.87 | 19.07439
68.8 |  | 118.8 |  | 168.8 |  | 218.8 |  | 268.8 |  | 318.8 |  | 306.88 | 19.06878
68.9 |  | 118.9 |  | 168.9 |  | 218.9 |  | 268.9 |  | 318.9 |  | 306.89 | 19.06449
69 |  | 119 |  | 169 |  | 219 |  | 269 |  | 319 |  | 306.9 | 19.05885
69.1 |  | 119.1 |  | 169.1 |  | 219.1 |  | 269.1 |  | 319.1 |  | 306.91 | 19.05479
69.2 |  | 119.2 |  | 169.2 |  | 219.2 |  | 269.2 |  | 319.2 |  | 306.92 | 19.04934
69.3 |  | 119.3 |  | 169.3 |  | 219.3 |  | 269.3 |  | 319.3 |  | 306.93 | 19.04536
69.4 |  | 119.4 |  | 169.4 |  | 219.4 |  | 269.4 |  | 319.4 |  | 306.94 | 19.0399
69.5 |  | 119.5 |  | 169.5 |  | 219.5 |  | 269.5 |  | 319.5 |  | 306.95 | 19.03582
69.6 |  | 119.6 |  | 169.6 |  | 219.6 |  | 269.6 |  | 319.6 |  | 306.96 | 19.03024
69.7 |  | 119.7 |  | 169.7 |  | 219.7 |  | 269.7 |  | 319.7 |  | 306.97 | 19.0263
69.8 |  | 119.8 |  | 169.8 |  | 219.8 |  | 269.8 |  | 319.8 |  | 306.98 | 19.02079
69.9 |  | 119.9 |  | 169.9 |  | 219.9 |  | 269.9 |  | 319.9 |  | 306.99 | 19.01676
70 |  | 120 |  | 170 |  | 220 |  | 270 |  | 320 |  | 307 | 19.01136
70.1 |  | 120.1 |  | 170.1 |  | 220.1 |  | 270.1 |  | 320.1 |  | 307.01 | 19.00742
70.2 |  | 120.2 |  | 170.2 |  | 220.2 |  | 270.2 |  | 320.2 |  | 307.02 | 19.00198
70.3 |  | 120.3 |  | 170.3 |  | 220.3 |  | 270.3 |  | 320.3 |  | 307.03 | 18.9981
70.4 |  | 120.4 |  | 170.4 |  | 220.4 |  | 270.4 |  | 320.4 |  | 307.04 | 18.99266
70.5 |  | 120.5 |  | 170.5 |  | 220.5 |  | 270.5 |  | 320.5 |  | 307.05 | 18.98844
70.6 |  | 120.6 |  | 170.6 |  | 220.6 |  | 270.6 |  | 320.6 |  | 307.06 | 18.98299
70.7 |  | 120.7 |  | 170.7 |  | 220.7 |  | 270.7 |  | 320.7 |  | 307.07 | 18.97908
70.8 |  | 120.8 |  | 170.8 |  | 220.8 |  | 270.8 |  | 320.8 |  | 307.08 | 18.97349
70.9 |  | 120.9 |  | 170.9 |  | 220.9 |  | 270.9 |  | 320.9 |  | 307.09 | 18.96952
71 |  | 121 |  | 171 |  | 221 |  | 271 |  | 321 |  | 307.1 | 18.96413
71.1 |  | 121.1 |  | 171.1 |  | 221.1 |  | 271.1 |  | 321.1 |  | 307.11 | 18.96011
71.2 |  | 121.2 |  | 171.2 |  | 221.2 |  | 271.2 |  | 321.2 |  | 307.12 | 18.95463
71.3 |  | 121.3 |  | 171.3 |  | 221.3 |  | 271.3 |  | 321.3 |  | 307.13 | 18.95071
71.4 |  | 121.4 |  | 171.4 |  | 221.4 |  | 271.4 |  | 321.4 |  | 307.14 | 18.94539
71.5 |  | 121.5 |  | 171.5 |  | 221.5 |  | 271.5 |  | 321.5 |  | 307.15 | 18.9413
71.6 |  | 121.6 |  | 171.6 |  | 221.6 |  | 271.6 |  | 321.6 |  | 307.16 | 18.93588
71.7 |  | 121.7 |  | 171.7 |  | 221.7 |  | 271.7 |  | 321.7 |  | 307.17 | 18.93184
71.8 |  | 121.8 |  | 171.8 |  | 221.8 |  | 271.8 |  | 321.8 |  | 307.18 | 18.92637
71.9 |  | 121.9 |  | 171.9 |  | 221.9 |  | 271.9 |  | 321.9 |  | 307.19 | 18.92254
72 |  | 122 |  | 172 |  | 222 |  | 272 |  | 322 |  | 307.2 | 18.91724
72.1 |  | 122.1 |  | 172.1 |  | 222.1 |  | 272.1 |  | 322.1 |  | 307.21 | 18.91337
72.2 |  | 122.2 |  | 172.2 |  | 222.2 |  | 272.2 |  | 322.2 |  | 307.22 | 18.9082
72.3 |  | 122.3 |  | 172.3 |  | 222.3 |  | 272.3 |  | 322.3 |  | 307.23 | 18.90438
72.4 |  | 122.4 |  | 172.4 |  | 222.4 |  | 272.4 |  | 322.4 |  | 307.24 | 18.89903
72.5 |  | 122.5 |  | 172.5 |  | 222.5 |  | 272.5 |  | 322.5 |  | 307.25 | 18.89514
72.6 |  | 122.6 |  | 172.6 |  | 222.6 |  | 272.6 |  | 322.6 |  | 307.26 | 18.8899
72.7 |  | 122.7 |  | 172.7 |  | 222.7 |  | 272.7 |  | 322.7 |  | 307.27 | 18.88593
72.8 |  | 122.8 |  | 172.8 |  | 222.8 |  | 272.8 |  | 322.8 |  | 307.28 | 18.88052
72.9 |  | 122.9 |  | 172.9 |  | 222.9 |  | 272.9 |  | 322.9 |  | 307.29 | 18.87653
73 |  | 123 |  | 173 |  | 223 |  | 273 |  | 323 |  | 307.3 | 18.87112
73.1 |  | 123.1 |  | 173.1 |  | 223.1 |  | 273.1 |  | 323.1 |  | 307.31 | 18.86714
73.2 |  | 123.2 |  | 173.2 |  | 223.2 |  | 273.2 |  | 323.2 |  | 307.32 | 18.86184
73.3 |  | 123.3 |  | 173.3 |  | 223.3 |  | 273.3 |  | 323.3 |  | 307.33 | 18.85794
73.4 |  | 123.4 |  | 173.4 |  | 223.4 |  | 273.4 |  | 323.4 |  | 307.34 | 18.85267
73.5 |  | 123.5 |  | 173.5 |  | 223.5 |  | 273.5 |  | 323.5 |  | 307.35 | 18.84874
73.6 |  | 123.6 |  | 173.6 |  | 223.6 |  | 273.6 |  | 323.6 |  | 307.36 | 18.84344
73.7 |  | 123.7 |  | 173.7 |  | 223.7 |  | 273.7 |  | 323.7 |  | 307.37 | 18.83965
73.8 |  | 123.8 |  | 173.8 |  | 223.8 |  | 273.8 |  | 323.8 |  | 307.38 | 18.83447
73.9 |  | 123.9 |  | 173.9 |  | 223.9 |  | 273.9 |  | 323.9 |  | 307.39 | 18.83052
74 |  | 124 |  | 174 |  | 224 |  | 274 |  | 324 |  | 307.4 | 18.82544
74.1 |  | 124.1 |  | 174.1 |  | 224.1 |  | 274.1 |  | 324.1 |  | 307.41 | 18.82117
74.2 |  | 124.2 |  | 174.2 |  | 224.2 |  | 274.2 |  | 324.2 |  | 307.42 | 18.81603
74.3 |  | 124.3 |  | 174.3 |  | 224.3 |  | 274.3 |  | 324.3 |  | 307.43 | 18.81238
74.4 |  | 124.4 |  | 174.4 |  | 224.4 |  | 274.4 |  | 324.4 |  | 307.44 | 18.80725
74.5 |  | 124.5 |  | 174.5 |  | 224.5 |  | 274.5 |  | 324.5 |  | 307.45 | 18.8036
74.6 |  | 124.6 |  | 174.6 |  | 224.6 |  | 274.6 |  | 324.6 |  | 307.46 | 18.79844
74.7 |  | 124.7 |  | 174.7 |  | 224.7 |  | 274.7 |  | 324.7 |  | 307.47 | 18.79483
74.8 |  | 124.8 |  | 174.8 |  | 224.8 |  | 274.8 |  | 324.8 |  | 307.48 | 18.78969
74.9 |  | 124.9 |  | 174.9 |  | 224.9 |  | 274.9 |  | 324.9 |  | 307.49 | 18.78625
75 |  | 125 |  | 175 |  | 225 |  | 275 |  | 325 |  | 307.5 | 18.78127
75.1 |  | 125.1 |  | 175.1 |  | 225.1 |  | 275.1 |  | 325.1 |  | 307.51 | 18.77802
75.2 |  | 125.2 |  | 175.2 |  | 225.2 |  | 275.2 |  | 325.2 |  | 307.52 | 18.77311
75.3 |  | 125.3 |  | 175.3 |  | 225.3 |  | 275.3 |  | 325.3 |  | 307.53 | 18.76983
75.4 |  | 125.4 |  | 175.4 |  | 225.4 |  | 275.4 |  | 325.4 |  | 307.54 | 18.76494
75.5 |  | 125.5 |  | 175.5 |  | 225.5 |  | 275.5 |  | 325.5 |  | 307.55 | 18.76173
75.6 |  | 125.6 |  | 175.6 |  | 225.6 |  | 275.6 |  | 325.6 |  | 307.56 | 18.75666
75.7 |  | 125.7 |  | 175.7 |  | 225.7 |  | 275.7 |  | 325.7 |  | 307.57 | 18.75332
75.8 |  | 125.8 |  | 175.8 |  | 225.8 |  | 275.8 |  | 325.8 |  | 307.58 | 18.7483
75.9 |  | 125.9 |  | 175.9 |  | 225.9 |  | 275.9 |  | 325.9 |  | 307.59 | 18.74519
76 |  | 126 |  | 176 |  | 226 |  | 276 |  | 326 |  | 307.6 | 18.74024
76.1 |  | 126.1 |  | 176.1 |  | 226.1 |  | 276.1 |  | 326.1 |  | 307.61 | 18.73708
76.2 |  | 126.2 |  | 176.2 |  | 226.2 |  | 276.2 |  | 326.2 |  | 307.62 | 18.73214
76.3 |  | 126.3 |  | 176.3 |  | 226.3 |  | 276.3 |  | 326.3 |  | 307.63 | 18.72888
76.4 |  | 126.4 |  | 176.4 |  | 226.4 |  | 276.4 |  | 326.4 |  | 307.64 | 18.72393
76.5 |  | 126.5 |  | 176.5 |  | 226.5 |  | 276.5 |  | 326.5 |  | 307.65 | 18.72084
76.6 |  | 126.6 |  | 176.6 |  | 226.6 |  | 276.6 |  | 326.6 |  | 307.66 | 18.71596
76.7 |  | 126.7 |  | 176.7 |  | 226.7 |  | 276.7 |  | 326.7 |  | 307.67 | 18.71279
76.8 |  | 126.8 |  | 176.8 |  | 226.8 |  | 276.8 |  | 326.8 |  | 307.68 | 18.70796
76.9 |  | 126.9 |  | 176.9 |  | 226.9 |  | 276.9 |  | 326.9 |  | 307.69 | 18.70488
77 |  | 127 |  | 177 |  | 227 |  | 277 |  | 327 |  | 307.7 | 18.69993
77.1 |  | 127.1 |  | 177.1 |  | 227.1 |  | 277.1 |  | 327.1 |  | 307.71 | 18.69674
77.2 |  | 127.2 |  | 177.2 |  | 227.2 |  | 277.2 |  | 327.2 |  | 307.72 | 18.69188
77.3 |  | 127.3 |  | 177.3 |  | 227.3 |  | 277.3 |  | 327.3 |  | 307.73 | 18.68881
77.4 |  | 127.4 |  | 177.4 |  | 227.4 |  | 277.4 |  | 327.4 |  | 307.74 | 18.68415
77.5 |  | 127.5 |  | 177.5 |  | 227.5 |  | 277.5 |  | 327.5 |  | 307.75 | 18.68107
77.6 |  | 127.6 |  | 177.6 |  | 227.6 |  | 277.6 |  | 327.6 |  | 307.76 | 18.67623
77.7 |  | 127.7 |  | 177.7 |  | 227.7 |  | 277.7 |  | 327.7 |  | 307.77 | 18.67318
77.8 |  | 127.8 |  | 177.8 |  | 227.8 |  | 277.8 |  | 327.8 |  | 307.78 | 18.66836
77.9 |  | 127.9 |  | 177.9 |  | 227.9 |  | 277.9 |  | 327.9 |  | 307.79 | 18.66528
78 |  | 128 |  | 178 |  | 228 |  | 278 |  | 328 |  | 307.8 | 18.66044
78.1 |  | 128.1 |  | 178.1 |  | 228.1 |  | 278.1 |  | 328.1 |  | 307.81 | 18.65742
78.2 |  | 128.2 |  | 178.2 |  | 228.2 |  | 278.2 |  | 328.2 |  | 307.82 | 18.65256
78.3 |  | 128.3 |  | 178.3 |  | 228.3 |  | 278.3 |  | 328.3 |  | 307.83 | 18.64936
78.4 |  | 128.4 |  | 178.4 |  | 228.4 |  | 278.4 |  | 328.4 |  | 307.84 | 18.64457
78.5 |  | 128.5 |  | 178.5 |  | 228.5 |  | 278.5 |  | 328.5 |  | 307.85 | 18.64139
78.6 |  | 128.6 |  | 178.6 |  | 228.6 |  | 278.6 |  | 328.6 |  | 307.86 | 18.63648
78.7 |  | 128.7 |  | 178.7 |  | 228.7 |  | 278.7 |  | 328.7 |  | 307.87 | 18.63317
78.8 |  | 128.8 |  | 178.8 |  | 228.8 |  | 278.8 |  | 328.8 |  | 307.88 | 18.62824
78.9 |  | 128.9 |  | 178.9 |  | 228.9 |  | 278.9 |  | 328.9 |  | 307.89 | 18.62505
79 |  | 129 |  | 179 |  | 229 |  | 279 |  | 329 |  | 307.9 | 18.62042
79.1 |  | 129.1 |  | 179.1 |  | 229.1 |  | 279.1 |  | 329.1 |  | 307.91 | 18.61712
79.2 |  | 129.2 |  | 179.2 |  | 229.2 |  | 279.2 |  | 329.2 |  | 307.92 | 18.6123
79.3 |  | 129.3 |  | 179.3 |  | 229.3 |  | 279.3 |  | 329.3 |  | 307.93 | 18.60879
79.4 |  | 129.4 |  | 179.4 |  | 229.4 |  | 279.4 |  | 329.4 |  | 307.94 | 18.60403
79.5 |  | 129.5 |  | 179.5 |  | 229.5 |  | 279.5 |  | 329.5 |  | 307.95 | 18.60089
79.6 |  | 129.6 |  | 179.6 |  | 229.6 |  | 279.6 |  | 329.6 |  | 307.96 | 18.59603
79.7 |  | 129.7 |  | 179.7 |  | 229.7 |  | 279.7 |  | 329.7 |  | 307.97 | 18.59284
79.8 |  | 129.8 |  | 179.8 |  | 229.8 |  | 279.8 |  | 329.8 |  | 307.98 | 18.58803
79.9 |  | 129.9 |  | 179.9 |  | 229.9 |  | 279.9 |  | 329.9 |  | 307.99 | 18.58504
80 |  | 130 |  | 180 |  | 230 |  | 280 |  | 330 |  | 308 | 18.58005
80.1 |  | 130.1 |  | 180.1 |  | 230.1 |  | 280.1 |  | 330.1 |  | 308.01 | 18.57691
80.2 |  | 130.2 |  | 180.2 |  | 230.2 |  | 280.2 |  | 330.2 |  | 308.02 | 18.57001
80.3 |  | 130.3 |  | 180.3 |  | 230.3 |  | 280.3 |  | 330.3 |  | 308.03 | 18.56698
80.4 |  | 130.4 |  | 180.4 |  | 230.4 |  | 280.4 |  | 330.4 |  | 308.04 | 18.56214
80.5 |  | 130.5 |  | 180.5 |  | 230.5 |  | 280.5 |  | 330.5 |  | 308.05 | 18.55911
80.6 |  | 130.6 |  | 180.6 |  | 230.6 |  | 280.6 |  | 330.6 |  | 308.06 | 18.55437
80.7 |  | 130.7 |  | 180.7 |  | 230.7 |  | 280.7 |  | 330.7 |  | 308.07 | 18.55134
80.8 |  | 130.8 |  | 180.8 |  | 230.8 |  | 280.8 |  | 330.8 |  | 308.08 | 18.54648
80.9 |  | 130.9 |  | 180.9 |  | 230.9 |  | 280.9 |  | 330.9 |  | 308.09 | 18.54339
81 |  | 131 |  | 181 |  | 231 |  | 281 |  | 331 |  | 308.1 | 18.53852
81.1 |  | 131.1 |  | 181.1 |  | 231.1 |  | 281.1 |  | 331.1 |  | 308.11 | 18.53569
81.2 |  | 131.2 |  | 181.2 |  | 231.2 |  | 281.2 |  | 331.2 |  | 308.12 | 18.53056
81.3 |  | 131.3 |  | 181.3 |  | 231.3 |  | 281.3 |  | 331.3 |  | 308.13 | 18.52763
81.4 |  | 131.4 |  | 181.4 |  | 231.4 |  | 281.4 |  | 331.4 |  | 308.14 | 18.52288
81.5 |  | 131.5 |  | 181.5 |  | 231.5 |  | 281.5 |  | 331.5 |  | 308.15 | 18.51992
81.6 |  | 131.6 |  | 181.6 |  | 231.6 |  | 281.6 |  | 331.6 |  | 308.16 | 18.51505
81.7 |  | 131.7 |  | 181.7 |  | 231.7 |  | 281.7 |  | 331.7 |  | 308.17 | 18.51216
81.8 |  | 131.8 |  | 181.8 |  | 231.8 |  | 281.8 |  | 331.8 |  | 308.18 | 18.50737
81.9 |  | 131.9 |  | 181.9 |  | 231.9 |  | 281.9 |  | 331.9 |  | 308.19 | 18.50457
82 |  | 132 |  | 182 |  | 232 |  | 282 |  | 332 |  | 308.2 | 18.50004
82.1 |  | 132.1 |  | 182.1 |  | 232.1 |  | 282.1 |  | 332.1 |  | 308.21 | 18.49724
82.2 |  | 132.2 |  | 182.2 |  | 232.2 |  | 282.2 |  | 332.2 |  | 308.22 | 18.49236
82.3 |  | 132.3 |  | 182.3 |  | 232.3 |  | 282.3 |  | 332.3 |  | 308.23 | 18.48938
82.4 |  | 132.4 |  | 182.4 |  | 232.4 |  | 282.4 |  | 332.4 |  | 308.24 | 18.48461
82.5 |  | 132.5 |  | 182.5 |  | 232.5 |  | 282.5 |  | 332.5 |  | 308.25 | 18.4817
82.6 |  | 132.6 |  | 182.6 |  | 232.6 |  | 282.6 |  | 332.6 |  | 308.26 | 18.47689
82.7 |  | 132.7 |  | 182.7 |  | 232.7 |  | 282.7 |  | 332.7 |  | 308.27 | 18.47407
82.8 |  | 132.8 |  | 182.8 |  | 232.8 |  | 282.8 |  | 332.8 |  | 308.28 | 18.46937
82.9 |  | 132.9 |  | 182.9 |  | 232.9 |  | 282.9 |  | 332.9 |  | 308.29 | 18.46671
83 |  | 133 |  | 183 |  | 233 |  | 283 |  | 333 |  | 308.3 | 18.46193
83.1 |  | 133.1 |  | 183.1 |  | 233.1 |  | 283.1 |  | 333.1 |  | 308.31 | 18.45928
83.2 |  | 133.2 |  | 183.2 |  | 233.2 |  | 283.2 |  | 333.2 |  | 308.32 | 18.45469
83.3 |  | 133.3 |  | 183.3 |  | 233.3 |  | 283.3 |  | 333.3 |  | 308.33 | 18.45207
83.4 |  | 133.4 |  | 183.4 |  | 233.4 |  | 283.4 |  | 333.4 |  | 308.34 | 18.44753
83.5 |  | 133.5 |  | 183.5 |  | 233.5 |  | 283.5 |  | 333.5 |  | 308.35 | 18.44481
83.6 |  | 133.6 |  | 183.6 |  | 233.6 |  | 283.6 |  | 333.6 |  | 308.36 | 18.44025
83.7 |  | 133.7 |  | 183.7 |  | 233.7 |  | 283.7 |  | 333.7 |  | 308.37 | 18.43764
83.8 |  | 133.8 |  | 183.8 |  | 233.8 |  | 283.8 |  | 333.8 |  | 308.38 | 18.43302
83.9 |  | 133.9 |  | 183.9 |  | 233.9 |  | 283.9 |  | 333.9 |  | 308.39 | 18.43037
84 |  | 134 |  | 184 |  | 234 |  | 284 |  | 334 |  | 308.4 | 18.42583
84.1 |  | 134.1 |  | 184.1 |  | 234.1 |  | 284.1 |  | 334.1 |  | 308.41 | 18.42317
84.2 |  | 134.2 |  | 184.2 |  | 234.2 |  | 284.2 |  | 334.2 |  | 308.42 | 18.41879
84.3 |  | 134.3 |  | 184.3 |  | 234.3 |  | 284.3 |  | 334.3 |  | 308.43 | 18.41622
84.4 |  | 134.4 |  | 184.4 |  | 234.4 |  | 284.4 |  | 334.4 |  | 308.44 | 18.41163
84.5 |  | 134.5 |  | 184.5 |  | 234.5 |  | 284.5 |  | 334.5 |  | 308.45 | 18.40905
84.6 |  | 134.6 |  | 184.6 |  | 234.6 |  | 284.6 |  | 334.6 |  | 308.46 | 18.4045
84.7 |  | 134.7 |  | 184.7 |  | 234.7 |  | 284.7 |  | 334.7 |  | 308.47 | 18.40189
84.8 |  | 134.8 |  | 184.8 |  | 234.8 |  | 284.8 |  | 334.8 |  | 308.48 | 18.39738
84.9 |  | 134.9 |  | 184.9 |  | 234.9 |  | 284.9 |  | 334.9 |  | 308.49 | 18.39486
85 |  | 135 |  | 185 |  | 235 |  | 285 |  | 335 |  | 308.5 | 18.39052
85.1 |  | 135.1 |  | 185.1 |  | 235.1 |  | 285.1 |  | 335.1 |  | 308.51 | 18.3881
85.2 |  | 135.2 |  | 185.2 |  | 235.2 |  | 285.2 |  | 335.2 |  | 308.52 | 18.38357
85.3 |  | 135.3 |  | 185.3 |  | 235.3 |  | 285.3 |  | 335.3 |  | 308.53 | 18.38093
85.4 |  | 135.4 |  | 185.4 |  | 235.4 |  | 285.4 |  | 335.4 |  | 308.54 | 18.37443
85.5 |  | 135.5 |  | 185.5 |  | 235.5 |  | 285.5 |  | 335.5 |  | 308.55 | 18.37177
85.6 |  | 135.6 |  | 185.6 |  | 235.6 |  | 285.6 |  | 335.6 |  | 308.56 | 18.3672
85.7 |  | 135.7 |  | 185.7 |  | 235.7 |  | 285.7 |  | 335.7 |  | 308.57 | 18.36458
85.8 |  | 135.8 |  | 185.8 |  | 235.8 |  | 285.8 |  | 335.8 |  | 308.58 | 18.3601
85.9 |  | 135.9 |  | 185.9 |  | 235.9 |  | 285.9 |  | 335.9 |  | 308.59 | 18.35755
86 |  | 136 |  | 186 |  | 236 |  | 286 |  | 336 |  | 308.6 | 18.35309
86.1 |  | 136.1 |  | 186.1 |  | 236.1 |  | 286.1 |  | 336.1 |  | 308.61 | 18.35053
86.2 |  | 136.2 |  | 186.2 |  | 236.2 |  | 286.2 |  | 336.2 |  | 308.62 | 18.3462
86.3 |  | 136.3 |  | 186.3 |  | 236.3 |  | 286.3 |  | 336.3 |  | 308.63 | 18.34379
86.4 |  | 136.4 |  | 186.4 |  | 236.4 |  | 286.4 |  | 336.4 |  | 308.64 | 18.33903
86.5 |  | 136.5 |  | 186.5 |  | 236.5 |  | 286.5 |  | 336.5 |  | 308.65 | 18.33645
86.6 |  | 136.6 |  | 186.6 |  | 236.6 |  | 286.6 |  | 336.6 |  | 308.66 | 18.33213
86.7 |  | 136.7 |  | 186.7 |  | 236.7 |  | 286.7 |  | 336.7 |  | 308.67 | 18.32961
86.8 |  | 136.8 |  | 186.8 |  | 236.8 |  | 286.8 |  | 336.8 |  | 308.68 | 18.32526
86.9 |  | 136.9 |  | 186.9 |  | 236.9 |  | 286.9 |  | 336.9 |  | 308.69 | 18.32284
87 |  | 137 |  | 187 |  | 237 |  | 287 |  | 337 |  | 308.7 | 18.31868
87.1 |  | 137.1 |  | 187.1 |  | 237.1 |  | 287.1 |  | 337.1 |  | 308.71 | 18.31631
87.2 |  | 137.2 |  | 187.2 |  | 237.2 |  | 287.2 |  | 337.2 |  | 308.72 | 18.31222
87.3 |  | 137.3 |  | 187.3 |  | 237.3 |  | 287.3 |  | 337.3 |  | 308.73 | 18.30982
87.4 |  | 137.4 |  | 187.4 |  | 237.4 |  | 287.4 |  | 337.4 |  | 308.74 | 18.30554
87.5 |  | 137.5 |  | 187.5 |  | 237.5 |  | 287.5 |  | 337.5 |  | 308.75 | 18.30306
87.6 |  | 137.6 |  | 187.6 |  | 237.6 |  | 287.6 |  | 337.6 |  | 308.76 | 18.29888
87.7 |  | 137.7 |  | 187.7 |  | 237.7 |  | 287.7 |  | 337.7 |  | 308.77 | 18.29639
87.8 |  | 137.8 |  | 187.8 |  | 237.8 |  | 287.8 |  | 337.8 |  | 308.78 | 18.29198
87.9 |  | 137.9 |  | 187.9 |  | 237.9 |  | 287.9 |  | 337.9 |  | 308.79 | 18.28957
88 |  | 138 |  | 188 |  | 238 |  | 288 |  | 338 |  | 308.8 | 18.28553
88.1 |  | 138.1 |  | 188.1 |  | 238.1 |  | 288.1 |  | 338.1 |  | 308.81 | 18.28323
88.2 |  | 138.2 |  | 188.2 |  | 238.2 |  | 288.2 |  | 338.2 |  | 308.82 | 18.27908
88.3 |  | 138.3 |  | 188.3 |  | 238.3 |  | 288.3 |  | 338.3 |  | 308.83 | 18.27664
88.4 |  | 138.4 |  | 188.4 |  | 238.4 |  | 288.4 |  | 338.4 |  | 308.84 | 18.27261
88.5 |  | 138.5 |  | 188.5 |  | 238.5 |  | 288.5 |  | 338.5 |  | 308.85 | 18.27023
88.6 |  | 138.6 |  | 188.6 |  | 238.6 |  | 288.6 |  | 338.6 |  | 308.86 | 18.26605
88.7 |  | 138.7 |  | 188.7 |  | 238.7 |  | 288.7 |  | 338.7 |  | 308.87 | 18.26355
88.8 |  | 138.8 |  | 188.8 |  | 238.8 |  | 288.8 |  | 338.8 |  | 308.88 | 18.25936
88.9 |  | 138.9 |  | 188.9 |  | 238.9 |  | 288.9 |  | 338.9 |  | 308.89 | 18.25691
89 |  | 139 |  | 189 |  | 239 |  | 289 |  | 339 |  | 308.9 | 18.2528
89.1 |  | 139.1 |  | 189.1 |  | 239.1 |  | 289.1 |  | 339.1 |  | 308.91 | 18.25041
89.2 |  | 139.2 |  | 189.2 |  | 239.2 |  | 289.2 |  | 339.2 |  | 308.92 | 18.24643
89.3 |  | 139.3 |  | 189.3 |  | 239.3 |  | 289.3 |  | 339.3 |  | 308.93 | 18.24403
89.4 |  | 139.4 |  | 189.4 |  | 239.4 |  | 289.4 |  | 339.4 |  | 308.94 | 18.23989
89.5 |  | 139.5 |  | 189.5 |  | 239.5 |  | 289.5 |  | 339.5 |  | 308.95 | 18.23746
89.6 |  | 139.6 |  | 189.6 |  | 239.6 |  | 289.6 |  | 339.6 |  | 308.96 | 18.23336
89.7 |  | 139.7 |  | 189.7 |  | 239.7 |  | 289.7 |  | 339.7 |  | 308.97 | 18.23079
89.8 |  | 139.8 |  | 189.8 |  | 239.8 |  | 289.8 |  | 339.8 |  | 308.98 | 18.22664
89.9 |  | 139.9 |  | 189.9 |  | 239.9 |  | 289.9 |  | 339.9 |  | 308.99 | 18.22417
90 |  | 140 |  | 190 |  | 240 |  | 290 |  | 340 |  | 309 | 18.22009
90.1 |  | 140.1 |  | 190.1 |  | 240.1 |  | 290.1 |  | 340.1 |  | 309.01 | 18.21772
90.2 |  | 140.2 |  | 190.2 |  | 240.2 |  | 290.2 |  | 340.2 |  | 309.02 | 18.21371
90.3 |  | 140.3 |  | 190.3 |  | 240.3 |  | 290.3 |  | 340.3 |  | 309.03 | 18.21115
90.4 |  | 140.4 |  | 190.4 |  | 240.4 |  | 290.4 |  | 340.4 |  | 309.04 | 18.20712
90.5 |  | 140.5 |  | 190.5 |  | 240.5 |  | 290.5 |  | 340.5 |  | 309.05 | 18.20437
90.6 |  | 140.6 |  | 190.6 |  | 240.6 |  | 290.6 |  | 340.6 |  | 309.06 | 18.20029
90.7 |  | 140.7 |  | 190.7 |  | 240.7 |  | 290.7 |  | 340.7 |  | 309.07 | 18.19779
90.8 |  | 140.8 |  | 190.8 |  | 240.8 |  | 290.8 |  | 340.8 |  | 309.08 | 18.19365
90.9 |  | 140.9 |  | 190.9 |  | 240.9 |  | 290.9 |  | 340.9 |  | 309.09 | 18.19118
91 |  | 141 |  | 191 |  | 241 |  | 291 |  | 341 |  | 309.1 | 18.18718
91.1 |  | 141.1 |  | 191.1 |  | 241.1 |  | 291.1 |  | 341.1 |  | 309.11 | 18.1847
91.2 |  | 141.2 |  | 191.2 |  | 241.2 |  | 291.2 |  | 341.2 |  | 309.12 | 18.1806
91.3 |  | 141.3 |  | 191.3 |  | 241.3 |  | 291.3 |  | 341.3 |  | 309.13 | 18.17802
91.4 |  | 141.4 |  | 191.4 |  | 241.4 |  | 291.4 |  | 341.4 |  | 309.14 | 18.17424
91.5 |  | 141.5 |  | 191.5 |  | 241.5 |  | 291.5 |  | 341.5 |  | 309.15 | 18.17174
91.6 |  | 141.6 |  | 191.6 |  | 241.6 |  | 291.6 |  | 341.6 |  | 309.16 | 18.16771
91.7 |  | 141.7 |  | 191.7 |  | 241.7 |  | 291.7 |  | 341.7 |  | 309.17 | 18.16522
91.8 |  | 141.8 |  | 191.8 |  | 241.8 |  | 291.8 |  | 341.8 |  | 309.18 | 18.16112
91.9 |  | 141.9 |  | 191.9 |  | 241.9 |  | 291.9 |  | 341.9 |  | 309.19 | 18.15864
92 |  | 142 |  | 192 |  | 242 |  | 292 |  | 342 |  | 309.2 | 18.15472
92.1 |  | 142.1 |  | 192.1 |  | 242.1 |  | 292.1 |  | 342.1 |  | 309.21 | 18.15245
92.2 |  | 142.2 |  | 192.2 |  | 242.2 |  | 292.2 |  | 342.2 |  | 309.22 | 18.14864
92.3 |  | 142.3 |  | 192.3 |  | 242.3 |  | 292.3 |  | 342.3 |  | 309.23 | 18.1464
92.4 |  | 142.4 |  | 192.4 |  | 242.4 |  | 292.4 |  | 342.4 |  | 309.24 | 18.14255
92.5 |  | 142.5 |  | 192.5 |  | 242.5 |  | 292.5 |  | 342.5 |  | 309.25 | 18.1403
92.6 |  | 142.6 |  | 192.6 |  | 242.6 |  | 292.6 |  | 342.6 |  | 309.26 | 18.13624
92.7 |  | 142.7 |  | 192.7 |  | 242.7 |  | 292.7 |  | 342.7 |  | 309.27 | 18.13385
92.8 |  | 142.8 |  | 192.8 |  | 242.8 |  | 292.8 |  | 342.8 |  | 309.28 | 18.1299
92.9 |  | 142.9 |  | 192.9 |  | 242.9 |  | 292.9 |  | 342.9 |  | 309.29 | 18.12773
93 |  | 143 |  | 193 |  | 243 |  | 293 |  | 343 |  | 309.3 | 18.12368
93.1 |  | 143.1 |  | 193.1 |  | 243.1 |  | 293.1 |  | 343.1 |  | 309.31 | 18.12134
93.2 |  | 143.2 |  | 193.2 |  | 243.2 |  | 293.2 |  | 343.2 |  | 309.32 | 18.11759
93.3 |  | 143.3 |  | 193.3 |  | 243.3 |  | 293.3 |  | 343.3 |  | 309.33 | 18.11545
93.4 |  | 143.4 |  | 193.4 |  | 243.4 |  | 293.4 |  | 343.4 |  | 309.34 | 18.11166
93.5 |  | 143.5 |  | 193.5 |  | 243.5 |  | 293.5 |  | 343.5 |  | 309.35 | 18.10929
93.6 |  | 143.6 |  | 193.6 |  | 243.6 |  | 293.6 |  | 343.6 |  | 309.36 | 18.10533
93.7 |  | 143.7 |  | 193.7 |  | 243.7 |  | 293.7 |  | 343.7 |  | 309.37 | 18.10166
93.8 |  | 143.8 |  | 193.8 |  | 243.8 |  | 293.8 |  | 343.8 |  | 309.38 | 18.09779
93.9 |  | 143.9 |  | 193.9 |  | 243.9 |  | 293.9 |  | 343.9 |  | 309.39 | 18.09544
94 |  | 144 |  | 194 |  | 244 |  | 294 |  | 344 |  | 309.4 | 18.09162
94.1 |  | 144.1 |  | 194.1 |  | 244.1 |  | 294.1 |  | 344.1 |  | 309.41 | 18.08951
94.2 |  | 144.2 |  | 194.2 |  | 244.2 |  | 294.2 |  | 344.2 |  | 309.42 | 18.0857
94.3 |  | 144.3 |  | 194.3 |  | 244.3 |  | 294.3 |  | 344.3 |  | 309.43 | 18.08362
94.4 |  | 144.4 |  | 194.4 |  | 244.4 |  | 294.4 |  | 344.4 |  | 309.44 | 18.07998
94.5 |  | 144.5 |  | 194.5 |  | 244.5 |  | 294.5 |  | 344.5 |  | 309.45 | 18.07751
94.6 |  | 144.6 |  | 194.6 |  | 244.6 |  | 294.6 |  | 344.6 |  | 309.46 | 18.07007
94.7 |  | 144.7 |  | 194.7 |  | 244.7 |  | 294.7 |  | 344.7 |  | 309.47 | 18.06789
94.8 |  | 144.8 |  | 194.8 |  | 244.8 |  | 294.8 |  | 344.8 |  | 309.48 | 18.06405
94.9 |  | 144.9 |  | 194.9 |  | 244.9 |  | 294.9 |  | 344.9 |  | 309.49 | 18.06182
95 |  | 145 |  | 195 |  | 245 |  | 295 |  | 345 |  | 309.5 | 18.0582
95.1 |  | 145.1 |  | 195.1 |  | 245.1 |  | 295.1 |  | 345.1 |  | 309.51 | 18.05603
95.2 |  | 145.2 |  | 195.2 |  | 245.2 |  | 295.2 |  | 345.2 |  | 309.52 | 18.05242
95.3 |  | 145.3 |  | 195.3 |  | 245.3 |  | 295.3 |  | 345.3 |  | 309.53 | 18.05033
95.4 |  | 145.4 |  | 195.4 |  | 245.4 |  | 295.4 |  | 345.4 |  | 309.54 | 18.04686
95.5 |  | 145.5 |  | 195.5 |  | 245.5 |  | 295.5 |  | 345.5 |  | 309.55 | 18.04478
95.6 |  | 145.6 |  | 195.6 |  | 245.6 |  | 295.6 |  | 345.6 |  | 309.56 | 18.04112
95.7 |  | 145.7 |  | 195.7 |  | 245.7 |  | 295.7 |  | 345.7 |  | 309.57 | 18.03892
95.8 |  | 145.8 |  | 195.8 |  | 245.8 |  | 295.8 |  | 345.8 |  | 309.58 | 18.03539
95.9 |  | 145.9 |  | 195.9 |  | 245.9 |  | 295.9 |  | 345.9 |  | 309.59 | 18.03339
96 |  | 146 |  | 196 |  | 246 |  | 296 |  | 346 |  | 309.6 | 18.02988
96.1 |  | 146.1 |  | 196.1 |  | 246.1 |  | 296.1 |  | 346.1 |  | 309.61 | 18.02795
96.2 |  | 146.2 |  | 196.2 |  | 246.2 |  | 296.2 |  | 346.2 |  | 309.62 | 18.02461
96.3 |  | 146.3 |  | 196.3 |  | 246.3 |  | 296.3 |  | 346.3 |  | 309.63 | 18.02257
96.4 |  | 146.4 |  | 196.4 |  | 246.4 |  | 296.4 |  | 346.4 |  | 309.64 | 18.01922
96.5 |  | 146.5 |  | 196.5 |  | 246.5 |  | 296.5 |  | 346.5 |  | 309.65 | 18.01695
96.6 |  | 146.6 |  | 196.6 |  | 246.6 |  | 296.6 |  | 346.6 |  | 309.66 | 18.0136
96.7 |  | 146.7 |  | 196.7 |  | 246.7 |  | 296.7 |  | 346.7 |  | 309.67 | 18.01154
96.8 |  | 146.8 |  | 196.8 |  | 246.8 |  | 296.8 |  | 346.8 |  | 309.68 | 18.00804
96.9 |  | 146.9 |  | 196.9 |  | 246.9 |  | 296.9 |  | 346.9 |  | 309.69 | 18.00611
97 |  | 147 |  | 197 |  | 247 |  | 297 |  | 347 |  | 309.7 | 18.00262
97.1 |  | 147.1 |  | 197.1 |  | 247.1 |  | 297.1 |  | 347.1 |  | 309.71 | 18.00076
97.2 |  | 147.2 |  | 197.2 |  | 247.2 |  | 297.2 |  | 347.2 |  | 309.72 | 17.99735
97.3 |  | 147.3 |  | 197.3 |  | 247.3 |  | 297.3 |  | 347.3 |  | 309.73 | 17.99558
97.4 |  | 147.4 |  | 197.4 |  | 247.4 |  | 297.4 |  | 347.4 |  | 309.74 | 17.99234
97.5 |  | 147.5 |  | 197.5 |  | 247.5 |  | 297.5 |  | 347.5 |  | 309.75 | 17.99034
97.6 |  | 147.6 |  | 197.6 |  | 247.6 |  | 297.6 |  | 347.6 |  | 309.76 | 17.98701
97.7 |  | 147.7 |  | 197.7 |  | 247.7 |  | 297.7 |  | 347.7 |  | 309.77 | 17.98512
97.8 |  | 147.8 |  | 197.8 |  | 247.8 |  | 297.8 |  | 347.8 |  | 309.78 | 17.98165
97.9 |  | 147.9 |  | 197.9 |  | 247.9 |  | 297.9 |  | 347.9 |  | 309.79 | 17.97979
98 |  | 148 |  | 198 |  | 248 |  | 298 |  | 348 |  | 309.8 | 17.9766
98.1 |  | 148.1 |  | 198.1 |  | 248.1 |  | 298.1 |  | 348.1 |  | 309.81 | 17.97477
98.2 |  | 148.2 |  | 198.2 |  | 248.2 |  | 298.2 |  | 348.2 |  | 309.82 | 17.97156
98.3 |  | 148.3 |  | 198.3 |  | 248.3 |  | 298.3 |  | 348.3 |  | 309.83 | 17.96956
98.4 |  | 148.4 |  | 198.4 |  | 248.4 |  | 298.4 |  | 348.4 |  | 309.84 | 17.96643
98.5 |  | 148.5 |  | 198.5 |  | 248.5 |  | 298.5 |  | 348.5 |  | 309.85 | 17.96453
98.6 |  | 148.6 |  | 198.6 |  | 248.6 |  | 298.6 |  | 348.6 |  | 309.86 | 17.96083
98.7 |  | 148.7 |  | 198.7 |  | 248.7 |  | 298.7 |  | 348.7 |  | 309.87 | 17.95871
98.8 |  | 148.8 |  | 198.8 |  | 248.8 |  | 298.8 |  | 348.8 |  | 309.88 | 17.95523
98.9 |  | 148.9 |  | 198.9 |  | 248.9 |  | 298.9 |  | 348.9 |  | 309.89 | 17.95169
99 |  | 149 |  | 199 |  | 249 |  | 299 |  | 349 |  | 309.9 | 17.94844
99.1 |  | 149.1 |  | 199.1 |  | 249.1 |  | 299.1 |  | 349.1 |  | 309.91 | 17.94598
99.2 |  | 149.2 |  | 199.2 |  | 249.2 |  | 299.2 |  | 349.2 |  | 309.92 | 17.94245
99.3 |  | 149.3 |  | 199.3 |  | 249.3 |  | 299.3 |  | 349.3 |  | 309.93 | 17.94006
99.4 |  | 149.4 |  | 199.4 |  | 249.4 |  | 299.4 |  | 349.4 |  | 309.94 | 17.93648
99.5 |  | 149.5 |  | 199.5 |  | 249.5 |  | 299.5 |  | 349.5 |  | 309.95 | 17.93433
99.6 |  | 149.6 |  | 199.6 |  | 249.6 |  | 299.6 |  | 349.6 |  | 309.96 | 17.93075
99.7 |  | 149.7 |  | 199.7 |  | 249.7 |  | 299.7 |  | 349.7 |  | 309.97 | 17.92793
99.8 |  | 149.8 |  | 199.8 |  | 249.8 |  | 299.8 |  | 349.8 |  | 309.98 | 17.92053
99.9 |  | 149.9 |  | 199.9 |  | 249.9 |  | 299.9 |  | 349.9 |  | 309.99 | 17.91796
100 |  | 150 |  | 200 |  | 250 |  | 300 |  | 350 |  | 310 | 17.91395
100.1 |  | 150.1 |  | 200.1 |  | 250.1 |  | 300.1 |  | 350.1 |  | 310.01 | 17.91117
100.2 |  | 150.2 |  | 200.2 |  | 250.2 |  | 300.2 |  | 350.2 |  | 310.02 | 17.90722
100.3 |  | 150.3 |  | 200.3 |  | 250.3 |  | 300.3 |  | 350.3 |  | 310.03 | 17.9047
100.4 |  | 150.4 |  | 200.4 |  | 250.4 |  | 300.4 |  | 350.4 |  | 310.04 | 17.90075
100.5 |  | 150.5 |  | 200.5 |  | 250.5 |  | 300.5 |  | 350.5 |  | 310.05 | 17.89784
100.6 |  | 150.6 |  | 200.6 |  | 250.6 |  | 300.6 |  | 350.6 |  | 310.06 | 17.89371
100.7 |  | 150.7 |  | 200.7 |  | 250.7 |  | 300.7 |  | 350.7 |  | 310.07 | 17.89123
100.8 |  | 150.8 |  | 200.8 |  | 250.8 |  | 300.8 |  | 350.8 |  | 310.08 | 17.88696
100.9 |  | 150.9 |  | 200.9 |  | 250.9 |  | 300.9 |  | 350.9 |  | 310.09 | 17.88447
101 |  | 151 |  | 201 |  | 251 |  | 301 |  | 351 |  | 310.1 | 17.88055
101.1 |  | 151.1 |  | 201.1 |  | 251.1 |  | 301.1 |  | 351.1 |  | 310.11 | 17.87821
101.2 |  | 151.2 |  | 201.2 |  | 251.2 |  | 301.2 |  | 351.2 |  | 310.12 | 17.87396
101.3 |  | 151.3 |  | 201.3 |  | 251.3 |  | 301.3 |  | 351.3 |  | 310.13 | 17.87171
101.4 |  | 151.4 |  | 201.4 |  | 251.4 |  | 301.4 |  | 351.4 |  | 310.14 | 17.86755
101.5 |  | 151.5 |  | 201.5 |  | 251.5 |  | 301.5 |  | 351.5 |  | 310.15 | 17.86515
101.6 |  | 151.6 |  | 201.6 |  | 251.6 |  | 301.6 |  | 351.6 |  | 310.16 | 17.86118
101.7 |  | 151.7 |  | 201.7 |  | 251.7 |  | 301.7 |  | 351.7 |  | 310.17 | 17.85883
101.8 |  | 151.8 |  | 201.8 |  | 251.8 |  | 301.8 |  | 351.8 |  | 310.18 | 17.85482
101.9 |  | 151.9 |  | 201.9 |  | 251.9 |  | 301.9 |  | 351.9 |  | 310.19 | 17.85266
102 |  | 152 |  | 202 |  | 252 |  | 302 |  | 352 |  | 310.2 | 17.84854
102.1 |  | 152.1 |  | 202.1 |  | 252.1 |  | 302.1 |  | 352.1 |  | 310.21 | 17.8465
102.2 |  | 152.2 |  | 202.2 |  | 252.2 |  | 302.2 |  | 352.2 |  | 310.22 | 17.84213
102.3 |  | 152.3 |  | 202.3 |  | 252.3 |  | 302.3 |  | 352.3 |  | 310.23 | 17.8401
102.4 |  | 152.4 |  | 202.4 |  | 252.4 |  | 302.4 |  | 352.4 |  | 310.24 | 17.83638
102.5 |  | 152.5 |  | 202.5 |  | 252.5 |  | 302.5 |  | 352.5 |  | 310.25 | 17.83436
102.6 |  | 152.6 |  | 202.6 |  | 252.6 |  | 302.6 |  | 352.6 |  | 310.26 | 17.83056
102.7 |  | 152.7 |  | 202.7 |  | 252.7 |  | 302.7 |  | 352.7 |  | 310.27 | 17.82827
102.8 |  | 152.8 |  | 202.8 |  | 252.8 |  | 302.8 |  | 352.8 |  | 310.28 | 17.82362
102.9 |  | 152.9 |  | 202.9 |  | 252.9 |  | 302.9 |  | 352.9 |  | 310.29 | 17.82155
103 |  | 153 |  | 203 |  | 253 |  | 303 |  | 353 |  | 310.3 | 17.81787
103.1 |  | 153.1 |  | 203.1 |  | 253.1 |  | 303.1 |  | 353.1 |  | 310.31 | 17.81603
103.2 |  | 153.2 |  | 203.2 |  | 253.2 |  | 303.2 |  | 353.2 |  | 310.32 | 17.81274
103.3 |  | 153.3 |  | 203.3 |  | 253.3 |  | 303.3 |  | 353.3 |  | 310.33 | 17.8109
103.4 |  | 153.4 |  | 203.4 |  | 253.4 |  | 303.4 |  | 353.4 |  | 310.34 | 17.80754
103.5 |  | 153.5 |  | 203.5 |  | 253.5 |  | 303.5 |  | 353.5 |  | 310.35 | 17.80581
103.6 |  | 153.6 |  | 203.6 |  | 253.6 |  | 303.6 |  | 353.6 |  | 310.36 | 17.80266
103.7 |  | 153.7 |  | 203.7 |  | 253.7 |  | 303.7 |  | 353.7 |  | 310.37 | 17.80086
103.8 |  | 153.8 |  | 203.8 |  | 253.8 |  | 303.8 |  | 353.8 |  | 310.38 | 17.79717
103.9 |  | 153.9 |  | 203.9 |  | 253.9 |  | 303.9 |  | 353.9 |  | 310.39 | 17.79547
104 |  | 154 |  | 204 |  | 254 |  | 304 |  | 354 |  | 310.4 | 17.7922
104.1 |  | 154.1 |  | 204.1 |  | 254.1 |  | 304.1 |  | 354.1 |  | 310.41 | 17.79064
104.2 |  | 154.2 |  | 204.2 |  | 254.2 |  | 304.2 |  | 354.2 |  | 310.42 | 17.78786
104.3 |  | 154.3 |  | 204.3 |  | 254.3 |  | 304.3 |  | 354.3 |  | 310.43 | 17.78624
104.4 |  | 154.4 |  | 204.4 |  | 254.4 |  | 304.4 |  | 354.4 |  | 310.44 | 17.78329
104.5 |  | 154.5 |  | 204.5 |  | 254.5 |  | 304.5 |  | 354.5 |  | 310.45 | 17.78154
104.6 |  | 154.6 |  | 204.6 |  | 254.6 |  | 304.6 |  | 354.6 |  | 310.46 | 17.77848
104.7 |  | 154.7 |  | 204.7 |  | 254.7 |  | 304.7 |  | 354.7 |  | 310.47 | 17.77696
104.8 |  | 154.8 |  | 204.8 |  | 254.8 |  | 304.8 |  | 354.8 |  | 310.48 | 17.77398
104.9 |  | 154.9 |  | 204.9 |  | 254.9 |  | 304.9 |  | 354.9 |  | 310.49 | 17.77231
105 |  | 155 |  | 205 |  | 255 |  | 305 |  | 355 |  | 310.5 | 17.76915
105.1 |  | 155.1 |  | 205.1 |  | 255.1 |  | 305.1 |  | 355.1 |  | 310.51 | 17.76772
105.2 |  | 155.2 |  | 205.2 |  | 255.2 |  | 305.2 |  | 355.2 |  | 310.52 | 17.76455
105.3 |  | 155.3 |  | 205.3 |  | 255.3 |  | 305.3 |  | 355.3 |  | 310.53 | 17.76293
105.4 |  | 155.4 |  | 205.4 |  | 255.4 |  | 305.4 |  | 355.4 |  | 310.54 | 17.76001
105.5 |  | 155.5 |  | 205.5 |  | 255.5 |  | 305.5 |  | 355.5 |  | 310.55 | 17.75869
105.6 |  | 155.6 |  | 205.6 |  | 255.6 |  | 305.6 |  | 355.6 |  | 310.56 | 17.75579
105.7 |  | 155.7 |  | 205.7 |  | 255.7 |  | 305.7 |  | 355.7 |  | 310.57 | 17.75422
105.8 |  | 155.8 |  | 205.8 |  | 255.8 |  | 305.8 |  | 355.8 |  | 310.58 | 17.75109
105.9 |  | 155.9 |  | 205.9 |  | 255.9 |  | 305.9 |  | 355.9 |  | 310.59 | 17.74985
106 |  | 156 |  | 206 |  | 256 |  | 306 |  | 356 |  | 310.6 | 17.74664
106.1 |  | 156.1 |  | 206.1 |  | 256.1 |  | 306.1 |  | 356.1 |  | 310.61 | 17.74532
106.2 |  | 156.2 |  | 206.2 |  | 256.2 |  | 306.2 |  | 356.2 |  | 310.62 | 17.74243
106.3 |  | 156.3 |  | 206.3 |  | 256.3 |  | 306.3 |  | 356.3 |  | 310.63 | 17.74116
106.4 |  | 156.4 |  | 206.4 |  | 256.4 |  | 306.4 |  | 356.4 |  | 310.64 | 17.73798
106.5 |  | 156.5 |  | 206.5 |  | 256.5 |  | 306.5 |  | 356.5 |  | 310.65 | 17.73672
106.6 |  | 156.6 |  | 206.6 |  | 256.6 |  | 306.6 |  | 356.6 |  | 310.66 | 17.73345
106.7 |  | 156.7 |  | 206.7 |  | 256.7 |  | 306.7 |  | 356.7 |  | 310.67 | 17.73204
106.8 |  | 156.8 |  | 206.8 |  | 256.8 |  | 306.8 |  | 356.8 |  | 310.68 | 17.72869
106.9 |  | 156.9 |  | 206.9 |  | 256.9 |  | 306.9 |  | 356.9 |  | 310.69 | 17.7274
107 |  | 157 |  | 207 |  | 257 |  | 307 |  | 357 |  | 310.7 | 17.72431
107.1 |  | 157.1 |  | 207.1 |  | 257.1 |  | 307.1 |  | 357.1 |  | 310.71 | 17.7231
107.2 |  | 157.2 |  | 207.2 |  | 257.2 |  | 307.2 |  | 357.2 |  | 310.72 | 17.71996
107.3 |  | 157.3 |  | 207.3 |  | 257.3 |  | 307.3 |  | 357.3 |  | 310.73 | 17.7188
107.4 |  | 157.4 |  | 207.4 |  | 257.4 |  | 307.4 |  | 357.4 |  | 310.74 | 17.71522
107.5 |  | 157.5 |  | 207.5 |  | 257.5 |  | 307.5 |  | 357.5 |  | 310.75 | 17.71378
107.6 |  | 157.6 |  | 207.6 |  | 257.6 |  | 307.6 |  | 357.6 |  | 310.76 | 17.71071
107.7 |  | 157.7 |  | 207.7 |  | 257.7 |  | 307.7 |  | 357.7 |  | 310.77 | 17.70929
107.8 |  | 157.8 |  | 207.8 |  | 257.8 |  | 307.8 |  | 357.8 |  | 310.78 | 17.70597
107.9 |  | 157.9 |  | 207.9 |  | 257.9 |  | 307.9 |  | 357.9 |  | 310.79 | 17.70444
108 |  | 158 |  | 208 |  | 258 |  | 308 |  | 358 |  | 310.8 | 17.70035
108.1 |  | 158.1 |  | 208.1 |  | 258.1 |  | 308.1 |  | 358.1 |  | 310.81 | 17.69878
108.2 |  | 158.2 |  | 208.2 |  | 258.2 |  | 308.2 |  | 358.2 |  | 310.82 | 17.69534
108.3 |  | 158.3 |  | 208.3 |  | 258.3 |  | 308.3 |  | 358.3 |  | 310.83 | 17.69374
108.4 |  | 158.4 |  | 208.4 |  | 258.4 |  | 308.4 |  | 358.4 |  | 310.84 | 17.69053
108.5 |  | 158.5 |  | 208.5 |  | 258.5 |  | 308.5 |  | 358.5 |  | 310.85 | 17.68883
108.6 |  | 158.6 |  | 208.6 |  | 258.6 |  | 308.6 |  | 358.6 |  | 310.86 | 17.68526
108.7 |  | 158.7 |  | 208.7 |  | 258.7 |  | 308.7 |  | 358.7 |  | 310.87 | 17.68371
108.8 |  | 158.8 |  | 208.8 |  | 258.8 |  | 308.8 |  | 358.8 |  | 310.88 | 17.68025
108.9 |  | 158.9 |  | 208.9 |  | 258.9 |  | 308.9 |  | 358.9 |  | 310.89 | 17.67848
109 |  | 159 |  | 209 |  | 259 |  | 309 |  | 359 |  | 310.9 | 17.67508
109.1 |  | 159.1 |  | 209.1 |  | 259.1 |  | 309.1 |  | 359.1 |  | 310.91 | 17.67353
109.2 |  | 159.2 |  | 209.2 |  | 259.2 |  | 309.2 |  | 359.2 |  | 310.92 | 17.66992
109.3 |  | 159.3 |  | 209.3 |  | 259.3 |  | 309.3 |  | 359.3 |  | 310.93 | 17.66837
109.4 |  | 159.4 |  | 209.4 |  | 259.4 |  | 309.4 |  | 359.4 |  | 310.94 | 17.66514
109.5 |  | 159.5 |  | 209.5 |  | 259.5 |  | 309.5 |  | 359.5 |  | 310.95 | 17.66352
109.6 |  | 159.6 |  | 209.6 |  | 259.6 |  | 309.6 |  | 359.6 |  | 310.96 | 17.66017
109.7 |  | 159.7 |  | 209.7 |  | 259.7 |  | 309.7 |  | 359.7 |  | 310.97 | 17.65875
109.8 |  | 159.8 |  | 209.8 |  | 259.8 |  | 309.8 |  | 359.8 |  | 310.98 | 17.65538
109.9 |  | 159.9 |  | 209.9 |  | 259.9 |  | 309.9 |  | 359.9 |  | 310.99 | 17.6538
110 |  | 160 |  | 210 |  | 260 |  | 310 |  | 360 |  | 311 | 17.65062
110.1 |  | 160.1 |  | 210.1 |  | 260.1 |  | 310.1 |  | 360.1 |  | 311.01 | 17.64929
110.2 |  | 160.2 |  | 210.2 |  | 260.2 |  | 310.2 |  | 360.2 |  | 311.02 | 17.64586
110.3 |  | 160.3 |  | 210.3 |  | 260.3 |  | 310.3 |  | 360.3 |  | 311.03 | 17.64446
110.4 |  | 160.4 |  | 210.4 |  | 260.4 |  | 310.4 |  | 360.4 |  | 311.04 | 17.64109
110.5 |  | 160.5 |  | 210.5 |  | 260.5 |  | 310.5 |  | 360.5 |  | 311.05 | 17.63965
110.6 |  | 160.6 |  | 210.6 |  | 260.6 |  | 310.6 |  | 360.6 |  | 311.06 | 17.63632
110.7 |  | 160.7 |  | 210.7 |  | 260.7 |  | 310.7 |  | 360.7 |  | 311.07 | 17.63488
110.8 |  | 160.8 |  | 210.8 |  | 260.8 |  | 310.8 |  | 360.8 |  | 311.08 | 17.63166
110.9 |  | 160.9 |  | 210.9 |  | 260.9 |  | 310.9 |  | 360.9 |  | 311.09 | 17.62966
111 |  | 161 |  | 211 |  | 261 |  | 311 |  | 361 |  | 311.1 | 17.62637
111.1 |  | 161.1 |  | 211.1 |  | 261.1 |  | 311.1 |  | 361.1 |  | 311.11 | 17.62518
111.2 |  | 161.2 |  | 211.2 |  | 261.2 |  | 311.2 |  | 361.2 |  | 311.12 | 17.62197
111.3 |  | 161.3 |  | 211.3 |  | 261.3 |  | 311.3 |  | 361.3 |  | 311.13 | 17.62052
111.4 |  | 161.4 |  | 211.4 |  | 261.4 |  | 311.4 |  | 361.4 |  | 311.14 | 17.61741
111.5 |  | 161.5 |  | 211.5 |  | 261.5 |  | 311.5 |  | 361.5 |  | 311.15 | 17.61603
111.6 |  | 161.6 |  | 211.6 |  | 261.6 |  | 311.6 |  | 361.6 |  | 311.16 | 17.61284
111.7 |  | 161.7 |  | 211.7 |  | 261.7 |  | 311.7 |  | 361.7 |  | 311.17 | 17.6115
111.8 |  | 161.8 |  | 211.8 |  | 261.8 |  | 311.8 |  | 361.8 |  | 311.18 | 17.6084
111.9 |  | 161.9 |  | 211.9 |  | 261.9 |  | 311.9 |  | 361.9 |  | 311.19 | 17.60711
112 |  | 162 |  | 212 |  | 262 |  | 312 |  | 362 |  | 311.2 | 17.60377
112.1 |  | 162.1 |  | 212.1 |  | 262.1 |  | 312.1 |  | 362.1 |  | 311.21 | 17.60246
112.2 |  | 162.2 |  | 212.2 |  | 262.2 |  | 312.2 |  | 362.2 |  | 311.22 | 17.59942
112.3 |  | 162.3 |  | 212.3 |  | 262.3 |  | 312.3 |  | 362.3 |  | 311.23 | 17.59814
112.4 |  | 162.4 |  | 212.4 |  | 262.4 |  | 312.4 |  | 362.4 |  | 311.24 | 17.59522
112.5 |  | 162.5 |  | 212.5 |  | 262.5 |  | 312.5 |  | 362.5 |  | 311.25 | 17.59396
112.6 |  | 162.6 |  | 212.6 |  | 262.6 |  | 312.6 |  | 362.6 |  | 311.26 | 17.5908
112.7 |  | 162.7 |  | 212.7 |  | 262.7 |  | 312.7 |  | 362.7 |  | 311.27 | 17.5894
112.8 |  | 162.8 |  | 212.8 |  | 262.8 |  | 312.8 |  | 362.8 |  | 311.28 | 17.58628
112.9 |  | 162.9 |  | 212.9 |  | 262.9 |  | 312.9 |  | 362.9 |  | 311.29 | 17.58501
113 |  | 163 |  | 213 |  | 263 |  | 313 |  | 363 |  | 311.3 | 17.58182
113.1 |  | 163.1 |  | 213.1 |  | 263.1 |  | 313.1 |  | 363.1 |  | 311.31 | 17.58042
113.2 |  | 163.2 |  | 213.2 |  | 263.2 |  | 313.2 |  | 363.2 |  | 311.32 | 17.57747
113.3 |  | 163.3 |  | 213.3 |  | 263.3 |  | 313.3 |  | 363.3 |  | 311.33 | 17.57602
113.4 |  | 163.4 |  | 213.4 |  | 263.4 |  | 313.4 |  | 363.4 |  | 311.34 | 17.57286
113.5 |  | 163.5 |  | 213.5 |  | 263.5 |  | 313.5 |  | 363.5 |  | 311.35 | 17.57141
113.6 |  | 163.6 |  | 213.6 |  | 263.6 |  | 313.6 |  | 363.6 |  | 311.36 | 17.56838
113.7 |  | 163.7 |  | 213.7 |  | 263.7 |  | 313.7 |  | 363.7 |  | 311.37 | 17.56673
113.8 |  | 163.8 |  | 213.8 |  | 263.8 |  | 313.8 |  | 363.8 |  | 311.38 | 17.56352
113.9 |  | 163.9 |  | 213.9 |  | 263.9 |  | 313.9 |  | 363.9 |  | 311.39 | 17.56217
114 |  | 164 |  | 214 |  | 264 |  | 314 |  | 364 |  | 311.4 | 17.55895
114.1 |  | 164.1 |  | 214.1 |  | 264.1 |  | 314.1 |  | 364.1 |  | 311.41 | 17.55744
114.2 |  | 164.2 |  | 214.2 |  | 264.2 |  | 314.2 |  | 364.2 |  | 311.42 | 17.55443
114.3 |  | 164.3 |  | 214.3 |  | 264.3 |  | 314.3 |  | 364.3 |  | 311.43 | 17.55294
114.4 |  | 164.4 |  | 214.4 |  | 264.4 |  | 314.4 |  | 364.4 |  | 311.44 | 17.54977
114.5 |  | 164.5 |  | 214.5 |  | 264.5 |  | 314.5 |  | 364.5 |  | 311.45 | 17.54826
114.6 |  | 164.6 |  | 214.6 |  | 264.6 |  | 314.6 |  | 364.6 |  | 311.46 | 17.54522
114.7 |  | 164.7 |  | 214.7 |  | 264.7 |  | 314.7 |  | 364.7 |  | 311.47 | 17.54358
114.8 |  | 164.8 |  | 214.8 |  | 264.8 |  | 314.8 |  | 364.8 |  | 311.48 | 17.54034
114.9 |  | 164.9 |  | 214.9 |  | 264.9 |  | 314.9 |  | 364.9 |  | 311.49 | 17.53881
115 |  | 165 |  | 215 |  | 265 |  | 315 |  | 365 |  | 311.5 | 17.53529
115.1 |  | 165.1 |  | 215.1 |  | 265.1 |  | 315.1 |  | 365.1 |  | 311.51 | 17.53345
115.2 |  | 165.2 |  | 215.2 |  | 265.2 |  | 315.2 |  | 365.2 |  | 311.52 | 17.53038
115.3 |  | 165.3 |  | 215.3 |  | 265.3 |  | 315.3 |  | 365.3 |  | 311.53 | 17.52895
115.4 |  | 165.4 |  | 215.4 |  | 265.4 |  | 315.4 |  | 365.4 |  | 311.54 | 17.52596
115.5 |  | 165.5 |  | 215.5 |  | 265.5 |  | 315.5 |  | 365.5 |  | 311.55 | 17.52433
115.6 |  | 165.6 |  | 215.6 |  | 265.6 |  | 315.6 |  | 365.6 |  | 311.56 | 17.52137
115.7 |  | 165.7 |  | 215.7 |  | 265.7 |  | 315.7 |  | 365.7 |  | 311.57 | 17.51985
115.8 |  | 165.8 |  | 215.8 |  | 265.8 |  | 315.8 |  | 365.8 |  | 311.58 | 17.5167
115.9 |  | 165.9 |  | 215.9 |  | 265.9 |  | 315.9 |  | 365.9 |  | 311.59 | 17.51512
116 |  | 166 |  | 216 |  | 266 |  | 316 |  | 366 |  | 311.6 | 17.51217
116.1 |  | 166.1 |  | 216.1 |  | 266.1 |  | 316.1 |  | 366.1 |  | 311.61 | 17.51002
116.2 |  | 166.2 |  | 216.2 |  | 266.2 |  | 316.2 |  | 366.2 |  | 311.62 | 17.50673
116.3 |  | 166.3 |  | 216.3 |  | 266.3 |  | 316.3 |  | 366.3 |  | 311.63 | 17.5053
116.4 |  | 166.4 |  | 216.4 |  | 266.4 |  | 316.4 |  | 366.4 |  | 311.64 | 17.50236
116.5 |  | 166.5 |  | 216.5 |  | 266.5 |  | 316.5 |  | 366.5 |  | 311.65 | 17.50061
116.6 |  | 166.6 |  | 216.6 |  | 266.6 |  | 316.6 |  | 366.6 |  | 311.66 | 17.49748
116.7 |  | 166.7 |  | 216.7 |  | 266.7 |  | 316.7 |  | 366.7 |  | 311.67 | 17.49602
116.8 |  | 166.8 |  | 216.8 |  | 266.8 |  | 316.8 |  | 366.8 |  | 311.68 | 17.49282
116.9 |  | 166.9 |  | 216.9 |  | 266.9 |  | 316.9 |  | 366.9 |  | 311.69 | 17.4913
117 |  | 167 |  | 217 |  | 267 |  | 317 |  | 367 |  | 311.7 | 17.48828
117.1 |  | 167.1 |  | 217.1 |  | 267.1 |  | 317.1 |  | 367.1 |  | 311.71 | 17.48689
117.2 |  | 167.2 |  | 217.2 |  | 267.2 |  | 317.2 |  | 367.2 |  | 311.72 | 17.48363
117.3 |  | 167.3 |  | 217.3 |  | 267.3 |  | 317.3 |  | 367.3 |  | 311.73 | 17.48215
117.4 |  | 167.4 |  | 217.4 |  | 267.4 |  | 317.4 |  | 367.4 |  | 311.74 | 17.47918
117.5 |  | 167.5 |  | 217.5 |  | 267.5 |  | 317.5 |  | 367.5 |  | 311.75 | 17.47769
117.6 |  | 167.6 |  | 217.6 |  | 267.6 |  | 317.6 |  | 367.6 |  | 311.76 | 17.47458
117.7 |  | 167.7 |  | 217.7 |  | 267.7 |  | 317.7 |  | 367.7 |  | 311.77 | 17.47322
117.8 |  | 167.8 |  | 217.8 |  | 267.8 |  | 317.8 |  | 367.8 |  | 311.78 | 17.47009
117.9 |  | 167.9 |  | 217.9 |  | 267.9 |  | 317.9 |  | 367.9 |  | 311.79 | 17.46865
118 |  | 168 |  | 218 |  | 268 |  | 318 |  | 368 |  | 311.8 | 17.46558
118.1 |  | 168.1 |  | 218.1 |  | 268.1 |  | 318.1 |  | 368.1 |  | 311.81 | 17.46431
118.2 |  | 168.2 |  | 218.2 |  | 268.2 |  | 318.2 |  | 368.2 |  | 311.82 | 17.46112
118.3 |  | 168.3 |  | 218.3 |  | 268.3 |  | 318.3 |  | 368.3 |  | 311.83 | 17.45968
118.4 |  | 168.4 |  | 218.4 |  | 268.4 |  | 318.4 |  | 368.4 |  | 311.84 | 17.45672
118.5 |  | 168.5 |  | 218.5 |  | 268.5 |  | 318.5 |  | 368.5 |  | 311.85 | 17.45531
118.6 |  | 168.6 |  | 218.6 |  | 268.6 |  | 318.6 |  | 368.6 |  | 311.86 | 17.45212
118.7 |  | 168.7 |  | 218.7 |  | 268.7 |  | 318.7 |  | 368.7 |  | 311.87 | 17.45069
118.8 |  | 168.8 |  | 218.8 |  | 268.8 |  | 318.8 |  | 368.8 |  | 311.88 | 17.44765
118.9 |  | 168.9 |  | 218.9 |  | 268.9 |  | 318.9 |  | 368.9 |  | 311.89 | 17.44626
119 |  | 169 |  | 219 |  | 269 |  | 319 |  | 369 |  | 311.9 | 17.44333
119.1 |  | 169.1 |  | 219.1 |  | 269.1 |  | 319.1 |  | 369.1 |  | 311.91 | 17.44211
119.2 |  | 169.2 |  | 219.2 |  | 269.2 |  | 319.2 |  | 369.2 |  | 311.92 | 17.43924
119.3 |  | 169.3 |  | 219.3 |  | 269.3 |  | 319.3 |  | 369.3 |  | 311.93 | 17.43793
119.4 |  | 169.4 |  | 219.4 |  | 269.4 |  | 319.4 |  | 369.4 |  | 311.94 | 17.43503
119.5 |  | 169.5 |  | 219.5 |  | 269.5 |  | 319.5 |  | 369.5 |  | 311.95 | 17.43382
119.6 |  | 169.6 |  | 219.6 |  | 269.6 |  | 319.6 |  | 369.6 |  | 311.96 | 17.43096
119.7 |  | 169.7 |  | 219.7 |  | 269.7 |  | 319.7 |  | 369.7 |  | 311.97 | 17.4297
119.8 |  | 169.8 |  | 219.8 |  | 269.8 |  | 319.8 |  | 369.8 |  | 311.98 | 17.42683
119.9 |  | 169.9 |  | 219.9 |  | 269.9 |  | 319.9 |  | 369.9 |  | 311.99 | 17.42571
120 |  | 170 |  | 220 |  | 270 |  | 320 |  | 370 |  | 312 | 17.4227
120.1 |  | 170.1 |  | 220.1 |  | 270.1 |  | 320.1 |  | 370.1 |  | 312.01 | 17.42066
120.2 |  | 170.2 |  | 220.2 |  | 270.2 |  | 320.2 |  | 370.2 |  | 312.02 | 17.41739
120.3 |  | 170.3 |  | 220.3 |  | 270.3 |  | 320.3 |  | 370.3 |  | 312.03 | 17.41593
120.4 |  | 170.4 |  | 220.4 |  | 270.4 |  | 320.4 |  | 370.4 |  | 312.04 | 17.41309
120.5 |  | 170.5 |  | 220.5 |  | 270.5 |  | 320.5 |  | 370.5 |  | 312.05 | 17.41186
120.6 |  | 170.6 |  | 220.6 |  | 270.6 |  | 320.6 |  | 370.6 |  | 312.06 | 17.40901
120.7 |  | 170.7 |  | 220.7 |  | 270.7 |  | 320.7 |  | 370.7 |  | 312.07 | 17.40759
120.8 |  | 170.8 |  | 220.8 |  | 270.8 |  | 320.8 |  | 370.8 |  | 312.08 | 17.40455
120.9 |  | 170.9 |  | 220.9 |  | 270.9 |  | 320.9 |  | 370.9 |  | 312.09 | 17.40339
121 |  | 171 |  | 221 |  | 271 |  | 321 |  | 371 |  | 312.1 | 17.40025
121.1 |  | 171.1 |  | 221.1 |  | 271.1 |  | 321.1 |  | 371.1 |  | 312.11 | 17.39882
121.2 |  | 171.2 |  | 221.2 |  | 271.2 |  | 321.2 |  | 371.2 |  | 312.12 | 17.39609
121.3 |  | 171.3 |  | 221.3 |  | 271.3 |  | 321.3 |  | 371.3 |  | 312.13 | 17.39487
121.4 |  | 171.4 |  | 221.4 |  | 271.4 |  | 321.4 |  | 371.4 |  | 312.14 | 17.39156
121.5 |  | 171.5 |  | 221.5 |  | 271.5 |  | 321.5 |  | 371.5 |  | 312.15 | 17.39018
121.6 |  | 171.6 |  | 221.6 |  | 271.6 |  | 321.6 |  | 371.6 |  | 312.16 | 17.38747
121.7 |  | 171.7 |  | 221.7 |  | 271.7 |  | 321.7 |  | 371.7 |  | 312.17 | 17.38594
121.8 |  | 171.8 |  | 221.8 |  | 271.8 |  | 321.8 |  | 371.8 |  | 312.18 | 17.38307
121.9 |  | 171.9 |  | 221.9 |  | 271.9 |  | 321.9 |  | 371.9 |  | 312.19 | 17.38193
122 |  | 172 |  | 222 |  | 272 |  | 322 |  | 372 |  | 312.2 | 17.37913
122.1 |  | 172.1 |  | 222.1 |  | 272.1 |  | 322.1 |  | 372.1 |  | 312.21 | 17.37768
122.2 |  | 172.2 |  | 222.2 |  | 272.2 |  | 322.2 |  | 372.2 |  | 312.22 | 17.37503
122.3 |  | 172.3 |  | 222.3 |  | 272.3 |  | 322.3 |  | 372.3 |  | 312.23 | 17.37367
122.4 |  | 172.4 |  | 222.4 |  | 272.4 |  | 322.4 |  | 372.4 |  | 312.24 | 17.37079
122.5 |  | 172.5 |  | 222.5 |  | 272.5 |  | 322.5 |  | 372.5 |  | 312.25 | 17.3693
122.6 |  | 172.6 |  | 222.6 |  | 272.6 |  | 322.6 |  | 372.6 |  | 312.26 | 17.36661
122.7 |  | 172.7 |  | 222.7 |  | 272.7 |  | 322.7 |  | 372.7 |  | 312.27 | 17.36508
122.8 |  | 172.8 |  | 222.8 |  | 272.8 |  | 322.8 |  | 372.8 |  | 312.28 | 17.36232
122.9 |  | 172.9 |  | 222.9 |  | 272.9 |  | 322.9 |  | 372.9 |  | 312.29 | 17.36083
123 |  | 173 |  | 223 |  | 273 |  | 323 |  | 373 |  | 312.3 | 17.35805
123.1 |  | 173.1 |  | 223.1 |  | 273.1 |  | 323.1 |  | 373.1 |  | 312.31 | 17.35655
123.2 |  | 173.2 |  | 223.2 |  | 273.2 |  | 323.2 |  | 373.2 |  | 312.32 | 17.35378
123.3 |  | 173.3 |  | 223.3 |  | 273.3 |  | 323.3 |  | 373.3 |  | 312.33 | 17.35237
123.4 |  | 173.4 |  | 223.4 |  | 273.4 |  | 323.4 |  | 373.4 |  | 312.34 | 17.34952
123.5 |  | 173.5 |  | 223.5 |  | 273.5 |  | 323.5 |  | 373.5 |  | 312.35 | 17.34787
123.6 |  | 173.6 |  | 223.6 |  | 273.6 |  | 323.6 |  | 373.6 |  | 312.36 | 17.34513
123.7 |  | 173.7 |  | 223.7 |  | 273.7 |  | 323.7 |  | 373.7 |  | 312.37 | 17.34371
123.8 |  | 173.8 |  | 223.8 |  | 273.8 |  | 323.8 |  | 373.8 |  | 312.38 | 17.34077
123.9 |  | 173.9 |  | 223.9 |  | 273.9 |  | 323.9 |  | 373.9 |  | 312.39 | 17.33923
124 |  | 174 |  | 224 |  | 274 |  | 324 |  | 374 |  | 312.4 | 17.3366
124.1 |  | 174.1 |  | 224.1 |  | 274.1 |  | 324.1 |  | 374.1 |  | 312.41 | 17.3352
124.2 |  | 174.2 |  | 224.2 |  | 274.2 |  | 324.2 |  | 374.2 |  | 312.42 | 17.3325
124.3 |  | 174.3 |  | 224.3 |  | 274.3 |  | 324.3 |  | 374.3 |  | 312.43 | 17.33116
124.4 |  | 174.4 |  | 224.4 |  | 274.4 |  | 324.4 |  | 374.4 |  | 312.44 | 17.32873
124.5 |  | 174.5 |  | 224.5 |  | 274.5 |  | 324.5 |  | 374.5 |  | 312.45 | 17.32738
124.6 |  | 174.6 |  | 224.6 |  | 274.6 |  | 324.6 |  | 374.6 |  | 312.46 | 17.32481
124.7 |  | 174.7 |  | 224.7 |  | 274.7 |  | 324.7 |  | 374.7 |  | 312.47 | 17.32371
124.8 |  | 174.8 |  | 224.8 |  | 274.8 |  | 324.8 |  | 374.8 |  | 312.48 | 17.32138
124.9 |  | 174.9 |  | 224.9 |  | 274.9 |  | 324.9 |  | 374.9 |  | 312.49 | 17.32014
125 |  | 175 |  | 225 |  | 275 |  | 325 |  | 375 |  | 312.5 | 17.31771
125.1 |  | 175.1 |  | 225.1 |  | 275.1 |  | 325.1 |  | 375.1 |  | 312.51 | 17.31661
125.2 |  | 175.2 |  | 225.2 |  | 275.2 |  | 325.2 |  | 375.2 |  | 312.52 | 17.31406
125.3 |  | 175.3 |  | 225.3 |  | 275.3 |  | 325.3 |  | 375.3 |  | 312.53 | 17.31223
125.4 |  | 175.4 |  | 225.4 |  | 275.4 |  | 325.4 |  | 375.4 |  | 312.54 | 17.30977
125.5 |  | 175.5 |  | 225.5 |  | 275.5 |  | 325.5 |  | 375.5 |  | 312.55 | 17.30847
125.6 |  | 175.6 |  | 225.6 |  | 275.6 |  | 325.6 |  | 375.6 |  | 312.56 | 17.30603
125.7 |  | 175.7 |  | 225.7 |  | 275.7 |  | 325.7 |  | 375.7 |  | 312.57 | 17.30497
125.8 |  | 175.8 |  | 225.8 |  | 275.8 |  | 325.8 |  | 375.8 |  | 312.58 | 17.30247
125.9 |  | 175.9 |  | 225.9 |  | 275.9 |  | 325.9 |  | 375.9 |  | 312.59 | 17.30138
126 |  | 176 |  | 226 |  | 276 |  | 326 |  | 376 |  | 312.6 | 17.29883
126.1 |  | 176.1 |  | 226.1 |  | 276.1 |  | 326.1 |  | 376.1 |  | 312.61 | 17.29785
126.2 |  | 176.2 |  | 226.2 |  | 276.2 |  | 326.2 |  | 376.2 |  | 312.62 | 17.29515
126.3 |  | 176.3 |  | 226.3 |  | 276.3 |  | 326.3 |  | 376.3 |  | 312.63 | 17.29409
126.4 |  | 176.4 |  | 226.4 |  | 276.4 |  | 326.4 |  | 376.4 |  | 312.64 | 17.29181
126.5 |  | 176.5 |  | 226.5 |  | 276.5 |  | 326.5 |  | 376.5 |  | 312.65 | 17.29069
126.6 |  | 176.6 |  | 226.6 |  | 276.6 |  | 326.6 |  | 376.6 |  | 312.66 | 17.28787
126.7 |  | 176.7 |  | 226.7 |  | 276.7 |  | 326.7 |  | 376.7 |  | 312.67 | 17.28678
126.8 |  | 176.8 |  | 226.8 |  | 276.8 |  | 326.8 |  | 376.8 |  | 312.68 | 17.2844
126.9 |  | 176.9 |  | 226.9 |  | 276.9 |  | 326.9 |  | 376.9 |  | 312.69 | 17.28322
127 |  | 177 |  | 227 |  | 277 |  | 327 |  | 377 |  | 312.7 | 17.28087
127.1 |  | 177.1 |  | 227.1 |  | 277.1 |  | 327.1 |  | 377.1 |  | 312.71 | 17.27988
127.2 |  | 177.2 |  | 227.2 |  | 277.2 |  | 327.2 |  | 377.2 |  | 312.72 | 17.27754
127.3 |  | 177.3 |  | 227.3 |  | 277.3 |  | 327.3 |  | 377.3 |  | 312.73 | 17.27641
127.4 |  | 177.4 |  | 227.4 |  | 277.4 |  | 327.4 |  | 377.4 |  | 312.74 | 17.27418
127.5 |  | 177.5 |  | 227.5 |  | 277.5 |  | 327.5 |  | 377.5 |  | 312.75 | 17.27302
127.6 |  | 177.6 |  | 227.6 |  | 277.6 |  | 327.6 |  | 377.6 |  | 312.76 | 17.2705
127.7 |  | 177.7 |  | 227.7 |  | 277.7 |  | 327.7 |  | 377.7 |  | 312.77 | 17.26932
127.8 |  | 177.8 |  | 227.8 |  | 277.8 |  | 327.8 |  | 377.8 |  | 312.78 | 17.26701
127.9 |  | 177.9 |  | 227.9 |  | 277.9 |  | 327.9 |  | 377.9 |  | 312.79 | 17.26573
128 |  | 178 |  | 228 |  | 278 |  | 328 |  | 378 |  | 312.8 | 17.26349
128.1 |  | 178.1 |  | 228.1 |  | 278.1 |  | 328.1 |  | 378.1 |  | 312.81 | 17.26223
128.2 |  | 178.2 |  | 228.2 |  | 278.2 |  | 328.2 |  | 378.2 |  | 312.82 | 17.25972
128.3 |  | 178.3 |  | 228.3 |  | 278.3 |  | 328.3 |  | 378.3 |  | 312.83 | 17.25828
128.4 |  | 178.4 |  | 228.4 |  | 278.4 |  | 328.4 |  | 378.4 |  | 312.84 | 17.25591
128.5 |  | 178.5 |  | 228.5 |  | 278.5 |  | 328.5 |  | 378.5 |  | 312.85 | 17.25466
128.6 |  | 178.6 |  | 228.6 |  | 278.6 |  | 328.6 |  | 378.6 |  | 312.86 | 17.25187
128.7 |  | 178.7 |  | 228.7 |  | 278.7 |  | 328.7 |  | 378.7 |  | 312.87 | 17.25044
128.8 |  | 178.8 |  | 228.8 |  | 278.8 |  | 328.8 |  | 378.8 |  | 312.88 | 17.24801
128.9 |  | 178.9 |  | 228.9 |  | 278.9 |  | 328.9 |  | 378.9 |  | 312.89 | 17.24677
129 |  | 179 |  | 229 |  | 279 |  | 329 |  | 379 |  | 312.9 | 17.24389
129.1 |  | 179.1 |  | 229.1 |  | 279.1 |  | 329.1 |  | 379.1 |  | 312.91 | 17.24251
129.2 |  | 179.2 |  | 229.2 |  | 279.2 |  | 329.2 |  | 379.2 |  | 312.92 | 17.2401
129.3 |  | 179.3 |  | 229.3 |  | 279.3 |  | 329.3 |  | 379.3 |  | 312.93 | 17.23858
129.4 |  | 179.4 |  | 229.4 |  | 279.4 |  | 329.4 |  | 379.4 |  | 312.94 | 17.23595
129.5 |  | 179.5 |  | 229.5 |  | 279.5 |  | 329.5 |  | 379.5 |  | 312.95 | 17.23444
129.6 |  | 179.6 |  | 229.6 |  | 279.6 |  | 329.6 |  | 379.6 |  | 312.96 | 17.23172
129.7 |  | 179.7 |  | 229.7 |  | 279.7 |  | 329.7 |  | 379.7 |  | 312.97 | 17.23017
129.8 |  | 179.8 |  | 229.8 |  | 279.8 |  | 329.8 |  | 379.8 |  | 312.98 | 17.22763
129.9 |  | 179.9 |  | 229.9 |  | 279.9 |  | 329.9 |  | 379.9 |  | 312.99 | 17.22629
130 |  | 180 |  | 230 |  | 280 |  | 330 |  | 380 |  | 313 | 17.22383
130.1 |  | 180.1 |  | 230.1 |  | 280.1 |  | 330.1 |  | 380.1 |  | 313.01 | 17.22224
130.2 |  | 180.2 |  | 230.2 |  | 280.2 |  | 330.2 |  | 380.2 |  | 313.02 | 17.2197
130.3 |  | 180.3 |  | 230.3 |  | 280.3 |  | 330.3 |  | 380.3 |  | 313.03 | 17.2181
130.4 |  | 180.4 |  | 230.4 |  | 280.4 |  | 330.4 |  | 380.4 |  | 313.04 | 17.21561
130.5 |  | 180.5 |  | 230.5 |  | 280.5 |  | 330.5 |  | 380.5 |  | 313.05 | 17.21419
130.6 |  | 180.6 |  | 230.6 |  | 280.6 |  | 330.6 |  | 380.6 |  | 313.06 | 17.21173
130.7 |  | 180.7 |  | 230.7 |  | 280.7 |  | 330.7 |  | 380.7 |  | 313.07 | 17.21015
130.8 |  | 180.8 |  | 230.8 |  | 280.8 |  | 330.8 |  | 380.8 |  | 313.08 | 17.20773
130.9 |  | 180.9 |  | 230.9 |  | 280.9 |  | 330.9 |  | 380.9 |  | 313.09 | 17.2063
131 |  | 181 |  | 231 |  | 281 |  | 331 |  | 381 |  | 313.1 | 17.20399
131.1 |  | 181.1 |  | 231.1 |  | 281.1 |  | 331.1 |  | 381.1 |  | 313.11 | 17.20254
131.2 |  | 181.2 |  | 231.2 |  | 281.2 |  | 331.2 |  | 381.2 |  | 313.12 | 17.20029
131.3 |  | 181.3 |  | 231.3 |  | 281.3 |  | 331.3 |  | 381.3 |  | 313.13 | 17.19889
131.4 |  | 181.4 |  | 231.4 |  | 281.4 |  | 331.4 |  | 381.4 |  | 313.14 | 17.19665
131.5 |  | 181.5 |  | 231.5 |  | 281.5 |  | 331.5 |  | 381.5 |  | 313.15 | 17.19523
131.6 |  | 181.6 |  | 231.6 |  | 281.6 |  | 331.6 |  | 381.6 |  | 313.16 | 17.19305
131.7 |  | 181.7 |  | 231.7 |  | 281.7 |  | 331.7 |  | 381.7 |  | 313.17 | 17.19147
131.8 |  | 181.8 |  | 231.8 |  | 281.8 |  | 331.8 |  | 381.8 |  | 313.18 | 17.18916
131.9 |  | 181.9 |  | 231.9 |  | 281.9 |  | 331.9 |  | 381.9 |  | 313.19 | 17.18784
132 |  | 182 |  | 232 |  | 282 |  | 332 |  | 382 |  | 313.2 | 17.18557
132.1 |  | 182.1 |  | 232.1 |  | 282.1 |  | 332.1 |  | 382.1 |  | 313.21 | 17.18397
132.2 |  | 182.2 |  | 232.2 |  | 282.2 |  | 332.2 |  | 382.2 |  | 313.22 | 17.18168
132.3 |  | 182.3 |  | 232.3 |  | 282.3 |  | 332.3 |  | 382.3 |  | 313.23 | 17.18029
132.4 |  | 182.4 |  | 232.4 |  | 282.4 |  | 332.4 |  | 382.4 |  | 313.24 | 17.17793
132.5 |  | 182.5 |  | 232.5 |  | 282.5 |  | 332.5 |  | 382.5 |  | 313.25 | 17.17636
132.6 |  | 182.6 |  | 232.6 |  | 282.6 |  | 332.6 |  | 382.6 |  | 313.26 | 17.17392
132.7 |  | 182.7 |  | 232.7 |  | 282.7 |  | 332.7 |  | 382.7 |  | 313.27 | 17.17255
132.8 |  | 182.8 |  | 232.8 |  | 282.8 |  | 332.8 |  | 382.8 |  | 313.28 | 17.17009
132.9 |  | 182.9 |  | 232.9 |  | 282.9 |  | 332.9 |  | 382.9 |  | 313.29 | 17.16862
133 |  | 183 |  | 233 |  | 283 |  | 333 |  | 383 |  | 313.3 | 17.1664
133.1 |  | 183.1 |  | 233.1 |  | 283.1 |  | 333.1 |  | 383.1 |  | 313.31 | 17.16486
133.2 |  | 183.2 |  | 233.2 |  | 283.2 |  | 333.2 |  | 383.2 |  | 313.32 | 17.16248
133.3 |  | 183.3 |  | 233.3 |  | 283.3 |  | 333.3 |  | 383.3 |  | 313.33 | 17.16108
133.4 |  | 183.4 |  | 233.4 |  | 283.4 |  | 333.4 |  | 383.4 |  | 313.34 | 17.15868
133.5 |  | 183.5 |  | 233.5 |  | 283.5 |  | 333.5 |  | 383.5 |  | 313.35 | 17.15679
133.6 |  | 183.6 |  | 233.6 |  | 283.6 |  | 333.6 |  | 383.6 |  | 313.36 | 17.15442
133.7 |  | 183.7 |  | 233.7 |  | 283.7 |  | 333.7 |  | 383.7 |  | 313.37 | 17.15309
133.8 |  | 183.8 |  | 233.8 |  | 283.8 |  | 333.8 |  | 383.8 |  | 313.38 | 17.15046
133.9 |  | 183.9 |  | 233.9 |  | 283.9 |  | 333.9 |  | 383.9 |  | 313.39 | 17.14903
134 |  | 184 |  | 234 |  | 284 |  | 334 |  | 384 |  | 313.4 | 17.14687
134.1 |  | 184.1 |  | 234.1 |  | 284.1 |  | 334.1 |  | 384.1 |  | 313.41 | 17.14447
134.2 |  | 184.2 |  | 234.2 |  | 284.2 |  | 334.2 |  | 384.2 |  | 313.42 | 17.14168
134.3 |  | 184.3 |  | 234.3 |  | 284.3 |  | 334.3 |  | 384.3 |  | 313.43 | 17.14038
134.4 |  | 184.4 |  | 234.4 |  | 284.4 |  | 334.4 |  | 384.4 |  | 313.44 | 17.1382
134.5 |  | 184.5 |  | 234.5 |  | 284.5 |  | 334.5 |  | 384.5 |  | 313.45 | 17.13685
134.6 |  | 184.6 |  | 234.6 |  | 284.6 |  | 334.6 |  | 384.6 |  | 313.46 | 17.13444
134.7 |  | 184.7 |  | 234.7 |  | 284.7 |  | 334.7 |  | 384.7 |  | 313.47 | 17.13322
134.8 |  | 184.8 |  | 234.8 |  | 284.8 |  | 334.8 |  | 384.8 |  | 313.48 | 17.13069
134.9 |  | 184.9 |  | 234.9 |  | 284.9 |  | 334.9 |  | 384.9 |  | 313.49 | 17.12938
135 |  | 185 |  | 235 |  | 285 |  | 335 |  | 385 |  | 313.5 | 17.12712
135.1 |  | 185.1 |  | 235.1 |  | 285.1 |  | 335.1 |  | 385.1 |  | 313.51 | 17.12595
135.2 |  | 185.2 |  | 235.2 |  | 285.2 |  | 335.2 |  | 385.2 |  | 313.52 | 17.12321
135.3 |  | 185.3 |  | 235.3 |  | 285.3 |  | 335.3 |  | 385.3 |  | 313.53 | 17.12173
135.4 |  | 185.4 |  | 235.4 |  | 285.4 |  | 335.4 |  | 385.4 |  | 313.54 | 17.11918
135.5 |  | 185.5 |  | 235.5 |  | 285.5 |  | 335.5 |  | 385.5 |  | 313.55 | 17.11766
135.6 |  | 185.6 |  | 235.6 |  | 285.6 |  | 335.6 |  | 385.6 |  | 313.56 | 17.11499
135.7 |  | 185.7 |  | 235.7 |  | 285.7 |  | 335.7 |  | 385.7 |  | 313.57 | 17.11362
135.8 |  | 185.8 |  | 235.8 |  | 285.8 |  | 335.8 |  | 385.8 |  | 313.58 | 17.11117
135.9 |  | 185.9 |  | 235.9 |  | 285.9 |  | 335.9 |  | 385.9 |  | 313.59 | 17.10975
136 |  | 186 |  | 236 |  | 286 |  | 336 |  | 386 |  | 313.6 | 17.1074
136.1 |  | 186.1 |  | 236.1 |  | 286.1 |  | 336.1 |  | 386.1 |  | 313.61 | 17.10616
136.2 |  | 186.2 |  | 236.2 |  | 286.2 |  | 336.2 |  | 386.2 |  | 313.62 | 17.10311
136.3 |  | 186.3 |  | 236.3 |  | 286.3 |  | 336.3 |  | 386.3 |  | 313.63 | 17.10178
136.4 |  | 186.4 |  | 236.4 |  | 286.4 |  | 336.4 |  | 386.4 |  | 313.64 | 17.09902
136.5 |  | 186.5 |  | 236.5 |  | 286.5 |  | 336.5 |  | 386.5 |  | 313.65 | 17.09763
136.6 |  | 186.6 |  | 236.6 |  | 286.6 |  | 336.6 |  | 386.6 |  | 313.66 | 17.09468
136.7 |  | 186.7 |  | 236.7 |  | 286.7 |  | 336.7 |  | 386.7 |  | 313.67 | 17.09337
136.8 |  | 186.8 |  | 236.8 |  | 286.8 |  | 336.8 |  | 386.8 |  | 313.68 | 17.09112
136.9 |  | 186.9 |  | 236.9 |  | 286.9 |  | 336.9 |  | 386.9 |  | 313.69 | 17.08997
137 |  | 187 |  | 237 |  | 287 |  | 337 |  | 387 |  | 313.7 | 17.08745
137.1 |  | 187.1 |  | 237.1 |  | 287.1 |  | 337.1 |  | 387.1 |  | 313.71 | 17.08626
137.2 |  | 187.2 |  | 237.2 |  | 287.2 |  | 337.2 |  | 387.2 |  | 313.72 | 17.08424
137.3 |  | 187.3 |  | 237.3 |  | 287.3 |  | 337.3 |  | 387.3 |  | 313.73 | 17.08295
137.4 |  | 187.4 |  | 237.4 |  | 287.4 |  | 337.4 |  | 387.4 |  | 313.74 | 17.08033
137.5 |  | 187.5 |  | 237.5 |  | 287.5 |  | 337.5 |  | 387.5 |  | 313.75 | 17.07922
137.6 |  | 187.6 |  | 237.6 |  | 287.6 |  | 337.6 |  | 387.6 |  | 313.76 | 17.07086
137.7 |  | 187.7 |  | 237.7 |  | 287.7 |  | 337.7 |  | 387.7 |  | 313.77 | 17.06735
137.8 |  | 187.8 |  | 237.8 |  | 287.8 |  | 337.8 |  | 387.8 |  | 313.78 | 17.06345
137.9 |  | 187.9 |  | 237.9 |  | 287.9 |  | 337.9 |  | 387.9 |  | 313.79 | 17.06108
138 |  | 188 |  | 238 |  | 288 |  | 338 |  | 388 |  | 313.8 | 17.05559
138.1 |  | 188.1 |  | 238.1 |  | 288.1 |  | 338.1 |  | 388.1 |  | 313.81 | 17.05273
138.2 |  | 188.2 |  | 238.2 |  | 288.2 |  | 338.2 |  | 388.2 |  | 313.82 | 17.04908
138.3 |  | 188.3 |  | 238.3 |  | 288.3 |  | 338.3 |  | 388.3 |  | 313.83 | 17.04625
138.4 |  | 188.4 |  | 238.4 |  | 288.4 |  | 338.4 |  | 388.4 |  | 313.84 | 17.04205
138.5 |  | 188.5 |  | 238.5 |  | 288.5 |  | 338.5 |  | 388.5 |  | 313.85 | 17.03861
138.6 |  | 188.6 |  | 238.6 |  | 288.6 |  | 338.6 |  | 388.6 |  | 313.86 | 17.03485
138.7 |  | 188.7 |  | 238.7 |  | 288.7 |  | 338.7 |  | 388.7 |  | 313.87 | 17.03166
138.8 |  | 188.8 |  | 238.8 |  | 288.8 |  | 338.8 |  | 388.8 |  | 313.88 | 17.02811
138.9 |  | 188.9 |  | 238.9 |  | 288.9 |  | 338.9 |  | 388.9 |  | 313.89 | 17.02599
139 |  | 189 |  | 239 |  | 289 |  | 339 |  | 389 |  | 313.9 | 17.02273
139.1 |  | 189.1 |  | 239.1 |  | 289.1 |  | 339.1 |  | 389.1 |  | 313.91 | 17.01964
139.2 |  | 189.2 |  | 239.2 |  | 289.2 |  | 339.2 |  | 389.2 |  | 313.92 | 17.01655
139.3 |  | 189.3 |  | 239.3 |  | 289.3 |  | 339.3 |  | 389.3 |  | 313.93 | 17.01302
139.4 |  | 189.4 |  | 239.4 |  | 289.4 |  | 339.4 |  | 389.4 |  | 313.94 | 17.00975
139.5 |  | 189.5 |  | 239.5 |  | 289.5 |  | 339.5 |  | 389.5 |  | 313.95 | 17.00785
139.6 |  | 189.6 |  | 239.6 |  | 289.6 |  | 339.6 |  | 389.6 |  | 313.96 | 17.0054
139.7 |  | 189.7 |  | 239.7 |  | 289.7 |  | 339.7 |  | 389.7 |  | 313.97 | 17.00352
139.8 |  | 189.8 |  | 239.8 |  | 289.8 |  | 339.8 |  | 389.8 |  | 313.98 | 17.00091
139.9 |  | 189.9 |  | 239.9 |  | 289.9 |  | 339.9 |  | 389.9 |  | 313.99 | 16.99912
140 |  | 190 |  | 240 |  | 290 |  | 340 |  | 390 |  | 314 | 16.99693
140.1 |  | 190.1 |  | 240.1 |  | 290.1 |  | 340.1 |  | 390.1 |  | 314.01 | 16.9949
140.2 |  | 190.2 |  | 240.2 |  | 290.2 |  | 340.2 |  | 390.2 |  | 314.02 | 16.9931
140.3 |  | 190.3 |  | 240.3 |  | 290.3 |  | 340.3 |  | 390.3 |  | 314.03 | 16.99232
140.4 |  | 190.4 |  | 240.4 |  | 290.4 |  | 340.4 |  | 390.4 |  | 314.04 | 16.99049
140.5 |  | 190.5 |  | 240.5 |  | 290.5 |  | 340.5 |  | 390.5 |  | 314.05 | 16.98753
140.6 |  | 190.6 |  | 240.6 |  | 290.6 |  | 340.6 |  | 390.6 |  | 314.06 | 16.98534
140.7 |  | 190.7 |  | 240.7 |  | 290.7 |  | 340.7 |  | 390.7 |  | 314.07 | 16.98465
140.8 |  | 190.8 |  | 240.8 |  | 290.8 |  | 340.8 |  | 390.8 |  | 314.08 | 16.98332
140.9 |  | 190.9 |  | 240.9 |  | 290.9 |  | 340.9 |  | 390.9 |  | 314.09 | 16.98289
141 |  | 191 |  | 241 |  | 291 |  | 341 |  | 391 |  | 314.1 | 16.98207
141.1 |  | 191.1 |  | 241.1 |  | 291.1 |  | 341.1 |  | 391.1 |  | 314.11 | 16.98166
141.2 |  | 191.2 |  | 241.2 |  | 291.2 |  | 341.2 |  | 391.2 |  | 314.12 | 16.9811
141.3 |  | 191.3 |  | 241.3 |  | 291.3 |  | 341.3 |  | 391.3 |  | 314.13 | 16.9814
141.4 |  | 191.4 |  | 241.4 |  | 291.4 |  | 341.4 |  | 391.4 |  | 314.14 | 16.98032
141.5 |  | 191.5 |  | 241.5 |  | 291.5 |  | 341.5 |  | 391.5 |  | 314.15 | 16.98012
141.6 |  | 191.6 |  | 241.6 |  | 291.6 |  | 341.6 |  | 391.6 |  | 314.16 | 16.97928
141.7 |  | 191.7 |  | 241.7 |  | 291.7 |  | 341.7 |  | 391.7 |  | 314.17 | 16.97904
141.8 |  | 191.8 |  | 241.8 |  | 291.8 |  | 341.8 |  | 391.8 |  | 314.18 | 16.97827
141.9 |  | 191.9 |  | 241.9 |  | 291.9 |  | 341.9 |  | 391.9 |  | 314.19 | 16.97861
142 |  | 192 |  | 242 |  | 292 |  | 342 |  | 392 |  | 314.2 | 16.97878
142.1 |  | 192.1 |  | 242.1 |  | 292.1 |  | 342.1 |  | 392.1 |  | 314.21 | 16.97899
142.2 |  | 192.2 |  | 242.2 |  | 292.2 |  | 342.2 |  | 392.2 |  | 314.22 | 16.97884
142.3 |  | 192.3 |  | 242.3 |  | 292.3 |  | 342.3 |  | 392.3 |  | 314.23 | 16.98005
142.4 |  | 192.4 |  | 242.4 |  | 292.4 |  | 342.4 |  | 392.4 |  | 314.24 | 16.98093
142.5 |  | 192.5 |  | 242.5 |  | 292.5 |  | 342.5 |  | 392.5 |  | 314.25 | 16.98198
142.6 |  | 192.6 |  | 242.6 |  | 292.6 |  | 342.6 |  | 392.6 |  | 314.26 | 16.98253
142.7 |  | 192.7 |  | 242.7 |  | 292.7 |  | 342.7 |  | 392.7 |  | 314.27 | 16.98453
142.8 |  | 192.8 |  | 242.8 |  | 292.8 |  | 342.8 |  | 392.8 |  | 314.28 | 16.97951
142.9 |  | 192.9 |  | 242.9 |  | 292.9 |  | 342.9 |  | 392.9 |  | 314.29 | 16.9782
143 |  | 193 |  | 243 |  | 293 |  | 343 |  | 393 |  | 314.3 | 16.97755
143.1 |  | 193.1 |  | 243.1 |  | 293.1 |  | 343.1 |  | 393.1 |  | 314.31 | 16.97815
143.2 |  | 193.2 |  | 243.2 |  | 293.2 |  | 343.2 |  | 393.2 |  | 314.32 | 16.97566
143.3 |  | 193.3 |  | 243.3 |  | 293.3 |  | 343.3 |  | 393.3 |  | 314.33 | 16.97551
143.4 |  | 193.4 |  | 243.4 |  | 293.4 |  | 343.4 |  | 393.4 |  | 314.34 | 16.97475
143.5 |  | 193.5 |  | 243.5 |  | 293.5 |  | 343.5 |  | 393.5 |  | 314.35 | 16.9747
143.6 |  | 193.6 |  | 243.6 |  | 293.6 |  | 343.6 |  | 393.6 |  | 314.36 | 16.97324
143.7 |  | 193.7 |  | 243.7 |  | 293.7 |  | 343.7 |  | 393.7 |  | 314.37 | 16.97245
143.8 |  | 193.8 |  | 243.8 |  | 293.8 |  | 343.8 |  | 393.8 |  | 314.38 | 16.97122
143.9 |  | 193.9 |  | 243.9 |  | 293.9 |  | 343.9 |  | 393.9 |  | 314.39 | 16.97049
144 |  | 194 |  | 244 |  | 294 |  | 344 |  | 394 |  | 314.4 | 16.96943
144.1 |  | 194.1 |  | 244.1 |  | 294.1 |  | 344.1 |  | 394.1 |  | 314.41 | 16.96946
144.2 |  | 194.2 |  | 244.2 |  | 294.2 |  | 344.2 |  | 394.2 |  | 314.42 | 16.96841
144.3 |  | 194.3 |  | 244.3 |  | 294.3 |  | 344.3 |  | 394.3 |  | 314.43 | 16.9673
144.4 |  | 194.4 |  | 244.4 |  | 294.4 |  | 344.4 |  | 394.4 |  | 314.44 | 16.96612
144.5 |  | 194.5 |  | 244.5 |  | 294.5 |  | 344.5 |  | 394.5 |  | 314.45 | 16.96555
144.6 |  | 194.6 |  | 244.6 |  | 294.6 |  | 344.6 |  | 394.6 |  | 314.46 | 16.96411
144.7 |  | 194.7 |  | 244.7 |  | 294.7 |  | 344.7 |  | 394.7 |  | 314.47 | 16.96376
144.8 |  | 194.8 |  | 244.8 |  | 294.8 |  | 344.8 |  | 394.8 |  | 314.48 | 16.96281
144.9 |  | 194.9 |  | 244.9 |  | 294.9 |  | 344.9 |  | 394.9 |  | 314.49 | 16.96218
145 |  | 195 |  | 245 |  | 295 |  | 345 |  | 395 |  | 314.5 | 16.9608
145.1 |  | 195.1 |  | 245.1 |  | 295.1 |  | 345.1 |  | 395.1 |  | 314.51 | 16.95998
145.2 |  | 195.2 |  | 245.2 |  | 295.2 |  | 345.2 |  | 395.2 |  | 314.52 | 16.95876
145.3 |  | 195.3 |  | 245.3 |  | 295.3 |  | 345.3 |  | 395.3 |  | 314.53 | 16.95731
145.4 |  | 195.4 |  | 245.4 |  | 295.4 |  | 345.4 |  | 395.4 |  | 314.54 | 16.95616
145.5 |  | 195.5 |  | 245.5 |  | 295.5 |  | 345.5 |  | 395.5 |  | 314.55 | 16.95564
145.6 |  | 195.6 |  | 245.6 |  | 295.6 |  | 345.6 |  | 395.6 |  | 314.56 | 16.9544
145.7 |  | 195.7 |  | 245.7 |  | 295.7 |  | 345.7 |  | 395.7 |  | 314.57 | 16.95121
145.8 |  | 195.8 |  | 245.8 |  | 295.8 |  | 345.8 |  | 395.8 |  | 314.58 | 16.94912
145.9 |  | 195.9 |  | 245.9 |  | 295.9 |  | 345.9 |  | 395.9 |  | 314.59 | 16.94826
146 |  | 196 |  | 246 |  | 296 |  | 346 |  | 396 |  | 314.6 | 16.94677
146.1 |  | 196.1 |  | 246.1 |  | 296.1 |  | 346.1 |  | 396.1 |  | 314.61 | 16.94576
146.2 |  | 196.2 |  | 246.2 |  | 296.2 |  | 346.2 |  | 396.2 |  | 314.62 | 16.94457
146.3 |  | 196.3 |  | 246.3 |  | 296.3 |  | 346.3 |  | 396.3 |  | 314.63 | 16.9434
146.4 |  | 196.4 |  | 246.4 |  | 296.4 |  | 346.4 |  | 396.4 |  | 314.64 | 16.94179
146.5 |  | 196.5 |  | 246.5 |  | 296.5 |  | 346.5 |  | 396.5 |  | 314.65 | 16.94089
146.6 |  | 196.6 |  | 246.6 |  | 296.6 |  | 346.6 |  | 396.6 |  | 314.66 | 16.93955
146.7 |  | 196.7 |  | 246.7 |  | 296.7 |  | 346.7 |  | 396.7 |  | 314.67 | 16.93805
146.8 |  | 196.8 |  | 246.8 |  | 296.8 |  | 346.8 |  | 396.8 |  | 314.68 | 16.93642
146.9 |  | 196.9 |  | 246.9 |  | 296.9 |  | 346.9 |  | 396.9 |  | 314.69 | 16.93477
147 |  | 197 |  | 247 |  | 297 |  | 347 |  | 397 |  | 314.7 | 16.93322
147.1 |  | 197.1 |  | 247.1 |  | 297.1 |  | 347.1 |  | 397.1 |  | 314.71 | 16.93118
147.2 |  | 197.2 |  | 247.2 |  | 297.2 |  | 347.2 |  | 397.2 |  | 314.72 | 16.92963
147.3 |  | 197.3 |  | 247.3 |  | 297.3 |  | 347.3 |  | 397.3 |  | 314.73 | 16.92734
147.4 |  | 197.4 |  | 247.4 |  | 297.4 |  | 347.4 |  | 397.4 |  | 314.74 | 16.92491
147.5 |  | 197.5 |  | 247.5 |  | 297.5 |  | 347.5 |  | 397.5 |  | 314.75 | 16.92351
147.6 |  | 197.6 |  | 247.6 |  | 297.6 |  | 347.6 |  | 397.6 |  | 314.76 | 16.92177
147.7 |  | 197.7 |  | 247.7 |  | 297.7 |  | 347.7 |  | 397.7 |  | 314.77 | 16.91988
147.8 |  | 197.8 |  | 247.8 |  | 297.8 |  | 347.8 |  | 397.8 |  | 314.78 | 16.91784
147.9 |  | 197.9 |  | 247.9 |  | 297.9 |  | 347.9 |  | 397.9 |  | 314.79 | 16.91668
148 |  | 198 |  | 248 |  | 298 |  | 348 |  | 398 |  | 314.8 | 16.91502
148.1 |  | 198.1 |  | 248.1 |  | 298.1 |  | 348.1 |  | 398.1 |  | 314.81 | 16.91275
148.2 |  | 198.2 |  | 248.2 |  | 298.2 |  | 348.2 |  | 398.2 |  | 314.82 | 16.91093
148.3 |  | 198.3 |  | 248.3 |  | 298.3 |  | 348.3 |  | 398.3 |  | 314.83 | 16.90987
148.4 |  | 198.4 |  | 248.4 |  | 298.4 |  | 348.4 |  | 398.4 |  | 314.84 | 16.90806
148.5 |  | 198.5 |  | 248.5 |  | 298.5 |  | 348.5 |  | 398.5 |  | 314.85 | 16.90649
148.6 |  | 198.6 |  | 248.6 |  | 298.6 |  | 348.6 |  | 398.6 |  | 314.86 | 16.90481
148.7 |  | 198.7 |  | 248.7 |  | 298.7 |  | 348.7 |  | 398.7 |  | 314.87 | 16.90348
148.8 |  | 198.8 |  | 248.8 |  | 298.8 |  | 348.8 |  | 398.8 |  | 314.88 | 16.90094
148.9 |  | 198.9 |  | 248.9 |  | 298.9 |  | 348.9 |  | 398.9 |  | 314.89 | 16.89943
149 |  | 199 |  | 249 |  | 299 |  | 349 |  | 399 |  | 314.9 | 16.89783
149.1 |  | 199.1 |  | 249.1 |  | 299.1 |  | 349.1 |  | 399.1 |  | 314.91 | 16.89642
149.2 |  | 199.2 |  | 249.2 |  | 299.2 |  | 349.2 |  | 399.2 |  | 314.92 | 16.89458
149.3 |  | 199.3 |  | 249.3 |  | 299.3 |  | 349.3 |  | 399.3 |  | 314.93 | 16.89342
149.4 |  | 199.4 |  | 249.4 |  | 299.4 |  | 349.4 |  | 399.4 |  | 314.94 | 16.89184
149.5 |  | 199.5 |  | 249.5 |  | 299.5 |  | 349.5 |  | 399.5 |  | 314.95 | 16.89035
149.6 |  | 199.6 |  | 249.6 |  | 299.6 |  | 349.6 |  | 399.6 |  | 314.96 | 16.88876
149.7 |  | 199.7 |  | 249.7 |  | 299.7 |  | 349.7 |  | 399.7 |  | 314.97 | 16.88776
149.8 |  | 199.8 |  | 249.8 |  | 299.8 |  | 349.8 |  | 399.8 |  | 314.98 | 16.88577
149.9 |  | 199.9 |  | 249.9 |  | 299.9 |  | 349.9 |  | 399.9 |  | 314.99 | 16.88463
150 |  | 200 |  | 250 |  | 300 |  | 350 |  | 400 |  | 315 | 16.88309
150.1 |  | 200.1 |  | 250.1 |  | 300.1 |  | 350.1 |  | 400.1 |  | 315.01 | 16.88197
150.2 |  | 200.2 |  | 250.2 |  | 300.2 |  | 350.2 |  | 400.2 |  | 315.02 | 16.87991
150.3 |  | 200.3 |  | 250.3 |  | 300.3 |  | 350.3 |  | 400.3 |  | 315.03 | 16.87872
150.4 |  | 200.4 |  | 250.4 |  | 300.4 |  | 350.4 |  | 400.4 |  | 315.04 | 16.87723
150.5 |  | 200.5 |  | 250.5 |  | 300.5 |  | 350.5 |  | 400.5 |  | 315.05 | 16.8758
150.6 |  | 200.6 |  | 250.6 |  | 300.6 |  | 350.6 |  | 400.6 |  | 315.06 | 16.87407
150.7 |  | 200.7 |  | 250.7 |  | 300.7 |  | 350.7 |  | 400.7 |  | 315.07 | 16.8729
150.8 |  | 200.8 |  | 250.8 |  | 300.8 |  | 350.8 |  | 400.8 |  | 315.08 | 16.87138
150.9 |  | 200.9 |  | 250.9 |  | 300.9 |  | 350.9 |  | 400.9 |  | 315.09 | 16.86922
151 |  | 201 |  | 251 |  | 301 |  | 351 |  | 401 |  | 315.1 | 16.86767
151.1 |  | 201.1 |  | 251.1 |  | 301.1 |  | 351.1 |  | 401.1 |  | 315.11 | 16.86662
151.2 |  | 201.2 |  | 251.2 |  | 301.2 |  | 351.2 |  | 401.2 |  | 315.12 | 16.86493
151.3 |  | 201.3 |  | 251.3 |  | 301.3 |  | 351.3 |  | 401.3 |  | 315.13 | 16.86343
151.4 |  | 201.4 |  | 251.4 |  | 301.4 |  | 351.4 |  | 401.4 |  | 315.14 | 16.86204
151.5 |  | 201.5 |  | 251.5 |  | 301.5 |  | 351.5 |  | 401.5 |  | 315.15 | 16.86088
151.6 |  | 201.6 |  | 251.6 |  | 301.6 |  | 351.6 |  | 401.6 |  | 315.16 | 16.85888
151.7 |  | 201.7 |  | 251.7 |  | 301.7 |  | 351.7 |  | 401.7 |  | 315.17 | 16.8575
151.8 |  | 201.8 |  | 251.8 |  | 301.8 |  | 351.8 |  | 401.8 |  | 315.18 | 16.85596
151.9 |  | 201.9 |  | 251.9 |  | 301.9 |  | 351.9 |  | 401.9 |  | 315.19 | 16.85486
152 |  | 202 |  | 252 |  | 302 |  | 352 |  | 402 |  | 315.2 | 16.85311
152.1 |  | 202.1 |  | 252.1 |  | 302.1 |  | 352.1 |  | 402.1 |  | 315.21 | 16.85193
152.2 |  | 202.2 |  | 252.2 |  | 302.2 |  | 352.2 |  | 402.2 |  | 315.22 | 16.85035
152.3 |  | 202.3 |  | 252.3 |  | 302.3 |  | 352.3 |  | 402.3 |  | 315.23 | 16.84879
152.4 |  | 202.4 |  | 252.4 |  | 302.4 |  | 352.4 |  | 402.4 |  | 315.24 | 16.84728
152.5 |  | 202.5 |  | 252.5 |  | 302.5 |  | 352.5 |  | 402.5 |  | 315.25 | 16.84605
152.6 |  | 202.6 |  | 252.6 |  | 302.6 |  | 352.6 |  | 402.6 |  | 315.26 | 16.8438
152.7 |  | 202.7 |  | 252.7 |  | 302.7 |  | 352.7 |  | 402.7 |  | 315.27 | 16.8427
152.8 |  | 202.8 |  | 252.8 |  | 302.8 |  | 352.8 |  | 402.8 |  | 315.28 | 16.84094
152.9 |  | 202.9 |  | 252.9 |  | 302.9 |  | 352.9 |  | 402.9 |  | 315.29 | 16.83997
153 |  | 203 |  | 253 |  | 303 |  | 353 |  | 403 |  | 315.3 | 16.83751
153.1 |  | 203.1 |  | 253.1 |  | 303.1 |  | 353.1 |  | 403.1 |  | 315.31 | 16.83642
153.2 |  | 203.2 |  | 253.2 |  | 303.2 |  | 353.2 |  | 403.2 |  | 315.32 | 16.83459
153.3 |  | 203.3 |  | 253.3 |  | 303.3 |  | 353.3 |  | 403.3 |  | 315.33 | 16.83352
153.4 |  | 203.4 |  | 253.4 |  | 303.4 |  | 353.4 |  | 403.4 |  | 315.34 | 16.83174
153.5 |  | 203.5 |  | 253.5 |  | 303.5 |  | 353.5 |  | 403.5 |  | 315.35 | 16.83073
153.6 |  | 203.6 |  | 253.6 |  | 303.6 |  | 353.6 |  | 403.6 |  | 315.36 | 16.829
153.7 |  | 203.7 |  | 253.7 |  | 303.7 |  | 353.7 |  | 403.7 |  | 315.37 | 16.82782
153.8 |  | 203.8 |  | 253.8 |  | 303.8 |  | 353.8 |  | 403.8 |  | 315.38 | 16.8257
153.9 |  | 203.9 |  | 253.9 |  | 303.9 |  | 353.9 |  | 403.9 |  | 315.39 | 16.8242
154 |  | 204 |  | 254 |  | 304 |  | 354 |  | 404 |  | 315.4 | 16.82179
154.1 |  | 204.1 |  | 254.1 |  | 304.1 |  | 354.1 |  | 404.1 |  | 315.41 | 16.8203
154.2 |  | 204.2 |  | 254.2 |  | 304.2 |  | 354.2 |  | 404.2 |  | 315.42 | 16.81789
154.3 |  | 204.3 |  | 254.3 |  | 304.3 |  | 354.3 |  | 404.3 |  | 315.43 | 16.8168
154.4 |  | 204.4 |  | 254.4 |  | 304.4 |  | 354.4 |  | 404.4 |  | 315.44 | 16.81487
154.5 |  | 204.5 |  | 254.5 |  | 304.5 |  | 354.5 |  | 404.5 |  | 315.45 | 16.81351
154.6 |  | 204.6 |  | 254.6 |  | 304.6 |  | 354.6 |  | 404.6 |  | 315.46 | 16.8117
154.7 |  | 204.7 |  | 254.7 |  | 304.7 |  | 354.7 |  | 404.7 |  | 315.47 | 16.81037
154.8 |  | 204.8 |  | 254.8 |  | 304.8 |  | 354.8 |  | 404.8 |  | 315.48 | 16.80856
154.9 |  | 204.9 |  | 254.9 |  | 304.9 |  | 354.9 |  | 404.9 |  | 315.49 | 16.80761
155 |  | 205 |  | 255 |  | 305 |  | 355 |  | 405 |  | 315.5 | 16.8058
155.1 |  | 205.1 |  | 255.1 |  | 305.1 |  | 355.1 |  | 405.1 |  | 315.51 | 16.80454
155.2 |  | 205.2 |  | 255.2 |  | 305.2 |  | 355.2 |  | 405.2 |  | 315.52 | 16.80274
155.3 |  | 205.3 |  | 255.3 |  | 305.3 |  | 355.3 |  | 405.3 |  | 315.53 | 16.80169
155.4 |  | 205.4 |  | 255.4 |  | 305.4 |  | 355.4 |  | 405.4 |  | 315.54 | 16.79988
155.5 |  | 205.5 |  | 255.5 |  | 305.5 |  | 355.5 |  | 405.5 |  | 315.55 | 16.79846
155.6 |  | 205.6 |  | 255.6 |  | 305.6 |  | 355.6 |  | 405.6 |  | 315.56 | 16.79638
155.7 |  | 205.7 |  | 255.7 |  | 305.7 |  | 355.7 |  | 405.7 |  | 315.57 | 16.79484
155.8 |  | 205.8 |  | 255.8 |  | 305.8 |  | 355.8 |  | 405.8 |  | 315.58 | 16.79305
155.9 |  | 205.9 |  | 255.9 |  | 305.9 |  | 355.9 |  | 405.9 |  | 315.59 | 16.7916
156 |  | 206 |  | 256 |  | 306 |  | 356 |  | 406 |  | 315.6 | 16.79012
156.1 |  | 206.1 |  | 256.1 |  | 306.1 |  | 356.1 |  | 406.1 |  | 315.61 | 16.78815
156.2 |  | 206.2 |  | 256.2 |  | 306.2 |  | 356.2 |  | 406.2 |  | 315.62 | 16.78664
156.3 |  | 206.3 |  | 256.3 |  | 306.3 |  | 356.3 |  | 406.3 |  | 315.63 | 16.7851
156.4 |  | 206.4 |  | 256.4 |  | 306.4 |  | 356.4 |  | 406.4 |  | 315.64 | 16.78364
156.5 |  | 206.5 |  | 256.5 |  | 306.5 |  | 356.5 |  | 406.5 |  | 315.65 | 16.78167
156.6 |  | 206.6 |  | 256.6 |  | 306.6 |  | 356.6 |  | 406.6 |  | 315.66 | 16.78018
156.7 |  | 206.7 |  | 256.7 |  | 306.7 |  | 356.7 |  | 406.7 |  | 315.67 | 16.77849
156.8 |  | 206.8 |  | 256.8 |  | 306.8 |  | 356.8 |  | 406.8 |  | 315.68 | 16.77695
156.9 |  | 206.9 |  | 256.9 |  | 306.9 |  | 356.9 |  | 406.9 |  | 315.69 | 16.77505
157 |  | 207 |  | 257 |  | 307 |  | 357 |  | 407 |  | 315.7 | 16.77365
157.1 |  | 207.1 |  | 257.1 |  | 307.1 |  | 357.1 |  | 407.1 |  | 315.71 | 16.77203
157.2 |  | 207.2 |  | 257.2 |  | 307.2 |  | 357.2 |  | 407.2 |  | 315.72 | 16.77046
157.3 |  | 207.3 |  | 257.3 |  | 307.3 |  | 357.3 |  | 407.3 |  | 315.73 | 16.76868
157.4 |  | 207.4 |  | 257.4 |  | 307.4 |  | 357.4 |  | 407.4 |  | 315.74 | 16.76724
157.5 |  | 207.5 |  | 257.5 |  | 307.5 |  | 357.5 |  | 407.5 |  | 315.75 | 16.76557
157.6 |  | 207.6 |  | 257.6 |  | 307.6 |  | 357.6 |  | 407.6 |  | 315.76 | 16.7641
157.7 |  | 207.7 |  | 257.7 |  | 307.7 |  | 357.7 |  | 407.7 |  | 315.77 | 16.76224
157.8 |  | 207.8 |  | 257.8 |  | 307.8 |  | 357.8 |  | 407.8 |  | 315.78 | 16.76066
157.9 |  | 207.9 |  | 257.9 |  | 307.9 |  | 357.9 |  | 407.9 |  | 315.79 | 16.75932
158 |  | 208 |  | 258 |  | 308 |  | 358 |  | 408 |  | 315.8 | 16.75772
158.1 |  | 208.1 |  | 258.1 |  | 308.1 |  | 358.1 |  | 408.1 |  | 315.81 | 16.75646
158.2 |  | 208.2 |  | 258.2 |  | 308.2 |  | 358.2 |  | 408.2 |  | 315.82 | 16.75449
158.3 |  | 208.3 |  | 258.3 |  | 308.3 |  | 358.3 |  | 408.3 |  | 315.83 | 16.75322
158.4 |  | 208.4 |  | 258.4 |  | 308.4 |  | 358.4 |  | 408.4 |  | 315.84 | 16.75159
158.5 |  | 208.5 |  | 258.5 |  | 308.5 |  | 358.5 |  | 408.5 |  | 315.85 | 16.75019
158.6 |  | 208.6 |  | 258.6 |  | 308.6 |  | 358.6 |  | 408.6 |  | 315.86 | 16.74861
158.7 |  | 208.7 |  | 258.7 |  | 308.7 |  | 358.7 |  | 408.7 |  | 315.87 | 16.74743
158.8 |  | 208.8 |  | 258.8 |  | 308.8 |  | 358.8 |  | 408.8 |  | 315.88 | 16.74594
158.9 |  | 208.9 |  | 258.9 |  | 308.9 |  | 358.9 |  | 408.9 |  | 315.89 | 16.74482
159 |  | 209 |  | 259 |  | 309 |  | 359 |  | 409 |  | 315.9 | 16.74301
159.1 |  | 209.1 |  | 259.1 |  | 309.1 |  | 359.1 |  | 409.1 |  | 315.91 | 16.7413
159.2 |  | 209.2 |  | 259.2 |  | 309.2 |  | 359.2 |  | 409.2 |  | 315.92 | 16.73973
159.3 |  | 209.3 |  | 259.3 |  | 309.3 |  | 359.3 |  | 409.3 |  | 315.93 | 16.73889
159.4 |  | 209.4 |  | 259.4 |  | 309.4 |  | 359.4 |  | 409.4 |  | 315.94 | 16.73665
159.5 |  | 209.5 |  | 259.5 |  | 309.5 |  | 359.5 |  | 409.5 |  | 315.95 | 16.73546
159.6 |  | 209.6 |  | 259.6 |  | 309.6 |  | 359.6 |  | 409.6 |  | 315.96 | 16.73384
159.7 |  | 209.7 |  | 259.7 |  | 309.7 |  | 359.7 |  | 409.7 |  | 315.97 | 16.73271
159.8 |  | 209.8 |  | 259.8 |  | 309.8 |  | 359.8 |  | 409.8 |  | 315.98 | 16.73111
159.9 |  | 209.9 |  | 259.9 |  | 309.9 |  | 359.9 |  | 409.9 |  | 315.99 | 16.73002
160 |  | 210 |  | 260 |  | 310 |  | 360 |  | 410 |  | 316 | 16.72845
160.1 |  | 210.1 |  | 260.1 |  | 310.1 |  | 360.1 |  | 410.1 |  | 316.01 | 16.72746
160.2 |  | 210.2 |  | 260.2 |  | 310.2 |  | 360.2 |  | 410.2 |  | 316.02 | 16.72606
160.3 |  | 210.3 |  | 260.3 |  | 310.3 |  | 360.3 |  | 410.3 |  | 316.03 | 16.72466
160.4 |  | 210.4 |  | 260.4 |  | 310.4 |  | 360.4 |  | 410.4 |  | 316.04 | 16.723
160.5 |  | 210.5 |  | 260.5 |  | 310.5 |  | 360.5 |  | 410.5 |  | 316.05 | 16.72217
160.6 |  | 210.6 |  | 260.6 |  | 310.6 |  | 360.6 |  | 410.6 |  | 316.06 | 16.72072
160.7 |  | 210.7 |  | 260.7 |  | 310.7 |  | 360.7 |  | 410.7 |  | 316.07 | 16.71967
160.8 |  | 210.8 |  | 260.8 |  | 310.8 |  | 360.8 |  | 410.8 |  | 316.08 | 16.71778
160.9 |  | 210.9 |  | 260.9 |  | 310.9 |  | 360.9 |  | 410.9 |  | 316.09 | 16.71686
161 |  | 211 |  | 261 |  | 311 |  | 361 |  | 411 |  | 316.1 | 16.71542
161.1 |  | 211.1 |  | 261.1 |  | 311.1 |  | 361.1 |  | 411.1 |  | 316.11 | 16.71452
161.2 |  | 211.2 |  | 261.2 |  | 311.2 |  | 361.2 |  | 411.2 |  | 316.12 | 16.71314
161.3 |  | 211.3 |  | 261.3 |  | 311.3 |  | 361.3 |  | 411.3 |  | 316.13 | 16.71233
161.4 |  | 211.4 |  | 261.4 |  | 311.4 |  | 361.4 |  | 411.4 |  | 316.14 | 16.7101
161.5 |  | 211.5 |  | 261.5 |  | 311.5 |  | 361.5 |  | 411.5 |  | 316.15 | 16.70892
161.6 |  | 211.6 |  | 261.6 |  | 311.6 |  | 361.6 |  | 411.6 |  | 316.16 | 16.70766
161.7 |  | 211.7 |  | 261.7 |  | 311.7 |  | 361.7 |  | 411.7 |  | 316.17 | 16.70635
161.8 |  | 211.8 |  | 261.8 |  | 311.8 |  | 361.8 |  | 411.8 |  | 316.18 | 16.7049
161.9 |  | 211.9 |  | 261.9 |  | 311.9 |  | 361.9 |  | 411.9 |  | 316.19 | 16.70374
162 |  | 212 |  | 262 |  | 312 |  | 362 |  | 412 |  | 316.2 | 16.70225
162.1 |  | 212.1 |  | 262.1 |  | 312.1 |  | 362.1 |  | 412.1 |  | 316.21 | 16.70089
162.2 |  | 212.2 |  | 262.2 |  | 312.2 |  | 362.2 |  | 412.2 |  | 316.22 | 16.69951
162.3 |  | 212.3 |  | 262.3 |  | 312.3 |  | 362.3 |  | 412.3 |  | 316.23 | 16.69838
162.4 |  | 212.4 |  | 262.4 |  | 312.4 |  | 362.4 |  | 412.4 |  | 316.24 | 16.69716
162.5 |  | 212.5 |  | 262.5 |  | 312.5 |  | 362.5 |  | 412.5 |  | 316.25 | 16.69582
162.6 |  | 212.6 |  | 262.6 |  | 312.6 |  | 362.6 |  | 412.6 |  | 316.26 | 16.69431
162.7 |  | 212.7 |  | 262.7 |  | 312.7 |  | 362.7 |  | 412.7 |  | 316.27 | 16.69308
162.8 |  | 212.8 |  | 262.8 |  | 312.8 |  | 362.8 |  | 412.8 |  | 316.28 | 16.69132
162.9 |  | 212.9 |  | 262.9 |  | 312.9 |  | 362.9 |  | 412.9 |  | 316.29 | 16.68985
163 |  | 213 |  | 263 |  | 313 |  | 363 |  | 413 |  | 316.3 | 16.68859
163.1 |  | 213.1 |  | 263.1 |  | 313.1 |  | 363.1 |  | 413.1 |  | 316.31 | 16.68739
163.2 |  | 213.2 |  | 263.2 |  | 313.2 |  | 363.2 |  | 413.2 |  | 316.32 | 16.68566
163.3 |  | 213.3 |  | 263.3 |  | 313.3 |  | 363.3 |  | 413.3 |  | 316.33 | 16.68449
163.4 |  | 213.4 |  | 263.4 |  | 313.4 |  | 363.4 |  | 413.4 |  | 316.34 | 16.68327
163.5 |  | 213.5 |  | 263.5 |  | 313.5 |  | 363.5 |  | 413.5 |  | 316.35 | 16.68228
163.6 |  | 213.6 |  | 263.6 |  | 313.6 |  | 363.6 |  | 413.6 |  | 316.36 | 16.68093
163.7 |  | 213.7 |  | 263.7 |  | 313.7 |  | 363.7 |  | 413.7 |  | 316.37 | 16.67968
163.8 |  | 213.8 |  | 263.8 |  | 313.8 |  | 363.8 |  | 413.8 |  | 316.38 | 16.67836
163.9 |  | 213.9 |  | 263.9 |  | 313.9 |  | 363.9 |  | 413.9 |  | 316.39 | 16.67741
164 |  | 214 |  | 264 |  | 314 |  | 364 |  | 414 |  | 316.4 | 16.67613
164.1 |  | 214.1 |  | 264.1 |  | 314.1 |  | 364.1 |  | 414.1 |  | 316.41 | 16.67516
164.2 |  | 214.2 |  | 264.2 |  | 314.2 |  | 364.2 |  | 414.2 |  | 316.42 | 16.674
164.3 |  | 214.3 |  | 264.3 |  | 314.3 |  | 364.3 |  | 414.3 |  | 316.43 | 16.67272
164.4 |  | 214.4 |  | 264.4 |  | 314.4 |  | 364.4 |  | 414.4 |  | 316.44 | 16.67127
164.5 |  | 214.5 |  | 264.5 |  | 314.5 |  | 364.5 |  | 414.5 |  | 316.45 | 16.67049
164.6 |  | 214.6 |  | 264.6 |  | 314.6 |  | 364.6 |  | 414.6 |  | 316.46 | 16.66908
164.7 |  | 214.7 |  | 264.7 |  | 314.7 |  | 364.7 |  | 414.7 |  | 316.47 | 16.66795
164.8 |  | 214.8 |  | 264.8 |  | 314.8 |  | 364.8 |  | 414.8 |  | 316.48 | 16.66646
164.9 |  | 214.9 |  | 264.9 |  | 314.9 |  | 364.9 |  | 414.9 |  | 316.49 | 16.66566
165 |  | 215 |  | 265 |  | 315 |  | 365 |  | 415 |  | 316.5 | 16.66439
165.1 |  | 215.1 |  | 265.1 |  | 315.1 |  | 365.1 |  | 415.1 |  | 316.51 | 16.66316
165.2 |  | 215.2 |  | 265.2 |  | 315.2 |  | 365.2 |  | 415.2 |  | 316.52 | 16.6619
165.3 |  | 215.3 |  | 265.3 |  | 315.3 |  | 365.3 |  | 415.3 |  | 316.53 | 16.66091
165.4 |  | 215.4 |  | 265.4 |  | 315.4 |  | 365.4 |  | 415.4 |  | 316.54 | 16.6595
165.5 |  | 215.5 |  | 265.5 |  | 315.5 |  | 365.5 |  | 415.5 |  | 316.55 | 16.65813
165.6 |  | 215.6 |  | 265.6 |  | 315.6 |  | 365.6 |  | 415.6 |  | 316.56 | 16.65672
165.7 |  | 215.7 |  | 265.7 |  | 315.7 |  | 365.7 |  | 415.7 |  | 316.57 | 16.6557
165.8 |  | 215.8 |  | 265.8 |  | 315.8 |  | 365.8 |  | 415.8 |  | 316.58 | 16.65423
165.9 |  | 215.9 |  | 265.9 |  | 315.9 |  | 365.9 |  | 415.9 |  | 316.59 | 16.65317
166 |  | 216 |  | 266 |  | 316 |  | 366 |  | 416 |  | 316.6 | 16.6519
166.1 |  | 216.1 |  | 266.1 |  | 316.1 |  | 366.1 |  | 416.1 |  | 316.61 | 16.65072
166.2 |  | 216.2 |  | 266.2 |  | 316.2 |  | 366.2 |  | 416.2 |  | 316.62 | 16.64872
166.3 |  | 216.3 |  | 266.3 |  | 316.3 |  | 366.3 |  | 416.3 |  | 316.63 | 16.64791
166.4 |  | 216.4 |  | 266.4 |  | 316.4 |  | 366.4 |  | 416.4 |  | 316.64 | 16.64654
166.5 |  | 216.5 |  | 266.5 |  | 316.5 |  | 366.5 |  | 416.5 |  | 316.65 | 16.64559
166.6 |  | 216.6 |  | 266.6 |  | 316.6 |  | 366.6 |  | 416.6 |  | 316.66 | 16.6432
166.7 |  | 216.7 |  | 266.7 |  | 316.7 |  | 366.7 |  | 416.7 |  | 316.67 | 16.64224
166.8 |  | 216.8 |  | 266.8 |  | 316.8 |  | 366.8 |  | 416.8 |  | 316.68 | 16.64092
166.9 |  | 216.9 |  | 266.9 |  | 316.9 |  | 366.9 |  | 416.9 |  | 316.69 | 16.63942
167 |  | 217 |  | 267 |  | 317 |  | 367 |  | 417 |  | 316.7 | 16.63801
167.1 |  | 217.1 |  | 267.1 |  | 317.1 |  | 367.1 |  | 417.1 |  | 316.71 | 16.63698
167.2 |  | 217.2 |  | 267.2 |  | 317.2 |  | 367.2 |  | 417.2 |  | 316.72 | 16.63531
167.3 |  | 217.3 |  | 267.3 |  | 317.3 |  | 367.3 |  | 417.3 |  | 316.73 | 16.63429
167.4 |  | 217.4 |  | 267.4 |  | 317.4 |  | 367.4 |  | 417.4 |  | 316.74 | 16.63274
167.5 |  | 217.5 |  | 267.5 |  | 317.5 |  | 367.5 |  | 417.5 |  | 316.75 | 16.63188
167.6 |  | 217.6 |  | 267.6 |  | 317.6 |  | 367.6 |  | 417.6 |  | 316.76 | 16.63051
167.7 |  | 217.7 |  | 267.7 |  | 317.7 |  | 367.7 |  | 417.7 |  | 316.77 | 16.62952
167.8 |  | 217.8 |  | 267.8 |  | 317.8 |  | 367.8 |  | 417.8 |  | 316.78 | 16.628
167.9 |  | 217.9 |  | 267.9 |  | 317.9 |  | 367.9 |  | 417.9 |  | 316.79 | 16.627
168 |  | 218 |  | 268 |  | 318 |  | 368 |  | 418 |  | 316.8 | 16.62508
168.1 |  | 218.1 |  | 268.1 |  | 318.1 |  | 368.1 |  | 418.1 |  | 316.81 | 16.62417
168.2 |  | 218.2 |  | 268.2 |  | 318.2 |  | 368.2 |  | 418.2 |  | 316.82 | 16.6229
168.3 |  | 218.3 |  | 268.3 |  | 318.3 |  | 368.3 |  | 418.3 |  | 316.83 | 16.62164
168.4 |  | 218.4 |  | 268.4 |  | 318.4 |  | 368.4 |  | 418.4 |  | 316.84 | 16.61989
168.5 |  | 218.5 |  | 268.5 |  | 318.5 |  | 368.5 |  | 418.5 |  | 316.85 | 16.61883
168.6 |  | 218.6 |  | 268.6 |  | 318.6 |  | 368.6 |  | 418.6 |  | 316.86 | 16.61755
168.7 |  | 218.7 |  | 268.7 |  | 318.7 |  | 368.7 |  | 418.7 |  | 316.87 | 16.61659
168.8 |  | 218.8 |  | 268.8 |  | 318.8 |  | 368.8 |  | 418.8 |  | 316.88 | 16.61512
168.9 |  | 218.9 |  | 268.9 |  | 318.9 |  | 368.9 |  | 418.9 |  | 316.89 | 16.61432
169 |  | 219 |  | 269 |  | 319 |  | 369 |  | 419 |  | 316.9 | 16.61281
169.1 |  | 219.1 |  | 269.1 |  | 319.1 |  | 369.1 |  | 419.1 |  | 316.91 | 16.61201
169.2 |  | 219.2 |  | 269.2 |  | 319.2 |  | 369.2 |  | 419.2 |  | 316.92 | 16.61064
169.3 |  | 219.3 |  | 269.3 |  | 319.3 |  | 369.3 |  | 419.3 |  | 316.93 | 16.60981
169.4 |  | 219.4 |  | 269.4 |  | 319.4 |  | 369.4 |  | 419.4 |  | 316.94 | 16.60856
169.5 |  | 219.5 |  | 269.5 |  | 319.5 |  | 369.5 |  | 419.5 |  | 316.95 | 16.60749
169.6 |  | 219.6 |  | 269.6 |  | 319.6 |  | 369.6 |  | 419.6 |  | 316.96 | 16.6058
169.7 |  | 219.7 |  | 269.7 |  | 319.7 |  | 369.7 |  | 419.7 |  | 316.97 | 16.60471
169.8 |  | 219.8 |  | 269.8 |  | 319.8 |  | 369.8 |  | 419.8 |  | 316.98 | 16.60324
169.9 |  | 219.9 |  | 269.9 |  | 319.9 |  | 369.9 |  | 419.9 |  | 316.99 | 16.60234
170 |  | 220 |  | 270 |  | 320 |  | 370 |  | 420 |  | 317 | 16.60063
170.1 |  | 220.1 |  | 270.1 |  | 320.1 |  | 370.1 |  | 420.1 |  | 317.01 | 16.59973
170.2 |  | 220.2 |  | 270.2 |  | 320.2 |  | 370.2 |  | 420.2 |  | 317.02 | 16.59803
170.3 |  | 220.3 |  | 270.3 |  | 320.3 |  | 370.3 |  | 420.3 |  | 317.03 | 16.59691
170.4 |  | 220.4 |  | 270.4 |  | 320.4 |  | 370.4 |  | 420.4 |  | 317.04 | 16.59521
170.5 |  | 220.5 |  | 270.5 |  | 320.5 |  | 370.5 |  | 420.5 |  | 317.05 | 16.59424
170.6 |  | 220.6 |  | 270.6 |  | 320.6 |  | 370.6 |  | 420.6 |  | 317.06 | 16.59265
170.7 |  | 220.7 |  | 270.7 |  | 320.7 |  | 370.7 |  | 420.7 |  | 317.07 | 16.59162
170.8 |  | 220.8 |  | 270.8 |  | 320.8 |  | 370.8 |  | 420.8 |  | 317.08 | 16.59028
170.9 |  | 220.9 |  | 270.9 |  | 320.9 |  | 370.9 |  | 420.9 |  | 317.09 | 16.58923
171 |  | 221 |  | 271 |  | 321 |  | 371 |  | 421 |  | 317.1 | 16.58765
171.1 |  | 221.1 |  | 271.1 |  | 321.1 |  | 371.1 |  | 421.1 |  | 317.11 | 16.58671
171.2 |  | 221.2 |  | 271.2 |  | 321.2 |  | 371.2 |  | 421.2 |  | 317.12 | 16.58554
171.3 |  | 221.3 |  | 271.3 |  | 321.3 |  | 371.3 |  | 421.3 |  | 317.13 | 16.58367
171.4 |  | 221.4 |  | 271.4 |  | 321.4 |  | 371.4 |  | 421.4 |  | 317.14 | 16.58155
171.5 |  | 221.5 |  | 271.5 |  | 321.5 |  | 371.5 |  | 421.5 |  | 317.15 | 16.58052
171.6 |  | 221.6 |  | 271.6 |  | 321.6 |  | 371.6 |  | 421.6 |  | 317.16 | 16.57887
171.7 |  | 221.7 |  | 271.7 |  | 321.7 |  | 371.7 |  | 421.7 |  | 317.17 | 16.57773
171.8 |  | 221.8 |  | 271.8 |  | 321.8 |  | 371.8 |  | 421.8 |  | 317.18 | 16.57612
171.9 |  | 221.9 |  | 271.9 |  | 321.9 |  | 371.9 |  | 421.9 |  | 317.19 | 16.57507
172 |  | 222 |  | 272 |  | 322 |  | 372 |  | 422 |  | 317.2 | 16.57382
172.1 |  | 222.1 |  | 272.1 |  | 322.1 |  | 372.1 |  | 422.1 |  | 317.21 | 16.57234
172.2 |  | 222.2 |  | 272.2 |  | 322.2 |  | 372.2 |  | 422.2 |  | 317.22 | 16.57111
172.3 |  | 222.3 |  | 272.3 |  | 322.3 |  | 372.3 |  | 422.3 |  | 317.23 | 16.56991
172.4 |  | 222.4 |  | 272.4 |  | 322.4 |  | 372.4 |  | 422.4 |  | 317.24 | 16.56858
172.5 |  | 222.5 |  | 272.5 |  | 322.5 |  | 372.5 |  | 422.5 |  | 317.25 | 16.56743
172.6 |  | 222.6 |  | 272.6 |  | 322.6 |  | 372.6 |  | 422.6 |  | 317.26 | 16.56596
172.7 |  | 222.7 |  | 272.7 |  | 322.7 |  | 372.7 |  | 422.7 |  | 317.27 | 16.56458
172.8 |  | 222.8 |  | 272.8 |  | 322.8 |  | 372.8 |  | 422.8 |  | 317.28 | 16.56333
172.9 |  | 222.9 |  | 272.9 |  | 322.9 |  | 372.9 |  | 422.9 |  | 317.29 | 16.56218
173 |  | 223 |  | 273 |  | 323 |  | 373 |  | 423 |  | 317.3 | 16.56112
173.1 |  | 223.1 |  | 273.1 |  | 323.1 |  | 373.1 |  | 423.1 |  | 317.31 | 16.55964
173.2 |  | 223.2 |  | 273.2 |  | 323.2 |  | 373.2 |  | 423.2 |  | 317.32 | 16.55831
173.3 |  | 223.3 |  | 273.3 |  | 323.3 |  | 373.3 |  | 423.3 |  | 317.33 | 16.55711
173.4 |  | 223.4 |  | 273.4 |  | 323.4 |  | 373.4 |  | 423.4 |  | 317.34 | 16.55573
173.5 |  | 223.5 |  | 273.5 |  | 323.5 |  | 373.5 |  | 423.5 |  | 317.35 | 16.55418
173.6 |  | 223.6 |  | 273.6 |  | 323.6 |  | 373.6 |  | 423.6 |  | 317.36 | 16.55275
173.7 |  | 223.7 |  | 273.7 |  | 323.7 |  | 373.7 |  | 423.7 |  | 317.37 | 16.55138
173.8 |  | 223.8 |  | 273.8 |  | 323.8 |  | 373.8 |  | 423.8 |  | 317.38 | 16.55024
173.9 |  | 223.9 |  | 273.9 |  | 323.9 |  | 373.9 |  | 423.9 |  | 317.39 | 16.54811
174 |  | 224 |  | 274 |  | 324 |  | 374 |  | 424 |  | 317.4 | 16.54668
174.1 |  | 224.1 |  | 274.1 |  | 324.1 |  | 374.1 |  | 424.1 |  | 317.41 | 16.54524
174.2 |  | 224.2 |  | 274.2 |  | 324.2 |  | 374.2 |  | 424.2 |  | 317.42 | 16.54378
174.3 |  | 224.3 |  | 274.3 |  | 324.3 |  | 374.3 |  | 424.3 |  | 317.43 | 16.54231
174.4 |  | 224.4 |  | 274.4 |  | 324.4 |  | 374.4 |  | 424.4 |  | 317.44 | 16.54111
174.5 |  | 224.5 |  | 274.5 |  | 324.5 |  | 374.5 |  | 424.5 |  | 317.45 | 16.5389
174.6 |  | 224.6 |  | 274.6 |  | 324.6 |  | 374.6 |  | 424.6 |  | 317.46 | 16.53765
174.7 |  | 224.7 |  | 274.7 |  | 324.7 |  | 374.7 |  | 424.7 |  | 317.47 | 16.53609
174.8 |  | 224.8 |  | 274.8 |  | 324.8 |  | 374.8 |  | 424.8 |  | 317.48 | 16.53467
174.9 |  | 224.9 |  | 274.9 |  | 324.9 |  | 374.9 |  | 424.9 |  | 317.49 | 16.5331
175 |  | 225 |  | 275 |  | 325 |  | 375 |  | 425 |  | 317.5 | 16.53203
175.1 |  | 225.1 |  | 275.1 |  | 325.1 |  | 375.1 |  | 425.1 |  | 317.51 | 16.52966
175.2 |  | 225.2 |  | 275.2 |  | 325.2 |  | 375.2 |  | 425.2 |  | 317.52 | 16.5283
175.3 |  | 225.3 |  | 275.3 |  | 325.3 |  | 375.3 |  | 425.3 |  | 317.53 | 16.52493
175.4 |  | 225.4 |  | 275.4 |  | 325.4 |  | 375.4 |  | 425.4 |  | 317.54 | 16.52304
175.5 |  | 225.5 |  | 275.5 |  | 325.5 |  | 375.5 |  | 425.5 |  | 317.55 | 16.5213
175.6 |  | 225.6 |  | 275.6 |  | 325.6 |  | 375.6 |  | 425.6 |  | 317.56 | 16.51966
175.7 |  | 225.7 |  | 275.7 |  | 325.7 |  | 375.7 |  | 425.7 |  | 317.57 | 16.51746
175.8 |  | 225.8 |  | 275.8 |  | 325.8 |  | 375.8 |  | 425.8 |  | 317.58 | 16.51618
175.9 |  | 225.9 |  | 275.9 |  | 325.9 |  | 375.9 |  | 425.9 |  | 317.59 | 16.51466
176 |  | 226 |  | 276 |  | 326 |  | 376 |  | 426 |  | 317.6 | 16.51365
176.1 |  | 226.1 |  | 276.1 |  | 326.1 |  | 376.1 |  | 426.1 |  | 317.61 | 16.51206
176.2 |  | 226.2 |  | 276.2 |  | 326.2 |  | 376.2 |  | 426.2 |  | 317.62 | 16.51078
176.3 |  | 226.3 |  | 276.3 |  | 326.3 |  | 376.3 |  | 426.3 |  | 317.63 | 16.50874
176.4 |  | 226.4 |  | 276.4 |  | 326.4 |  | 376.4 |  | 426.4 |  | 317.64 | 16.50788
176.5 |  | 226.5 |  | 276.5 |  | 326.5 |  | 376.5 |  | 426.5 |  | 317.65 | 16.50521
176.6 |  | 226.6 |  | 276.6 |  | 326.6 |  | 376.6 |  | 426.6 |  | 317.66 | 16.50369
176.7 |  | 226.7 |  | 276.7 |  | 326.7 |  | 376.7 |  | 426.7 |  | 317.67 | 16.50268
176.8 |  | 226.8 |  | 276.8 |  | 326.8 |  | 376.8 |  | 426.8 |  | 317.68 | 16.50142
176.9 |  | 226.9 |  | 276.9 |  | 326.9 |  | 376.9 |  | 426.9 |  | 317.69 | 16.50025
177 |  | 227 |  | 277 |  | 327 |  | 377 |  | 427 |  | 317.7 | 16.49915
177.1 |  | 227.1 |  | 277.1 |  | 327.1 |  | 377.1 |  | 427.1 |  | 317.71 | 16.49766
177.2 |  | 227.2 |  | 277.2 |  | 327.2 |  | 377.2 |  | 427.2 |  | 317.72 | 16.49679
177.3 |  | 227.3 |  | 277.3 |  | 327.3 |  | 377.3 |  | 427.3 |  | 317.73 | 16.49593
177.4 |  | 227.4 |  | 277.4 |  | 327.4 |  | 377.4 |  | 427.4 |  | 317.74 | 16.49512
177.5 |  | 227.5 |  | 277.5 |  | 327.5 |  | 377.5 |  | 427.5 |  | 317.75 | 16.49209
177.6 |  | 227.6 |  | 277.6 |  | 327.6 |  | 377.6 |  | 427.6 |  | 317.76 | 16.49084
177.7 |  | 227.7 |  | 277.7 |  | 327.7 |  | 377.7 |  | 427.7 |  | 317.77 | 16.49016
177.8 |  | 227.8 |  | 277.8 |  | 327.8 |  | 377.8 |  | 427.8 |  | 317.78 | 16.48919
177.9 |  | 227.9 |  | 277.9 |  | 327.9 |  | 377.9 |  | 427.9 |  | 317.79 | 16.48633
178 |  | 228 |  | 278 |  | 328 |  | 378 |  | 428 |  | 317.8 | 16.48539
178.1 |  | 228.1 |  | 278.1 |  | 328.1 |  | 378.1 |  | 428.1 |  | 317.81 | 16.4847
178.2 |  | 228.2 |  | 278.2 |  | 328.2 |  | 378.2 |  | 428.2 |  | 317.82 | 16.48415
178.3 |  | 228.3 |  | 278.3 |  | 328.3 |  | 378.3 |  | 428.3 |  | 317.83 | 16.48331
178.4 |  | 228.4 |  | 278.4 |  | 328.4 |  | 378.4 |  | 428.4 |  | 317.84 | 16.48235
178.5 |  | 228.5 |  | 278.5 |  | 328.5 |  | 378.5 |  | 428.5 |  | 317.85 | 16.48165
178.6 |  | 228.6 |  | 278.6 |  | 328.6 |  | 378.6 |  | 428.6 |  | 317.86 | 16.48044
178.7 |  | 228.7 |  | 278.7 |  | 328.7 |  | 378.7 |  | 428.7 |  | 317.87 | 16.47978
178.8 |  | 228.8 |  | 278.8 |  | 328.8 |  | 378.8 |  | 428.8 |  | 317.88 | 16.47915
178.9 |  | 228.9 |  | 278.9 |  | 328.9 |  | 378.9 |  | 428.9 |  | 317.89 | 16.47871
179 |  | 229 |  | 279 |  | 329 |  | 379 |  | 429 |  | 317.9 | 16.47799
179.1 |  | 229.1 |  | 279.1 |  | 329.1 |  | 379.1 |  | 429.1 |  | 317.91 | 16.47669
179.2 |  | 229.2 |  | 279.2 |  | 329.2 |  | 379.2 |  | 429.2 |  | 317.92 | 16.47591
179.3 |  | 229.3 |  | 279.3 |  | 329.3 |  | 379.3 |  | 429.3 |  | 317.93 | 16.47524
179.4 |  | 229.4 |  | 279.4 |  | 329.4 |  | 379.4 |  | 429.4 |  | 317.94 | 16.4744
179.5 |  | 229.5 |  | 279.5 |  | 329.5 |  | 379.5 |  | 429.5 |  | 317.95 | 16.47301
179.6 |  | 229.6 |  | 279.6 |  | 329.6 |  | 379.6 |  | 429.6 |  | 317.96 | 16.4721
179.7 |  | 229.7 |  | 279.7 |  | 329.7 |  | 379.7 |  | 429.7 |  | 317.97 | 16.47055
179.8 |  | 229.8 |  | 279.8 |  | 329.8 |  | 379.8 |  | 429.8 |  | 317.98 | 16.46985
179.9 |  | 229.9 |  | 279.9 |  | 329.9 |  | 379.9 |  | 429.9 |  | 317.99 | 16.46899
180 |  | 230 |  | 280 |  | 330 |  | 380 |  | 430 |  | 318 | 16.46844
180.1 |  | 230.1 |  | 280.1 |  | 330.1 |  | 380.1 |  | 430.1 |  | 318.01 | 16.46771
180.2 |  | 230.2 |  | 280.2 |  | 330.2 |  | 380.2 |  | 430.2 |  | 318.02 | 16.46722
180.3 |  | 230.3 |  | 280.3 |  | 330.3 |  | 380.3 |  | 430.3 |  | 318.03 | 16.46547
180.4 |  | 230.4 |  | 280.4 |  | 330.4 |  | 380.4 |  | 430.4 |  | 318.04 | 16.46472
180.5 |  | 230.5 |  | 280.5 |  | 330.5 |  | 380.5 |  | 430.5 |  | 318.05 | 16.46169
180.6 |  | 230.6 |  | 280.6 |  | 330.6 |  | 380.6 |  | 430.6 |  | 318.06 | 16.46035
180.7 |  | 230.7 |  | 280.7 |  | 330.7 |  | 380.7 |  | 430.7 |  | 318.07 | 16.45911
180.8 |  | 230.8 |  | 280.8 |  | 330.8 |  | 380.8 |  | 430.8 |  | 318.08 | 16.45827
180.9 |  | 230.9 |  | 280.9 |  | 330.9 |  | 380.9 |  | 430.9 |  | 318.09 | 16.4564
181 |  | 231 |  | 281 |  | 331 |  | 381 |  | 431 |  | 318.1 | 16.45567
181.1 |  | 231.1 |  | 281.1 |  | 331.1 |  | 381.1 |  | 431.1 |  | 318.11 | 16.45465
181.2 |  | 231.2 |  | 281.2 |  | 331.2 |  | 381.2 |  | 431.2 |  | 318.12 | 16.45388
181.3 |  | 231.3 |  | 281.3 |  | 331.3 |  | 381.3 |  | 431.3 |  | 318.13 | 16.45278
181.4 |  | 231.4 |  | 281.4 |  | 331.4 |  | 381.4 |  | 431.4 |  | 318.14 | 16.45224
181.5 |  | 231.5 |  | 281.5 |  | 331.5 |  | 381.5 |  | 431.5 |  | 318.15 | 16.45043
181.6 |  | 231.6 |  | 281.6 |  | 331.6 |  | 381.6 |  | 431.6 |  | 318.16 | 16.44935
181.7 |  | 231.7 |  | 281.7 |  | 331.7 |  | 381.7 |  | 431.7 |  | 318.17 | 16.44752
181.8 |  | 231.8 |  | 281.8 |  | 331.8 |  | 381.8 |  | 431.8 |  | 318.18 | 16.44672
181.9 |  | 231.9 |  | 281.9 |  | 331.9 |  | 381.9 |  | 431.9 |  | 318.19 | 16.44607
182 |  | 232 |  | 282 |  | 332 |  | 382 |  | 432 |  | 318.2 | 16.44543
182.1 |  | 232.1 |  | 282.1 |  | 332.1 |  | 382.1 |  | 432.1 |  | 318.21 | 16.44447
182.2 |  | 232.2 |  | 282.2 |  | 332.2 |  | 382.2 |  | 432.2 |  | 318.22 | 16.44397
182.3 |  | 232.3 |  | 282.3 |  | 332.3 |  | 382.3 |  | 432.3 |  | 318.23 | 16.44267
182.4 |  | 232.4 |  | 282.4 |  | 332.4 |  | 382.4 |  | 432.4 |  | 318.24 | 16.44209
182.5 |  | 232.5 |  | 282.5 |  | 332.5 |  | 382.5 |  | 432.5 |  | 318.25 | 16.44114
182.6 |  | 232.6 |  | 282.6 |  | 332.6 |  | 382.6 |  | 432.6 |  | 318.26 | 16.44057
182.7 |  | 232.7 |  | 282.7 |  | 332.7 |  | 382.7 |  | 432.7 |  | 318.27 | 16.43741
182.8 |  | 232.8 |  | 282.8 |  | 332.8 |  | 382.8 |  | 432.8 |  | 318.28 | 16.43625
182.9 |  | 232.9 |  | 282.9 |  | 332.9 |  | 382.9 |  | 432.9 |  | 318.29 | 16.4355
183 |  | 233 |  | 283 |  | 333 |  | 383 |  | 433 |  | 318.3 | 16.43461
183.1 |  | 233.1 |  | 283.1 |  | 333.1 |  | 383.1 |  | 433.1 |  | 318.31 | 16.43181
183.2 |  | 233.2 |  | 283.2 |  | 333.2 |  | 383.2 |  | 433.2 |  | 318.32 | 16.43075
183.3 |  | 233.3 |  | 283.3 |  | 333.3 |  | 383.3 |  | 433.3 |  | 318.33 | 16.42992
183.4 |  | 233.4 |  | 283.4 |  | 333.4 |  | 383.4 |  | 433.4 |  | 318.34 | 16.429
183.5 |  | 233.5 |  | 283.5 |  | 333.5 |  | 383.5 |  | 433.5 |  | 318.35 | 16.42813
183.6 |  | 233.6 |  | 283.6 |  | 333.6 |  | 383.6 |  | 433.6 |  | 318.36 | 16.42679
183.7 |  | 233.7 |  | 283.7 |  | 333.7 |  | 383.7 |  | 433.7 |  | 318.37 | 16.42575
183.8 |  | 233.8 |  | 283.8 |  | 333.8 |  | 383.8 |  | 433.8 |  | 318.38 | 16.42401
183.9 |  | 233.9 |  | 283.9 |  | 333.9 |  | 383.9 |  | 433.9 |  | 318.39 | 16.42301
184 |  | 234 |  | 284 |  | 334 |  | 384 |  | 434 |  | 318.4 | 16.42227
184.1 |  | 234.1 |  | 284.1 |  | 334.1 |  | 384.1 |  | 434.1 |  | 318.41 | 16.42138
184.2 |  | 234.2 |  | 284.2 |  | 334.2 |  | 384.2 |  | 434.2 |  | 318.42 | 16.42033
184.3 |  | 234.3 |  | 284.3 |  | 334.3 |  | 384.3 |  | 434.3 |  | 318.43 | 16.41978
184.4 |  | 234.4 |  | 284.4 |  | 334.4 |  | 384.4 |  | 434.4 |  | 318.44 | 16.41864
184.5 |  | 234.5 |  | 284.5 |  | 334.5 |  | 384.5 |  | 434.5 |  | 318.45 | 16.41771
184.6 |  | 234.6 |  | 284.6 |  | 334.6 |  | 384.6 |  | 434.6 |  | 318.46 | 16.41666
184.7 |  | 234.7 |  | 284.7 |  | 334.7 |  | 384.7 |  | 434.7 |  | 318.47 | 16.41544
184.8 |  | 234.8 |  | 284.8 |  | 334.8 |  | 384.8 |  | 434.8 |  | 318.48 | 16.41421
184.9 |  | 234.9 |  | 284.9 |  | 334.9 |  | 384.9 |  | 434.9 |  | 318.49 | 16.41333
185 |  | 235 |  | 285 |  | 335 |  | 385 |  | 435 |  | 318.5 | 16.41252
185.1 |  | 235.1 |  | 285.1 |  | 335.1 |  | 385.1 |  | 435.1 |  | 318.51 | 16.41184
185.2 |  | 235.2 |  | 285.2 |  | 335.2 |  | 385.2 |  | 435.2 |  | 318.52 | 16.41108
185.3 |  | 235.3 |  | 285.3 |  | 335.3 |  | 385.3 |  | 435.3 |  | 318.53 | 16.41038
185.4 |  | 235.4 |  | 285.4 |  | 335.4 |  | 385.4 |  | 435.4 |  | 318.54 | 16.40954
185.5 |  | 235.5 |  | 285.5 |  | 335.5 |  | 385.5 |  | 435.5 |  | 318.55 | 16.40875
185.6 |  | 235.6 |  | 285.6 |  | 335.6 |  | 385.6 |  | 435.6 |  | 318.56 | 16.40754
185.7 |  | 235.7 |  | 285.7 |  | 335.7 |  | 385.7 |  | 435.7 |  | 318.57 | 16.40647
185.8 |  | 235.8 |  | 285.8 |  | 335.8 |  | 385.8 |  | 435.8 |  | 318.58 | 16.40537
185.9 |  | 235.9 |  | 285.9 |  | 335.9 |  | 385.9 |  | 435.9 |  | 318.59 | 16.40455
186 |  | 236 |  | 286 |  | 336 |  | 386 |  | 436 |  | 318.6 | 16.40351
186.1 |  | 236.1 |  | 286.1 |  | 336.1 |  | 386.1 |  | 436.1 |  | 318.61 | 16.40242
186.2 |  | 236.2 |  | 286.2 |  | 336.2 |  | 386.2 |  | 436.2 |  | 318.62 | 16.4015
186.3 |  | 236.3 |  | 286.3 |  | 336.3 |  | 386.3 |  | 436.3 |  | 318.63 | 16.40061
186.4 |  | 236.4 |  | 286.4 |  | 336.4 |  | 386.4 |  | 436.4 |  | 318.64 | 16.3995
186.5 |  | 236.5 |  | 286.5 |  | 336.5 |  | 386.5 |  | 436.5 |  | 318.65 | 16.39855
186.6 |  | 236.6 |  | 286.6 |  | 336.6 |  | 386.6 |  | 436.6 |  | 318.66 | 16.39757
186.7 |  | 236.7 |  | 286.7 |  | 336.7 |  | 386.7 |  | 436.7 |  | 318.67 | 16.39651
186.8 |  | 236.8 |  | 286.8 |  | 336.8 |  | 386.8 |  | 436.8 |  | 318.68 | 16.39502
186.9 |  | 236.9 |  | 286.9 |  | 336.9 |  | 386.9 |  | 436.9 |  | 318.69 | 16.3939
187 |  | 237 |  | 287 |  | 337 |  | 387 |  | 437 |  | 318.7 | 16.39304
187.1 |  | 237.1 |  | 287.1 |  | 337.1 |  | 387.1 |  | 437.1 |  | 318.71 | 16.39185
187.2 |  | 237.2 |  | 287.2 |  | 337.2 |  | 387.2 |  | 437.2 |  | 318.72 | 16.39081
187.3 |  | 237.3 |  | 287.3 |  | 337.3 |  | 387.3 |  | 437.3 |  | 318.73 | 16.38975
187.4 |  | 237.4 |  | 287.4 |  | 337.4 |  | 387.4 |  | 437.4 |  | 318.74 | 16.38882
187.5 |  | 237.5 |  | 287.5 |  | 337.5 |  | 387.5 |  | 437.5 |  | 318.75 | 16.38753
187.6 |  | 237.6 |  | 287.6 |  | 337.6 |  | 387.6 |  | 437.6 |  | 318.76 | 16.38608
187.7 |  | 237.7 |  | 287.7 |  | 337.7 |  | 387.7 |  | 437.7 |  | 318.77 | 16.38409
187.8 |  | 237.8 |  | 287.8 |  | 337.8 |  | 387.8 |  | 437.8 |  | 318.78 | 16.38309
187.9 |  | 237.9 |  | 287.9 |  | 337.9 |  | 387.9 |  | 437.9 |  | 318.79 | 16.3814
188 |  | 238 |  | 288 |  | 338 |  | 388 |  | 438 |  | 318.8 | 16.38026
188.1 |  | 238.1 |  | 288.1 |  | 338.1 |  | 388.1 |  | 438.1 |  | 318.81 | 16.37891
188.2 |  | 238.2 |  | 288.2 |  | 338.2 |  | 388.2 |  | 438.2 |  | 318.82 | 16.37779
188.3 |  | 238.3 |  | 288.3 |  | 338.3 |  | 388.3 |  | 438.3 |  | 318.83 | 16.3763
188.4 |  | 238.4 |  | 288.4 |  | 338.4 |  | 388.4 |  | 438.4 |  | 318.84 | 16.37536
188.5 |  | 238.5 |  | 288.5 |  | 338.5 |  | 388.5 |  | 438.5 |  | 318.85 | 16.37405
188.6 |  | 238.6 |  | 288.6 |  | 338.6 |  | 388.6 |  | 438.6 |  | 318.86 | 16.37283
188.7 |  | 238.7 |  | 288.7 |  | 338.7 |  | 388.7 |  | 438.7 |  | 318.87 | 16.37114
188.8 |  | 238.8 |  | 288.8 |  | 338.8 |  | 388.8 |  | 438.8 |  | 318.88 | 16.37006
188.9 |  | 238.9 |  | 288.9 |  | 338.9 |  | 388.9 |  | 438.9 |  | 318.89 | 16.36882
189 |  | 239 |  | 289 |  | 339 |  | 389 |  | 439 |  | 318.9 | 16.36748
189.1 |  | 239.1 |  | 289.1 |  | 339.1 |  | 389.1 |  | 439.1 |  | 318.91 | 16.36605
189.2 |  | 239.2 |  | 289.2 |  | 339.2 |  | 389.2 |  | 439.2 |  | 318.92 | 16.36517
189.3 |  | 239.3 |  | 289.3 |  | 339.3 |  | 389.3 |  | 439.3 |  | 318.93 | 16.36386
189.4 |  | 239.4 |  | 289.4 |  | 339.4 |  | 389.4 |  | 439.4 |  | 318.94 | 16.3631
189.5 |  | 239.5 |  | 289.5 |  | 339.5 |  | 389.5 |  | 439.5 |  | 318.95 | 16.36159
189.6 |  | 239.6 |  | 289.6 |  | 339.6 |  | 389.6 |  | 439.6 |  | 318.96 | 16.36028
189.7 |  | 239.7 |  | 289.7 |  | 339.7 |  | 389.7 |  | 439.7 |  | 318.97 | 16.35883
189.8 |  | 239.8 |  | 289.8 |  | 339.8 |  | 389.8 |  | 439.8 |  | 318.98 | 16.35793
189.9 |  | 239.9 |  | 289.9 |  | 339.9 |  | 389.9 |  | 439.9 |  | 318.99 | 16.35663
190 |  | 240 |  | 290 |  | 340 |  | 390 |  | 440 |  | 319 | 16.35584
190.1 |  | 240.1 |  | 290.1 |  | 340.1 |  | 390.1 |  | 440.1 |  | 319.01 | 16.3545
190.2 |  | 240.2 |  | 290.2 |  | 340.2 |  | 390.2 |  | 440.2 |  | 319.02 | 16.35375
190.3 |  | 240.3 |  | 290.3 |  | 340.3 |  | 390.3 |  | 440.3 |  | 319.03 | 16.35259
190.4 |  | 240.4 |  | 290.4 |  | 340.4 |  | 390.4 |  | 440.4 |  | 319.04 | 16.35191
190.5 |  | 240.5 |  | 290.5 |  | 340.5 |  | 390.5 |  | 440.5 |  | 319.05 | 16.35083
190.6 |  | 240.6 |  | 290.6 |  | 340.6 |  | 390.6 |  | 440.6 |  | 319.06 | 16.35011
190.7 |  | 240.7 |  | 290.7 |  | 340.7 |  | 390.7 |  | 440.7 |  | 319.07 | 16.34883
190.8 |  | 240.8 |  | 290.8 |  | 340.8 |  | 390.8 |  | 440.8 |  | 319.08 | 16.3481
190.9 |  | 240.9 |  | 290.9 |  | 340.9 |  | 390.9 |  | 440.9 |  | 319.09 | 16.34692
191 |  | 241 |  | 291 |  | 341 |  | 391 |  | 441 |  | 319.1 | 16.34623
191.1 |  | 241.1 |  | 291.1 |  | 341.1 |  | 391.1 |  | 441.1 |  | 319.11 | 16.3448
191.2 |  | 241.2 |  | 291.2 |  | 341.2 |  | 391.2 |  | 441.2 |  | 319.12 | 16.34423
191.3 |  | 241.3 |  | 291.3 |  | 341.3 |  | 391.3 |  | 441.3 |  | 319.13 | 16.34298
191.4 |  | 241.4 |  | 291.4 |  | 341.4 |  | 391.4 |  | 441.4 |  | 319.14 | 16.34256
191.5 |  | 241.5 |  | 291.5 |  | 341.5 |  | 391.5 |  | 441.5 |  | 319.15 | 16.34088
191.6 |  | 241.6 |  | 291.6 |  | 341.6 |  | 391.6 |  | 441.6 |  | 319.16 | 16.34026
191.7 |  | 241.7 |  | 291.7 |  | 341.7 |  | 391.7 |  | 441.7 |  | 319.17 | 16.3391
191.8 |  | 241.8 |  | 291.8 |  | 341.8 |  | 391.8 |  | 441.8 |  | 319.18 | 16.3385
191.9 |  | 241.9 |  | 291.9 |  | 341.9 |  | 391.9 |  | 441.9 |  | 319.19 | 16.33725
192 |  | 242 |  | 292 |  | 342 |  | 392 |  | 442 |  | 319.2 | 16.33669
192.1 |  | 242.1 |  | 292.1 |  | 342.1 |  | 392.1 |  | 442.1 |  | 319.21 | 16.33553
192.2 |  | 242.2 |  | 292.2 |  | 342.2 |  | 392.2 |  | 442.2 |  | 319.22 | 16.33507
192.3 |  | 242.3 |  | 292.3 |  | 342.3 |  | 392.3 |  | 442.3 |  | 319.23 | 16.33382
192.4 |  | 242.4 |  | 292.4 |  | 342.4 |  | 392.4 |  | 442.4 |  | 319.24 | 16.33312
192.5 |  | 242.5 |  | 292.5 |  | 342.5 |  | 392.5 |  | 442.5 |  | 319.25 | 16.33181
192.6 |  | 242.6 |  | 292.6 |  | 342.6 |  | 392.6 |  | 442.6 |  | 319.26 | 16.3312
192.7 |  | 242.7 |  | 292.7 |  | 342.7 |  | 392.7 |  | 442.7 |  | 319.27 | 16.3299
192.8 |  | 242.8 |  | 292.8 |  | 342.8 |  | 392.8 |  | 442.8 |  | 319.28 | 16.32866
192.9 |  | 242.9 |  | 292.9 |  | 342.9 |  | 392.9 |  | 442.9 |  | 319.29 | 16.32584
193 |  | 243 |  | 293 |  | 343 |  | 393 |  | 443 |  | 319.3 | 16.32514
193.1 |  | 243.1 |  | 293.1 |  | 343.1 |  | 393.1 |  | 443.1 |  | 319.31 | 16.32263
193.2 |  | 243.2 |  | 293.2 |  | 343.2 |  | 393.2 |  | 443.2 |  | 319.32 | 16.32175
193.3 |  | 243.3 |  | 293.3 |  | 343.3 |  | 393.3 |  | 443.3 |  | 319.33 | 16.32045
193.4 |  | 243.4 |  | 293.4 |  | 343.4 |  | 393.4 |  | 443.4 |  | 319.34 | 16.31973
193.5 |  | 243.5 |  | 293.5 |  | 343.5 |  | 393.5 |  | 443.5 |  | 319.35 | 16.31827
193.6 |  | 243.6 |  | 293.6 |  | 343.6 |  | 393.6 |  | 443.6 |  | 319.36 | 16.31719
193.7 |  | 243.7 |  | 293.7 |  | 343.7 |  | 393.7 |  | 443.7 |  | 319.37 | 16.31571
193.8 |  | 243.8 |  | 293.8 |  | 343.8 |  | 393.8 |  | 443.8 |  | 319.38 | 16.31354
193.9 |  | 243.9 |  | 293.9 |  | 343.9 |  | 393.9 |  | 443.9 |  | 319.39 | 16.31165
194 |  | 244 |  | 294 |  | 344 |  | 394 |  | 444 |  | 319.4 | 16.31007
194.1 |  | 244.1 |  | 294.1 |  | 344.1 |  | 394.1 |  | 444.1 |  | 319.41 | 16.30845
194.2 |  | 244.2 |  | 294.2 |  | 344.2 |  | 394.2 |  | 444.2 |  | 319.42 | 16.30728
194.3 |  | 244.3 |  | 294.3 |  | 344.3 |  | 394.3 |  | 444.3 |  | 319.43 | 16.30599
194.4 |  | 244.4 |  | 294.4 |  | 344.4 |  | 394.4 |  | 444.4 |  | 319.44 | 16.30441
194.5 |  | 244.5 |  | 294.5 |  | 344.5 |  | 394.5 |  | 444.5 |  | 319.45 | 16.30299
194.6 |  | 244.6 |  | 294.6 |  | 344.6 |  | 394.6 |  | 444.6 |  | 319.46 | 16.30173
194.7 |  | 244.7 |  | 294.7 |  | 344.7 |  | 394.7 |  | 444.7 |  | 319.47 | 16.30003
194.8 |  | 244.8 |  | 294.8 |  | 344.8 |  | 394.8 |  | 444.8 |  | 319.48 | 16.29872
194.9 |  | 244.9 |  | 294.9 |  | 344.9 |  | 394.9 |  | 444.9 |  | 319.49 | 16.29757
195 |  | 245 |  | 295 |  | 345 |  | 395 |  | 445 |  | 319.5 | 16.29505
195.1 |  | 245.1 |  | 295.1 |  | 345.1 |  | 395.1 |  | 445.1 |  | 319.51 | 16.29371
195.2 |  | 245.2 |  | 295.2 |  | 345.2 |  | 395.2 |  | 445.2 |  | 319.52 | 16.29117
195.3 |  | 245.3 |  | 295.3 |  | 345.3 |  | 395.3 |  | 445.3 |  | 319.53 | 16.28991
195.4 |  | 245.4 |  | 295.4 |  | 345.4 |  | 395.4 |  | 445.4 |  | 319.54 | 16.28873
195.5 |  | 245.5 |  | 295.5 |  | 345.5 |  | 395.5 |  | 445.5 |  | 319.55 | 16.28734
195.6 |  | 245.6 |  | 295.6 |  | 345.6 |  | 395.6 |  | 445.6 |  | 319.56 | 16.28053
195.7 |  | 245.7 |  | 295.7 |  | 345.7 |  | 395.7 |  | 445.7 |  | 319.57 | 16.27962
195.8 |  | 245.8 |  | 295.8 |  | 345.8 |  | 395.8 |  | 445.8 |  | 319.58 | 16.27518
195.9 |  | 245.9 |  | 295.9 |  | 345.9 |  | 395.9 |  | 445.9 |  | 319.59 | 16.27324
196 |  | 246 |  | 296 |  | 346 |  | 396 |  | 446 |  | 319.6 | 16.26994
196.1 |  | 246.1 |  | 296.1 |  | 346.1 |  | 396.1 |  | 446.1 |  | 319.61 | 16.26859
196.2 |  | 246.2 |  | 296.2 |  | 346.2 |  | 396.2 |  | 446.2 |  | 319.62 | 16.26639
196.3 |  | 246.3 |  | 296.3 |  | 346.3 |  | 396.3 |  | 446.3 |  | 319.63 | 16.26487
196.4 |  | 246.4 |  | 296.4 |  | 346.4 |  | 396.4 |  | 446.4 |  | 319.64 | 16.26365
196.5 |  | 246.5 |  | 296.5 |  | 346.5 |  | 396.5 |  | 446.5 |  | 319.65 | 16.26232
196.6 |  | 246.6 |  | 296.6 |  | 346.6 |  | 396.6 |  | 446.6 |  | 319.66 | 16.25966
196.7 |  | 246.7 |  | 296.7 |  | 346.7 |  | 396.7 |  | 446.7 |  | 319.67 | 16.25815
196.8 |  | 246.8 |  | 296.8 |  | 346.8 |  | 396.8 |  | 446.8 |  | 319.68 | 16.2563
196.9 |  | 246.9 |  | 296.9 |  | 346.9 |  | 396.9 |  | 446.9 |  | 319.69 | 16.25479
197 |  | 247 |  | 297 |  | 347 |  | 397 |  | 447 |  | 319.7 | 16.25302
197.1 |  | 247.1 |  | 297.1 |  | 347.1 |  | 397.1 |  | 447.1 |  | 319.71 | 16.252
197.2 |  | 247.2 |  | 297.2 |  | 347.2 |  | 397.2 |  | 447.2 |  | 319.72 | 16.25095
197.3 |  | 247.3 |  | 297.3 |  | 347.3 |  | 397.3 |  | 447.3 |  | 319.73 | 16.24998
197.4 |  | 247.4 |  | 297.4 |  | 347.4 |  | 397.4 |  | 447.4 |  | 319.74 | 16.2492
197.5 |  | 247.5 |  | 297.5 |  | 347.5 |  | 397.5 |  | 447.5 |  | 319.75 | 16.24857
197.6 |  | 247.6 |  | 297.6 |  | 347.6 |  | 397.6 |  | 447.6 |  | 319.76 | 16.24735
197.7 |  | 247.7 |  | 297.7 |  | 347.7 |  | 397.7 |  | 447.7 |  | 319.77 | 16.24666
197.8 |  | 247.8 |  | 297.8 |  | 347.8 |  | 397.8 |  | 447.8 |  | 319.78 | 16.24547
197.9 |  | 247.9 |  | 297.9 |  | 347.9 |  | 397.9 |  | 447.9 |  | 319.79 | 16.24462
198 |  | 248 |  | 298 |  | 348 |  | 398 |  | 448 |  | 319.8 | 16.24416
198.1 |  | 248.1 |  | 298.1 |  | 348.1 |  | 398.1 |  | 448.1 |  | 319.81 | 16.24263
198.2 |  | 248.2 |  | 298.2 |  | 348.2 |  | 398.2 |  | 448.2 |  | 319.82 | 16.24252
198.3 |  | 248.3 |  | 298.3 |  | 348.3 |  | 398.3 |  | 448.3 |  | 319.83 | 16.24085
198.4 |  | 248.4 |  | 298.4 |  | 348.4 |  | 398.4 |  | 448.4 |  | 319.84 | 16.24099
198.5 |  | 248.5 |  | 298.5 |  | 348.5 |  | 398.5 |  | 448.5 |  | 319.85 | 16.23876
198.6 |  | 248.6 |  | 298.6 |  | 348.6 |  | 398.6 |  | 448.6 |  | 319.86 | 16.23902
198.7 |  | 248.7 |  | 298.7 |  | 348.7 |  | 398.7 |  | 448.7 |  | 319.87 | 16.23866
198.8 |  | 248.8 |  | 298.8 |  | 348.8 |  | 398.8 |  | 448.8 |  | 319.88 | 16.23887
198.9 |  | 248.9 |  | 298.9 |  | 348.9 |  | 398.9 |  | 448.9 |  | 319.89 | 16.23812
199 |  | 249 |  | 299 |  | 349 |  | 399 |  | 449 |  | 319.9 | 16.23741
199.1 |  | 249.1 |  | 299.1 |  | 349.1 |  | 399.1 |  | 449.1 |  | 319.91 | 16.23681
199.2 |  | 249.2 |  | 299.2 |  | 349.2 |  | 399.2 |  | 449.2 |  | 319.92 | 16.23682
199.3 |  | 249.3 |  | 299.3 |  | 349.3 |  | 399.3 |  | 449.3 |  | 319.93 | 16.23421
199.4 |  | 249.4 |  | 299.4 |  | 349.4 |  | 399.4 |  | 449.4 |  | 319.94 | 16.23466
199.5 |  | 249.5 |  | 299.5 |  | 349.5 |  | 399.5 |  | 449.5 |  | 319.95 | 16.23396
199.6 |  | 249.6 |  | 299.6 |  | 349.6 |  | 399.6 |  | 449.6 |  | 319.96 | 16.23389
199.7 |  | 249.7 |  | 299.7 |  | 349.7 |  | 399.7 |  | 449.7 |  | 319.97 | 16.23247
199.8 |  | 249.8 |  | 299.8 |  | 349.8 |  | 399.8 |  | 449.8 |  | 319.98 | 16.23349
199.9 |  | 249.9 |  | 299.9 |  | 349.9 |  | 399.9 |  | 449.9 |  | 319.99 | 16.23187
200 |  | 250 |  | 300 |  | 350 |  | 400 |  | 450 |  | 320 | 16.23231
200.1 |  | 250.1 |  | 300.1 |  | 350.1 |  | 400.1 |  | 450.1 |  | 320.01 | 16.23158
200.2 |  | 250.2 |  | 300.2 |  | 350.2 |  | 400.2 |  | 450.2 |  | 320.02 | 16.23127
200.3 |  | 250.3 |  | 300.3 |  | 350.3 |  | 400.3 |  | 450.3 |  | 320.03 | 16.23007
200.4 |  | 250.4 |  | 300.4 |  | 350.4 |  | 400.4 |  | 450.4 |  | 320.04 | 16.22933
200.5 |  | 250.5 |  | 300.5 |  | 350.5 |  | 400.5 |  | 450.5 |  | 320.05 | 16.22893
200.6 |  | 250.6 |  | 300.6 |  | 350.6 |  | 400.6 |  | 450.6 |  | 320.06 | 16.22952
200.7 |  | 250.7 |  | 300.7 |  | 350.7 |  | 400.7 |  | 450.7 |  | 320.07 | 16.229
200.8 |  | 250.8 |  | 300.8 |  | 350.8 |  | 400.8 |  | 450.8 |  | 320.08 | 16.22413
200.9 |  | 250.9 |  | 300.9 |  | 350.9 |  | 400.9 |  | 450.9 |  | 320.09 | 16.2229
201 |  | 251 |  | 301 |  | 351 |  | 401 |  | 451 |  | 320.1 | 16.21971
201.1 |  | 251.1 |  | 301.1 |  | 351.1 |  | 401.1 |  | 451.1 |  | 320.11 | 16.21828
201.2 |  | 251.2 |  | 301.2 |  | 351.2 |  | 401.2 |  | 451.2 |  | 320.12 | 16.21629
201.3 |  | 251.3 |  | 301.3 |  | 351.3 |  | 401.3 |  | 451.3 |  | 320.13 | 16.2156
201.4 |  | 251.4 |  | 301.4 |  | 351.4 |  | 401.4 |  | 451.4 |  | 320.14 | 16.21499
201.5 |  | 251.5 |  | 301.5 |  | 351.5 |  | 401.5 |  | 451.5 |  | 320.15 | 16.21466
201.6 |  | 251.6 |  | 301.6 |  | 351.6 |  | 401.6 |  | 451.6 |  | 320.16 | 16.21447
201.7 |  | 251.7 |  | 301.7 |  | 351.7 |  | 401.7 |  | 451.7 |  | 320.17 | 16.21447
201.8 |  | 251.8 |  | 301.8 |  | 351.8 |  | 401.8 |  | 451.8 |  | 320.18 | 16.21304
201.9 |  | 251.9 |  | 301.9 |  | 351.9 |  | 401.9 |  | 451.9 |  | 320.19 | 16.21244
202 |  | 252 |  | 302 |  | 352 |  | 402 |  | 452 |  | 320.2 | 16.2118
202.1 |  | 252.1 |  | 302.1 |  | 352.1 |  | 402.1 |  | 452.1 |  | 320.21 | 16.21114
202.2 |  | 252.2 |  | 302.2 |  | 352.2 |  | 402.2 |  | 452.2 |  | 320.22 | 16.21038
202.3 |  | 252.3 |  | 302.3 |  | 352.3 |  | 402.3 |  | 452.3 |  | 320.23 | 16.21029
202.4 |  | 252.4 |  | 302.4 |  | 352.4 |  | 402.4 |  | 452.4 |  | 320.24 | 16.21008
202.5 |  | 252.5 |  | 302.5 |  | 352.5 |  | 402.5 |  | 452.5 |  | 320.25 | 16.21013
202.6 |  | 252.6 |  | 302.6 |  | 352.6 |  | 402.6 |  | 452.6 |  | 320.26 | 16.20985
202.7 |  | 252.7 |  | 302.7 |  | 352.7 |  | 402.7 |  | 452.7 |  | 320.27 | 16.20951
202.8 |  | 252.8 |  | 302.8 |  | 352.8 |  | 402.8 |  | 452.8 |  | 320.28 | 16.20879
202.9 |  | 252.9 |  | 302.9 |  | 352.9 |  | 402.9 |  | 452.9 |  | 320.29 | 16.20918
203 |  | 253 |  | 303 |  | 353 |  | 403 |  | 453 |  | 320.3 | 16.20825
203.1 |  | 253.1 |  | 303.1 |  | 353.1 |  | 403.1 |  | 453.1 |  | 320.31 | 16.20784
203.2 |  | 253.2 |  | 303.2 |  | 353.2 |  | 403.2 |  | 453.2 |  | 320.32 | 16.20779
203.3 |  | 253.3 |  | 303.3 |  | 353.3 |  | 403.3 |  | 453.3 |  | 320.33 | 16.20788
203.4 |  | 253.4 |  | 303.4 |  | 353.4 |  | 403.4 |  | 453.4 |  | 320.34 | 16.20778
203.5 |  | 253.5 |  | 303.5 |  | 353.5 |  | 403.5 |  | 453.5 |  | 320.35 | 16.20735
203.6 |  | 253.6 |  | 303.6 |  | 353.6 |  | 403.6 |  | 453.6 |  | 320.36 | 16.20714
203.7 |  | 253.7 |  | 303.7 |  | 353.7 |  | 403.7 |  | 453.7 |  | 320.37 | 16.20519
203.8 |  | 253.8 |  | 303.8 |  | 353.8 |  | 403.8 |  | 453.8 |  | 320.38 | 16.20532
203.9 |  | 253.9 |  | 303.9 |  | 353.9 |  | 403.9 |  | 453.9 |  | 320.39 | 16.20517
204 |  | 254 |  | 304 |  | 354 |  | 404 |  | 454 |  | 320.4 | 16.20559
204.1 |  | 254.1 |  | 304.1 |  | 354.1 |  | 404.1 |  | 454.1 |  | 320.41 | 16.20493
204.2 |  | 254.2 |  | 304.2 |  | 354.2 |  | 404.2 |  | 454.2 |  | 320.42 | 16.20536
204.3 |  | 254.3 |  | 304.3 |  | 354.3 |  | 404.3 |  | 454.3 |  | 320.43 | 16.20487
204.4 |  | 254.4 |  | 304.4 |  | 354.4 |  | 404.4 |  | 454.4 |  | 320.44 | 16.20554
204.5 |  | 254.5 |  | 304.5 |  | 354.5 |  | 404.5 |  | 454.5 |  | 320.45 | 16.20307
204.6 |  | 254.6 |  | 304.6 |  | 354.6 |  | 404.6 |  | 454.6 |  | 320.46 | 16.20353
204.7 |  | 254.7 |  | 304.7 |  | 354.7 |  | 404.7 |  | 454.7 |  | 320.47 | 16.20239
204.8 |  | 254.8 |  | 304.8 |  | 354.8 |  | 404.8 |  | 454.8 |  | 320.48 | 16.20277
204.9 |  | 254.9 |  | 304.9 |  | 354.9 |  | 404.9 |  | 454.9 |  | 320.49 | 16.20105
205 |  | 255 |  | 305 |  | 355 |  | 405 |  | 455 |  | 320.5 | 16.20214
205.1 |  | 255.1 |  | 305.1 |  | 355.1 |  | 405.1 |  | 455.1 |  | 320.51 | 16.19945
205.2 |  | 255.2 |  | 305.2 |  | 355.2 |  | 405.2 |  | 455.2 |  | 320.52 | 16.19971
205.3 |  | 255.3 |  | 305.3 |  | 355.3 |  | 405.3 |  | 455.3 |  | 320.53 | 16.19811
205.4 |  | 255.4 |  | 305.4 |  | 355.4 |  | 405.4 |  | 455.4 |  | 320.54 | 16.19899
205.5 |  | 255.5 |  | 305.5 |  | 355.5 |  | 405.5 |  | 455.5 |  | 320.55 | 16.19655
205.6 |  | 255.6 |  | 305.6 |  | 355.6 |  | 405.6 |  | 455.6 |  | 320.56 | 16.19686
205.7 |  | 255.7 |  | 305.7 |  | 355.7 |  | 405.7 |  | 455.7 |  | 320.57 | 16.19536
205.8 |  | 255.8 |  | 305.8 |  | 355.8 |  | 405.8 |  | 455.8 |  | 320.58 | 16.19538
205.9 |  | 255.9 |  | 305.9 |  | 355.9 |  | 405.9 |  | 455.9 |  | 320.59 | 16.1936
206 |  | 256 |  | 306 |  | 356 |  | 406 |  | 456 |  | 320.6 | 16.19383
206.1 |  | 256.1 |  | 306.1 |  | 356.1 |  | 406.1 |  | 456.1 |  | 320.61 | 16.19127
206.2 |  | 256.2 |  | 306.2 |  | 356.2 |  | 406.2 |  | 456.2 |  | 320.62 | 16.19091
206.3 |  | 256.3 |  | 306.3 |  | 356.3 |  | 406.3 |  | 456.3 |  | 320.63 | 16.18899
206.4 |  | 256.4 |  | 306.4 |  | 356.4 |  | 406.4 |  | 456.4 |  | 320.64 | 16.18894
206.5 |  | 256.5 |  | 306.5 |  | 356.5 |  | 406.5 |  | 456.5 |  | 320.65 | 16.18737
206.6 |  | 256.6 |  | 306.6 |  | 356.6 |  | 406.6 |  | 456.6 |  | 320.66 | 16.18742
206.7 |  | 256.7 |  | 306.7 |  | 356.7 |  | 406.7 |  | 456.7 |  | 320.67 | 16.18602
206.8 |  | 256.8 |  | 306.8 |  | 356.8 |  | 406.8 |  | 456.8 |  | 320.68 | 16.1857
206.9 |  | 256.9 |  | 306.9 |  | 356.9 |  | 406.9 |  | 456.9 |  | 320.69 | 16.18454
207 |  | 257 |  | 307 |  | 357 |  | 407 |  | 457 |  | 320.7 | 16.18444
207.1 |  | 257.1 |  | 307.1 |  | 357.1 |  | 407.1 |  | 457.1 |  | 320.71 | 16.18259
207.2 |  | 257.2 |  | 307.2 |  | 357.2 |  | 407.2 |  | 457.2 |  | 320.72 | 16.18206
207.3 |  | 257.3 |  | 307.3 |  | 357.3 |  | 407.3 |  | 457.3 |  | 320.73 | 16.18053
207.4 |  | 257.4 |  | 307.4 |  | 357.4 |  | 407.4 |  | 457.4 |  | 320.74 | 16.18012
207.5 |  | 257.5 |  | 307.5 |  | 357.5 |  | 407.5 |  | 457.5 |  | 320.75 | 16.1786
207.6 |  | 257.6 |  | 307.6 |  | 357.6 |  | 407.6 |  | 457.6 |  | 320.76 | 16.17796
207.7 |  | 257.7 |  | 307.7 |  | 357.7 |  | 407.7 |  | 457.7 |  | 320.77 | 16.17683
207.8 |  | 257.8 |  | 307.8 |  | 357.8 |  | 407.8 |  | 457.8 |  | 320.78 | 16.17593
207.9 |  | 257.9 |  | 307.9 |  | 357.9 |  | 407.9 |  | 457.9 |  | 320.79 | 16.17411
208 |  | 258 |  | 308 |  | 358 |  | 408 |  | 458 |  | 320.8 | 16.17298
208.1 |  | 258.1 |  | 308.1 |  | 358.1 |  | 408.1 |  | 458.1 |  | 320.81 | 16.1716
208.2 |  | 258.2 |  | 308.2 |  | 358.2 |  | 408.2 |  | 458.2 |  | 320.82 | 16.17034
208.3 |  | 258.3 |  | 308.3 |  | 358.3 |  | 408.3 |  | 458.3 |  | 320.83 | 16.16855
208.4 |  | 258.4 |  | 308.4 |  | 358.4 |  | 408.4 |  | 458.4 |  | 320.84 | 16.16723
208.5 |  | 258.5 |  | 308.5 |  | 358.5 |  | 408.5 |  | 458.5 |  | 320.85 | 16.16557
208.6 |  | 258.6 |  | 308.6 |  | 358.6 |  | 408.6 |  | 458.6 |  | 320.86 | 16.16397
208.7 |  | 258.7 |  | 308.7 |  | 358.7 |  | 408.7 |  | 458.7 |  | 320.87 | 16.16209
208.8 |  | 258.8 |  | 308.8 |  | 358.8 |  | 408.8 |  | 458.8 |  | 320.88 | 16.16001
208.9 |  | 258.9 |  | 308.9 |  | 358.9 |  | 408.9 |  | 458.9 |  | 320.89 | 16.15801
209 |  | 259 |  | 309 |  | 359 |  | 409 |  | 459 |  | 320.9 | 16.15649
209.1 |  | 259.1 |  | 309.1 |  | 359.1 |  | 409.1 |  | 459.1 |  | 320.91 | 16.15464
209.2 |  | 259.2 |  | 309.2 |  | 359.2 |  | 409.2 |  | 459.2 |  | 320.92 | 16.15252
209.3 |  | 259.3 |  | 309.3 |  | 359.3 |  | 409.3 |  | 459.3 |  | 320.93 | 16.15048
209.4 |  | 259.4 |  | 309.4 |  | 359.4 |  | 409.4 |  | 459.4 |  | 320.94 | 16.14907
209.5 |  | 259.5 |  | 309.5 |  | 359.5 |  | 409.5 |  | 459.5 |  | 320.95 | 16.14683
209.6 |  | 259.6 |  | 309.6 |  | 359.6 |  | 409.6 |  | 459.6 |  | 320.96 | 16.14527
209.7 |  | 259.7 |  | 309.7 |  | 359.7 |  | 409.7 |  | 459.7 |  | 320.97 | 16.14317
209.8 |  | 259.8 |  | 309.8 |  | 359.8 |  | 409.8 |  | 459.8 |  | 320.98 | 16.14171
209.9 |  | 259.9 |  | 309.9 |  | 359.9 |  | 409.9 |  | 459.9 |  | 320.99 | 16.13944
210 |  | 260 |  | 310 |  | 360 |  | 410 |  | 460 |  | 321 | 16.13808
210.1 |  | 260.1 |  | 310.1 |  | 360.1 |  | 410.1 |  | 460.1 |  | 321.01 | 16.13596
210.2 |  | 260.2 |  | 310.2 |  | 360.2 |  | 410.2 |  | 460.2 |  | 321.02 | 16.13464
210.3 |  | 260.3 |  | 310.3 |  | 360.3 |  | 410.3 |  | 460.3 |  | 321.03 | 16.13184
210.4 |  | 260.4 |  | 310.4 |  | 360.4 |  | 410.4 |  | 460.4 |  | 321.04 | 16.13072
210.5 |  | 260.5 |  | 310.5 |  | 360.5 |  | 410.5 |  | 460.5 |  | 321.05 | 16.12858
210.6 |  | 260.6 |  | 310.6 |  | 360.6 |  | 410.6 |  | 460.6 |  | 321.06 | 16.12753
210.7 |  | 260.7 |  | 310.7 |  | 360.7 |  | 410.7 |  | 460.7 |  | 321.07 | 16.12527
210.8 |  | 260.8 |  | 310.8 |  | 360.8 |  | 410.8 |  | 460.8 |  | 321.08 | 16.12417
210.9 |  | 260.9 |  | 310.9 |  | 360.9 |  | 410.9 |  | 460.9 |  | 321.09 | 16.12221
211 |  | 261 |  | 311 |  | 361 |  | 411 |  | 461 |  | 321.1 | 16.12123
211.1 |  | 261.1 |  | 311.1 |  | 361.1 |  | 411.1 |  | 461.1 |  | 321.11 | 16.11943
211.2 |  | 261.2 |  | 311.2 |  | 361.2 |  | 411.2 |  | 461.2 |  | 321.12 | 16.11855
211.3 |  | 261.3 |  | 311.3 |  | 361.3 |  | 411.3 |  | 461.3 |  | 321.13 | 16.11684
211.4 |  | 261.4 |  | 311.4 |  | 361.4 |  | 411.4 |  | 461.4 |  | 321.14 | 16.11622
211.5 |  | 261.5 |  | 311.5 |  | 361.5 |  | 411.5 |  | 461.5 |  | 321.15 | 16.11459
211.6 |  | 261.6 |  | 311.6 |  | 361.6 |  | 411.6 |  | 461.6 |  | 321.16 | 16.1143
211.7 |  | 261.7 |  | 311.7 |  | 361.7 |  | 411.7 |  | 461.7 |  | 321.17 | 16.11305
211.8 |  | 261.8 |  | 311.8 |  | 361.8 |  | 411.8 |  | 461.8 |  | 321.18 | 16.11263
211.9 |  | 261.9 |  | 311.9 |  | 361.9 |  | 411.9 |  | 461.9 |  | 321.19 | 16.11142
212 |  | 262 |  | 312 |  | 362 |  | 412 |  | 462 |  | 321.2 | 16.11104
212.1 |  | 262.1 |  | 312.1 |  | 362.1 |  | 412.1 |  | 462.1 |  | 321.21 | 16.10992
212.2 |  | 262.2 |  | 312.2 |  | 362.2 |  | 412.2 |  | 462.2 |  | 321.22 | 16.10982
212.3 |  | 262.3 |  | 312.3 |  | 362.3 |  | 412.3 |  | 462.3 |  | 321.23 | 16.10896
212.4 |  | 262.4 |  | 312.4 |  | 362.4 |  | 412.4 |  | 462.4 |  | 321.24 | 16.10818
212.5 |  | 262.5 |  | 312.5 |  | 362.5 |  | 412.5 |  | 462.5 |  | 321.25 | 16.10699
212.6 |  | 262.6 |  | 312.6 |  | 362.6 |  | 412.6 |  | 462.6 |  | 321.26 | 16.10659
212.7 |  | 262.7 |  | 312.7 |  | 362.7 |  | 412.7 |  | 462.7 |  | 321.27 | 16.10575
212.8 |  | 262.8 |  | 312.8 |  | 362.8 |  | 412.8 |  | 462.8 |  | 321.28 | 16.1057
212.9 |  | 262.9 |  | 312.9 |  | 362.9 |  | 412.9 |  | 462.9 |  | 321.29 | 16.1051
213 |  | 263 |  | 313 |  | 363 |  | 413 |  | 463 |  | 321.3 | 16.10464
213.1 |  | 263.1 |  | 313.1 |  | 363.1 |  | 413.1 |  | 463.1 |  | 321.31 | 16.10402
213.2 |  | 263.2 |  | 313.2 |  | 363.2 |  | 413.2 |  | 463.2 |  | 321.32 | 16.10386
213.3 |  | 263.3 |  | 313.3 |  | 363.3 |  | 413.3 |  | 463.3 |  | 321.33 | 16.10248
213.4 |  | 263.4 |  | 313.4 |  | 363.4 |  | 413.4 |  | 463.4 |  | 321.34 | 16.10202
213.5 |  | 263.5 |  | 313.5 |  | 363.5 |  | 413.5 |  | 463.5 |  | 321.35 | 16.10122
213.6 |  | 263.6 |  | 313.6 |  | 363.6 |  | 413.6 |  | 463.6 |  | 321.36 | 16.1009
213.7 |  | 263.7 |  | 313.7 |  | 363.7 |  | 413.7 |  | 463.7 |  | 321.37 | 16.10025
213.8 |  | 263.8 |  | 313.8 |  | 363.8 |  | 413.8 |  | 463.8 |  | 321.38 | 16.09934
213.9 |  | 263.9 |  | 313.9 |  | 363.9 |  | 413.9 |  | 463.9 |  | 321.39 | 16.09863
214 |  | 264 |  | 314 |  | 364 |  | 414 |  | 464 |  | 321.4 | 16.09841
214.1 |  | 264.1 |  | 314.1 |  | 364.1 |  | 414.1 |  | 464.1 |  | 321.41 | 16.09755
214.2 |  | 264.2 |  | 314.2 |  | 364.2 |  | 414.2 |  | 464.2 |  | 321.42 | 16.0967
214.3 |  | 264.3 |  | 314.3 |  | 364.3 |  | 414.3 |  | 464.3 |  | 321.43 | 16.09599
214.4 |  | 264.4 |  | 314.4 |  | 364.4 |  | 414.4 |  | 464.4 |  | 321.44 | 16.09522
214.5 |  | 264.5 |  | 314.5 |  | 364.5 |  | 414.5 |  | 464.5 |  | 321.45 | 16.09423
214.6 |  | 264.6 |  | 314.6 |  | 364.6 |  | 414.6 |  | 464.6 |  | 321.46 | 16.09254
214.7 |  | 264.7 |  | 314.7 |  | 364.7 |  | 414.7 |  | 464.7 |  | 321.47 | 16.09128
214.8 |  | 264.8 |  | 314.8 |  | 364.8 |  | 414.8 |  | 464.8 |  | 321.48 | 16.09111
214.9 |  | 264.9 |  | 314.9 |  | 364.9 |  | 414.9 |  | 464.9 |  | 321.49 | 16.09013
215 |  | 265 |  | 315 |  | 365 |  | 415 |  | 465 |  | 321.5 | 16.08797
215.1 |  | 265.1 |  | 315.1 |  | 365.1 |  | 415.1 |  | 465.1 |  | 321.51 | 16.08678
215.2 |  | 265.2 |  | 315.2 |  | 365.2 |  | 415.2 |  | 465.2 |  | 321.52 | 16.08674
215.3 |  | 265.3 |  | 315.3 |  | 365.3 |  | 415.3 |  | 465.3 |  | 321.53 | 16.08417
215.4 |  | 265.4 |  | 315.4 |  | 365.4 |  | 415.4 |  | 465.4 |  | 321.54 | 16.08418
215.5 |  | 265.5 |  | 315.5 |  | 365.5 |  | 415.5 |  | 465.5 |  | 321.55 | 16.08267
215.6 |  | 265.6 |  | 315.6 |  | 365.6 |  | 415.6 |  | 465.6 |  | 321.56 | 16.08265
215.7 |  | 265.7 |  | 315.7 |  | 365.7 |  | 415.7 |  | 465.7 |  | 321.57 | 16.08132
215.8 |  | 265.8 |  | 315.8 |  | 365.8 |  | 415.8 |  | 465.8 |  | 321.58 | 16.08114
215.9 |  | 265.9 |  | 315.9 |  | 365.9 |  | 415.9 |  | 465.9 |  | 321.59 | 16.07984
216 |  | 266 |  | 316 |  | 366 |  | 416 |  | 466 |  | 321.6 | 16.07957
216.1 |  | 266.1 |  | 316.1 |  | 366.1 |  | 416.1 |  | 466.1 |  | 321.61 | 16.07723
216.2 |  | 266.2 |  | 316.2 |  | 366.2 |  | 416.2 |  | 466.2 |  | 321.62 | 16.07726
216.3 |  | 266.3 |  | 316.3 |  | 366.3 |  | 416.3 |  | 466.3 |  | 321.63 | 16.07455
216.4 |  | 266.4 |  | 316.4 |  | 366.4 |  | 416.4 |  | 466.4 |  | 321.64 | 16.07434
216.5 |  | 266.5 |  | 316.5 |  | 366.5 |  | 416.5 |  | 466.5 |  | 321.65 | 16.07101
216.6 |  | 266.6 |  | 316.6 |  | 366.6 |  | 416.6 |  | 466.6 |  | 321.66 | 16.07064
216.7 |  | 266.7 |  | 316.7 |  | 366.7 |  | 416.7 |  | 466.7 |  | 321.67 | 16.06916
216.8 |  | 266.8 |  | 316.8 |  | 366.8 |  | 416.8 |  | 466.8 |  | 321.68 | 16.06916
216.9 |  | 266.9 |  | 316.9 |  | 366.9 |  | 416.9 |  | 466.9 |  | 321.69 | 16.067
217 |  | 267 |  | 317 |  | 367 |  | 417 |  | 467 |  | 321.7 | 16.06684
217.1 |  | 267.1 |  | 317.1 |  | 367.1 |  | 417.1 |  | 467.1 |  | 321.71 | 16.06527
217.2 |  | 267.2 |  | 317.2 |  | 367.2 |  | 417.2 |  | 467.2 |  | 321.72 | 16.06506
217.3 |  | 267.3 |  | 317.3 |  | 367.3 |  | 417.3 |  | 467.3 |  | 321.73 | 16.06361
217.4 |  | 267.4 |  | 317.4 |  | 367.4 |  | 417.4 |  | 467.4 |  | 321.74 | 16.06326
217.5 |  | 267.5 |  | 317.5 |  | 367.5 |  | 417.5 |  | 467.5 |  | 321.75 | 16.06047
217.6 |  | 267.6 |  | 317.6 |  | 367.6 |  | 417.6 |  | 467.6 |  | 321.76 | 16.05975
217.7 |  | 267.7 |  | 317.7 |  | 367.7 |  | 417.7 |  | 467.7 |  | 321.77 | 16.0582
217.8 |  | 267.8 |  | 317.8 |  | 367.8 |  | 417.8 |  | 467.8 |  | 321.78 | 16.05772
217.9 |  | 267.9 |  | 317.9 |  | 367.9 |  | 417.9 |  | 467.9 |  | 321.79 | 16.05454
218 |  | 268 |  | 318 |  | 368 |  | 418 |  | 468 |  | 321.8 | 16.05458
218.1 |  | 268.1 |  | 318.1 |  | 368.1 |  | 418.1 |  | 468.1 |  | 321.81 | 16.05291
218.2 |  | 268.2 |  | 318.2 |  | 368.2 |  | 418.2 |  | 468.2 |  | 321.82 | 16.05243
218.3 |  | 268.3 |  | 318.3 |  | 368.3 |  | 418.3 |  | 468.3 |  | 321.83 | 16.04594
218.4 |  | 268.4 |  | 318.4 |  | 368.4 |  | 418.4 |  | 468.4 |  | 321.84 | 16.046
218.5 |  | 268.5 |  | 318.5 |  | 368.5 |  | 418.5 |  | 468.5 |  | 321.85 | 16.04326
218.6 |  | 268.6 |  | 318.6 |  | 368.6 |  | 418.6 |  | 468.6 |  | 321.86 | 16.04283
218.7 |  | 268.7 |  | 318.7 |  | 368.7 |  | 418.7 |  | 468.7 |  | 321.87 | 16.04167
218.8 |  | 268.8 |  | 318.8 |  | 368.8 |  | 418.8 |  | 468.8 |  | 321.88 | 16.04173
218.9 |  | 268.9 |  | 318.9 |  | 368.9 |  | 418.9 |  | 468.9 |  | 321.89 | 16.04105
219 |  | 269 |  | 319 |  | 369 |  | 419 |  | 469 |  | 321.9 | 16.04041
219.1 |  | 269.1 |  | 319.1 |  | 369.1 |  | 419.1 |  | 469.1 |  | 321.91 | 16.03932
219.2 |  | 269.2 |  | 319.2 |  | 369.2 |  | 419.2 |  | 469.2 |  | 321.92 | 16.03959
219.3 |  | 269.3 |  | 319.3 |  | 369.3 |  | 419.3 |  | 469.3 |  | 321.93 | 16.03877
219.4 |  | 269.4 |  | 319.4 |  | 369.4 |  | 419.4 |  | 469.4 |  | 321.94 | 16.03811
219.5 |  | 269.5 |  | 319.5 |  | 369.5 |  | 419.5 |  | 469.5 |  | 321.95 | 16.03741
219.6 |  | 269.6 |  | 319.6 |  | 369.6 |  | 419.6 |  | 469.6 |  | 321.96 | 16.03777
219.7 |  | 269.7 |  | 319.7 |  | 369.7 |  | 419.7 |  | 469.7 |  | 321.97 | 16.03696
219.8 |  | 269.8 |  | 319.8 |  | 369.8 |  | 419.8 |  | 469.8 |  | 321.98 | 16.03578
219.9 |  | 269.9 |  | 319.9 |  | 369.9 |  | 419.9 |  | 469.9 |  | 321.99 | 16.03496
220 |  | 270 |  | 320 |  | 370 |  | 420 |  | 470 |  | 322 | 16.03559
220.1 |  | 270.1 |  | 320.1 |  | 370.1 |  | 420.1 |  | 470.1 |  | 322.01 | 16.03493
220.2 |  | 270.2 |  | 320.2 |  | 370.2 |  | 420.2 |  | 470.2 |  | 322.02 | 16.03337
220.3 |  | 270.3 |  | 320.3 |  | 370.3 |  | 420.3 |  | 470.3 |  | 322.03 | 16.03271
220.4 |  | 270.4 |  | 320.4 |  | 370.4 |  | 420.4 |  | 470.4 |  | 322.04 | 16.03342
220.5 |  | 270.5 |  | 320.5 |  | 370.5 |  | 420.5 |  | 470.5 |  | 322.05 | 16.03112
220.6 |  | 270.6 |  | 320.6 |  | 370.6 |  | 420.6 |  | 470.6 |  | 322.06 | 16.03168
220.7 |  | 270.7 |  | 320.7 |  | 370.7 |  | 420.7 |  | 470.7 |  | 322.07 | 16.031
220.8 |  | 270.8 |  | 320.8 |  | 370.8 |  | 420.8 |  | 470.8 |  | 322.08 | 16.03164
220.9 |  | 270.9 |  | 320.9 |  | 370.9 |  | 420.9 |  | 470.9 |  | 322.09 | 16.03104
221 |  | 271 |  | 321 |  | 371 |  | 421 |  | 471 |  | 322.1 | 16.03189
221.1 |  | 271.1 |  | 321.1 |  | 371.1 |  | 421.1 |  | 471.1 |  | 322.11 | 16.03144
221.2 |  | 271.2 |  | 321.2 |  | 371.2 |  | 421.2 |  | 471.2 |  | 322.12 | 16.03236
221.3 |  | 271.3 |  | 321.3 |  | 371.3 |  | 421.3 |  | 471.3 |  | 322.13 | 16.03093
221.4 |  | 271.4 |  | 321.4 |  | 371.4 |  | 421.4 |  | 471.4 |  | 322.14 | 16.03195
221.5 |  | 271.5 |  | 321.5 |  | 371.5 |  | 421.5 |  | 471.5 |  | 322.15 | 16.03
221.6 |  | 271.6 |  | 321.6 |  | 371.6 |  | 421.6 |  | 471.6 |  | 322.16 | 16.0306
221.7 |  | 271.7 |  | 321.7 |  | 371.7 |  | 421.7 |  | 471.7 |  | 322.17 | 16.02812
221.8 |  | 271.8 |  | 321.8 |  | 371.8 |  | 421.8 |  | 471.8 |  | 322.18 | 16.02874
221.9 |  | 271.9 |  | 321.9 |  | 371.9 |  | 421.9 |  | 471.9 |  | 322.19 | 16.02812
222 |  | 272 |  | 322 |  | 372 |  | 422 |  | 472 |  | 322.2 | 16.0289
222.1 |  | 272.1 |  | 322.1 |  | 372.1 |  | 422.1 |  | 472.1 |  | 322.21 | 16.02735
222.2 |  | 272.2 |  | 322.2 |  | 372.2 |  | 422.2 |  | 472.2 |  | 322.22 | 16.02809
222.3 |  | 272.3 |  | 322.3 |  | 372.3 |  | 422.3 |  | 472.3 |  | 322.23 | 16.02683
222.4 |  | 272.4 |  | 322.4 |  | 372.4 |  | 422.4 |  | 472.4 |  | 322.24 | 16.02763
222.5 |  | 272.5 |  | 322.5 |  | 372.5 |  | 422.5 |  | 472.5 |  | 322.25 | 16.02616
222.6 |  | 272.6 |  | 322.6 |  | 372.6 |  | 422.6 |  | 472.6 |  | 322.26 | 16.02649
222.7 |  | 272.7 |  | 322.7 |  | 372.7 |  | 422.7 |  | 472.7 |  | 322.27 | 16.02396
222.8 |  | 272.8 |  | 322.8 |  | 372.8 |  | 422.8 |  | 472.8 |  | 322.28 | 16.02439
222.9 |  | 272.9 |  | 322.9 |  | 372.9 |  | 422.9 |  | 472.9 |  | 322.29 | 16.02334
223 |  | 273 |  | 323 |  | 373 |  | 423 |  | 473 |  | 322.3 | 16.02382
223.1 |  | 273.1 |  | 323.1 |  | 373.1 |  | 423.1 |  | 473.1 |  | 322.31 | 16.02083
223.2 |  | 273.2 |  | 323.2 |  | 373.2 |  | 423.2 |  | 473.2 |  | 322.32 | 16.02132
223.3 |  | 273.3 |  | 323.3 |  | 373.3 |  | 423.3 |  | 473.3 |  | 322.33 | 16.01966
223.4 |  | 273.4 |  | 323.4 |  | 373.4 |  | 423.4 |  | 473.4 |  | 322.34 | 16.01996
223.5 |  | 273.5 |  | 323.5 |  | 373.5 |  | 423.5 |  | 473.5 |  | 322.35 | 16.01314
223.6 |  | 273.6 |  | 323.6 |  | 373.6 |  | 423.6 |  | 473.6 |  | 322.36 | 16.01318
223.7 |  | 273.7 |  | 323.7 |  | 373.7 |  | 423.7 |  | 473.7 |  | 322.37 | 16.01056
223.8 |  | 273.8 |  | 323.8 |  | 373.8 |  | 423.8 |  | 473.8 |  | 322.38 | 16.01019
223.9 |  | 273.9 |  | 323.9 |  | 373.9 |  | 423.9 |  | 473.9 |  | 322.39 | 16.00848
224 |  | 274 |  | 324 |  | 374 |  | 424 |  | 474 |  | 322.4 | 16.00834
224.1 |  | 274.1 |  | 324.1 |  | 374.1 |  | 424.1 |  | 474.1 |  | 322.41 | 16.00579
224.2 |  | 274.2 |  | 324.2 |  | 374.2 |  | 424.2 |  | 474.2 |  | 322.42 | 16.00574
224.3 |  | 274.3 |  | 324.3 |  | 374.3 |  | 424.3 |  | 474.3 |  | 322.43 | 16.00402
224.4 |  | 274.4 |  | 324.4 |  | 374.4 |  | 424.4 |  | 474.4 |  | 322.44 | 16.00381
224.5 |  | 274.5 |  | 324.5 |  | 374.5 |  | 424.5 |  | 474.5 |  | 322.45 | 16.00165
224.6 |  | 274.6 |  | 324.6 |  | 374.6 |  | 424.6 |  | 474.6 |  | 322.46 | 16.00117
224.7 |  | 274.7 |  | 324.7 |  | 374.7 |  | 424.7 |  | 474.7 |  | 322.47 | 15.99946
224.8 |  | 274.8 |  | 324.8 |  | 374.8 |  | 424.8 |  | 474.8 |  | 322.48 | 15.99926
224.9 |  | 274.9 |  | 324.9 |  | 374.9 |  | 424.9 |  | 474.9 |  | 322.49 | 15.99752
225 |  | 275 |  | 325 |  | 375 |  | 425 |  | 475 |  | 322.5 | 15.99739
225.1 |  | 275.1 |  | 325.1 |  | 375.1 |  | 425.1 |  | 475.1 |  | 322.51 | 15.99585
225.2 |  | 275.2 |  | 325.2 |  | 375.2 |  | 425.2 |  | 475.2 |  | 322.52 | 15.99575
225.3 |  | 275.3 |  | 325.3 |  | 375.3 |  | 425.3 |  | 475.3 |  | 322.53 | 15.99419
225.4 |  | 275.4 |  | 325.4 |  | 375.4 |  | 425.4 |  | 475.4 |  | 322.54 | 15.99375
225.5 |  | 275.5 |  | 325.5 |  | 375.5 |  | 425.5 |  | 475.5 |  | 322.55 | 15.99217
225.6 |  | 275.6 |  | 325.6 |  | 375.6 |  | 425.6 |  | 475.6 |  | 322.56 | 15.99197
225.7 |  | 275.7 |  | 325.7 |  | 375.7 |  | 425.7 |  | 475.7 |  | 322.57 | 15.99037
225.8 |  | 275.8 |  | 325.8 |  | 375.8 |  | 425.8 |  | 475.8 |  | 322.58 | 15.99021
225.9 |  | 275.9 |  | 325.9 |  | 375.9 |  | 425.9 |  | 475.9 |  | 322.59 | 15.9888
226 |  | 276 |  | 326 |  | 376 |  | 426 |  | 476 |  | 322.6 | 15.98866
226.1 |  | 276.1 |  | 326.1 |  | 376.1 |  | 426.1 |  | 476.1 |  | 322.61 | 15.98719
226.2 |  | 276.2 |  | 326.2 |  | 376.2 |  | 426.2 |  | 476.2 |  | 322.62 | 15.98698
226.3 |  | 276.3 |  | 326.3 |  | 376.3 |  | 426.3 |  | 476.3 |  | 322.63 | 15.9856
226.4 |  | 276.4 |  | 326.4 |  | 376.4 |  | 426.4 |  | 476.4 |  | 322.64 | 15.98552
226.5 |  | 276.5 |  | 326.5 |  | 376.5 |  | 426.5 |  | 476.5 |  | 322.65 | 15.9841
226.6 |  | 276.6 |  | 326.6 |  | 376.6 |  | 426.6 |  | 476.6 |  | 322.66 | 15.98384
226.7 |  | 276.7 |  | 326.7 |  | 376.7 |  | 426.7 |  | 476.7 |  | 322.67 | 15.9824
226.8 |  | 276.8 |  | 326.8 |  | 376.8 |  | 426.8 |  | 476.8 |  | 322.68 | 15.98216
226.9 |  | 276.9 |  | 326.9 |  | 376.9 |  | 426.9 |  | 476.9 |  | 322.69 | 15.98044
227 |  | 277 |  | 327 |  | 377 |  | 427 |  | 477 |  | 322.7 | 15.98036
227.1 |  | 277.1 |  | 327.1 |  | 377.1 |  | 427.1 |  | 477.1 |  | 322.71 | 15.97896
227.2 |  | 277.2 |  | 327.2 |  | 377.2 |  | 427.2 |  | 477.2 |  | 322.72 | 15.97895
227.3 |  | 277.3 |  | 327.3 |  | 377.3 |  | 427.3 |  | 477.3 |  | 322.73 | 15.97733
227.4 |  | 277.4 |  | 327.4 |  | 377.4 |  | 427.4 |  | 477.4 |  | 322.74 | 15.97718
227.5 |  | 277.5 |  | 327.5 |  | 377.5 |  | 427.5 |  | 477.5 |  | 322.75 | 15.97541
227.6 |  | 277.6 |  | 327.6 |  | 377.6 |  | 427.6 |  | 477.6 |  | 322.76 | 15.97528
227.7 |  | 277.7 |  | 327.7 |  | 377.7 |  | 427.7 |  | 477.7 |  | 322.77 | 15.97325
227.8 |  | 277.8 |  | 327.8 |  | 377.8 |  | 427.8 |  | 477.8 |  | 322.78 | 15.97289
227.9 |  | 277.9 |  | 327.9 |  | 377.9 |  | 427.9 |  | 477.9 |  | 322.79 | 15.97136
228 |  | 278 |  | 328 |  | 378 |  | 428 |  | 478 |  | 322.8 | 15.97112
228.1 |  | 278.1 |  | 328.1 |  | 378.1 |  | 428.1 |  | 478.1 |  | 322.81 | 15.9696
228.2 |  | 278.2 |  | 328.2 |  | 378.2 |  | 428.2 |  | 478.2 |  | 322.82 | 15.96918
228.3 |  | 278.3 |  | 328.3 |  | 378.3 |  | 428.3 |  | 478.3 |  | 322.83 | 15.96774
228.4 |  | 278.4 |  | 328.4 |  | 378.4 |  | 428.4 |  | 478.4 |  | 322.84 | 15.96755
228.5 |  | 278.5 |  | 328.5 |  | 378.5 |  | 428.5 |  | 478.5 |  | 322.85 | 15.96595
228.6 |  | 278.6 |  | 328.6 |  | 378.6 |  | 428.6 |  | 478.6 |  | 322.86 | 15.96533
228.7 |  | 278.7 |  | 328.7 |  | 378.7 |  | 428.7 |  | 478.7 |  | 322.87 | 15.96368
228.8 |  | 278.8 |  | 328.8 |  | 378.8 |  | 428.8 |  | 478.8 |  | 322.88 | 15.96288
228.9 |  | 278.9 |  | 328.9 |  | 378.9 |  | 428.9 |  | 478.9 |  | 322.89 | 15.96124
229 |  | 279 |  | 329 |  | 379 |  | 429 |  | 479 |  | 322.9 | 15.96008
229.1 |  | 279.1 |  | 329.1 |  | 379.1 |  | 429.1 |  | 479.1 |  | 322.91 | 15.95852
229.2 |  | 279.2 |  | 329.2 |  | 379.2 |  | 429.2 |  | 479.2 |  | 322.92 | 15.95814
229.3 |  | 279.3 |  | 329.3 |  | 379.3 |  | 429.3 |  | 479.3 |  | 322.93 | 15.95555
229.4 |  | 279.4 |  | 329.4 |  | 379.4 |  | 429.4 |  | 479.4 |  | 322.94 | 15.9549
229.5 |  | 279.5 |  | 329.5 |  | 379.5 |  | 429.5 |  | 479.5 |  | 322.95 | 15.95324
229.6 |  | 279.6 |  | 329.6 |  | 379.6 |  | 429.6 |  | 479.6 |  | 322.96 | 15.95268
229.7 |  | 279.7 |  | 329.7 |  | 379.7 |  | 429.7 |  | 479.7 |  | 322.97 | 15.9507
229.8 |  | 279.8 |  | 329.8 |  | 379.8 |  | 429.8 |  | 479.8 |  | 322.98 | 15.94976
229.9 |  | 279.9 |  | 329.9 |  | 379.9 |  | 429.9 |  | 479.9 |  | 322.99 | 15.94827
230 |  | 280 |  | 330 |  | 380 |  | 430 |  | 480 |  | 323 | 15.94732
230.1 |  | 280.1 |  | 330.1 |  | 380.1 |  | 430.1 |  | 480.1 |  | 323.01 | 15.94543
230.2 |  | 280.2 |  | 330.2 |  | 380.2 |  | 430.2 |  | 480.2 |  | 323.02 | 15.94438
230.3 |  | 280.3 |  | 330.3 |  | 380.3 |  | 430.3 |  | 480.3 |  | 323.03 | 15.94255
230.4 |  | 280.4 |  | 330.4 |  | 380.4 |  | 430.4 |  | 480.4 |  | 323.04 | 15.94219
230.5 |  | 280.5 |  | 330.5 |  | 380.5 |  | 430.5 |  | 480.5 |  | 323.05 | 15.94045
230.6 |  | 280.6 |  | 330.6 |  | 380.6 |  | 430.6 |  | 480.6 |  | 323.06 | 15.93901
230.7 |  | 280.7 |  | 330.7 |  | 380.7 |  | 430.7 |  | 480.7 |  | 323.07 | 15.93664
230.8 |  | 280.8 |  | 330.8 |  | 380.8 |  | 430.8 |  | 480.8 |  | 323.08 | 15.9363
230.9 |  | 280.9 |  | 330.9 |  | 380.9 |  | 430.9 |  | 480.9 |  | 323.09 | 15.93445
231 |  | 281 |  | 331 |  | 381 |  | 431 |  | 481 |  | 323.1 | 15.93421
231.1 |  | 281.1 |  | 331.1 |  | 381.1 |  | 431.1 |  | 481.1 |  | 323.11 | 15.93255
231.2 |  | 281.2 |  | 331.2 |  | 381.2 |  | 431.2 |  | 481.2 |  | 323.12 | 15.93255
231.3 |  | 281.3 |  | 331.3 |  | 381.3 |  | 431.3 |  | 481.3 |  | 323.13 | 15.93053
231.4 |  | 281.4 |  | 331.4 |  | 381.4 |  | 431.4 |  | 481.4 |  | 323.14 | 15.93012
231.5 |  | 281.5 |  | 331.5 |  | 381.5 |  | 431.5 |  | 481.5 |  | 323.15 | 15.92804
231.6 |  | 281.6 |  | 331.6 |  | 381.6 |  | 431.6 |  | 481.6 |  | 323.16 | 15.92767
231.7 |  | 281.7 |  | 331.7 |  | 381.7 |  | 431.7 |  | 481.7 |  | 323.17 | 15.9257
231.8 |  | 281.8 |  | 331.8 |  | 381.8 |  | 431.8 |  | 481.8 |  | 323.18 | 15.92536
231.9 |  | 281.9 |  | 331.9 |  | 381.9 |  | 431.9 |  | 481.9 |  | 323.19 | 15.92277
232 |  | 282 |  | 332 |  | 382 |  | 432 |  | 482 |  | 323.2 | 15.92274
232.1 |  | 282.1 |  | 332.1 |  | 382.1 |  | 432.1 |  | 482.1 |  | 323.21 | 15.9205
232.2 |  | 282.2 |  | 332.2 |  | 382.2 |  | 432.2 |  | 482.2 |  | 323.22 | 15.9203
232.3 |  | 282.3 |  | 332.3 |  | 382.3 |  | 432.3 |  | 482.3 |  | 323.23 | 15.91831
232.4 |  | 282.4 |  | 332.4 |  | 382.4 |  | 432.4 |  | 482.4 |  | 323.24 | 15.91838
232.5 |  | 282.5 |  | 332.5 |  | 382.5 |  | 432.5 |  | 482.5 |  | 323.25 | 15.91638
232.6 |  | 282.6 |  | 332.6 |  | 382.6 |  | 432.6 |  | 482.6 |  | 323.26 | 15.91622
232.7 |  | 282.7 |  | 332.7 |  | 382.7 |  | 432.7 |  | 482.7 |  | 323.27 | 15.91447
232.8 |  | 282.8 |  | 332.8 |  | 382.8 |  | 432.8 |  | 482.8 |  | 323.28 | 15.91457
232.9 |  | 282.9 |  | 332.9 |  | 382.9 |  | 432.9 |  | 482.9 |  | 323.29 | 15.91293
233 |  | 283 |  | 333 |  | 383 |  | 433 |  | 483 |  | 323.3 | 15.91306
233.1 |  | 283.1 |  | 333.1 |  | 383.1 |  | 433.1 |  | 483.1 |  | 323.31 | 15.91137
233.2 |  | 283.2 |  | 333.2 |  | 383.2 |  | 433.2 |  | 483.2 |  | 323.32 | 15.91173
233.3 |  | 283.3 |  | 333.3 |  | 383.3 |  | 433.3 |  | 483.3 |  | 323.33 | 15.9064
233.4 |  | 283.4 |  | 333.4 |  | 383.4 |  | 433.4 |  | 483.4 |  | 323.34 | 15.90657
233.5 |  | 283.5 |  | 333.5 |  | 383.5 |  | 433.5 |  | 483.5 |  | 323.35 | 15.90475
233.6 |  | 283.6 |  | 333.6 |  | 383.6 |  | 433.6 |  | 483.6 |  | 323.36 | 15.90519
233.7 |  | 283.7 |  | 333.7 |  | 383.7 |  | 433.7 |  | 483.7 |  | 323.37 | 15.89505
233.8 |  | 283.8 |  | 333.8 |  | 383.8 |  | 433.8 |  | 483.8 |  | 323.38 | 15.8953
233.9 |  | 283.9 |  | 333.9 |  | 383.9 |  | 433.9 |  | 483.9 |  | 323.39 | 15.89198
234 |  | 284 |  | 334 |  | 384 |  | 434 |  | 484 |  | 323.4 | 15.89226
234.1 |  | 284.1 |  | 334.1 |  | 384.1 |  | 434.1 |  | 484.1 |  | 323.41 | 15.88206
234.2 |  | 284.2 |  | 334.2 |  | 384.2 |  | 434.2 |  | 484.2 |  | 323.42 | 15.88214
234.3 |  | 284.3 |  | 334.3 |  | 384.3 |  | 434.3 |  | 484.3 |  | 323.43 | 15.87857
234.4 |  | 284.4 |  | 334.4 |  | 384.4 |  | 434.4 |  | 484.4 |  | 323.44 | 15.87951
234.5 |  | 284.5 |  | 334.5 |  | 384.5 |  | 434.5 |  | 484.5 |  | 323.45 | 15.8745
234.6 |  | 284.6 |  | 334.6 |  | 384.6 |  | 434.6 |  | 484.6 |  | 323.46 | 15.87519
234.7 |  | 284.7 |  | 334.7 |  | 384.7 |  | 434.7 |  | 484.7 |  | 323.47 | 15.87249
234.8 |  | 284.8 |  | 334.8 |  | 384.8 |  | 434.8 |  | 484.8 |  | 323.48 | 15.87281
234.9 |  | 284.9 |  | 334.9 |  | 384.9 |  | 434.9 |  | 484.9 |  | 323.49 | 15.87032
235 |  | 285 |  | 335 |  | 385 |  | 435 |  | 485 |  | 323.5 | 15.87134
235.1 |  | 285.1 |  | 335.1 |  | 385.1 |  | 435.1 |  | 485.1 |  | 323.51 | 15.86633
235.2 |  | 285.2 |  | 335.2 |  | 385.2 |  | 435.2 |  | 485.2 |  | 323.52 | 15.86722
235.3 |  | 285.3 |  | 335.3 |  | 385.3 |  | 435.3 |  | 485.3 |  | 323.53 | 15.86497
235.4 |  | 285.4 |  | 335.4 |  | 385.4 |  | 435.4 |  | 485.4 |  | 323.54 | 15.86575
235.5 |  | 285.5 |  | 335.5 |  | 385.5 |  | 435.5 |  | 485.5 |  | 323.55 | 15.86334
235.6 |  | 285.6 |  | 335.6 |  | 385.6 |  | 435.6 |  | 485.6 |  | 323.56 | 15.86465
235.7 |  | 285.7 |  | 335.7 |  | 385.7 |  | 435.7 |  | 485.7 |  | 323.57 | 15.86467
235.8 |  | 285.8 |  | 335.8 |  | 385.8 |  | 435.8 |  | 485.8 |  | 323.58 | 15.86425
235.9 |  | 285.9 |  | 335.9 |  | 385.9 |  | 435.9 |  | 485.9 |  | 323.59 | 15.86178
236 |  | 286 |  | 336 |  | 386 |  | 436 |  | 486 |  | 323.6 | 15.86114
236.1 |  | 286.1 |  | 336.1 |  | 386.1 |  | 436.1 |  | 486.1 |  | 323.61 | 15.85901
236.2 |  | 286.2 |  | 336.2 |  | 386.2 |  | 436.2 |  | 486.2 |  | 323.62 | 15.85931
236.3 |  | 286.3 |  | 336.3 |  | 386.3 |  | 436.3 |  | 486.3 |  | 323.63 | 15.85731
236.4 |  | 286.4 |  | 336.4 |  | 386.4 |  | 436.4 |  | 486.4 |  | 323.64 | 15.85634
236.5 |  | 286.5 |  | 336.5 |  | 386.5 |  | 436.5 |  | 486.5 |  | 323.65 | 15.85513
236.6 |  | 286.6 |  | 336.6 |  | 386.6 |  | 436.6 |  | 486.6 |  | 323.66 | 15.85414
236.7 |  | 286.7 |  | 336.7 |  | 386.7 |  | 436.7 |  | 486.7 |  | 323.67 | 15.85334
236.8 |  | 286.8 |  | 336.8 |  | 386.8 |  | 436.8 |  | 486.8 |  | 323.68 | 15.85005
236.9 |  | 286.9 |  | 336.9 |  | 386.9 |  | 436.9 |  | 486.9 |  | 323.69 | 15.84972
237 |  | 287 |  | 337 |  | 387 |  | 437 |  | 487 |  | 323.7 | 15.85049
237.1 |  | 287.1 |  | 337.1 |  | 387.1 |  | 437.1 |  | 487.1 |  | 323.71 | 15.84982
237.2 |  | 287.2 |  | 337.2 |  | 387.2 |  | 437.2 |  | 487.2 |  | 323.72 | 15.84367
237.3 |  | 287.3 |  | 337.3 |  | 387.3 |  | 437.3 |  | 487.3 |  | 323.73 | 15.84361
237.4 |  | 287.4 |  | 337.4 |  | 387.4 |  | 437.4 |  | 487.4 |  | 323.74 | 15.84282
237.5 |  | 287.5 |  | 337.5 |  | 387.5 |  | 437.5 |  | 487.5 |  | 323.75 | 15.84276
237.6 |  | 287.6 |  | 337.6 |  | 387.6 |  | 437.6 |  | 487.6 |  | 323.76 | 15.84078
237.7 |  | 287.7 |  | 337.7 |  | 387.7 |  | 437.7 |  | 487.7 |  | 323.77 | 15.84135
237.8 |  | 287.8 |  | 337.8 |  | 387.8 |  | 437.8 |  | 487.8 |  | 323.78 | 15.84059
237.9 |  | 287.9 |  | 337.9 |  | 387.9 |  | 437.9 |  | 487.9 |  | 323.79 | 15.84059
238 |  | 288 |  | 338 |  | 388 |  | 438 |  | 488 |  | 323.8 | 15.84067
238.1 |  | 288.1 |  | 338.1 |  | 388.1 |  | 438.1 |  | 488.1 |  | 323.81 | 15.84151
238.2 |  | 288.2 |  | 338.2 |  | 388.2 |  | 438.2 |  | 488.2 |  | 323.82 | 15.8445
238.3 |  | 288.3 |  | 338.3 |  | 388.3 |  | 438.3 |  | 488.3 |  | 323.83 | 15.84552
238.4 |  | 288.4 |  | 338.4 |  | 388.4 |  | 438.4 |  | 488.4 |  | 323.84 | 15.84597
238.5 |  | 288.5 |  | 338.5 |  | 388.5 |  | 438.5 |  | 488.5 |  | 323.85 | 15.84342
238.6 |  | 288.6 |  | 338.6 |  | 388.6 |  | 438.6 |  | 488.6 |  | 323.86 | 15.84489
238.7 |  | 288.7 |  | 338.7 |  | 388.7 |  | 438.7 |  | 488.7 |  | 323.87 | 15.84568
238.8 |  | 288.8 |  | 338.8 |  | 388.8 |  | 438.8 |  | 488.8 |  | 323.88 | 15.84905
238.9 |  | 288.9 |  | 338.9 |  | 388.9 |  | 438.9 |  | 488.9 |  | 323.89 | 15.84107
239 |  | 289 |  | 339 |  | 389 |  | 439 |  | 489 |  | 323.9 | 15.8427
239.1 |  | 289.1 |  | 339.1 |  | 389.1 |  | 439.1 |  | 489.1 |  | 323.91 | 15.84184
239.2 |  | 289.2 |  | 339.2 |  | 389.2 |  | 439.2 |  | 489.2 |  | 323.92 | 15.84509
239.3 |  | 289.3 |  | 339.3 |  | 389.3 |  | 439.3 |  | 489.3 |  | 323.93 | 15.83736
239.4 |  | 289.4 |  | 339.4 |  | 389.4 |  | 439.4 |  | 489.4 |  | 323.94 | 15.84034
239.5 |  | 289.5 |  | 339.5 |  | 389.5 |  | 439.5 |  | 489.5 |  | 323.95 | 15.83876
239.6 |  | 289.6 |  | 339.6 |  | 389.6 |  | 439.6 |  | 489.6 |  | 323.96 | 15.84204
239.7 |  | 289.7 |  | 339.7 |  | 389.7 |  | 439.7 |  | 489.7 |  | 323.97 | 15.83909
239.8 |  | 289.8 |  | 339.8 |  | 389.8 |  | 439.8 |  | 489.8 |  | 323.98 | 15.84038
239.9 |  | 289.9 |  | 339.9 |  | 389.9 |  | 439.9 |  | 489.9 |  | 323.99 | 15.83981
240 |  | 290 |  | 340 |  | 390 |  | 440 |  | 490 |  | 324 | 15.84158
240.1 |  | 290.1 |  | 340.1 |  | 390.1 |  | 440.1 |  | 490.1 |  | 324.01 | 15.84092
240.2 |  | 290.2 |  | 340.2 |  | 390.2 |  | 440.2 |  | 490.2 |  | 324.02 | 15.84472
240.3 |  | 290.3 |  | 340.3 |  | 390.3 |  | 440.3 |  | 490.3 |  | 324.03 | 15.84142
240.4 |  | 290.4 |  | 340.4 |  | 390.4 |  | 440.4 |  | 490.4 |  | 324.04 | 15.845
240.5 |  | 290.5 |  | 340.5 |  | 390.5 |  | 440.5 |  | 490.5 |  | 324.05 | 15.84477
240.6 |  | 290.6 |  | 340.6 |  | 390.6 |  | 440.6 |  | 490.6 |  | 324.06 | 15.84656
240.7 |  | 290.7 |  | 340.7 |  | 390.7 |  | 440.7 |  | 490.7 |  | 324.07 | 15.8463
240.8 |  | 290.8 |  | 340.8 |  | 390.8 |  | 440.8 |  | 490.8 |  | 324.08 | 15.84986
240.9 |  | 290.9 |  | 340.9 |  | 390.9 |  | 440.9 |  | 490.9 |  | 324.09 | 15.85163
241 |  | 291 |  | 341 |  | 391 |  | 441 |  | 491 |  | 324.1 | 15.85422
241.1 |  | 291.1 |  | 341.1 |  | 391.1 |  | 441.1 |  | 491.1 |  | 324.11 | 15.85413
241.2 |  | 291.2 |  | 341.2 |  | 391.2 |  | 441.2 |  | 491.2 |  | 324.12 | 15.8555
241.3 |  | 291.3 |  | 341.3 |  | 391.3 |  | 441.3 |  | 491.3 |  | 324.13 | 15.85519
241.4 |  | 291.4 |  | 341.4 |  | 391.4 |  | 441.4 |  | 491.4 |  | 324.14 | 15.85734
241.5 |  | 291.5 |  | 341.5 |  | 391.5 |  | 441.5 |  | 491.5 |  | 324.15 | 15.85652
241.6 |  | 291.6 |  | 341.6 |  | 391.6 |  | 441.6 |  | 491.6 |  | 324.16 | 15.85682
241.7 |  | 291.7 |  | 341.7 |  | 391.7 |  | 441.7 |  | 491.7 |  | 324.17 | 15.85545
241.8 |  | 291.8 |  | 341.8 |  | 391.8 |  | 441.8 |  | 491.8 |  | 324.18 | 15.85599
241.9 |  | 291.9 |  | 341.9 |  | 391.9 |  | 441.9 |  | 491.9 |  | 324.19 | 15.85679
242 |  | 292 |  | 342 |  | 392 |  | 442 |  | 492 |  | 324.2 | 15.8547
242.1 |  | 292.1 |  | 342.1 |  | 392.1 |  | 442.1 |  | 492.1 |  | 324.21 | 15.85531
242.2 |  | 292.2 |  | 342.2 |  | 392.2 |  | 442.2 |  | 492.2 |  | 324.22 | 15.85703
242.3 |  | 292.3 |  | 342.3 |  | 392.3 |  | 442.3 |  | 492.3 |  | 324.23 | 15.85798
242.4 |  | 292.4 |  | 342.4 |  | 392.4 |  | 442.4 |  | 492.4 |  | 324.24 | 15.85233
242.5 |  | 292.5 |  | 342.5 |  | 392.5 |  | 442.5 |  | 492.5 |  | 324.25 | 15.8525
242.6 |  | 292.6 |  | 342.6 |  | 392.6 |  | 442.6 |  | 492.6 |  | 324.26 | 15.85165
242.7 |  | 292.7 |  | 342.7 |  | 392.7 |  | 442.7 |  | 492.7 |  | 324.27 | 15.85159
242.8 |  | 292.8 |  | 342.8 |  | 392.8 |  | 442.8 |  | 492.8 |  | 324.28 | 15.84911
242.9 |  | 292.9 |  | 342.9 |  | 392.9 |  | 442.9 |  | 492.9 |  | 324.29 | 15.84911
243 |  | 293 |  | 343 |  | 393 |  | 443 |  | 493 |  | 324.3 | 15.84737
243.1 |  | 293.1 |  | 343.1 |  | 393.1 |  | 443.1 |  | 493.1 |  | 324.31 | 15.84626
243.2 |  | 293.2 |  | 343.2 |  | 393.2 |  | 443.2 |  | 493.2 |  | 324.32 | 15.84488
243.3 |  | 293.3 |  | 343.3 |  | 393.3 |  | 443.3 |  | 493.3 |  | 324.33 | 15.84313
243.4 |  | 293.4 |  | 343.4 |  | 393.4 |  | 443.4 |  | 493.4 |  | 324.34 | 15.84412
243.5 |  | 293.5 |  | 343.5 |  | 393.5 |  | 443.5 |  | 493.5 |  | 324.35 | 15.8433
243.6 |  | 293.6 |  | 343.6 |  | 393.6 |  | 443.6 |  | 493.6 |  | 324.36 | 15.84126
243.7 |  | 293.7 |  | 343.7 |  | 393.7 |  | 443.7 |  | 493.7 |  | 324.37 | 15.83963
243.8 |  | 293.8 |  | 343.8 |  | 393.8 |  | 443.8 |  | 493.8 |  | 324.38 | 15.83863
243.9 |  | 293.9 |  | 343.9 |  | 393.9 |  | 443.9 |  | 493.9 |  | 324.39 | 15.83735
244 |  | 294 |  | 344 |  | 394 |  | 444 |  | 494 |  | 324.4 | 15.83778
244.1 |  | 294.1 |  | 344.1 |  | 394.1 |  | 444.1 |  | 494.1 |  | 324.41 | 15.83508
244.2 |  | 294.2 |  | 344.2 |  | 394.2 |  | 444.2 |  | 494.2 |  | 324.42 | 15.83389
244.3 |  | 294.3 |  | 344.3 |  | 394.3 |  | 444.3 |  | 494.3 |  | 324.43 | 15.8324
244.4 |  | 294.4 |  | 344.4 |  | 394.4 |  | 444.4 |  | 494.4 |  | 324.44 | 15.83244
244.5 |  | 294.5 |  | 344.5 |  | 394.5 |  | 444.5 |  | 494.5 |  | 324.45 | 15.83104
244.6 |  | 294.6 |  | 344.6 |  | 394.6 |  | 444.6 |  | 494.6 |  | 324.46 | 15.83112
244.7 |  | 294.7 |  | 344.7 |  | 394.7 |  | 444.7 |  | 494.7 |  | 324.47 | 15.82955
244.8 |  | 294.8 |  | 344.8 |  | 394.8 |  | 444.8 |  | 494.8 |  | 324.48 | 15.82995
244.9 |  | 294.9 |  | 344.9 |  | 394.9 |  | 444.9 |  | 494.9 |  | 324.49 | 15.82868
245 |  | 295 |  | 345 |  | 395 |  | 445 |  | 495 |  | 324.5 | 15.82699
245.1 |  | 295.1 |  | 345.1 |  | 395.1 |  | 445.1 |  | 495.1 |  | 324.51 | 15.82547
245.2 |  | 295.2 |  | 345.2 |  | 395.2 |  | 445.2 |  | 495.2 |  | 324.52 | 15.82484
245.3 |  | 295.3 |  | 345.3 |  | 395.3 |  | 445.3 |  | 495.3 |  | 324.53 | 15.82332
245.4 |  | 295.4 |  | 345.4 |  | 395.4 |  | 445.4 |  | 495.4 |  | 324.54 | 15.82373
245.5 |  | 295.5 |  | 345.5 |  | 395.5 |  | 445.5 |  | 495.5 |  | 324.55 | 15.82224
245.6 |  | 295.6 |  | 345.6 |  | 395.6 |  | 445.6 |  | 495.6 |  | 324.56 | 15.82248
245.7 |  | 295.7 |  | 345.7 |  | 395.7 |  | 445.7 |  | 495.7 |  | 324.57 | 15.82114
245.8 |  | 295.8 |  | 345.8 |  | 395.8 |  | 445.8 |  | 495.8 |  | 324.58 | 15.81969
245.9 |  | 295.9 |  | 345.9 |  | 395.9 |  | 445.9 |  | 495.9 |  | 324.59 | 15.81833
246 |  | 296 |  | 346 |  | 396 |  | 446 |  | 496 |  | 324.6 | 15.81883
246.1 |  | 296.1 |  | 346.1 |  | 396.1 |  | 446.1 |  | 496.1 |  | 324.61 | 15.81716
246.2 |  | 296.2 |  | 346.2 |  | 396.2 |  | 446.2 |  | 496.2 |  | 324.62 | 15.81758
246.3 |  | 296.3 |  | 346.3 |  | 396.3 |  | 446.3 |  | 496.3 |  | 324.63 | 15.81582
246.4 |  | 296.4 |  | 346.4 |  | 396.4 |  | 446.4 |  | 496.4 |  | 324.64 | 15.81623
246.5 |  | 296.5 |  | 346.5 |  | 396.5 |  | 446.5 |  | 496.5 |  | 324.65 | 15.81458
246.6 |  | 296.6 |  | 346.6 |  | 396.6 |  | 446.6 |  | 496.6 |  | 324.66 | 15.81486
246.7 |  | 296.7 |  | 346.7 |  | 396.7 |  | 446.7 |  | 496.7 |  | 324.67 | 15.81303
246.8 |  | 296.8 |  | 346.8 |  | 396.8 |  | 446.8 |  | 496.8 |  | 324.68 | 15.81328
246.9 |  | 296.9 |  | 346.9 |  | 396.9 |  | 446.9 |  | 496.9 |  | 324.69 | 15.80996
247 |  | 297 |  | 347 |  | 397 |  | 447 |  | 497 |  | 324.7 | 15.81034
247.1 |  | 297.1 |  | 347.1 |  | 397.1 |  | 447.1 |  | 497.1 |  | 324.71 | 15.8088
247.2 |  | 297.2 |  | 347.2 |  | 397.2 |  | 447.2 |  | 497.2 |  | 324.72 | 15.80902
247.3 |  | 297.3 |  | 347.3 |  | 397.3 |  | 447.3 |  | 497.3 |  | 324.73 | 15.80747
247.4 |  | 297.4 |  | 347.4 |  | 397.4 |  | 447.4 |  | 497.4 |  | 324.74 | 15.80791
247.5 |  | 297.5 |  | 347.5 |  | 397.5 |  | 447.5 |  | 497.5 |  | 324.75 | 15.80638
247.6 |  | 297.6 |  | 347.6 |  | 397.6 |  | 447.6 |  | 497.6 |  | 324.76 | 15.80665
247.7 |  | 297.7 |  | 347.7 |  | 397.7 |  | 447.7 |  | 497.7 |  | 324.77 | 15.80519
247.8 |  | 297.8 |  | 347.8 |  | 397.8 |  | 447.8 |  | 497.8 |  | 324.78 | 15.80548
247.9 |  | 297.9 |  | 347.9 |  | 397.9 |  | 447.9 |  | 497.9 |  | 324.79 | 15.80417
248 |  | 298 |  | 348 |  | 398 |  | 448 |  | 498 |  | 324.8 | 15.80443
248.1 |  | 298.1 |  | 348.1 |  | 398.1 |  | 448.1 |  | 498.1 |  | 324.81 | 15.80303
248.2 |  | 298.2 |  | 348.2 |  | 398.2 |  | 448.2 |  | 498.2 |  | 324.82 | 15.80343
248.3 |  | 298.3 |  | 348.3 |  | 398.3 |  | 448.3 |  | 498.3 |  | 324.83 | 15.80221
248.4 |  | 298.4 |  | 348.4 |  | 398.4 |  | 448.4 |  | 498.4 |  | 324.84 | 15.80264
248.5 |  | 298.5 |  | 348.5 |  | 398.5 |  | 448.5 |  | 498.5 |  | 324.85 | 15.80024
248.6 |  | 298.6 |  | 348.6 |  | 398.6 |  | 448.6 |  | 498.6 |  | 324.86 | 15.80035
248.7 |  | 298.7 |  | 348.7 |  | 398.7 |  | 448.7 |  | 498.7 |  | 324.87 | 15.79879
248.8 |  | 298.8 |  | 348.8 |  | 398.8 |  | 448.8 |  | 498.8 |  | 324.88 | 15.79906
248.9 |  | 298.9 |  | 348.9 |  | 398.9 |  | 448.9 |  | 498.9 |  | 324.89 | 15.79685
249 |  | 299 |  | 349 |  | 399 |  | 449 |  | 499 |  | 324.9 | 15.79713
249.1 |  | 299.1 |  | 349.1 |  | 399.1 |  | 449.1 |  | 499.1 |  | 324.91 | 15.79572
249.2 |  | 299.2 |  | 349.2 |  | 399.2 |  | 449.2 |  | 499.2 |  | 324.92 | 15.79597
249.3 |  | 299.3 |  | 349.3 |  | 399.3 |  | 449.3 |  | 499.3 |  | 324.93 | 15.79304
249.4 |  | 299.4 |  | 349.4 |  | 399.4 |  | 449.4 |  | 499.4 |  | 324.94 | 15.79326
249.5 |  | 299.5 |  | 349.5 |  | 399.5 |  | 449.5 |  | 499.5 |  | 324.95 | 15.79151
249.6 |  | 299.6 |  | 349.6 |  | 399.6 |  | 449.6 |  | 499.6 |  | 324.96 | 15.79158
249.7 |  | 299.7 |  | 349.7 |  | 399.7 |  | 449.7 |  | 499.7 |  | 324.97 | 15.79
249.8 |  | 299.8 |  | 349.8 |  | 399.8 |  | 449.8 |  | 499.8 |  | 324.98 | 15.78997
249.9 |  | 299.9 |  | 349.9 |  | 399.9 |  | 449.9 |  | 499.9 |  | 324.99 | 15.78833
250 |  | 300 |  | 350 |  | 400 |  | 450 |  | 500 |  | 325 | 15.78853
250.1 |  | 300.1 |  | 350.1 |  | 400.1 |  | 450.1 |  | 500.1 |  | 325.01 | 15.78628
250.2 |  | 300.2 |  | 350.2 |  | 400.2 |  | 450.2 |  | 500.2 |  | 325.02 | 15.78611
250.3 |  | 300.3 |  | 350.3 |  | 400.3 |  | 450.3 |  | 500.3 |  | 325.03 | 15.7831
250.4 |  | 300.4 |  | 350.4 |  | 400.4 |  | 450.4 |  | 500.4 |  | 325.04 | 15.78307
250.5 |  | 300.5 |  | 350.5 |  | 400.5 |  | 450.5 |  | 500.5 |  | 325.05 | 15.78117
250.6 |  | 300.6 |  | 350.6 |  | 400.6 |  | 450.6 |  | 500.6 |  | 325.06 | 15.78113
250.7 |  | 300.7 |  | 350.7 |  | 400.7 |  | 450.7 |  | 500.7 |  | 325.07 | 15.77928
250.8 |  | 300.8 |  | 350.8 |  | 400.8 |  | 450.8 |  | 500.8 |  | 325.08 | 15.77909
250.9 |  | 300.9 |  | 350.9 |  | 400.9 |  | 450.9 |  | 500.9 |  | 325.09 | 15.77737
251 |  | 301 |  | 351 |  | 401 |  | 451 |  | 501 |  | 325.1 | 15.7774
251.1 |  | 301.1 |  | 351.1 |  | 401.1 |  | 451.1 |  | 501.1 |  | 325.11 | 15.77576
251.2 |  | 301.2 |  | 351.2 |  | 401.2 |  | 451.2 |  | 501.2 |  | 325.12 | 15.77593
251.3 |  | 301.3 |  | 351.3 |  | 401.3 |  | 451.3 |  | 501.3 |  | 325.13 | 15.77362
251.4 |  | 301.4 |  | 351.4 |  | 401.4 |  | 451.4 |  | 501.4 |  | 325.14 | 15.77367
251.5 |  | 301.5 |  | 351.5 |  | 401.5 |  | 451.5 |  | 501.5 |  | 325.15 | 15.77163
251.6 |  | 301.6 |  | 351.6 |  | 401.6 |  | 451.6 |  | 501.6 |  | 325.16 | 15.77164
251.7 |  | 301.7 |  | 351.7 |  | 401.7 |  | 451.7 |  | 501.7 |  | 325.17 | 15.76964
251.8 |  | 301.8 |  | 351.8 |  | 401.8 |  | 451.8 |  | 501.8 |  | 325.18 | 15.76903
251.9 |  | 301.9 |  | 351.9 |  | 401.9 |  | 451.9 |  | 501.9 |  | 325.19 | 15.76718
252 |  | 302 |  | 352 |  | 402 |  | 452 |  | 502 |  | 325.2 | 15.76717
252.1 |  | 302.1 |  | 352.1 |  | 402.1 |  | 452.1 |  | 502.1 |  | 325.21 | 15.76558
252.2 |  | 302.2 |  | 352.2 |  | 402.2 |  | 452.2 |  | 502.2 |  | 325.22 | 15.76567
252.3 |  | 302.3 |  | 352.3 |  | 402.3 |  | 452.3 |  | 502.3 |  | 325.23 | 15.76407
252.4 |  | 302.4 |  | 352.4 |  | 402.4 |  | 452.4 |  | 502.4 |  | 325.24 | 15.76383
252.5 |  | 302.5 |  | 352.5 |  | 402.5 |  | 452.5 |  | 502.5 |  | 325.25 | 15.76216
252.6 |  | 302.6 |  | 352.6 |  | 402.6 |  | 452.6 |  | 502.6 |  | 325.26 | 15.7619
252.7 |  | 302.7 |  | 352.7 |  | 402.7 |  | 452.7 |  | 502.7 |  | 325.27 | 15.76026
252.8 |  | 302.8 |  | 352.8 |  | 402.8 |  | 452.8 |  | 502.8 |  | 325.28 | 15.75985
252.9 |  | 302.9 |  | 352.9 |  | 402.9 |  | 452.9 |  | 502.9 |  | 325.29 | 15.75813
253 |  | 303 |  | 353 |  | 403 |  | 453 |  | 503 |  | 325.3 | 15.75727
253.1 |  | 303.1 |  | 353.1 |  | 403.1 |  | 453.1 |  | 503.1 |  | 325.31 | 15.7555
253.2 |  | 303.2 |  | 353.2 |  | 403.2 |  | 453.2 |  | 503.2 |  | 325.32 | 15.7549
253.3 |  | 303.3 |  | 353.3 |  | 403.3 |  | 453.3 |  | 503.3 |  | 325.33 | 15.75297
253.4 |  | 303.4 |  | 353.4 |  | 403.4 |  | 453.4 |  | 503.4 |  | 325.34 | 15.75114
253.5 |  | 303.5 |  | 353.5 |  | 403.5 |  | 453.5 |  | 503.5 |  | 325.35 | 15.74928
253.6 |  | 303.6 |  | 353.6 |  | 403.6 |  | 453.6 |  | 503.6 |  | 325.36 | 15.74865
253.7 |  | 303.7 |  | 353.7 |  | 403.7 |  | 453.7 |  | 503.7 |  | 325.37 | 15.74688
253.8 |  | 303.8 |  | 353.8 |  | 403.8 |  | 453.8 |  | 503.8 |  | 325.38 | 15.74636
253.9 |  | 303.9 |  | 353.9 |  | 403.9 |  | 453.9 |  | 503.9 |  | 325.39 | 15.74469
254 |  | 304 |  | 354 |  | 404 |  | 454 |  | 504 |  | 325.4 | 15.74391
254.1 |  | 304.1 |  | 354.1 |  | 404.1 |  | 454.1 |  | 504.1 |  | 325.41 | 15.74227
254.2 |  | 304.2 |  | 354.2 |  | 404.2 |  | 454.2 |  | 504.2 |  | 325.42 | 15.7421
254.3 |  | 304.3 |  | 354.3 |  | 404.3 |  | 454.3 |  | 504.3 |  | 325.43 | 15.74069
254.4 |  | 304.4 |  | 354.4 |  | 404.4 |  | 454.4 |  | 504.4 |  | 325.44 | 15.73873
254.5 |  | 304.5 |  | 354.5 |  | 404.5 |  | 454.5 |  | 504.5 |  | 325.45 | 15.73664
254.6 |  | 304.6 |  | 354.6 |  | 404.6 |  | 454.6 |  | 504.6 |  | 325.46 | 15.73501
254.7 |  | 304.7 |  | 354.7 |  | 404.7 |  | 454.7 |  | 504.7 |  | 325.47 | 15.73334
254.8 |  | 304.8 |  | 354.8 |  | 404.8 |  | 454.8 |  | 504.8 |  | 325.48 | 15.73198
254.9 |  | 304.9 |  | 354.9 |  | 404.9 |  | 454.9 |  | 504.9 |  | 325.49 | 15.73053
255 |  | 305 |  | 355 |  | 405 |  | 455 |  | 505 |  | 325.5 | 15.72923
255.1 |  | 305.1 |  | 355.1 |  | 405.1 |  | 455.1 |  | 505.1 |  | 325.51 | 15.72764
255.2 |  | 305.2 |  | 355.2 |  | 405.2 |  | 455.2 |  | 505.2 |  | 325.52 | 15.72634
255.3 |  | 305.3 |  | 355.3 |  | 405.3 |  | 455.3 |  | 505.3 |  | 325.53 | 15.72444
255.4 |  | 305.4 |  | 355.4 |  | 405.4 |  | 455.4 |  | 505.4 |  | 325.54 | 15.72337
255.5 |  | 305.5 |  | 355.5 |  | 405.5 |  | 455.5 |  | 505.5 |  | 325.55 | 15.72083
255.6 |  | 305.6 |  | 355.6 |  | 405.6 |  | 455.6 |  | 505.6 |  | 325.56 | 15.72011
255.7 |  | 305.7 |  | 355.7 |  | 405.7 |  | 455.7 |  | 505.7 |  | 325.57 | 15.71879
255.8 |  | 305.8 |  | 355.8 |  | 405.8 |  | 455.8 |  | 505.8 |  | 325.58 | 15.71692
255.9 |  | 305.9 |  | 355.9 |  | 405.9 |  | 455.9 |  | 505.9 |  | 325.59 | 15.71527
256 |  | 306 |  | 356 |  | 406 |  | 456 |  | 506 |  | 325.6 | 15.71423
256.1 |  | 306.1 |  | 356.1 |  | 406.1 |  | 456.1 |  | 506.1 |  | 325.61 | 15.71283
256.2 |  | 306.2 |  | 356.2 |  | 406.2 |  | 456.2 |  | 506.2 |  | 325.62 | 15.71309
256.3 |  | 306.3 |  | 356.3 |  | 406.3 |  | 456.3 |  | 506.3 |  | 325.63 | 15.71077
256.4 |  | 306.4 |  | 356.4 |  | 406.4 |  | 456.4 |  | 506.4 |  | 325.64 | 15.71006
256.5 |  | 306.5 |  | 356.5 |  | 406.5 |  | 456.5 |  | 506.5 |  | 325.65 | 15.70806
256.6 |  | 306.6 |  | 356.6 |  | 406.6 |  | 456.6 |  | 506.6 |  | 325.66 | 15.70828
256.7 |  | 306.7 |  | 356.7 |  | 406.7 |  | 456.7 |  | 506.7 |  | 325.67 | 15.70676
256.8 |  | 306.8 |  | 356.8 |  | 406.8 |  | 456.8 |  | 506.8 |  | 325.68 | 15.70718
256.9 |  | 306.9 |  | 356.9 |  | 406.9 |  | 456.9 |  | 506.9 |  | 325.69 | 15.70412
257 |  | 307 |  | 357 |  | 407 |  | 457 |  | 507 |  | 325.7 | 15.70396
257.1 |  | 307.1 |  | 357.1 |  | 407.1 |  | 457.1 |  | 507.1 |  | 325.71 | 15.70284
257.2 |  | 307.2 |  | 357.2 |  | 407.2 |  | 457.2 |  | 507.2 |  | 325.72 | 15.70349
257.3 |  | 307.3 |  | 357.3 |  | 407.3 |  | 457.3 |  | 507.3 |  | 325.73 | 15.70271
257.4 |  | 307.4 |  | 357.4 |  | 407.4 |  | 457.4 |  | 507.4 |  | 325.74 | 15.70355
257.5 |  | 307.5 |  | 357.5 |  | 407.5 |  | 457.5 |  | 507.5 |  | 325.75 | 15.7017
257.6 |  | 307.6 |  | 357.6 |  | 407.6 |  | 457.6 |  | 507.6 |  | 325.76 | 15.70241
257.7 |  | 307.7 |  | 357.7 |  | 407.7 |  | 457.7 |  | 507.7 |  | 325.77 | 15.70013
257.8 |  | 307.8 |  | 357.8 |  | 407.8 |  | 457.8 |  | 507.8 |  | 325.78 | 15.70081
257.9 |  | 307.9 |  | 357.9 |  | 407.9 |  | 457.9 |  | 507.9 |  | 325.79 | 15.70018
258 |  | 308 |  | 358 |  | 408 |  | 458 |  | 508 |  | 325.8 | 15.70104
258.1 |  | 308.1 |  | 358.1 |  | 408.1 |  | 458.1 |  | 508.1 |  | 325.81 | 15.70061
258.2 |  | 308.2 |  | 358.2 |  | 408.2 |  | 458.2 |  | 508.2 |  | 325.82 | 15.7012
258.3 |  | 308.3 |  | 358.3 |  | 408.3 |  | 458.3 |  | 508.3 |  | 325.83 | 15.69948
258.4 |  | 308.4 |  | 358.4 |  | 408.4 |  | 458.4 |  | 508.4 |  | 325.84 | 15.70048
258.5 |  | 308.5 |  | 358.5 |  | 408.5 |  | 458.5 |  | 508.5 |  | 325.85 | 15.70004
258.6 |  | 308.6 |  | 358.6 |  | 408.6 |  | 458.6 |  | 508.6 |  | 325.86 | 15.69963
258.7 |  | 308.7 |  | 358.7 |  | 408.7 |  | 458.7 |  | 508.7 |  | 325.87 | 15.69913
258.8 |  | 308.8 |  | 358.8 |  | 408.8 |  | 458.8 |  | 508.8 |  | 325.88 | 15.70012
258.9 |  | 308.9 |  | 358.9 |  | 408.9 |  | 458.9 |  | 508.9 |  | 325.89 | 15.69909
259 |  | 309 |  | 359 |  | 409 |  | 459 |  | 509 |  | 325.9 | 15.70029
259.1 |  | 309.1 |  | 359.1 |  | 409.1 |  | 459.1 |  | 509.1 |  | 325.91 | 15.70004
259.2 |  | 309.2 |  | 359.2 |  | 409.2 |  | 459.2 |  | 509.2 |  | 325.92 | 15.70083
259.3 |  | 309.3 |  | 359.3 |  | 409.3 |  | 459.3 |  | 509.3 |  | 325.93 | 15.69956
259.4 |  | 309.4 |  | 359.4 |  | 409.4 |  | 459.4 |  | 509.4 |  | 325.94 | 15.70097
259.5 |  | 309.5 |  | 359.5 |  | 409.5 |  | 459.5 |  | 509.5 |  | 325.95 | 15.70102
259.6 |  | 309.6 |  | 359.6 |  | 409.6 |  | 459.6 |  | 509.6 |  | 325.96 | 15.70066
259.7 |  | 309.7 |  | 359.7 |  | 409.7 |  | 459.7 |  | 509.7 |  | 325.97 | 15.69958
259.8 |  | 309.8 |  | 359.8 |  | 409.8 |  | 459.8 |  | 509.8 |  | 325.98 | 15.69943
259.9 |  | 309.9 |  | 359.9 |  | 409.9 |  | 459.9 |  | 509.9 |  | 325.99 | 15.69932
260 |  | 310 |  | 360 |  | 410 |  | 460 |  | 510 |  | 326 | 15.6994
260.1 |  | 310.1 |  | 360.1 |  | 410.1 |  | 460.1 |  | 510.1 |  | 326.01 | 15.69921
260.2 |  | 310.2 |  | 360.2 |  | 410.2 |  | 460.2 |  | 510.2 |  | 326.02 | 15.69934
260.3 |  | 310.3 |  | 360.3 |  | 410.3 |  | 460.3 |  | 510.3 |  | 326.03 | 15.69895
260.4 |  | 310.4 |  | 360.4 |  | 410.4 |  | 460.4 |  | 510.4 |  | 326.04 | 15.69873
260.5 |  | 310.5 |  | 360.5 |  | 410.5 |  | 460.5 |  | 510.5 |  | 326.05 | 15.69843
260.6 |  | 310.6 |  | 360.6 |  | 410.6 |  | 460.6 |  | 510.6 |  | 326.06 | 15.69868
260.7 |  | 310.7 |  | 360.7 |  | 410.7 |  | 460.7 |  | 510.7 |  | 326.07 | 15.69845
260.8 |  | 310.8 |  | 360.8 |  | 410.8 |  | 460.8 |  | 510.8 |  | 326.08 | 15.69896
260.9 |  | 310.9 |  | 360.9 |  | 410.9 |  | 460.9 |  | 510.9 |  | 326.09 | 15.69887
261 |  | 311 |  | 361 |  | 411 |  | 461 |  | 511 |  | 326.1 | 15.69815
261.1 |  | 311.1 |  | 361.1 |  | 411.1 |  | 461.1 |  | 511.1 |  | 326.11 | 15.69736
261.2 |  | 311.2 |  | 361.2 |  | 411.2 |  | 461.2 |  | 511.2 |  | 326.12 | 15.6971
261.3 |  | 311.3 |  | 361.3 |  | 411.3 |  | 461.3 |  | 511.3 |  | 326.13 | 15.69632
261.4 |  | 311.4 |  | 361.4 |  | 411.4 |  | 461.4 |  | 511.4 |  | 326.14 | 15.69689
261.5 |  | 311.5 |  | 361.5 |  | 411.5 |  | 461.5 |  | 511.5 |  | 326.15 | 15.69479
261.6 |  | 311.6 |  | 361.6 |  | 411.6 |  | 461.6 |  | 511.6 |  | 326.16 | 15.6942
261.7 |  | 311.7 |  | 361.7 |  | 411.7 |  | 461.7 |  | 511.7 |  | 326.17 | 15.69302
261.8 |  | 311.8 |  | 361.8 |  | 411.8 |  | 461.8 |  | 511.8 |  | 326.18 | 15.69319
261.9 |  | 311.9 |  | 361.9 |  | 411.9 |  | 461.9 |  | 511.9 |  | 326.19 | 15.69191
262 |  | 312 |  | 362 |  | 412 |  | 462 |  | 512 |  | 326.2 | 15.69228
262.1 |  | 312.1 |  | 362.1 |  | 412.1 |  | 462.1 |  | 512.1 |  | 326.21 | 15.68931
262.2 |  | 312.2 |  | 362.2 |  | 412.2 |  | 462.2 |  | 512.2 |  | 326.22 | 15.68948
262.3 |  | 312.3 |  | 362.3 |  | 412.3 |  | 462.3 |  | 512.3 |  | 326.23 | 15.68825
262.4 |  | 312.4 |  | 362.4 |  | 412.4 |  | 462.4 |  | 512.4 |  | 326.24 | 15.68858
262.5 |  | 312.5 |  | 362.5 |  | 412.5 |  | 462.5 |  | 512.5 |  | 326.25 | 15.68721
262.6 |  | 312.6 |  | 362.6 |  | 412.6 |  | 462.6 |  | 512.6 |  | 326.26 | 15.68736
262.7 |  | 312.7 |  | 362.7 |  | 412.7 |  | 462.7 |  | 512.7 |  | 326.27 | 15.68472
262.8 |  | 312.8 |  | 362.8 |  | 412.8 |  | 462.8 |  | 512.8 |  | 326.28 | 15.68311
262.9 |  | 312.9 |  | 362.9 |  | 412.9 |  | 462.9 |  | 512.9 |  | 326.29 | 15.67973
263 |  | 313 |  | 363 |  | 413 |  | 463 |  | 513 |  | 326.3 | 15.67947
263.1 |  | 313.1 |  | 363.1 |  | 413.1 |  | 463.1 |  | 513.1 |  | 326.31 | 15.67763
263.2 |  | 313.2 |  | 363.2 |  | 413.2 |  | 463.2 |  | 513.2 |  | 326.32 | 15.67753
263.3 |  | 313.3 |  | 363.3 |  | 413.3 |  | 463.3 |  | 513.3 |  | 326.33 | 15.676
263.4 |  | 313.4 |  | 363.4 |  | 413.4 |  | 463.4 |  | 513.4 |  | 326.34 | 15.6755
263.5 |  | 313.5 |  | 363.5 |  | 413.5 |  | 463.5 |  | 513.5 |  | 326.35 | 15.67267
263.6 |  | 313.6 |  | 363.6 |  | 413.6 |  | 463.6 |  | 513.6 |  | 326.36 | 15.67266
263.7 |  | 313.7 |  | 363.7 |  | 413.7 |  | 463.7 |  | 513.7 |  | 326.37 | 15.67109
263.8 |  | 313.8 |  | 363.8 |  | 413.8 |  | 463.8 |  | 513.8 |  | 326.38 | 15.67034
263.9 |  | 313.9 |  | 363.9 |  | 413.9 |  | 463.9 |  | 513.9 |  | 326.39 | 15.6686
264 |  | 314 |  | 364 |  | 414 |  | 464 |  | 514 |  | 326.4 | 15.66871
264.1 |  | 314.1 |  | 364.1 |  | 414.1 |  | 464.1 |  | 514.1 |  | 326.41 | 15.66642
264.2 |  | 314.2 |  | 364.2 |  | 414.2 |  | 464.2 |  | 514.2 |  | 326.42 | 15.6665
264.3 |  | 314.3 |  | 364.3 |  | 414.3 |  | 464.3 |  | 514.3 |  | 326.43 | 15.66495
264.4 |  | 314.4 |  | 364.4 |  | 414.4 |  | 464.4 |  | 514.4 |  | 326.44 | 15.66506
264.5 |  | 314.5 |  | 364.5 |  | 414.5 |  | 464.5 |  | 514.5 |  | 326.45 | 15.66229
264.6 |  | 314.6 |  | 364.6 |  | 414.6 |  | 464.6 |  | 514.6 |  | 326.46 | 15.66221
264.7 |  | 314.7 |  | 364.7 |  | 414.7 |  | 464.7 |  | 514.7 |  | 326.47 | 15.66065
264.8 |  | 314.8 |  | 364.8 |  | 414.8 |  | 464.8 |  | 514.8 |  | 326.48 | 15.66066
264.9 |  | 314.9 |  | 364.9 |  | 414.9 |  | 464.9 |  | 514.9 |  | 326.49 | 15.65815
265 |  | 315 |  | 365 |  | 415 |  | 465 |  | 515 |  | 326.5 | 15.65822
265.1 |  | 315.1 |  | 365.1 |  | 415.1 |  | 465.1 |  | 515.1 |  | 326.51 | 15.65671
265.2 |  | 315.2 |  | 365.2 |  | 415.2 |  | 465.2 |  | 515.2 |  | 326.52 | 15.65674
265.3 |  | 315.3 |  | 365.3 |  | 415.3 |  | 465.3 |  | 515.3 |  | 326.53 | 15.65519
265.4 |  | 315.4 |  | 365.4 |  | 415.4 |  | 465.4 |  | 515.4 |  | 326.54 | 15.65531
265.5 |  | 315.5 |  | 365.5 |  | 415.5 |  | 465.5 |  | 515.5 |  | 326.55 | 15.65375
265.6 |  | 315.6 |  | 365.6 |  | 415.6 |  | 465.6 |  | 515.6 |  | 326.56 | 15.65385
265.7 |  | 315.7 |  | 365.7 |  | 415.7 |  | 465.7 |  | 515.7 |  | 326.57 | 15.65233
265.8 |  | 315.8 |  | 365.8 |  | 415.8 |  | 465.8 |  | 515.8 |  | 326.58 | 15.65259
265.9 |  | 315.9 |  | 365.9 |  | 415.9 |  | 465.9 |  | 515.9 |  | 326.59 | 15.64967
266 |  | 316 |  | 366 |  | 416 |  | 466 |  | 516 |  | 326.6 | 15.6499
266.1 |  | 316.1 |  | 366.1 |  | 416.1 |  | 466.1 |  | 516.1 |  | 326.61 | 15.64867
266.2 |  | 316.2 |  | 366.2 |  | 416.2 |  | 466.2 |  | 516.2 |  | 326.62 | 15.64919
266.3 |  | 316.3 |  | 366.3 |  | 416.3 |  | 466.3 |  | 516.3 |  | 326.63 | 15.64792
266.4 |  | 316.4 |  | 366.4 |  | 416.4 |  | 466.4 |  | 516.4 |  | 326.64 | 15.64838
266.5 |  | 316.5 |  | 366.5 |  | 416.5 |  | 466.5 |  | 516.5 |  | 326.65 | 15.64707
266.6 |  | 316.6 |  | 366.6 |  | 416.6 |  | 466.6 |  | 516.6 |  | 326.66 | 15.64719
266.7 |  | 316.7 |  | 366.7 |  | 416.7 |  | 466.7 |  | 516.7 |  | 326.67 | 15.6458
266.8 |  | 316.8 |  | 366.8 |  | 416.8 |  | 466.8 |  | 516.8 |  | 326.68 | 15.64612
266.9 |  | 316.9 |  | 366.9 |  | 416.9 |  | 466.9 |  | 516.9 |  | 326.69 | 15.64478
267 |  | 317 |  | 367 |  | 417 |  | 467 |  | 517 |  | 326.7 | 15.64504
267.1 |  | 317.1 |  | 367.1 |  | 417.1 |  | 467.1 |  | 517.1 |  | 326.71 | 15.64362
267.2 |  | 317.2 |  | 367.2 |  | 417.2 |  | 467.2 |  | 517.2 |  | 326.72 | 15.64398
267.3 |  | 317.3 |  | 367.3 |  | 417.3 |  | 467.3 |  | 517.3 |  | 326.73 | 15.6418
267.4 |  | 317.4 |  | 367.4 |  | 417.4 |  | 467.4 |  | 517.4 |  | 326.74 | 15.6422
267.5 |  | 317.5 |  | 367.5 |  | 417.5 |  | 467.5 |  | 517.5 |  | 326.75 | 15.64064
267.6 |  | 317.6 |  | 367.6 |  | 417.6 |  | 467.6 |  | 517.6 |  | 326.76 | 15.64078
267.7 |  | 317.7 |  | 367.7 |  | 417.7 |  | 467.7 |  | 517.7 |  | 326.77 | 15.6394
267.8 |  | 317.8 |  | 367.8 |  | 417.8 |  | 467.8 |  | 517.8 |  | 326.78 | 15.63991
267.9 |  | 317.9 |  | 367.9 |  | 417.9 |  | 467.9 |  | 517.9 |  | 326.79 | 15.63683
268 |  | 318 |  | 368 |  | 418 |  | 468 |  | 518 |  | 326.8 | 15.63536
268.1 |  | 318.1 |  | 368.1 |  | 418.1 |  | 468.1 |  | 518.1 |  | 326.81 | 15.63346
268.2 |  | 318.2 |  | 368.2 |  | 418.2 |  | 468.2 |  | 518.2 |  | 326.82 | 15.6336
268.3 |  | 318.3 |  | 368.3 |  | 418.3 |  | 468.3 |  | 518.3 |  | 326.83 | 15.63104
268.4 |  | 318.4 |  | 368.4 |  | 418.4 |  | 468.4 |  | 518.4 |  | 326.84 | 15.63106
268.5 |  | 318.5 |  | 368.5 |  | 418.5 |  | 468.5 |  | 518.5 |  | 326.85 | 15.62945
268.6 |  | 318.6 |  | 368.6 |  | 418.6 |  | 468.6 |  | 518.6 |  | 326.86 | 15.62873
268.7 |  | 318.7 |  | 368.7 |  | 418.7 |  | 468.7 |  | 518.7 |  | 326.87 | 15.62703
268.8 |  | 318.8 |  | 368.8 |  | 418.8 |  | 468.8 |  | 518.8 |  | 326.88 | 15.62714
268.9 |  | 318.9 |  | 368.9 |  | 418.9 |  | 468.9 |  | 518.9 |  | 326.89 | 15.62561
269 |  | 319 |  | 369 |  | 419 |  | 469 |  | 519 |  | 326.9 | 15.62484
269.1 |  | 319.1 |  | 369.1 |  | 419.1 |  | 469.1 |  | 519.1 |  | 326.91 | 15.623
269.2 |  | 319.2 |  | 369.2 |  | 419.2 |  | 469.2 |  | 519.2 |  | 326.92 | 15.62305
269.3 |  | 319.3 |  | 369.3 |  | 419.3 |  | 469.3 |  | 519.3 |  | 326.93 | 15.6214
269.4 |  | 319.4 |  | 369.4 |  | 419.4 |  | 469.4 |  | 519.4 |  | 326.94 | 15.62154
269.5 |  | 319.5 |  | 369.5 |  | 419.5 |  | 469.5 |  | 519.5 |  | 326.95 | 15.62006
269.6 |  | 319.6 |  | 369.6 |  | 419.6 |  | 469.6 |  | 519.6 |  | 326.96 | 15.61981
269.7 |  | 319.7 |  | 369.7 |  | 419.7 |  | 469.7 |  | 519.7 |  | 326.97 | 15.61816
269.8 |  | 319.8 |  | 369.8 |  | 419.8 |  | 469.8 |  | 519.8 |  | 326.98 | 15.61801
269.9 |  | 319.9 |  | 369.9 |  | 419.9 |  | 469.9 |  | 519.9 |  | 326.99 | 15.61644
270 |  | 320 |  | 370 |  | 420 |  | 470 |  | 520 |  | 327 | 15.61506
270.1 |  | 320.1 |  | 370.1 |  | 420.1 |  | 470.1 |  | 520.1 |  | 327.01 | 15.61336
270.2 |  | 320.2 |  | 370.2 |  | 420.2 |  | 470.2 |  | 520.2 |  | 327.02 | 15.6115
270.3 |  | 320.3 |  | 370.3 |  | 420.3 |  | 470.3 |  | 520.3 |  | 327.03 | 15.61
270.4 |  | 320.4 |  | 370.4 |  | 420.4 |  | 470.4 |  | 520.4 |  | 327.04 | 15.60864
270.5 |  | 320.5 |  | 370.5 |  | 420.5 |  | 470.5 |  | 520.5 |  | 327.05 | 15.60711
270.6 |  | 320.6 |  | 370.6 |  | 420.6 |  | 470.6 |  | 520.6 |  | 327.06 | 15.60685
270.7 |  | 320.7 |  | 370.7 |  | 420.7 |  | 470.7 |  | 520.7 |  | 327.07 | 15.60536
270.8 |  | 320.8 |  | 370.8 |  | 420.8 |  | 470.8 |  | 520.8 |  | 327.08 | 15.60389
270.9 |  | 320.9 |  | 370.9 |  | 420.9 |  | 470.9 |  | 520.9 |  | 327.09 | 15.60261
271 |  | 321 |  | 371 |  | 421 |  | 471 |  | 521 |  | 327.1 | 15.60228
271.1 |  | 321.1 |  | 371.1 |  | 421.1 |  | 471.1 |  | 521.1 |  | 327.11 | 15.59946
271.2 |  | 321.2 |  | 371.2 |  | 421.2 |  | 471.2 |  | 521.2 |  | 327.12 | 15.5981
271.3 |  | 321.3 |  | 371.3 |  | 421.3 |  | 471.3 |  | 521.3 |  | 327.13 | 15.59688
271.4 |  | 321.4 |  | 371.4 |  | 421.4 |  | 471.4 |  | 521.4 |  | 327.14 | 15.59634
271.5 |  | 321.5 |  | 371.5 |  | 421.5 |  | 471.5 |  | 521.5 |  | 327.15 | 15.59509
271.6 |  | 321.6 |  | 371.6 |  | 421.6 |  | 471.6 |  | 521.6 |  | 327.16 | 15.59493
271.7 |  | 321.7 |  | 371.7 |  | 421.7 |  | 471.7 |  | 521.7 |  | 327.17 | 15.5937
271.8 |  | 321.8 |  | 371.8 |  | 421.8 |  | 471.8 |  | 521.8 |  | 327.18 | 15.59253
271.9 |  | 321.9 |  | 371.9 |  | 421.9 |  | 471.9 |  | 521.9 |  | 327.19 | 15.59131
272 |  | 322 |  | 372 |  | 422 |  | 472 |  | 522 |  | 327.2 | 15.59011
272.1 |  | 322.1 |  | 372.1 |  | 422.1 |  | 472.1 |  | 522.1 |  | 327.21 | 15.58888
272.2 |  | 322.2 |  | 372.2 |  | 422.2 |  | 472.2 |  | 522.2 |  | 327.22 | 15.58858
272.3 |  | 322.3 |  | 372.3 |  | 422.3 |  | 472.3 |  | 522.3 |  | 327.23 | 15.58748
272.4 |  | 322.4 |  | 372.4 |  | 422.4 |  | 472.4 |  | 522.4 |  | 327.24 | 15.58694
272.5 |  | 322.5 |  | 372.5 |  | 422.5 |  | 472.5 |  | 522.5 |  | 327.25 | 15.58515
272.6 |  | 322.6 |  | 372.6 |  | 422.6 |  | 472.6 |  | 522.6 |  | 327.26 | 15.58506
272.7 |  | 322.7 |  | 372.7 |  | 422.7 |  | 472.7 |  | 522.7 |  | 327.27 | 15.58383
272.8 |  | 322.8 |  | 372.8 |  | 422.8 |  | 472.8 |  | 522.8 |  | 327.28 | 15.58249
272.9 |  | 322.9 |  | 372.9 |  | 422.9 |  | 472.9 |  | 522.9 |  | 327.29 | 15.5815
273 |  | 323 |  | 373 |  | 423 |  | 473 |  | 523 |  | 327.3 | 15.58185
273.1 |  | 323.1 |  | 373.1 |  | 423.1 |  | 473.1 |  | 523.1 |  | 327.31 | 15.57928
273.2 |  | 323.2 |  | 373.2 |  | 423.2 |  | 473.2 |  | 523.2 |  | 327.32 | 15.57794
273.3 |  | 323.3 |  | 373.3 |  | 423.3 |  | 473.3 |  | 523.3 |  | 327.33 | 15.57681
273.4 |  | 323.4 |  | 373.4 |  | 423.4 |  | 473.4 |  | 523.4 |  | 327.34 | 15.57641
273.5 |  | 323.5 |  | 373.5 |  | 423.5 |  | 473.5 |  | 523.5 |  | 327.35 | 15.57395
273.6 |  | 323.6 |  | 373.6 |  | 423.6 |  | 473.6 |  | 523.6 |  | 327.36 | 15.57467
273.7 |  | 323.7 |  | 373.7 |  | 423.7 |  | 473.7 |  | 523.7 |  | 327.37 | 15.57363
273.8 |  | 323.8 |  | 373.8 |  | 423.8 |  | 473.8 |  | 523.8 |  | 327.38 | 15.57417
273.9 |  | 323.9 |  | 373.9 |  | 423.9 |  | 473.9 |  | 523.9 |  | 327.39 | 15.57262
274 |  | 324 |  | 374 |  | 424 |  | 474 |  | 524 |  | 327.4 | 15.5737
274.1 |  | 324.1 |  | 374.1 |  | 424.1 |  | 474.1 |  | 524.1 |  | 327.41 | 15.57279
274.2 |  | 324.2 |  | 374.2 |  | 424.2 |  | 474.2 |  | 524.2 |  | 327.42 | 15.57377
274.3 |  | 324.3 |  | 374.3 |  | 424.3 |  | 474.3 |  | 524.3 |  | 327.43 | 15.57278
274.4 |  | 324.4 |  | 374.4 |  | 424.4 |  | 474.4 |  | 524.4 |  | 327.44 | 15.57398
274.5 |  | 324.5 |  | 374.5 |  | 424.5 |  | 474.5 |  | 524.5 |  | 327.45 | 15.57148
274.6 |  | 324.6 |  | 374.6 |  | 424.6 |  | 474.6 |  | 524.6 |  | 327.46 | 15.57282
274.7 |  | 324.7 |  | 374.7 |  | 424.7 |  | 474.7 |  | 524.7 |  | 327.47 | 15.57201
274.8 |  | 324.8 |  | 374.8 |  | 424.8 |  | 474.8 |  | 524.8 |  | 327.48 | 15.57299
274.9 |  | 324.9 |  | 374.9 |  | 424.9 |  | 474.9 |  | 524.9 |  | 327.49 | 15.57131
275 |  | 325 |  | 375 |  | 425 |  | 475 |  | 525 |  | 327.5 | 15.57252
275.1 |  | 325.1 |  | 375.1 |  | 425.1 |  | 475.1 |  | 525.1 |  | 327.51 | 15.57175
275.2 |  | 325.2 |  | 375.2 |  | 425.2 |  | 475.2 |  | 525.2 |  | 327.52 | 15.57193
275.3 |  | 325.3 |  | 375.3 |  | 425.3 |  | 475.3 |  | 525.3 |  | 327.53 | 15.56952
275.4 |  | 325.4 |  | 375.4 |  | 425.4 |  | 475.4 |  | 525.4 |  | 327.54 | 15.56887
275.5 |  | 325.5 |  | 375.5 |  | 425.5 |  | 475.5 |  | 525.5 |  | 327.55 | 15.56788
275.6 |  | 325.6 |  | 375.6 |  | 425.6 |  | 475.6 |  | 525.6 |  | 327.56 | 15.56782
275.7 |  | 325.7 |  | 375.7 |  | 425.7 |  | 475.7 |  | 525.7 |  | 327.57 | 15.55817
275.8 |  | 325.8 |  | 375.8 |  | 425.8 |  | 475.8 |  | 525.8 |  | 327.58 | 15.55871
275.9 |  | 325.9 |  | 375.9 |  | 425.9 |  | 475.9 |  | 525.9 |  | 327.59 | 15.55349
276 |  | 326 |  | 376 |  | 426 |  | 476 |  | 526 |  | 327.6 | 15.55298
276.1 |  | 326.1 |  | 376.1 |  | 426.1 |  | 476.1 |  | 526.1 |  | 327.61 | 15.54703
276.2 |  | 326.2 |  | 376.2 |  | 426.2 |  | 476.2 |  | 526.2 |  | 327.62 | 15.54778
276.3 |  | 326.3 |  | 376.3 |  | 426.3 |  | 476.3 |  | 526.3 |  | 327.63 | 15.53866
276.4 |  | 326.4 |  | 376.4 |  | 426.4 |  | 476.4 |  | 526.4 |  | 327.64 | 15.53814
276.5 |  | 326.5 |  | 376.5 |  | 426.5 |  | 476.5 |  | 526.5 |  | 327.65 | 15.53376
276.6 |  | 326.6 |  | 376.6 |  | 426.6 |  | 476.6 |  | 526.6 |  | 327.66 | 15.5341
276.7 |  | 326.7 |  | 376.7 |  | 426.7 |  | 476.7 |  | 526.7 |  | 327.67 | 15.52704
276.8 |  | 326.8 |  | 376.8 |  | 426.8 |  | 476.8 |  | 526.8 |  | 327.68 | 15.52764
276.9 |  | 326.9 |  | 376.9 |  | 426.9 |  | 476.9 |  | 526.9 |  | 327.69 | 15.52331
277 |  | 327 |  | 377 |  | 427 |  | 477 |  | 527 |  | 327.7 | 15.52313
277.1 |  | 327.1 |  | 377.1 |  | 427.1 |  | 477.1 |  | 527.1 |  | 327.71 | 15.51631
277.2 |  | 327.2 |  | 377.2 |  | 427.2 |  | 477.2 |  | 527.2 |  | 327.72 | 15.51589
277.3 |  | 327.3 |  | 377.3 |  | 427.3 |  | 477.3 |  | 527.3 |  | 327.73 | 15.51197
277.4 |  | 327.4 |  | 377.4 |  | 427.4 |  | 477.4 |  | 527.4 |  | 327.74 | 15.51234
277.5 |  | 327.5 |  | 377.5 |  | 427.5 |  | 477.5 |  | 527.5 |  | 327.75 | 15.50984
277.6 |  | 327.6 |  | 377.6 |  | 427.6 |  | 477.6 |  | 527.6 |  | 327.76 | 15.51013
277.7 |  | 327.7 |  | 377.7 |  | 427.7 |  | 477.7 |  | 527.7 |  | 327.77 | 15.51045
277.8 |  | 327.8 |  | 377.8 |  | 427.8 |  | 477.8 |  | 527.8 |  | 327.78 | 15.5107
277.9 |  | 327.9 |  | 377.9 |  | 427.9 |  | 477.9 |  | 527.9 |  | 327.79 | 15.51027
278 |  | 328 |  | 378 |  | 428 |  | 478 |  | 528 |  | 327.8 | 15.50981
278.1 |  | 328.1 |  | 378.1 |  | 428.1 |  | 478.1 |  | 528.1 |  | 327.81 | 15.50974
278.2 |  | 328.2 |  | 378.2 |  | 428.2 |  | 478.2 |  | 528.2 |  | 327.82 | 15.51055
278.3 |  | 328.3 |  | 378.3 |  | 428.3 |  | 478.3 |  | 528.3 |  | 327.83 | 15.5106
278.4 |  | 328.4 |  | 378.4 |  | 428.4 |  | 478.4 |  | 528.4 |  | 327.84 | 15.50947
278.5 |  | 328.5 |  | 378.5 |  | 428.5 |  | 478.5 |  | 528.5 |  | 327.85 | 15.50928
278.6 |  | 328.6 |  | 378.6 |  | 428.6 |  | 478.6 |  | 528.6 |  | 327.86 | 15.50928
278.7 |  | 328.7 |  | 378.7 |  | 428.7 |  | 478.7 |  | 528.7 |  | 327.87 | 15.50872
278.8 |  | 328.8 |  | 378.8 |  | 428.8 |  | 478.8 |  | 528.8 |  | 327.88 | 15.50949
278.9 |  | 328.9 |  | 378.9 |  | 428.9 |  | 478.9 |  | 528.9 |  | 327.89 | 15.50937
279 |  | 329 |  | 379 |  | 429 |  | 479 |  | 529 |  | 327.9 | 15.5082
279.1 |  | 329.1 |  | 379.1 |  | 429.1 |  | 479.1 |  | 529.1 |  | 327.91 | 15.50772
279.2 |  | 329.2 |  | 379.2 |  | 429.2 |  | 479.2 |  | 529.2 |  | 327.92 | 15.50701
279.3 |  | 329.3 |  | 379.3 |  | 429.3 |  | 479.3 |  | 529.3 |  | 327.93 | 15.50707
279.4 |  | 329.4 |  | 379.4 |  | 429.4 |  | 479.4 |  | 529.4 |  | 327.94 | 15.50751
279.5 |  | 329.5 |  | 379.5 |  | 429.5 |  | 479.5 |  | 529.5 |  | 327.95 | 15.50753
279.6 |  | 329.6 |  | 379.6 |  | 429.6 |  | 479.6 |  | 529.6 |  | 327.96 | 15.50715
279.7 |  | 329.7 |  | 379.7 |  | 429.7 |  | 479.7 |  | 529.7 |  | 327.97 | 15.50558
279.8 |  | 329.8 |  | 379.8 |  | 429.8 |  | 479.8 |  | 529.8 |  | 327.98 | 15.5062
279.9 |  | 329.9 |  | 379.9 |  | 429.9 |  | 479.9 |  | 529.9 |  | 327.99 | 15.50635
280 |  | 330 |  | 380 |  | 430 |  | 480 |  | 530 |  | 328 | 15.50612
280.1 |  | 330.1 |  | 380.1 |  | 430.1 |  | 480.1 |  | 530.1 |  | 328.01 | 15.50593
280.2 |  | 330.2 |  | 380.2 |  | 430.2 |  | 480.2 |  | 530.2 |  | 328.02 | 15.50892
280.3 |  | 330.3 |  | 380.3 |  | 430.3 |  | 480.3 |  | 530.3 |  | 328.03 | 15.51009
280.4 |  | 330.4 |  | 380.4 |  | 430.4 |  | 480.4 |  | 530.4 |  | 328.04 | 15.51023
280.5 |  | 330.5 |  | 380.5 |  | 430.5 |  | 480.5 |  | 530.5 |  | 328.05 | 15.51023
280.6 |  | 330.6 |  | 380.6 |  | 430.6 |  | 480.6 |  | 530.6 |  | 328.06 | 15.51108
280.7 |  | 330.7 |  | 380.7 |  | 430.7 |  | 480.7 |  | 530.7 |  | 328.07 | 15.51283
280.8 |  | 330.8 |  | 380.8 |  | 430.8 |  | 480.8 |  | 530.8 |  | 328.08 | 15.51543
280.9 |  | 330.9 |  | 380.9 |  | 430.9 |  | 480.9 |  | 530.9 |  | 328.09 | 15.5088
281 |  | 331 |  | 381 |  | 431 |  | 481 |  | 531 |  | 328.1 | 15.5094
281.1 |  | 331.1 |  | 381.1 |  | 431.1 |  | 481.1 |  | 531.1 |  | 328.11 | 15.5071
281.2 |  | 331.2 |  | 381.2 |  | 431.2 |  | 481.2 |  | 531.2 |  | 328.12 | 15.51107
281.3 |  | 331.3 |  | 381.3 |  | 431.3 |  | 481.3 |  | 531.3 |  | 328.13 | 15.50788
281.4 |  | 331.4 |  | 381.4 |  | 431.4 |  | 481.4 |  | 531.4 |  | 328.14 | 15.51205
281.5 |  | 331.5 |  | 381.5 |  | 431.5 |  | 481.5 |  | 531.5 |  | 328.15 | 15.50564
281.6 |  | 331.6 |  | 381.6 |  | 431.6 |  | 481.6 |  | 531.6 |  | 328.16 | 15.50898
281.7 |  | 331.7 |  | 381.7 |  | 431.7 |  | 481.7 |  | 531.7 |  | 328.17 | 15.5071
281.8 |  | 331.8 |  | 381.8 |  | 431.8 |  | 481.8 |  | 531.8 |  | 328.18 | 15.51083
281.9 |  | 331.9 |  | 381.9 |  | 431.9 |  | 481.9 |  | 531.9 |  | 328.19 | 15.50601
282 |  | 332 |  | 382 |  | 432 |  | 482 |  | 532 |  | 328.2 | 15.50935
282.1 |  | 332.1 |  | 382.1 |  | 432.1 |  | 482.1 |  | 532.1 |  | 328.21 | 15.50717
282.2 |  | 332.2 |  | 382.2 |  | 432.2 |  | 482.2 |  | 532.2 |  | 328.22 | 15.51068
282.3 |  | 332.3 |  | 382.3 |  | 432.3 |  | 482.3 |  | 532.3 |  | 328.23 | 15.50598
282.4 |  | 332.4 |  | 382.4 |  | 432.4 |  | 482.4 |  | 532.4 |  | 328.24 | 15.50921
282.5 |  | 332.5 |  | 382.5 |  | 432.5 |  | 482.5 |  | 532.5 |  | 328.25 | 15.50712
282.6 |  | 332.6 |  | 382.6 |  | 432.6 |  | 482.6 |  | 532.6 |  | 328.26 | 15.51013
282.7 |  | 332.7 |  | 382.7 |  | 432.7 |  | 482.7 |  | 532.7 |  | 328.27 | 15.50921
282.8 |  | 332.8 |  | 382.8 |  | 432.8 |  | 482.8 |  | 532.8 |  | 328.28 | 15.51239
282.9 |  | 332.9 |  | 382.9 |  | 432.9 |  | 482.9 |  | 532.9 |  | 328.29 | 15.51429
283 |  | 333 |  | 383 |  | 433 |  | 483 |  | 533 |  | 328.3 | 15.51694
283.1 |  | 333.1 |  | 383.1 |  | 433.1 |  | 483.1 |  | 533.1 |  | 328.31 | 15.51804
283.2 |  | 333.2 |  | 383.2 |  | 433.2 |  | 483.2 |  | 533.2 |  | 328.32 | 15.52095
283.3 |  | 333.3 |  | 383.3 |  | 433.3 |  | 483.3 |  | 533.3 |  | 328.33 | 15.52232
283.4 |  | 333.4 |  | 383.4 |  | 433.4 |  | 483.4 |  | 533.4 |  | 328.34 | 15.52521
283.5 |  | 333.5 |  | 383.5 |  | 433.5 |  | 483.5 |  | 533.5 |  | 328.35 | 15.52654
283.6 |  | 333.6 |  | 383.6 |  | 433.6 |  | 483.6 |  | 533.6 |  | 328.36 | 15.52868
283.7 |  | 333.7 |  | 383.7 |  | 433.7 |  | 483.7 |  | 533.7 |  | 328.37 | 15.52987
283.8 |  | 333.8 |  | 383.8 |  | 433.8 |  | 483.8 |  | 533.8 |  | 328.38 | 15.53239
283.9 |  | 333.9 |  | 383.9 |  | 433.9 |  | 483.9 |  | 533.9 |  | 328.39 | 15.53368
284 |  | 334 |  | 384 |  | 434 |  | 484 |  | 534 |  | 328.4 | 15.53544
284.1 |  | 334.1 |  | 384.1 |  | 434.1 |  | 484.1 |  | 534.1 |  | 328.41 | 15.53626
284.2 |  | 334.2 |  | 384.2 |  | 434.2 |  | 484.2 |  | 534.2 |  | 328.42 | 15.53585
284.3 |  | 334.3 |  | 384.3 |  | 434.3 |  | 484.3 |  | 534.3 |  | 328.43 | 15.5365
284.4 |  | 334.4 |  | 384.4 |  | 434.4 |  | 484.4 |  | 534.4 |  | 328.44 | 15.53586
284.5 |  | 334.5 |  | 384.5 |  | 434.5 |  | 484.5 |  | 534.5 |  | 328.45 | 15.536
284.6 |  | 334.6 |  | 384.6 |  | 434.6 |  | 484.6 |  | 534.6 |  | 328.46 | 15.53598
284.7 |  | 334.7 |  | 384.7 |  | 434.7 |  | 484.7 |  | 534.7 |  | 328.47 | 15.53592
284.8 |  | 334.8 |  | 384.8 |  | 434.8 |  | 484.8 |  | 534.8 |  | 328.48 | 15.53461
284.9 |  | 334.9 |  | 384.9 |  | 434.9 |  | 484.9 |  | 534.9 |  | 328.49 | 15.5339
285 |  | 335 |  | 385 |  | 435 |  | 485 |  | 535 |  | 328.5 | 15.53304
285.1 |  | 335.1 |  | 385.1 |  | 435.1 |  | 485.1 |  | 535.1 |  | 328.51 | 15.53206
285.2 |  | 335.2 |  | 385.2 |  | 435.2 |  | 485.2 |  | 535.2 |  | 328.52 | 15.5297
285.3 |  | 335.3 |  | 385.3 |  | 435.3 |  | 485.3 |  | 535.3 |  | 328.53 | 15.52844
285.4 |  | 335.4 |  | 385.4 |  | 435.4 |  | 485.4 |  | 535.4 |  | 328.54 | 15.52882
285.5 |  | 335.5 |  | 385.5 |  | 435.5 |  | 485.5 |  | 535.5 |  | 328.55 | 15.52762
285.6 |  | 335.6 |  | 385.6 |  | 435.6 |  | 485.6 |  | 535.6 |  | 328.56 | 15.52418
285.7 |  | 335.7 |  | 385.7 |  | 435.7 |  | 485.7 |  | 535.7 |  | 328.57 | 15.52276
285.8 |  | 335.8 |  | 385.8 |  | 435.8 |  | 485.8 |  | 535.8 |  | 328.58 | 15.51985
285.9 |  | 335.9 |  | 385.9 |  | 435.9 |  | 485.9 |  | 535.9 |  | 328.59 | 15.51815
286 |  | 336 |  | 386 |  | 436 |  | 486 |  | 536 |  | 328.6 | 15.5159
286.1 |  | 336.1 |  | 386.1 |  | 436.1 |  | 486.1 |  | 536.1 |  | 328.61 | 15.51423
286.2 |  | 336.2 |  | 386.2 |  | 436.2 |  | 486.2 |  | 536.2 |  | 328.62 | 15.5108
286.3 |  | 336.3 |  | 386.3 |  | 436.3 |  | 486.3 |  | 536.3 |  | 328.63 | 15.50894
286.4 |  | 336.4 |  | 386.4 |  | 436.4 |  | 486.4 |  | 536.4 |  | 328.64 | 15.50852
286.5 |  | 336.5 |  | 386.5 |  | 436.5 |  | 486.5 |  | 536.5 |  | 328.65 | 15.50671
286.6 |  | 336.6 |  | 386.6 |  | 436.6 |  | 486.6 |  | 536.6 |  | 328.66 | 15.50629
286.7 |  | 336.7 |  | 386.7 |  | 436.7 |  | 486.7 |  | 536.7 |  | 328.67 | 15.50461
286.8 |  | 336.8 |  | 386.8 |  | 436.8 |  | 486.8 |  | 536.8 |  | 328.68 | 15.50424
286.9 |  | 336.9 |  | 386.9 |  | 436.9 |  | 486.9 |  | 536.9 |  | 328.69 | 15.50259
287 |  | 337 |  | 387 |  | 437 |  | 487 |  | 537 |  | 328.7 | 15.50229
287.1 |  | 337.1 |  | 387.1 |  | 437.1 |  | 487.1 |  | 537.1 |  | 328.71 | 15.5005
287.2 |  | 337.2 |  | 387.2 |  | 437.2 |  | 487.2 |  | 537.2 |  | 328.72 | 15.50039
287.3 |  | 337.3 |  | 387.3 |  | 437.3 |  | 487.3 |  | 537.3 |  | 328.73 | 15.49886
287.4 |  | 337.4 |  | 387.4 |  | 437.4 |  | 487.4 |  | 537.4 |  | 328.74 | 15.49864
287.5 |  | 337.5 |  | 387.5 |  | 437.5 |  | 487.5 |  | 537.5 |  | 328.75 | 15.49706
287.6 |  | 337.6 |  | 387.6 |  | 437.6 |  | 487.6 |  | 537.6 |  | 328.76 | 15.49699
287.7 |  | 337.7 |  | 387.7 |  | 437.7 |  | 487.7 |  | 537.7 |  | 328.77 | 15.49544
287.8 |  | 337.8 |  | 387.8 |  | 437.8 |  | 487.8 |  | 537.8 |  | 328.78 | 15.49538
287.9 |  | 337.9 |  | 387.9 |  | 437.9 |  | 487.9 |  | 537.9 |  | 328.79 | 15.49382
288 |  | 338 |  | 388 |  | 438 |  | 488 |  | 538 |  | 328.8 | 15.49389
288.1 |  | 338.1 |  | 388.1 |  | 438.1 |  | 488.1 |  | 538.1 |  | 328.81 | 15.49247
288.2 |  | 338.2 |  | 388.2 |  | 438.2 |  | 488.2 |  | 538.2 |  | 328.82 | 15.49258
288.3 |  | 338.3 |  | 388.3 |  | 438.3 |  | 488.3 |  | 538.3 |  | 328.83 | 15.49116
288.4 |  | 338.4 |  | 388.4 |  | 438.4 |  | 488.4 |  | 538.4 |  | 328.84 | 15.49124
288.5 |  | 338.5 |  | 388.5 |  | 438.5 |  | 488.5 |  | 538.5 |  | 328.85 | 15.4897
288.6 |  | 338.6 |  | 388.6 |  | 438.6 |  | 488.6 |  | 538.6 |  | 328.86 | 15.48965
288.7 |  | 338.7 |  | 388.7 |  | 438.7 |  | 488.7 |  | 538.7 |  | 328.87 | 15.48811
288.8 |  | 338.8 |  | 388.8 |  | 438.8 |  | 488.8 |  | 538.8 |  | 328.88 | 15.488
288.9 |  | 338.9 |  | 388.9 |  | 438.9 |  | 488.9 |  | 538.9 |  | 328.89 | 15.4866
289 |  | 339 |  | 389 |  | 439 |  | 489 |  | 539 |  | 328.9 | 15.48656
289.1 |  | 339.1 |  | 389.1 |  | 439.1 |  | 489.1 |  | 539.1 |  | 328.91 | 15.48531
289.2 |  | 339.2 |  | 389.2 |  | 439.2 |  | 489.2 |  | 539.2 |  | 328.92 | 15.48528
289.3 |  | 339.3 |  | 389.3 |  | 439.3 |  | 489.3 |  | 539.3 |  | 328.93 | 15.4838
289.4 |  | 339.4 |  | 389.4 |  | 439.4 |  | 489.4 |  | 539.4 |  | 328.94 | 15.48368
289.5 |  | 339.5 |  | 389.5 |  | 439.5 |  | 489.5 |  | 539.5 |  | 328.95 | 15.48238
289.6 |  | 339.6 |  | 389.6 |  | 439.6 |  | 489.6 |  | 539.6 |  | 328.96 | 15.48226
289.7 |  | 339.7 |  | 389.7 |  | 439.7 |  | 489.7 |  | 539.7 |  | 328.97 | 15.48098
289.8 |  | 339.8 |  | 389.8 |  | 439.8 |  | 489.8 |  | 539.8 |  | 328.98 | 15.48076
289.9 |  | 339.9 |  | 389.9 |  | 439.9 |  | 489.9 |  | 539.9 |  | 328.99 | 15.47908
290 |  | 340 |  | 390 |  | 440 |  | 490 |  | 540 |  | 329 | 15.47884
290.1 |  | 340.1 |  | 390.1 |  | 440.1 |  | 490.1 |  | 540.1 |  | 329.01 | 15.47697
290.2 |  | 340.2 |  | 390.2 |  | 440.2 |  | 490.2 |  | 540.2 |  | 329.02 | 15.47681
290.3 |  | 340.3 |  | 390.3 |  | 440.3 |  | 490.3 |  | 540.3 |  | 329.03 | 15.47506
290.4 |  | 340.4 |  | 390.4 |  | 440.4 |  | 490.4 |  | 540.4 |  | 329.04 | 15.47463
290.5 |  | 340.5 |  | 390.5 |  | 440.5 |  | 490.5 |  | 540.5 |  | 329.05 | 15.47269
290.6 |  | 340.6 |  | 390.6 |  | 440.6 |  | 490.6 |  | 540.6 |  | 329.06 | 15.4724
290.7 |  | 340.7 |  | 390.7 |  | 440.7 |  | 490.7 |  | 540.7 |  | 329.07 | 15.47013
290.8 |  | 340.8 |  | 390.8 |  | 440.8 |  | 490.8 |  | 540.8 |  | 329.08 | 15.46944
290.9 |  | 340.9 |  | 390.9 |  | 440.9 |  | 490.9 |  | 540.9 |  | 329.09 | 15.46601
291 |  | 341 |  | 391 |  | 441 |  | 491 |  | 541 |  | 329.1 | 15.4656
291.1 |  | 341.1 |  | 391.1 |  | 441.1 |  | 491.1 |  | 541.1 |  | 329.11 | 15.46121
291.2 |  | 341.2 |  | 391.2 |  | 441.2 |  | 491.2 |  | 541.2 |  | 329.12 | 15.4606
291.3 |  | 341.3 |  | 391.3 |  | 441.3 |  | 491.3 |  | 541.3 |  | 329.13 | 15.45622
291.4 |  | 341.4 |  | 391.4 |  | 441.4 |  | 491.4 |  | 541.4 |  | 329.14 | 15.45569
291.5 |  | 341.5 |  | 391.5 |  | 441.5 |  | 491.5 |  | 541.5 |  | 329.15 | 15.44992
291.6 |  | 341.6 |  | 391.6 |  | 441.6 |  | 491.6 |  | 541.6 |  | 329.16 | 15.44967
291.7 |  | 341.7 |  | 391.7 |  | 441.7 |  | 491.7 |  | 541.7 |  | 329.17 | 15.44218
291.8 |  | 341.8 |  | 391.8 |  | 441.8 |  | 491.8 |  | 541.8 |  | 329.18 | 15.44171
291.9 |  | 341.9 |  | 391.9 |  | 441.9 |  | 491.9 |  | 541.9 |  | 329.19 | 15.43732
292 |  | 342 |  | 392 |  | 442 |  | 492 |  | 542 |  | 329.2 | 15.43722
292.1 |  | 342.1 |  | 392.1 |  | 442.1 |  | 492.1 |  | 542.1 |  | 329.21 | 15.43115
292.2 |  | 342.2 |  | 392.2 |  | 442.2 |  | 492.2 |  | 542.2 |  | 329.22 | 15.43094
292.3 |  | 342.3 |  | 392.3 |  | 442.3 |  | 492.3 |  | 542.3 |  | 329.23 | 15.42449
292.4 |  | 342.4 |  | 392.4 |  | 442.4 |  | 492.4 |  | 542.4 |  | 329.24 | 15.42456
292.5 |  | 342.5 |  | 392.5 |  | 442.5 |  | 492.5 |  | 542.5 |  | 329.25 | 15.42153
292.6 |  | 342.6 |  | 392.6 |  | 442.6 |  | 492.6 |  | 542.6 |  | 329.26 | 15.42169
292.7 |  | 342.7 |  | 392.7 |  | 442.7 |  | 492.7 |  | 542.7 |  | 329.27 | 15.41906
292.8 |  | 342.8 |  | 392.8 |  | 442.8 |  | 492.8 |  | 542.8 |  | 329.28 | 15.41947
292.9 |  | 342.9 |  | 392.9 |  | 442.9 |  | 492.9 |  | 542.9 |  | 329.29 | 15.41219
293 |  | 343 |  | 393 |  | 443 |  | 493 |  | 543 |  | 329.3 | 15.41245
293.1 |  | 343.1 |  | 393.1 |  | 443.1 |  | 493.1 |  | 543.1 |  | 329.31 | 15.40943
293.2 |  | 343.2 |  | 393.2 |  | 443.2 |  | 493.2 |  | 543.2 |  | 329.32 | 15.41026
293.3 |  | 343.3 |  | 393.3 |  | 443.3 |  | 493.3 |  | 543.3 |  | 329.33 | 15.40964
293.4 |  | 343.4 |  | 393.4 |  | 443.4 |  | 493.4 |  | 543.4 |  | 329.34 | 15.41014
293.5 |  | 343.5 |  | 393.5 |  | 443.5 |  | 493.5 |  | 543.5 |  | 329.35 | 15.40941
293.6 |  | 343.6 |  | 393.6 |  | 443.6 |  | 493.6 |  | 543.6 |  | 329.36 | 15.41043
293.7 |  | 343.7 |  | 393.7 |  | 443.7 |  | 493.7 |  | 543.7 |  | 329.37 | 15.41027
293.8 |  | 343.8 |  | 393.8 |  | 443.8 |  | 493.8 |  | 543.8 |  | 329.38 | 15.41137
293.9 |  | 343.9 |  | 393.9 |  | 443.9 |  | 493.9 |  | 543.9 |  | 329.39 | 15.40984
294 |  | 344 |  | 394 |  | 444 |  | 494 |  | 544 |  | 329.4 | 15.41118
294.1 |  | 344.1 |  | 394.1 |  | 444.1 |  | 494.1 |  | 544.1 |  | 329.41 | 15.41134
294.2 |  | 344.2 |  | 394.2 |  | 444.2 |  | 494.2 |  | 544.2 |  | 329.42 | 15.41234
294.3 |  | 344.3 |  | 394.3 |  | 444.3 |  | 494.3 |  | 544.3 |  | 329.43 | 15.41256
294.4 |  | 344.4 |  | 394.4 |  | 444.4 |  | 494.4 |  | 544.4 |  | 329.44 | 15.41273
294.5 |  | 344.5 |  | 394.5 |  | 444.5 |  | 494.5 |  | 544.5 |  | 329.45 | 15.41282
294.6 |  | 344.6 |  | 394.6 |  | 444.6 |  | 494.6 |  | 544.6 |  | 329.46 | 15.41405
294.7 |  | 344.7 |  | 394.7 |  | 444.7 |  | 494.7 |  | 544.7 |  | 329.47 | 15.41473
294.8 |  | 344.8 |  | 394.8 |  | 444.8 |  | 494.8 |  | 544.8 |  | 329.48 | 15.41589
294.9 |  | 344.9 |  | 394.9 |  | 444.9 |  | 494.9 |  | 544.9 |  | 329.49 | 15.41663
295 |  | 345 |  | 395 |  | 445 |  | 495 |  | 545 |  | 329.5 | 15.4171
295.1 |  | 345.1 |  | 395.1 |  | 445.1 |  | 495.1 |  | 545.1 |  | 329.51 | 15.41772
295.2 |  | 345.2 |  | 395.2 |  | 445.2 |  | 495.2 |  | 545.2 |  | 329.52 | 15.41743
295.3 |  | 345.3 |  | 395.3 |  | 445.3 |  | 495.3 |  | 545.3 |  | 329.53 | 15.418
295.4 |  | 345.4 |  | 395.4 |  | 445.4 |  | 495.4 |  | 545.4 |  | 329.54 | 15.41132
295.5 |  | 345.5 |  | 395.5 |  | 445.5 |  | 495.5 |  | 545.5 |  | 329.55 | 15.41214
295.6 |  | 345.6 |  | 395.6 |  | 445.6 |  | 495.6 |  | 545.6 |  | 329.56 | 15.41261
295.7 |  | 345.7 |  | 395.7 |  | 445.7 |  | 495.7 |  | 545.7 |  | 329.57 | 15.41363
295.8 |  | 345.8 |  | 395.8 |  | 445.8 |  | 495.8 |  | 545.8 |  | 329.58 | 15.41467
295.9 |  | 345.9 |  | 395.9 |  | 445.9 |  | 495.9 |  | 545.9 |  | 329.59 | 15.41539
296 |  | 346 |  | 396 |  | 446 |  | 496 |  | 546 |  | 329.6 | 15.41429
296.1 |  | 346.1 |  | 396.1 |  | 446.1 |  | 496.1 |  | 546.1 |  | 329.61 | 15.41382
296.2 |  | 346.2 |  | 396.2 |  | 446.2 |  | 496.2 |  | 546.2 |  | 329.62 | 15.41581
296.3 |  | 346.3 |  | 396.3 |  | 446.3 |  | 496.3 |  | 546.3 |  | 329.63 | 15.41459
296.4 |  | 346.4 |  | 396.4 |  | 446.4 |  | 496.4 |  | 546.4 |  | 329.64 | 15.41357
296.5 |  | 346.5 |  | 396.5 |  | 446.5 |  | 496.5 |  | 546.5 |  | 329.65 | 15.41207
296.6 |  | 346.6 |  | 396.6 |  | 446.6 |  | 496.6 |  | 546.6 |  | 329.66 | 15.41347
296.7 |  | 346.7 |  | 396.7 |  | 446.7 |  | 496.7 |  | 546.7 |  | 329.67 | 15.41099
296.8 |  | 346.8 |  | 396.8 |  | 446.8 |  | 496.8 |  | 546.8 |  | 329.68 | 15.41022
296.9 |  | 346.9 |  | 396.9 |  | 446.9 |  | 496.9 |  | 546.9 |  | 329.69 | 15.40542
297 |  | 347 |  | 397 |  | 447 |  | 497 |  | 547 |  | 329.7 | 15.40471
297.1 |  | 347.1 |  | 397.1 |  | 447.1 |  | 497.1 |  | 547.1 |  | 329.71 | 15.40281
297.2 |  | 347.2 |  | 397.2 |  | 447.2 |  | 497.2 |  | 547.2 |  | 329.72 | 15.40367
297.3 |  | 347.3 |  | 397.3 |  | 447.3 |  | 497.3 |  | 547.3 |  | 329.73 | 15.39968
297.4 |  | 347.4 |  | 397.4 |  | 447.4 |  | 497.4 |  | 547.4 |  | 329.74 | 15.40104
297.5 |  | 347.5 |  | 397.5 |  | 447.5 |  | 497.5 |  | 547.5 |  | 329.75 | 15.39621
297.6 |  | 347.6 |  | 397.6 |  | 447.6 |  | 497.6 |  | 547.6 |  | 329.76 | 15.39666
297.7 |  | 347.7 |  | 397.7 |  | 447.7 |  | 497.7 |  | 547.7 |  | 329.77 | 15.39522
297.8 |  | 347.8 |  | 397.8 |  | 447.8 |  | 497.8 |  | 547.8 |  | 329.78 | 15.39679
297.9 |  | 347.9 |  | 397.9 |  | 447.9 |  | 497.9 |  | 547.9 |  | 329.79 | 15.39573
298 |  | 348 |  | 398 |  | 448 |  | 498 |  | 548 |  | 329.8 | 15.39742
298.1 |  | 348.1 |  | 398.1 |  | 448.1 |  | 498.1 |  | 548.1 |  | 329.81 | 15.39136
298.2 |  | 348.2 |  | 398.2 |  | 448.2 |  | 498.2 |  | 548.2 |  | 329.82 | 15.39192
298.3 |  | 348.3 |  | 398.3 |  | 448.3 |  | 498.3 |  | 548.3 |  | 329.83 | 15.38981
298.4 |  | 348.4 |  | 398.4 |  | 448.4 |  | 498.4 |  | 548.4 |  | 329.84 | 15.3911
298.5 |  | 348.5 |  | 398.5 |  | 448.5 |  | 498.5 |  | 548.5 |  | 329.85 | 15.39131
298.6 |  | 348.6 |  | 398.6 |  | 448.6 |  | 498.6 |  | 548.6 |  | 329.86 | 15.39242
298.7 |  | 348.7 |  | 398.7 |  | 448.7 |  | 498.7 |  | 548.7 |  | 329.87 | 15.39245
298.8 |  | 348.8 |  | 398.8 |  | 448.8 |  | 498.8 |  | 548.8 |  | 329.88 | 15.39395
298.9 |  | 348.9 |  | 398.9 |  | 448.9 |  | 498.9 |  | 548.9 |  | 329.89 | 15.39464
299 |  | 349 |  | 399 |  | 449 |  | 499 |  | 549 |  | 329.9 | 15.39639
299.1 |  | 349.1 |  | 399.1 |  | 449.1 |  | 499.1 |  | 549.1 |  | 329.91 | 15.39578
299.2 |  | 349.2 |  | 399.2 |  | 449.2 |  | 499.2 |  | 549.2 |  | 329.92 | 15.39793
299.3 |  | 349.3 |  | 399.3 |  | 449.3 |  | 499.3 |  | 549.3 |  | 329.93 | 15.39883
299.4 |  | 349.4 |  | 399.4 |  | 449.4 |  | 499.4 |  | 549.4 |  | 329.94 | 15.40058
299.5 |  | 349.5 |  | 399.5 |  | 449.5 |  | 499.5 |  | 549.5 |  | 329.95 | 15.4015
299.6 |  | 349.6 |  | 399.6 |  | 449.6 |  | 499.6 |  | 549.6 |  | 329.96 | 15.40226
299.7 |  | 349.7 |  | 399.7 |  | 449.7 |  | 499.7 |  | 549.7 |  | 329.97 | 15.40226
299.8 |  | 349.8 |  | 399.8 |  | 449.8 |  | 499.8 |  | 549.8 |  | 329.98 | 15.40376
299.9 |  | 349.9 |  | 399.9 |  | 449.9 |  | 499.9 |  | 549.9 |  | 329.99 | 15.39964
300 |  | 350 |  | 400 |  | 450 |  | 500 |  | 550 |  | 330 | 15.40085
300.1 |  | 350.1 |  | 400.1 |  | 450.1 |  | 500.1 |  | 550.1 |  | 330.01 | 15.40101
300.2 |  | 350.2 |  | 400.2 |  | 450.2 |  | 500.2 |  | 550.2 |  | 330.02 | 15.40069
300.3 |  | 350.3 |  | 400.3 |  | 450.3 |  | 500.3 |  | 550.3 |  | 330.03 | 15.40154
300.4 |  | 350.4 |  | 400.4 |  | 450.4 |  | 500.4 |  | 550.4 |  | 330.04 | 15.40126
300.5 |  | 350.5 |  | 400.5 |  | 450.5 |  | 500.5 |  | 550.5 |  | 330.05 | 15.40205
300.6 |  | 350.6 |  | 400.6 |  | 450.6 |  | 500.6 |  | 550.6 |  | 330.06 | 15.39491
300.7 |  | 350.7 |  | 400.7 |  | 450.7 |  | 500.7 |  | 550.7 |  | 330.07 | 15.39535
300.8 |  | 350.8 |  | 400.8 |  | 450.8 |  | 500.8 |  | 550.8 |  | 330.08 | 15.39525
300.9 |  | 350.9 |  | 400.9 |  | 450.9 |  | 500.9 |  | 550.9 |  | 330.09 | 15.39584
301 |  | 351 |  | 401 |  | 451 |  | 501 |  | 551 |  | 330.1 | 15.39606
301.1 |  | 351.1 |  | 401.1 |  | 451.1 |  | 501.1 |  | 551.1 |  | 330.11 | 15.39656
301.2 |  | 351.2 |  | 401.2 |  | 451.2 |  | 501.2 |  | 551.2 |  | 330.12 | 15.39474
301.3 |  | 351.3 |  | 401.3 |  | 451.3 |  | 501.3 |  | 551.3 |  | 330.13 | 15.39512
301.4 |  | 351.4 |  | 401.4 |  | 451.4 |  | 501.4 |  | 551.4 |  | 330.14 | 15.39608
301.5 |  | 351.5 |  | 401.5 |  | 451.5 |  | 501.5 |  | 551.5 |  | 330.15 | 15.39654
301.6 |  | 351.6 |  | 401.6 |  | 451.6 |  | 501.6 |  | 551.6 |  | 330.16 | 15.39438
301.7 |  | 351.7 |  | 401.7 |  | 451.7 |  | 501.7 |  | 551.7 |  | 330.17 | 15.39307
301.8 |  | 351.8 |  | 401.8 |  | 451.8 |  | 501.8 |  | 551.8 |  | 330.18 | 15.39342
301.9 |  | 351.9 |  | 401.9 |  | 451.9 |  | 501.9 |  | 551.9 |  | 330.19 | 15.39289
302 |  | 352 |  | 402 |  | 452 |  | 502 |  | 552 |  | 330.2 | 15.39092
302.1 |  | 352.1 |  | 402.1 |  | 452.1 |  | 502.1 |  | 552.1 |  | 330.21 | 15.39079
302.2 |  | 352.2 |  | 402.2 |  | 452.2 |  | 502.2 |  | 552.2 |  | 330.22 | 15.38913
302.3 |  | 352.3 |  | 402.3 |  | 452.3 |  | 502.3 |  | 552.3 |  | 330.23 | 15.3891
302.4 |  | 352.4 |  | 402.4 |  | 452.4 |  | 502.4 |  | 552.4 |  | 330.24 | 15.38885
302.5 |  | 352.5 |  | 402.5 |  | 452.5 |  | 502.5 |  | 552.5 |  | 330.25 | 15.38842
302.6 |  | 352.6 |  | 402.6 |  | 452.6 |  | 502.6 |  | 552.6 |  | 330.26 | 15.38892
302.7 |  | 352.7 |  | 402.7 |  | 452.7 |  | 502.7 |  | 552.7 |  | 330.27 | 15.38719
302.8 |  | 352.8 |  | 402.8 |  | 452.8 |  | 502.8 |  | 552.8 |  | 330.28 | 15.38703
302.9 |  | 352.9 |  | 402.9 |  | 452.9 |  | 502.9 |  | 552.9 |  | 330.29 | 15.38686
303 |  | 353 |  | 403 |  | 453 |  | 503 |  | 553 |  | 330.3 | 15.38762
303.1 |  | 353.1 |  | 403.1 |  | 453.1 |  | 503.1 |  | 553.1 |  | 330.31 | 15.38739
303.2 |  | 353.2 |  | 403.2 |  | 453.2 |  | 503.2 |  | 553.2 |  | 330.32 | 15.38795
303.3 |  | 353.3 |  | 403.3 |  | 453.3 |  | 503.3 |  | 553.3 |  | 330.33 | 15.3876
303.4 |  | 353.4 |  | 403.4 |  | 453.4 |  | 503.4 |  | 553.4 |  | 330.34 | 15.38774
303.5 |  | 353.5 |  | 403.5 |  | 453.5 |  | 503.5 |  | 553.5 |  | 330.35 | 15.38723
303.6 |  | 353.6 |  | 403.6 |  | 453.6 |  | 503.6 |  | 553.6 |  | 330.36 | 15.38766
303.7 |  | 353.7 |  | 403.7 |  | 453.7 |  | 503.7 |  | 553.7 |  | 330.37 | 15.38713
303.8 |  | 353.8 |  | 403.8 |  | 453.8 |  | 503.8 |  | 553.8 |  | 330.38 | 15.38763
303.9 |  | 353.9 |  | 403.9 |  | 453.9 |  | 503.9 |  | 553.9 |  | 330.39 | 15.38705
304 |  | 354 |  | 404 |  | 454 |  | 504 |  | 554 |  | 330.4 | 15.3875
304.1 |  | 354.1 |  | 404.1 |  | 454.1 |  | 504.1 |  | 554.1 |  | 330.41 | 15.38695
304.2 |  | 354.2 |  | 404.2 |  | 454.2 |  | 504.2 |  | 554.2 |  | 330.42 | 15.38755
304.3 |  | 354.3 |  | 404.3 |  | 454.3 |  | 504.3 |  | 554.3 |  | 330.43 | 15.38727
304.4 |  | 354.4 |  | 404.4 |  | 454.4 |  | 504.4 |  | 554.4 |  | 330.44 | 15.38806
304.5 |  | 354.5 |  | 404.5 |  | 454.5 |  | 504.5 |  | 554.5 |  | 330.45 | 15.38759
304.6 |  | 354.6 |  | 404.6 |  | 454.6 |  | 504.6 |  | 554.6 |  | 330.46 | 15.38833
304.7 |  | 354.7 |  | 404.7 |  | 454.7 |  | 504.7 |  | 554.7 |  | 330.47 | 15.38814
304.8 |  | 354.8 |  | 404.8 |  | 454.8 |  | 504.8 |  | 554.8 |  | 330.48 | 15.38898
304.9 |  | 354.9 |  | 404.9 |  | 454.9 |  | 504.9 |  | 554.9 |  | 330.49 | 15.38803
305 |  | 355 |  | 405 |  | 455 |  | 505 |  | 555 |  | 330.5 | 15.38849
305.1 |  | 355.1 |  | 405.1 |  | 455.1 |  | 505.1 |  | 555.1 |  | 330.51 | 15.38277
305.2 |  | 355.2 |  | 405.2 |  | 455.2 |  | 505.2 |  | 555.2 |  | 330.52 | 15.38269
305.3 |  | 355.3 |  | 405.3 |  | 455.3 |  | 505.3 |  | 555.3 |  | 330.53 | 15.38108
305.4 |  | 355.4 |  | 405.4 |  | 455.4 |  | 505.4 |  | 555.4 |  | 330.54 | 15.38017
305.5 |  | 355.5 |  | 405.5 |  | 455.5 |  | 505.5 |  | 555.5 |  | 330.55 | 15.37892
305.6 |  | 355.6 |  | 405.6 |  | 455.6 |  | 505.6 |  | 555.6 |  | 330.56 | 15.37874
305.7 |  | 355.7 |  | 405.7 |  | 455.7 |  | 505.7 |  | 555.7 |  | 330.57 | 15.37752
305.8 |  | 355.8 |  | 405.8 |  | 455.8 |  | 505.8 |  | 555.8 |  | 330.58 | 15.37737
305.9 |  | 355.9 |  | 405.9 |  | 455.9 |  | 505.9 |  | 555.9 |  | 330.59 | 15.3764
306 |  | 356 |  | 406 |  | 456 |  | 506 |  | 556 |  | 330.6 | 15.37648
306.1 |  | 356.1 |  | 406.1 |  | 456.1 |  | 506.1 |  | 556.1 |  | 330.61 | 15.37552
306.2 |  | 356.2 |  | 406.2 |  | 456.2 |  | 506.2 |  | 556.2 |  | 330.62 | 15.3755
306.3 |  | 356.3 |  | 406.3 |  | 456.3 |  | 506.3 |  | 556.3 |  | 330.63 | 15.37462
306.4 |  | 356.4 |  | 406.4 |  | 456.4 |  | 506.4 |  | 556.4 |  | 330.64 | 15.37483
306.5 |  | 356.5 |  | 406.5 |  | 456.5 |  | 506.5 |  | 556.5 |  | 330.65 | 15.37391
306.6 |  | 356.6 |  | 406.6 |  | 456.6 |  | 506.6 |  | 556.6 |  | 330.66 | 15.3739
306.7 |  | 356.7 |  | 406.7 |  | 456.7 |  | 506.7 |  | 556.7 |  | 330.67 | 15.37313
306.8 |  | 356.8 |  | 406.8 |  | 456.8 |  | 506.8 |  | 556.8 |  | 330.68 | 15.37323
306.9 |  | 356.9 |  | 406.9 |  | 456.9 |  | 506.9 |  | 556.9 |  | 330.69 | 15.37091
307 |  | 357 |  | 407 |  | 457 |  | 507 |  | 557 |  | 330.7 | 15.37095
307.1 |  | 357.1 |  | 407.1 |  | 457.1 |  | 507.1 |  | 557.1 |  | 330.71 | 15.36896
307.2 |  | 357.2 |  | 407.2 |  | 457.2 |  | 507.2 |  | 557.2 |  | 330.72 | 15.36887
307.3 |  | 357.3 |  | 407.3 |  | 457.3 |  | 507.3 |  | 557.3 |  | 330.73 | 15.36768
307.4 |  | 357.4 |  | 407.4 |  | 457.4 |  | 507.4 |  | 557.4 |  | 330.74 | 15.36748
307.5 |  | 357.5 |  | 407.5 |  | 457.5 |  | 507.5 |  | 557.5 |  | 330.75 | 15.36614
307.6 |  | 357.6 |  | 407.6 |  | 457.6 |  | 507.6 |  | 557.6 |  | 330.76 | 15.36596
307.7 |  | 357.7 |  | 407.7 |  | 457.7 |  | 507.7 |  | 557.7 |  | 330.77 | 15.36477
307.8 |  | 357.8 |  | 407.8 |  | 457.8 |  | 507.8 |  | 557.8 |  | 330.78 | 15.36461
307.9 |  | 357.9 |  | 407.9 |  | 457.9 |  | 507.9 |  | 557.9 |  | 330.79 | 15.36037
308 |  | 358 |  | 408 |  | 458 |  | 508 |  | 558 |  | 330.8 | 15.35996
308.1 |  | 358.1 |  | 408.1 |  | 458.1 |  | 508.1 |  | 558.1 |  | 330.81 | 15.35871
308.2 |  | 358.2 |  | 408.2 |  | 458.2 |  | 508.2 |  | 558.2 |  | 330.82 | 15.35842
308.3 |  | 358.3 |  | 408.3 |  | 458.3 |  | 508.3 |  | 558.3 |  | 330.83 | 15.35727
308.4 |  | 358.4 |  | 408.4 |  | 458.4 |  | 508.4 |  | 558.4 |  | 330.84 | 15.35692
308.5 |  | 358.5 |  | 408.5 |  | 458.5 |  | 508.5 |  | 558.5 |  | 330.85 | 15.35557
308.6 |  | 358.6 |  | 408.6 |  | 458.6 |  | 508.6 |  | 558.6 |  | 330.86 | 15.35536
308.7 |  | 358.7 |  | 408.7 |  | 458.7 |  | 508.7 |  | 558.7 |  | 330.87 | 15.35418
308.8 |  | 358.8 |  | 408.8 |  | 458.8 |  | 508.8 |  | 558.8 |  | 330.88 | 15.354
308.9 |  | 358.9 |  | 408.9 |  | 458.9 |  | 508.9 |  | 558.9 |  | 330.89 | 15.35059
309 |  | 359 |  | 409 |  | 459 |  | 509 |  | 559 |  | 330.9 | 15.35038
309.1 |  | 359.1 |  | 409.1 |  | 459.1 |  | 509.1 |  | 559.1 |  | 330.91 | 15.34888
309.2 |  | 359.2 |  | 409.2 |  | 459.2 |  | 509.2 |  | 559.2 |  | 330.92 | 15.34859
309.3 |  | 359.3 |  | 409.3 |  | 459.3 |  | 509.3 |  | 559.3 |  | 330.93 | 15.34582
309.4 |  | 359.4 |  | 409.4 |  | 459.4 |  | 509.4 |  | 559.4 |  | 330.94 | 15.34576
309.5 |  | 359.5 |  | 409.5 |  | 459.5 |  | 509.5 |  | 559.5 |  | 330.95 | 15.34376
309.6 |  | 359.6 |  | 409.6 |  | 459.6 |  | 509.6 |  | 559.6 |  | 330.96 | 15.34337
309.7 |  | 359.7 |  | 409.7 |  | 459.7 |  | 509.7 |  | 559.7 |  | 330.97 | 15.34204
309.8 |  | 359.8 |  | 409.8 |  | 459.8 |  | 509.8 |  | 559.8 |  | 330.98 | 15.34187
309.9 |  | 359.9 |  | 409.9 |  | 459.9 |  | 509.9 |  | 559.9 |  | 330.99 | 15.34038
310 |  | 360 |  | 410 |  | 460 |  | 510 |  | 560 |  | 331 | 15.34016
310.1 |  | 360.1 |  | 410.1 |  | 460.1 |  | 510.1 |  | 560.1 |  | 331.01 | 15.33887
310.2 |  | 360.2 |  | 410.2 |  | 460.2 |  | 510.2 |  | 560.2 |  | 331.02 | 15.33871
310.3 |  | 360.3 |  | 410.3 |  | 460.3 |  | 510.3 |  | 560.3 |  | 331.03 | 15.33735
310.4 |  | 360.4 |  | 410.4 |  | 460.4 |  | 510.4 |  | 560.4 |  | 331.04 | 15.33692
310.5 |  | 360.5 |  | 410.5 |  | 460.5 |  | 510.5 |  | 560.5 |  | 331.05 | 15.33577
310.6 |  | 360.6 |  | 410.6 |  | 460.6 |  | 510.6 |  | 560.6 |  | 331.06 | 15.33563
310.7 |  | 360.7 |  | 410.7 |  | 460.7 |  | 510.7 |  | 560.7 |  | 331.07 | 15.33452
310.8 |  | 360.8 |  | 410.8 |  | 460.8 |  | 510.8 |  | 560.8 |  | 331.08 | 15.33405
310.9 |  | 360.9 |  | 410.9 |  | 460.9 |  | 510.9 |  | 560.9 |  | 331.09 | 15.33302
311 |  | 361 |  | 411 |  | 461 |  | 511 |  | 561 |  | 331.1 | 15.33286
311.1 |  | 361.1 |  | 411.1 |  | 461.1 |  | 511.1 |  | 561.1 |  | 331.11 | 15.33182
311.2 |  | 361.2 |  | 411.2 |  | 461.2 |  | 511.2 |  | 561.2 |  | 331.12 | 15.33165
311.3 |  | 361.3 |  | 411.3 |  | 461.3 |  | 511.3 |  | 561.3 |  | 331.13 | 15.3306
311.4 |  | 361.4 |  | 411.4 |  | 461.4 |  | 511.4 |  | 561.4 |  | 331.14 | 15.33023
311.5 |  | 361.5 |  | 411.5 |  | 461.5 |  | 511.5 |  | 561.5 |  | 331.15 | 15.3292
311.6 |  | 361.6 |  | 411.6 |  | 461.6 |  | 511.6 |  | 561.6 |  | 331.16 | 15.32277
311.7 |  | 361.7 |  | 411.7 |  | 461.7 |  | 511.7 |  | 561.7 |  | 331.17 | 15.32136
311.8 |  | 361.8 |  | 411.8 |  | 461.8 |  | 511.8 |  | 561.8 |  | 331.18 | 15.32082
311.9 |  | 361.9 |  | 411.9 |  | 461.9 |  | 511.9 |  | 561.9 |  | 331.19 | 15.31992
312 |  | 362 |  | 412 |  | 462 |  | 512 |  | 562 |  | 331.2 | 15.31983
312.1 |  | 362.1 |  | 412.1 |  | 462.1 |  | 512.1 |  | 562.1 |  | 331.21 | 15.3187
312.2 |  | 362.2 |  | 412.2 |  | 462.2 |  | 512.2 |  | 562.2 |  | 331.22 | 15.31857
312.3 |  | 362.3 |  | 412.3 |  | 462.3 |  | 512.3 |  | 562.3 |  | 331.23 | 15.31794
312.4 |  | 362.4 |  | 412.4 |  | 462.4 |  | 512.4 |  | 562.4 |  | 331.24 | 15.31788
312.5 |  | 362.5 |  | 412.5 |  | 462.5 |  | 512.5 |  | 562.5 |  | 331.25 | 15.31733
312.6 |  | 362.6 |  | 412.6 |  | 462.6 |  | 512.6 |  | 562.6 |  | 331.26 | 15.31693
312.7 |  | 362.7 |  | 412.7 |  | 462.7 |  | 512.7 |  | 562.7 |  | 331.27 | 15.31605
312.8 |  | 362.8 |  | 412.8 |  | 462.8 |  | 512.8 |  | 562.8 |  | 331.28 | 15.31549
312.9 |  | 362.9 |  | 412.9 |  | 462.9 |  | 512.9 |  | 562.9 |  | 331.29 | 15.3147
313 |  | 363 |  | 413 |  | 463 |  | 513 |  | 563 |  | 331.3 | 15.31468
313.1 |  | 363.1 |  | 413.1 |  | 463.1 |  | 513.1 |  | 563.1 |  | 331.31 | 15.31223
313.2 |  | 363.2 |  | 413.2 |  | 463.2 |  | 513.2 |  | 563.2 |  | 331.32 | 15.31212
313.3 |  | 363.3 |  | 413.3 |  | 463.3 |  | 513.3 |  | 563.3 |  | 331.33 | 15.31136
313.4 |  | 363.4 |  | 413.4 |  | 463.4 |  | 513.4 |  | 563.4 |  | 331.34 | 15.30923
313.5 |  | 363.5 |  | 413.5 |  | 463.5 |  | 513.5 |  | 563.5 |  | 331.35 | 15.30861
313.6 |  | 363.6 |  | 413.6 |  | 463.6 |  | 513.6 |  | 563.6 |  | 331.36 | 15.30847
313.7 |  | 363.7 |  | 413.7 |  | 463.7 |  | 513.7 |  | 563.7 |  | 331.37 | 15.30744
313.8 |  | 363.8 |  | 413.8 |  | 463.8 |  | 513.8 |  | 563.8 |  | 331.38 | 15.30738
313.9 |  | 363.9 |  | 413.9 |  | 463.9 |  | 513.9 |  | 563.9 |  | 331.39 | 15.30723
314 |  | 364 |  | 414 |  | 464 |  | 514 |  | 564 |  | 331.4 | 15.30689
314.1 |  | 364.1 |  | 414.1 |  | 464.1 |  | 514.1 |  | 564.1 |  | 331.41 | 15.3047
314.2 |  | 364.2 |  | 414.2 |  | 464.2 |  | 514.2 |  | 564.2 |  | 331.42 | 15.30261
314.3 |  | 364.3 |  | 414.3 |  | 464.3 |  | 514.3 |  | 564.3 |  | 331.43 | 15.30113
314.4 |  | 364.4 |  | 414.4 |  | 464.4 |  | 514.4 |  | 564.4 |  | 331.44 | 15.30112
314.5 |  | 364.5 |  | 414.5 |  | 464.5 |  | 514.5 |  | 564.5 |  | 331.45 | 15.29952
314.6 |  | 364.6 |  | 414.6 |  | 464.6 |  | 514.6 |  | 564.6 |  | 331.46 | 15.29922
314.7 |  | 364.7 |  | 414.7 |  | 464.7 |  | 514.7 |  | 564.7 |  | 331.47 | 15.29825
314.8 |  | 364.8 |  | 414.8 |  | 464.8 |  | 514.8 |  | 564.8 |  | 331.48 | 15.29403
314.9 |  | 364.9 |  | 414.9 |  | 464.9 |  | 514.9 |  | 564.9 |  | 331.49 | 15.29393
315 |  | 365 |  | 415 |  | 465 |  | 515 |  | 565 |  | 331.5 | 15.29351
315.1 |  | 365.1 |  | 415.1 |  | 465.1 |  | 515.1 |  | 565.1 |  | 331.51 | 15.2932
315.2 |  | 365.2 |  | 415.2 |  | 465.2 |  | 515.2 |  | 565.2 |  | 331.52 | 15.29022
315.3 |  | 365.3 |  | 415.3 |  | 465.3 |  | 515.3 |  | 565.3 |  | 331.53 | 15.28918
315.4 |  | 365.4 |  | 415.4 |  | 465.4 |  | 515.4 |  | 565.4 |  | 331.54 | 15.28633
315.5 |  | 365.5 |  | 415.5 |  | 465.5 |  | 515.5 |  | 565.5 |  | 331.55 | 15.28552
315.6 |  | 365.6 |  | 415.6 |  | 465.6 |  | 515.6 |  | 565.6 |  | 331.56 | 15.2855
315.7 |  | 365.7 |  | 415.7 |  | 465.7 |  | 515.7 |  | 565.7 |  | 331.57 | 15.28546
315.8 |  | 365.8 |  | 415.8 |  | 465.8 |  | 515.8 |  | 565.8 |  | 331.58 | 15.28501
315.9 |  | 365.9 |  | 415.9 |  | 465.9 |  | 515.9 |  | 565.9 |  | 331.59 | 15.28488
316 |  | 366 |  | 416 |  | 466 |  | 516 |  | 566 |  | 331.6 | 15.2847
316.1 |  | 366.1 |  | 416.1 |  | 466.1 |  | 516.1 |  | 566.1 |  | 331.61 | 15.28447
316.2 |  | 366.2 |  | 416.2 |  | 466.2 |  | 516.2 |  | 566.2 |  | 331.62 | 15.28444
316.3 |  | 366.3 |  | 416.3 |  | 466.3 |  | 516.3 |  | 566.3 |  | 331.63 | 15.28426
316.4 |  | 366.4 |  | 416.4 |  | 466.4 |  | 516.4 |  | 566.4 |  | 331.64 | 15.28421
316.5 |  | 366.5 |  | 416.5 |  | 466.5 |  | 516.5 |  | 566.5 |  | 331.65 | 15.27893
316.6 |  | 366.6 |  | 416.6 |  | 466.6 |  | 516.6 |  | 566.6 |  | 331.66 | 15.27883
316.7 |  | 366.7 |  | 416.7 |  | 466.7 |  | 516.7 |  | 566.7 |  | 331.67 | 15.27863
316.8 |  | 366.8 |  | 416.8 |  | 466.8 |  | 516.8 |  | 566.8 |  | 331.68 | 15.27764
316.9 |  | 366.9 |  | 416.9 |  | 466.9 |  | 516.9 |  | 566.9 |  | 331.69 | 15.27726
317 |  | 367 |  | 417 |  | 467 |  | 517 |  | 567 |  | 331.7 | 15.27713
317.1 |  | 367.1 |  | 417.1 |  | 467.1 |  | 517.1 |  | 567.1 |  | 331.71 | 15.27684
317.2 |  | 367.2 |  | 417.2 |  | 467.2 |  | 517.2 |  | 567.2 |  | 331.72 | 15.27662
317.3 |  | 367.3 |  | 417.3 |  | 467.3 |  | 517.3 |  | 567.3 |  | 331.73 | 15.27645
317.4 |  | 367.4 |  | 417.4 |  | 467.4 |  | 517.4 |  | 567.4 |  | 331.74 | 15.27625
317.5 |  | 367.5 |  | 417.5 |  | 467.5 |  | 517.5 |  | 567.5 |  | 331.75 | 15.27595
317.6 |  | 367.6 |  | 417.6 |  | 467.6 |  | 517.6 |  | 567.6 |  | 331.76 | 15.27583
317.7 |  | 367.7 |  | 417.7 |  | 467.7 |  | 517.7 |  | 567.7 |  | 331.77 | 15.27572
317.8 |  | 367.8 |  | 417.8 |  | 467.8 |  | 517.8 |  | 567.8 |  | 331.78 | 15.27572
317.9 |  | 367.9 |  | 417.9 |  | 467.9 |  | 517.9 |  | 567.9 |  | 331.79 | 15.27568
318 |  | 368 |  | 418 |  | 468 |  | 518 |  | 568 |  | 331.8 | 15.27522
318.1 |  | 368.1 |  | 418.1 |  | 468.1 |  | 518.1 |  | 568.1 |  | 331.81 | 15.27521
318.2 |  | 368.2 |  | 418.2 |  | 468.2 |  | 518.2 |  | 568.2 |  | 331.82 | 15.27491
318.3 |  | 368.3 |  | 418.3 |  | 468.3 |  | 518.3 |  | 568.3 |  | 331.83 | 15.27475
318.4 |  | 368.4 |  | 418.4 |  | 468.4 |  | 518.4 |  | 568.4 |  | 331.84 | 15.27455
318.5 |  | 368.5 |  | 418.5 |  | 468.5 |  | 518.5 |  | 568.5 |  | 331.85 | 15.27447
318.6 |  | 368.6 |  | 418.6 |  | 468.6 |  | 518.6 |  | 568.6 |  | 331.86 | 15.27395
318.7 |  | 368.7 |  | 418.7 |  | 468.7 |  | 518.7 |  | 568.7 |  | 331.87 | 15.27372
318.8 |  | 368.8 |  | 418.8 |  | 468.8 |  | 518.8 |  | 568.8 |  | 331.88 | 15.27351
318.9 |  | 368.9 |  | 418.9 |  | 468.9 |  | 518.9 |  | 568.9 |  | 331.89 | 15.27348
319 |  | 369 |  | 419 |  | 469 |  | 519 |  | 569 |  | 331.9 | 15.27307
319.1 |  | 369.1 |  | 419.1 |  | 469.1 |  | 519.1 |  | 569.1 |  | 331.91 | 15.27261
319.2 |  | 369.2 |  | 419.2 |  | 469.2 |  | 519.2 |  | 569.2 |  | 331.92 | 15.27257
319.3 |  | 369.3 |  | 419.3 |  | 469.3 |  | 519.3 |  | 569.3 |  | 331.93 | 15.27244
319.4 |  | 369.4 |  | 419.4 |  | 469.4 |  | 519.4 |  | 569.4 |  | 331.94 | 15.27199
319.5 |  | 369.5 |  | 419.5 |  | 469.5 |  | 519.5 |  | 569.5 |  | 331.95 | 15.27198
319.6 |  | 369.6 |  | 419.6 |  | 469.6 |  | 519.6 |  | 569.6 |  | 331.96 | 15.27191
319.7 |  | 369.7 |  | 419.7 |  | 469.7 |  | 519.7 |  | 569.7 |  | 331.97 | 15.27156
319.8 |  | 369.8 |  | 419.8 |  | 469.8 |  | 519.8 |  | 569.8 |  | 331.98 | 15.27152
319.9 |  | 369.9 |  | 419.9 |  | 469.9 |  | 519.9 |  | 569.9 |  | 331.99 | 15.27113
320 |  | 370 |  | 420 |  | 470 |  | 520 |  | 570 |  | 332 | 15.27098
320.1 |  | 370.1 |  | 420.1 |  | 470.1 |  | 520.1 |  | 570.1 |  | 332.01 | 15.27096
320.2 |  | 370.2 |  | 420.2 |  | 470.2 |  | 520.2 |  | 570.2 |  | 332.02 | 15.27094
320.3 |  | 370.3 |  | 420.3 |  | 470.3 |  | 520.3 |  | 570.3 |  | 332.03 | 15.27074
320.4 |  | 370.4 |  | 420.4 |  | 470.4 |  | 520.4 |  | 570.4 |  | 332.04 | 15.27054
320.5 |  | 370.5 |  | 420.5 |  | 470.5 |  | 520.5 |  | 570.5 |  | 332.05 | 15.27022
320.6 |  | 370.6 |  | 420.6 |  | 470.6 |  | 520.6 |  | 570.6 |  | 332.06 | 15.27021
320.7 |  | 370.7 |  | 420.7 |  | 470.7 |  | 520.7 |  | 570.7 |  | 332.07 | 15.27006
320.8 |  | 370.8 |  | 420.8 |  | 470.8 |  | 520.8 |  | 570.8 |  | 332.08 | 15.26987
320.9 |  | 370.9 |  | 420.9 |  | 470.9 |  | 520.9 |  | 570.9 |  | 332.09 | 15.26983
321 |  | 371 |  | 421 |  | 471 |  | 521 |  | 571 |  | 332.1 | 15.26911
321.1 |  | 371.1 |  | 421.1 |  | 471.1 |  | 521.1 |  | 571.1 |  | 332.11 | 15.26908
321.2 |  | 371.2 |  | 421.2 |  | 471.2 |  | 521.2 |  | 571.2 |  | 332.12 | 15.26901
321.3 |  | 371.3 |  | 421.3 |  | 471.3 |  | 521.3 |  | 571.3 |  | 332.13 | 15.26864
321.4 |  | 371.4 |  | 421.4 |  | 471.4 |  | 521.4 |  | 571.4 |  | 332.14 | 15.26817
321.5 |  | 371.5 |  | 421.5 |  | 471.5 |  | 521.5 |  | 571.5 |  | 332.15 | 15.26773
321.6 |  | 371.6 |  | 421.6 |  | 471.6 |  | 521.6 |  | 571.6 |  | 332.16 | 15.26766
321.7 |  | 371.7 |  | 421.7 |  | 471.7 |  | 521.7 |  | 571.7 |  | 332.17 | 15.26722
321.8 |  | 371.8 |  | 421.8 |  | 471.8 |  | 521.8 |  | 571.8 |  | 332.18 | 15.26701
321.9 |  | 371.9 |  | 421.9 |  | 471.9 |  | 521.9 |  | 571.9 |  | 332.19 | 15.26682
322 |  | 372 |  | 422 |  | 472 |  | 522 |  | 572 |  | 332.2 | 15.26676
322.1 |  | 372.1 |  | 422.1 |  | 472.1 |  | 522.1 |  | 572.1 |  | 332.21 | 15.26673
322.2 |  | 372.2 |  | 422.2 |  | 472.2 |  | 522.2 |  | 572.2 |  | 332.22 | 15.26664
322.3 |  | 372.3 |  | 422.3 |  | 472.3 |  | 522.3 |  | 572.3 |  | 332.23 | 15.26655
322.4 |  | 372.4 |  | 422.4 |  | 472.4 |  | 522.4 |  | 572.4 |  | 332.24 | 15.26621
322.5 |  | 372.5 |  | 422.5 |  | 472.5 |  | 522.5 |  | 572.5 |  | 332.25 | 15.26613
322.6 |  | 372.6 |  | 422.6 |  | 472.6 |  | 522.6 |  | 572.6 |  | 332.26 | 15.26584
322.7 |  | 372.7 |  | 422.7 |  | 472.7 |  | 522.7 |  | 572.7 |  | 332.27 | 15.2639
322.8 |  | 372.8 |  | 422.8 |  | 472.8 |  | 522.8 |  | 572.8 |  | 332.28 | 15.26305
322.9 |  | 372.9 |  | 422.9 |  | 472.9 |  | 522.9 |  | 572.9 |  | 332.29 | 15.26193
323 |  | 373 |  | 423 |  | 473 |  | 523 |  | 573 |  | 332.3 | 15.26124
323.1 |  | 373.1 |  | 423.1 |  | 473.1 |  | 523.1 |  | 573.1 |  | 332.31 | 15.2596
323.2 |  | 373.2 |  | 423.2 |  | 473.2 |  | 523.2 |  | 573.2 |  | 332.32 | 15.259
323.3 |  | 373.3 |  | 423.3 |  | 473.3 |  | 523.3 |  | 573.3 |  | 332.33 | 15.25777
323.4 |  | 373.4 |  | 423.4 |  | 473.4 |  | 523.4 |  | 573.4 |  | 332.34 | 15.25724
323.5 |  | 373.5 |  | 423.5 |  | 473.5 |  | 523.5 |  | 573.5 |  | 332.35 | 15.25608
323.6 |  | 373.6 |  | 423.6 |  | 473.6 |  | 523.6 |  | 573.6 |  | 332.36 | 15.25554
323.7 |  | 373.7 |  | 423.7 |  | 473.7 |  | 523.7 |  | 573.7 |  | 332.37 | 15.25447
323.8 |  | 373.8 |  | 423.8 |  | 473.8 |  | 523.8 |  | 573.8 |  | 332.38 | 15.2539
323.9 |  | 373.9 |  | 423.9 |  | 473.9 |  | 523.9 |  | 573.9 |  | 332.39 | 15.25265
324 |  | 374 |  | 424 |  | 474 |  | 524 |  | 574 |  | 332.4 | 15.25203
324.1 |  | 374.1 |  | 424.1 |  | 474.1 |  | 524.1 |  | 574.1 |  | 332.41 | 15.25106
324.2 |  | 374.2 |  | 424.2 |  | 474.2 |  | 524.2 |  | 574.2 |  | 332.42 | 15.25053
324.3 |  | 374.3 |  | 424.3 |  | 474.3 |  | 524.3 |  | 574.3 |  | 332.43 | 15.24954
324.4 |  | 374.4 |  | 424.4 |  | 474.4 |  | 524.4 |  | 574.4 |  | 332.44 | 15.24913
324.5 |  | 374.5 |  | 424.5 |  | 474.5 |  | 524.5 |  | 574.5 |  | 332.45 | 15.24817
324.6 |  | 374.6 |  | 424.6 |  | 474.6 |  | 524.6 |  | 574.6 |  | 332.46 | 15.24763
324.7 |  | 374.7 |  | 424.7 |  | 474.7 |  | 524.7 |  | 574.7 |  | 332.47 | 15.24666
324.8 |  | 374.8 |  | 424.8 |  | 474.8 |  | 524.8 |  | 574.8 |  | 332.48 | 15.24625
324.9 |  | 374.9 |  | 424.9 |  | 474.9 |  | 524.9 |  | 574.9 |  | 332.49 | 15.24514
325 |  | 375 |  | 425 |  | 475 |  | 525 |  | 575 |  | 332.5 | 15.24453
325.1 |  | 375.1 |  | 425.1 |  | 475.1 |  | 525.1 |  | 575.1 |  | 332.51 | 15.24354
325.2 |  | 375.2 |  | 425.2 |  | 475.2 |  | 525.2 |  | 575.2 |  | 332.52 | 15.24309
325.3 |  | 375.3 |  | 425.3 |  | 475.3 |  | 525.3 |  | 575.3 |  | 332.53 | 15.24198
325.4 |  | 375.4 |  | 425.4 |  | 475.4 |  | 525.4 |  | 575.4 |  | 332.54 | 15.24158
325.5 |  | 375.5 |  | 425.5 |  | 475.5 |  | 525.5 |  | 575.5 |  | 332.55 | 15.24052
325.6 |  | 375.6 |  | 425.6 |  | 475.6 |  | 525.6 |  | 575.6 |  | 332.56 | 15.24004
325.7 |  | 375.7 |  | 425.7 |  | 475.7 |  | 525.7 |  | 575.7 |  | 332.57 | 15.23884
325.8 |  | 375.8 |  | 425.8 |  | 475.8 |  | 525.8 |  | 575.8 |  | 332.58 | 15.23836
325.9 |  | 375.9 |  | 425.9 |  | 475.9 |  | 525.9 |  | 575.9 |  | 332.59 | 15.23755
326 |  | 376 |  | 426 |  | 476 |  | 526 |  | 576 |  | 332.6 | 15.23705
326.1 |  | 376.1 |  | 426.1 |  | 476.1 |  | 526.1 |  | 576.1 |  | 332.61 | 15.23619
326.2 |  | 376.2 |  | 426.2 |  | 476.2 |  | 526.2 |  | 576.2 |  | 332.62 | 15.23571
326.3 |  | 376.3 |  | 426.3 |  | 476.3 |  | 526.3 |  | 576.3 |  | 332.63 | 15.23482
326.4 |  | 376.4 |  | 426.4 |  | 476.4 |  | 526.4 |  | 576.4 |  | 332.64 | 15.2344
326.5 |  | 376.5 |  | 426.5 |  | 476.5 |  | 526.5 |  | 576.5 |  | 332.65 | 15.23348
326.6 |  | 376.6 |  | 426.6 |  | 476.6 |  | 526.6 |  | 576.6 |  | 332.66 | 15.23312
326.7 |  | 376.7 |  | 426.7 |  | 476.7 |  | 526.7 |  | 576.7 |  | 332.67 | 15.2321
326.8 |  | 376.8 |  | 426.8 |  | 476.8 |  | 526.8 |  | 576.8 |  | 332.68 | 15.23141
326.9 |  | 376.9 |  | 426.9 |  | 476.9 |  | 526.9 |  | 576.9 |  | 332.69 | 15.23045
327 |  | 377 |  | 427 |  | 477 |  | 527 |  | 577 |  | 332.7 | 15.22981
327.1 |  | 377.1 |  | 427.1 |  | 477.1 |  | 527.1 |  | 577.1 |  | 332.71 | 15.22854
327.2 |  | 377.2 |  | 427.2 |  | 477.2 |  | 527.2 |  | 577.2 |  | 332.72 | 15.22731
327.3 |  | 377.3 |  | 427.3 |  | 477.3 |  | 527.3 |  | 577.3 |  | 332.73 | 15.22612
327.4 |  | 377.4 |  | 427.4 |  | 477.4 |  | 527.4 |  | 577.4 |  | 332.74 | 15.22509
327.5 |  | 377.5 |  | 427.5 |  | 477.5 |  | 527.5 |  | 577.5 |  | 332.75 | 15.22374
327.6 |  | 377.6 |  | 427.6 |  | 477.6 |  | 527.6 |  | 577.6 |  | 332.76 | 15.22288
327.7 |  | 377.7 |  | 427.7 |  | 477.7 |  | 527.7 |  | 577.7 |  | 332.77 | 15.22142
327.8 |  | 377.8 |  | 427.8 |  | 477.8 |  | 527.8 |  | 577.8 |  | 332.78 | 15.21983
327.9 |  | 377.9 |  | 427.9 |  | 477.9 |  | 527.9 |  | 577.9 |  | 332.79 | 15.21867
328 |  | 378 |  | 428 |  | 478 |  | 528 |  | 578 |  | 332.8 | 15.21787
328.1 |  | 378.1 |  | 428.1 |  | 478.1 |  | 528.1 |  | 578.1 |  | 332.81 | 15.21652
328.2 |  | 378.2 |  | 428.2 |  | 478.2 |  | 528.2 |  | 578.2 |  | 332.82 | 15.21316
328.3 |  | 378.3 |  | 428.3 |  | 478.3 |  | 528.3 |  | 578.3 |  | 332.83 | 15.21215
328.4 |  | 378.4 |  | 428.4 |  | 478.4 |  | 528.4 |  | 578.4 |  | 332.84 | 15.2072
328.5 |  | 378.5 |  | 428.5 |  | 478.5 |  | 528.5 |  | 578.5 |  | 332.85 | 15.20613
328.6 |  | 378.6 |  | 428.6 |  | 478.6 |  | 528.6 |  | 578.6 |  | 332.86 | 15.20466
328.7 |  | 378.7 |  | 428.7 |  | 478.7 |  | 528.7 |  | 578.7 |  | 332.87 | 15.20381
328.8 |  | 378.8 |  | 428.8 |  | 478.8 |  | 528.8 |  | 578.8 |  | 332.88 | 15.20041
328.9 |  | 378.9 |  | 428.9 |  | 478.9 |  | 528.9 |  | 578.9 |  | 332.89 | 15.19968
329 |  | 379 |  | 429 |  | 479 |  | 529 |  | 579 |  | 332.9 | 15.19789
329.1 |  | 379.1 |  | 429.1 |  | 479.1 |  | 529.1 |  | 579.1 |  | 332.91 | 15.19728
329.2 |  | 379.2 |  | 429.2 |  | 479.2 |  | 529.2 |  | 579.2 |  | 332.92 | 15.19029
329.3 |  | 379.3 |  | 429.3 |  | 479.3 |  | 529.3 |  | 579.3 |  | 332.93 | 15.18973
329.4 |  | 379.4 |  | 429.4 |  | 479.4 |  | 529.4 |  | 579.4 |  | 332.94 | 15.18819
329.5 |  | 379.5 |  | 429.5 |  | 479.5 |  | 529.5 |  | 579.5 |  | 332.95 | 15.18752
329.6 |  | 379.6 |  | 429.6 |  | 479.6 |  | 529.6 |  | 579.6 |  | 332.96 | 15.18515
329.7 |  | 379.7 |  | 429.7 |  | 479.7 |  | 529.7 |  | 579.7 |  | 332.97 | 15.18475
329.8 |  | 379.8 |  | 429.8 |  | 479.8 |  | 529.8 |  | 579.8 |  | 332.98 | 15.18281
329.9 |  | 379.9 |  | 429.9 |  | 479.9 |  | 529.9 |  | 579.9 |  | 332.99 | 15.18252
330 |  | 380 |  | 430 |  | 480 |  | 530 |  | 580 |  | 333 | 15.18202
330.1 |  | 380.1 |  | 430.1 |  | 480.1 |  | 530.1 |  | 580.1 |  | 333.01 | 15.18171
330.2 |  | 380.2 |  | 430.2 |  | 480.2 |  | 530.2 |  | 580.2 |  | 333.02 | 15.18022
330.3 |  | 380.3 |  | 430.3 |  | 480.3 |  | 530.3 |  | 580.3 |  | 333.03 | 15.18017
330.4 |  | 380.4 |  | 430.4 |  | 480.4 |  | 530.4 |  | 580.4 |  | 333.04 | 15.17843
330.5 |  | 380.5 |  | 430.5 |  | 480.5 |  | 530.5 |  | 580.5 |  | 333.05 | 15.17837
330.6 |  | 380.6 |  | 430.6 |  | 480.6 |  | 530.6 |  | 580.6 |  | 333.06 | 15.16908
330.7 |  | 380.7 |  | 430.7 |  | 480.7 |  | 530.7 |  | 580.7 |  | 333.07 | 15.16489
330.8 |  | 380.8 |  | 430.8 |  | 480.8 |  | 530.8 |  | 580.8 |  | 333.08 | 15.14639
330.9 |  | 380.9 |  | 430.9 |  | 480.9 |  | 530.9 |  | 580.9 |  | 333.09 | 15.1401
331 |  | 381 |  | 431 |  | 481 |  | 531 |  | 581 |  | 333.1 | 15.12476
331.1 |  | 381.1 |  | 431.1 |  | 481.1 |  | 531.1 |  | 581.1 |  | 333.11 | 15.11644
331.2 |  | 381.2 |  | 431.2 |  | 481.2 |  | 531.2 |  | 581.2 |  | 333.12 | 15.09282
331.3 |  | 381.3 |  | 431.3 |  | 481.3 |  | 531.3 |  | 581.3 |  | 333.13 | 15.07649
331.4 |  | 381.4 |  | 431.4 |  | 481.4 |  | 531.4 |  | 581.4 |  | 333.14 | 15.07426
331.5 |  | 381.5 |  | 431.5 |  | 481.5 |  | 531.5 |  | 581.5 |  | 333.15 | 15.0716
331.6 |  | 381.6 |  | 431.6 |  | 481.6 |  | 531.6 |  | 581.6 |  | 333.16 | 15.0705
331.7 |  | 381.7 |  | 431.7 |  | 481.7 |  | 531.7 |  | 581.7 |  | 333.17 | 15.05873
331.8 |  | 381.8 |  | 431.8 |  | 481.8 |  | 531.8 |  | 581.8 |  | 333.18 | 15.05654
331.9 |  | 381.9 |  | 431.9 |  | 481.9 |  | 531.9 |  | 581.9 |  | 333.19 | 15.05549
332 |  | 382 |  | 432 |  | 482 |  | 532 |  | 582 |  | 333.2 | 15.05544
332.1 |  | 382.1 |  | 432.1 |  | 482.1 |  | 532.1 |  | 582.1 |  | 333.21 | 15.05525
332.2 |  | 382.2 |  | 432.2 |  | 482.2 |  | 532.2 |  | 582.2 |  | 333.22 | 15.05404
332.3 |  | 382.3 |  | 432.3 |  | 482.3 |  | 532.3 |  | 582.3 |  | 333.23 | 15.0537
332.4 |  | 382.4 |  | 432.4 |  | 482.4 |  | 532.4 |  | 582.4 |  | 333.24 | 15.05312
332.5 |  | 382.5 |  | 432.5 |  | 482.5 |  | 532.5 |  | 582.5 |  | 333.25 | 15.05244
332.6 |  | 382.6 |  | 432.6 |  | 482.6 |  | 532.6 |  | 582.6 |  | 333.26 | 15.05149
332.7 |  | 382.7 |  | 432.7 |  | 482.7 |  | 532.7 |  | 582.7 |  | 333.27 | 15.05145
332.8 |  | 382.8 |  | 432.8 |  | 482.8 |  | 532.8 |  | 582.8 |  | 333.28 | 15.04945
332.9 |  | 382.9 |  | 432.9 |  | 482.9 |  | 532.9 |  | 582.9 |  | 333.29 | 15.04697
333 |  | 383 |  | 433 |  | 483 |  | 533 |  | 583 |  | 333.3 | 15.04945
333.1 |  | 383.1 |  | 433.1 |  | 483.1 |  | 533.1 |  | 583.1 |  | 333.31 | 15.05057
333.2 |  | 383.2 |  | 433.2 |  | 483.2 |  | 533.2 |  | 583.2 |  | 333.32 | 15.05145
333.3 |  | 383.3 |  | 433.3 |  | 483.3 |  | 533.3 |  | 583.3 |  | 333.33 | 15.05149
333.4 |  | 383.4 |  | 433.4 |  | 483.4 |  | 533.4 |  | 583.4 |  | 333.34 | 15.05244
333.5 |  | 383.5 |  | 433.5 |  | 483.5 |  | 533.5 |  | 583.5 |  | 333.35 | 15.05312
333.6 |  | 383.6 |  | 433.6 |  | 483.6 |  | 533.6 |  | 583.6 |  | 333.36 | 15.0537
333.7 |  | 383.7 |  | 433.7 |  | 483.7 |  | 533.7 |  | 583.7 |  | 333.37 | 15.05404
333.8 |  | 383.8 |  | 433.8 |  | 483.8 |  | 533.8 |  | 583.8 |  | 333.38 | 15.05525
333.9 |  | 383.9 |  | 433.9 |  | 483.9 |  | 533.9 |  | 583.9 |  | 333.39 | 15.05544
334 |  | 384 |  | 434 |  | 484 |  | 534 |  | 584 |  | 333.4 | 15.05549
334.1 |  | 384.1 |  | 434.1 |  | 484.1 |  | 534.1 |  | 584.1 |  | 333.41 | 15.05654
334.2 |  | 384.2 |  | 434.2 |  | 484.2 |  | 534.2 |  | 584.2 |  | 333.42 | 15.05873
334.3 |  | 384.3 |  | 434.3 |  | 484.3 |  | 534.3 |  | 584.3 |  | 333.43 | 15.0705
334.4 |  | 384.4 |  | 434.4 |  | 484.4 |  | 534.4 |  | 584.4 |  | 333.44 | 15.0716
334.5 |  | 384.5 |  | 434.5 |  | 484.5 |  | 534.5 |  | 584.5 |  | 333.45 | 15.07426
334.6 |  | 384.6 |  | 434.6 |  | 484.6 |  | 534.6 |  | 584.6 |  | 333.46 | 15.07649
334.7 |  | 384.7 |  | 434.7 |  | 484.7 |  | 534.7 |  | 584.7 |  | 333.47 | 15.09282
334.8 |  | 384.8 |  | 434.8 |  | 484.8 |  | 534.8 |  | 584.8 |  | 333.48 | 15.11644
334.9 |  | 384.9 |  | 434.9 |  | 484.9 |  | 534.9 |  | 584.9 |  | 333.49 | 15.11875
335 |  | 385 |  | 435 |  | 485 |  | 535 |  | 585 |  | 333.5 | 15.11644
335.1 |  | 385.1 |  | 435.1 |  | 485.1 |  | 535.1 |  | 585.1 |  | 333.51 | 15.10879
335.2 |  | 385.2 |  | 435.2 |  | 485.2 |  | 535.2 |  | 585.2 |  | 333.52 | 15.09394
335.3 |  | 385.3 |  | 435.3 |  | 485.3 |  | 535.3 |  | 585.3 |  | 333.53 | 15.09282
335.4 |  | 385.4 |  | 435.4 |  | 485.4 |  | 535.4 |  | 585.4 |  | 333.54 | 15.08136
335.5 |  | 385.5 |  | 435.5 |  | 485.5 |  | 535.5 |  | 585.5 |  | 333.55 | 15.07649
335.6 |  | 385.6 |  | 435.6 |  | 485.6 |  | 535.6 |  | 585.6 |  | 333.56 | 15.07426
335.7 |  | 385.7 |  | 435.7 |  | 485.7 |  | 535.7 |  | 585.7 |  | 333.57 | 15.0716
335.8 |  | 385.8 |  | 435.8 |  | 485.8 |  | 535.8 |  | 585.8 |  | 333.58 | 15.07058
335.9 |  | 385.9 |  | 435.9 |  | 485.9 |  | 535.9 |  | 585.9 |  | 333.59 | 15.0705
336 |  | 386 |  | 436 |  | 486 |  | 536 |  | 586 |  | 333.6 | 15.05873
336.1 |  | 386.1 |  | 436.1 |  | 486.1 |  | 536.1 |  | 586.1 |  | 333.61 | 15.05666
336.2 |  | 386.2 |  | 436.2 |  | 486.2 |  | 536.2 |  | 586.2 |  | 333.62 | 15.05654
336.3 |  | 386.3 |  | 436.3 |  | 486.3 |  | 536.3 |  | 586.3 |  | 333.63 | 15.05549
336.4 |  | 386.4 |  | 436.4 |  | 486.4 |  | 536.4 |  | 586.4 |  | 333.64 | 15.05544
336.5 |  | 386.5 |  | 436.5 |  | 486.5 |  | 536.5 |  | 586.5 |  | 333.65 | 15.05525
336.6 |  | 386.6 |  | 436.6 |  | 486.6 |  | 536.6 |  | 586.6 |  | 333.66 | 15.05404
336.7 |  | 386.7 |  | 436.7 |  | 486.7 |  | 536.7 |  | 586.7 |  | 333.67 | 15.0537
336.8 |  | 386.8 |  | 436.8 |  | 486.8 |  | 536.8 |  | 586.8 |  | 333.68 | 15.05312
336.9 |  | 386.9 |  | 436.9 |  | 486.9 |  | 536.9 |  | 586.9 |  | 333.69 | 15.05244
337 |  | 387 |  | 437 |  | 487 |  | 537 |  | 587 |  | 333.7 | 15.05149
337.1 |  | 387.1 |  | 437.1 |  | 487.1 |  | 537.1 |  | 587.1 |  | 333.71 | 15.05145
337.2 |  | 387.2 |  | 437.2 |  | 487.2 |  | 537.2 |  | 587.2 |  | 333.72 | 15.05057
337.3 |  | 387.3 |  | 437.3 |  | 487.3 |  | 537.3 |  | 587.3 |  | 333.73 | 15.05005
337.4 |  | 387.4 |  | 437.4 |  | 487.4 |  | 537.4 |  | 587.4 |  | 333.74 | 15.04945
337.5 |  | 387.5 |  | 437.5 |  | 487.5 |  | 537.5 |  | 587.5 |  | 333.75 | 15.04697
337.6 |  | 387.6 |  | 437.6 |  | 487.6 |  | 537.6 |  | 587.6 |  | 333.76 | 15.0467
337.7 |  | 387.7 |  | 437.7 |  | 487.7 |  | 537.7 |  | 587.7 |  | 333.77 | 15.04658
337.8 |  | 387.8 |  | 437.8 |  | 487.8 |  | 537.8 |  | 587.8 |  | 333.78 | 15.0458
337.9 |  | 387.9 |  | 437.9 |  | 487.9 |  | 537.9 |  | 587.9 |  | 333.79 | 15.04478
338 |  | 388 |  | 438 |  | 488 |  | 538 |  | 588 |  | 333.8 | 15.04287
338.1 |  | 388.1 |  | 438.1 |  | 488.1 |  | 538.1 |  | 588.1 |  | 333.81 | 15.0427
338.2 |  | 388.2 |  | 438.2 |  | 488.2 |  | 538.2 |  | 588.2 |  | 333.82 | 15.04204
338.3 |  | 388.3 |  | 438.3 |  | 488.3 |  | 538.3 |  | 588.3 |  | 333.83 | 15.04151
338.4 |  | 388.4 |  | 438.4 |  | 488.4 |  | 538.4 |  | 588.4 |  | 333.84 | 15.04008
338.5 |  | 388.5 |  | 438.5 |  | 488.5 |  | 538.5 |  | 588.5 |  | 333.85 | 15.03982
338.6 |  | 388.6 |  | 438.6 |  | 488.6 |  | 538.6 |  | 588.6 |  | 333.86 | 15.03934
338.7 |  | 388.7 |  | 438.7 |  | 488.7 |  | 538.7 |  | 588.7 |  | 333.87 | 15.03874
338.8 |  | 388.8 |  | 438.8 |  | 488.8 |  | 538.8 |  | 588.8 |  | 333.88 | 15.03866
338.9 |  | 388.9 |  | 438.9 |  | 488.9 |  | 538.9 |  | 588.9 |  | 333.89 | 15.03846
339 |  | 389 |  | 439 |  | 489 |  | 539 |  | 589 |  | 333.9 | 15.03749
339.1 |  | 389.1 |  | 439.1 |  | 489.1 |  | 539.1 |  | 589.1 |  | 333.91 | 15.03618
339.2 |  | 389.2 |  | 439.2 |  | 489.2 |  | 539.2 |  | 589.2 |  | 333.92 | 15.03578
339.3 |  | 389.3 |  | 439.3 |  | 489.3 |  | 539.3 |  | 589.3 |  | 333.93 | 15.03463
339.4 |  | 389.4 |  | 439.4 |  | 489.4 |  | 539.4 |  | 589.4 |  | 333.94 | 15.03244
339.5 |  | 389.5 |  | 439.5 |  | 489.5 |  | 539.5 |  | 589.5 |  | 333.95 | 15.03007
339.6 |  | 389.6 |  | 439.6 |  | 489.6 |  | 539.6 |  | 589.6 |  | 333.96 | 15.02957
339.7 |  | 389.7 |  | 439.7 |  | 489.7 |  | 539.7 |  | 589.7 |  | 333.97 | 15.02823
339.8 |  | 389.8 |  | 439.8 |  | 489.8 |  | 539.8 |  | 589.8 |  | 333.98 | 15.02759
339.9 |  | 389.9 |  | 439.9 |  | 489.9 |  | 539.9 |  | 589.9 |  | 333.99 | 15.02491
340 |  | 390 |  | 440 |  | 490 |  | 540 |  | 590 |  | 334 | 15.02057
340.1 |  | 390.1 |  | 440.1 |  | 490.1 |  | 540.1 |  | 590.1 |  | 334.01 | 15.0205
340.2 |  | 390.2 |  | 440.2 |  | 490.2 |  | 540.2 |  | 590.2 |  | 334.02 | 15.01624
340.3 |  | 390.3 |  | 440.3 |  | 490.3 |  | 540.3 |  | 590.3 |  | 334.03 | 15.01555
340.4 |  | 390.4 |  | 440.4 |  | 490.4 |  | 540.4 |  | 590.4 |  | 334.04 | 15.01237
340.5 |  | 390.5 |  | 440.5 |  | 490.5 |  | 540.5 |  | 590.5 |  | 334.05 | 15.01202
340.6 |  | 390.6 |  | 440.6 |  | 490.6 |  | 540.6 |  | 590.6 |  | 334.06 | 15.00883
340.7 |  | 390.7 |  | 440.7 |  | 490.7 |  | 540.7 |  | 590.7 |  | 334.07 | 15.00714
340.8 |  | 390.8 |  | 440.8 |  | 490.8 |  | 540.8 |  | 590.8 |  | 334.08 | 15.00335
340.9 |  | 390.9 |  | 440.9 |  | 490.9 |  | 540.9 |  | 590.9 |  | 334.09 | 15.00016
341 |  | 391 |  | 441 |  | 491 |  | 541 |  | 591 |  | 334.1 | 14.99799
341.1 |  | 391.1 |  | 441.1 |  | 491.1 |  | 541.1 |  | 591.1 |  | 334.11 | 14.99558
341.2 |  | 391.2 |  | 441.2 |  | 491.2 |  | 541.2 |  | 591.2 |  | 334.12 | 14.99416
341.3 |  | 391.3 |  | 441.3 |  | 491.3 |  | 541.3 |  | 591.3 |  | 334.13 | 14.99219
341.4 |  | 391.4 |  | 441.4 |  | 491.4 |  | 541.4 |  | 591.4 |  | 334.14 | 14.98945
341.5 |  | 391.5 |  | 441.5 |  | 491.5 |  | 541.5 |  | 591.5 |  | 334.15 | 14.9873
341.6 |  | 391.6 |  | 441.6 |  | 491.6 |  | 541.6 |  | 591.6 |  | 334.16 | 14.98635
341.7 |  | 391.7 |  | 441.7 |  | 491.7 |  | 541.7 |  | 591.7 |  | 334.17 | 14.98491
341.8 |  | 391.8 |  | 441.8 |  | 491.8 |  | 541.8 |  | 591.8 |  | 334.18 | 14.98456
341.9 |  | 391.9 |  | 441.9 |  | 491.9 |  | 541.9 |  | 591.9 |  | 334.19 | 14.98342
342 |  | 392 |  | 442 |  | 492 |  | 542 |  | 592 |  | 334.2 | 14.98018
342.1 |  | 392.1 |  | 442.1 |  | 492.1 |  | 542.1 |  | 592.1 |  | 334.21 | 14.97905
342.2 |  | 392.2 |  | 442.2 |  | 492.2 |  | 542.2 |  | 592.2 |  | 334.22 | 14.97705
342.3 |  | 392.3 |  | 442.3 |  | 492.3 |  | 542.3 |  | 592.3 |  | 334.23 | 14.97702
342.4 |  | 392.4 |  | 442.4 |  | 492.4 |  | 542.4 |  | 592.4 |  | 334.24 | 14.97138
342.5 |  | 392.5 |  | 442.5 |  | 492.5 |  | 542.5 |  | 592.5 |  | 334.25 | 14.96914
342.6 |  | 392.6 |  | 442.6 |  | 492.6 |  | 542.6 |  | 592.6 |  | 334.26 | 14.96911
342.7 |  | 392.7 |  | 442.7 |  | 492.7 |  | 542.7 |  | 592.7 |  | 334.27 | 14.96707
342.8 |  | 392.8 |  | 442.8 |  | 492.8 |  | 542.8 |  | 592.8 |  | 334.28 | 14.96668
342.9 |  | 392.9 |  | 442.9 |  | 492.9 |  | 542.9 |  | 592.9 |  | 334.29 | 14.96638
343 |  | 393 |  | 443 |  | 493 |  | 543 |  | 593 |  | 334.3 | 14.96592
343.1 |  | 393.1 |  | 443.1 |  | 493.1 |  | 543.1 |  | 593.1 |  | 334.31 | 14.96529
343.2 |  | 393.2 |  | 443.2 |  | 493.2 |  | 543.2 |  | 593.2 |  | 334.32 | 14.96449
343.3 |  | 393.3 |  | 443.3 |  | 493.3 |  | 543.3 |  | 593.3 |  | 334.33 | 14.96357
343.4 |  | 393.4 |  | 443.4 |  | 493.4 |  | 543.4 |  | 593.4 |  | 334.34 | 14.95463
343.5 |  | 393.5 |  | 443.5 |  | 493.5 |  | 543.5 |  | 593.5 |  | 334.35 | 14.94842
343.6 |  | 393.6 |  | 443.6 |  | 493.6 |  | 543.6 |  | 593.6 |  | 334.36 | 14.95463
343.7 |  | 393.7 |  | 443.7 |  | 493.7 |  | 543.7 |  | 593.7 |  | 334.37 | 14.95943
343.8 |  | 393.8 |  | 443.8 |  | 493.8 |  | 543.8 |  | 593.8 |  | 334.38 | 14.96357
343.9 |  | 393.9 |  | 443.9 |  | 493.9 |  | 543.9 |  | 593.9 |  | 334.39 | 14.96449
344 |  | 394 |  | 444 |  | 494 |  | 544 |  | 594 |  | 334.4 | 14.96464
344.1 |  | 394.1 |  | 444.1 |  | 494.1 |  | 544.1 |  | 594.1 |  | 334.41 | 14.96529
344.2 |  | 394.2 |  | 444.2 |  | 494.2 |  | 544.2 |  | 594.2 |  | 334.42 | 14.96592
344.3 |  | 394.3 |  | 444.3 |  | 494.3 |  | 544.3 |  | 594.3 |  | 334.43 | 14.96638
344.4 |  | 394.4 |  | 444.4 |  | 494.4 |  | 544.4 |  | 594.4 |  | 334.44 | 14.96638
344.5 |  | 394.5 |  | 444.5 |  | 494.5 |  | 544.5 |  | 594.5 |  | 334.45 | 14.96592
344.6 |  | 394.6 |  | 444.6 |  | 494.6 |  | 544.6 |  | 594.6 |  | 334.46 | 14.96555
344.7 |  | 394.7 |  | 444.7 |  | 494.7 |  | 544.7 |  | 594.7 |  | 334.47 | 14.96529
344.8 |  | 394.8 |  | 444.8 |  | 494.8 |  | 544.8 |  | 594.8 |  | 334.48 | 14.96464
344.9 |  | 394.9 |  | 444.9 |  | 494.9 |  | 544.9 |  | 594.9 |  | 334.49 | 14.96464
345 |  | 395 |  | 445 |  | 495 |  | 545 |  | 595 |  | 334.5 | 14.96468
345.1 |  | 395.1 |  | 445.1 |  | 495.1 |  | 545.1 |  | 595.1 |  | 334.51 | 14.96464
345.2 |  | 395.2 |  | 445.2 |  | 495.2 |  | 545.2 |  | 595.2 |  | 334.52 | 14.96455
345.3 |  | 395.3 |  | 445.3 |  | 495.3 |  | 545.3 |  | 595.3 |  | 334.53 | 14.96455
345.4 |  | 395.4 |  | 445.4 |  | 495.4 |  | 545.4 |  | 595.4 |  | 334.54 | 14.96455
345.5 |  | 395.5 |  | 445.5 |  | 495.5 |  | 545.5 |  | 595.5 |  | 334.55 | 14.96449
345.6 |  | 395.6 |  | 445.6 |  | 495.6 |  | 545.6 |  | 595.6 |  | 334.56 | 14.96424
345.7 |  | 395.7 |  | 445.7 |  | 495.7 |  | 545.7 |  | 595.7 |  | 334.57 | 14.96357
345.8 |  | 395.8 |  | 445.8 |  | 495.8 |  | 545.8 |  | 595.8 |  | 334.58 | 14.96281
345.9 |  | 395.9 |  | 445.9 |  | 495.9 |  | 545.9 |  | 595.9 |  | 334.59 | 14.96171
346 |  | 396 |  | 446 |  | 496 |  | 546 |  | 596 |  | 334.6 | 14.96114
346.1 |  | 396.1 |  | 446.1 |  | 496.1 |  | 546.1 |  | 596.1 |  | 334.61 | 14.96101
346.2 |  | 396.2 |  | 446.2 |  | 496.2 |  | 546.2 |  | 596.2 |  | 334.62 | 14.96101
346.3 |  | 396.3 |  | 446.3 |  | 496.3 |  | 546.3 |  | 596.3 |  | 334.63 | 14.96114
346.4 |  | 396.4 |  | 446.4 |  | 496.4 |  | 546.4 |  | 596.4 |  | 334.64 | 14.96145
346.5 |  | 396.5 |  | 446.5 |  | 496.5 |  | 546.5 |  | 596.5 |  | 334.65 | 14.96171
346.6 |  | 396.6 |  | 446.6 |  | 496.6 |  | 546.6 |  | 596.6 |  | 334.66 | 14.96281
346.7 |  | 396.7 |  | 446.7 |  | 496.7 |  | 546.7 |  | 596.7 |  | 334.67 | 14.96357
346.8 |  | 396.8 |  | 446.8 |  | 496.8 |  | 546.8 |  | 596.8 |  | 334.68 | 14.96424
346.9 |  | 396.9 |  | 446.9 |  | 496.9 |  | 546.9 |  | 596.9 |  | 334.69 | 14.96449
347 |  | 397 |  | 447 |  | 497 |  | 547 |  | 597 |  | 334.7 | 14.96449
347.1 |  | 397.1 |  | 447.1 |  | 497.1 |  | 547.1 |  | 597.1 |  | 334.71 | 14.96424
347.2 |  | 397.2 |  | 447.2 |  | 497.2 |  | 547.2 |  | 597.2 |  | 334.72 | 14.96357
347.3 |  | 397.3 |  | 447.3 |  | 497.3 |  | 547.3 |  | 597.3 |  | 334.73 | 14.96281
347.4 |  | 397.4 |  | 447.4 |  | 497.4 |  | 547.4 |  | 597.4 |  | 334.74 | 14.96171
347.5 |  | 397.5 |  | 447.5 |  | 497.5 |  | 547.5 |  | 597.5 |  | 334.75 | 14.96145
347.6 |  | 397.6 |  | 447.6 |  | 497.6 |  | 547.6 |  | 597.6 |  | 334.76 | 14.96114
347.7 |  | 397.7 |  | 447.7 |  | 497.7 |  | 547.7 |  | 597.7 |  | 334.77 | 14.96101
347.8 |  | 397.8 |  | 447.8 |  | 497.8 |  | 547.8 |  | 597.8 |  | 334.78 | 14.96011
347.9 |  | 397.9 |  | 447.9 |  | 497.9 |  | 547.9 |  | 597.9 |  | 334.79 | 14.95943
348 |  | 398 |  | 448 |  | 498 |  | 548 |  | 598 |  | 334.8 | 14.95919
348.1 |  | 398.1 |  | 448.1 |  | 498.1 |  | 548.1 |  | 598.1 |  | 334.81 | 14.95845
348.2 |  | 398.2 |  | 448.2 |  | 498.2 |  | 548.2 |  | 598.2 |  | 334.82 | 14.95791
348.3 |  | 398.3 |  | 448.3 |  | 498.3 |  | 548.3 |  | 598.3 |  | 334.83 | 14.95784
348.4 |  | 398.4 |  | 448.4 |  | 498.4 |  | 548.4 |  | 598.4 |  | 334.84 | 14.95703
348.5 |  | 398.5 |  | 448.5 |  | 498.5 |  | 548.5 |  | 598.5 |  | 334.85 | 14.9565
348.6 |  | 398.6 |  | 448.6 |  | 498.6 |  | 548.6 |  | 598.6 |  | 334.86 | 14.95631
348.7 |  | 398.7 |  | 448.7 |  | 498.7 |  | 548.7 |  | 598.7 |  | 334.87 | 14.95513
348.8 |  | 398.8 |  | 448.8 |  | 498.8 |  | 548.8 |  | 598.8 |  | 334.88 | 14.95463
348.9 |  | 398.9 |  | 448.9 |  | 498.9 |  | 548.9 |  | 598.9 |  | 334.89 | 14.95425
349 |  | 399 |  | 449 |  | 499 |  | 549 |  | 599 |  | 334.9 | 14.95392
349.1 |  | 399.1 |  | 449.1 |  | 499.1 |  | 549.1 |  | 599.1 |  | 334.91 | 14.95358
349.2 |  | 399.2 |  | 449.2 |  | 499.2 |  | 549.2 |  | 599.2 |  | 334.92 | 14.95346
349.3 |  | 399.3 |  | 449.3 |  | 499.3 |  | 549.3 |  | 599.3 |  | 334.93 | 14.95169
349.4 |  | 399.4 |  | 449.4 |  | 499.4 |  | 549.4 |  | 599.4 |  | 334.94 | 14.95163
349.5 |  | 399.5 |  | 449.5 |  | 499.5 |  | 549.5 |  | 599.5 |  | 334.95 | 14.95128
349.6 |  | 399.6 |  | 449.6 |  | 499.6 |  | 549.6 |  | 599.6 |  | 334.96 | 14.95065
349.7 |  | 399.7 |  | 449.7 |  | 499.7 |  | 549.7 |  | 599.7 |  | 334.97 | 14.94959
349.8 |  | 399.8 |  | 449.8 |  | 499.8 |  | 549.8 |  | 599.8 |  | 334.98 | 14.94958
349.9 |  | 399.9 |  | 449.9 |  | 499.9 |  | 549.9 |  | 599.9 |  | 334.99 | 14.9488
350 |  | 400 |  | 450 |  | 500 |  | 550 |  | 600 |  | 335 | 14.94842
350.1 |  | 400.1 |  | 450.1 |  | 500.1 |  | 550.1 |  | 600.1 |  | 335.01 | 14.94818
350.2 |  | 400.2 |  | 450.2 |  | 500.2 |  | 550.2 |  | 600.2 |  | 335.02 | 14.94812
350.3 |  | 400.3 |  | 450.3 |  | 500.3 |  | 550.3 |  | 600.3 |  | 335.03 | 14.94755
350.4 |  | 400.4 |  | 450.4 |  | 500.4 |  | 550.4 |  | 600.4 |  | 335.04 | 14.94684
350.5 |  | 400.5 |  | 450.5 |  | 500.5 |  | 550.5 |  | 600.5 |  | 335.05 | 14.94658
350.6 |  | 400.6 |  | 450.6 |  | 500.6 |  | 550.6 |  | 600.6 |  | 335.06 | 14.94605
350.7 |  | 400.7 |  | 450.7 |  | 500.7 |  | 550.7 |  | 600.7 |  | 335.07 | 14.94586
350.8 |  | 400.8 |  | 450.8 |  | 500.8 |  | 550.8 |  | 600.8 |  | 335.08 | 14.94544
350.9 |  | 400.9 |  | 450.9 |  | 500.9 |  | 550.9 |  | 600.9 |  | 335.09 | 14.94514
351 |  | 401 |  | 451 |  | 501 |  | 551 |  | 601 |  | 335.1 | 14.94465
351.1 |  | 401.1 |  | 451.1 |  | 501.1 |  | 551.1 |  | 601.1 |  | 335.11 | 14.9446
351.2 |  | 401.2 |  | 451.2 |  | 501.2 |  | 551.2 |  | 601.2 |  | 335.12 | 14.94435
351.3 |  | 401.3 |  | 451.3 |  | 501.3 |  | 551.3 |  | 601.3 |  | 335.13 | 14.94373
351.4 |  | 401.4 |  | 451.4 |  | 501.4 |  | 551.4 |  | 601.4 |  | 335.14 | 14.94358
351.5 |  | 401.5 |  | 451.5 |  | 501.5 |  | 551.5 |  | 601.5 |  | 335.15 | 14.94308
351.6 |  | 401.6 |  | 451.6 |  | 501.6 |  | 551.6 |  | 601.6 |  | 335.16 | 14.94302
351.7 |  | 401.7 |  | 451.7 |  | 501.7 |  | 551.7 |  | 601.7 |  | 335.17 | 14.94125
351.8 |  | 401.8 |  | 451.8 |  | 501.8 |  | 551.8 |  | 601.8 |  | 335.18 | 14.94078
351.9 |  | 401.9 |  | 451.9 |  | 501.9 |  | 551.9 |  | 601.9 |  | 335.19 | 14.94027
352 |  | 402 |  | 452 |  | 502 |  | 552 |  | 602 |  | 335.2 | 14.9386
352.1 |  | 402.1 |  | 452.1 |  | 502.1 |  | 552.1 |  | 602.1 |  | 335.21 | 14.93854
352.2 |  | 402.2 |  | 452.2 |  | 502.2 |  | 552.2 |  | 602.2 |  | 335.22 | 14.93791
352.3 |  | 402.3 |  | 452.3 |  | 502.3 |  | 552.3 |  | 602.3 |  | 335.23 | 14.93788
352.4 |  | 402.4 |  | 452.4 |  | 502.4 |  | 552.4 |  | 602.4 |  | 335.24 | 14.93632
352.5 |  | 402.5 |  | 452.5 |  | 502.5 |  | 552.5 |  | 602.5 |  | 335.25 | 14.93474
352.6 |  | 402.6 |  | 452.6 |  | 502.6 |  | 552.6 |  | 602.6 |  | 335.26 | 14.93365
352.7 |  | 402.7 |  | 452.7 |  | 502.7 |  | 552.7 |  | 602.7 |  | 335.27 | 14.93286
352.8 |  | 402.8 |  | 452.8 |  | 502.8 |  | 552.8 |  | 602.8 |  | 335.28 | 14.93174
352.9 |  | 402.9 |  | 452.9 |  | 502.9 |  | 552.9 |  | 602.9 |  | 335.29 | 14.93155
353 |  | 403 |  | 453 |  | 503 |  | 553 |  | 603 |  | 335.3 | 14.92984
353.1 |  | 403.1 |  | 453.1 |  | 503.1 |  | 553.1 |  | 603.1 |  | 335.31 | 14.92953
353.2 |  | 403.2 |  | 453.2 |  | 503.2 |  | 553.2 |  | 603.2 |  | 335.32 | 14.92842
353.3 |  | 403.3 |  | 453.3 |  | 503.3 |  | 553.3 |  | 603.3 |  | 335.33 | 14.92823
353.4 |  | 403.4 |  | 453.4 |  | 503.4 |  | 553.4 |  | 603.4 |  | 335.34 | 14.92682
353.5 |  | 403.5 |  | 453.5 |  | 503.5 |  | 553.5 |  | 603.5 |  | 335.35 | 14.92586
353.6 |  | 403.6 |  | 453.6 |  | 503.6 |  | 553.6 |  | 603.6 |  | 335.36 | 14.92682
353.7 |  | 403.7 |  | 453.7 |  | 503.7 |  | 553.7 |  | 603.7 |  | 335.37 | 14.92741
353.8 |  | 403.8 |  | 453.8 |  | 503.8 |  | 553.8 |  | 603.8 |  | 335.38 | 14.92823
353.9 |  | 403.9 |  | 453.9 |  | 503.9 |  | 553.9 |  | 603.9 |  | 335.39 | 14.92842
354 |  | 404 |  | 454 |  | 504 |  | 554 |  | 604 |  | 335.4 | 14.92842
354.1 |  | 404.1 |  | 454.1 |  | 504.1 |  | 554.1 |  | 604.1 |  | 335.41 | 14.92844
354.2 |  | 404.2 |  | 454.2 |  | 504.2 |  | 554.2 |  | 604.2 |  | 335.42 | 14.92953
354.3 |  | 404.3 |  | 454.3 |  | 504.3 |  | 554.3 |  | 604.3 |  | 335.43 | 14.92956
354.4 |  | 404.4 |  | 454.4 |  | 504.4 |  | 554.4 |  | 604.4 |  | 335.44 | 14.92984
354.5 |  | 404.5 |  | 454.5 |  | 504.5 |  | 554.5 |  | 604.5 |  | 335.45 | 14.93155
354.6 |  | 404.6 |  | 454.6 |  | 504.6 |  | 554.6 |  | 604.6 |  | 335.46 | 14.93174
354.7 |  | 404.7 |  | 454.7 |  | 504.7 |  | 554.7 |  | 604.7 |  | 335.47 | 14.93155
354.8 |  | 404.8 |  | 454.8 |  | 504.8 |  | 554.8 |  | 604.8 |  | 335.48 | 14.92984
354.9 |  | 404.9 |  | 454.9 |  | 504.9 |  | 554.9 |  | 604.9 |  | 335.49 | 14.92956
355 |  | 405 |  | 455 |  | 505 |  | 555 |  | 605 |  | 335.5 | 14.92953
355.1 |  | 405.1 |  | 455.1 |  | 505.1 |  | 555.1 |  | 605.1 |  | 335.51 | 14.92844
355.2 |  | 405.2 |  | 455.2 |  | 505.2 |  | 555.2 |  | 605.2 |  | 335.52 | 14.92842
355.3 |  | 405.3 |  | 455.3 |  | 505.3 |  | 555.3 |  | 605.3 |  | 335.53 | 14.92823
355.4 |  | 405.4 |  | 455.4 |  | 505.4 |  | 555.4 |  | 605.4 |  | 335.54 | 14.92741
355.5 |  | 405.5 |  | 455.5 |  | 505.5 |  | 555.5 |  | 605.5 |  | 335.55 | 14.92682
355.6 |  | 405.6 |  | 455.6 |  | 505.6 |  | 555.6 |  | 605.6 |  | 335.56 | 14.92586
355.7 |  | 405.7 |  | 455.7 |  | 505.7 |  | 555.7 |  | 605.7 |  | 335.57 | 14.92536
355.8 |  | 405.8 |  | 455.8 |  | 505.8 |  | 555.8 |  | 605.8 |  | 335.58 | 14.925
355.9 |  | 405.9 |  | 455.9 |  | 505.9 |  | 555.9 |  | 605.9 |  | 335.59 | 14.9243
356 |  | 406 |  | 456 |  | 506 |  | 556 |  | 606 |  | 335.6 | 14.92429
356.1 |  | 406.1 |  | 456.1 |  | 506.1 |  | 556.1 |  | 606.1 |  | 335.61 | 14.92426
356.2 |  | 406.2 |  | 456.2 |  | 506.2 |  | 556.2 |  | 606.2 |  | 335.62 | 14.92289
356.3 |  | 406.3 |  | 456.3 |  | 506.3 |  | 556.3 |  | 606.3 |  | 335.63 | 14.91792
356.4 |  | 406.4 |  | 456.4 |  | 506.4 |  | 556.4 |  | 606.4 |  | 335.64 | 14.91541
356.5 |  | 406.5 |  | 456.5 |  | 506.5 |  | 556.5 |  | 606.5 |  | 335.65 | 14.91384
356.6 |  | 406.6 |  | 456.6 |  | 506.6 |  | 556.6 |  | 606.6 |  | 335.66 | 14.9135
356.7 |  | 406.7 |  | 456.7 |  | 506.7 |  | 556.7 |  | 606.7 |  | 335.67 | 14.91256
356.8 |  | 406.8 |  | 456.8 |  | 506.8 |  | 556.8 |  | 606.8 |  | 335.68 | 14.91099
356.9 |  | 406.9 |  | 456.9 |  | 506.9 |  | 556.9 |  | 606.9 |  | 335.69 | 14.91023
357 |  | 407 |  | 457 |  | 507 |  | 557 |  | 607 |  | 335.7 | 14.91018
357.1 |  | 407.1 |  | 457.1 |  | 507.1 |  | 557.1 |  | 607.1 |  | 335.71 | 14.90994
357.2 |  | 407.2 |  | 457.2 |  | 507.2 |  | 557.2 |  | 607.2 |  | 335.72 | 14.90982
357.3 |  | 407.3 |  | 457.3 |  | 507.3 |  | 557.3 |  | 607.3 |  | 335.73 | 14.9083
357.4 |  | 407.4 |  | 457.4 |  | 507.4 |  | 557.4 |  | 607.4 |  | 335.74 | 14.90755
357.5 |  | 407.5 |  | 457.5 |  | 507.5 |  | 557.5 |  | 607.5 |  | 335.75 | 14.9048
357.6 |  | 407.6 |  | 457.6 |  | 507.6 |  | 557.6 |  | 607.6 |  | 335.76 | 14.90279
357.7 |  | 407.7 |  | 457.7 |  | 507.7 |  | 557.7 |  | 607.7 |  | 335.77 | 14.90141
357.8 |  | 407.8 |  | 457.8 |  | 507.8 |  | 557.8 |  | 607.8 |  | 335.78 | 14.90128
357.9 |  | 407.9 |  | 457.9 |  | 507.9 |  | 557.9 |  | 607.9 |  | 335.79 | 14.90093
358 |  | 408 |  | 458 |  | 508 |  | 558 |  | 608 |  | 335.8 | 14.89989
358.1 |  | 408.1 |  | 458.1 |  | 508.1 |  | 558.1 |  | 608.1 |  | 335.81 | 14.89985
358.2 |  | 408.2 |  | 458.2 |  | 508.2 |  | 558.2 |  | 608.2 |  | 335.82 | 14.8997
358.3 |  | 408.3 |  | 458.3 |  | 508.3 |  | 558.3 |  | 608.3 |  | 335.83 | 14.89936
358.4 |  | 408.4 |  | 458.4 |  | 508.4 |  | 558.4 |  | 608.4 |  | 335.84 | 14.89918
358.5 |  | 408.5 |  | 458.5 |  | 508.5 |  | 558.5 |  | 608.5 |  | 335.85 | 14.89833
358.6 |  | 408.6 |  | 458.6 |  | 508.6 |  | 558.6 |  | 608.6 |  | 335.86 | 14.89735
358.7 |  | 408.7 |  | 458.7 |  | 508.7 |  | 558.7 |  | 608.7 |  | 335.87 | 14.89598
358.8 |  | 408.8 |  | 458.8 |  | 508.8 |  | 558.8 |  | 608.8 |  | 335.88 | 14.89493
358.9 |  | 408.9 |  | 458.9 |  | 508.9 |  | 558.9 |  | 608.9 |  | 335.89 | 14.89488
359 |  | 409 |  | 459 |  | 509 |  | 559 |  | 609 |  | 335.9 | 14.89248
359.1 |  | 409.1 |  | 459.1 |  | 509.1 |  | 559.1 |  | 609.1 |  | 335.91 | 14.89217
359.2 |  | 409.2 |  | 459.2 |  | 509.2 |  | 559.2 |  | 609.2 |  | 335.92 | 14.89059
359.3 |  | 409.3 |  | 459.3 |  | 509.3 |  | 559.3 |  | 609.3 |  | 335.93 | 14.88911
359.4 |  | 409.4 |  | 459.4 |  | 509.4 |  | 559.4 |  | 609.4 |  | 335.94 | 14.88877
359.5 |  | 409.5 |  | 459.5 |  | 509.5 |  | 559.5 |  | 609.5 |  | 335.95 | 14.8873
359.6 |  | 409.6 |  | 459.6 |  | 509.6 |  | 559.6 |  | 609.6 |  | 335.96 | 14.88726
359.7 |  | 409.7 |  | 459.7 |  | 509.7 |  | 559.7 |  | 609.7 |  | 335.97 | 14.88693
359.8 |  | 409.8 |  | 459.8 |  | 509.8 |  | 559.8 |  | 609.8 |  | 335.98 | 14.88652
359.9 |  | 409.9 |  | 459.9 |  | 509.9 |  | 559.9 |  | 609.9 |  | 335.99 | 14.88633
360 |  | 410 |  | 460 |  | 510 |  | 560 |  | 610 |  | 336 | 14.88604
360.1 |  | 410.1 |  | 460.1 |  | 510.1 |  | 560.1 |  | 610.1 |  | 336.01 | 14.88479
360.2 |  | 410.2 |  | 460.2 |  | 510.2 |  | 560.2 |  | 610.2 |  | 336.02 | 14.88455
360.3 |  | 410.3 |  | 460.3 |  | 510.3 |  | 560.3 |  | 610.3 |  | 336.03 | 14.88337
360.4 |  | 410.4 |  | 460.4 |  | 510.4 |  | 560.4 |  | 610.4 |  | 336.04 | 14.8832
360.5 |  | 410.5 |  | 460.5 |  | 510.5 |  | 560.5 |  | 610.5 |  | 336.05 | 14.88262
360.6 |  | 410.6 |  | 460.6 |  | 510.6 |  | 560.6 |  | 610.6 |  | 336.06 | 14.8824
360.7 |  | 410.7 |  | 460.7 |  | 510.7 |  | 560.7 |  | 610.7 |  | 336.07 | 14.88238
360.8 |  | 410.8 |  | 460.8 |  | 510.8 |  | 560.8 |  | 610.8 |  | 336.08 | 14.88203
360.9 |  | 410.9 |  | 460.9 |  | 510.9 |  | 560.9 |  | 610.9 |  | 336.09 | 14.88127
361 |  | 411 |  | 461 |  | 511 |  | 561 |  | 611 |  | 336.1 | 14.88003
361.1 |  | 411.1 |  | 461.1 |  | 511.1 |  | 561.1 |  | 611.1 |  | 336.11 | 14.87996
361.2 |  | 411.2 |  | 461.2 |  | 511.2 |  | 561.2 |  | 611.2 |  | 336.12 | 14.87978
361.3 |  | 411.3 |  | 461.3 |  | 511.3 |  | 561.3 |  | 611.3 |  | 336.13 | 14.87937
361.4 |  | 411.4 |  | 461.4 |  | 511.4 |  | 561.4 |  | 611.4 |  | 336.14 | 14.87928
361.5 |  | 411.5 |  | 461.5 |  | 511.5 |  | 561.5 |  | 611.5 |  | 336.15 | 14.87804
361.6 |  | 411.6 |  | 461.6 |  | 511.6 |  | 561.6 |  | 611.6 |  | 336.16 | 14.87758
361.7 |  | 411.7 |  | 461.7 |  | 511.7 |  | 561.7 |  | 611.7 |  | 336.17 | 14.87714
361.8 |  | 411.8 |  | 461.8 |  | 511.8 |  | 561.8 |  | 611.8 |  | 336.18 | 14.87696
361.9 |  | 411.9 |  | 461.9 |  | 511.9 |  | 561.9 |  | 611.9 |  | 336.19 | 14.87661
362 |  | 412 |  | 462 |  | 512 |  | 562 |  | 612 |  | 336.2 | 14.87659
362.1 |  | 412.1 |  | 462.1 |  | 512.1 |  | 562.1 |  | 612.1 |  | 336.21 | 14.87574
362.2 |  | 412.2 |  | 462.2 |  | 512.2 |  | 562.2 |  | 612.2 |  | 336.22 | 14.87551
362.3 |  | 412.3 |  | 462.3 |  | 512.3 |  | 562.3 |  | 612.3 |  | 336.23 | 14.87548
362.4 |  | 412.4 |  | 462.4 |  | 512.4 |  | 562.4 |  | 612.4 |  | 336.24 | 14.87452
362.5 |  | 412.5 |  | 462.5 |  | 512.5 |  | 562.5 |  | 612.5 |  | 336.25 | 14.874
362.6 |  | 412.6 |  | 462.6 |  | 512.6 |  | 562.6 |  | 612.6 |  | 336.26 | 14.87368
362.7 |  | 412.7 |  | 462.7 |  | 512.7 |  | 562.7 |  | 612.7 |  | 336.27 | 14.8728
362.8 |  | 412.8 |  | 462.8 |  | 512.8 |  | 562.8 |  | 612.8 |  | 336.28 | 14.87272
362.9 |  | 412.9 |  | 462.9 |  | 512.9 |  | 562.9 |  | 612.9 |  | 336.29 | 14.8723
363 |  | 413 |  | 463 |  | 513 |  | 563 |  | 613 |  | 336.3 | 14.87069
363.1 |  | 413.1 |  | 463.1 |  | 513.1 |  | 563.1 |  | 613.1 |  | 336.31 | 14.87067
363.2 |  | 413.2 |  | 463.2 |  | 513.2 |  | 563.2 |  | 613.2 |  | 336.32 | 14.87029
363.3 |  | 413.3 |  | 463.3 |  | 513.3 |  | 563.3 |  | 613.3 |  | 336.33 | 14.87009
363.4 |  | 413.4 |  | 463.4 |  | 513.4 |  | 563.4 |  | 613.4 |  | 336.34 | 14.86976
363.5 |  | 413.5 |  | 463.5 |  | 513.5 |  | 563.5 |  | 613.5 |  | 336.35 | 14.86939
363.6 |  | 413.6 |  | 463.6 |  | 513.6 |  | 563.6 |  | 613.6 |  | 336.36 | 14.86855
363.7 |  | 413.7 |  | 463.7 |  | 513.7 |  | 563.7 |  | 613.7 |  | 336.37 | 14.86848
363.8 |  | 413.8 |  | 463.8 |  | 513.8 |  | 563.8 |  | 613.8 |  | 336.38 | 14.86845
363.9 |  | 413.9 |  | 463.9 |  | 513.9 |  | 563.9 |  | 613.9 |  | 336.39 | 14.86834
364 |  | 414 |  | 464 |  | 514 |  | 564 |  | 614 |  | 336.4 | 14.86827
364.1 |  | 414.1 |  | 464.1 |  | 514.1 |  | 564.1 |  | 614.1 |  | 336.41 | 14.86804
364.2 |  | 414.2 |  | 464.2 |  | 514.2 |  | 564.2 |  | 614.2 |  | 336.42 | 14.86768
364.3 |  | 414.3 |  | 464.3 |  | 514.3 |  | 564.3 |  | 614.3 |  | 336.43 | 14.86599
364.4 |  | 414.4 |  | 464.4 |  | 514.4 |  | 564.4 |  | 614.4 |  | 336.44 | 14.86547
364.5 |  | 414.5 |  | 464.5 |  | 514.5 |  | 564.5 |  | 614.5 |  | 336.45 | 14.86368
364.6 |  | 414.6 |  | 464.6 |  | 514.6 |  | 564.6 |  | 614.6 |  | 336.46 | 14.86335
364.7 |  | 414.7 |  | 464.7 |  | 514.7 |  | 564.7 |  | 614.7 |  | 336.47 | 14.8628
364.8 |  | 414.8 |  | 464.8 |  | 514.8 |  | 564.8 |  | 614.8 |  | 336.48 | 14.86247
364.9 |  | 414.9 |  | 464.9 |  | 514.9 |  | 564.9 |  | 614.9 |  | 336.49 | 14.86172
365 |  | 415 |  | 465 |  | 515 |  | 565 |  | 615 |  | 336.5 | 14.8617
365.1 |  | 415.1 |  | 465.1 |  | 515.1 |  | 565.1 |  | 615.1 |  | 336.51 | 14.86136
365.2 |  | 415.2 |  | 465.2 |  | 515.2 |  | 565.2 |  | 615.2 |  | 336.52 | 14.86127
365.3 |  | 415.3 |  | 465.3 |  | 515.3 |  | 565.3 |  | 615.3 |  | 336.53 | 14.86082
365.4 |  | 415.4 |  | 465.4 |  | 515.4 |  | 565.4 |  | 615.4 |  | 336.54 | 14.86031
365.5 |  | 415.5 |  | 465.5 |  | 515.5 |  | 565.5 |  | 615.5 |  | 336.55 | 14.85994
365.6 |  | 415.6 |  | 465.6 |  | 515.6 |  | 565.6 |  | 615.6 |  | 336.56 | 14.85957
365.7 |  | 415.7 |  | 465.7 |  | 515.7 |  | 565.7 |  | 615.7 |  | 336.57 | 14.85927
365.8 |  | 415.8 |  | 465.8 |  | 515.8 |  | 565.8 |  | 615.8 |  | 336.58 | 14.85909
365.9 |  | 415.9 |  | 465.9 |  | 515.9 |  | 565.9 |  | 615.9 |  | 336.59 | 14.85856
366 |  | 416 |  | 466 |  | 516 |  | 566 |  | 616 |  | 336.6 | 14.85781
366.1 |  | 416.1 |  | 466.1 |  | 516.1 |  | 566.1 |  | 616.1 |  | 336.61 | 14.85757
366.2 |  | 416.2 |  | 466.2 |  | 516.2 |  | 566.2 |  | 616.2 |  | 336.62 | 14.85746
366.3 |  | 416.3 |  | 466.3 |  | 516.3 |  | 566.3 |  | 616.3 |  | 336.63 | 14.85737
366.4 |  | 416.4 |  | 466.4 |  | 516.4 |  | 566.4 |  | 616.4 |  | 336.64 | 14.85691
366.5 |  | 416.5 |  | 466.5 |  | 516.5 |  | 566.5 |  | 616.5 |  | 336.65 | 14.85636
366.6 |  | 416.6 |  | 466.6 |  | 516.6 |  | 566.6 |  | 616.6 |  | 336.66 | 14.85629
366.7 |  | 416.7 |  | 466.7 |  | 516.7 |  | 566.7 |  | 616.7 |  | 336.67 | 14.85532
366.8 |  | 416.8 |  | 466.8 |  | 516.8 |  | 566.8 |  | 616.8 |  | 336.68 | 14.85464
366.9 |  | 416.9 |  | 466.9 |  | 516.9 |  | 566.9 |  | 616.9 |  | 336.69 | 14.85442
367 |  | 417 |  | 467 |  | 517 |  | 567 |  | 617 |  | 336.7 | 14.85432
367.1 |  | 417.1 |  | 467.1 |  | 517.1 |  | 567.1 |  | 617.1 |  | 336.71 | 14.85423
367.2 |  | 417.2 |  | 467.2 |  | 517.2 |  | 567.2 |  | 617.2 |  | 336.72 | 14.85418
367.3 |  | 417.3 |  | 467.3 |  | 517.3 |  | 567.3 |  | 617.3 |  | 336.73 | 14.854
367.4 |  | 417.4 |  | 467.4 |  | 517.4 |  | 567.4 |  | 617.4 |  | 336.74 | 14.8539
367.5 |  | 417.5 |  | 467.5 |  | 517.5 |  | 567.5 |  | 617.5 |  | 336.75 | 14.85337
367.6 |  | 417.6 |  | 467.6 |  | 517.6 |  | 567.6 |  | 617.6 |  | 336.76 | 14.85329
367.7 |  | 417.7 |  | 467.7 |  | 517.7 |  | 567.7 |  | 617.7 |  | 336.77 | 14.8523
367.8 |  | 417.8 |  | 467.8 |  | 517.8 |  | 567.8 |  | 617.8 |  | 336.78 | 14.85222
367.9 |  | 417.9 |  | 467.9 |  | 517.9 |  | 567.9 |  | 617.9 |  | 336.79 | 14.85201
368 |  | 418 |  | 468 |  | 518 |  | 568 |  | 618 |  | 336.8 | 14.85153
368.1 |  | 418.1 |  | 468.1 |  | 518.1 |  | 568.1 |  | 618.1 |  | 336.81 | 14.85148
368.2 |  | 418.2 |  | 468.2 |  | 518.2 |  | 568.2 |  | 618.2 |  | 336.82 | 14.85135
368.3 |  | 418.3 |  | 468.3 |  | 518.3 |  | 568.3 |  | 618.3 |  | 336.83 | 14.85085
368.4 |  | 418.4 |  | 468.4 |  | 518.4 |  | 568.4 |  | 618.4 |  | 336.84 | 14.85081
368.5 |  | 418.5 |  | 468.5 |  | 518.5 |  | 568.5 |  | 618.5 |  | 336.85 | 14.85045
368.6 |  | 418.6 |  | 468.6 |  | 518.6 |  | 568.6 |  | 618.6 |  | 336.86 | 14.85008
368.7 |  | 418.7 |  | 468.7 |  | 518.7 |  | 568.7 |  | 618.7 |  | 336.87 | 14.85002
368.8 |  | 418.8 |  | 468.8 |  | 518.8 |  | 568.8 |  | 618.8 |  | 336.88 | 14.8495
368.9 |  | 418.9 |  | 468.9 |  | 518.9 |  | 568.9 |  | 618.9 |  | 336.89 | 14.84908
369 |  | 419 |  | 469 |  | 519 |  | 569 |  | 619 |  | 336.9 | 14.84903
369.1 |  | 419.1 |  | 469.1 |  | 519.1 |  | 569.1 |  | 619.1 |  | 336.91 | 14.84894
369.2 |  | 419.2 |  | 469.2 |  | 519.2 |  | 569.2 |  | 619.2 |  | 336.92 | 14.8483
369.3 |  | 419.3 |  | 469.3 |  | 519.3 |  | 569.3 |  | 619.3 |  | 336.93 | 14.8481
369.4 |  | 419.4 |  | 469.4 |  | 519.4 |  | 569.4 |  | 619.4 |  | 336.94 | 14.84729
369.5 |  | 419.5 |  | 469.5 |  | 519.5 |  | 569.5 |  | 619.5 |  | 336.95 | 14.84582
369.6 |  | 419.6 |  | 469.6 |  | 519.6 |  | 569.6 |  | 619.6 |  | 336.96 | 14.84573
369.7 |  | 419.7 |  | 469.7 |  | 519.7 |  | 569.7 |  | 619.7 |  | 336.97 | 14.84551
369.8 |  | 419.8 |  | 469.8 |  | 519.8 |  | 569.8 |  | 619.8 |  | 336.98 | 14.84473
369.9 |  | 419.9 |  | 469.9 |  | 519.9 |  | 569.9 |  | 619.9 |  | 336.99 | 14.84456
370 |  | 420 |  | 470 |  | 520 |  | 570 |  | 620 |  | 337 | 14.84443
370.1 |  | 420.1 |  | 470.1 |  | 520.1 |  | 570.1 |  | 620.1 |  | 337.01 | 14.84427
370.2 |  | 420.2 |  | 470.2 |  | 520.2 |  | 570.2 |  | 620.2 |  | 337.02 | 14.84338
370.3 |  | 420.3 |  | 470.3 |  | 520.3 |  | 570.3 |  | 620.3 |  | 337.03 | 14.84296
370.4 |  | 420.4 |  | 470.4 |  | 520.4 |  | 570.4 |  | 620.4 |  | 337.04 | 14.84256
370.5 |  | 420.5 |  | 470.5 |  | 520.5 |  | 570.5 |  | 620.5 |  | 337.05 | 14.84228
370.6 |  | 420.6 |  | 470.6 |  | 520.6 |  | 570.6 |  | 620.6 |  | 337.06 | 14.842
370.7 |  | 420.7 |  | 470.7 |  | 520.7 |  | 570.7 |  | 620.7 |  | 337.07 | 14.84193
370.8 |  | 420.8 |  | 470.8 |  | 520.8 |  | 570.8 |  | 620.8 |  | 337.08 | 14.84137
370.9 |  | 420.9 |  | 470.9 |  | 520.9 |  | 570.9 |  | 620.9 |  | 337.09 | 14.84117
371 |  | 421 |  | 471 |  | 521 |  | 571 |  | 621 |  | 337.1 | 14.84099
371.1 |  | 421.1 |  | 471.1 |  | 521.1 |  | 571.1 |  | 621.1 |  | 337.11 | 14.84093
371.2 |  | 421.2 |  | 471.2 |  | 521.2 |  | 571.2 |  | 621.2 |  | 337.12 | 14.83971
371.3 |  | 421.3 |  | 471.3 |  | 521.3 |  | 571.3 |  | 621.3 |  | 337.13 | 14.83954
371.4 |  | 421.4 |  | 471.4 |  | 521.4 |  | 571.4 |  | 621.4 |  | 337.14 | 14.83864
371.5 |  | 421.5 |  | 471.5 |  | 521.5 |  | 571.5 |  | 621.5 |  | 337.15 | 14.83771
371.6 |  | 421.6 |  | 471.6 |  | 521.6 |  | 571.6 |  | 621.6 |  | 337.16 | 14.83757
371.7 |  | 421.7 |  | 471.7 |  | 521.7 |  | 571.7 |  | 621.7 |  | 337.17 | 14.83712
371.8 |  | 421.8 |  | 471.8 |  | 521.8 |  | 571.8 |  | 621.8 |  | 337.18 | 14.8367
371.9 |  | 421.9 |  | 471.9 |  | 521.9 |  | 571.9 |  | 621.9 |  | 337.19 | 14.83636
372 |  | 422 |  | 472 |  | 522 |  | 572 |  | 622 |  | 337.2 | 14.83448
372.1 |  | 422.1 |  | 472.1 |  | 522.1 |  | 572.1 |  | 622.1 |  | 337.21 | 14.83437
372.2 |  | 422.2 |  | 472.2 |  | 522.2 |  | 572.2 |  | 622.2 |  | 337.22 | 14.83414
372.3 |  | 422.3 |  | 472.3 |  | 522.3 |  | 572.3 |  | 622.3 |  | 337.23 | 14.83339
372.4 |  | 422.4 |  | 472.4 |  | 522.4 |  | 572.4 |  | 622.4 |  | 337.24 | 14.8321
372.5 |  | 422.5 |  | 472.5 |  | 522.5 |  | 572.5 |  | 622.5 |  | 337.25 | 14.83194
372.6 |  | 422.6 |  | 472.6 |  | 522.6 |  | 572.6 |  | 622.6 |  | 337.26 | 14.83113
372.7 |  | 422.7 |  | 472.7 |  | 522.7 |  | 572.7 |  | 622.7 |  | 337.27 | 14.83067
372.8 |  | 422.8 |  | 472.8 |  | 522.8 |  | 572.8 |  | 622.8 |  | 337.28 | 14.83031
372.9 |  | 422.9 |  | 472.9 |  | 522.9 |  | 572.9 |  | 622.9 |  | 337.29 | 14.82945
373 |  | 423 |  | 473 |  | 523 |  | 573 |  | 623 |  | 337.3 | 14.8293
373.1 |  | 423.1 |  | 473.1 |  | 523.1 |  | 573.1 |  | 623.1 |  | 337.31 | 14.82857
373.2 |  | 423.2 |  | 473.2 |  | 523.2 |  | 573.2 |  | 623.2 |  | 337.32 | 14.82787
373.3 |  | 423.3 |  | 473.3 |  | 523.3 |  | 573.3 |  | 623.3 |  | 337.33 | 14.827
373.4 |  | 423.4 |  | 473.4 |  | 523.4 |  | 573.4 |  | 623.4 |  | 337.34 | 14.82677
373.5 |  | 423.5 |  | 473.5 |  | 523.5 |  | 573.5 |  | 623.5 |  | 337.35 | 14.82587
373.6 |  | 423.6 |  | 473.6 |  | 523.6 |  | 573.6 |  | 623.6 |  | 337.36 | 14.82531
373.7 |  | 423.7 |  | 473.7 |  | 523.7 |  | 573.7 |  | 623.7 |  | 337.37 | 14.82465
373.8 |  | 423.8 |  | 473.8 |  | 523.8 |  | 573.8 |  | 623.8 |  | 337.38 | 14.82433
373.9 |  | 423.9 |  | 473.9 |  | 523.9 |  | 573.9 |  | 623.9 |  | 337.39 | 14.82342
374 |  | 424 |  | 474 |  | 524 |  | 574 |  | 624 |  | 337.4 | 14.82342
374.1 |  | 424.1 |  | 474.1 |  | 524.1 |  | 574.1 |  | 624.1 |  | 337.41 | 14.82319
374.2 |  | 424.2 |  | 474.2 |  | 524.2 |  | 574.2 |  | 624.2 |  | 337.42 | 14.82135
374.3 |  | 424.3 |  | 474.3 |  | 524.3 |  | 574.3 |  | 624.3 |  | 337.43 | 14.8212
374.4 |  | 424.4 |  | 474.4 |  | 524.4 |  | 574.4 |  | 624.4 |  | 337.44 | 14.82075
374.5 |  | 424.5 |  | 474.5 |  | 524.5 |  | 574.5 |  | 624.5 |  | 337.45 | 14.81936
374.6 |  | 424.6 |  | 474.6 |  | 524.6 |  | 574.6 |  | 624.6 |  | 337.46 | 14.81785
374.7 |  | 424.7 |  | 474.7 |  | 524.7 |  | 574.7 |  | 624.7 |  | 337.47 | 14.81592
374.8 |  | 424.8 |  | 474.8 |  | 524.8 |  | 574.8 |  | 624.8 |  | 337.48 | 14.81582
374.9 |  | 424.9 |  | 474.9 |  | 524.9 |  | 574.9 |  | 624.9 |  | 337.49 | 14.81536
375 |  | 425 |  | 475 |  | 525 |  | 575 |  | 625 |  | 337.5 | 14.81474
375.1 |  | 425.1 |  | 475.1 |  | 525.1 |  | 575.1 |  | 625.1 |  | 337.51 | 14.8142
375.2 |  | 425.2 |  | 475.2 |  | 525.2 |  | 575.2 |  | 625.2 |  | 337.52 | 14.81348
375.3 |  | 425.3 |  | 475.3 |  | 525.3 |  | 575.3 |  | 625.3 |  | 337.53 | 14.81312
375.4 |  | 425.4 |  | 475.4 |  | 525.4 |  | 575.4 |  | 625.4 |  | 337.54 | 14.81183
375.5 |  | 425.5 |  | 475.5 |  | 525.5 |  | 575.5 |  | 625.5 |  | 337.55 | 14.8113
375.6 |  | 425.6 |  | 475.6 |  | 525.6 |  | 575.6 |  | 625.6 |  | 337.56 | 14.81121
375.7 |  | 425.7 |  | 475.7 |  | 525.7 |  | 575.7 |  | 625.7 |  | 337.57 | 14.81052
375.8 |  | 425.8 |  | 475.8 |  | 525.8 |  | 575.8 |  | 625.8 |  | 337.58 | 14.80997
375.9 |  | 425.9 |  | 475.9 |  | 525.9 |  | 575.9 |  | 625.9 |  | 337.59 | 14.80832
376 |  | 426 |  | 476 |  | 526 |  | 576 |  | 626 |  | 337.6 | 14.80529
376.1 |  | 426.1 |  | 476.1 |  | 526.1 |  | 576.1 |  | 626.1 |  | 337.61 | 14.80501
376.2 |  | 426.2 |  | 476.2 |  | 526.2 |  | 576.2 |  | 626.2 |  | 337.62 | 14.80489
376.3 |  | 426.3 |  | 476.3 |  | 526.3 |  | 576.3 |  | 626.3 |  | 337.63 | 14.80381
376.4 |  | 426.4 |  | 476.4 |  | 526.4 |  | 576.4 |  | 626.4 |  | 337.64 | 14.80258
376.5 |  | 426.5 |  | 476.5 |  | 526.5 |  | 576.5 |  | 626.5 |  | 337.65 | 14.80237
376.6 |  | 426.6 |  | 476.6 |  | 526.6 |  | 576.6 |  | 626.6 |  | 337.66 | 14.80213
376.7 |  | 426.7 |  | 476.7 |  | 526.7 |  | 576.7 |  | 626.7 |  | 337.67 | 14.80148
376.8 |  | 426.8 |  | 476.8 |  | 526.8 |  | 576.8 |  | 626.8 |  | 337.68 | 14.80021
376.9 |  | 426.9 |  | 476.9 |  | 526.9 |  | 576.9 |  | 626.9 |  | 337.69 | 14.80012
377 |  | 427 |  | 477 |  | 527 |  | 577 |  | 627 |  | 337.7 | 14.79815
377.1 |  | 427.1 |  | 477.1 |  | 527.1 |  | 577.1 |  | 627.1 |  | 337.71 | 14.79741
377.2 |  | 427.2 |  | 477.2 |  | 527.2 |  | 577.2 |  | 627.2 |  | 337.72 | 14.79629
377.3 |  | 427.3 |  | 477.3 |  | 527.3 |  | 577.3 |  | 627.3 |  | 337.73 | 14.79609
377.4 |  | 427.4 |  | 477.4 |  | 527.4 |  | 577.4 |  | 627.4 |  | 337.74 | 14.79561
377.5 |  | 427.5 |  | 477.5 |  | 527.5 |  | 577.5 |  | 627.5 |  | 337.75 | 14.7948
377.6 |  | 427.6 |  | 477.6 |  | 527.6 |  | 577.6 |  | 627.6 |  | 337.76 | 14.79386
377.7 |  | 427.7 |  | 477.7 |  | 527.7 |  | 577.7 |  | 627.7 |  | 337.77 | 14.7937
377.8 |  | 427.8 |  | 477.8 |  | 527.8 |  | 577.8 |  | 627.8 |  | 337.78 | 14.79231
377.9 |  | 427.9 |  | 477.9 |  | 527.9 |  | 577.9 |  | 627.9 |  | 337.79 | 14.79218
378 |  | 428 |  | 478 |  | 528 |  | 578 |  | 628 |  | 337.8 | 14.79107
378.1 |  | 428.1 |  | 478.1 |  | 528.1 |  | 578.1 |  | 628.1 |  | 337.81 | 14.79045
378.2 |  | 428.2 |  | 478.2 |  | 528.2 |  | 578.2 |  | 628.2 |  | 337.82 | 14.79045
378.3 |  | 428.3 |  | 478.3 |  | 528.3 |  | 578.3 |  | 628.3 |  | 337.83 | 14.79022
378.4 |  | 428.4 |  | 478.4 |  | 528.4 |  | 578.4 |  | 628.4 |  | 337.84 | 14.78912
378.5 |  | 428.5 |  | 478.5 |  | 528.5 |  | 578.5 |  | 628.5 |  | 337.85 | 14.78821
378.6 |  | 428.6 |  | 478.6 |  | 528.6 |  | 578.6 |  | 628.6 |  | 337.86 | 14.78818
378.7 |  | 428.7 |  | 478.7 |  | 528.7 |  | 578.7 |  | 628.7 |  | 337.87 | 14.78774
378.8 |  | 428.8 |  | 478.8 |  | 528.8 |  | 578.8 |  | 628.8 |  | 337.88 | 14.78658
378.9 |  | 428.9 |  | 478.9 |  | 528.9 |  | 578.9 |  | 628.9 |  | 337.89 | 14.78561
379 |  | 429 |  | 479 |  | 529 |  | 579 |  | 629 |  | 337.9 | 14.78554
379.1 |  | 429.1 |  | 479.1 |  | 529.1 |  | 579.1 |  | 629.1 |  | 337.91 | 14.7853
379.2 |  | 429.2 |  | 479.2 |  | 529.2 |  | 579.2 |  | 629.2 |  | 337.92 | 14.78517
379.3 |  | 429.3 |  | 479.3 |  | 529.3 |  | 579.3 |  | 629.3 |  | 337.93 | 14.78512
379.4 |  | 429.4 |  | 479.4 |  | 529.4 |  | 579.4 |  | 629.4 |  | 337.94 | 14.78498
379.5 |  | 429.5 |  | 479.5 |  | 529.5 |  | 579.5 |  | 629.5 |  | 337.95 | 14.7842
379.6 |  | 429.6 |  | 479.6 |  | 529.6 |  | 579.6 |  | 629.6 |  | 337.96 | 14.78312
379.7 |  | 429.7 |  | 479.7 |  | 529.7 |  | 579.7 |  | 629.7 |  | 337.97 | 14.78298
379.8 |  | 429.8 |  | 479.8 |  | 529.8 |  | 579.8 |  | 629.8 |  | 337.98 | 14.78263
379.9 |  | 429.9 |  | 479.9 |  | 529.9 |  | 579.9 |  | 629.9 |  | 337.99 | 14.78247
380 |  | 430 |  | 480 |  | 530 |  | 580 |  | 630 |  | 338 | 14.7823
380.1 |  | 430.1 |  | 480.1 |  | 530.1 |  | 580.1 |  | 630.1 |  | 338.01 | 14.78221
380.2 |  | 430.2 |  | 480.2 |  | 530.2 |  | 580.2 |  | 630.2 |  | 338.02 | 14.78179
380.3 |  | 430.3 |  | 480.3 |  | 530.3 |  | 580.3 |  | 630.3 |  | 338.03 | 14.78221
380.4 |  | 430.4 |  | 480.4 |  | 530.4 |  | 580.4 |  | 630.4 |  | 338.04 | 14.7823
380.5 |  | 430.5 |  | 480.5 |  | 530.5 |  | 580.5 |  | 630.5 |  | 338.05 | 14.78247
380.6 |  | 430.6 |  | 480.6 |  | 530.6 |  | 580.6 |  | 630.6 |  | 338.06 | 14.78263
380.7 |  | 430.7 |  | 480.7 |  | 530.7 |  | 580.7 |  | 630.7 |  | 338.07 | 14.78298
380.8 |  | 430.8 |  | 480.8 |  | 530.8 |  | 580.8 |  | 630.8 |  | 338.08 | 14.78312
380.9 |  | 430.9 |  | 480.9 |  | 530.9 |  | 580.9 |  | 630.9 |  | 338.09 | 14.7842
381 |  | 431 |  | 481 |  | 531 |  | 581 |  | 631 |  | 338.1 | 14.78498
381.1 |  | 431.1 |  | 481.1 |  | 531.1 |  | 581.1 |  | 631.1 |  | 338.11 | 14.78512
381.2 |  | 431.2 |  | 481.2 |  | 531.2 |  | 581.2 |  | 631.2 |  | 338.12 | 14.78517
381.3 |  | 431.3 |  | 481.3 |  | 531.3 |  | 581.3 |  | 631.3 |  | 338.13 | 14.7853
381.4 |  | 431.4 |  | 481.4 |  | 531.4 |  | 581.4 |  | 631.4 |  | 338.14 | 14.7853
381.5 |  | 431.5 |  | 481.5 |  | 531.5 |  | 581.5 |  | 631.5 |  | 338.15 | 14.78517
381.6 |  | 431.6 |  | 481.6 |  | 531.6 |  | 581.6 |  | 631.6 |  | 338.16 | 14.78512
381.7 |  | 431.7 |  | 481.7 |  | 531.7 |  | 581.7 |  | 631.7 |  | 338.17 | 14.78498
381.8 |  | 431.8 |  | 481.8 |  | 531.8 |  | 581.8 |  | 631.8 |  | 338.18 | 14.7842
381.9 |  | 431.9 |  | 481.9 |  | 531.9 |  | 581.9 |  | 631.9 |  | 338.19 | 14.78312
382 |  | 432 |  | 482 |  | 532 |  | 582 |  | 632 |  | 338.2 | 14.78298
382.1 |  | 432.1 |  | 482.1 |  | 532.1 |  | 582.1 |  | 632.1 |  | 338.21 | 14.78263
382.2 |  | 432.2 |  | 482.2 |  | 532.2 |  | 582.2 |  | 632.2 |  | 338.22 | 14.78247
382.3 |  | 432.3 |  | 482.3 |  | 532.3 |  | 582.3 |  | 632.3 |  | 338.23 | 14.7823
382.4 |  | 432.4 |  | 482.4 |  | 532.4 |  | 582.4 |  | 632.4 |  | 338.24 | 14.78221
382.5 |  | 432.5 |  | 482.5 |  | 532.5 |  | 582.5 |  | 632.5 |  | 338.25 | 14.78179
382.6 |  | 432.6 |  | 482.6 |  | 532.6 |  | 582.6 |  | 632.6 |  | 338.26 | 14.7814
382.7 |  | 432.7 |  | 482.7 |  | 532.7 |  | 582.7 |  | 632.7 |  | 338.27 | 14.78126
382.8 |  | 432.8 |  | 482.8 |  | 532.8 |  | 582.8 |  | 632.8 |  | 338.28 | 14.7814
382.9 |  | 432.9 |  | 482.9 |  | 532.9 |  | 582.9 |  | 632.9 |  | 338.29 | 14.78179
383 |  | 433 |  | 483 |  | 533 |  | 583 |  | 633 |  | 338.3 | 14.78221
383.1 |  | 433.1 |  | 483.1 |  | 533.1 |  | 583.1 |  | 633.1 |  | 338.31 | 14.7823
383.2 |  | 433.2 |  | 483.2 |  | 533.2 |  | 583.2 |  | 633.2 |  | 338.32 | 14.78247
383.3 |  | 433.3 |  | 483.3 |  | 533.3 |  | 583.3 |  | 633.3 |  | 338.33 | 14.78263
383.4 |  | 433.4 |  | 483.4 |  | 533.4 |  | 583.4 |  | 633.4 |  | 338.34 | 14.78298
383.5 |  | 433.5 |  | 483.5 |  | 533.5 |  | 583.5 |  | 633.5 |  | 338.35 | 14.78312
383.6 |  | 433.6 |  | 483.6 |  | 533.6 |  | 583.6 |  | 633.6 |  | 338.36 | 14.7842
383.7 |  | 433.7 |  | 483.7 |  | 533.7 |  | 583.7 |  | 633.7 |  | 338.37 | 14.78498
383.8 |  | 433.8 |  | 483.8 |  | 533.8 |  | 583.8 |  | 633.8 |  | 338.38 | 14.78512
383.9 |  | 433.9 |  | 483.9 |  | 533.9 |  | 583.9 |  | 633.9 |  | 338.39 | 14.78517
384 |  | 434 |  | 484 |  | 534 |  | 584 |  | 634 |  | 338.4 | 14.7853
384.1 |  | 434.1 |  | 484.1 |  | 534.1 |  | 584.1 |  | 634.1 |  | 338.41 | 14.78554
384.2 |  | 434.2 |  | 484.2 |  | 534.2 |  | 584.2 |  | 634.2 |  | 338.42 | 14.78658
384.3 |  | 434.3 |  | 484.3 |  | 534.3 |  | 584.3 |  | 634.3 |  | 338.43 | 14.78774
384.4 |  | 434.4 |  | 484.4 |  | 534.4 |  | 584.4 |  | 634.4 |  | 338.44 | 14.78818
384.5 |  | 434.5 |  | 484.5 |  | 534.5 |  | 584.5 |  | 634.5 |  | 338.45 | 14.78821
384.6 |  | 434.6 |  | 484.6 |  | 534.6 |  | 584.6 |  | 634.6 |  | 338.46 | 14.78912
384.7 |  | 434.7 |  | 484.7 |  | 534.7 |  | 584.7 |  | 634.7 |  | 338.47 | 14.79022
384.8 |  | 434.8 |  | 484.8 |  | 534.8 |  | 584.8 |  | 634.8 |  | 338.48 | 14.79045
384.9 |  | 434.9 |  | 484.9 |  | 534.9 |  | 584.9 |  | 634.9 |  | 338.49 | 14.79045
385 |  | 435 |  | 485 |  | 535 |  | 585 |  | 635 |  | 338.5 | 14.79107
385.1 |  | 435.1 |  | 485.1 |  | 535.1 |  | 585.1 |  | 635.1 |  | 338.51 | 14.79218
385.2 |  | 435.2 |  | 485.2 |  | 535.2 |  | 585.2 |  | 635.2 |  | 338.52 | 14.79231
385.3 |  | 435.3 |  | 485.3 |  | 535.3 |  | 585.3 |  | 635.3 |  | 338.53 | 14.7937
385.4 |  | 435.4 |  | 485.4 |  | 535.4 |  | 585.4 |  | 635.4 |  | 338.54 | 14.79386
385.5 |  | 435.5 |  | 485.5 |  | 535.5 |  | 585.5 |  | 635.5 |  | 338.55 | 14.79386
385.6 |  | 435.6 |  | 485.6 |  | 535.6 |  | 585.6 |  | 635.6 |  | 338.56 | 14.7937
385.7 |  | 435.7 |  | 485.7 |  | 535.7 |  | 585.7 |  | 635.7 |  | 338.57 | 14.79231
385.8 |  | 435.8 |  | 485.8 |  | 535.8 |  | 585.8 |  | 635.8 |  | 338.58 | 14.79218
385.9 |  | 435.9 |  | 485.9 |  | 535.9 |  | 585.9 |  | 635.9 |  | 338.59 | 14.79107
386 |  | 436 |  | 486 |  | 536 |  | 586 |  | 636 |  | 338.6 | 14.79045
386.1 |  | 436.1 |  | 486.1 |  | 536.1 |  | 586.1 |  | 636.1 |  | 338.61 | 14.79022
386.2 |  | 436.2 |  | 486.2 |  | 536.2 |  | 586.2 |  | 636.2 |  | 338.62 | 14.78912
386.3 |  | 436.3 |  | 486.3 |  | 536.3 |  | 586.3 |  | 636.3 |  | 338.63 | 14.78821
386.4 |  | 436.4 |  | 486.4 |  | 536.4 |  | 586.4 |  | 636.4 |  | 338.64 | 14.78774
386.5 |  | 436.5 |  | 486.5 |  | 536.5 |  | 586.5 |  | 636.5 |  | 338.65 | 14.78658
386.6 |  | 436.6 |  | 486.6 |  | 536.6 |  | 586.6 |  | 636.6 |  | 338.66 | 14.78554
386.7 |  | 436.7 |  | 486.7 |  | 536.7 |  | 586.7 |  | 636.7 |  | 338.67 | 14.7853
386.8 |  | 436.8 |  | 486.8 |  | 536.8 |  | 586.8 |  | 636.8 |  | 338.68 | 14.78517
386.9 |  | 436.9 |  | 486.9 |  | 536.9 |  | 586.9 |  | 636.9 |  | 338.69 | 14.78512
387 |  | 437 |  | 487 |  | 537 |  | 587 |  | 637 |  | 338.7 | 14.78498
387.1 |  | 437.1 |  | 487.1 |  | 537.1 |  | 587.1 |  | 637.1 |  | 338.71 | 14.7842
387.2 |  | 437.2 |  | 487.2 |  | 537.2 |  | 587.2 |  | 637.2 |  | 338.72 | 14.78312
387.3 |  | 437.3 |  | 487.3 |  | 537.3 |  | 587.3 |  | 637.3 |  | 338.73 | 14.78298
387.4 |  | 437.4 |  | 487.4 |  | 537.4 |  | 587.4 |  | 637.4 |  | 338.74 | 14.78263
387.5 |  | 437.5 |  | 487.5 |  | 537.5 |  | 587.5 |  | 637.5 |  | 338.75 | 14.78247
387.6 |  | 437.6 |  | 487.6 |  | 537.6 |  | 587.6 |  | 637.6 |  | 338.76 | 14.7823
387.7 |  | 437.7 |  | 487.7 |  | 537.7 |  | 587.7 |  | 637.7 |  | 338.77 | 14.78221
387.8 |  | 437.8 |  | 487.8 |  | 537.8 |  | 587.8 |  | 637.8 |  | 338.78 | 14.78179
387.9 |  | 437.9 |  | 487.9 |  | 537.9 |  | 587.9 |  | 637.9 |  | 338.79 | 14.7814
388 |  | 438 |  | 488 |  | 538 |  | 588 |  | 638 |  | 338.8 | 14.78126
388.1 |  | 438.1 |  | 488.1 |  | 538.1 |  | 588.1 |  | 638.1 |  | 338.81 | 14.78099
388.2 |  | 438.2 |  | 488.2 |  | 538.2 |  | 588.2 |  | 638.2 |  | 338.82 | 14.78065
388.3 |  | 438.3 |  | 488.3 |  | 538.3 |  | 588.3 |  | 638.3 |  | 338.83 | 14.78062
388.4 |  | 438.4 |  | 488.4 |  | 538.4 |  | 588.4 |  | 638.4 |  | 338.84 | 14.78018
388.5 |  | 438.5 |  | 488.5 |  | 538.5 |  | 588.5 |  | 638.5 |  | 338.85 | 14.77968
388.6 |  | 438.6 |  | 488.6 |  | 538.6 |  | 588.6 |  | 638.6 |  | 338.86 | 14.77873
388.7 |  | 438.7 |  | 488.7 |  | 538.7 |  | 588.7 |  | 638.7 |  | 338.87 | 14.77865
388.8 |  | 438.8 |  | 488.8 |  | 538.8 |  | 588.8 |  | 638.8 |  | 338.88 | 14.7768
388.9 |  | 438.9 |  | 488.9 |  | 538.9 |  | 588.9 |  | 638.9 |  | 338.89 | 14.77659
389 |  | 439 |  | 489 |  | 539 |  | 589 |  | 639 |  | 338.9 | 14.77489
389.1 |  | 439.1 |  | 489.1 |  | 539.1 |  | 589.1 |  | 639.1 |  | 338.91 | 14.77485
389.2 |  | 439.2 |  | 489.2 |  | 539.2 |  | 589.2 |  | 639.2 |  | 338.92 | 14.77479
389.3 |  | 439.3 |  | 489.3 |  | 539.3 |  | 589.3 |  | 639.3 |  | 338.93 | 14.77433
389.4 |  | 439.4 |  | 489.4 |  | 539.4 |  | 589.4 |  | 639.4 |  | 338.94 | 14.77289
389.5 |  | 439.5 |  | 489.5 |  | 539.5 |  | 589.5 |  | 639.5 |  | 338.95 | 14.77269
389.6 |  | 439.6 |  | 489.6 |  | 539.6 |  | 589.6 |  | 639.6 |  | 338.96 | 14.7722
389.7 |  | 439.7 |  | 489.7 |  | 539.7 |  | 589.7 |  | 639.7 |  | 338.97 | 14.7716
389.8 |  | 439.8 |  | 489.8 |  | 539.8 |  | 589.8 |  | 639.8 |  | 338.98 | 14.77077
389.9 |  | 439.9 |  | 489.9 |  | 539.9 |  | 589.9 |  | 639.9 |  | 338.99 | 14.76952
390 |  | 440 |  | 490 |  | 540 |  | 590 |  | 640 |  | 339 | 14.77077
390.1 |  | 440.1 |  | 490.1 |  | 540.1 |  | 590.1 |  | 640.1 |  | 339.01 | 14.7716
390.2 |  | 440.2 |  | 490.2 |  | 540.2 |  | 590.2 |  | 640.2 |  | 339.02 | 14.7722
390.3 |  | 440.3 |  | 490.3 |  | 540.3 |  | 590.3 |  | 640.3 |  | 339.03 | 14.77269
390.4 |  | 440.4 |  | 490.4 |  | 540.4 |  | 590.4 |  | 640.4 |  | 339.04 | 14.77289
390.5 |  | 440.5 |  | 490.5 |  | 540.5 |  | 590.5 |  | 640.5 |  | 339.05 | 14.77433
390.6 |  | 440.6 |  | 490.6 |  | 540.6 |  | 590.6 |  | 640.6 |  | 339.06 | 14.77479
390.7 |  | 440.7 |  | 490.7 |  | 540.7 |  | 590.7 |  | 640.7 |  | 339.07 | 14.77485
390.8 |  | 440.8 |  | 490.8 |  | 540.8 |  | 590.8 |  | 640.8 |  | 339.08 | 14.77489
390.9 |  | 440.9 |  | 490.9 |  | 540.9 |  | 590.9 |  | 640.9 |  | 339.09 | 14.77659
391 |  | 441 |  | 491 |  | 541 |  | 591 |  | 641 |  | 339.1 | 14.7768
391.1 |  | 441.1 |  | 491.1 |  | 541.1 |  | 591.1 |  | 641.1 |  | 339.11 | 14.77865
391.2 |  | 441.2 |  | 491.2 |  | 541.2 |  | 591.2 |  | 641.2 |  | 339.12 | 14.77873
391.3 |  | 441.3 |  | 491.3 |  | 541.3 |  | 591.3 |  | 641.3 |  | 339.13 | 14.77968
391.4 |  | 441.4 |  | 491.4 |  | 541.4 |  | 591.4 |  | 641.4 |  | 339.14 | 14.78018
391.5 |  | 441.5 |  | 491.5 |  | 541.5 |  | 591.5 |  | 641.5 |  | 339.15 | 14.78062
391.6 |  | 441.6 |  | 491.6 |  | 541.6 |  | 591.6 |  | 641.6 |  | 339.16 | 14.78065
391.7 |  | 441.7 |  | 491.7 |  | 541.7 |  | 591.7 |  | 641.7 |  | 339.17 | 14.78099
391.8 |  | 441.8 |  | 491.8 |  | 541.8 |  | 591.8 |  | 641.8 |  | 339.18 | 14.78126
391.9 |  | 441.9 |  | 491.9 |  | 541.9 |  | 591.9 |  | 641.9 |  | 339.19 | 14.7814
392 |  | 442 |  | 492 |  | 542 |  | 592 |  | 642 |  | 339.2 | 14.78179
392.1 |  | 442.1 |  | 492.1 |  | 542.1 |  | 592.1 |  | 642.1 |  | 339.21 | 14.78221
392.2 |  | 442.2 |  | 492.2 |  | 542.2 |  | 592.2 |  | 642.2 |  | 339.22 | 14.78179
392.3 |  | 442.3 |  | 492.3 |  | 542.3 |  | 592.3 |  | 642.3 |  | 339.23 | 14.7814
392.4 |  | 442.4 |  | 492.4 |  | 542.4 |  | 592.4 |  | 642.4 |  | 339.24 | 14.78126
392.5 |  | 442.5 |  | 492.5 |  | 542.5 |  | 592.5 |  | 642.5 |  | 339.25 | 14.78099
392.6 |  | 442.6 |  | 492.6 |  | 542.6 |  | 592.6 |  | 642.6 |  | 339.26 | 14.78065
392.7 |  | 442.7 |  | 492.7 |  | 542.7 |  | 592.7 |  | 642.7 |  | 339.27 | 14.78062
392.8 |  | 442.8 |  | 492.8 |  | 542.8 |  | 592.8 |  | 642.8 |  | 339.28 | 14.78018
392.9 |  | 442.9 |  | 492.9 |  | 542.9 |  | 592.9 |  | 642.9 |  | 339.29 | 14.77968
393 |  | 443 |  | 493 |  | 543 |  | 593 |  | 643 |  | 339.3 | 14.77873
393.1 |  | 443.1 |  | 493.1 |  | 543.1 |  | 593.1 |  | 643.1 |  | 339.31 | 14.77865
393.2 |  | 443.2 |  | 493.2 |  | 543.2 |  | 593.2 |  | 643.2 |  | 339.32 | 14.7768
393.3 |  | 443.3 |  | 493.3 |  | 543.3 |  | 593.3 |  | 643.3 |  | 339.33 | 14.77659
393.4 |  | 443.4 |  | 493.4 |  | 543.4 |  | 593.4 |  | 643.4 |  | 339.34 | 14.77489
393.5 |  | 443.5 |  | 493.5 |  | 543.5 |  | 593.5 |  | 643.5 |  | 339.35 | 14.77485
393.6 |  | 443.6 |  | 493.6 |  | 543.6 |  | 593.6 |  | 643.6 |  | 339.36 | 14.77479
393.7 |  | 443.7 |  | 493.7 |  | 543.7 |  | 593.7 |  | 643.7 |  | 339.37 | 14.77433
393.8 |  | 443.8 |  | 493.8 |  | 543.8 |  | 593.8 |  | 643.8 |  | 339.38 | 14.77289
393.9 |  | 443.9 |  | 493.9 |  | 543.9 |  | 593.9 |  | 643.9 |  | 339.39 | 14.77269
394 |  | 444 |  | 494 |  | 544 |  | 594 |  | 644 |  | 339.4 | 14.7722
394.1 |  | 444.1 |  | 494.1 |  | 544.1 |  | 594.1 |  | 644.1 |  | 339.41 | 14.7716
394.2 |  | 444.2 |  | 494.2 |  | 544.2 |  | 594.2 |  | 644.2 |  | 339.42 | 14.77077
394.3 |  | 444.3 |  | 494.3 |  | 544.3 |  | 594.3 |  | 644.3 |  | 339.43 | 14.76952
394.4 |  | 444.4 |  | 494.4 |  | 544.4 |  | 594.4 |  | 644.4 |  | 339.44 | 14.76901
394.5 |  | 444.5 |  | 494.5 |  | 544.5 |  | 594.5 |  | 644.5 |  | 339.45 | 14.76897
394.6 |  | 444.6 |  | 494.6 |  | 544.6 |  | 594.6 |  | 644.6 |  | 339.46 | 14.76885
394.7 |  | 444.7 |  | 494.7 |  | 544.7 |  | 594.7 |  | 644.7 |  | 339.47 | 14.76774
394.8 |  | 444.8 |  | 494.8 |  | 544.8 |  | 594.8 |  | 644.8 |  | 339.48 | 14.76758
394.9 |  | 444.9 |  | 494.9 |  | 544.9 |  | 594.9 |  | 644.9 |  | 339.49 | 14.76722
395 |  | 445 |  | 495 |  | 545 |  | 595 |  | 645 |  | 339.5 | 14.76665
395.1 |  | 445.1 |  | 495.1 |  | 545.1 |  | 595.1 |  | 645.1 |  | 339.51 | 14.76615
395.2 |  | 445.2 |  | 495.2 |  | 545.2 |  | 595.2 |  | 645.2 |  | 339.52 | 14.76595
395.3 |  | 445.3 |  | 495.3 |  | 545.3 |  | 595.3 |  | 645.3 |  | 339.53 | 14.76591
395.4 |  | 445.4 |  | 495.4 |  | 545.4 |  | 595.4 |  | 645.4 |  | 339.54 | 14.7659
395.5 |  | 445.5 |  | 495.5 |  | 545.5 |  | 595.5 |  | 645.5 |  | 339.55 | 14.76513
395.6 |  | 445.6 |  | 495.6 |  | 545.6 |  | 595.6 |  | 645.6 |  | 339.56 | 14.76501
395.7 |  | 445.7 |  | 495.7 |  | 545.7 |  | 595.7 |  | 645.7 |  | 339.57 | 14.76445
395.8 |  | 445.8 |  | 495.8 |  | 545.8 |  | 595.8 |  | 645.8 |  | 339.58 | 14.76418
395.9 |  | 445.9 |  | 495.9 |  | 545.9 |  | 595.9 |  | 645.9 |  | 339.59 | 14.76418
396 |  | 446 |  | 496 |  | 546 |  | 596 |  | 646 |  | 339.6 | 14.76445
396.1 |  | 446.1 |  | 496.1 |  | 546.1 |  | 596.1 |  | 646.1 |  | 339.61 | 14.76501
396.2 |  | 446.2 |  | 496.2 |  | 546.2 |  | 596.2 |  | 646.2 |  | 339.62 | 14.76513
396.3 |  | 446.3 |  | 496.3 |  | 546.3 |  | 596.3 |  | 646.3 |  | 339.63 | 14.7659
396.4 |  | 446.4 |  | 496.4 |  | 546.4 |  | 596.4 |  | 646.4 |  | 339.64 | 14.76591
396.5 |  | 446.5 |  | 496.5 |  | 546.5 |  | 596.5 |  | 646.5 |  | 339.65 | 14.76595
396.6 |  | 446.6 |  | 496.6 |  | 546.6 |  | 596.6 |  | 646.6 |  | 339.66 | 14.76615
396.7 |  | 446.7 |  | 496.7 |  | 546.7 |  | 596.7 |  | 646.7 |  | 339.67 | 14.76665
396.8 |  | 446.8 |  | 496.8 |  | 546.8 |  | 596.8 |  | 646.8 |  | 339.68 | 14.76722
396.9 |  | 446.9 |  | 496.9 |  | 546.9 |  | 596.9 |  | 646.9 |  | 339.69 | 14.76758
397 |  | 447 |  | 497 |  | 547 |  | 597 |  | 647 |  | 339.7 | 14.76774
397.1 |  | 447.1 |  | 497.1 |  | 547.1 |  | 597.1 |  | 647.1 |  | 339.71 | 14.76885
397.2 |  | 447.2 |  | 497.2 |  | 547.2 |  | 597.2 |  | 647.2 |  | 339.72 | 14.76901
397.3 |  | 447.3 |  | 497.3 |  | 547.3 |  | 597.3 |  | 647.3 |  | 339.73 | 14.76952
397.4 |  | 447.4 |  | 497.4 |  | 547.4 |  | 597.4 |  | 647.4 |  | 339.74 | 14.77077
397.5 |  | 447.5 |  | 497.5 |  | 547.5 |  | 597.5 |  | 647.5 |  | 339.75 | 14.7716
397.6 |  | 447.6 |  | 497.6 |  | 547.6 |  | 597.6 |  | 647.6 |  | 339.76 | 14.7722
397.7 |  | 447.7 |  | 497.7 |  | 547.7 |  | 597.7 |  | 647.7 |  | 339.77 | 14.77269
397.8 |  | 447.8 |  | 497.8 |  | 547.8 |  | 597.8 |  | 647.8 |  | 339.78 | 14.77289
397.9 |  | 447.9 |  | 497.9 |  | 547.9 |  | 597.9 |  | 647.9 |  | 339.79 | 14.77433
398 |  | 448 |  | 498 |  | 548 |  | 598 |  | 648 |  | 339.8 | 14.77479
398.1 |  | 448.1 |  | 498.1 |  | 548.1 |  | 598.1 |  | 648.1 |  | 339.81 | 14.77485
398.2 |  | 448.2 |  | 498.2 |  | 548.2 |  | 598.2 |  | 648.2 |  | 339.82 | 14.77489
398.3 |  | 448.3 |  | 498.3 |  | 548.3 |  | 598.3 |  | 648.3 |  | 339.83 | 14.77659
398.4 |  | 448.4 |  | 498.4 |  | 548.4 |  | 598.4 |  | 648.4 |  | 339.84 | 14.7768
398.5 |  | 448.5 |  | 498.5 |  | 548.5 |  | 598.5 |  | 648.5 |  | 339.85 | 14.77659
398.6 |  | 448.6 |  | 498.6 |  | 548.6 |  | 598.6 |  | 648.6 |  | 339.86 | 14.77489
398.7 |  | 448.7 |  | 498.7 |  | 548.7 |  | 598.7 |  | 648.7 |  | 339.87 | 14.77485
398.8 |  | 448.8 |  | 498.8 |  | 548.8 |  | 598.8 |  | 648.8 |  | 339.88 | 14.77479
398.9 |  | 448.9 |  | 498.9 |  | 548.9 |  | 598.9 |  | 648.9 |  | 339.89 | 14.77433
399 |  | 449 |  | 499 |  | 549 |  | 599 |  | 649 |  | 339.9 | 14.77289
399.1 |  | 449.1 |  | 499.1 |  | 549.1 |  | 599.1 |  | 649.1 |  | 339.91 | 14.77269
399.2 |  | 449.2 |  | 499.2 |  | 549.2 |  | 599.2 |  | 649.2 |  | 339.92 | 14.7722
399.3 |  | 449.3 |  | 499.3 |  | 549.3 |  | 599.3 |  | 649.3 |  | 339.93 | 14.77077
399.4 |  | 449.4 |  | 499.4 |  | 549.4 |  | 599.4 |  | 649.4 |  | 339.94 | 14.76952
399.5 |  | 449.5 |  | 499.5 |  | 549.5 |  | 599.5 |  | 649.5 |  | 339.95 | 14.76901
399.6 |  | 449.6 |  | 499.6 |  | 549.6 |  | 599.6 |  | 649.6 |  | 339.96 | 14.76885
399.7 |  | 449.7 |  | 499.7 |  | 549.7 |  | 599.7 |  | 649.7 |  | 339.97 | 14.76774
399.8 |  | 449.8 |  | 499.8 |  | 549.8 |  | 599.8 |  | 649.8 |  | 339.98 | 14.76885
399.9 |  | 449.9 |  | 499.9 |  | 549.9 |  | 599.9 |  | 649.9 |  | 339.99 | 14.76901
400 |  | 450 |  | 500 |  | 550 |  | 600 |  | 650 |  | 340 | 14.76952
400.1 |  | 450.1 |  | 500.1 |  | 550.1 |  | 600.1 |  | 650.1
400.2 |  | 450.2 |  | 500.2 |  | 550.2 |  | 600.2 |  | 650.2
400.3 |  | 450.3 |  | 500.3 |  | 550.3 |  | 600.3 |  | 650.3
400.4 |  | 450.4 |  | 500.4 |  | 550.4 |  | 600.4 |  | 650.4
400.5 |  | 450.5 |  | 500.5 |  | 550.5 |  | 600.5 |  | 650.5
400.6 |  | 450.6 |  | 500.6 |  | 550.6 |  | 600.6 |  | 650.6
400.7 |  | 450.7 |  | 500.7 |  | 550.7 |  | 600.7 |  | 650.7
400.8 |  | 450.8 |  | 500.8 |  | 550.8 |  | 600.8 |  | 650.8
400.9 |  | 450.9 |  | 500.9 |  | 550.9 |  | 600.9 |  | 650.9
401 |  | 451 |  | 501 |  | 551 |  | 601 |  | 651
401.1 |  | 451.1 |  | 501.1 |  | 551.1 |  | 601.1 |  | 651.1
401.2 |  | 451.2 |  | 501.2 |  | 551.2 |  | 601.2 |  | 651.2
401.3 |  | 451.3 |  | 501.3 |  | 551.3 |  | 601.3 |  | 651.3
401.4 |  | 451.4 |  | 501.4 |  | 551.4 |  | 601.4 |  | 651.4
401.5 |  | 451.5 |  | 501.5 |  | 551.5 |  | 601.5 |  | 651.5
401.6 |  | 451.6 |  | 501.6 |  | 551.6 |  | 601.6 |  | 651.6
401.7 |  | 451.7 |  | 501.7 |  | 551.7 |  | 601.7 |  | 651.7
401.8 |  | 451.8 |  | 501.8 |  | 551.8 |  | 601.8 |  | 651.8
401.9 |  | 451.9 |  | 501.9 |  | 551.9 |  | 601.9 |  | 651.9
402 |  | 452 |  | 502 |  | 552 |  | 602 |  | 652
402.1 |  | 452.1 |  | 502.1 |  | 552.1 |  | 602.1 |  | 652.1
402.2 |  | 452.2 |  | 502.2 |  | 552.2 |  | 602.2 |  | 652.2
402.3 |  | 452.3 |  | 502.3 |  | 552.3 |  | 602.3 |  | 652.3
402.4 |  | 452.4 |  | 502.4 |  | 552.4 |  | 602.4 |  | 652.4
402.5 |  | 452.5 |  | 502.5 |  | 552.5 |  | 602.5 |  | 652.5
402.6 |  | 452.6 |  | 502.6 |  | 552.6 |  | 602.6 |  | 652.6
402.7 |  | 452.7 |  | 502.7 |  | 552.7 |  | 602.7 |  | 652.7
402.8 |  | 452.8 |  | 502.8 |  | 552.8 |  | 602.8 |  | 652.8
402.9 |  | 452.9 |  | 502.9 |  | 552.9 |  | 602.9 |  | 652.9
403 |  | 453 |  | 503 |  | 553 |  | 603 |  | 653
403.1 |  | 453.1 |  | 503.1 |  | 553.1 |  | 603.1 |  | 653.1
403.2 |  | 453.2 |  | 503.2 |  | 553.2 |  | 603.2 |  | 653.2
403.3 |  | 453.3 |  | 503.3 |  | 553.3 |  | 603.3 |  | 653.3
403.4 |  | 453.4 |  | 503.4 |  | 553.4 |  | 603.4 |  | 653.4
403.5 |  | 453.5 |  | 503.5 |  | 553.5 |  | 603.5 |  | 653.5
403.6 |  | 453.6 |  | 503.6 |  | 553.6 |  | 603.6 |  | 653.6
403.7 |  | 453.7 |  | 503.7 |  | 553.7 |  | 603.7 |  | 653.7
403.8 |  | 453.8 |  | 503.8 |  | 553.8 |  | 603.8 |  | 653.8
403.9 |  | 453.9 |  | 503.9 |  | 553.9 |  | 603.9 |  | 653.9
404 |  | 454 |  | 504 |  | 554 |  | 604 |  | 654
404.1 |  | 454.1 |  | 504.1 |  | 554.1 |  | 604.1 |  | 654.1
404.2 |  | 454.2 |  | 504.2 |  | 554.2 |  | 604.2 |  | 654.2
404.3 |  | 454.3 |  | 504.3 |  | 554.3 |  | 604.3 |  | 654.3
404.4 |  | 454.4 |  | 504.4 |  | 554.4 |  | 604.4 |  | 654.4
404.5 |  | 454.5 |  | 504.5 |  | 554.5 |  | 604.5 |  | 654.5
404.6 |  | 454.6 |  | 504.6 |  | 554.6 |  | 604.6 |  | 654.6
404.7 |  | 454.7 |  | 504.7 |  | 554.7 |  | 604.7 |  | 654.7
404.8 |  | 454.8 |  | 504.8 |  | 554.8 |  | 604.8 |  | 654.8
404.9 |  | 454.9 |  | 504.9 |  | 554.9 |  | 604.9 |  | 654.9
405 |  | 455 |  | 505 |  | 555 |  | 605 |  | 655
405.1 |  | 455.1 |  | 505.1 |  | 555.1 |  | 605.1 |  | 655.1
405.2 |  | 455.2 |  | 505.2 |  | 555.2 |  | 605.2 |  | 655.2
405.3 |  | 455.3 |  | 505.3 |  | 555.3 |  | 605.3 |  | 655.3
405.4 |  | 455.4 |  | 505.4 |  | 555.4 |  | 605.4 |  | 655.4
405.5 |  | 455.5 |  | 505.5 |  | 555.5 |  | 605.5 |  | 655.5
405.6 |  | 455.6 |  | 505.6 |  | 555.6 |  | 605.6 |  | 655.6
405.7 |  | 455.7 |  | 505.7 |  | 555.7 |  | 605.7 |  | 655.7
405.8 |  | 455.8 |  | 505.8 |  | 555.8 |  | 605.8 |  | 655.8
405.9 |  | 455.9 |  | 505.9 |  | 555.9 |  | 605.9 |  | 655.9
406 |  | 456 |  | 506 |  | 556 |  | 606 |  | 656
406.1 |  | 456.1 |  | 506.1 |  | 556.1 |  | 606.1 |  | 656.1
406.2 |  | 456.2 |  | 506.2 |  | 556.2 |  | 606.2 |  | 656.2
406.3 |  | 456.3 |  | 506.3 |  | 556.3 |  | 606.3 |  | 656.3
406.4 |  | 456.4 |  | 506.4 |  | 556.4 |  | 606.4 |  | 656.4
406.5 |  | 456.5 |  | 506.5 |  | 556.5 |  | 606.5 |  | 656.5
406.6 |  | 456.6 |  | 506.6 |  | 556.6 |  | 606.6 |  | 656.6
406.7 |  | 456.7 |  | 506.7 |  | 556.7 |  | 606.7 |  | 656.7
406.8 |  | 456.8 |  | 506.8 |  | 556.8 |  | 606.8 |  | 656.8
406.9 |  | 456.9 |  | 506.9 |  | 556.9 |  | 606.9 |  | 656.9
407 |  | 457 |  | 507 |  | 557 |  | 607 |  | 657
407.1 |  | 457.1 |  | 507.1 |  | 557.1 |  | 607.1 |  | 657.1
407.2 |  | 457.2 |  | 507.2 |  | 557.2 |  | 607.2 |  | 657.2
407.3 |  | 457.3 |  | 507.3 |  | 557.3 |  | 607.3 |  | 657.3
407.4 |  | 457.4 |  | 507.4 |  | 557.4 |  | 607.4 |  | 657.4
407.5 |  | 457.5 |  | 507.5 |  | 557.5 |  | 607.5 |  | 657.5
407.6 |  | 457.6 |  | 507.6 |  | 557.6 |  | 607.6 |  | 657.6
407.7 |  | 457.7 |  | 507.7 |  | 557.7 |  | 607.7 |  | 657.7
407.8 |  | 457.8 |  | 507.8 |  | 557.8 |  | 607.8 |  | 657.8
407.9 |  | 457.9 |  | 507.9 |  | 557.9 |  | 607.9 |  | 657.9
408 |  | 458 |  | 508 |  | 558 |  | 608 |  | 658
408.1 |  | 458.1 |  | 508.1 |  | 558.1 |  | 608.1 |  | 658.1
408.2 |  | 458.2 |  | 508.2 |  | 558.2 |  | 608.2 |  | 658.2
408.3 |  | 458.3 |  | 508.3 |  | 558.3 |  | 608.3 |  | 658.3
408.4 |  | 458.4 |  | 508.4 |  | 558.4 |  | 608.4 |  | 658.4
408.5 |  | 458.5 |  | 508.5 |  | 558.5 |  | 608.5 |  | 658.5
408.6 |  | 458.6 |  | 508.6 |  | 558.6 |  | 608.6 |  | 658.6
408.7 |  | 458.7 |  | 508.7 |  | 558.7 |  | 608.7 |  | 658.7
408.8 |  | 458.8 |  | 508.8 |  | 558.8 |  | 608.8 |  | 658.8
408.9 |  | 458.9 |  | 508.9 |  | 558.9 |  | 608.9 |  | 658.9
409 |  | 459 |  | 509 |  | 559 |  | 609 |  | 659
409.1 |  | 459.1 |  | 509.1 |  | 559.1 |  | 609.1 |  | 659.1
409.2 |  | 459.2 |  | 509.2 |  | 559.2 |  | 609.2 |  | 659.2
409.3 |  | 459.3 |  | 509.3 |  | 559.3 |  | 609.3 |  | 659.3
409.4 |  | 459.4 |  | 509.4 |  | 559.4 |  | 609.4 |  | 659.4
409.5 |  | 459.5 |  | 509.5 |  | 559.5 |  | 609.5 |  | 659.5

## Figure 3f
Elastomer ratio | Adaptive time | Hole ratio | Fitting line-Elastomer ratio | Fitting line-Adaptive time | Fitting line-Elastomer ratio | Fitting line-Hole ratio
0.3 | 30.4 | 2 | 0.3 | 30.4 | 0.3 | 2
0.5 | 1.7 | 16.79 | 0.3008 | 30.02982 | 0.3004 | 2.02453
0.7 | 0.4 | 38.12 | 0.3012 | 29.84644 | 0.3008 | 2.04907
|  |  | 0.3016 | 29.66419 | 0.3012 | 2.07364
|  |  | 0.302 | 29.48308 | 0.3016 | 2.09822
|  |  | 0.3024 | 29.30307 | 0.302 | 2.12282
|  |  | 0.3028 | 29.12418 | 0.3024 | 2.14744
|  |  | 0.3032 | 28.9464 | 0.3028 | 2.17207
|  |  | 0.3036 | 28.76971 | 0.3032 | 2.19673
|  |  | 0.304 | 28.59412 | 0.3036 | 2.2214
|  |  | 0.3044 | 28.41961 | 0.304 | 2.24609
|  |  | 0.3048 | 28.24617 | 0.3044 | 2.2708
|  |  | 0.30521 | 28.07381 | 0.3048 | 2.29552
|  |  | 0.30561 | 27.90251 | 0.30521 | 2.32027
|  |  | 0.30601 | 27.73227 | 0.30561 | 2.34503
|  |  | 0.30641 | 27.56309 | 0.30601 | 2.36981
|  |  | 0.30681 | 27.39494 | 0.30641 | 2.39461
|  |  | 0.30721 | 27.22784 | 0.30681 | 2.41943
|  |  | 0.30761 | 27.06177 | 0.30721 | 2.44426
|  |  | 0.30801 | 26.89672 | 0.30761 | 2.46912
|  |  | 0.30841 | 26.73269 | 0.30801 | 2.49399
|  |  | 0.30881 | 26.56968 | 0.30841 | 2.51888
|  |  | 0.30921 | 26.40767 | 0.30881 | 2.54379
|  |  | 0.30961 | 26.24666 | 0.30921 | 2.56871
|  |  | 0.31001 | 26.08665 | 0.30961 | 2.59366
|  |  | 0.31041 | 25.92763 | 0.31001 | 2.61862
|  |  | 0.31081 | 25.76958 | 0.31041 | 2.6436
|  |  | 0.31121 | 25.61252 | 0.31081 | 2.6686
|  |  | 0.31161 | 25.45642 | 0.31121 | 2.69362
|  |  | 0.31201 | 25.30129 | 0.31161 | 2.71865
|  |  | 0.31241 | 25.14711 | 0.31201 | 2.74371
|  |  | 0.31281 | 24.99389 | 0.31241 | 2.76878
|  |  | 0.31321 | 24.84162 | 0.31281 | 2.79387
|  |  | 0.31361 | 24.69028 | 0.31321 | 2.81898
|  |  | 0.31401 | 24.53988 | 0.31361 | 2.84411
|  |  | 0.31441 | 24.39041 | 0.31401 | 2.86926
|  |  | 0.31481 | 24.24186 | 0.31441 | 2.89442
|  |  | 0.31522 | 24.09423 | 0.31481 | 2.91961
|  |  | 0.31562 | 23.94751 | 0.31522 | 2.94481
|  |  | 0.31602 | 23.8017 | 0.31562 | 2.97003
|  |  | 0.31642 | 23.65679 | 0.31602 | 2.99527
|  |  | 0.31682 | 23.51277 | 0.31642 | 3.02053
|  |  | 0.31722 | 23.36964 | 0.31682 | 3.0458
|  |  | 0.31762 | 23.2274 | 0.31722 | 3.0711
|  |  | 0.31802 | 23.08603 | 0.31762 | 3.09641
|  |  | 0.31842 | 22.94554 | 0.31802 | 3.12174
|  |  | 0.31882 | 22.80591 | 0.31842 | 3.14709
|  |  | 0.31922 | 22.66715 | 0.31882 | 3.17246
|  |  | 0.31962 | 22.52925 | 0.31922 | 3.19785
|  |  | 0.32002 | 22.39219 | 0.31962 | 3.22326
|  |  | 0.32042 | 22.25599 | 0.32002 | 3.24868
|  |  | 0.32082 | 22.12062 | 0.32042 | 3.27412
|  |  | 0.32122 | 21.98609 | 0.32082 | 3.29959
|  |  | 0.32162 | 21.85239 | 0.32122 | 3.32507
|  |  | 0.32202 | 21.71952 | 0.32162 | 3.35057
|  |  | 0.32242 | 21.58747 | 0.32202 | 3.37608
|  |  | 0.32282 | 21.45623 | 0.32242 | 3.40162
|  |  | 0.32322 | 21.3258 | 0.32282 | 3.42718
|  |  | 0.32362 | 21.19618 | 0.32322 | 3.45275
|  |  | 0.32402 | 21.06736 | 0.32362 | 3.47834
|  |  | 0.32442 | 20.93934 | 0.32402 | 3.50396
|  |  | 0.32482 | 20.8121 | 0.32442 | 3.52959
|  |  | 0.32523 | 20.68565 | 0.32482 | 3.55524
|  |  | 0.32563 | 20.55999 | 0.32523 | 3.5809
|  |  | 0.32603 | 20.43509 | 0.32563 | 3.60659
|  |  | 0.32643 | 20.31097 | 0.32603 | 3.6323
|  |  | 0.32683 | 20.18762 | 0.32643 | 3.65802
|  |  | 0.32723 | 20.06503 | 0.32683 | 3.68377
|  |  | 0.32763 | 19.9432 | 0.32723 | 3.70953
|  |  | 0.32803 | 19.82211 | 0.32763 | 3.73531
|  |  | 0.32843 | 19.70178 | 0.32803 | 3.76111
|  |  | 0.32883 | 19.58219 | 0.32843 | 3.78693
|  |  | 0.32923 | 19.46334 | 0.32883 | 3.81277
|  |  | 0.32963 | 19.34522 | 0.32923 | 3.83862
|  |  | 0.33003 | 19.22783 | 0.32963 | 3.8645
|  |  | 0.33043 | 19.11117 | 0.33003 | 3.89039
|  |  | 0.33083 | 18.99522 | 0.33043 | 3.91631
|  |  | 0.33123 | 18.88 | 0.33083 | 3.94224
|  |  | 0.33163 | 18.76548 | 0.33123 | 3.96819
|  |  | 0.33203 | 18.65167 | 0.33163 | 3.99416
|  |  | 0.33243 | 18.53857 | 0.33203 | 4.02015
|  |  | 0.33283 | 18.42616 | 0.33243 | 4.04616
|  |  | 0.33323 | 18.31445 | 0.33283 | 4.07219
|  |  | 0.33363 | 18.20343 | 0.33323 | 4.09824
|  |  | 0.33403 | 18.09309 | 0.33363 | 4.12431
|  |  | 0.33443 | 17.98343 | 0.33403 | 4.15039
|  |  | 0.33483 | 17.87445 | 0.33443 | 4.1765
|  |  | 0.33524 | 17.76615 | 0.33483 | 4.20262
|  |  | 0.33564 | 17.65851 | 0.33524 | 4.22876
|  |  | 0.33604 | 17.55154 | 0.33564 | 4.25492
|  |  | 0.33644 | 17.44523 | 0.33604 | 4.28111
|  |  | 0.33684 | 17.33958 | 0.33644 | 4.30731
|  |  | 0.33724 | 17.23458 | 0.33684 | 4.33353
|  |  | 0.33764 | 17.13022 | 0.33724 | 4.35977
|  |  | 0.33804 | 17.02651 | 0.33764 | 4.38602
|  |  | 0.33844 | 16.92345 | 0.33804 | 4.4123
|  |  | 0.33884 | 16.82101 | 0.33844 | 4.4386
|  |  | 0.33924 | 16.71922 | 0.33884 | 4.46491
|  |  | 0.33964 | 16.61804 | 0.33924 | 4.49125
|  |  | 0.34004 | 16.5175 | 0.33964 | 4.5176
|  |  | 0.34044 | 16.41758 | 0.34004 | 4.54398
|  |  | 0.34084 | 16.31827 | 0.34044 | 4.57037
|  |  | 0.34124 | 16.21957 | 0.34084 | 4.59678
|  |  | 0.34164 | 16.12149 | 0.34124 | 4.62322
|  |  | 0.34204 | 16.02401 | 0.34164 | 4.64967
|  |  | 0.34244 | 15.92713 | 0.34204 | 4.67614
|  |  | 0.34284 | 15.83086 | 0.34244 | 4.70263
|  |  | 0.34324 | 15.73517 | 0.34284 | 4.72914
|  |  | 0.34364 | 15.64008 | 0.34324 | 4.75567
|  |  | 0.34404 | 15.54557 | 0.34364 | 4.78222
|  |  | 0.34444 | 15.45165 | 0.34404 | 4.80878
|  |  | 0.34484 | 15.35831 | 0.34444 | 4.83537
|  |  | 0.34525 | 15.26555 | 0.34484 | 4.86198
|  |  | 0.34565 | 15.17335 | 0.34525 | 4.8886
|  |  | 0.34605 | 15.08173 | 0.34565 | 4.91525
|  |  | 0.34645 | 14.99067 | 0.34605 | 4.94192
|  |  | 0.34685 | 14.90018 | 0.34645 | 4.9686
|  |  | 0.34725 | 14.81024 | 0.34685 | 4.99531
|  |  | 0.34765 | 14.72086 | 0.34725 | 5.02203
|  |  | 0.34805 | 14.63204 | 0.34765 | 5.04877
|  |  | 0.34845 | 14.54376 | 0.34805 | 5.07554
|  |  | 0.34885 | 14.45602 | 0.34845 | 5.10232
|  |  | 0.34925 | 14.36883 | 0.34885 | 5.12912
|  |  | 0.34965 | 14.28218 | 0.34925 | 5.15595
|  |  | 0.35005 | 14.19606 | 0.34965 | 5.18279
|  |  | 0.35045 | 14.11047 | 0.35005 | 5.20965
|  |  | 0.35085 | 14.02541 | 0.35045 | 5.23653
|  |  | 0.35125 | 13.94088 | 0.35085 | 5.26343
|  |  | 0.35165 | 13.85687 | 0.35125 | 5.29035
|  |  | 0.35205 | 13.77338 | 0.35165 | 5.31729
|  |  | 0.35245 | 13.6904 | 0.35205 | 5.34425
|  |  | 0.35285 | 13.60794 | 0.35245 | 5.37123
|  |  | 0.35325 | 13.52598 | 0.35285 | 5.39823
|  |  | 0.35365 | 13.44453 | 0.35325 | 5.42525
|  |  | 0.35405 | 13.36359 | 0.35365 | 5.45229
|  |  | 0.35445 | 13.28314 | 0.35405 | 5.47935
|  |  | 0.35485 | 13.20319 | 0.35445 | 5.50643
|  |  | 0.35526 | 13.12374 | 0.35485 | 5.53353
|  |  | 0.35566 | 13.04477 | 0.35526 | 5.56065
|  |  | 0.35606 | 12.9663 | 0.35566 | 5.58779
|  |  | 0.35646 | 12.88831 | 0.35606 | 5.61495
|  |  | 0.35686 | 12.8108 | 0.35646 | 5.64213
|  |  | 0.35726 | 12.73376 | 0.35686 | 5.66932
|  |  | 0.35766 | 12.65721 | 0.35726 | 5.69654
|  |  | 0.35806 | 12.58113 | 0.35766 | 5.72378
|  |  | 0.35846 | 12.50551 | 0.35806 | 5.75104
|  |  | 0.35886 | 12.43037 | 0.35846 | 5.77832
|  |  | 0.35926 | 12.35569 | 0.35886 | 5.80562
|  |  | 0.35966 | 12.28146 | 0.35926 | 5.83294
|  |  | 0.36006 | 12.2077 | 0.35966 | 5.86027
|  |  | 0.36046 | 12.1344 | 0.36006 | 5.88763
|  |  | 0.36086 | 12.06154 | 0.36046 | 5.91501
|  |  | 0.36126 | 11.98914 | 0.36086 | 5.94241
|  |  | 0.36166 | 11.91718 | 0.36126 | 5.96983
|  |  | 0.36206 | 11.84567 | 0.36166 | 5.99727
|  |  | 0.36246 | 11.7746 | 0.36206 | 6.02473
|  |  | 0.36286 | 11.70397 | 0.36246 | 6.05221
|  |  | 0.36326 | 11.63377 | 0.36286 | 6.0797
|  |  | 0.36366 | 11.56401 | 0.36326 | 6.10722
|  |  | 0.36406 | 11.49468 | 0.36366 | 6.13476
|  |  | 0.36446 | 11.42578 | 0.36406 | 6.16232
|  |  | 0.36486 | 11.3573 | 0.36446 | 6.1899
|  |  | 0.36527 | 11.28924 | 0.36486 | 6.2175
|  |  | 0.36567 | 11.22161 | 0.36527 | 6.24512
|  |  | 0.36607 | 11.15439 | 0.36567 | 6.27277
|  |  | 0.36647 | 11.08759 | 0.36607 | 6.30043
|  |  | 0.36687 | 11.0212 | 0.36647 | 6.32811
|  |  | 0.36727 | 10.95522 | 0.36687 | 6.35581
|  |  | 0.36767 | 10.88965 | 0.36727 | 6.38353
|  |  | 0.36807 | 10.82449 | 0.36767 | 6.41127
|  |  | 0.36847 | 10.75972 | 0.36807 | 6.43904
|  |  | 0.36887 | 10.69536 | 0.36847 | 6.46682
|  |  | 0.36927 | 10.63139 | 0.36887 | 6.49462
|  |  | 0.36967 | 10.56782 | 0.36927 | 6.52245
|  |  | 0.37007 | 10.50464 | 0.36967 | 6.55029
|  |  | 0.37047 | 10.44186 | 0.37007 | 6.57816
|  |  | 0.37087 | 10.37945 | 0.37047 | 6.60604
|  |  | 0.37127 | 10.31744 | 0.37087 | 6.63395
|  |  | 0.37167 | 10.25581 | 0.37127 | 6.66187
|  |  | 0.37207 | 10.19456 | 0.37167 | 6.68982
|  |  | 0.37247 | 10.13368 | 0.37207 | 6.71778
|  |  | 0.37287 | 10.07319 | 0.37247 | 6.74577
|  |  | 0.37327 | 10.01306 | 0.37287 | 6.77378
|  |  | 0.37367 | 9.95331 | 0.37327 | 6.80181
|  |  | 0.37407 | 9.89393 | 0.37367 | 6.82986
|  |  | 0.37447 | 9.83491 | 0.37407 | 6.85793
|  |  | 0.37487 | 9.77626 | 0.37447 | 6.88602
|  |  | 0.37528 | 9.71797 | 0.37487 | 6.91413
|  |  | 0.37568 | 9.66004 | 0.37528 | 6.94226
|  |  | 0.37608 | 9.60247 | 0.37568 | 6.97041
|  |  | 0.37648 | 9.54525 | 0.37608 | 6.99858
|  |  | 0.37688 | 9.48839 | 0.37648 | 7.02678
|  |  | 0.37728 | 9.43188 | 0.37688 | 7.05499
|  |  | 0.37768 | 9.37571 | 0.37728 | 7.08323
|  |  | 0.37808 | 9.3199 | 0.37768 | 7.11148
|  |  | 0.37848 | 9.26443 | 0.37808 | 7.13976
|  |  | 0.37888 | 9.2093 | 0.37848 | 7.16805
|  |  | 0.37928 | 9.15451 | 0.37888 | 7.19637
|  |  | 0.37968 | 9.10006 | 0.37928 | 7.22471
|  |  | 0.38008 | 9.04595 | 0.37968 | 7.25307
|  |  | 0.38048 | 8.99217 | 0.38008 | 7.28145
|  |  | 0.38088 | 8.93872 | 0.38048 | 7.30985
|  |  | 0.38128 | 8.8856 | 0.38088 | 7.33827
|  |  | 0.38168 | 8.83281 | 0.38128 | 7.36671
|  |  | 0.38208 | 8.78035 | 0.38168 | 7.39518
|  |  | 0.38248 | 8.72821 | 0.38208 | 7.42366
|  |  | 0.38288 | 8.67639 | 0.38248 | 7.45217
|  |  | 0.38328 | 8.6249 | 0.38288 | 7.48069
|  |  | 0.38368 | 8.57372 | 0.38328 | 7.50924
|  |  | 0.38408 | 8.52286 | 0.38368 | 7.53781
|  |  | 0.38448 | 8.47231 | 0.38408 | 7.5664
|  |  | 0.38488 | 8.42207 | 0.38448 | 7.59501
|  |  | 0.38529 | 8.37215 | 0.38488 | 7.62364
|  |  | 0.38569 | 8.32253 | 0.38529 | 7.65229
|  |  | 0.38609 | 8.27322 | 0.38569 | 7.68096
|  |  | 0.38649 | 8.22421 | 0.38609 | 7.70965
|  |  | 0.38689 | 8.17551 | 0.38649 | 7.73837
|  |  | 0.38729 | 8.1271 | 0.38689 | 7.76711
|  |  | 0.38769 | 8.079 | 0.38729 | 7.79586
|  |  | 0.38809 | 8.03119 | 0.38769 | 7.82464
|  |  | 0.38849 | 7.98368 | 0.38809 | 7.85344
|  |  | 0.38889 | 7.93646 | 0.38849 | 7.88226
|  |  | 0.38929 | 7.88953 | 0.38889 | 7.9111
|  |  | 0.38969 | 7.8429 | 0.38929 | 7.93996
|  |  | 0.39009 | 7.79655 | 0.38969 | 7.96885
|  |  | 0.39049 | 7.75048 | 0.39009 | 7.99775
|  |  | 0.39089 | 7.70471 | 0.39049 | 8.02668
|  |  | 0.39129 | 7.65921 | 0.39089 | 8.05562
|  |  | 0.39169 | 7.614 | 0.39129 | 8.08459
|  |  | 0.39209 | 7.56906 | 0.39169 | 8.11358
|  |  | 0.39249 | 7.5244 | 0.39209 | 8.14259
|  |  | 0.39289 | 7.48002 | 0.39249 | 8.17163
|  |  | 0.39329 | 7.43591 | 0.39289 | 8.20068
|  |  | 0.39369 | 7.39208 | 0.39329 | 8.22975
|  |  | 0.39409 | 7.34851 | 0.39369 | 8.25885
|  |  | 0.39449 | 7.30522 | 0.39409 | 8.28797
|  |  | 0.39489 | 7.26219 | 0.39449 | 8.31711
|  |  | 0.3953 | 7.21943 | 0.39489 | 8.34627
|  |  | 0.3957 | 7.17693 | 0.3953 | 8.37545
|  |  | 0.3961 | 7.13469 | 0.3957 | 8.40465
|  |  | 0.3965 | 7.09272 | 0.3961 | 8.43388
|  |  | 0.3969 | 7.051 | 0.3965 | 8.46312
|  |  | 0.3973 | 7.00954 | 0.3969 | 8.49239
|  |  | 0.3977 | 6.96834 | 0.3973 | 8.52168
|  |  | 0.3981 | 6.92739 | 0.3977 | 8.55099
|  |  | 0.3985 | 6.8867 | 0.3981 | 8.58032
|  |  | 0.3989 | 6.84625 | 0.3985 | 8.60967
|  |  | 0.3993 | 6.80606 | 0.3989 | 8.63905
|  |  | 0.3997 | 6.76611 | 0.3993 | 8.66844
|  |  | 0.4001 | 6.72642 | 0.3997 | 8.69786
|  |  | 0.4005 | 6.68696 | 0.4001 | 8.7273
|  |  | 0.4009 | 6.64775 | 0.4005 | 8.75676
|  |  | 0.4013 | 6.60878 | 0.4009 | 8.78625
|  |  | 0.4017 | 6.57006 | 0.4013 | 8.81575
|  |  | 0.4021 | 6.53157 | 0.4017 | 8.84528
|  |  | 0.4025 | 6.49332 | 0.4021 | 8.87482
|  |  | 0.4029 | 6.45531 | 0.4025 | 8.90439
|  |  | 0.4033 | 6.41753 | 0.4029 | 8.93398
|  |  | 0.4037 | 6.37998 | 0.4033 | 8.9636
|  |  | 0.4041 | 6.34267 | 0.4037 | 8.99323
|  |  | 0.4045 | 6.30558 | 0.4041 | 9.02289
|  |  | 0.4049 | 6.26873 | 0.4045 | 9.05256
|  |  | 0.40531 | 6.2321 | 0.4049 | 9.08226
|  |  | 0.40571 | 6.1957 | 0.40531 | 9.11199
|  |  | 0.40611 | 6.15952 | 0.40571 | 9.14173
|  |  | 0.40651 | 6.12357 | 0.40611 | 9.17149
|  |  | 0.40691 | 6.08784 | 0.40651 | 9.20128
|  |  | 0.40731 | 6.05233 | 0.40691 | 9.23109
|  |  | 0.40771 | 6.01704 | 0.40731 | 9.26092
|  |  | 0.40811 | 5.98197 | 0.40771 | 9.29077
|  |  | 0.40851 | 5.94711 | 0.40811 | 9.32065
|  |  | 0.40891 | 5.91247 | 0.40851 | 9.35054
|  |  | 0.40931 | 5.87805 | 0.40891 | 9.38046
|  |  | 0.40971 | 5.84383 | 0.40931 | 9.4104
|  |  | 0.41011 | 5.80983 | 0.40971 | 9.44036
|  |  | 0.41051 | 5.77604 | 0.41011 | 9.47035
|  |  | 0.41091 | 5.74245 | 0.41051 | 9.50035
|  |  | 0.41131 | 5.70908 | 0.41091 | 9.53038
|  |  | 0.41171 | 5.67591 | 0.41131 | 9.56043
|  |  | 0.41211 | 5.64294 | 0.41171 | 9.5905
|  |  | 0.41251 | 5.61018 | 0.41211 | 9.6206
|  |  | 0.41291 | 5.57762 | 0.41251 | 9.65071
|  |  | 0.41331 | 5.54526 | 0.41291 | 9.68085
|  |  | 0.41371 | 5.5131 | 0.41331 | 9.71101
|  |  | 0.41411 | 5.48114 | 0.41371 | 9.74119
|  |  | 0.41451 | 5.44938 | 0.41411 | 9.7714
|  |  | 0.41491 | 5.41781 | 0.41451 | 9.80162
|  |  | 0.41532 | 5.38644 | 0.41491 | 9.83187
|  |  | 0.41572 | 5.35526 | 0.41532 | 9.86214
|  |  | 0.41612 | 5.32428 | 0.41572 | 9.89244
|  |  | 0.41652 | 5.29349 | 0.41612 | 9.92275
|  |  | 0.41692 | 5.26288 | 0.41652 | 9.95309
|  |  | 0.41732 | 5.23247 | 0.41692 | 9.98345
|  |  | 0.41772 | 5.20224 | 0.41732 | 10.01383
|  |  | 0.41812 | 5.1722 | 0.41772 | 10.04424
|  |  | 0.41852 | 5.14235 | 0.41812 | 10.07466
|  |  | 0.41892 | 5.11268 | 0.41852 | 10.10511
|  |  | 0.41932 | 5.08319 | 0.41892 | 10.13558
|  |  | 0.41972 | 5.05388 | 0.41932 | 10.16608
|  |  | 0.42012 | 5.02476 | 0.41972 | 10.19659
|  |  | 0.42052 | 4.99582 | 0.42012 | 10.22713
|  |  | 0.42092 | 4.96705 | 0.42052 | 10.25769
|  |  | 0.42132 | 4.93846 | 0.42092 | 10.28828
|  |  | 0.42172 | 4.91005 | 0.42132 | 10.31888
|  |  | 0.42212 | 4.88182 | 0.42172 | 10.34951
|  |  | 0.42252 | 4.85376 | 0.42212 | 10.38016
|  |  | 0.42292 | 4.82587 | 0.42252 | 10.41083
|  |  | 0.42332 | 4.79815 | 0.42292 | 10.44153
|  |  | 0.42372 | 4.77061 | 0.42332 | 10.47225
|  |  | 0.42412 | 4.74323 | 0.42372 | 10.50299
|  |  | 0.42452 | 4.71603 | 0.42412 | 10.53375
|  |  | 0.42492 | 4.68899 | 0.42452 | 10.56454
|  |  | 0.42533 | 4.66212 | 0.42492 | 10.59535
|  |  | 0.42573 | 4.63542 | 0.42533 | 10.62618
|  |  | 0.42613 | 4.60888 | 0.42573 | 10.65703
|  |  | 0.42653 | 4.5825 | 0.42613 | 10.68791
|  |  | 0.42693 | 4.55629 | 0.42653 | 10.71881
|  |  | 0.42733 | 4.53024 | 0.42693 | 10.74973
|  |  | 0.42773 | 4.50435 | 0.42733 | 10.78067
|  |  | 0.42813 | 4.47862 | 0.42773 | 10.81164
|  |  | 0.42853 | 4.45305 | 0.42813 | 10.84263
|  |  | 0.42893 | 4.42764 | 0.42853 | 10.87364
|  |  | 0.42933 | 4.40238 | 0.42893 | 10.90467
|  |  | 0.42973 | 4.37728 | 0.42933 | 10.93573
|  |  | 0.43013 | 4.35233 | 0.42973 | 10.96681
|  |  | 0.43053 | 4.32754 | 0.43013 | 10.99792
|  |  | 0.43093 | 4.30291 | 0.43053 | 11.02904
|  |  | 0.43133 | 4.27842 | 0.43093 | 11.06019
|  |  | 0.43173 | 4.25408 | 0.43133 | 11.09136
|  |  | 0.43213 | 4.2299 | 0.43173 | 11.12256
|  |  | 0.43253 | 4.20587 | 0.43213 | 11.15378
|  |  | 0.43293 | 4.18198 | 0.43253 | 11.18502
|  |  | 0.43333 | 4.15824 | 0.43293 | 11.21628
|  |  | 0.43373 | 4.13465 | 0.43333 | 11.24757
|  |  | 0.43413 | 4.1112 | 0.43373 | 11.27887
|  |  | 0.43453 | 4.0879 | 0.43413 | 11.31021
|  |  | 0.43493 | 4.06474 | 0.43453 | 11.34156
|  |  | 0.43534 | 4.04173 | 0.43493 | 11.37294
|  |  | 0.43574 | 4.01885 | 0.43534 | 11.40434
|  |  | 0.43614 | 3.99612 | 0.43574 | 11.43577
|  |  | 0.43654 | 3.97353 | 0.43614 | 11.46721
|  |  | 0.43694 | 3.95108 | 0.43654 | 11.49868
|  |  | 0.43734 | 3.92877 | 0.43694 | 11.53018
|  |  | 0.43774 | 3.90659 | 0.43734 | 11.56169
|  |  | 0.43814 | 3.88456 | 0.43774 | 11.59323
|  |  | 0.43854 | 3.86265 | 0.43814 | 11.6248
|  |  | 0.43894 | 3.84089 | 0.43854 | 11.65638
|  |  | 0.43934 | 3.81925 | 0.43894 | 11.68799
|  |  | 0.43974 | 3.79776 | 0.43934 | 11.71962
|  |  | 0.44014 | 3.77639 | 0.43974 | 11.75128
|  |  | 0.44054 | 3.75516 | 0.44014 | 11.78296
|  |  | 0.44094 | 3.73405 | 0.44054 | 11.81466
|  |  | 0.44134 | 3.71308 | 0.44094 | 11.84638
|  |  | 0.44174 | 3.69224 | 0.44134 | 11.87813
|  |  | 0.44214 | 3.67152 | 0.44174 | 11.9099
|  |  | 0.44254 | 3.65094 | 0.44214 | 11.9417
|  |  | 0.44294 | 3.63048 | 0.44254 | 11.97352
|  |  | 0.44334 | 3.61015 | 0.44294 | 12.00536
|  |  | 0.44374 | 3.58994 | 0.44334 | 12.03722
|  |  | 0.44414 | 3.56986 | 0.44374 | 12.06911
|  |  | 0.44454 | 3.5499 | 0.44414 | 12.10102
|  |  | 0.44494 | 3.53006 | 0.44454 | 12.13296
|  |  | 0.44535 | 3.51035 | 0.44494 | 12.16492
|  |  | 0.44575 | 3.49076 | 0.44535 | 12.1969
|  |  | 0.44615 | 3.47129 | 0.44575 | 12.2289
|  |  | 0.44655 | 3.45194 | 0.44615 | 12.26093
|  |  | 0.44695 | 3.43271 | 0.44655 | 12.29299
|  |  | 0.44735 | 3.4136 | 0.44695 | 12.32506
|  |  | 0.44775 | 3.39461 | 0.44735 | 12.35716
|  |  | 0.44815 | 3.37573 | 0.44775 | 12.38928
|  |  | 0.44855 | 3.35697 | 0.44815 | 12.42143
|  |  | 0.44895 | 3.33833 | 0.44855 | 12.4536
|  |  | 0.44935 | 3.3198 | 0.44895 | 12.48579
|  |  | 0.44975 | 3.30138 | 0.44935 | 12.51801
|  |  | 0.45015 | 3.28308 | 0.44975 | 12.55025
|  |  | 0.45055 | 3.2649 | 0.45015 | 12.58252
|  |  | 0.45095 | 3.24682 | 0.45055 | 12.6148
|  |  | 0.45135 | 3.22886 | 0.45095 | 12.64712
|  |  | 0.45175 | 3.21101 | 0.45135 | 12.67945
|  |  | 0.45215 | 3.19326 | 0.45175 | 12.71181
|  |  | 0.45255 | 3.17563 | 0.45215 | 12.74419
|  |  | 0.45295 | 3.15811 | 0.45255 | 12.7766
|  |  | 0.45335 | 3.14069 | 0.45295 | 12.80903
|  |  | 0.45375 | 3.12339 | 0.45335 | 12.84149
|  |  | 0.45415 | 3.10618 | 0.45375 | 12.87396
|  |  | 0.45455 | 3.08909 | 0.45415 | 12.90647
|  |  | 0.45495 | 3.0721 | 0.45455 | 12.93899
|  |  | 0.45536 | 3.05522 | 0.45495 | 12.97154
|  |  | 0.45576 | 3.03844 | 0.45536 | 13.00411
|  |  | 0.45616 | 3.02176 | 0.45576 | 13.03671
|  |  | 0.45656 | 3.00519 | 0.45616 | 13.06933
|  |  | 0.45696 | 2.98872 | 0.45656 | 13.10198
|  |  | 0.45736 | 2.97235 | 0.45696 | 13.13465
|  |  | 0.45776 | 2.95608 | 0.45736 | 13.16734
|  |  | 0.45816 | 2.93991 | 0.45776 | 13.20006
|  |  | 0.45856 | 2.92384 | 0.45816 | 13.2328
|  |  | 0.45896 | 2.90788 | 0.45856 | 13.26556
|  |  | 0.45936 | 2.89201 | 0.45896 | 13.29835
|  |  | 0.45976 | 2.87623 | 0.45936 | 13.33117
|  |  | 0.46016 | 2.86056 | 0.45976 | 13.364
|  |  | 0.46056 | 2.84498 | 0.46016 | 13.39686
|  |  | 0.46096 | 2.8295 | 0.46056 | 13.42975
|  |  | 0.46136 | 2.81411 | 0.46096 | 13.46266
|  |  | 0.46176 | 2.79882 | 0.46136 | 13.49559
|  |  | 0.46216 | 2.78363 | 0.46176 | 13.52855
|  |  | 0.46256 | 2.76853 | 0.46216 | 13.56153
|  |  | 0.46296 | 2.75352 | 0.46256 | 13.59454
|  |  | 0.46336 | 2.7386 | 0.46296 | 13.62757
|  |  | 0.46376 | 2.72378 | 0.46336 | 13.66062
|  |  | 0.46416 | 2.70904 | 0.46376 | 13.6937
|  |  | 0.46456 | 2.6944 | 0.46416 | 13.7268
|  |  | 0.46496 | 2.67985 | 0.46456 | 13.75993
|  |  | 0.46537 | 2.66539 | 0.46496 | 13.79308
|  |  | 0.46577 | 2.65102 | 0.46537 | 13.82626
|  |  | 0.46617 | 2.63673 | 0.46577 | 13.85946
|  |  | 0.46657 | 2.62254 | 0.46617 | 13.89268
|  |  | 0.46697 | 2.60843 | 0.46657 | 13.92593
|  |  | 0.46737 | 2.59441 | 0.46697 | 13.95921
|  |  | 0.46777 | 2.58047 | 0.46737 | 13.9925
|  |  | 0.46817 | 2.56663 | 0.46777 | 14.02583
|  |  | 0.46857 | 2.55286 | 0.46817 | 14.05917
|  |  | 0.46897 | 2.53919 | 0.46857 | 14.09254
|  |  | 0.46937 | 2.52559 | 0.46897 | 14.12594
|  |  | 0.46977 | 2.51209 | 0.46937 | 14.15936
|  |  | 0.47017 | 2.49866 | 0.46977 | 14.1928
|  |  | 0.47057 | 2.48532 | 0.47017 | 14.22627
|  |  | 0.47097 | 2.47206 | 0.47057 | 14.25977
|  |  | 0.47137 | 2.45888 | 0.47097 | 14.29328
|  |  | 0.47177 | 2.44578 | 0.47137 | 14.32683
|  |  | 0.47217 | 2.43277 | 0.47177 | 14.36039
|  |  | 0.47257 | 2.41983 | 0.47217 | 14.39399
|  |  | 0.47297 | 2.40698 | 0.47257 | 14.4276
|  |  | 0.47337 | 2.3942 | 0.47297 | 14.46124
|  |  | 0.47377 | 2.3815 | 0.47337 | 14.49491
|  |  | 0.47417 | 2.36888 | 0.47377 | 14.5286
|  |  | 0.47457 | 2.35634 | 0.47417 | 14.56232
|  |  | 0.47497 | 2.34388 | 0.47457 | 14.59606
|  |  | 0.47538 | 2.33149 | 0.47497 | 14.62982
|  |  | 0.47578 | 2.31918 | 0.47538 | 14.66361
|  |  | 0.47618 | 2.30695 | 0.47578 | 14.69743
|  |  | 0.47658 | 2.29479 | 0.47618 | 14.73126
|  |  | 0.47698 | 2.28271 | 0.47658 | 14.76513
|  |  | 0.47738 | 2.2707 | 0.47698 | 14.79902
|  |  | 0.47778 | 2.25876 | 0.47738 | 14.83293
|  |  | 0.47818 | 2.2469 | 0.47778 | 14.86687
|  |  | 0.47858 | 2.23511 | 0.47818 | 14.90083
|  |  | 0.47898 | 2.2234 | 0.47858 | 14.93482
|  |  | 0.47938 | 2.21176 | 0.47898 | 14.96883
|  |  | 0.47978 | 2.20019 | 0.47938 | 15.00287
|  |  | 0.48018 | 2.18869 | 0.47978 | 15.03693
|  |  | 0.48058 | 2.17726 | 0.48018 | 15.07102
|  |  | 0.48098 | 2.1659 | 0.48058 | 15.10514
|  |  | 0.48138 | 2.15461 | 0.48098 | 15.13927
|  |  | 0.48178 | 2.1434 | 0.48138 | 15.17344
|  |  | 0.48218 | 2.13225 | 0.48178 | 15.20763
|  |  | 0.48258 | 2.12117 | 0.48218 | 15.24184
|  |  | 0.48298 | 2.11016 | 0.48258 | 15.27608
|  |  | 0.48338 | 2.09922 | 0.48298 | 15.31034
|  |  | 0.48378 | 2.08834 | 0.48338 | 15.34463
|  |  | 0.48418 | 2.07753 | 0.48378 | 15.37894
|  |  | 0.48458 | 2.06679 | 0.48418 | 15.41328
|  |  | 0.48498 | 2.05611 | 0.48458 | 15.44765
|  |  | 0.48539 | 2.04551 | 0.48498 | 15.48203
|  |  | 0.48579 | 2.03496 | 0.48539 | 15.51645
|  |  | 0.48619 | 2.02448 | 0.48579 | 15.55089
|  |  | 0.48659 | 2.01407 | 0.48619 | 15.58535
|  |  | 0.48699 | 2.00372 | 0.48659 | 15.61984
|  |  | 0.48739 | 1.99343 | 0.48699 | 15.65436
|  |  | 0.48779 | 1.98321 | 0.48739 | 15.6889
|  |  | 0.48819 | 1.97305 | 0.48779 | 15.72347
|  |  | 0.48859 | 1.96296 | 0.48819 | 15.75806
|  |  | 0.48899 | 1.95292 | 0.48859 | 15.79268
|  |  | 0.48939 | 1.94295 | 0.48899 | 15.82732
|  |  | 0.48979 | 1.93304 | 0.48939 | 15.86199
|  |  | 0.49019 | 1.92319 | 0.48979 | 15.89668
|  |  | 0.49059 | 1.9134 | 0.49019 | 15.9314
|  |  | 0.49099 | 1.90367 | 0.49059 | 15.96614
|  |  | 0.49139 | 1.89401 | 0.49099 | 16.00091
|  |  | 0.49179 | 1.8844 | 0.49139 | 16.03571
|  |  | 0.49219 | 1.87485 | 0.49179 | 16.07053
|  |  | 0.49259 | 1.86536 | 0.49219 | 16.10537
|  |  | 0.49299 | 1.85593 | 0.49259 | 16.14024
|  |  | 0.49339 | 1.84656 | 0.49299 | 16.17514
|  |  | 0.49379 | 1.83724 | 0.49339 | 16.21006
|  |  | 0.49419 | 1.82798 | 0.49379 | 16.24501
|  |  | 0.49459 | 1.81878 | 0.49419 | 16.27999
|  |  | 0.49499 | 1.80964 | 0.49459 | 16.31499
|  |  | 0.4954 | 1.80055 | 0.49499 | 16.35001
|  |  | 0.4958 | 1.79152 | 0.4954 | 16.38506
|  |  | 0.4962 | 1.78255 | 0.4958 | 16.42014
|  |  | 0.4966 | 1.77363 | 0.4962 | 16.45524
|  |  | 0.497 | 1.76476 | 0.4966 | 16.49037
|  |  | 0.4974 | 1.75595 | 0.497 | 16.52552
|  |  | 0.4978 | 1.7472 | 0.4974 | 16.5607
|  |  | 0.4982 | 1.7385 | 0.4978 | 16.59591
|  |  | 0.4986 | 1.72985 | 0.4982 | 16.63114
|  |  | 0.499 | 1.72125 | 0.4986 | 16.6664
|  |  | 0.4994 | 1.71271 | 0.499 | 16.70168
|  |  | 0.4998 | 1.70422 | 0.4994 | 16.73699
|  |  | 0.5 | 1.7 | 0.4998 | 16.77232
|  |  | 0.5002 | 1.69579 | 0.5 | 16.79
|  |  | 0.5006 | 1.6874 | 0.5002 | 16.80768
|  |  | 0.501 | 1.67907 | 0.5006 | 16.84307
|  |  | 0.5014 | 1.67079 | 0.501 | 16.87848
|  |  | 0.5018 | 1.66256 | 0.5014 | 16.91392
|  |  | 0.5022 | 1.65438 | 0.5018 | 16.94939
|  |  | 0.5026 | 1.64626 | 0.5022 | 16.98488
|  |  | 0.503 | 1.63818 | 0.5026 | 17.02039
|  |  | 0.5034 | 1.63015 | 0.503 | 17.05594
|  |  | 0.5038 | 1.62217 | 0.5034 | 17.0915
|  |  | 0.5042 | 1.61424 | 0.5038 | 17.1271
|  |  | 0.5046 | 1.60636 | 0.5042 | 17.16272
|  |  | 0.50501 | 1.59853 | 0.5046 | 17.19837
|  |  | 0.50541 | 1.59075 | 0.50501 | 17.23404
|  |  | 0.50581 | 1.58301 | 0.50541 | 17.26974
|  |  | 0.50621 | 1.57532 | 0.50581 | 17.30546
|  |  | 0.50661 | 1.56768 | 0.50621 | 17.34122
|  |  | 0.50701 | 1.56009 | 0.50661 | 17.37699
|  |  | 0.50741 | 1.55255 | 0.50701 | 17.4128
|  |  | 0.50781 | 1.54505 | 0.50741 | 17.44863
|  |  | 0.50821 | 1.53759 | 0.50781 | 17.48449
|  |  | 0.50861 | 1.53019 | 0.50821 | 17.52037
|  |  | 0.50901 | 1.52283 | 0.50861 | 17.55628
|  |  | 0.50941 | 1.51551 | 0.50901 | 17.59221
|  |  | 0.50981 | 1.50824 | 0.50941 | 17.62817
|  |  | 0.51021 | 1.50101 | 0.50981 | 17.66416
|  |  | 0.51061 | 1.49383 | 0.51021 | 17.70018
|  |  | 0.51101 | 1.4867 | 0.51061 | 17.73622
|  |  | 0.51141 | 1.4796 | 0.51101 | 17.77229
|  |  | 0.51181 | 1.47256 | 0.51141 | 17.80838
|  |  | 0.51221 | 1.46555 | 0.51181 | 17.8445
|  |  | 0.51261 | 1.45859 | 0.51221 | 17.88065
|  |  | 0.51301 | 1.45167 | 0.51261 | 17.91682
|  |  | 0.51341 | 1.44479 | 0.51301 | 17.95302
|  |  | 0.51381 | 1.43796 | 0.51341 | 17.98925
|  |  | 0.51421 | 1.43117 | 0.51381 | 18.0255
|  |  | 0.51461 | 1.42442 | 0.51421 | 18.06178
|  |  | 0.51502 | 1.41771 | 0.51461 | 18.09809
|  |  | 0.51542 | 1.41104 | 0.51502 | 18.13442
|  |  | 0.51582 | 1.40442 | 0.51542 | 18.17078
|  |  | 0.51622 | 1.39784 | 0.51582 | 18.20717
|  |  | 0.51662 | 1.39129 | 0.51622 | 18.24358
|  |  | 0.51702 | 1.38479 | 0.51662 | 18.28002
|  |  | 0.51742 | 1.37833 | 0.51702 | 18.31648
|  |  | 0.51782 | 1.3719 | 0.51742 | 18.35298
|  |  | 0.51822 | 1.36552 | 0.51782 | 18.3895
|  |  | 0.51862 | 1.35917 | 0.51822 | 18.42604
|  |  | 0.51902 | 1.35287 | 0.51862 | 18.46262
|  |  | 0.51942 | 1.3466 | 0.51902 | 18.49922
|  |  | 0.51982 | 1.34038 | 0.51942 | 18.53584
|  |  | 0.52022 | 1.33419 | 0.51982 | 18.5725
|  |  | 0.52062 | 1.32804 | 0.52022 | 18.60918
|  |  | 0.52102 | 1.32192 | 0.52062 | 18.64589
|  |  | 0.52142 | 1.31585 | 0.52102 | 18.68262
|  |  | 0.52182 | 1.30981 | 0.52142 | 18.71938
|  |  | 0.52222 | 1.30381 | 0.52182 | 18.75617
|  |  | 0.52262 | 1.29785 | 0.52222 | 18.79299
|  |  | 0.52302 | 1.29192 | 0.52262 | 18.82983
|  |  | 0.52342 | 1.28603 | 0.52302 | 18.8667
|  |  | 0.52382 | 1.28018 | 0.52342 | 18.9036
|  |  | 0.52422 | 1.27436 | 0.52382 | 18.94052
|  |  | 0.52462 | 1.26858 | 0.52422 | 18.97747
|  |  | 0.52503 | 1.26284 | 0.52462 | 19.01445
|  |  | 0.52543 | 1.25713 | 0.52503 | 19.05145
|  |  | 0.52583 | 1.25145 | 0.52543 | 19.08848
|  |  | 0.52623 | 1.24581 | 0.52583 | 19.12554
|  |  | 0.52663 | 1.24021 | 0.52623 | 19.16263
|  |  | 0.52703 | 1.23464 | 0.52663 | 19.19974
|  |  | 0.52743 | 1.2291 | 0.52703 | 19.23688
|  |  | 0.52783 | 1.2236 | 0.52743 | 19.27405
|  |  | 0.52823 | 1.21813 | 0.52783 | 19.31125
|  |  | 0.52863 | 1.2127 | 0.52823 | 19.34847
|  |  | 0.52903 | 1.2073 | 0.52863 | 19.38572
|  |  | 0.52943 | 1.20193 | 0.52903 | 19.423
|  |  | 0.52983 | 1.1966 | 0.52943 | 19.4603
|  |  | 0.53023 | 1.1913 | 0.52983 | 19.49763
|  |  | 0.53063 | 1.18603 | 0.53023 | 19.53499
|  |  | 0.53103 | 1.18079 | 0.53063 | 19.57238
|  |  | 0.53143 | 1.17559 | 0.53103 | 19.60979
|  |  | 0.53183 | 1.17042 | 0.53143 | 19.64723
|  |  | 0.53223 | 1.16528 | 0.53183 | 19.6847
|  |  | 0.53263 | 1.16017 | 0.53223 | 19.7222
|  |  | 0.53303 | 1.1551 | 0.53263 | 19.75972
|  |  | 0.53343 | 1.15005 | 0.53303 | 19.79728
|  |  | 0.53383 | 1.14504 | 0.53343 | 19.83485
|  |  | 0.53423 | 1.14006 | 0.53383 | 19.87246
|  |  | 0.53463 | 1.13511 | 0.53423 | 19.91009
|  |  | 0.53504 | 1.13018 | 0.53463 | 19.94776
|  |  | 0.53544 | 1.12529 | 0.53504 | 19.98545
|  |  | 0.53584 | 1.12043 | 0.53544 | 20.02316
|  |  | 0.53624 | 1.1156 | 0.53584 | 20.06091
|  |  | 0.53664 | 1.1108 | 0.53624 | 20.09868
|  |  | 0.53704 | 1.10603 | 0.53664 | 20.13648
|  |  | 0.53744 | 1.10129 | 0.53704 | 20.17431
|  |  | 0.53784 | 1.09658 | 0.53744 | 20.21216
|  |  | 0.53824 | 1.09189 | 0.53784 | 20.25005
|  |  | 0.53864 | 1.08724 | 0.53824 | 20.28796
|  |  | 0.53904 | 1.08261 | 0.53864 | 20.3259
|  |  | 0.53944 | 1.07802 | 0.53904 | 20.36386
|  |  | 0.53984 | 1.07345 | 0.53944 | 20.40186
|  |  | 0.54024 | 1.06891 | 0.53984 | 20.43988
|  |  | 0.54064 | 1.0644 | 0.54024 | 20.47793
|  |  | 0.54104 | 1.05991 | 0.54064 | 20.51601
|  |  | 0.54144 | 1.05546 | 0.54104 | 20.55411
|  |  | 0.54184 | 1.05103 | 0.54144 | 20.59225
|  |  | 0.54224 | 1.04663 | 0.54184 | 20.63041
|  |  | 0.54264 | 1.04225 | 0.54224 | 20.6686
|  |  | 0.54304 | 1.0379 | 0.54264 | 20.70682
|  |  | 0.54344 | 1.03358 | 0.54304 | 20.74506
|  |  | 0.54384 | 1.02929 | 0.54344 | 20.78334
|  |  | 0.54424 | 1.02502 | 0.54384 | 20.82164
|  |  | 0.54464 | 1.02078 | 0.54424 | 20.85997
|  |  | 0.54505 | 1.01656 | 0.54464 | 20.89833
|  |  | 0.54545 | 1.01238 | 0.54505 | 20.93671
|  |  | 0.54585 | 1.00821 | 0.54545 | 20.97513
|  |  | 0.54625 | 1.00408 | 0.54585 | 21.01357
|  |  | 0.54665 | 0.99996 | 0.54625 | 21.05204
|  |  | 0.54705 | 0.99588 | 0.54665 | 21.09054
|  |  | 0.54745 | 0.99182 | 0.54705 | 21.12907
|  |  | 0.54785 | 0.98778 | 0.54745 | 21.16762
|  |  | 0.54825 | 0.98377 | 0.54785 | 21.20621
|  |  | 0.54865 | 0.97978 | 0.54825 | 21.24482
|  |  | 0.54905 | 0.97582 | 0.54865 | 21.28346
|  |  | 0.54945 | 0.97188 | 0.54905 | 21.32213
|  |  | 0.54985 | 0.96797 | 0.54945 | 21.36083
|  |  | 0.55025 | 0.96408 | 0.54985 | 21.39955
|  |  | 0.55065 | 0.96022 | 0.55025 | 21.43831
|  |  | 0.55105 | 0.95638 | 0.55065 | 21.47709
|  |  | 0.55145 | 0.95256 | 0.55105 | 21.5159
|  |  | 0.55185 | 0.94877 | 0.55145 | 21.55474
|  |  | 0.55225 | 0.945 | 0.55185 | 21.59361
|  |  | 0.55265 | 0.94125 | 0.55225 | 21.6325
|  |  | 0.55305 | 0.93752 | 0.55265 | 21.67143
|  |  | 0.55345 | 0.93382 | 0.55305 | 21.71038
|  |  | 0.55385 | 0.93015 | 0.55345 | 21.74936
|  |  | 0.55425 | 0.92649 | 0.55385 | 21.78837
|  |  | 0.55465 | 0.92286 | 0.55425 | 21.82741
|  |  | 0.55506 | 0.91925 | 0.55465 | 21.86648
|  |  | 0.55546 | 0.91566 | 0.55506 | 21.90558
|  |  | 0.55586 | 0.91209 | 0.55546 | 21.9447
|  |  | 0.55626 | 0.90855 | 0.55586 | 21.98386
|  |  | 0.55666 | 0.90503 | 0.55626 | 22.02304
|  |  | 0.55706 | 0.90153 | 0.55666 | 22.06225
|  |  | 0.55746 | 0.89805 | 0.55706 | 22.10149
|  |  | 0.55786 | 0.89459 | 0.55746 | 22.14076
|  |  | 0.55826 | 0.89116 | 0.55786 | 22.18006
|  |  | 0.55866 | 0.88774 | 0.55826 | 22.21938
|  |  | 0.55906 | 0.88435 | 0.55866 | 22.25874
|  |  | 0.55946 | 0.88098 | 0.55906 | 22.29812
|  |  | 0.55986 | 0.87763 | 0.55946 | 22.33753
|  |  | 0.56026 | 0.8743 | 0.55986 | 22.37698
|  |  | 0.56066 | 0.87099 | 0.56026 | 22.41645
|  |  | 0.56106 | 0.8677 | 0.56066 | 22.45595
|  |  | 0.56146 | 0.86443 | 0.56106 | 22.49547
|  |  | 0.56186 | 0.86118 | 0.56146 | 22.53503
|  |  | 0.56226 | 0.85795 | 0.56186 | 22.57462
|  |  | 0.56266 | 0.85474 | 0.56226 | 22.61423
|  |  | 0.56306 | 0.85155 | 0.56266 | 22.65388
|  |  | 0.56346 | 0.84838 | 0.56306 | 22.69355
|  |  | 0.56386 | 0.84523 | 0.56346 | 22.73326
|  |  | 0.56426 | 0.8421 | 0.56386 | 22.77299
|  |  | 0.56466 | 0.83899 | 0.56426 | 22.81275
|  |  | 0.56507 | 0.83589 | 0.56466 | 22.85254
|  |  | 0.56547 | 0.83282 | 0.56507 | 22.89236
|  |  | 0.56587 | 0.82977 | 0.56547 | 22.93221
|  |  | 0.56627 | 0.82673 | 0.56587 | 22.97209
|  |  | 0.56667 | 0.82372 | 0.56627 | 23.01199
|  |  | 0.56707 | 0.82072 | 0.56667 | 23.05193
|  |  | 0.56747 | 0.81774 | 0.56707 | 23.09189
|  |  | 0.56787 | 0.81478 | 0.56747 | 23.13189
|  |  | 0.56827 | 0.81184 | 0.56787 | 23.17191
|  |  | 0.56867 | 0.80891 | 0.56827 | 23.21197
|  |  | 0.56907 | 0.806 | 0.56867 | 23.25205
|  |  | 0.56947 | 0.80312 | 0.56907 | 23.29216
|  |  | 0.56987 | 0.80025 | 0.56947 | 23.3323
|  |  | 0.57027 | 0.79739 | 0.56987 | 23.37248
|  |  | 0.57067 | 0.79456 | 0.57027 | 23.41268
|  |  | 0.57107 | 0.79174 | 0.57067 | 23.45291
|  |  | 0.57147 | 0.78894 | 0.57107 | 23.49317
|  |  | 0.57187 | 0.78616 | 0.57147 | 23.53346
|  |  | 0.57227 | 0.78339 | 0.57187 | 23.57377
|  |  | 0.57267 | 0.78064 | 0.57227 | 23.61412
|  |  | 0.57307 | 0.77791 | 0.57267 | 23.6545
|  |  | 0.57347 | 0.77519 | 0.57307 | 23.69491
|  |  | 0.57387 | 0.7725 | 0.57347 | 23.73535
|  |  | 0.57427 | 0.76981 | 0.57387 | 23.77581
|  |  | 0.57467 | 0.76715 | 0.57427 | 23.81631
|  |  | 0.57508 | 0.7645 | 0.57467 | 23.85684
|  |  | 0.57548 | 0.76187 | 0.57508 | 23.89739
|  |  | 0.57588 | 0.75925 | 0.57548 | 23.93798
|  |  | 0.57628 | 0.75665 | 0.57588 | 23.97859
|  |  | 0.57668 | 0.75407 | 0.57628 | 24.01924
|  |  | 0.57708 | 0.7515 | 0.57668 | 24.05991
|  |  | 0.57748 | 0.74895 | 0.57708 | 24.10062
|  |  | 0.57788 | 0.74641 | 0.57748 | 24.14135
|  |  | 0.57828 | 0.74389 | 0.57788 | 24.18212
|  |  | 0.57868 | 0.74139 | 0.57828 | 24.22291
|  |  | 0.57908 | 0.7389 | 0.57868 | 24.26374
|  |  | 0.57948 | 0.73643 | 0.57908 | 24.30459
|  |  | 0.57988 | 0.73397 | 0.57948 | 24.34547
|  |  | 0.58028 | 0.73152 | 0.57988 | 24.38639
|  |  | 0.58068 | 0.72909 | 0.58028 | 24.42733
|  |  | 0.58108 | 0.72668 | 0.58068 | 24.46831
|  |  | 0.58148 | 0.72428 | 0.58108 | 24.50931
|  |  | 0.58188 | 0.7219 | 0.58148 | 24.55035
|  |  | 0.58228 | 0.71953 | 0.58188 | 24.59141
|  |  | 0.58268 | 0.71718 | 0.58228 | 24.63251
|  |  | 0.58308 | 0.71484 | 0.58268 | 24.67363
|  |  | 0.58348 | 0.71251 | 0.58308 | 24.71479
|  |  | 0.58388 | 0.7102 | 0.58348 | 24.75597
|  |  | 0.58428 | 0.7079 | 0.58388 | 24.79719
|  |  | 0.58468 | 0.70562 | 0.58428 | 24.83843
|  |  | 0.58509 | 0.70335 | 0.58468 | 24.87971
|  |  | 0.58549 | 0.7011 | 0.58509 | 24.92101
|  |  | 0.58589 | 0.69886 | 0.58549 | 24.96235
|  |  | 0.58629 | 0.69663 | 0.58589 | 25.00372
|  |  | 0.58669 | 0.69442 | 0.58629 | 25.04511
|  |  | 0.58709 | 0.69222 | 0.58669 | 25.08654
|  |  | 0.58749 | 0.69003 | 0.58709 | 25.128
|  |  | 0.58789 | 0.68786 | 0.58749 | 25.16949
|  |  | 0.58829 | 0.6857 | 0.58789 | 25.211
|  |  | 0.58869 | 0.68356 | 0.58829 | 25.25255
|  |  | 0.58909 | 0.68142 | 0.58869 | 25.29413
|  |  | 0.58949 | 0.6793 | 0.58909 | 25.33574
|  |  | 0.58989 | 0.6772 | 0.58949 | 25.37738
|  |  | 0.59029 | 0.67511 | 0.58989 | 25.41905
|  |  | 0.59069 | 0.67303 | 0.59029 | 25.46076
|  |  | 0.59109 | 0.67096 | 0.59069 | 25.50249
|  |  | 0.59149 | 0.6689 | 0.59109 | 25.54425
|  |  | 0.59189 | 0.66686 | 0.59149 | 25.58604
|  |  | 0.59229 | 0.66483 | 0.59189 | 25.62787
|  |  | 0.59269 | 0.66282 | 0.59229 | 25.66972
|  |  | 0.59309 | 0.66081 | 0.59269 | 25.71161
|  |  | 0.59349 | 0.65882 | 0.59309 | 25.75352
|  |  | 0.59389 | 0.65684 | 0.59349 | 25.79547
|  |  | 0.59429 | 0.65487 | 0.59389 | 25.83745
|  |  | 0.59469 | 0.65292 | 0.59429 | 25.87946
|  |  | 0.5951 | 0.65098 | 0.59469 | 25.9215
|  |  | 0.5955 | 0.64904 | 0.5951 | 25.96357
|  |  | 0.5959 | 0.64713 | 0.5955 | 26.00567
|  |  | 0.5963 | 0.64522 | 0.5959 | 26.0478
|  |  | 0.5967 | 0.64332 | 0.5963 | 26.08996
|  |  | 0.5971 | 0.64144 | 0.5967 | 26.13216
|  |  | 0.5975 | 0.63957 | 0.5971 | 26.17438
|  |  | 0.5979 | 0.63771 | 0.5975 | 26.21664
|  |  | 0.5983 | 0.63586 | 0.5979 | 26.25892
|  |  | 0.5987 | 0.63402 | 0.5983 | 26.30124
|  |  | 0.5991 | 0.63219 | 0.5987 | 26.34359
|  |  | 0.5995 | 0.63038 | 0.5991 | 26.38597
|  |  | 0.5999 | 0.62858 | 0.5995 | 26.42838
|  |  | 0.6003 | 0.62678 | 0.5999 | 26.47082
|  |  | 0.6007 | 0.625 | 0.6003 | 26.51329
|  |  | 0.6011 | 0.62323 | 0.6007 | 26.5558
|  |  | 0.6015 | 0.62147 | 0.6011 | 26.59833
|  |  | 0.6019 | 0.61972 | 0.6015 | 26.6409
|  |  | 0.6023 | 0.61798 | 0.6019 | 26.6835
|  |  | 0.6027 | 0.61626 | 0.6023 | 26.72612
|  |  | 0.6031 | 0.61454 | 0.6027 | 26.76878
|  |  | 0.6035 | 0.61283 | 0.6031 | 26.81148
|  |  | 0.6039 | 0.61114 | 0.6035 | 26.8542
|  |  | 0.6043 | 0.60945 | 0.6039 | 26.89695
|  |  | 0.6047 | 0.60778 | 0.6043 | 26.93974
|  |  | 0.60511 | 0.60612 | 0.6047 | 26.98255
|  |  | 0.60551 | 0.60446 | 0.60511 | 27.0254
|  |  | 0.60591 | 0.60282 | 0.60551 | 27.06828
|  |  | 0.60631 | 0.60118 | 0.60591 | 27.11119
|  |  | 0.60671 | 0.59956 | 0.60631 | 27.15414
|  |  | 0.60711 | 0.59795 | 0.60671 | 27.19711
|  |  | 0.60751 | 0.59634 | 0.60711 | 27.24012
|  |  | 0.60791 | 0.59475 | 0.60751 | 27.28315
|  |  | 0.60831 | 0.59317 | 0.60791 | 27.32622
|  |  | 0.60871 | 0.59159 | 0.60831 | 27.36932
|  |  | 0.60911 | 0.59003 | 0.60871 | 27.41245
|  |  | 0.60951 | 0.58847 | 0.60911 | 27.45562
|  |  | 0.60991 | 0.58693 | 0.60951 | 27.49881
|  |  | 0.61031 | 0.58539 | 0.60991 | 27.54204
|  |  | 0.61071 | 0.58387 | 0.61031 | 27.5853
|  |  | 0.61111 | 0.58235 | 0.61071 | 27.62859
|  |  | 0.61151 | 0.58084 | 0.61111 | 27.67191
|  |  | 0.61191 | 0.57935 | 0.61151 | 27.71526
|  |  | 0.61231 | 0.57786 | 0.61191 | 27.75865
|  |  | 0.61271 | 0.57638 | 0.61231 | 27.80206
|  |  | 0.61311 | 0.57491 | 0.61271 | 27.84551
|  |  | 0.61351 | 0.57345 | 0.61311 | 27.88899
|  |  | 0.61391 | 0.57199 | 0.61351 | 27.93251
|  |  | 0.61431 | 0.57055 | 0.61391 | 27.97605
|  |  | 0.61471 | 0.56912 | 0.61431 | 28.01963
|  |  | 0.61512 | 0.56769 | 0.61471 | 28.06324
|  |  | 0.61552 | 0.56627 | 0.61512 | 28.10688
|  |  | 0.61592 | 0.56487 | 0.61552 | 28.15055
|  |  | 0.61632 | 0.56347 | 0.61592 | 28.19426
|  |  | 0.61672 | 0.56208 | 0.61632 | 28.23799
|  |  | 0.61712 | 0.56069 | 0.61672 | 28.28176
|  |  | 0.61752 | 0.55932 | 0.61712 | 28.32556
|  |  | 0.61792 | 0.55796 | 0.61752 | 28.3694
|  |  | 0.61832 | 0.5566 | 0.61792 | 28.41326
|  |  | 0.61872 | 0.55525 | 0.61832 | 28.45716
|  |  | 0.61912 | 0.55391 | 0.61872 | 28.50109
|  |  | 0.61952 | 0.55258 | 0.61912 | 28.54505
|  |  | 0.61992 | 0.55126 | 0.61952 | 28.58904
|  |  | 0.62032 | 0.54994 | 0.61992 | 28.63307
|  |  | 0.62072 | 0.54864 | 0.62032 | 28.67713
|  |  | 0.62112 | 0.54734 | 0.62072 | 28.72122
|  |  | 0.62152 | 0.54605 | 0.62112 | 28.76534
|  |  | 0.62192 | 0.54476 | 0.62152 | 28.8095
|  |  | 0.62232 | 0.54349 | 0.62192 | 28.85368
|  |  | 0.62272 | 0.54222 | 0.62232 | 28.8979
|  |  | 0.62312 | 0.54096 | 0.62272 | 28.94216
|  |  | 0.62352 | 0.53971 | 0.62312 | 28.98644
|  |  | 0.62392 | 0.53847 | 0.62352 | 29.03076
|  |  | 0.62432 | 0.53723 | 0.62392 | 29.07511
|  |  | 0.62472 | 0.536 | 0.62432 | 29.11949
|  |  | 0.62513 | 0.53478 | 0.62472 | 29.16391
|  |  | 0.62553 | 0.53357 | 0.62513 | 29.20836
|  |  | 0.62593 | 0.53236 | 0.62553 | 29.25284
|  |  | 0.62633 | 0.53116 | 0.62593 | 29.29735
|  |  | 0.62673 | 0.52997 | 0.62633 | 29.3419
|  |  | 0.62713 | 0.52879 | 0.62673 | 29.38647
|  |  | 0.62753 | 0.52761 | 0.62713 | 29.43108
|  |  | 0.62793 | 0.52644 | 0.62753 | 29.47573
|  |  | 0.62833 | 0.52528 | 0.62793 | 29.5204
|  |  | 0.62873 | 0.52413 | 0.62833 | 29.56511
|  |  | 0.62913 | 0.52298 | 0.62873 | 29.60986
|  |  | 0.62953 | 0.52184 | 0.62913 | 29.65463
|  |  | 0.62993 | 0.5207 | 0.62953 | 29.69944
|  |  | 0.63033 | 0.51958 | 0.62993 | 29.74428
|  |  | 0.63073 | 0.51846 | 0.63033 | 29.78915
|  |  | 0.63113 | 0.51735 | 0.63073 | 29.83406
|  |  | 0.63153 | 0.51624 | 0.63113 | 29.879
|  |  | 0.63193 | 0.51514 | 0.63153 | 29.92397
|  |  | 0.63233 | 0.51405 | 0.63193 | 29.96897
|  |  | 0.63273 | 0.51296 | 0.63233 | 30.01401
|  |  | 0.63313 | 0.51189 | 0.63273 | 30.05908
|  |  | 0.63353 | 0.51081 | 0.63313 | 30.10419
|  |  | 0.63393 | 0.50975 | 0.63353 | 30.14933
|  |  | 0.63433 | 0.50869 | 0.63393 | 30.1945
|  |  | 0.63473 | 0.50764 | 0.63433 | 30.2397
|  |  | 0.63514 | 0.50659 | 0.63473 | 30.28494
|  |  | 0.63554 | 0.50555 | 0.63514 | 30.33021
|  |  | 0.63594 | 0.50452 | 0.63554 | 30.37551
|  |  | 0.63634 | 0.50349 | 0.63594 | 30.42085
|  |  | 0.63674 | 0.50247 | 0.63634 | 30.46622
|  |  | 0.63714 | 0.50146 | 0.63674 | 30.51162
|  |  | 0.63754 | 0.50045 | 0.63714 | 30.55705
|  |  | 0.63794 | 0.49945 | 0.63754 | 30.60252
|  |  | 0.63834 | 0.49846 | 0.63794 | 30.64803
|  |  | 0.63874 | 0.49747 | 0.63834 | 30.69356
|  |  | 0.63914 | 0.49648 | 0.63874 | 30.73913
|  |  | 0.63954 | 0.49551 | 0.63914 | 30.78473
|  |  | 0.63994 | 0.49454 | 0.63954 | 30.83037
|  |  | 0.64034 | 0.49357 | 0.63994 | 30.87604
|  |  | 0.64074 | 0.49261 | 0.64034 | 30.92174
|  |  | 0.64114 | 0.49166 | 0.64074 | 30.96748
|  |  | 0.64154 | 0.49071 | 0.64114 | 31.01325
|  |  | 0.64194 | 0.48977 | 0.64154 | 31.05906
|  |  | 0.64234 | 0.48884 | 0.64194 | 31.10489
|  |  | 0.64274 | 0.48791 | 0.64234 | 31.15076
|  |  | 0.64314 | 0.48698 | 0.64274 | 31.19667
|  |  | 0.64354 | 0.48606 | 0.64314 | 31.24261
|  |  | 0.64394 | 0.48515 | 0.64354 | 31.28858
|  |  | 0.64434 | 0.48424 | 0.64394 | 31.33459
|  |  | 0.64474 | 0.48334 | 0.64434 | 31.38063
|  |  | 0.64515 | 0.48245 | 0.64474 | 31.4267
|  |  | 0.64555 | 0.48156 | 0.64515 | 31.47281
|  |  | 0.64595 | 0.48067 | 0.64555 | 31.51895
|  |  | 0.64635 | 0.47979 | 0.64595 | 31.56512
|  |  | 0.64675 | 0.47892 | 0.64635 | 31.61133
|  |  | 0.64715 | 0.47805 | 0.64675 | 31.65757
|  |  | 0.64755 | 0.47719 | 0.64715 | 31.70385
|  |  | 0.64795 | 0.47633 | 0.64755 | 31.75016
|  |  | 0.64835 | 0.47548 | 0.64795 | 31.7965
|  |  | 0.64875 | 0.47463 | 0.64835 | 31.84288
|  |  | 0.64915 | 0.47379 | 0.64875 | 31.88929
|  |  | 0.64955 | 0.47295 | 0.64915 | 31.93574
|  |  | 0.64995 | 0.47212 | 0.64955 | 31.98222
|  |  | 0.65035 | 0.4713 | 0.64995 | 32.02874
|  |  | 0.65075 | 0.47047 | 0.65035 | 32.07528
|  |  | 0.65115 | 0.46966 | 0.65075 | 32.12187
|  |  | 0.65155 | 0.46885 | 0.65115 | 32.16848
|  |  | 0.65195 | 0.46804 | 0.65155 | 32.21514
|  |  | 0.65235 | 0.46724 | 0.65195 | 32.26182
|  |  | 0.65275 | 0.46644 | 0.65235 | 32.30854
|  |  | 0.65315 | 0.46565 | 0.65275 | 32.35529
|  |  | 0.65355 | 0.46487 | 0.65315 | 32.40208
|  |  | 0.65395 | 0.46408 | 0.65355 | 32.4489
|  |  | 0.65435 | 0.46331 | 0.65395 | 32.49576
|  |  | 0.65475 | 0.46254 | 0.65435 | 32.54265
|  |  | 0.65516 | 0.46177 | 0.65475 | 32.58958
|  |  | 0.65556 | 0.46101 | 0.65516 | 32.63654
|  |  | 0.65596 | 0.46025 | 0.65556 | 32.68353
|  |  | 0.65636 | 0.45949 | 0.65596 | 32.73056
|  |  | 0.65676 | 0.45875 | 0.65636 | 32.77762
|  |  | 0.65716 | 0.458 | 0.65676 | 32.82472
|  |  | 0.65756 | 0.45726 | 0.65716 | 32.87185
|  |  | 0.65796 | 0.45653 | 0.65756 | 32.91902
|  |  | 0.65836 | 0.4558 | 0.65796 | 32.96622
|  |  | 0.65876 | 0.45507 | 0.65836 | 33.01346
|  |  | 0.65916 | 0.45435 | 0.65876 | 33.06073
|  |  | 0.65956 | 0.45364 | 0.65916 | 33.10804
|  |  | 0.65996 | 0.45292 | 0.65956 | 33.15538
|  |  | 0.66036 | 0.45222 | 0.65996 | 33.20275
|  |  | 0.66076 | 0.45151 | 0.66036 | 33.25016
|  |  | 0.66116 | 0.45081 | 0.66076 | 33.2976
|  |  | 0.66156 | 0.45012 | 0.66116 | 33.34508
|  |  | 0.66196 | 0.44943 | 0.66156 | 33.3926
|  |  | 0.66236 | 0.44874 | 0.66196 | 33.44015
|  |  | 0.66276 | 0.44806 | 0.66236 | 33.48773
|  |  | 0.66316 | 0.44738 | 0.66276 | 33.53535
|  |  | 0.66356 | 0.44671 | 0.66316 | 33.583
|  |  | 0.66396 | 0.44604 | 0.66356 | 33.63069
|  |  | 0.66436 | 0.44537 | 0.66396 | 33.67841
|  |  | 0.66476 | 0.44471 | 0.66436 | 33.72617
|  |  | 0.66517 | 0.44406 | 0.66476 | 33.77397
|  |  | 0.66557 | 0.4434 | 0.66517 | 33.82179
|  |  | 0.66597 | 0.44275 | 0.66557 | 33.86966
|  |  | 0.66637 | 0.44211 | 0.66597 | 33.91756
|  |  | 0.66677 | 0.44147 | 0.66637 | 33.96549
|  |  | 0.66717 | 0.44083 | 0.66677 | 34.01346
|  |  | 0.66757 | 0.4402 | 0.66717 | 34.06146
|  |  | 0.66797 | 0.43957 | 0.66757 | 34.1095
|  |  | 0.66837 | 0.43894 | 0.66797 | 34.15758
|  |  | 0.66877 | 0.43832 | 0.66837 | 34.20569
|  |  | 0.66917 | 0.4377 | 0.66877 | 34.25383
|  |  | 0.66957 | 0.43709 | 0.66917 | 34.30201
|  |  | 0.66997 | 0.43648 | 0.66957 | 34.35023
|  |  | 0.67037 | 0.43587 | 0.66997 | 34.39848
|  |  | 0.67077 | 0.43527 | 0.67037 | 34.44676
|  |  | 0.67117 | 0.43467 | 0.67077 | 34.49509
|  |  | 0.67157 | 0.43408 | 0.67117 | 34.54344
|  |  | 0.67197 | 0.43349 | 0.67157 | 34.59184
|  |  | 0.67237 | 0.4329 | 0.67197 | 34.64026
|  |  | 0.67277 | 0.43231 | 0.67237 | 34.68873
|  |  | 0.67317 | 0.43173 | 0.67277 | 34.73723
|  |  | 0.67357 | 0.43116 | 0.67317 | 34.78576
|  |  | 0.67397 | 0.43058 | 0.67357 | 34.83433
|  |  | 0.67437 | 0.43001 | 0.67397 | 34.88294
|  |  | 0.67477 | 0.42945 | 0.67437 | 34.93158
|  |  | 0.67518 | 0.42888 | 0.67477 | 34.98026
|  |  | 0.67558 | 0.42832 | 0.67518 | 35.02897
|  |  | 0.67598 | 0.42777 | 0.67558 | 35.07772
|  |  | 0.67638 | 0.42722 | 0.67598 | 35.1265
|  |  | 0.67678 | 0.42667 | 0.67638 | 35.17533
|  |  | 0.67718 | 0.42612 | 0.67678 | 35.22418
|  |  | 0.67758 | 0.42558 | 0.67718 | 35.27307
|  |  | 0.67798 | 0.42504 | 0.67758 | 35.322
|  |  | 0.67838 | 0.42451 | 0.67798 | 35.37096
|  |  | 0.67878 | 0.42397 | 0.67838 | 35.41996
|  |  | 0.67918 | 0.42344 | 0.67878 | 35.469
|  |  | 0.67958 | 0.42292 | 0.67918 | 35.51807
|  |  | 0.67998 | 0.4224 | 0.67958 | 35.56718
|  |  | 0.68038 | 0.42188 | 0.67998 | 35.61632
|  |  | 0.68078 | 0.42136 | 0.68038 | 35.6655
|  |  | 0.68118 | 0.42085 | 0.68078 | 35.71472
|  |  | 0.68158 | 0.42034 | 0.68118 | 35.76397
|  |  | 0.68198 | 0.41983 | 0.68158 | 35.81326
|  |  | 0.68238 | 0.41933 | 0.68198 | 35.86258
|  |  | 0.68278 | 0.41883 | 0.68238 | 35.91194
|  |  | 0.68318 | 0.41833 | 0.68278 | 35.96134
|  |  | 0.68358 | 0.41784 | 0.68318 | 36.01077
|  |  | 0.68398 | 0.41735 | 0.68358 | 36.06024
|  |  | 0.68438 | 0.41686 | 0.68398 | 36.10974
|  |  | 0.68478 | 0.41637 | 0.68438 | 36.15928
|  |  | 0.68519 | 0.41589 | 0.68478 | 36.20886
|  |  | 0.68559 | 0.41541 | 0.68519 | 36.25848
|  |  | 0.68599 | 0.41493 | 0.68559 | 36.30813
|  |  | 0.68639 | 0.41446 | 0.68599 | 36.35781
|  |  | 0.68679 | 0.41399 | 0.68639 | 36.40754
|  |  | 0.68719 | 0.41352 | 0.68679 | 36.4573
|  |  | 0.68759 | 0.41306 | 0.68719 | 36.50709
|  |  | 0.68799 | 0.4126 | 0.68759 | 36.55693
|  |  | 0.68839 | 0.41214 | 0.68799 | 36.60679
|  |  | 0.68879 | 0.41168 | 0.68839 | 36.6567
|  |  | 0.68919 | 0.41123 | 0.68879 | 36.70664
|  |  | 0.68959 | 0.41078 | 0.68919 | 36.75662
|  |  | 0.68999 | 0.41033 | 0.68959 | 36.80664
|  |  | 0.69039 | 0.40989 | 0.68999 | 36.85669
|  |  | 0.69079 | 0.40945 | 0.69039 | 36.90678
|  |  | 0.69119 | 0.40901 | 0.69079 | 36.95691
|  |  | 0.69159 | 0.40857 | 0.69119 | 37.00707
|  |  | 0.69199 | 0.40814 | 0.69159 | 37.05727
|  |  | 0.69239 | 0.4077 | 0.69199 | 37.1075
|  |  | 0.69279 | 0.40728 | 0.69239 | 37.15778
|  |  | 0.69319 | 0.40685 | 0.69279 | 37.20809
|  |  | 0.69359 | 0.40643 | 0.69319 | 37.25843
|  |  | 0.69399 | 0.40601 | 0.69359 | 37.30882
|  |  | 0.69439 | 0.40559 | 0.69399 | 37.35924
|  |  | 0.69479 | 0.40517 | 0.69439 | 37.4097
|  |  | 0.6952 | 0.40476 | 0.69479 | 37.46019
|  |  | 0.6956 | 0.40435 | 0.6952 | 37.51072
|  |  | 0.696 | 0.40394 | 0.6956 | 37.56129
|  |  | 0.6964 | 0.40354 | 0.696 | 37.6119
|  |  | 0.6968 | 0.40313 | 0.6964 | 37.66254
|  |  | 0.6972 | 0.40273 | 0.6968 | 37.71322
|  |  | 0.6976 | 0.40234 | 0.6972 | 37.76394
|  |  | 0.698 | 0.40194 | 0.6976 | 37.81469
|  |  | 0.6984 | 0.40155 | 0.698 | 37.86548
|  |  | 0.6988 | 0.40116 | 0.6984 | 37.91631
|  |  | 0.6992 | 0.40077 | 0.6988 | 37.96718
|  |  | 0.6996 | 0.40038 | 0.6992 | 38.01808
|  |  | 0.7 | 0.4 | 0.7 | 38.12

## Figure 3g
time | normalized current
0 | 0
0.1 | 1
0.2 | 0.7076
0.3 | 0.5473
0.4 | 0.45456
0.5 | 0.39472
0.6 | 0.35068
0.7 | 0.31887
0.8 | 0.29331
0.9 | 0.27613
1 | 0.26134
1.1 | 0.24942
1.2 | 0.24147
1.3 | 0.23322
1.4 | 0.22632
1.5 | 0.21982
1.6 | 0.21614
1.7 | 0.21218
1.8 | 0.20768
1.9 | 0.20355
2 | 0.20076
2.1 | 0.19784
2.2 | 0.19425
2.3 | 0.19249
2.4 | 0.1899
2.5 | 0.18688
2.6 | 0.18525
2.7 | 0.18292
2.8 | 0.18136
2.9 | 0.17889
3 | 0.17741
3.1 | 0.17589
3.2 | 0.17499
3.3 | 0.17198
3.4 | 0.17142
3.5 | 0.1706
3.6 | 0.16856
3.7 | 0.16659
3.8 | 0.16644
3.9 | 0.16561
4 | 0.16384
4.1 | 0.16237
4.2 | 0.16154
4.3 | 0.16046
4.4 | 0.15965
4.5 | 0.15872
4.6 | 0.15721
4.7 | 0.15652
4.8 | 0.15535
4.9 | 0.15482
5 | 0.15483
5.1 | 0.15305
5.2 | 0.1522
5.3 | 0.15071
5.4 | 0.15046
5.5 | 0.14915
5.6 | 0.14886
5.7 | 0.14833
5.8 | 0.14879
5.9 | 0.14679
6 | 0.14622
6.1 | 0.14529
6.2 | 0.14492
6.3 | 0.14448
6.4 | 0.14348
6.5 | 0.14309
6.6 | 0.14275
6.7 | 0.14147
6.8 | 0.1418
6.9 | 0.14068
7 | 0.14013
7.1 | 0.1393
7.2 | 0.13893
7.3 | 0.13807
7.4 | 0.13763
7.5 | 0.13712
7.6 | 0.13693
7.7 | 0.1363
7.8 | 0.13555
7.9 | 0.13517
8 | 0.13432
8.1 | 0.13389
8.2 | 0.13371
8.3 | 0.13304
8.4 | 0.13256
8.5 | 0.13249
8.6 | 0.13211
8.7 | 0.13215
8.8 | 0.13068
8.9 | 0.13013
9 | 0.12988
9.1 | 0.12944
9.2 | 0.12962
9.3 | 0.1289
9.4 | 0.12846
9.5 | 0.12831
9.6 | 0.12795
9.7 | 0.12746
9.8 | 0.12658
9.9 | 0.12645
10 | 0.1259
10.1 | 0.12542
10.2 | 0.12536
10.3 | 0.12486
10.4 | 0.12454
10.5 | 0.12468
10.6 | 0.12437
10.7 | 0.12387
10.8 | 0.123
10.9 | 0.12269
11 | 0.12221
11.1 | 0.12228
11.2 | 0.12211
11.3 | 0.12178
11.4 | 0.12115
11.5 | 0.12098
11.6 | 0.12033
11.7 | 0.12022
11.8 | 0.11992
11.9 | 0.11962
12 | 0.11917
12.1 | 0.11906
12.2 | 0.11824
12.3 | 0.11826
12.4 | 0.11803
12.5 | 0.11759
12.6 | 0.11751
12.7 | 0.11711
12.8 | 0.11653
12.9 | 0.11654
13 | 0.11645
13.1 | 0.11567
13.2 | 0.11595
13.3 | 0.11545
13.4 | 0.11512
13.5 | 0.1147
13.6 | 0.11412
13.7 | 0.11483
13.8 | 0.11418
13.9 | 0.11381
14 | 0.11329
14.1 | 0.11318
14.2 | 0.11323
14.3 | 0.1125
14.4 | 0.1127
14.5 | 0.11217
14.6 | 0.11212
14.7 | 0.11141
14.8 | 0.11081
14.9 | 0.11047
15 | 0.11079
15.1 | 0.11001
15.2 | 0.10969
15.3 | 0.11013
15.4 | 0.10879
15.5 | 0.10876
15.6 | 0.10883
15.7 | 0.10881
15.8 | 0.1085
15.9 | 0.10803
16 | 0.10811
16.1 | 0.10806
16.2 | 0.1074
16.3 | 0.10712
16.4 | 0.10754
16.5 | 0.1061
16.6 | 0.1064
16.7 | 0.1061
16.8 | 0.10572
16.9 | 0.10546
17 | 0.10553
17.1 | 0.10512
17.2 | 0.10521
17.3 | 0.10522
17.4 | 0.10478
17.5 | 0.10444
17.6 | 0.10422
17.7 | 0.10383
17.8 | 0.10372
17.9 | 0.10307
18 | 0.10301
18.1 | 0.10257
18.2 | 0.10265
18.3 | 0.10244
18.4 | 0.10199
18.5 | 0.10223
18.6 | 0.10168
18.7 | 0.10167
18.8 | 0.10156
18.9 | 0.10122
19 | 0.10094
19.1 | 0.10059
19.2 | 0.1005
19.3 | 0.10017
19.4 | 0.1002
19.5 | 0.09972
19.6 | 0.09991
19.7 | 0.09928
19.8 | 0.09901
19.9 | 0.09901
20 | 0.0988
20.1 | 0.09853
20.2 | 0.09844
20.3 | 0.09798
20.4 | 0.09833
20.5 | 0.09768
20.6 | 0.09735
20.7 | 0.09732
20.8 | 0.09686
20.9 | 0.09708
21 | 0.09658
21.1 | 0.09665
21.2 | 0.09628
21.3 | 0.09603
21.4 | 0.09597
21.5 | 0.09542
21.6 | 0.09541
21.7 | 0.09494
21.8 | 0.09507
21.9 | 0.09491
22 | 0.09496
22.1 | 0.0946
22.2 | 0.0946
22.3 | 0.09409
22.4 | 0.09388
22.5 | 0.09332
22.6 | 0.0935
22.7 | 0.0932
22.8 | 0.09285
22.9 | 0.09217
23 | 0.09251
23.1 | 0.09232
23.2 | 0.09194
23.3 | 0.09179
23.4 | 0.09102
23.5 | 0.09089
23.6 | 0.09134
23.7 | 0.0909
23.8 | 0.0903
23.9 | 0.09103
24 | 0.09046
24.1 | 0.09007
24.2 | 0.08987
24.3 | 0.08971
24.4 | 0.0894
24.5 | 0.08907
24.6 | 0.089
24.7 | 0.08875
24.8 | 0.08867
24.9 | 0.08856
25 | 0.08793
25.1 | 0.08786
25.2 | 0.08769
25.3 | 0.08768
25.4 | 0.08734
25.5 | 0.08675
25.6 | 0.08694
25.7 | 0.08641
25.8 | 0.08661
25.9 | 0.08607
26 | 0.08625
26.1 | 0.08582
26.2 | 0.08551
26.3 | 0.08579
26.4 | 0.08516
26.5 | 0.08514
26.6 | 0.08492
26.7 | 0.08464
26.8 | 0.08446
26.9 | 0.08439
27 | 0.084
27.1 | 0.08369
27.2 | 0.08348
27.3 | 0.08342
27.4 | 0.08354
27.5 | 0.08332
27.6 | 0.08306
27.7 | 0.08292
27.8 | 0.08274
27.9 | 0.08273
28 | 0.08209
28.1 | 0.08197
28.2 | 0.08194
28.3 | 0.08183
28.4 | 0.08139
28.5 | 0.08146
28.6 | 0.08099
28.7 | 0.08101
28.8 | 0.08096
28.9 | 0.08094
29 | 0.08061
29.1 | 0.08037
29.2 | 0.07985
29.3 | 0.08003
29.4 | 0.08024
29.5 | 0.08026
29.6 | 0.07935
29.7 | 0.07919
29.8 | 0.07915
29.9 | 0.07946
30 | 0.07956
30.1 | 0.07932
30.2 | 0.07825
30.3 | 0.07857
30.4 | 0.07882
30.5 | 0.07897
30.6 | 0.07867
30.7 | 0.07828
30.8 | 0.07798
30.9 | 0.07799
31 | 0.07805
31.1 | 0.07757
31.2 | 0.07764
31.3 | 0.07723
31.4 | 0.07756
31.5 | 0.07735
31.6 | 0.07707
31.7 | 0.07687
31.8 | 0.07698
31.9 | 0.07662
32 | 0.07615
32.1 | 0.0762
32.2 | 0.07622
32.3 | 0.07642
32.4 | 0.07613
32.5 | 0.07594
32.6 | 0.07578
32.7 | 0.07585
32.8 | 0.07563
32.9 | 0.07549
33 | 0.07524
33.1 | 0.07517
33.2 | 0.07524
33.3 | 0.07523
33.4 | 0.07502
33.5 | 0.07488
33.6 | 0.07495
33.7 | 0.07466
33.8 | 0.07473
33.9 | 0.07486
34 | 0.07424
34.1 | 0.07439
34.2 | 0.07437
34.3 | 0.0743
34.4 | 0.07422
34.5 | 0.07405
34.6 | 0.07409
34.7 | 0.07415
34.8 | 0.07405
34.9 | 0.07409
35 | 0.07391
35.1 | 0.07407
35.2 | 0.07414
35.3 | 0.07414
35.4 | 0.07403
35.5 | 0.07388
35.6 | 0.07366
35.7 | 0.07404
35.8 | 0.07399
35.9 | 0.07393
36 | 0.0737
36.1 | 0.0739
36.2 | 0.07351
36.3 | 0.07395
36.4 | 0.0736
36.5 | 0.07358
36.6 | 0.07371
36.7 | 0.07334
36.8 | 0.07351
36.9 | 0.07359
37 | 0.0735
37.1 | 0.07325
37.2 | 0.07356
37.3 | 0.07365
37.4 | 0.07326
37.5 | 0.07358
37.6 | 0.0735
37.7 | 0.07354
37.8 | 0.07328
37.9 | 0.07336
38 | 0.07314
38.1 | 0.07329
38.2 | 0.07339
38.3 | 0.07348
38.4 | 0.07338
38.5 | 0.07333
38.6 | 0.0734
38.7 | 0.07341
38.8 | 0.0735
38.9 | 0.07321
39 | 0.07335
39.1 | 0.07316
39.2 | 0.07319
39.3 | 0.07331
39.4 | 0.07314
39.5 | 0.07312
39.6 | 0.07335
39.7 | 0.07338
39.8 | 0.07336
39.9 | 0.07326
40 | 0.07329
40.1
40.2
40.3
40.4
40.5
40.6
40.7
40.8
40.9
41
41.1
41.2
41.3
41.4
41.5
41.6
41.7
41.8
41.9
42
42.1
42.2
42.3
42.4
42.5
42.6
42.7
42.8
42.9
43
43.1
43.2
43.3
43.4
43.5
43.6
43.7
43.8
43.9
44
44.1
44.2
44.3
44.4
44.5
44.6
44.7
44.8
44.9
45
45.1
45.2
45.3
45.4
45.5
45.6
45.7
45.8
45.9
46
46.1
46.2
46.3
46.4
46.5
46.6
46.7
46.8
46.9
47
47.1
47.2
47.3
47.4
47.5
47.6
47.7
47.8
47.9
48
48.1
48.2
48.3
48.4
48.5
48.6
48.7
48.8
48.9
49
49.1
49.2
49.3
49.4
49.5
49.6
49.7
49.8
49.9
50
50.1
50.2
50.3
50.4
50.5
50.6
50.7
50.8
50.9
51
51.1
51.2
51.3
51.4
51.5
51.6
51.7
51.8
51.9
52
52.1
52.2
52.3
52.4
52.5
52.6
52.7
52.8
52.9
53
53.1
53.2
53.3
53.4
53.5
53.6
53.7
53.8
53.9
54
54.1
54.2

## Figure 3h
| wavelength | adaptive time
Ref.1 | 660 | 40
Ref.2 | 550 | 300
Ref.3 | 659 | 40
Ref.4 | 365 | 20
Ref.5 | 750 | 2
Ref.6 | 365 | 7.5
Ref.7 | 750 | 90
Ref.8 | 1064 | 100
Ref.9 | 532 | 60
Ref.10 | 420 | 10
Ref.11 | 638 | 180
Ref.12 | 365 | 4
Ref.13 | 623 | 50
Ref.14 | 532 | 40
Ref.15 | 860 | 2
Ref.16 | 365 | 10
This work | 808 | 0.4

## Figure 3i
light intensity | 0.1s | 1s | 2s | 5s | 0.5s | 10s
1050.14 | 116.75 | 9.35 | 3.9 | 0.74605 | 11.8 | 0.31286
417.39 | 49.435 | 3.085 | 1.22 | 0.37 | 7.61 | 0.275
97.95 | 11.4 | 1.005 | 0.375 | 0.00101 | 3.125 | 0.07354
26.88 | 2.085 | 0.35 | 0.265 | 0.07756 | 0.05 | 0.03977
5.87 | 1.015 | 0.07 | 0.06 | 0.055 | 0.17 | 0.015

## Figure 3j
gate voltage | 0.1s | 0.5s | 1s | 2s | 5s | 10s
10 | 76.915 | 17.09 | 6.425 | 2.455 | 0.52 | 0.335
5 | 42.305 | 8.105 | 3.535 | 1.6 | 0.455 | 0.045
0 | 9.68 | 2.505 | 0.86 | 0.3 | 0.08 | 0.025
-5 | 8.49 | 1.415 | 0.3 | 0.405 | 0.235 | 0.34
-10 | 2.945 | 1.03 | 0.77 | 1.16 | 1.455 | 1.55

## Figure 3k
time | 425 nm | 520 nm | 625 nm | White | 808 nm
0.1 | 81.2 | 69.95 | 41.05 | 103.6 | 131.9
0.5 | 11.95 | 11.165 | 11.2 | 15.5 | 16.45
1 | 4.05 | 4.66 | 4.15 | 5.3 | 4.35
2 | 1 | 1.71 | 0.95 | 1.75 | 1.35
5 | 0.17214 | 0.67 | 0.10288 | 0.19536 | 0.1
10 | 0.07602 | 0.215 | 0.05596 | 0.12299 | 0.05

## Figure 4b
strain（perpendicular） | dark-on state | light-on state | light-dark-ratio
0 | 1387.50022 | 1514.05573 | 1154.57917
25 | 497.619 | 1243.08679 | 2855.2596
50 | 335.62361 | 861.98304 | 3660.22762
75 | 169.20863 | 515.19271 | 6131.19525
100 | 91.56827 | 208.43349 | 1062.12029
125 | 831.83369 | 1472.94702 | 343.21727
strain（parallel） | dark-on state | light-on state | light-dark-ratio
0 | 1416.4375 | 1541.29009 | 234.07121
25 | 508.04704 | 419.41544 | 8024.42759
50 | 327.40232 | 330.92715 | 1733.85376
75 | 240.27042 | 247.45384 | 1071.73099
100 | 167.68105 | 179.33867 | 722.04176
125 | 887.90455 | 1533.44 | 745.0062

## Figure 4c
cycle（perpendicular） | dark-on state | light-on state | light-dark-ratio
0 | 979.34276 | 1056.83853 | 531.64661
10 | 779.78899 | 795.34334 | 1738.83034
50 | 606.87302 | 625.86145 | 314.14501
100 | 528.9138 | 552.34591 | 560.96877
250 | 445.39212 | 467.76384 | 246.39085
500 | 336.16453 | 459.30503 | 237.3455
1000 | 305.089 | 351.51922 | 605.27476
cycle（parallel） | dark-on state | light-on state | light-dark-ratio
0 | 1023.17881 | 1056.83853 | 4958.04121
10 | 944.14247 | 999.66996 | 2630.13647
50 | 912.225 | 939.39525 | 607.12628
100 | 885.65753 | 939.264 | 244.21956
250 | 779.22715 | 812.96162 | 109.43728
500 | 576.83843 | 587.99895 | 1052.14431
1000 | 549.46742 | 576.43445 | 185.17923

## Figure 4d
+5V | time | strain | current | strain | current | strain | current | strain | current | strain | current | released | time | 0V | time | strain | current | strain | current | strain | current | strain | current | strain | current | released | current | -5V | time | strain | current | strain | current | strain | current | strain | current | strain | current | released | current
| 0 | 0 | 3.5 | 25 | 1.62 | 50 | 1.91 | 75 | 2.58 | 100 | 1.88 | released | 1.73 |  | 0 | 0 | 1.74 | 25 | 1.67 | 50 | 3.243 | 75 | 2.318 | 100 | 2.18 | released | 1.64 |  | 0 | 0 | 3.47 | 25 | 1.78 | 50 | 2.61 | 75 | 2.38 | 100 | 1.82 | released | 1.75
| 0.1 | 0 | 16.53 | 25 | 10.05 | 50 | 7.3 | 75 | 6.82 | 100 | 5.15 | released | 13.43 |  | 0.1 | 0 | 53.15 | 25 | 37.27 | 50 | 27.242 | 75 | 26.077 | 100 | 18.44 | released | 47.21 |  | 0.1 | 0 | 152.37 | 25 | 39.59 | 50 | 41.75 | 75 | 40.83 | 100 | 16.47 | released | 127.14
| 0.2 | 0 | 7.84 | 25 | 6.21 | 50 | 5.25 | 75 | 5.35 | 100 | 4.49 | released | 10.84 |  | 0.2 | 0 | 33.51 | 25 | 25.78 | 50 | 13.794 | 75 | 11.616 | 100 | 6.03 | released | 32.39 |  | 0.2 | 0 | 80.18 | 25 | 33.86 | 50 | 26.8 | 75 | 29.45 | 100 | 29.39 | released | 93.97
| 0.3 | 0 | 7.06 | 25 | 5.58 | 50 | 4.76 | 75 | 4.98 | 100 | 4.04 | released | 9.36 |  | 0.3 | 0 | 26.77 | 25 | 21.03 | 50 | 10.38 | 75 | 8.594 | 100 | 5.28 | released | 26.49 |  | 0.3 | 0 | 64.31 | 25 | 30.61 | 50 | 22.24 | 75 | 24.95 | 100 | 22.49 | released | 80.96
| 0.4 | 0 | 6.68 | 25 | 5.27 | 50 | 4.54 | 75 | 4.78 | 100 | 3.97 | released | 8.55 |  | 0.4 | 0 | 23.01 | 25 | 18.79 | 50 | 8.77 | 75 | 7.28 | 100 | 5.07 | released | 22.94 |  | 0.4 | 0 | 56.42 | 25 | 28.54 | 50 | 19.87 | 75 | 22.33 | 100 | 18.95 | released | 73.84
| 0.5 | 0 | 6.45 | 25 | 4.98 | 50 | 4.41 | 75 | 4.66 | 100 | 3.9 | released | 7.92 |  | 0.5 | 0 | 20.55 | 25 | 16.65 | 50 | 8.005 | 75 | 6.532 | 100 | 4.79 | released | 20.52 |  | 0.5 | 0 | 51.04 | 25 | 27.06 | 50 | 18.37 | 75 | 20.61 | 100 | 16.71 | released | 69.21
| 0.6 | 0 | 6.28 | 25 | 4.86 | 50 | 4.3 | 75 | 4.57 | 100 | 3.85 | released | 7.45 |  | 0.6 | 0 | 18.7 | 25 | 15.24 | 50 | 7.489 | 75 | 6.02 | 100 | 4.64 | released | 18.76 |  | 0.6 | 0 | 47.39 | 25 | 25.95 | 50 | 17.29 | 75 | 19.29 | 100 | 15.13 | released | 66
| 0.7 | 0 | 6.17 | 25 | 4.85 | 50 | 4.23 | 75 | 4.51 | 100 | 3.83 | released | 7.06 |  | 0.7 | 0 | 17.26 | 25 | 14.26 | 50 | 7.122 | 75 | 5.665 | 100 | 4.52 | released | 17.42 |  | 0.7 | 0 | 44.48 | 25 | 25.11 | 50 | 16.45 | 75 | 18.26 | 100 | 13.98 | released | 63.57
| 0.8 | 0 | 6.06 | 25 | 4.69 | 50 | 4.18 | 75 | 4.44 | 100 | 3.79 | released | 6.76 |  | 0.8 | 0 | 16.16 | 25 | 13.38 | 50 | 6.852 | 75 | 5.403 | 100 | 4.41 | released | 16.39 |  | 0.8 | 0 | 42.2 | 25 | 24.4 | 50 | 15.8 | 75 | 17.41 | 100 | 13.07 | released | 61.61
| 0.9 | 0 | 5.95 | 25 | 4.6 | 50 | 4.1 | 75 | 4.4 | 100 | 3.74 | released | 6.48 |  | 0.9 | 0 | 15.31 | 25 | 12.68 | 50 | 6.638 | 75 | 5.199 | 100 | 4.37 | released | 15.6 |  | 0.9 | 0 | 40.24 | 25 | 23.83 | 50 | 15.27 | 75 | 16.7 | 100 | 12.33 | released | 60.06
| 1 | 0 | 5.89 | 25 | 4.51 | 50 | 4.05 | 75 | 4.36 | 100 | 3.72 | released | 6.28 |  | 1 | 0 | 14.6 | 25 | 12.12 | 50 | 6.46 | 75 | 5.032 | 100 | 4.3 | released | 14.92 |  | 1 | 0 | 38.55 | 25 | 23.37 | 50 | 14.85 | 75 | 16.09 | 100 | 11.71 | released | 58.78
| 1.1 | 0 | 5.82 | 25 | 4.38 | 50 | 4.03 | 75 | 4.33 | 100 | 3.7 | released | 6.1 |  | 1.1 | 0 | 14.1 | 25 | 11.68 | 50 | 6.319 | 75 | 4.9 | 100 | 4.21 | released | 14.46 |  | 1.1 | 0 | 37.23 | 25 | 22.95 | 50 | 14.42 | 75 | 15.46 | 100 | 11.2 | released | 57.7
| 1.2 | 0 | 5.77 | 25 | 4.29 | 50 | 3.99 | 75 | 4.3 | 100 | 3.7 | released | 5.96001 |  | 1.2 | 0 | 13.73 | 25 | 11.31 | 50 | 6.194 | 75 | 4.781 | 100 | 4.17 | released | 13.86 |  | 1.2 | 0 | 35.83 | 25 | 22.6 | 50 | 14.07 | 75 | 15.07 | 100 | 10.73 | released | 56.77
| 1.3 | 0 | 5.73 | 25 | 4.26 | 50 | 3.98 | 75 | 4.27 | 100 | 3.63 | released | 5.81599 |  | 1.3 | 0 | 13.37 | 25 | 10.95 | 50 | 6.13 | 75 | 4.688 | 100 | 4.11 | released | 13.39 |  | 1.3 | 0 | 34.65 | 25 | 22.3 | 50 | 13.76 | 75 | 14.68 | 100 | 10.37 | released | 56.01
| 1.4 | 0 | 5.67 | 25 | 4.21 | 50 | 3.92 | 75 | 4.26 | 100 | 3.61 | released | 5.69223 |  | 1.4 | 0 | 12.98 | 25 | 10.59 | 50 | 6.014 | 75 | 4.593 | 100 | 4.1 | released | 13.01 |  | 1.4 | 0 | 33.73 | 25 | 22.02 | 50 | 13.48 | 75 | 14.29 | 100 | 10 | released | 55.34
| 1.5 | 0 | 5.63 | 25 | 4.17 | 50 | 3.91 | 75 | 4.25 | 100 | 3.6 | released | 5.59451 |  | 1.5 | 0 | 12.66 | 25 | 10.38 | 50 | 5.933 | 75 | 4.519 | 100 | 4.04 | released | 12.66 |  | 1.5 | 0 | 32.8 | 25 | 21.78 | 50 | 13.22 | 75 | 13.97 | 100 | 9.68 | released | 54.76
| 1.6 | 0 | 5.6 | 25 | 4.17 | 50 | 3.88 | 75 | 4.21 | 100 | 3.59 | released | 5.47828 |  | 1.6 | 0 | 12.33 | 25 | 10.22 | 50 | 5.862 | 75 | 4.471 | 100 | 4.01 | released | 12.36 |  | 1.6 | 0 | 31.95 | 25 | 21.6 | 50 | 13.01 | 75 | 13.62 | 100 | 9.4 | released | 54.21
| 1.7 | 0 | 5.57 | 25 | 4.2 | 50 | 3.85 | 75 | 4.21 | 100 | 3.57 | released | 5.36618 |  | 1.7 | 0 | 12.07 | 25 | 10.08 | 50 | 5.774 | 75 | 4.401 | 100 | 3.95 | released | 12.11 |  | 1.7 | 0 | 31.12 | 25 | 21.36 | 50 | 12.82 | 75 | 13.35 | 100 | 9.13 | released | 53.72
| 1.8 | 0 | 5.55 | 25 | 4.09667 | 50 | 3.84 | 75 | 4.17667 | 100 | 3.57 | released | 5.28009 |  | 1.8 | 0 | 11.89 | 25 | 9.85 | 50 | 5.736 | 75 | 4.347 | 100 | 3.92 | released | 11.89 |  | 1.8 | 0 | 30.47 | 25 | 21.18 | 50 | 12.63 | 75 | 13.04 | 100 | 8.89 | released | 53.22
| 1.9 | 0 | 5.51 | 25 | 4.05599 | 50 | 3.81 | 75 | 4.162 | 100 | 3.59 | released | 5.20882 |  | 1.9 | 0 | 11.69 | 25 | 9.68 | 50 | 5.723 | 75 | 4.318 | 100 | 3.94 | released | 11.74 |  | 1.9 | 0 | 29.83 | 25 | 21.01 | 50 | 12.46 | 75 | 12.81 | 100 | 8.71 | released | 52.8
| 2 | 0 | 5.46 | 25 | 4.05424 | 50 | 3.81 | 75 | 4.15428 | 100 | 3.55 | released | 5.14803 |  | 2 | 0 | 11.59 | 25 | 9.54 | 50 | 5.683 | 75 | 4.252 | 100 | 3.88667 | released | 11.55 |  | 2 | 0 | 29.17 | 25 | 20.83 | 50 | 12.27 | 75 | 12.57 | 100 | 8.48 | released | 52.43
| 2.1 | 0 | 5.45 | 25 | 4.04218 | 50 | 3.78 | 75 | 4.14333 | 100 | 3.528 | released | 5.09431 |  | 2.1 | 0 | 11.44 | 25 | 9.43 | 50 | 5.641 | 75 | 4.217 | 100 | 3.852 | released | 11.38 |  | 2.1 | 0 | 28.64 | 25 | 20.71 | 50 | 12.16 | 75 | 12.4 | 100 | 8.29 | released | 52.11
| 2.2 | 0 | 5.41 | 25 | 4.02451 | 50 | 3.75 | 75 | 4.13181 | 100 | 3.51571 | released | 5.04606 |  | 2.2 | 0 | 11.32 | 25 | 9.34 | 50 | 5.567 | 75 | 4.184 | 100 | 3.82999 | released | 11.2 |  | 2.2 | 0 | 28.15 | 25 | 20.58 | 50 | 12.02 | 75 | 12.19 | 100 | 8.12 | released | 51.83
| 2.3 | 0 | 5.38 | 25 | 3.99847 | 50 | 3.75 | 75 | 4.12 | 100 | 3.49999 | released | 5.00163 |  | 2.3 | 0 | 11.19 | 25 | 9.25 | 50 | 5.58 | 75 | 4.139 | 100 | 3.80999 | released | 10.99 |  | 2.3 | 0 | 27.6 | 25 | 20.46 | 50 | 11.86 | 75 | 12.02 | 100 | 7.94 | released | 51.56
| 2.4 | 0 | 5.37 | 25 | 3.97801 | 50 | 3.71 | 75 | 4.10999 | 100 | 3.49089 | released | 4.96048 |  | 2.4 | 0 | 11.01 | 25 | 9.16666 | 50 | 5.561 | 75 | 4.114 | 100 | 3.78998 | released | 10.85 |  | 2.4 | 0 | 27.17 | 25 | 20.35 | 50 | 11.74 | 75 | 11.82 | 100 | 7.78 | released | 51.29
| 2.5 | 0 | 5.35 | 25 | 3.96292 | 50 | 3.69 | 75 | 4.09881 | 100 | 3.48075 | released | 4.92193 |  | 2.5 | 0 | 10.87 | 25 | 9.086 | 50 | 5.525 | 75 | 4.087 | 100 | 3.76691 | released | 10.74 |  | 2.5 | 0 | 26.78 | 25 | 20.24 | 50 | 11.64 | 75 | 11.65 | 100 | 7.65 | released | 51.05
| 2.6 | 0 | 5.3 | 25 | 3.94994 | 50 | 3.71 | 75 | 4.09363 | 100 | 3.46998 | released | 4.88562 |  | 2.6 | 0 | 10.79 | 25 | 9.00143 | 50 | 5.523 | 75 | 4.078 | 100 | 3.74864 | released | 10.62 |  | 2.6 | 0 | 26.32 | 25 | 20.15 | 50 | 11.48 | 75 | 11.49 | 100 | 7.52 | released | 50.79
| 2.7 | 0 | 5.31 | 25 | 3.93375 | 50 | 3.68 | 75 | 4.08848 | 100 | 3.45997 | released | 4.85083 |  | 2.7 | 0 | 10.72 | 25 | 8.92334 | 50 | 5.51 | 75 | 4.034 | 100 | 3.73113 | released | 10.57 |  | 2.7 | 0 | 25.86 | 25 | 20.06 | 50 | 11.38 | 75 | 11.33 | 100 | 7.39 | released | 50.55
| 2.8 | 0 | 5.28 | 25 | 3.91776 | 50 | 3.66 | 75 | 4.07691 | 100 | 3.44997 | released | 4.81707 |  | 2.8 | 0 | 10.68 | 25 | 8.84728 | 50 | 5.497 | 75 | 4.024 | 100 | 3.70788 | released | 10.48 |  | 2.8 | 0 | 25.56 | 25 | 19.97 | 50 | 11.32 | 75 | 11.24 | 100 | 7.28 | released | 50.31
| 2.9 | 0 | 5.27 | 25 | 3.95585 | 50 | 3.64 | 75 | 4.0719 | 100 | 3.44185 | released | 4.78416 |  | 2.9 | 0 | 10.66 | 25 | 8.79915 | 50 | 5.453 | 75 | 3.994 | 100 | 3.69279 | released | 10.39 |  | 2.9 | 0 | 25.26 | 25 | 19.86 | 50 | 11.22 | 75 | 11.05 | 100 | 7.14 | released | 50.14
| 3 | 0 | 5.25333 | 25 | 3.94079 | 50 | 3.64 | 75 | 4.06398 | 100 | 3.43297 | released | 4.75188 |  | 3 | 0 | 10.59 | 25 | 8.75051 | 50 | 5.459 | 75 | 3.973 | 100 | 3.68158 | released | 10.27 |  | 3 | 0 | 24.73 | 25 | 19.8 | 50 | 11.15 | 75 | 10.93 | 100 | 7.04 | released | 50
| 3.1 | 0 | 5.24 | 25 | 3.87858 | 50 | 3.628 | 75 | 4.05949 | 100 | 3.42353 | released | 4.71991 |  | 3.1 | 0 | 10.48 | 25 | 8.70448 | 50 | 5.458 | 75 | 3.951 | 100 | 3.66938 | released | 10.13 |  | 3.1 | 0 | 24.56 | 25 | 19.72 | 50 | 11.07 | 75 | 10.67 | 100 | 6.95 | released | 49.84
| 3.2 | 0 | 5.22428 | 25 | 3.87448 | 50 | 3.61714 | 75 | 4.05337 | 100 | 3.41619 | released | 4.68801 |  | 3.2 | 0 | 10.39 | 25 | 8.66702 | 50 | 5.426 | 75 | 3.936 | 100 | 3.65641 | released | 10.07 |  | 3.2 | 0 | 24.25 | 25 | 19.65 | 50 | 10.98 | 75 | 10.69 | 100 | 6.84 | released | 49.68
| 3.3 | 0 | 5.20778 | 25 | 3.89932 | 50 | 3.60778 | 75 | 4.04678 | 100 | 3.40917 | released | 4.65275 |  | 3.3 | 0 | 10.32 | 25 | 8.62862 | 50 | 5.404 | 75 | 3.916 | 100 | 3.64384 | released | 9.97 |  | 3.3 | 0 | 24.02 | 25 | 19.58 | 50 | 10.89 | 75 | 10.56 | 100 | 6.76 | released | 49.54
| 3.4 | 0 | 5.1891 | 25 | 3.89118 | 50 | 3.60181 | 75 | 4.04065 | 100 | 3.40398 | released | 4.61927 |  | 3.4 | 0 | 10.28 | 25 | 8.59037 | 50 | 5.404 | 75 | 3.8972 | 100 | 3.63349 | released | 9.92 |  | 3.4 | 0 | 23.74 | 25 | 19.51 | 50 | 10.8 | 75 | 10.43 | 100 | 6.68 | released | 49.39
| 3.5 | 0 | 5.17769 | 25 | 3.88276 | 50 | 3.59614 | 75 | 4.03594 | 100 | 3.39733 | released | 4.58829 |  | 3.5 | 0 | 10.22 | 25 | 8.55929 | 50 | 5.381 | 75 | 3.88085 | 100 | 3.62643 | released | 9.88 |  | 3.5 | 0 | 23.52 | 25 | 19.45 | 50 | 10.69 | 75 | 10.2 | 100 | 6.53 | released | 49.19
| 3.6 | 0 | 5.16598 | 25 | 3.85229 | 50 | 3.58799 | 75 | 4.02973 | 100 | 3.39031 | released | 4.55951 |  | 3.6 | 0 | 10.22 | 25 | 8.55501 | 50 | 5.367 | 75 | 3.86888 | 100 | 3.60931 | released | 9.84 |  | 3.6 | 0 | 23.2 | 25 | 19.43 | 50 | 10.68 | 75 | 10.15 | 100 | 6.47 | released | 48.97
| 3.7 | 0 | 5.15351 | 25 | 3.87337 | 50 | 3.58058 | 75 | 4.02409 | 100 | 3.38403 | released | 4.53223 |  | 3.7 | 0 | 10.19 | 25 | 8.52323 | 50 | 5.346 | 75 | 3.85581 | 100 | 3.60183 | released | 9.8 |  | 3.7 | 0 | 23 | 25 | 19.35 | 50 | 10.61 | 75 | 10.13 | 100 | 6.4 | released | 48.95
| 3.8 | 0 | 5.14364 | 25 | 3.87916 | 50 | 3.57419 | 75 | 4.02051 | 100 | 3.37714 | released | 4.51814 |  | 3.8 | 0 | 10.18 | 25 | 8.49073 | 50 | 5.38 | 75 | 3.84429 | 100 | 3.59312 | released | 9.75 |  | 3.8 | 0 | 22.81 | 25 | 19.3 | 50 | 10.57 | 75 | 10.04 | 100 | 6.32 | released | 48.86
| 3.9 | 0 | 5.13327 | 25 | 3.86757 | 50 | 3.56666 | 75 | 4.01638 | 100 | 3.37065 | released | 4.5029 |  | 3.9 | 0 | 10.11 | 25 | 8.45854 | 50 | 5.318 | 75 | 3.83119 | 100 | 3.58615 | released | 9.69 |  | 3.9 | 0 | 22.47 | 25 | 19.23 | 50 | 10.51 | 75 | 9.95 | 100 | 6.25 | released | 48.75
| 4 | 0 | 5.12211 | 25 | 3.85952 | 50 | 3.55998 | 75 | 4.01258 | 100 | 3.3654 | released | 4.48785 |  | 4 | 0 | 10.04 | 25 | 8.43129 | 50 | 5.297 | 75 | 3.81928 | 100 | 3.5807 | released | 9.61 |  | 4 | 0 | 22.35 | 25 | 19.18 | 50 | 10.49 | 75 | 9.89 | 100 | 6.18 | released | 48.66
| 4.1 | 0 | 5.11193 | 25 | 3.84805 | 50 | 3.55279 | 75 | 4.00812 | 100 | 3.35975 | released | 4.47291 |  | 4.1 | 0 | 9.96 | 25 | 8.40819 | 50 | 5.304 | 75 | 3.80766 | 100 | 3.56916 | released | 9.52 |  | 4.1 | 0 | 22.15 | 25 | 19.12 | 50 | 10.42 | 75 | 9.81 | 100 | 6.11 | released | 48.73
| 4.2 | 0 | 5.1014 | 25 | 3.83852 | 50 | 3.54627 | 75 | 4.00399 | 100 | 3.35456 | released | 4.45839 |  | 4.2 | 0 | 9.92 | 25 | 8.42698 | 50 | 5.297 | 75 | 3.79748 | 100 | 3.56395 | released | 9.45 |  | 4.2 | 0 | 21.94 | 25 | 19.07 | 50 | 10.34 | 75 | 9.72 | 100 | 6.03 | released | 48.41
| 4.3 | 0 | 5.08756 | 25 | 3.82948 | 50 | 3.54098 | 75 | 4.00084 | 100 | 3.34919 | released | 4.44417 |  | 4.3 | 0 | 9.9 | 25 | 8.3995 | 50 | 5.263 | 75 | 3.78523 | 100 | 3.55629 | released | 9.42 |  | 4.3 | 0 | 21.78 | 25 | 19.03 | 50 | 10.3 | 75 | 9.64 | 100 | 5.96 | released | 48.32
| 4.4 | 0 | 5.08177 | 25 | 3.81821 | 50 | 3.53446 | 75 | 3.9974 | 100 | 3.34457 | released | 4.43067 |  | 4.4 | 0 | 9.89 | 25 | 8.37468 | 50 | 5.263 | 75 | 3.77491 | 100 | 3.54698 | released | 9.4 |  | 4.4 | 0 | 21.56 | 25 | 18.99 | 50 | 10.26 | 75 | 9.54 | 100 | 5.9 | released | 48.19
| 4.5 | 0 | 5.07165 | 25 | 3.80941 | 50 | 3.52783 | 75 | 3.99434 | 100 | 3.34046 | released | 4.41775 |  | 4.5 | 0 | 9.91 | 25 | 8.35404 | 50 | 5.269 | 75 | 3.74506 | 100 | 3.54304 | released | 9.39 |  | 4.5 | 0 | 21.32 | 25 | 18.96 | 50 | 10.21 | 75 | 9.49 | 100 | 5.85 | released | 48.1
| 4.6 | 0 | 5.0607 | 25 | 3.8027 | 50 | 3.52304 | 75 | 3.9907 | 100 | 3.33561 | released | 4.40542 |  | 4.6 | 0 | 9.9 | 25 | 8.33327 | 50 | 5.259 | 75 | 3.73651 | 100 | 3.53952 | released | 9.36 |  | 4.6 | 0 | 21.19 | 25 | 18.91 | 50 | 10.17 | 75 | 9.41 | 100 | 5.82 | released | 48.04
| 4.7 | 0 | 5.05195 | 25 | 3.79344 | 50 | 3.51692 | 75 | 3.98654 | 100 | 3.33091 | released | 4.39276 |  | 4.7 | 0 | 9.88 | 25 | 8.31065 | 50 | 5.218 | 75 | 3.73469 | 100 | 3.5308 | released | 9.28 |  | 4.7 | 0 | 21.06 | 25 | 18.88 | 50 | 10.14 | 75 | 9.37 | 100 | 5.75 | released | 47.98
| 4.8 | 0 | 5.04628 | 25 | 3.78554 | 50 | 3.51042 | 75 | 3.98304 | 100 | 3.32651 | released | 4.38034 |  | 4.8 | 0 | 9.81 | 25 | 8.27866 | 50 | 5.224 | 75 | 3.72603 | 100 | 3.53174 | released | 9.21 |  | 4.8 | 0 | 20.88 | 25 | 18.86 | 50 | 10.09 | 75 | 9.28 | 100 | 5.68 | released | 47.92
| 4.9 | 0 | 5.03741 | 25 | 3.77602 | 50 | 3.50593 | 75 | 3.97999 | 100 | 3.32192 | released | 4.36897 |  | 4.9 | 0 | 9.75 | 25 | 8.25738 | 50 | 5.218 | 75 | 3.71987 | 100 | 3.52598 | released | 9.16 |  | 4.9 | 0 | 20.82 | 25 | 18.85 | 50 | 10.06 | 75 | 9.24 | 100 | 5.63 | released | 47.93
| 5 | 0 | 5.02688 | 25 | 3.76844 | 50 | 3.50117 | 75 | 3.97698 | 100 | 3.318 | released | 4.35894 |  | 5 | 0 | 9.73 | 25 | 8.24098 | 50 | 5.235 | 75 | 3.71528 | 100 | 3.52205 | released | 9.09333 |  | 5 | 0 | 20.49 | 25 | 18.79 | 50 | 10 | 75 | 9.19 | 100 | 5.58 | released | 47.75
| 5.1 | 0 | 5.01935 | 25 | 3.76276 | 50 | 3.49597 | 75 | 3.97399 | 100 | 3.31431 | released | 4.35039 |  | 5.1 | 0 | 9.7 | 25 | 8.22291 | 50 | 5.171 | 75 | 3.70895 | 100 | 3.5061 | released | 9.05599 |  | 5.1 | 0 | 20.52 | 25 | 18.75 | 50 | 9.97 | 75 | 9.13 | 100 | 5.55 | released | 47.68
| 5.2 | 0 | 5.01341 | 25 | 3.75578 | 50 | 3.49138 | 75 | 3.97187 | 100 | 3.31041 | released | 4.34351 |  | 5.2 | 0 | 9.71 | 25 | 8.20655 | 50 | 5.199 | 75 | 3.69526 | 100 | 3.49558 | released | 9.05426 |  | 5.2 | 0 | 20.34 | 25 | 18.7 | 50 | 9.95 | 75 | 9.09 | 100 | 5.49 | released | 47.53
| 5.3 | 0 | 5.00526 | 25 | 3.74877 | 50 | 3.48715 | 75 | 3.96903 | 100 | 3.30621 | released | 4.33722 |  | 5.3 | 0 | 9.7 | 25 | 8.19057 | 50 | 5.215 | 75 | 3.68755 | 100 | 3.49022 | released | 9.03555 |  | 5.3 | 0 | 20.21 | 25 | 18.69 | 50 | 9.91 | 75 | 9.03 | 100 | 5.45 | released | 47.47
| 5.4 | 0 | 4.99587 | 25 | 3.74185 | 50 | 3.48268 | 75 | 3.96666 | 100 | 3.30221 | released | 4.32218 |  | 5.4 | 0 | 9.68 | 25 | 8.17591 | 50 | 5.164 | 75 | 3.68018 | 100 | 3.48682 | released | 8.99186 |  | 5.4 | 0 | 20.05 | 25 | 18.65 | 50 | 9.68 | 75 | 8.98 | 100 | 5.38 | released | 47.42
| 5.5 | 0 | 4.98785 | 25 | 3.73577 | 50 | 3.4773 | 75 | 3.96385 | 100 | 3.29863 | released | 4.30622 |  | 5.5 | 0 | 9.68 | 25 | 8.15974 | 50 | 5.421 | 75 | 3.67265 | 100 | 3.48158 | released | 8.96081 |  | 5.5 | 0 | 19.94 | 25 | 18.65 | 50 | 9.57 | 75 | 8.91 | 100 | 5.33 | released | 47.39
| 5.6 | 0 | 4.98168 | 25 | 3.72942 | 50 | 3.47211 | 75 | 3.96187 | 100 | 3.2952 | released | 4.29524 |  | 5.6 | 0 | 9.64 | 25 | 8.1448 | 50 | 5.166 | 75 | 3.66564 | 100 | 3.47603 | released | 8.938 |  | 5.6 | 0 | 19.84 | 25 | 18.58 | 50 | 9.82 | 75 | 8.89 | 100 | 5.29333 | released | 47.34
| 5.7 | 0 | 4.974 | 25 | 3.72303 | 50 | 3.46741 | 75 | 3.95978 | 100 | 3.29139 | released | 4.28709 |  | 5.7 | 0 | 9.58 | 25 | 8.13036 | 50 | 5.149 | 75 | 3.65918 | 100 | 3.46953 | released | 8.91176 |  | 5.7 | 0 | 19.44 | 25 | 18.57 | 50 | 9.86 | 75 | 8.86 | 100 | 5.242 | released | 47.34
| 5.8 | 0 | 4.96556 | 25 | 3.72384 | 50 | 3.46346 | 75 | 3.95758 | 100 | 3.28846 | released | 4.27847 |  | 5.8 | 0 | 9.55 | 25 | 8.11673 | 50 | 5.124 | 75 | 3.65297 | 100 | 3.46227 | released | 8.87742 |  | 5.8 | 0 | 19.27 | 25 | 18.55 | 50 | 9.77 | 75 | 8.78 | 100 | 5.20285 | released | 47.25
| 5.9 | 0 | 4.95851 | 25 | 3.71847 | 50 | 3.45886 | 75 | 3.95535 | 100 | 3.28514 | released | 4.269 |  | 5.9 | 0 | 9.52 | 25 | 8.10351 | 50 | 5.185 | 75 | 3.64477 | 100 | 3.45718 | released | 8.88016 |  | 5.9 | 0 | 19.11 | 25 | 18.53 | 50 | 9.8 | 75 | 8.71 | 100 | 5.16222 | released | 47.14
| 6 | 0 | 4.95255 | 25 | 3.70557 | 50 | 3.45509 | 75 | 3.95321 | 100 | 3.28214 | released | 4.26036 |  | 6 | 0 | 9.49 | 25 | 8.08954 | 50 | 5.105 | 75 | 3.64474 | 100 | 3.45199 | released | 8.85455 |  | 6 | 0 | 19.91 | 25 | 18.5 | 50 | 9.7 | 75 | 8.69 | 100 | 5.12544 | released | 47.05
| 6.1 | 0 | 4.94556 | 25 | 3.7035 | 50 | 3.45179 | 75 | 3.95123 | 100 | 3.27935 | released | 4.24999 |  | 6.1 | 0 | 9.5 | 25 | 8.07659 | 50 | 5.101 | 75 | 3.63556 | 100 | 3.4471 | released | 8.8318 |  | 6.1 | 0 | 19.78 | 25 | 18.49 | 50 | 9.68 | 75 | 8.7 | 100 | 5.09151 | released | 47.03
| 6.2 | 0 | 4.93789 | 25 | 3.69345 | 50 | 3.44775 | 75 | 3.94923 | 100 | 3.27665 | released | 4.23806 |  | 6.2 | 0 | 9.51 | 25 | 8.06468 | 50 | 5.097 | 75 | 3.62772 | 100 | 3.44544 | released | 8.80217 |  | 6.2 | 0 | 19.14 | 25 | 18.44 | 50 | 9.63 | 75 | 8.65 | 100 | 5.05663 | released | 46.98
| 6.3 | 0 | 4.93149 | 25 | 3.6972 | 50 | 3.44429 | 75 | 3.94689 | 100 | 3.27387 | released | 4.23007 |  | 6.3 | 0 | 9.51 | 25 | 8.05326 | 50 | 5.116 | 75 | 3.6213 | 100 | 3.44123 | released | 8.78463 |  | 6.3 | 0 | 19.06 | 25 | 18.39 | 50 | 9.63 | 75 | 8.59 | 100 | 5.02173 | released | 46.96
| 6.4 | 0 | 4.92611 | 25 | 3.7035 | 50 | 3.44051 | 75 | 3.94463 | 100 | 3.2711 | released | 4.22195 |  | 6.4 | 0 | 9.46 | 25 | 8.04111 | 50 | 5.092 | 75 | 3.61576 | 100 | 3.43801 | released | 8.75986 |  | 6.4 | 0 | 18.97 | 25 | 18.36 | 50 | 9.57 | 75 | 8.52 | 100 | 4.98942 | released | 46.89
| 6.5 | 0 | 4.91948 | 25 | 3.6972 | 50 | 3.4368 | 75 | 3.94242 | 100 | 3.26841 | released | 4.21461 |  | 6.5 | 0 | 9.44 | 25 | 8.02941 | 50 | 5.083 | 75 | 3.60976 | 100 | 3.43552 | released | 8.74068 |  | 6.5 | 0 | 19.28 | 25 | 18.35 | 50 | 9.58 | 75 | 8.5 | 100 | 4.95754 | released | 46.96
| 6.6 | 0 | 4.91225 | 25 | 3.70089 | 50 | 3.43302 | 75 | 3.94035 | 100 | 3.26573 | released | 4.20773 |  | 6.6 | 0 | 9.4 | 25 | 8.01873 | 50 | 5.08 | 75 | 3.60398 | 100 | 3.43194 | released | 8.7167 |  | 6.6 | 0 | 18.61 | 25 | 18.32 | 50 | 9.52 | 75 | 8.48 | 100 | 4.92727 | released | 46.83
| 6.7 | 0 | 4.90576 | 25 | 3.6993 | 50 | 3.42962 | 75 | 3.93813 | 100 | 3.26306 | released | 4.2 |  | 6.7 | 0 | 9.41 | 25 | 8.00817 | 50 | 5.089 | 75 | 3.59834 | 100 | 3.42621 | released | 8.69 |  | 6.7 | 0 | 18.73 | 25 | 18.32 | 50 | 9.49 | 75 | 8.45 | 100 | 4.89705 | released | 46.8
| 6.8 | 0 | 4.89974 | 25 | 3.70187 | 50 | 3.42605 | 75 | 3.93609 | 100 | 3.26024 | released | 4.19221 |  | 6.8 | 0 | 9.39 | 25 | 7.99737 | 50 | 5.093 | 75 | 3.59369 | 100 | 3.42311 | released | 8.66816 |  | 6.8 | 0 | 18.53 | 25 | 18.31 | 50 | 9.47 | 75 | 8.4 | 100 | 4.86758 | released | 46.71
| 6.9 | 0 | 4.89317 | 25 | 3.68784 | 50 | 3.4244 | 75 | 3.93453 | 100 | 3.2575 | released | 4.1854 |  | 6.9 | 0 | 9.4 | 25 | 7.98666 | 50 | 5.041 | 75 | 3.58814 | 100 | 3.4185 | released | 8.64975 |  | 6.9 | 0 | 18.52 | 25 | 18.28 | 50 | 9.44 | 75 | 8.36 | 100 | 4.83805 | released | 46.69
| 7 | 0 | 4.88628 | 25 | 3.68318 | 50 | 3.42101 | 75 | 3.93254 | 100 | 3.25508 | released | 4.17919 |  | 7 | 0 | 9.38 | 25 | 7.97695 | 50 | 5.046 | 75 | 3.58293 | 100 | 3.41453 | released | 8.62944 |  | 7 | 0 | 18.66 | 25 | 18.27 | 50 | 9.43 | 75 | 8.32 | 100 | 4.80655 | released | 46.64
| 7.1 | 0 | 4.88 | 25 | 3.67889 | 50 | 3.41755 | 75 | 3.93048 | 100 | 3.25272 | released | 4.17232 |  | 7.1 | 0 | 9.39 | 25 | 7.96753 | 50 | 5.071 | 75 | 3.57748 | 100 | 3.41146 | released | 8.60747 |  | 7.1 | 0 | 18.17 | 25 | 18.25 | 50 | 9.4 | 75 | 8.31 | 100 | 4.78085 | released | 46.6
| 7.2 | 0 | 4.87386 | 25 | 3.67506 | 50 | 3.41493 | 75 | 3.92867 | 100 | 3.25023 | released | 4.16496 |  | 7.2 | 0 | 9.38 | 25 | 7.95772 | 50 | 5.045 | 75 | 3.57197 | 100 | 3.40667 | released | 8.58685 |  | 7.2 | 0 | 18.24 | 25 | 18.23 | 50 | 9.39 | 75 | 8.26 | 100 | 4.75523 | released | 46.56
| 7.3 | 0 | 4.86801 | 25 | 3.67085 | 50 | 3.41163 | 75 | 3.92684 | 100 | 3.24791 | released | 4.15807 |  | 7.3 | 0 | 9.35 | 25 | 7.9479 | 50 | 5.032 | 75 | 3.56673 | 100 | 3.40228 | released | 8.56896 |  | 7.3 | 0 | 18.28 | 25 | 18.21 | 50 | 9.39 | 75 | 8.2 | 100 | 4.72915 | released | 46.6
| 7.4 | 0 | 4.8626 | 25 | 3.66692 | 50 | 3.40876 | 75 | 3.92486 | 100 | 3.24553 | released | 4.15188 |  | 7.4 | 0 | 9.32 | 25 | 7.9382 | 50 | 5.039 | 75 | 3.56147 | 100 | 3.39728 | released | 8.55019 |  | 7.4 | 0 | 18.11 | 25 | 18.23 | 50 | 9.41 | 75 | 8.19 | 100 | 4.70465 | released | 46.54
| 7.5 | 0 | 4.85744 | 25 | 3.66282 | 50 | 3.40606 | 75 | 3.9229 | 100 | 3.24309 | released | 4.15 |  | 7.5 | 0 | 9.3 | 25 | 7.92903 | 50 | 5.012 | 75 | 3.55639 | 100 | 3.3931 | released | 8.53028 |  | 7.5 | 0 | 18.08 | 25 | 18.19 | 50 | 9.4 | 75 | 8.18 | 100 | 4.67894 | released | 46.5
| 7.6 | 0 | 4.85198 | 25 | 3.65912 | 50 | 3.40366 | 75 | 3.92107 | 100 | 3.24079 | released | 4.1434 |  | 7.6 | 0 | 9.31 | 25 | 7.91954 | 50 | 4.975 | 75 | 3.5514 | 100 | 3.3886 | released | 8.51086 |  | 7.6 | 0 | 17.97 | 25 | 18.16 | 50 | 9.38 | 75 | 8.15 | 100 | 4.65263 | released | 46.37
| 7.7 | 0 | 4.8466 | 25 | 3.65513 | 50 | 3.40076 | 75 | 3.91914 | 100 | 3.2384 | released | 4.13688 |  | 7.7 | 0 | 9.28 | 25 | 7.91025 | 50 | 5.004 | 75 | 3.54657 | 100 | 3.38581 | released | 8.4938 |  | 7.7 | 0 | 17.89 | 25 | 18.15 | 50 | 9.33 | 75 | 8.24 | 100 | 4.62916 | released | 46.4
| 7.8 | 0 | 4.8413 | 25 | 3.65096 | 50 | 3.398 | 75 | 3.91731 | 100 | 3.23609 | released | 4.12891 |  | 7.8 | 0 | 9.28 | 25 | 7.90126 | 50 | 5.01 | 75 | 3.54649 | 100 | 3.37992 | released | 8.47719 |  | 7.8 | 0 | 17.91 | 25 | 18.13 | 50 | 9.29 | 75 | 8.2 | 100 | 4.60677 | released | 46.35
| 7.9 | 0 | 4.83621 | 25 | 3.64684 | 50 | 3.39545 | 75 | 3.91547 | 100 | 3.23389 | released | 4.12303 |  | 7.9 | 0 | 9.28 | 25 | 7.89242 | 50 | 4.995 | 75 | 3.54565 | 100 | 3.37677 | released | 8.45934 |  | 7.9 | 0 | 17.75 | 25 | 18.11 | 50 | 9.29 | 75 | 8.05 | 100 | 4.58342 | released | 46.31
| 8 | 0 | 4.83111 | 25 | 3.64296 | 50 | 3.39264 | 75 | 3.91365 | 100 | 3.2316 | released | 4.11587 |  | 8 | 0 | 9.26 | 25 | 7.88346 | 50 | 4.989 | 75 | 3.54107 | 100 | 3.37274 | released | 8.44151 |  | 8 | 0 | 17.46 | 25 | 18.11 | 50 | 9.26 | 75 | 7.99 | 100 | 4.56104 | released | 46.3
| 8.1 | 0 | 4.82626 | 25 | 3.63914 | 50 | 3.38984 | 75 | 3.91175 | 100 | 3.22927 | released | 4.11007 |  | 8.1 | 0 | 9.22 | 25 | 7.87451 | 50 | 4.999 | 75 | 3.53656 | 100 | 3.36855 | released | 8.42518 |  | 8.1 | 0 | 18.16 | 25 | 18.07 | 50 | 9.27 | 75 | 7.88 | 100 | 4.53953 | released | 46.32
| 8.2 | 0 | 4.82117 | 25 | 3.63516 | 50 | 3.38728 | 75 | 3.90988 | 100 | 3.22707 | released | 4.10377 |  | 8.2 | 0 | 9.23 | 25 | 7.86566 | 50 | 4.995 | 75 | 3.53193 | 100 | 3.36442 | released | 8.40958 |  | 8.2 | 0 | 17.57 | 25 | 18.06 | 50 | 9.25 | 75 | 7.97 | 100 | 4.51828 | released | 46.24
| 8.3 | 0 | 4.8163 | 25 | 3.63092 | 50 | 3.38483 | 75 | 3.90809 | 100 | 3.22489 | released | 4.09918 |  | 8.3 | 0 | 9.21 | 25 | 7.8571 | 50 | 5.008 | 75 | 3.52935 | 100 | 3.35992 | released | 8.39251 |  | 8.3 | 0 | 17.5 | 25 | 18.05 | 50 | 9.25 | 75 | 7.94 | 100 | 4.49776 | released | 46.24
| 8.4 | 0 | 4.81137 | 25 | 3.62694 | 50 | 3.38205 | 75 | 3.9063 | 100 | 3.22262 | released | 4.0932 |  | 8.4 | 0 | 9.21 | 25 | 7.84864 | 50 | 4.892 | 75 | 3.52345 | 100 | 3.35629 | released | 8.37481 |  | 8.4 | 0 | 17.45 | 25 | 18.03 | 50 | 9.23 | 75 | 7.95 | 100 | 4.47248 | released | 46.21
| 8.5 | 0 | 4.80649 | 25 | 3.62334 | 50 | 3.37943 | 75 | 3.90449 | 100 | 3.22041 | released | 4.08717 |  | 8.5 | 0 | 9.19 | 25 | 7.83993 | 50 | 4.983 | 75 | 3.51895 | 100 | 3.3525 | released | 8.35932 |  | 8.5 | 0 | 17.39 | 25 | 18.03 | 50 | 9.23 | 75 | 7.92 | 100 | 4.45196 | released | 46.15
| 8.6 | 0 | 4.8016 | 25 | 3.61953 | 50 | 3.37691 | 75 | 3.90266 | 100 | 3.21825 | released | 4.08137 |  | 8.6 | 0 | 9.22 | 25 | 7.83139 | 50 | 4.98 | 75 | 3.51341 | 100 | 3.3484 | released | 8.34463 |  | 8.6 | 0 | 17.29 | 25 | 18.01 | 50 | 9.18 | 75 | 7.92 | 100 | 4.42065 | released | 46.07
| 8.7 | 0 | 4.79685 | 25 | 3.61892 | 50 | 3.37443 | 75 | 3.90089 | 100 | 3.21611 | released | 4.07556 |  | 8.7 | 0 | 9.2 | 25 | 7.82325 | 50 | 4.927 | 75 | 3.50899 | 100 | 3.34434 | released | 8.32886 |  | 8.7 | 0 | 17.25 | 25 | 17.97 | 50 | 9.17 | 75 | 7.79 | 100 | 4.40224 | released | 46.07
| 8.8 | 0 | 4.79204 | 25 | 3.6155 | 50 | 3.37165 | 75 | 3.89915 | 100 | 3.21399 | released | 4.06955 |  | 8.8 | 0 | 9.21 | 25 | 7.81506 | 50 | 4.963 | 75 | 3.50461 | 100 | 3.34039 | released | 8.31271 |  | 8.8 | 0 | 17.19 | 25 | 17.96 | 50 | 9.17 | 75 | 7.88 | 100 | 4.38362 | released | 46.07
| 8.9 | 0 | 4.78734 | 25 | 3.61234 | 50 | 3.36894 | 75 | 3.89735 | 100 | 3.21182 | released | 4.06337 |  | 8.9 | 0 | 9.17 | 25 | 7.80691 | 50 | 4.957 | 75 | 3.50028 | 100 | 3.33642 | released | 8.29778 |  | 8.9 | 0 | 17.11 | 25 | 17.97 | 50 | 9.15 | 75 | 7.94 | 100 | 4.36518 | released | 46.07
| 9 | 0 | 4.78264 | 25 | 3.6097 | 50 | 3.36647 | 75 | 3.89558 | 100 | 3.20963 | released | 4.05746 |  | 9 | 0 | 9.14 | 25 | 7.79872 | 50 | 4.972 | 75 | 3.49602 | 100 | 3.33242 | released | 8.28372 |  | 9 | 0 | 17.07 | 25 | 17.96 | 50 | 9.11 | 75 | 7.81 | 100 | 4.3475 | released | 46.01
| 9.1 | 0 | 4.77807 | 25 | 3.60665 | 50 | 3.36374 | 75 | 3.89385 | 100 | 3.20748 | released | 4.05151 |  | 9.1 | 0 | 9.12 | 25 | 7.79057 | 50 | 4.922 | 75 | 3.49178 | 100 | 3.3284 | released | 8.26907 |  | 9.1 | 0 | 17.07 | 25 | 17.93 | 50 | 9.1 | 75 | 7.79 | 100 | 4.32972 | released | 46
| 9.2 | 0 | 4.77338 | 25 | 3.60354 | 50 | 3.36118 | 75 | 3.89211 | 100 | 3.20534 | released | 4.04552 |  | 9.2 | 0 | 9.1 | 25 | 7.78253 | 50 | 4.935 | 75 | 3.48757 | 100 | 3.32476 | released | 8.25387 |  | 9.2 | 0 | 17 | 25 | 17.9 | 50 | 9.09 | 75 | 7.84 | 100 | 4.31217 | released | 45.81
| 9.3 | 0 | 4.76885 | 25 | 3.60059 | 50 | 3.35874 | 75 | 3.89037 | 100 | 3.20319 | released | 4.0398 |  | 9.3 | 0 | 9.09 | 25 | 7.77443 | 50 | 4.904 | 75 | 3.48276 | 100 | 3.32118 | released | 8.23548 |  | 9.3 | 0 | 16.96 | 25 | 17.93 | 50 | 9.1 | 75 | 7.75 | 100 | 4.29472 | released | 45.99
| 9.4 | 0 | 4.76421 | 25 | 3.5979 | 50 | 3.35615 | 75 | 3.88868 | 100 | 3.20103 | released | 4.03433 |  | 9.4 | 0 | 9.09 | 25 | 7.76621 | 50 | 4.895 | 75 | 3.47805 | 100 | 3.31733 | released | 8.22176 |  | 9.4 | 0 | 16.89 | 25 | 17.9 | 50 | 9.09 | 75 | 7.72 | 100 | 4.27769 | released | 45.91
| 9.5 | 0 | 4.7597 | 25 | 3.59536 | 50 | 3.35361 | 75 | 3.88705 | 100 | 3.19886 | released | 4.02909 |  | 9.5 | 0 | 9.08 | 25 | 7.75805 | 50 | 4.901 | 75 | 3.47457 | 100 | 3.31347 | released | 8.20901 |  | 9.5 | 0 | 16.8 | 25 | 17.91 | 50 | 9.06 | 75 | 7.68 | 100 | 4.26064 | released | 45.86
| 9.6 | 0 | 4.75515 | 25 | 3.59273 | 50 | 3.35112 | 75 | 3.88546 | 100 | 3.19677 | released | 4.02409 |  | 9.6 | 0 | 9.09 | 25 | 7.74989 | 50 | 4.913 | 75 | 3.47025 | 100 | 3.30966 | released | 8.1964 |  | 9.6 | 0 | 16.64 | 25 | 17.9 | 50 | 9.05 | 75 | 7.68 | 100 | 4.24394 | released | 45.85
| 9.7 | 0 | 4.75063 | 25 | 3.59014 | 50 | 3.3486 | 75 | 3.88392 | 100 | 3.19473 | released | 4.01933 |  | 9.7 | 0 | 9.1 | 25 | 7.7417 | 50 | 4.893 | 75 | 3.46676 | 100 | 3.30582 | released | 8.18375 |  | 9.7 | 0 | 16.72 | 25 | 17.87 | 50 | 9.03 | 75 | 7.64 | 100 | 4.2274 | released | 45.93
| 9.8 | 0 | 4.74602 | 25 | 3.58758 | 50 | 3.34613 | 75 | 3.88242 | 100 | 3.19276 | released | 4.0148 |  | 9.8 | 0 | 9.08 | 25 | 7.73348 | 50 | 4.882 | 75 | 3.4627 | 100 | 3.30206 | released | 8.1701 |  | 9.8 | 0 | 16.68 | 25 | 17.86 | 50 | 9.04 | 75 | 7.63 | 100 | 4.21127 | released | 45.83
| 9.9 | 0 | 4.7414 | 25 | 3.58504 | 50 | 3.34367 | 75 | 3.88095 | 100 | 3.19084 | released | 4.01048 |  | 9.9 | 0 | 9.05 | 25 | 7.72522 | 50 | 4.889 | 75 | 3.45863 | 100 | 3.29844 | released | 8.15822 |  | 9.9 | 0 | 16.8 | 25 | 17.84 | 50 | 9.01 | 75 | 7.62 | 100 | 4.19516 | released | 45.81
| 10 | 0 | 4.73683 | 25 | 3.58257 | 50 | 3.3412 | 75 | 3.87953 | 100 | 3.18897 | released | 4.00636 |  | 10 | 0 | 9.04 | 25 | 7.71723 | 50 | 4.901 | 75 | 3.45498 | 100 | 3.2949 | released | 8.14511 |  | 10 | 0 | 16.58 | 25 | 17.82 | 50 | 9.04 | 75 | 7.57 | 100 | 4.17942 | released | 45.48
| 10.1 | 0 | 4.73224 | 25 | 3.58017 | 50 | 3.33872 | 75 | 3.87815 | 100 | 3.18715 | released | 4.00242 |  | 10.1 | 0 | 9.04 | 25 | 7.7095 | 50 | 4.877 | 75 | 3.45091 | 100 | 3.29159 | released | 8.13249 |  | 10.1 | 0 | 16.55 | 25 | 17.81 | 50 | 9 | 75 | 7.58 | 100 | 4.16401 | released | 45.78
| 10.2 | 0 | 4.72765 | 25 | 3.57783 | 50 | 3.33624 | 75 | 3.8768 | 100 | 3.18538 | released | 3.99758 |  | 10.2 | 0 | 9.03 | 25 | 7.70203 | 50 | 4.876 | 75 | 3.44694 | 100 | 3.28835 | released | 8.12051 |  | 10.2 | 0 | 16.53 | 25 | 17.81 | 50 | 9 | 75 | 7.59 | 100 | 4.14929 | released | 45.76
| 10.3 | 0 | 4.72306 | 25 | 3.57555 | 50 | 3.33375 | 75 | 3.87548 | 100 | 3.18366 | released | 3.99289 |  | 10.3 | 0 | 9.01 | 25 | 7.69479 | 50 | 4.891 | 75 | 3.44292 | 100 | 3.28517 | released | 8.10737 |  | 10.3 | 0 | 16.66 | 25 | 17.8 | 50 | 9 | 75 | 7.56 | 100 | 4.1352 | released | 45.71
| 10.4 | 0 | 4.7185 | 25 | 3.57331 | 50 | 3.33124 | 75 | 3.8742 | 100 | 3.18198 | released | 3.98834 |  | 10.4 | 0 | 9.03 | 25 | 7.68775 | 50 | 4.863 | 75 | 3.43887 | 100 | 3.28203 | released | 8.09538 |  | 10.4 | 0 | 16.47 | 25 | 17.79 | 50 | 8.98 | 75 | 7.56 | 100 | 4.12053 | released | 45.69
| 10.5 | 0 | 4.71391 | 25 | 3.5711 | 50 | 3.32874 | 75 | 3.87295 | 100 | 3.18036 | released | 3.98393 |  | 10.5 | 0 | 9.01 | 25 | 7.6809 | 50 | 4.857 | 75 | 3.43484 | 100 | 3.27892 | released | 8.08167 |  | 10.5 | 0 | 16.32 | 25 | 17.78 | 50 | 8.97 | 75 | 7.54 | 100 | 4.10618 | released | 45.73
| 10.6 | 0 | 4.7094 | 25 | 3.5689 | 50 | 3.32627 | 75 | 3.87173 | 100 | 3.17878 | released | 3.97968 |  | 10.6 | 0 | 9.02 | 25 | 7.67421 | 50 | 4.87 | 75 | 3.43082 | 100 | 3.27596 | released | 8.06987 |  | 10.6 | 0 | 16.33 | 25 | 17.76 | 50 | 8.96 | 75 | 7.51 | 100 | 4.09206 | released | 45.67
| 10.7 | 0 | 4.70493 | 25 | 3.56672 | 50 | 3.32385 | 75 | 3.87055 | 100 | 3.17724 | released | 3.97557 |  | 10.7 | 0 | 9.02 | 25 | 7.66771 | 50 | 4.88 | 75 | 3.4268 | 100 | 3.27305 | released | 8.05864 |  | 10.7 | 0 | 16.09 | 25 | 17.75 | 50 | 9.06 | 75 | 7.46 | 100 | 4.07772 | released | 45.65
| 10.8 | 0 | 4.70054 | 25 | 3.56456 | 50 | 3.32146 | 75 | 3.86939 | 100 | 3.17575 | released | 3.97161 |  | 10.8 | 0 | 8.99 | 25 | 7.66134 | 50 | 4.868 | 75 | 3.42276 | 100 | 3.27026 | released | 8.04687 |  | 10.8 | 0 | 16.39 | 25 | 17.75 | 50 | 8.95 | 75 | 7.46 | 100 | 4.06377 | released | 45.62
| 10.9 | 0 | 4.69621 | 25 | 3.56243 | 50 | 3.31912 | 75 | 3.86823 | 100 | 3.17431 | released | 3.96776 |  | 10.9 | 0 | 8.96 | 25 | 7.65514 | 50 | 4.854 | 75 | 3.41879 | 100 | 3.26735 | released | 8.03523 |  | 10.9 | 0 | 16.33 | 25 | 17.74 | 50 | 8.97 | 75 | 7.44 | 100 | 4.04935 | released | 45.63
| 11 | 0 | 4.69195 | 25 | 3.56061 | 50 | 3.31681 | 75 | 3.86711 | 100 | 3.1729 | released | 3.96401 |  | 11 | 0 | 8.96 | 25 | 7.64905 | 50 | 4.856 | 75 | 3.41495 | 100 | 3.26462 | released | 8.02365 |  | 11 | 0 | 16.22 | 25 | 17.72 | 50 | 8.94 | 75 | 7.49 | 100 | 4.03559 | released | 45.59
| 11.1 | 0 | 4.68774 | 25 | 3.55883 | 50 | 3.31453 | 75 | 3.86601 | 100 | 3.17152 | released | 3.96035 |  | 11.1 | 0 | 8.99 | 25 | 7.64311 | 50 | 4.875 | 75 | 3.41116 | 100 | 3.26181 | released | 8.01254 |  | 11.1 | 0 | 16.18 | 25 | 17.71 | 50 | 8.93 | 75 | 7.4 | 100 | 4.02189 | released | 45.57
| 11.2 | 0 | 4.68361 | 25 | 3.55674 | 50 | 3.3123 | 75 | 3.86494 | 100 | 3.17018 | released | 3.95677 |  | 11.2 | 0 | 8.97 | 25 | 7.63729 | 50 | 4.842 | 75 | 3.40736 | 100 | 3.25901 | released | 8.00106 |  | 11.2 | 0 | 16.14 | 25 | 17.7 | 50 | 8.9 | 75 | 7.52 | 100 | 4.00845 | released | 45.51
| 11.3 | 0 | 4.67954 | 25 | 3.55491 | 50 | 3.31009 | 75 | 3.86389 | 100 | 3.16887 | released | 3.95328 |  | 11.3 | 0 | 8.97 | 25 | 7.6316 | 50 | 4.841 | 75 | 3.40346 | 100 | 3.25623 | released | 7.98966 |  | 11.3 | 0 | 16.09 | 25 | 17.7 | 50 | 8.87 | 75 | 7.35 | 100 | 3.99519 | released | 45.56
| 11.4 | 0 | 4.67552 | 25 | 3.55308 | 50 | 3.30791 | 75 | 3.86289 | 100 | 3.16759 | released | 3.9499 |  | 11.4 | 0 | 8.98 | 25 | 7.62602 | 50 | 4.857 | 75 | 3.39946 | 100 | 3.25339 | released | 7.97831 |  | 11.4 | 0 | 16.06 | 25 | 17.68 | 50 | 8.87 | 75 | 7.46 | 100 | 3.98181 | released | 45.5
| 11.5 | 0 | 4.67156 | 25 | 3.55126 | 50 | 3.30576 | 75 | 3.86191 | 100 | 3.16635 | released | 3.94663 |  | 11.5 | 0 | 8.98 | 25 | 7.62054 | 50 | 4.865 | 75 | 3.39552 | 100 | 3.25064 | released | 7.96737 |  | 11.5 | 0 | 16.02 | 25 | 17.65 | 50 | 8.82 | 75 | 7.49 | 100 | 3.96854 | released | 45.48
| 11.6 | 0 | 4.66765 | 25 | 3.54944 | 50 | 3.30365 | 75 | 3.86096 | 100 | 3.16514 | released | 3.94347 |  | 11.6 | 0 | 8.97 | 25 | 7.61518 | 50 | 4.839 | 75 | 3.39164 | 100 | 3.24798 | released | 7.95653 |  | 11.6 | 0 | 16.04 | 25 | 17.67 | 50 | 8.89 | 75 | 7.32 | 100 | 3.95539 | released | 45.42
| 11.7 | 0 | 4.66379 | 25 | 3.54762 | 50 | 3.30157 | 75 | 3.86004 | 100 | 3.16396 | released | 3.94041 |  | 11.7 | 0 | 8.94 | 25 | 7.60991 | 50 | 4.787 | 75 | 3.3878 | 100 | 3.24538 | released | 7.9454 |  | 11.7 | 0 | 15.91 | 25 | 17.66 | 50 | 8.9 | 75 | 7.34 | 100 | 3.94244 | released | 45.48
| 11.8 | 0 | 4.65998 | 25 | 3.54616 | 50 | 3.29953 | 75 | 3.85915 | 100 | 3.16282 | released | 3.93742 |  | 11.8 | 0 | 8.93 | 25 | 7.60476 | 50 | 4.845 | 75 | 3.38401 | 100 | 3.2428 | released | 7.93427 |  | 11.8 | 0 | 15.93 | 25 | 17.66 | 50 | 8.88 | 75 | 7.31 | 100 | 3.92945 | released | 45.44
| 11.9 | 0 | 4.6562 | 25 | 3.54472 | 50 | 3.29751 | 75 | 3.85828 | 100 | 3.1617 | released | 3.93449 |  | 11.9 | 0 | 8.91 | 25 | 7.59972 | 50 | 4.817 | 75 | 3.38028 | 100 | 3.24025 | released | 7.92336 |  | 11.9 | 0 | 15.91 | 25 | 17.63 | 50 | 8.86 | 75 | 7.3 | 100 | 3.91648 | released | 45.4
| 12 | 0 | 4.65248 | 25 | 3.5433 | 50 | 3.29551 | 75 | 3.85742 | 100 | 3.16061 | released | 3.93164 |  | 12 | 0 | 8.92 | 25 | 7.59478 | 50 | 4.813 | 75 | 3.37659 | 100 | 3.23779 | released | 7.91249 |  | 12 | 0 | 16.15 | 25 | 17.61 | 50 | 8.87 | 75 | 7.32 | 100 | 3.90364 | released | 45.4
| 12.1 | 0 | 4.64882 | 25 | 3.54144 | 50 | 3.29354 | 75 | 3.8566 | 100 | 3.15955 | released | 3.92883 |  | 12.1 | 0 | 8.92 | 25 | 7.58991 | 50 | 4.828 | 75 | 3.37295 | 100 | 3.23535 | released | 7.90159 |  | 12.1 | 0 | 15.94 | 25 | 17.63 | 50 | 8.85 | 75 | 7.3 | 100 | 3.89088 | released | 45.4
| 12.2 | 0 | 4.64521 | 25 | 3.53968 | 50 | 3.29159 | 75 | 3.85578 | 100 | 3.15851 | released | 3.92609 |  | 12.2 | 0 | 8.95 | 25 | 7.58511 | 50 | 4.831 | 75 | 3.36935 | 100 | 3.233 | released | 7.8906 |  | 12.2 | 0 | 15.7 | 25 | 17.6 | 50 | 8.81 | 75 | 7.28 | 100 | 3.87849 | released | 45.36
| 12.3 | 0 | 4.64164 | 25 | 3.5379 | 50 | 3.28966 | 75 | 3.85497 | 100 | 3.15751 | released | 3.92344 |  | 12.3 | 0 | 8.93 | 25 | 7.58032 | 50 | 4.822 | 75 | 3.36579 | 100 | 3.23073 | released | 7.87962 |  | 12.3 | 0 | 15.89 | 25 | 17.6 | 50 | 8.77 | 75 | 7.26 | 100 | 3.86587 | released | 45.39
| 12.4 | 0 | 4.63813 | 25 | 3.53619 | 50 | 3.28775 | 75 | 3.85418 | 100 | 3.15653 | released | 3.92086 |  | 12.4 | 0 | 8.91 | 25 | 7.57569 | 50 | 4.819 | 75 | 3.36227 | 100 | 3.22839 | released | 7.86863 |  | 12.4 | 0 | 15.53 | 25 | 17.6 | 50 | 8.83 | 75 | 7.24 | 100 | 3.85333 | released | 45.36
| 12.5 | 0 | 4.63467 | 25 | 3.5348 | 50 | 3.28587 | 75 | 3.85339 | 100 | 3.15559 | released | 3.91837 |  | 12.5 | 0 | 8.87 | 25 | 7.57125 | 50 | 4.825 | 75 | 3.35879 | 100 | 3.22599 | released | 7.85762 |  | 12.5 | 0 | 15.66 | 25 | 17.59 | 50 | 8.84 | 75 | 7.19 | 100 | 3.84068 | released | 45.39
| 12.6 | 0 | 4.63126 | 25 | 3.53359 | 50 | 3.284 | 75 | 3.85261 | 100 | 3.15469 | released | 3.91594 |  | 12.6 | 0 | 8.85 | 25 | 7.56697 | 50 | 4.823 | 75 | 3.35536 | 100 | 3.22361 | released | 7.84676 |  | 12.6 | 0 | 15.66 | 25 | 17.56 | 50 | 8.81 | 75 | 7.16 | 100 | 3.82804 | released | 45.35
| 12.7 | 0 | 4.62789 | 25 | 3.53255 | 50 | 3.28215 | 75 | 3.85184 | 100 | 3.15381 | released | 3.91355 |  | 12.7 | 0 | 8.85 | 25 | 7.56274 | 50 | 4.773 | 75 | 3.35196 | 100 | 3.22125 | released | 7.83604 |  | 12.7 | 0 | 15.34 | 25 | 17.58 | 50 | 8.8 | 75 | 7.14 | 100 | 3.81578 | released | 45.33
| 12.8 | 0 | 4.62456 | 25 | 3.53141 | 50 | 3.28031 | 75 | 3.8511 | 100 | 3.15296 | released | 3.91119 |  | 12.8 | 0 | 8.85 | 25 | 7.55862 | 50 | 4.77 | 75 | 3.34859 | 100 | 3.21893 | released | 7.82545 |  | 12.8 | 0 | 15.43 | 25 | 17.56 | 50 | 8.79 | 75 | 7.19 | 100 | 3.80325 | released | 45.28
| 12.9 | 0 | 4.62128 | 25 | 3.5303 | 50 | 3.27849 | 75 | 3.85038 | 100 | 3.15213 | released | 3.90888 |  | 12.9 | 0 | 8.85 | 25 | 7.55455 | 50 | 4.789 | 75 | 3.34527 | 100 | 3.21656 | released | 7.815 |  | 12.9 | 0 | 15.52 | 25 | 17.55 | 50 | 8.76 | 75 | 7.19 | 100 | 3.79069 | released | 45.27
| 13 | 0 | 4.61799 | 25 | 3.52918 | 50 | 3.27669 | 75 | 3.84969 | 100 | 3.15132 | released | 3.90662 |  | 13 | 0 | 8.86 | 25 | 7.55053 | 50 | 4.795 | 75 | 3.34187 | 100 | 3.2142 | released | 7.80467 |  | 13 | 0 | 15.52 | 25 | 17.56 | 50 | 8.77 | 75 | 7.17 | 100 | 3.77814 | released | 45.27
| 13.1 | 0 | 4.61475 | 25 | 3.52804 | 50 | 3.2749 | 75 | 3.84901 | 100 | 3.15053 | released | 3.90442 |  | 13.1 | 0 | 8.88 | 25 | 7.54654 | 50 | 4.748 | 75 | 3.33849 | 100 | 3.21186 | released | 7.79451 |  | 13.1 | 0 | 15.49 | 25 | 17.53 | 50 | 8.73 | 75 | 7.12 | 100 | 3.76553 | released | 45.26
| 13.2 | 0 | 4.61151 | 25 | 3.52672 | 50 | 3.27313 | 75 | 3.84834 | 100 | 3.14976 | released | 3.9023 |  | 13.2 | 0 | 8.88 | 25 | 7.54257 | 50 | 4.77 | 75 | 3.33514 | 100 | 3.20956 | released | 7.78456 |  | 13.2 | 0 | 15.46 | 25 | 17.55 | 50 | 8.78 | 75 | 7.1 | 100 | 3.75313 | released | 45.25
| 13.3 | 0 | 4.60826 | 25 | 3.52552 | 50 | 3.27139 | 75 | 3.84768 | 100 | 3.14901 | released | 3.90024 |  | 13.3 | 0 | 8.83 | 25 | 7.53865 | 50 | 4.775 | 75 | 3.332 | 100 | 3.20728 | released | 7.77477 |  | 13.3 | 0 | 15.43 | 25 | 17.54 | 50 | 8.75 | 75 | 7.1 | 100 | 3.74091 | released | 45.25
| 13.4 | 0 | 4.60504 | 25 | 3.52454 | 50 | 3.26967 | 75 | 3.84703 | 100 | 3.14826 | released | 3.89825 |  | 13.4 | 0 | 8.82 | 25 | 7.53478 | 50 | 4.773 | 75 | 3.32869 | 100 | 3.20502 | released | 7.76512 |  | 13.4 | 0 | 15.42 | 25 | 17.51 | 50 | 8.75 | 75 | 7.09 | 100 | 3.72889 | released | 45.24
| 13.5 | 0 | 4.60186 | 25 | 3.52375 | 50 | 3.26795 | 75 | 3.8464 | 100 | 3.14752 | released | 3.8963 |  | 13.5 | 0 | 8.79 | 25 | 7.531 | 50 | 4.754 | 75 | 3.32547 | 100 | 3.20278 | released | 7.75559 |  | 13.5 | 0 | 15.45 | 25 | 17.5 | 50 | 8.74 | 75 | 7.11 | 100 | 3.71705 | released | 45.25
| 13.6 | 0 | 4.59876 | 25 | 3.52285 | 50 | 3.26626 | 75 | 3.84579 | 100 | 3.1468 | released | 3.89438 |  | 13.6 | 0 | 8.81 | 25 | 7.52728 | 50 | 4.77 | 75 | 3.3222 | 100 | 3.20058 | released | 7.7461 |  | 13.6 | 0 | 15.37 | 25 | 17.48 | 50 | 8.74 | 75 | 7.13 | 100 | 3.7054 | released | 45.19
| 13.7 | 0 | 4.59569 | 25 | 3.52211 | 50 | 3.26458 | 75 | 3.84519 | 100 | 3.14608 | released | 3.89249 |  | 13.7 | 0 | 8.8 | 25 | 7.52407 | 50 | 4.764 | 75 | 3.31895 | 100 | 3.19841 | released | 7.73673 |  | 13.7 | 0 | 15.32 | 25 | 17.49 | 50 | 8.77 | 75 | 7.15 | 100 | 3.69392 | released | 45.17
| 13.8 | 0 | 4.59267 | 25 | 3.52149 | 50 | 3.26291 | 75 | 3.84461 | 100 | 3.14538 | released | 3.89072 |  | 13.8 | 0 | 8.83 | 25 | 7.52091 | 50 | 4.75 | 75 | 3.31572 | 100 | 3.19628 | released | 7.72749 |  | 13.8 | 0 | 15.31 | 25 | 17.48 | 50 | 8.75 | 75 | 7.15 | 100 | 3.68261 | released | 45.11
| 13.9 | 0 | 4.58966 | 25 | 3.5209 | 50 | 3.26126 | 75 | 3.84405 | 100 | 3.14468 | released | 3.889 |  | 13.9 | 0 | 8.83 | 25 | 7.51779 | 50 | 4.724 | 75 | 3.31258 | 100 | 3.19411 | released | 7.71838 |  | 13.9 | 0 | 15.17 | 25 | 17.48 | 50 | 8.74 | 75 | 7.17 | 100 | 3.67147 | released | 45.07
| 14 | 0 | 4.58669 | 25 | 3.52031 | 50 | 3.25964 | 75 | 3.8435 | 100 | 3.144 | released | 3.88736 |  | 14 | 0 | 8.83 | 25 | 7.51468 | 50 | 4.747 | 75 | 3.30945 | 100 | 3.19196 | released | 7.70941 |  | 14 | 0 | 15.26 | 25 | 17.46 | 50 | 8.72 | 75 | 6.93 | 100 | 3.66049 | released | 45.14
| 14.1 | 0 | 4.58372 | 25 | 3.51969 | 50 | 3.25803 | 75 | 3.84297 | 100 | 3.14332 | released | 3.88579 |  | 14.1 | 0 | 8.81 | 25 | 7.5116 | 50 | 4.732 | 75 | 3.30649 | 100 | 3.18981 | released | 7.70056 |  | 14.1 | 0 | 15.06 | 25 | 17.46 | 50 | 8.68 | 75 | 7.17 | 100 | 3.64966 | released | 45.14
| 14.2 | 0 | 4.58084 | 25 | 3.51905 | 50 | 3.25644 | 75 | 3.84246 | 100 | 3.14265 | released | 3.88428 |  | 14.2 | 0 | 8.77 | 25 | 7.50857 | 50 | 4.72 | 75 | 3.30355 | 100 | 3.18776 | released | 7.69183 |  | 14.2 | 0 | 15.23 | 25 | 17.45 | 50 | 8.71 | 75 | 6.84 | 100 | 3.63899 | released | 45.16
| 14.3 | 0 | 4.578 | 25 | 3.5184 | 50 | 3.25486 | 75 | 3.84196 | 100 | 3.14198 | released | 3.88281 |  | 14.3 | 0 | 8.78 | 25 | 7.5056 | 50 | 4.741 | 75 | 3.30065 | 100 | 3.18573 | released | 7.68318 |  | 14.3 | 0 | 15.15 | 25 | 17.44 | 50 | 8.71 | 75 | 7.01 | 100 | 3.62848 | released | 45.18
| 14.4 | 0 | 4.57518 | 25 | 3.51776 | 50 | 3.2533 | 75 | 3.84147 | 100 | 3.14131 | released | 3.88137 |  | 14.4 | 0 | 8.78 | 25 | 7.5027 | 50 | 4.758 | 75 | 3.29777 | 100 | 3.18375 | released | 7.6746 |  | 14.4 | 0 | 15.03 | 25 | 17.42 | 50 | 8.72 | 75 | 7.36 | 100 | 3.61811 | released | 45.15
| 14.5 | 0 | 4.57241 | 25 | 3.51711 | 50 | 3.25176 | 75 | 3.84101 | 100 | 3.14066 | released | 3.87995 |  | 14.5 | 0 | 8.78 | 25 | 7.49988 | 50 | 4.745 | 75 | 3.29495 | 100 | 3.18176 | released | 7.66611 |  | 14.5 | 0 | 15.23 | 25 | 17.42 | 50 | 8.69 | 75 | 7.02 | 100 | 3.60789 | released | 45.16
| 14.6 | 0 | 4.56966 | 25 | 3.51647 | 50 | 3.25024 | 75 | 3.84056 | 100 | 3.14002 | released | 3.87855 |  | 14.6 | 0 | 8.79 | 25 | 7.49711 | 50 | 4.77 | 75 | 3.29229 | 100 | 3.17979 | released | 7.65788 |  | 14.6 | 0 | 14.98 | 25 | 17.43 | 50 | 8.7 | 75 | 7.01 | 100 | 3.59782 | released | 45.05
| 14.7 | 0 | 4.56694 | 25 | 3.51581 | 50 | 3.24873 | 75 | 3.84014 | 100 | 3.13939 | released | 3.87718 |  | 14.7 | 0 | 8.84 | 25 | 7.49437 | 50 | 4.79 | 75 | 3.28973 | 100 | 3.17783 | released | 7.64978 |  | 14.7 | 0 | 14.84 | 25 | 17.4 | 50 | 8.68 | 75 | 6.98 | 100 | 3.58788 | released | 44.99
| 14.8 | 0 | 4.56424 | 25 | 3.51511 | 50 | 3.24723 | 75 | 3.83972 | 100 | 3.13878 | released | 3.87572 |  | 14.8 | 0 | 8.8 | 25 | 7.49163 | 50 | 4.815 | 75 | 3.28717 | 100 | 3.17593 | released | 7.6418 |  | 14.8 | 0 | 15.07 | 25 | 17.4 | 50 | 8.66 | 75 | 6.98 | 100 | 3.5781 | released | 44.98
| 14.9 | 0 | 4.56159 | 25 | 3.51438 | 50 | 3.24573 | 75 | 3.83931 | 100 | 3.13817 | released | 3.87434 |  | 14.9 | 0 | 8.76 | 25 | 7.48876 | 50 | 4.805 | 75 | 3.2845 | 100 | 3.17408 | released | 7.63404 |  | 14.9 | 0 | 14.92 | 25 | 17.43 | 50 | 8.66 | 75 | 6.76 | 100 | 3.56845 | released | 45.01
| 15 | 0 | 4.55896 | 25 | 3.51365 | 50 | 3.24424 | 75 | 3.83892 | 100 | 3.13757 | released | 3.8729 |  | 15 | 0 | 8.77 | 25 | 7.48593 | 50 | 4.748 | 75 | 3.28186 | 100 | 3.1723 | released | 7.6264 |  | 15 | 0 | 15.02 | 25 | 17.42 | 50 | 8.66 | 75 | 7.22 | 100 | 3.55894 | released | 45.09
| 15.1 | 0 | 4.55637 | 25 | 3.51292 | 50 | 3.24275 | 75 | 3.83854 | 100 | 3.13698 | released | 3.87159 |  | 15.1 | 0 | 8.74 | 25 | 7.48319 | 50 | 4.763 | 75 | 3.27922 | 100 | 3.17053 | released | 7.61887 |  | 15.1 | 0 | 14.9 | 25 | 17.4 | 50 | 8.65 | 75 | 6.93 | 100 | 3.54955 | released | 45.12
| 15.2 | 0 | 4.55385 | 25 | 3.51219 | 50 | 3.24128 | 75 | 3.83818 | 100 | 3.1364 | released | 3.87028 |  | 15.2 | 0 | 8.76 | 25 | 7.4804 | 50 | 4.737 | 75 | 3.27661 | 100 | 3.16875 | released | 7.6114 |  | 15.2 | 0 | 14.96 | 25 | 17.4 | 50 | 8.65 | 75 | 6.93 | 100 | 3.54028 | released | 45.07
| 15.3 | 0 | 4.55135 | 25 | 3.51145 | 50 | 3.23982 | 75 | 3.83782 | 100 | 3.13583 | released | 3.86899 |  | 15.3 | 0 | 8.76 | 25 | 7.47766 | 50 | 4.717 | 75 | 3.27401 | 100 | 3.1669 | released | 7.60395 |  | 15.3 | 0 | 14.97 | 25 | 17.39 | 50 | 8.62 | 75 | 6.93 | 100 | 3.53116 | released | 45.07
| 15.4 | 0 | 4.54888 | 25 | 3.51068 | 50 | 3.23837 | 75 | 3.83748 | 100 | 3.13527 | released | 3.86771 |  | 15.4 | 0 | 8.79 | 25 | 7.47497 | 50 | 4.743 | 75 | 3.27143 | 100 | 3.16527 | released | 7.59666 |  | 15.4 | 0 | 14.77 | 25 | 17.37 | 50 | 8.63 | 75 | 6.93 | 100 | 3.52215 | released | 44.97
| 15.5 | 0 | 4.54642 | 25 | 3.5099 | 50 | 3.23693 | 75 | 3.83714 | 100 | 3.13471 | released | 3.86645 |  | 15.5 | 0 | 8.76 | 25 | 7.47233 | 50 | 4.75 | 75 | 3.26886 | 100 | 3.16371 | released | 7.58954 |  | 15.5 | 0 | 14.84 | 25 | 17.34 | 50 | 8.62 | 75 | 6.92 | 100 | 3.51327 | released | 44.94
| 15.6 | 0 | 4.54399 | 25 | 3.50909 | 50 | 3.2355 | 75 | 3.83682 | 100 | 3.13415 | released | 3.86522 |  | 15.6 | 0 | 8.79 | 25 | 7.46969 | 50 | 4.702 | 75 | 3.2663 | 100 | 3.16211 | released | 7.58258 |  | 15.6 | 0 | 14.76 | 25 | 17.37 | 50 | 8.62 | 75 | 6.92 | 100 | 3.50452 | released | 44.9
| 15.7 | 0 | 4.54158 | 25 | 3.50807 | 50 | 3.23407 | 75 | 3.83651 | 100 | 3.13359 | released | 3.86405 |  | 15.7 | 0 | 8.74 | 25 | 7.46703 | 50 | 4.733 | 75 | 3.26375 | 100 | 3.16053 | released | 7.5756 |  | 15.7 | 0 | 14.81 | 25 | 17.37 | 50 | 8.61 | 75 | 6.9 | 100 | 3.49588 | released | 44.96
| 15.8 | 0 | 4.53919 | 25 | 3.50702 | 50 | 3.23264 | 75 | 3.83621 | 100 | 3.13304 | released | 3.86293 |  | 15.8 | 0 | 8.74 | 25 | 7.46441 | 50 | 4.732 | 75 | 3.26122 | 100 | 3.159 | released | 7.56861 |  | 15.8 | 0 | 14.64 | 25 | 17.36 | 50 | 8.62 | 75 | 6.89 | 100 | 3.48736 | released | 44.96
| 15.9 | 0 | 4.53682 | 25 | 3.50596 | 50 | 3.23121 | 75 | 3.83593 | 100 | 3.13251 | released | 3.86184 |  | 15.9 | 0 | 8.71 | 25 | 7.4618 | 50 | 4.767 | 75 | 3.25871 | 100 | 3.15734 | released | 7.56172 |  | 15.9 | 0 | 14.74 | 25 | 17.35 | 50 | 8.62 | 75 | 6.87 | 100 | 3.47907 | released | 44.95
| 16 | 0 | 4.5345 | 25 | 3.50489 | 50 | 3.2298 | 75 | 3.83566 | 100 | 3.13199 | released | 3.86077 |  | 16 | 0 | 8.7 | 25 | 7.45924 | 50 | 4.694 | 75 | 3.25621 | 100 | 3.15563 | released | 7.5549 |  | 16 | 0 | 14.76 | 25 | 17.35 | 50 | 8.63 | 75 | 6.87 | 100 | 3.47089 | released | 44.96
| 16.1 | 0 | 4.53221 | 25 | 3.50384 | 50 | 3.22839 | 75 | 3.83541 | 100 | 3.13146 | released | 3.85971 |  | 16.1 | 0 | 8.73 | 25 | 7.45673 | 50 | 4.771 | 75 | 3.25378 | 100 | 3.1539 | released | 7.54827 |  | 16.1 | 0 | 14.75 | 25 | 17.35 | 50 | 8.61 | 75 | 6.87 | 100 | 3.46277 | released | 45.02
| 16.2 | 0 | 4.52994 | 25 | 3.50279 | 50 | 3.22699 | 75 | 3.83517 | 100 | 3.13093 | released | 3.85863 |  | 16.2 | 0 | 8.72 | 25 | 7.45429 | 50 | 4.69 | 75 | 3.25133 | 100 | 3.15211 | released | 7.54168 |  | 16.2 | 0 | 14.6 | 25 | 17.34 | 50 | 8.59 | 75 | 6.94 | 100 | 3.45475 | released | 44.89
| 16.3 | 0 | 4.52767 | 25 | 3.50173 | 50 | 3.22559 | 75 | 3.83496 | 100 | 3.13039 | released | 3.85766 |  | 16.3 | 0 | 8.72 | 25 | 7.45186 | 50 | 4.699 | 75 | 3.2489 | 100 | 3.15033 | released | 7.53518 |  | 16.3 | 0 | 14.67 | 25 | 17.33 | 50 | 8.61 | 75 | 6.9 | 100 | 3.44684 | released | 44.86
| 16.4 | 0 | 4.52544 | 25 | 3.50064 | 50 | 3.22421 | 75 | 3.83477 | 100 | 3.12986 | released | 3.8567 |  | 16.4 | 0 | 8.72 | 25 | 7.44946 | 50 | 4.595 | 75 | 3.24648 | 100 | 3.14855 | released | 7.52877 |  | 16.4 | 0 | 14.78 | 25 | 17.3 | 50 | 8.58 | 75 | 6.96 | 100 | 3.43904 | released | 44.89
| 16.5 | 0 | 4.52323 | 25 | 3.49952 | 50 | 3.22284 | 75 | 3.83458 | 100 | 3.12933 | released | 3.85596 |  | 16.5 | 0 | 8.72 | 25 | 7.44707 | 50 | 4.668 | 75 | 3.24418 | 100 | 3.1468 | released | 7.52257 |  | 16.5 | 0 | 14.42 | 25 | 17.31 | 50 | 8.27 | 75 | 6.81 | 100 | 3.43135 | released | 44.88
| 16.6 | 0 | 4.52104 | 25 | 3.49838 | 50 | 3.22146 | 75 | 3.83442 | 100 | 3.12881 | released | 3.85527 |  | 16.6 | 0 | 8.71 | 25 | 7.44469 | 50 | 4.692 | 75 | 3.24184 | 100 | 3.14507 | released | 7.51643 |  | 16.6 | 0 | 14.78 | 25 | 17.3 | 50 | 8.57 | 75 | 6.7 | 100 | 3.42376 | released | 44.89
| 16.7 | 0 | 4.51882 | 25 | 3.49722 | 50 | 3.22008 | 75 | 3.83427 | 100 | 3.12829 | released | 3.85462 |  | 16.7 | 0 | 8.69 | 25 | 7.4423 | 50 | 4.682 | 75 | 3.23951 | 100 | 3.14335 | released | 7.51037 |  | 16.7 | 0 | 14.56 | 25 | 17.29 | 50 | 8.58 | 75 | 6.83 | 100 | 3.41628 | released | 44.91
| 16.8 | 0 | 4.51664 | 25 | 3.49604 | 50 | 3.21871 | 75 | 3.83413 | 100 | 3.12777 | released | 3.85401 |  | 16.8 | 0 | 8.68 | 25 | 7.43994 | 50 | 4.701 | 75 | 3.23717 | 100 | 3.14163 | released | 7.50438 |  | 16.8 | 0 | 14.68 | 25 | 17.28 | 50 | 8.58 | 75 | 6.81 | 100 | 3.40889 | released | 44.87
| 16.9 | 0 | 4.51449 | 25 | 3.49486 | 50 | 3.21735 | 75 | 3.834 | 100 | 3.12725 | released | 3.85329 |  | 16.9 | 0 | 8.68 | 25 | 7.43762 | 50 | 4.701 | 75 | 3.23484 | 100 | 3.13992 | released | 7.49845 |  | 16.9 | 0 | 14.55 | 25 | 17.28 | 50 | 8.6 | 75 | 7.06 | 100 | 3.4016 | released | 44.83
| 17 | 0 | 4.51242 | 25 | 3.49367 | 50 | 3.21601 | 75 | 3.83387 | 100 | 3.12675 | released | 3.85242 |  | 17 | 0 | 8.7 | 25 | 7.43538 | 50 | 4.699 | 75 | 3.23252 | 100 | 3.13821 | released | 7.49248 |  | 17 | 0 | 14.53 | 25 | 17.28 | 50 | 8.58 | 75 | 6.81 | 100 | 3.39441 | released | 44.82
| 17.1 | 0 | 4.51035 | 25 | 3.49246 | 50 | 3.21467 | 75 | 3.83377 | 100 | 3.12625 | released | 3.85157 |  | 17.1 | 0 | 8.7 | 25 | 7.4332 | 50 | 4.684 | 75 | 3.23021 | 100 | 3.1365 | released | 7.48666 |  | 17.1 | 0 | 14.33 | 25 | 17.25 | 50 | 8.59 | 75 | 6.83 | 100 | 3.38731 | released | 44.79
| 17.2 | 0 | 4.50829 | 25 | 3.49123 | 50 | 3.21334 | 75 | 3.83365 | 100 | 3.12575 | released | 3.85059 |  | 17.2 | 0 | 8.69 | 25 | 7.43105 | 50 | 4.662 | 75 | 3.22791 | 100 | 3.13477 | released | 7.48092 |  | 17.2 | 0 | 14.32 | 25 | 17.25 | 50 | 8.58 | 75 | 6.82 | 100 | 3.38029 | released | 44.77
| 17.3 | 0 | 4.50617 | 25 | 3.48996 | 50 | 3.21201 | 75 | 3.83355 | 100 | 3.12527 | released | 3.84973 |  | 17.3 | 0 | 8.68 | 25 | 7.42889 | 50 | 4.682 | 75 | 3.22562 | 100 | 3.13303 | released | 7.4753 |  | 17.3 | 0 | 14.48 | 25 | 17.24 | 50 | 8.54 | 75 | 6.82 | 100 | 3.37334 | released | 44.79
| 17.4 | 0 | 4.50407 | 25 | 3.48867 | 50 | 3.21068 | 75 | 3.83347 | 100 | 3.1248 | released | 3.84881 |  | 17.4 | 0 | 8.69 | 25 | 7.42674 | 50 | 4.661 | 75 | 3.22335 | 100 | 3.13126 | released | 7.46963 |  | 17.4 | 0 | 14.62 | 25 | 17.25 | 50 | 8.56 | 75 | 6.8 | 100 | 3.36646 | released | 44.81
| 17.5 | 0 | 4.50193 | 25 | 3.48771 | 50 | 3.20936 | 75 | 3.8334 | 100 | 3.12434 | released | 3.84802 |  | 17.5 | 0 | 8.66 | 25 | 7.42459 | 50 | 4.664 | 75 | 3.22108 | 100 | 3.1295 | released | 7.46408 |  | 17.5 | 0 | 14.14 | 25 | 17.24 | 50 | 8.53 | 75 | 6.78 | 100 | 3.35966 | released | 44.8
| 17.6 | 0 | 4.49992 | 25 | 3.48659 | 50 | 3.20804 | 75 | 3.83334 | 100 | 3.12388 | released | 3.84725 |  | 17.6 | 0 | 8.63 | 25 | 7.42247 | 50 | 4.677 | 75 | 3.21883 | 100 | 3.12775 | released | 7.45858 |  | 17.6 | 0 | 14.43 | 25 | 17.26 | 50 | 8.58 | 75 | 6.62 | 100 | 3.35295 | released | 44.83
| 17.7 | 0 | 4.49792 | 25 | 3.48567 | 50 | 3.20672 | 75 | 3.8333 | 100 | 3.12344 | released | 3.84648 |  | 17.7 | 0 | 8.63 | 25 | 7.42038 | 50 | 4.681 | 75 | 3.21658 | 100 | 3.126 | released | 7.45314 |  | 17.7 | 0 | 14.22 | 25 | 17.22 | 50 | 8.56 | 75 | 6.77 | 100 | 3.34632 | released | 44.79
| 17.8 | 0 | 4.496 | 25 | 3.48492 | 50 | 3.20539 | 75 | 3.83328 | 100 | 3.12301 | released | 3.84572 |  | 17.8 | 0 | 8.64 | 25 | 7.41835 | 50 | 4.659 | 75 | 3.21435 | 100 | 3.12425 | released | 7.44773 |  | 17.8 | 0 | 14.44 | 25 | 17.23 | 50 | 8.53 | 75 | 6.77 | 100 | 3.33978 | released | 44.75
| 17.9 | 0 | 4.49413 | 25 | 3.48424 | 50 | 3.20407 | 75 | 3.83328 | 100 | 3.12259 | released | 3.84495 |  | 17.9 | 0 | 8.65 | 25 | 7.41638 | 50 | 4.672 | 75 | 3.21213 | 100 | 3.12252 | released | 7.44236 |  | 17.9 | 0 | 14.32 | 25 | 17.24 | 50 | 8.54 | 75 | 6.8 | 100 | 3.3333 | released | 44.72
| 18 | 0 | 4.49218 | 25 | 3.48324 | 50 | 3.20275 | 75 | 3.8333 | 100 | 3.12218 | released | 3.84419 |  | 18 | 0 | 8.63 | 25 | 7.41445 | 50 | 4.685 | 75 | 3.20991 | 100 | 3.12078 | released | 7.43703 |  | 18 | 0 | 14.24 | 25 | 17.22 | 50 | 8.53 | 75 | 6.77 | 100 | 3.32691 | released | 44.71
| 18.1 | 0 | 4.49018 | 25 | 3.48235 | 50 | 3.20142 | 75 | 3.83333 | 100 | 3.12179 | released | 3.84345 |  | 18.1 | 0 | 8.66 | 25 | 7.41255 | 50 | 4.675 | 75 | 3.20772 | 100 | 3.11905 | released | 7.43175 |  | 18.1 | 0 | 14.39 | 25 | 17.22 | 50 | 8.52 | 75 | 6.74 | 100 | 3.32058 | released | 44.7
| 18.2 | 0 | 4.48819 | 25 | 3.4816 | 50 | 3.20009 | 75 | 3.83338 | 100 | 3.12141 | released | 3.84264 |  | 18.2 | 0 | 8.67 | 25 | 7.41065 | 50 | 4.652 | 75 | 3.20554 | 100 | 3.11741 | released | 7.42656 |  | 18.2 | 0 | 14.48 | 25 | 17.19 | 50 | 8.49 | 75 | 6.76 | 100 | 3.31432 | released | 44.7
| 18.3 | 0 | 4.48621 | 25 | 3.48082 | 50 | 3.19877 | 75 | 3.83344 | 100 | 3.12103 | released | 3.84187 |  | 18.3 | 0 | 8.65 | 25 | 7.40876 | 50 | 4.663 | 75 | 3.20337 | 100 | 3.1158 | released | 7.42145 |  | 18.3 | 0 | 14.24 | 25 | 17.21 | 50 | 8.49 | 75 | 6.73 | 100 | 3.30812 | released | 44.72
| 18.4 | 0 | 4.48419 | 25 | 3.47985 | 50 | 3.19745 | 75 | 3.83351 | 100 | 3.12066 | released | 3.84102 |  | 18.4 | 0 | 8.63 | 25 | 7.40688 | 50 | 4.673 | 75 | 3.20121 | 100 | 3.11419 | released | 7.41643 |  | 18.4 | 0 | 14.27 | 25 | 17.15 | 50 | 8.5 | 75 | 6.73 | 100 | 3.302 | released | 44.74
| 18.5 | 0 | 4.48219 | 25 | 3.47896 | 50 | 3.19613 | 75 | 3.83359 | 100 | 3.1203 | released | 3.84017 |  | 18.5 | 0 | 8.63 | 25 | 7.40502 | 50 | 4.678 | 75 | 3.19906 | 100 | 3.11257 | released | 7.41142 |  | 18.5 | 0 | 14.26 | 25 | 17.19 | 50 | 8.49 | 75 | 6.71 | 100 | 3.29595 | released | 44.73
| 18.6 | 0 | 4.48013 | 25 | 3.47823 | 50 | 3.19485 | 75 | 3.8337 | 100 | 3.11995 | released | 3.83932 |  | 18.6 | 0 | 8.62 | 25 | 7.40323 | 50 | 4.67 | 75 | 3.19691 | 100 | 3.11102 | released | 7.40641 |  | 18.6 | 0 | 14.24 | 25 | 17.17 | 50 | 8.49 | 75 | 6.75 | 100 | 3.28996 | released | 44.68
| 18.7 | 0 | 4.47808 | 25 | 3.47789 | 50 | 3.19358 | 75 | 3.83383 | 100 | 3.11961 | released | 3.83848 |  | 18.7 | 0 | 8.63 | 25 | 7.40144 | 50 | 4.687 | 75 | 3.19477 | 100 | 3.10957 | released | 7.40143 |  | 18.7 | 0 | 14.38 | 25 | 17.17 | 50 | 8.49 | 75 | 6.74 | 100 | 3.28405 | released | 44.65
| 18.8 | 0 | 4.47603 | 25 | 3.4775 | 50 | 3.19231 | 75 | 3.83397 | 100 | 3.11928 | released | 3.83763 |  | 18.8 | 0 | 8.64 | 25 | 7.39968 | 50 | 4.647 | 75 | 3.19264 | 100 | 3.1081 | released | 7.3965 |  | 18.8 | 0 | 14.28 | 25 | 17.16 | 50 | 8.48 | 75 | 6.74 | 100 | 3.27819 | released | 44.66
| 18.9 | 0 | 4.47399 | 25 | 3.47709 | 50 | 3.19105 | 75 | 3.83411 | 100 | 3.11895 | released | 3.83681 |  | 18.9 | 0 | 8.66 | 25 | 7.39794 | 50 | 4.636 | 75 | 3.19052 | 100 | 3.10668 | released | 7.39167 |  | 18.9 | 0 | 14.22 | 25 | 17.15 | 50 | 8.5 | 75 | 6.73 | 100 | 3.27232 | released | 44.64
| 19 | 0 | 4.47195 | 25 | 3.47659 | 50 | 3.18978 | 75 | 3.83426 | 100 | 3.11863 | released | 3.83598 |  | 19 | 0 | 8.69 | 25 | 7.39622 | 50 | 4.637 | 75 | 3.1884 | 100 | 3.10527 | released | 7.38702 |  | 19 | 0 | 14.05 | 25 | 17.12 | 50 | 8.5 | 75 | 6.72 | 100 | 3.2665 | released | 44.62
| 19.1 | 0 | 4.46982 | 25 | 3.47643 | 50 | 3.18854 | 75 | 3.83442 | 100 | 3.11832 | released | 3.83519 |  | 19.1 | 0 | 8.66 | 25 | 7.3945 | 50 | 4.64 | 75 | 3.18629 | 100 | 3.10386 | released | 7.38247 |  | 19.1 | 0 | 14.16 | 25 | 17.15 | 50 | 8.47 | 75 | 6.72 | 100 | 3.26074 | released | 44.64
| 19.2 | 0 | 4.46764 | 25 | 3.4762 | 50 | 3.1873 | 75 | 3.83458 | 100 | 3.11802 | released | 3.83447 |  | 19.2 | 0 | 8.65 | 25 | 7.39279 | 50 | 4.601 | 75 | 3.18418 | 100 | 3.10243 | released | 7.37799 |  | 19.2 | 0 | 14.25 | 25 | 17.14 | 50 | 8.46 | 75 | 6.71 | 100 | 3.25504 | released | 44.64
| 19.3 | 0 | 4.46548 | 25 | 3.47598 | 50 | 3.18606 | 75 | 3.83473 | 100 | 3.11772 | released | 3.83378 |  | 19.3 | 0 | 8.62 | 25 | 7.3911 | 50 | 4.629 | 75 | 3.18208 | 100 | 3.101 | released | 7.37355 |  | 19.3 | 0 | 14.04 | 25 | 17.14 | 50 | 8.45 | 75 | 6.58 | 100 | 3.24916 | released | 44.66
| 19.4 | 0 | 4.46334 | 25 | 3.47583 | 50 | 3.18482 | 75 | 3.83489 | 100 | 3.11743 | released | 3.83309 |  | 19.4 | 0 | 8.61 | 25 | 7.38945 | 50 | 4.641 | 75 | 3.18 | 100 | 3.09964 | released | 7.36914 |  | 19.4 | 0 | 14.12 | 25 | 17.12 | 50 | 8.44 | 75 | 6.79 | 100 | 3.24333 | released | 44.64
| 19.5 | 0 | 4.46122 | 25 | 3.47631 | 50 | 3.18358 | 75 | 3.83505 | 100 | 3.11714 | released | 3.83239 |  | 19.5 | 0 | 8.58 | 25 | 7.38786 | 50 | 4.681 | 75 | 3.17792 | 100 | 3.09827 | released | 7.36474 |  | 19.5 | 0 | 14.1 | 25 | 17.12 | 50 | 8.44 | 75 | 6.64 | 100 | 3.23756 | released | 44.62
| 19.6 | 0 | 4.45912 | 25 | 3.4766 | 50 | 3.18236 | 75 | 3.83521 | 100 | 3.11685 | released | 3.83169 |  | 19.6 | 0 | 8.61 | 25 | 7.38631 | 50 | 4.651 | 75 | 3.17585 | 100 | 3.09691 | released | 7.36032 |  | 19.6 | 0 | 13.85 | 25 | 17.12 | 50 | 8.46 | 75 | 6.63 | 100 | 3.23185 | released | 44.58
| 19.7 | 0 | 4.45704 | 25 | 3.47674 | 50 | 3.18114 | 75 | 3.8354 | 100 | 3.11657 | released | 3.83099 |  | 19.7 | 0 | 8.63 | 25 | 7.3848 | 50 | 4.648 | 75 | 3.17379 | 100 | 3.09556 | released | 7.35594 |  | 19.7 | 0 | 14.08 | 25 | 17.1 | 50 | 8.45 | 75 | 6.64 | 100 | 3.22619 | released | 44.57
| 19.8 | 0 | 4.45492 | 25 | 3.47646 | 50 | 3.17994 | 75 | 3.8356 | 100 | 3.11629 | released | 3.83029 |  | 19.8 | 0 | 8.65 | 25 | 7.3833 | 50 | 4.679 | 75 | 3.17175 | 100 | 3.09422 | released | 7.3516 |  | 19.8 | 0 | 14.2 | 25 | 17.1 | 50 | 8.49 | 75 | 6.66 | 100 | 3.22058 | released | 44.44
| 19.9 | 0 | 4.45281 | 25 | 3.47615 | 50 | 3.17875 | 75 | 3.83582 | 100 | 3.11603 | released | 3.82962 |  | 19.9 | 0 | 8.65 | 25 | 7.38181 | 50 | 4.651 | 75 | 3.16971 | 100 | 3.09285 | released | 7.34731 |  | 19.9 | 0 | 13.9 | 25 | 17.1 | 50 | 8.43 | 75 | 6.64 | 100 | 3.21502 | released | 44.55
| 20 | 0 | 4.45073 | 25 | 3.47581 | 50 | 3.17758 | 75 | 3.83605 | 100 | 3.11578 | released | 3.82899 |  | 20 | 0 | 8.62 | 25 | 7.38032 | 50 | 4.654 | 75 | 3.16766 | 100 | 3.09158 | released | 7.34313 |  | 20 | 0 | 14.1 | 25 | 17.1 | 50 | 8.43 | 75 | 6.65 | 100 | 3.2095 | released | 44.55
| 20.1 | 0 | 4.44867 | 25 | 3.47545 | 50 | 3.17642 | 75 | 3.83629 | 100 | 3.11553 | released | 3.82839 |  | 20.1 | 0 | 8.59 | 25 | 7.37885 | 50 | 4.617 | 75 | 3.16581 | 100 | 3.09028 | released | 7.33898 |  | 20.1 | 0 | 14.11 | 25 | 17.08 | 50 | 8.41 | 75 | 6.62 | 100 | 3.20404 | released | 44.58
| 20.2 | 0 | 4.44664 | 25 | 3.47508 | 50 | 3.17525 | 75 | 3.83653 | 100 | 3.11529 | released | 3.82781 |  | 20.2 | 0 | 8.55 | 25 | 7.3774 | 50 | 4.638 | 75 | 3.16409 | 100 | 3.08898 | released | 7.33485 |  | 20.2 | 0 | 13.95 | 25 | 17.08 | 50 | 8.42 | 75 | 6.62 | 100 | 3.19863 | released | 44.56
| 20.3 | 0 | 4.44462 | 25 | 3.4747 | 50 | 3.1741 | 75 | 3.83679 | 100 | 3.11505 | released | 3.82724 |  | 20.3 | 0 | 8.54 | 25 | 7.37598 | 50 | 4.648 | 75 | 3.16243 | 100 | 3.08769 | released | 7.33074 |  | 20.3 | 0 | 13.8 | 25 | 17.06 | 50 | 8.41 | 75 | 6.59 | 100 | 3.19325 | released | 44.53
| 20.4 | 0 | 4.44262 | 25 | 3.47432 | 50 | 3.17296 | 75 | 3.83707 | 100 | 3.11483 | released | 3.82665 |  | 20.4 | 0 | 8.57 | 25 | 7.37461 | 50 | 4.651 | 75 | 3.16071 | 100 | 3.08641 | released | 7.32662 |  | 20.4 | 0 | 13.98 | 25 | 17.06 | 50 | 8.4 | 75 | 6.61 | 100 | 3.18792 | released | 44.52
| 20.5 | 0 | 4.44063 | 25 | 3.47394 | 50 | 3.17182 | 75 | 3.83734 | 100 | 3.1146 | released | 3.82606 |  | 20.5 | 0 | 8.59 | 25 | 7.37326 | 50 | 4.619 | 75 | 3.15898 | 100 | 3.08509 | released | 7.32255 |  | 20.5 | 0 | 13.94 | 25 | 17.05 | 50 | 8.42 | 75 | 6.6 | 100 | 3.18264 | released | 44.5
| 20.6 | 0 | 4.43866 | 25 | 3.47353 | 50 | 3.1707 | 75 | 3.83763 | 100 | 3.11437 | released | 3.82546 |  | 20.6 | 0 | 8.61 | 25 | 7.37193 | 50 | 4.642 | 75 | 3.1573 | 100 | 3.08377 | released | 7.31853 |  | 20.6 | 0 | 13.94 | 25 | 17.02 | 50 | 8.44 | 75 | 6.6 | 100 | 3.17738 | released | 44.47
| 20.7 | 0 | 4.43667 | 25 | 3.47312 | 50 | 3.16958 | 75 | 3.83793 | 100 | 3.11415 | released | 3.82488 |  | 20.7 | 0 | 8.62 | 25 | 7.3706 | 50 | 4.6 | 75 | 3.15563 | 100 | 3.08245 | released | 7.31457 |  | 20.7 | 0 | 13.93 | 25 | 17.03 | 50 | 8.43 | 75 | 6.62 | 100 | 3.17217 | released | 44.48
| 20.8 | 0 | 4.43465 | 25 | 3.47266 | 50 | 3.16847 | 75 | 3.83822 | 100 | 3.11393 | released | 3.82432 |  | 20.8 | 0 | 8.61 | 25 | 7.36928 | 50 | 4.655 | 75 | 3.15398 | 100 | 3.08114 | released | 7.31067 |  | 20.8 | 0 | 13.93 | 25 | 17.02 | 50 | 8.42 | 75 | 6.67 | 100 | 3.16701 | released | 44.5
| 20.9 | 0 | 4.43263 | 25 | 3.47219 | 50 | 3.16736 | 75 | 3.83853 | 100 | 3.11372 | released | 3.82378 |  | 20.9 | 0 | 8.55 | 25 | 7.36797 | 50 | 4.641 | 75 | 3.15217 | 100 | 3.07982 | released | 7.30678 |  | 20.9 | 0 | 13.86 | 25 | 17.02 | 50 | 8.4 | 75 | 6.65 | 100 | 3.16188 | released | 44.52
| 21 | 0 | 4.43059 | 25 | 3.47168 | 50 | 3.16626 | 75 | 3.83884 | 100 | 3.11351 | released | 3.82338 |  | 21 | 0 | 8.54 | 25 | 7.36667 | 50 | 4.626 | 75 | 3.15054 | 100 | 3.0785 | released | 7.30291 |  | 21 | 0 | 13.86 | 25 | 17.02 | 50 | 8.4 | 75 | 6.58 | 100 | 3.15677 | released | 44.49
| 21.1 | 0 | 4.42856 | 25 | 3.47117 | 50 | 3.16518 | 75 | 3.8392 | 100 | 3.11331 | released | 3.82315 |  | 21.1 | 0 | 8.51 | 25 | 7.3654 | 50 | 4.644 | 75 | 3.14917 | 100 | 3.07727 | released | 7.29905 |  | 21.1 | 0 | 13.85 | 25 | 17.03 | 50 | 8.38 | 75 | 6.54 | 100 | 3.1517 | released | 44.48
| 21.2 | 0 | 4.42656 | 25 | 3.47067 | 50 | 3.1641 | 75 | 3.83953 | 100 | 3.11311 | released | 3.82292 |  | 21.2 | 0 | 8.51 | 25 | 7.36416 | 50 | 4.646 | 75 | 3.14762 | 100 | 3.07604 | released | 7.29528 |  | 21.2 | 0 | 13.49 | 25 | 17.01 | 50 | 8.38 | 75 | 6.55 | 100 | 3.14666 | released | 44.45
| 21.3 | 0 | 4.42459 | 25 | 3.47017 | 50 | 3.16304 | 75 | 3.83986 | 100 | 3.11292 | released | 3.82269 |  | 21.3 | 0 | 8.54 | 25 | 7.36294 | 50 | 4.629 | 75 | 3.14597 | 100 | 3.0748 | released | 7.29146 |  | 21.3 | 0 | 13.59 | 25 | 17.01 | 50 | 8.39 | 75 | 6.6 | 100 | 3.14166 | released | 44.43
| 21.4 | 0 | 4.42268 | 25 | 3.46965 | 50 | 3.16199 | 75 | 3.8402 | 100 | 3.11274 | released | 3.82244 |  | 21.4 | 0 | 8.55 | 25 | 7.36173 | 50 | 4.645 | 75 | 3.14444 | 100 | 3.07348 | released | 7.2876 |  | 21.4 | 0 | 13.83 | 25 | 17.01 | 50 | 8.4 | 75 | 6.52 | 100 | 3.13669 | released | 44.43
| 21.5 | 0 | 4.42078 | 25 | 3.4691 | 50 | 3.16094 | 75 | 3.84055 | 100 | 3.11258 | released | 3.82221 |  | 21.5 | 0 | 8.6 | 25 | 7.36052 | 50 | 4.629 | 75 | 3.14292 | 100 | 3.07217 | released | 7.28361 |  | 21.5 | 0 | 13.67 | 25 | 17 | 50 | 8.38 | 75 | 6.56 | 100 | 3.13174 | released | 44.41
| 21.6 | 0 | 4.41883 | 25 | 3.46834 | 50 | 3.15989 | 75 | 3.84091 | 100 | 3.11242 | released | 3.82188 |  | 21.6 | 0 | 8.6 | 25 | 7.35932 | 50 | 4.642 | 75 | 3.14102 | 100 | 3.07093 | released | 7.2798 |  | 21.6 | 0 | 13.82 | 25 | 16.99 | 50 | 8.39 | 75 | 6.58 | 100 | 3.12683 | released | 44.41
| 21.7 | 0 | 4.41689 | 25 | 3.46756 | 50 | 3.15884 | 75 | 3.84128 | 100 | 3.11225 | released | 3.82155 |  | 21.7 | 0 | 8.58 | 25 | 7.35812 | 50 | 4.635 | 75 | 3.13929 | 100 | 3.06969 | released | 7.27599 |  | 21.7 | 0 | 13.75 | 25 | 17 | 50 | 8.36 | 75 | 6.52 | 100 | 3.12194 | released | 44.43
| 21.8 | 0 | 4.41502 | 25 | 3.46673 | 50 | 3.1578 | 75 | 3.84165 | 100 | 3.1121 | released | 3.82123 |  | 21.8 | 0 | 8.52 | 25 | 7.35692 | 50 | 4.598 | 75 | 3.13763 | 100 | 3.06847 | released | 7.27222 |  | 21.8 | 0 | 13.71 | 25 | 16.97 | 50 | 8.37 | 75 | 6.59 | 100 | 3.11707 | released | 44.42
| 21.9 | 0 | 4.41315 | 25 | 3.46587 | 50 | 3.15677 | 75 | 3.84203 | 100 | 3.11196 | released | 3.82094 |  | 21.9 | 0 | 8.47 | 25 | 7.35574 | 50 | 4.591 | 75 | 3.13599 | 100 | 3.06727 | released | 7.26849 |  | 21.9 | 0 | 13.82 | 25 | 16.99 | 50 | 8.36 | 75 | 6.55 | 100 | 3.11177 | released | 44.42
| 22 | 0 | 4.41121 | 25 | 3.46501 | 50 | 3.15575 | 75 | 3.84241 | 100 | 3.11181 | released | 3.82056 |  | 22 | 0 | 8.45 | 25 | 7.35459 | 50 | 4.607 | 75 | 3.13436 | 100 | 3.06604 | released | 7.26482 |  | 22 | 0 | 13.81 | 25 | 16.98 | 50 | 8.37 | 75 | 6.54 | 100 | 3.10657 | released | 44.38
| 22.1 | 0 | 4.40928 | 25 | 3.46416 | 50 | 3.15474 | 75 | 3.84278 | 100 | 3.11168 | released | 3.8202 |  | 22.1 | 0 | 8.49 | 25 | 7.35346 | 50 | 4.582 | 75 | 3.13276 | 100 | 3.06477 | released | 7.26116 |  | 22.1 | 0 | 13.72 | 25 | 16.99 | 50 | 8.39 | 75 | 6.58 | 100 | 3.10132 | released | 44.37
| 22.2 | 0 | 4.40739 | 25 | 3.46329 | 50 | 3.15374 | 75 | 3.84315 | 100 | 3.11155 | released | 3.81977 |  | 22.2 | 0 | 8.53 | 25 | 7.35234 | 50 | 4.574 | 75 | 3.13123 | 100 | 3.06352 | released | 7.25752 |  | 22.2 | 0 | 13.68 | 25 | 16.98 | 50 | 8.38 | 75 | 6.65 | 100 | 3.09607 | released | 44.37
| 22.3 | 0 | 4.40551 | 25 | 3.4624 | 50 | 3.15273 | 75 | 3.84352 | 100 | 3.11144 | released | 3.81946 |  | 22.3 | 0 | 8.54 | 25 | 7.35123 | 50 | 4.642 | 75 | 3.12979 | 100 | 3.06227 | released | 7.25388 |  | 22.3 | 0 | 13.71 | 25 | 16.99 | 50 | 8.4 | 75 | 6.54 | 100 | 3.09086 | released | 44.38
| 22.4 | 0 | 4.40356 | 25 | 3.46147 | 50 | 3.15173 | 75 | 3.84389 | 100 | 3.11132 | released | 3.81904 |  | 22.4 | 0 | 8.55 | 25 | 7.3501 | 50 | 4.628 | 75 | 3.12832 | 100 | 3.06099 | released | 7.25028 |  | 22.4 | 0 | 13.76 | 25 | 17 | 50 | 8.34 | 75 | 6.55 | 100 | 3.08569 | released | 44.36
| 22.5 | 0 | 4.40172 | 25 | 3.46049 | 50 | 3.15072 | 75 | 3.84426 | 100 | 3.11121 | released | 3.81876 |  | 22.5 | 0 | 8.51 | 25 | 7.34897 | 50 | 4.618 | 75 | 3.12686 | 100 | 3.05976 | released | 7.24673 |  | 22.5 | 0 | 14.01 | 25 | 16.97 | 50 | 8.14 | 75 | 6.5 | 100 | 3.08032 | released | 44.36
| 22.6 | 0 | 4.39991 | 25 | 3.45944 | 50 | 3.14972 | 75 | 3.84463 | 100 | 3.1111 | released | 3.81862 |  | 22.6 | 0 | 8.48 | 25 | 7.34784 | 50 | 4.603 | 75 | 3.12544 | 100 | 3.05853 | released | 7.24323 |  | 22.6 | 0 | 13.88 | 25 | 16.96 | 50 | 8.33 | 75 | 6.53 | 100 | 3.07472 | released | 44.37
| 22.7 | 0 | 4.39811 | 25 | 3.45835 | 50 | 3.14872 | 75 | 3.84501 | 100 | 3.111 | released | 3.81853 |  | 22.7 | 0 | 8.49 | 25 | 7.34672 | 50 | 4.598 | 75 | 3.12403 | 100 | 3.05726 | released | 7.23975 |  | 22.7 | 0 | 13.7 | 25 | 16.95 | 50 | 8.33 | 75 | 6.52 | 100 | 3.06942 | released | 44.35
| 22.8 | 0 | 4.39636 | 25 | 3.45723 | 50 | 3.14773 | 75 | 3.84538 | 100 | 3.1109 | released | 3.81844 |  | 22.8 | 0 | 8.45 | 25 | 7.34563 | 50 | 4.591 | 75 | 3.12259 | 100 | 3.05604 | released | 7.23628 |  | 22.8 | 0 | 13.57 | 25 | 16.94 | 50 | 8.34 | 75 | 6.51 | 100 | 3.0642 | released | 44.34
| 22.9 | 0 | 4.39458 | 25 | 3.45612 | 50 | 3.14675 | 75 | 3.84575 | 100 | 3.11081 | released | 3.81836 |  | 22.9 | 0 | 8.46 | 25 | 7.34457 | 50 | 4.59 | 75 | 3.12117 | 100 | 3.0548 | released | 7.23282 |  | 22.9 | 0 | 13.77 | 25 | 16.94 | 50 | 8.36 | 75 | 6.46 | 100 | 3.05856 | released | 44.32
| 23 | 0 | 4.39291 | 25 | 3.455 | 50 | 3.14578 | 75 | 3.84611 | 100 | 3.11072 | released | 3.81827 |  | 23 | 0 | 8.46 | 25 | 7.34354 | 50 | 4.665 | 75 | 3.11964 | 100 | 3.05357 | released | 7.22939 |  | 23 | 0 | 13.58 | 25 | 16.92 | 50 | 8.34 | 75 | 6.47 | 100 | 3.05282 | released | 44.33
| 23.1 | 0 | 4.39117 | 25 | 3.45388 | 50 | 3.14481 | 75 | 3.84646 | 100 | 3.11064 | released | 3.8182 |  | 23.1 | 0 | 8.52 | 25 | 7.34253 | 50 | 4.663 | 75 | 3.11822 | 100 | 3.05233 | released | 7.22605 |  | 23.1 | 0 | 13.63 | 25 | 16.91 | 50 | 8.37 | 75 | 6.49 | 100 | 3.04711 | released | 44.29
| 23.2 | 0 | 4.38945 | 25 | 3.45273 | 50 | 3.14385 | 75 | 3.84686 | 100 | 3.11056 | released | 3.81814 |  | 23.2 | 0 | 8.55 | 25 | 7.34153 | 50 | 4.658 | 75 | 3.11673 | 100 | 3.05108 | released | 7.22271 |  | 23.2 | 0 | 13.59 | 25 | 16.91 | 50 | 8.34 | 75 | 6.51 | 100 | 3.04146 | released | 44.27
| 23.3 | 0 | 4.38777 | 25 | 3.4519 | 50 | 3.1429 | 75 | 3.8473 | 100 | 3.11048 | released | 3.81812 |  | 23.3 | 0 | 8.54 | 25 | 7.34051 | 50 | 4.666 | 75 | 3.11499 | 100 | 3.04983 | released | 7.2194 |  | 23.3 | 0 | 13.61 | 25 | 16.92 | 50 | 8.35 | 75 | 6.5 | 100 | 3.03585 | released | 44.3
| 23.4 | 0 | 4.3861 | 25 | 3.45117 | 50 | 3.14196 | 75 | 3.84774 | 100 | 3.11042 | released | 3.81813 |  | 23.4 | 0 | 8.51 | 25 | 7.33951 | 50 | 4.672 | 75 | 3.11309 | 100 | 3.04858 | released | 7.21612 |  | 23.4 | 0 | 13.55 | 25 | 16.89 | 50 | 8.31 | 75 | 6.49 | 100 | 3.03029 | released | 44.28
| 23.5 | 0 | 4.38445 | 25 | 3.45041 | 50 | 3.14103 | 75 | 3.84818 | 100 | 3.11035 | released | 3.81816 |  | 23.5 | 0 | 8.44 | 25 | 7.33851 | 50 | 4.668 | 75 | 3.11142 | 100 | 3.04732 | released | 7.21289 |  | 23.5 | 0 | 13.55 | 25 | 16.88 | 50 | 8.28 | 75 | 6.49 | 100 | 3.02476 | released | 44.31
| 23.6 | 0 | 4.3828 | 25 | 3.44964 | 50 | 3.1401 | 75 | 3.84862 | 100 | 3.11028 | released | 3.81821 |  | 23.6 | 0 | 8.45 | 25 | 7.33754 | 50 | 4.647 | 75 | 3.10964 | 100 | 3.04605 | released | 7.2097 |  | 23.6 | 0 | 13.54 | 25 | 16.89 | 50 | 8.3 | 75 | 6.47 | 100 | 3.01924 | released | 44.28
| 23.7 | 0 | 4.38118 | 25 | 3.44886 | 50 | 3.13918 | 75 | 3.84905 | 100 | 3.11021 | released | 3.81823 |  | 23.7 | 0 | 8.43 | 25 | 7.33659 | 50 | 4.644 | 75 | 3.10791 | 100 | 3.04478 | released | 7.20644 |  | 23.7 | 0 | 13.49 | 25 | 16.93 | 50 | 8.33 | 75 | 6.48 | 100 | 3.01376 | released | 44.26
| 23.8 | 0 | 4.3795 | 25 | 3.44811 | 50 | 3.13827 | 75 | 3.84948 | 100 | 3.11014 | released | 3.81821 |  | 23.8 | 0 | 8.44 | 25 | 7.33569 | 50 | 4.641 | 75 | 3.10623 | 100 | 3.04351 | released | 7.20319 |  | 23.8 | 0 | 13.5 | 25 | 16.9 | 50 | 8.28 | 75 | 6.46 | 100 | 3.00826 | released | 44.24
| 23.9 | 0 | 4.37792 | 25 | 3.4475 | 50 | 3.13736 | 75 | 3.84991 | 100 | 3.11007 | released | 3.81818 |  | 23.9 | 0 | 8.48 | 25 | 7.33479 | 50 | 4.633 | 75 | 3.1048 | 100 | 3.04222 | released | 7.19998 |  | 23.9 | 0 | 13.46 | 25 | 16.91 | 50 | 8.31 | 75 | 6.47 | 100 | 3.00256 | released | 44.24
| 24 | 0 | 4.37635 | 25 | 3.44688 | 50 | 3.13646 | 75 | 3.85033 | 100 | 3.11001 | released | 3.81819 |  | 24 | 0 | 8.5 | 25 | 7.3339 | 50 | 4.642 | 75 | 3.10339 | 100 | 3.04093 | released | 7.19673 |  | 24 | 0 | 13.46 | 25 | 16.91 | 50 | 8.3 | 75 | 6.48 | 100 | 2.99681 | released | 44.22
| 24.1 | 0 | 4.37486 | 25 | 3.44626 | 50 | 3.13556 | 75 | 3.85076 | 100 | 3.10995 | released | 3.81821 |  | 24.1 | 0 | 8.52 | 25 | 7.33301 | 50 | 4.661 | 75 | 3.102 | 100 | 3.03964 | released | 7.19352 |  | 24.1 | 0 | 13.49 | 25 | 16.89 | 50 | 8.31 | 75 | 6.45 | 100 | 2.99111 | released | 44.22
| 24.2 | 0 | 4.37333 | 25 | 3.44564 | 50 | 3.13467 | 75 | 3.85119 | 100 | 3.1099 | released | 3.81827 |  | 24.2 | 0 | 8.49 | 25 | 7.3321 | 50 | 4.646 | 75 | 3.10072 | 100 | 3.03847 | released | 7.19034 |  | 24.2 | 0 | 13.46 | 25 | 16.87 | 50 | 8.3 | 75 | 6.45 | 100 | 2.9854 | released | 44.23
| 24.3 | 0 | 4.37182 | 25 | 3.445 | 50 | 3.13379 | 75 | 3.85161 | 100 | 3.10986 | released | 3.81834 |  | 24.3 | 0 | 8.46 | 25 | 7.33119 | 50 | 4.662 | 75 | 3.09945 | 100 | 3.03735 | released | 7.18721 |  | 24.3 | 0 | 13.78 | 25 | 16.84 | 50 | 8.29 | 75 | 6.44 | 100 | 2.97976 | released | 44.22
| 24.4 | 0 | 4.37033 | 25 | 3.44435 | 50 | 3.13292 | 75 | 3.85206 | 100 | 3.10983 | released | 3.81844 |  | 24.4 | 0 | 8.45 | 25 | 7.33029 | 50 | 4.578 | 75 | 3.0982 | 100 | 3.03631 | released | 7.18403 |  | 24.4 | 0 | 13.46 | 25 | 16.86 | 50 | 8.3 | 75 | 6.41 | 100 | 2.97421 | released | 44.25
| 24.5 | 0 | 4.36878 | 25 | 3.44359 | 50 | 3.13205 | 75 | 3.85249 | 100 | 3.1098 | released | 3.81858 |  | 24.5 | 0 | 8.44 | 25 | 7.32941 | 50 | 4.628 | 75 | 3.09702 | 100 | 3.03527 | released | 7.18087 |  | 24.5 | 0 | 13.68 | 25 | 16.85 | 50 | 8.29 | 75 | 6.43 | 100 | 2.9687 | released | 44.18
| 24.6 | 0 | 4.36724 | 25 | 3.44302 | 50 | 3.13119 | 75 | 3.85293 | 100 | 3.10979 | released | 3.81873 |  | 24.6 | 0 | 8.45 | 25 | 7.32854 | 50 | 4.614 | 75 | 3.09584 | 100 | 3.03416 | released | 7.17768 |  | 24.6 | 0 | 13.46 | 25 | 16.84 | 50 | 8.29 | 75 | 6.41 | 100 | 2.96323 | released | 44.18
| 24.7 | 0 | 4.36572 | 25 | 3.44252 | 50 | 3.13033 | 75 | 3.85337 | 100 | 3.10979 | released | 3.81888 |  | 24.7 | 0 | 8.46 | 25 | 7.32768 | 50 | 4.609 | 75 | 3.09467 | 100 | 3.03303 | released | 7.17454 |  | 24.7 | 0 | 13.4 | 25 | 16.85 | 50 | 8.29 | 75 | 6.38 | 100 | 2.9578 | released | 44.15
| 24.8 | 0 | 4.36422 | 25 | 3.44189 | 50 | 3.12948 | 75 | 3.85381 | 100 | 3.10979 | released | 3.81903 |  | 24.8 | 0 | 8.5 | 25 | 7.32681 | 50 | 4.642 | 75 | 3.09349 | 100 | 3.03186 | released | 7.17142 |  | 24.8 | 0 | 13.38 | 25 | 16.84 | 50 | 8.31 | 75 | 6.41 | 100 | 2.95244 | released | 44.19
| 24.9 | 0 | 4.36272 | 25 | 3.44125 | 50 | 3.12863 | 75 | 3.85424 | 100 | 3.10981 | released | 3.8192 |  | 24.9 | 0 | 8.5 | 25 | 7.32593 | 50 | 4.628 | 75 | 3.09232 | 100 | 3.03058 | released | 7.16836 |  | 24.9 | 0 | 13.46 | 25 | 16.82 | 50 | 8.29 | 75 | 6.43 | 100 | 2.94709 | released | 44.16
| 25 | 0 | 4.36123 | 25 | 3.44058 | 50 | 3.12779 | 75 | 3.85466 | 100 | 3.10983 | released | 3.8194 |  | 25 | 0 | 8.49 | 25 | 7.32504 | 50 | 4.593 | 75 | 3.09117 | 100 | 3.02929 | released | 7.16536 |  | 25 | 0 | 13.35 | 25 | 16.81 | 50 | 8.25 | 75 | 6.45 | 100 | 2.9418 | released | 44.16
| 25.1 | 0 | 4.35976 | 25 | 3.43987 | 50 | 3.12695 | 75 | 3.85509 | 100 | 3.10986 | released | 3.81962 |  | 25.1 | 0 | 8.44 | 25 | 7.32414 | 50 | 4.609 | 75 | 3.09004 | 100 | 3.02807 | released | 7.16241 |  | 25.1 | 0 | 13.35 | 25 | 16.83 | 50 | 8.28 | 75 | 6.46 | 100 | 2.93649 | released | 44.15
| 25.2 | 0 | 4.35831 | 25 | 3.43914 | 50 | 3.12611 | 75 | 3.85552 | 100 | 3.1099 | released | 3.81985 |  | 25.2 | 0 | 8.43 | 25 | 7.32324 | 50 | 4.645 | 75 | 3.08891 | 100 | 3.02686 | released | 7.15952 |  | 25.2 | 0 | 13.35 | 25 | 16.82 | 50 | 8.23 | 75 | 6.46 | 100 | 2.93128 | released | 44.17
| 25.3 | 0 | 4.35678 | 25 | 3.43841 | 50 | 3.12528 | 75 | 3.85591 | 100 | 3.10993 | released | 3.82009 |  | 25.3 | 0 | 8.4 | 25 | 7.32235 | 50 | 4.601 | 75 | 3.08789 | 100 | 3.02582 | released | 7.15667 |  | 25.3 | 0 | 13.35 | 25 | 16.82 | 50 | 8.24 | 75 | 6.42 | 100 | 2.92609 | released | 44.15
| 25.4 | 0 | 4.35534 | 25 | 3.43768 | 50 | 3.12446 | 75 | 3.85632 | 100 | 3.10998 | released | 3.82032 |  | 25.4 | 0 | 8.39 | 25 | 7.32148 | 50 | 4.615 | 75 | 3.0868 | 100 | 3.02478 | released | 7.15386 |  | 25.4 | 0 | 13.31 | 25 | 16.83 | 50 | 8.24 | 75 | 6.41 | 100 | 2.92118 | released | 44.12
| 25.5 | 0 | 4.35394 | 25 | 3.43697 | 50 | 3.12364 | 75 | 3.85673 | 100 | 3.11002 | released | 3.82055 |  | 25.5 | 0 | 8.43 | 25 | 7.32062 | 50 | 4.616 | 75 | 3.08583 | 100 | 3.02376 | released | 7.15111 |  | 25.5 | 0 | 13.31 | 25 | 16.82 | 50 | 8.27 | 75 | 6.41 | 100 | 2.91638 | released | 44.11
| 25.6 | 0 | 4.35257 | 25 | 3.43625 | 50 | 3.12282 | 75 | 3.85713 | 100 | 3.11007 | released | 3.82078 |  | 25.6 | 0 | 8.44 | 25 | 7.31975 | 50 | 4.635 | 75 | 3.0848 | 100 | 3.02272 | released | 7.14841 |  | 25.6 | 0 | 13.28 | 25 | 16.85 | 50 | 8.25 | 75 | 6.42 | 100 | 2.91166 | released | 44.1
| 25.7 | 0 | 4.35128 | 25 | 3.43552 | 50 | 3.122 | 75 | 3.85751 | 100 | 3.11013 | released | 3.82104 |  | 25.7 | 0 | 8.48 | 25 | 7.31888 | 50 | 4.624 | 75 | 3.08378 | 100 | 3.02166 | released | 7.14573 |  | 25.7 | 0 | 13.31 | 25 | 16.82 | 50 | 8.25 | 75 | 6.39 | 100 | 2.9069 | released | 44.14
| 25.8 | 0 | 4.34996 | 25 | 3.43478 | 50 | 3.12118 | 75 | 3.85791 | 100 | 3.1102 | released | 3.82131 |  | 25.8 | 0 | 8.48 | 25 | 7.31799 | 50 | 4.624 | 75 | 3.08276 | 100 | 3.0207 | released | 7.14309 |  | 25.8 | 0 | 13.28 | 25 | 16.78 | 50 | 8.25 | 75 | 6.4 | 100 | 2.90237 | released | 44.1
| 25.9 | 0 | 4.34865 | 25 | 3.43401 | 50 | 3.12036 | 75 | 3.8583 | 100 | 3.11028 | released | 3.82164 |  | 25.9 | 0 | 8.46 | 25 | 7.31711 | 50 | 4.616 | 75 | 3.08176 | 100 | 3.01977 | released | 7.14047 |  | 25.9 | 0 | 13.27 | 25 | 16.79 | 50 | 8.25 | 75 | 6.39 | 100 | 2.89778 | released | 44.1
| 26 | 0 | 4.34736 | 25 | 3.43321 | 50 | 3.11954 | 75 | 3.8587 | 100 | 3.11037 | released | 3.82199 |  | 26 | 0 | 8.43 | 25 | 7.31622 | 50 | 4.651 | 75 | 3.08066 | 100 | 3.01893 | released | 7.13793 |  | 26 | 0 | 13.26 | 25 | 16.79 | 50 | 8.25 | 75 | 6.39 | 100 | 2.89336 | released | 44.1
| 26.1 | 0 | 4.34598 | 25 | 3.43241 | 50 | 3.11873 | 75 | 3.85901 | 100 | 3.11046 | released | 3.82235 |  | 26.1 | 0 | 8.4 | 25 | 7.31535 | 50 | 4.618 | 75 | 3.07958 | 100 | 3.01795 | released | 7.13548 |  | 26.1 | 0 | 13.26 | 25 | 16.83 | 50 | 8.23 | 75 | 6.37 | 100 | 2.88889 | released | 44.1
| 26.2 | 0 | 4.34455 | 25 | 3.4319 | 50 | 3.11793 | 75 | 3.85938 | 100 | 3.11055 | released | 3.82272 |  | 26.2 | 0 | 8.42 | 25 | 7.31449 | 50 | 4.615 | 75 | 3.07853 | 100 | 3.01711 | released | 7.13307 |  | 26.2 | 0 | 13.25 | 25 | 16.8 | 50 | 8.23 | 75 | 6.37 | 100 | 2.88451 | released | 44.09
| 26.3 | 0 | 4.34303 | 25 | 3.4314 | 50 | 3.11713 | 75 | 3.85974 | 100 | 3.11065 | released | 3.82307 |  | 26.3 | 0 | 8.39 | 25 | 7.31366 | 50 | 4.617 | 75 | 3.07753 | 100 | 3.01616 | released | 7.13068 |  | 26.3 | 0 | 13.23 | 25 | 16.77 | 50 | 8.22 | 75 | 6.35 | 100 | 2.88018 | released | 44.05
| 26.4 | 0 | 4.34141 | 25 | 3.43056 | 50 | 3.11634 | 75 | 3.86009 | 100 | 3.11076 | released | 3.82343 |  | 26.4 | 0 | 8.43 | 25 | 7.31282 | 50 | 4.618 | 75 | 3.07647 | 100 | 3.01518 | released | 7.12835 |  | 26.4 | 0 | 13.19 | 25 | 16.78 | 50 | 8.23 | 75 | 6.34 | 100 | 2.87592 | released | 44.05
| 26.5 | 0 | 4.33994 | 25 | 3.42996 | 50 | 3.11555 | 75 | 3.86045 | 100 | 3.11087 | released | 3.82378 |  | 26.5 | 0 | 8.44 | 25 | 7.31199 | 50 | 4.653 | 75 | 3.07529 | 100 | 3.01422 | released | 7.12599 |  | 26.5 | 0 | 13.18 | 25 | 16.79 | 50 | 8.25 | 75 | 6.32 | 100 | 2.87167 | released | 44.03
| 26.6 | 0 | 4.3385 | 25 | 3.42934 | 50 | 3.11476 | 75 | 3.86085 | 100 | 3.11098 | released | 3.82414 |  | 26.6 | 0 | 8.47 | 25 | 7.31114 | 50 | 4.612 | 75 | 3.07394 | 100 | 3.01317 | released | 7.12367 |  | 26.6 | 0 | 13.25 | 25 | 16.79 | 50 | 8.24 | 75 | 6.34 | 100 | 2.86749 | released | 44.03
| 26.7 | 0 | 4.33708 | 25 | 3.4287 | 50 | 3.11396 | 75 | 3.86127 | 100 | 3.11109 | released | 3.82452 |  | 26.7 | 0 | 8.44 | 25 | 7.31029 | 50 | 4.608 | 75 | 3.07259 | 100 | 3.0122 | released | 7.12142 |  | 26.7 | 0 | 13.21 | 25 | 16.75 | 50 | 8.24 | 75 | 6.36 | 100 | 2.86335 | released | 44.01
| 26.8 | 0 | 4.33569 | 25 | 3.42805 | 50 | 3.11317 | 75 | 3.86171 | 100 | 3.11122 | released | 3.82493 |  | 26.8 | 0 | 8.41 | 25 | 7.30944 | 50 | 4.662 | 75 | 3.07125 | 100 | 3.0113 | released | 7.11918 |  | 26.8 | 0 | 13.16 | 25 | 16.75 | 50 | 8.24 | 75 | 6.39 | 100 | 2.85926 | released | 44.06
| 26.9 | 0 | 4.33433 | 25 | 3.4274 | 50 | 3.11239 | 75 | 3.86212 | 100 | 3.11135 | released | 3.82535 |  | 26.9 | 0 | 8.36 | 25 | 7.30858 | 50 | 4.599 | 75 | 3.06992 | 100 | 3.01042 | released | 7.11694 |  | 26.9 | 0 | 13.13 | 25 | 16.74 | 50 | 8.25 | 75 | 6.33 | 100 | 2.85522 | released | 44.06
| 27 | 0 | 4.333 | 25 | 3.42673 | 50 | 3.1116 | 75 | 3.86256 | 100 | 3.11148 | released | 3.82577 |  | 27 | 0 | 8.36 | 25 | 7.30774 | 50 | 4.608 | 75 | 3.06859 | 100 | 3.00954 | released | 7.11464 |  | 27 | 0 | 13.18 | 25 | 16.75 | 50 | 8.22 | 75 | 6.34 | 100 | 2.85122 | released | 44.06
| 27.1 | 0 | 4.33168 | 25 | 3.42608 | 50 | 3.11082 | 75 | 3.86301 | 100 | 3.11162 | released | 3.82617 |  | 27.1 | 0 | 8.36 | 25 | 7.30692 | 50 | 4.575 | 75 | 3.06728 | 100 | 3.00867 | released | 7.11244 |  | 27.1 | 0 | 13.14 | 25 | 16.74 | 50 | 8.23 | 75 | 6.34 | 100 | 2.84727 | released | 44
| 27.2 | 0 | 4.33041 | 25 | 3.42549 | 50 | 3.11003 | 75 | 3.86346 | 100 | 3.11176 | released | 3.82658 |  | 27.2 | 0 | 8.35 | 25 | 7.30611 | 50 | 4.567 | 75 | 3.06596 | 100 | 3.00786 | released | 7.11021 |  | 27.2 | 0 | 12.81 | 25 | 16.74 | 50 | 8.23 | 75 | 6.3 | 100 | 2.84334 | released | 43.96
| 27.3 | 0 | 4.32914 | 25 | 3.42491 | 50 | 3.10923 | 75 | 3.86386 | 100 | 3.11191 | released | 3.82696 |  | 27.3 | 0 | 8.36 | 25 | 7.30527 | 50 | 4.562 | 75 | 3.06466 | 100 | 3.00706 | released | 7.108 |  | 27.3 | 0 | 13.13 | 25 | 16.73 | 50 | 8.22 | 75 | 6.28 | 100 | 2.83948 | released | 43.95
| 27.4 | 0 | 4.32802 | 25 | 3.42432 | 50 | 3.10842 | 75 | 3.86428 | 100 | 3.11207 | released | 3.82735 |  | 27.4 | 0 | 8.45 | 25 | 7.30443 | 50 | 4.567 | 75 | 3.06384 | 100 | 3.00633 | released | 7.10581 |  | 27.4 | 0 | 13.14 | 25 | 16.71 | 50 | 8.23 | 75 | 6.31 | 100 | 2.83564 | released | 43.93
| 27.5 | 0 | 4.32692 | 25 | 3.42371 | 50 | 3.10761 | 75 | 3.86468 | 100 | 3.11224 | released | 3.82774 |  | 27.5 | 0 | 8.42 | 25 | 7.30357 | 50 | 4.57 | 75 | 3.06302 | 100 | 3.00568 | released | 7.10359 |  | 27.5 | 0 | 13.11 | 25 | 16.7 | 50 | 8.15 | 75 | 6.29 | 100 | 2.83191 | released | 43.97
| 27.6 | 0 | 4.32576 | 25 | 3.42316 | 50 | 3.10679 | 75 | 3.86508 | 100 | 3.11242 | released | 3.82816 |  | 27.6 | 0 | 8.42 | 25 | 7.3027 | 50 | 4.563 | 75 | 3.0622 | 100 | 3.00495 | released | 7.10137 |  | 27.6 | 0 | 13.09 | 25 | 16.71 | 50 | 8.22 | 75 | 6.29 | 100 | 2.82822 | released | 43.95
| 27.7 | 0 | 4.32462 | 25 | 3.42261 | 50 | 3.10597 | 75 | 3.86544 | 100 | 3.1126 | released | 3.82859 |  | 27.7 | 0 | 8.4 | 25 | 7.30182 | 50 | 4.61 | 75 | 3.06138 | 100 | 3.00413 | released | 7.09919 |  | 27.7 | 0 | 13.06 | 25 | 16.71 | 50 | 8.23 | 75 | 6.3 | 100 | 2.82457 | released | 43.98
| 27.8 | 0 | 4.32338 | 25 | 3.42232 | 50 | 3.10515 | 75 | 3.86582 | 100 | 3.1128 | released | 3.829 |  | 27.8 | 0 | 8.39 | 25 | 7.30096 | 50 | 4.568 | 75 | 3.06057 | 100 | 3.00332 | released | 7.09702 |  | 27.8 | 0 | 13.06 | 25 | 16.69 | 50 | 8.2 | 75 | 6.32 | 100 | 2.82096 | released | 43.98
| 27.9 | 0 | 4.32232 | 25 | 3.42201 | 50 | 3.10432 | 75 | 3.86621 | 100 | 3.11301 | released | 3.82943 |  | 27.9 | 0 | 8.34 | 25 | 7.30011 | 50 | 4.592 | 75 | 3.05975 | 100 | 3.00251 | released | 7.09485 |  | 27.9 | 0 | 13.08 | 25 | 16.68 | 50 | 8.19 | 75 | 6.29 | 100 | 2.81738 | released | 43.93
| 28 | 0 | 4.32128 | 25 | 3.42175 | 50 | 3.10348 | 75 | 3.86662 | 100 | 3.11322 | released | 3.82983 |  | 28 | 0 | 8.33 | 25 | 7.29928 | 50 | 4.562 | 75 | 3.05893 | 100 | 3.0017 | released | 7.09267 |  | 28 | 0 | 13.03 | 25 | 16.66 | 50 | 8.18 | 75 | 6.27 | 100 | 2.81383 | released | 43.91
| 28.1 | 0 | 4.32026 | 25 | 3.4215 | 50 | 3.10264 | 75 | 3.867 | 100 | 3.11344 | released | 3.83021 |  | 28.1 | 0 | 8.37 | 25 | 7.29845 | 50 | 4.568 | 75 | 3.05811 | 100 | 3.0009 | released | 7.09051 |  | 28.1 | 0 | 13.01 | 25 | 16.69 | 50 | 8.17 | 75 | 6.25 | 100 | 2.81034 | released | 43.89
| 28.2 | 0 | 4.31923 | 25 | 3.4213 | 50 | 3.1018 | 75 | 3.86743 | 100 | 3.11368 | released | 3.83058 |  | 28.2 | 0 | 8.44 | 25 | 7.29761 | 50 | 4.567 | 75 | 3.05717 | 100 | 3.00009 | released | 7.08835 |  | 28.2 | 0 | 13 | 25 | 16.7 | 50 | 8.17 | 75 | 6.26 | 100 | 2.80688 | released | 43.87
| 28.3 | 0 | 4.31824 | 25 | 3.42102 | 50 | 3.10096 | 75 | 3.86785 | 100 | 3.11392 | released | 3.83096 |  | 28.3 | 0 | 8.43 | 25 | 7.29675 | 50 | 4.588 | 75 | 3.05624 | 100 | 2.9993 | released | 7.08625 |  | 28.3 | 0 | 12.99 | 25 | 16.68 | 50 | 8.2 | 75 | 6.27 | 100 | 2.80345 | released | 43.86
| 28.4 | 0 | 4.31723 | 25 | 3.42072 | 50 | 3.10013 | 75 | 3.86827 | 100 | 3.11417 | released | 3.83137 |  | 28.4 | 0 | 8.41 | 25 | 7.29588 | 50 | 4.562 | 75 | 3.05531 | 100 | 2.9985 | released | 7.08411 |  | 28.4 | 0 | 13 | 25 | 16.67 | 50 | 8.2 | 75 | 6.29 | 100 | 2.80004 | released | 43.88
| 28.5 | 0 | 4.31621 | 25 | 3.42051 | 50 | 3.09931 | 75 | 3.86866 | 100 | 3.11442 | released | 3.8318 |  | 28.5 | 0 | 8.38 | 25 | 7.29499 | 50 | 4.575 | 75 | 3.05454 | 100 | 2.99772 | released | 7.082 |  | 28.5 | 0 | 13 | 25 | 16.67 | 50 | 8.2 | 75 | 6.26 | 100 | 2.79666 | released | 43.88
| 28.6 | 0 | 4.31522 | 25 | 3.42024 | 50 | 3.09849 | 75 | 3.86907 | 100 | 3.11468 | released | 3.83223 |  | 28.6 | 0 | 8.31 | 25 | 7.29411 | 50 | 4.573 | 75 | 3.05374 | 100 | 2.99694 | released | 7.07988 |  | 28.6 | 0 | 13 | 25 | 16.65 | 50 | 8.17 | 75 | 6.29 | 100 | 2.79359 | released | 43.91
| 28.7 | 0 | 4.31425 | 25 | 3.42002 | 50 | 3.09767 | 75 | 3.86948 | 100 | 3.11493 | released | 3.83266 |  | 28.7 | 0 | 8.29 | 25 | 7.29325 | 50 | 4.549 | 75 | 3.05297 | 100 | 2.99617 | released | 7.07777 |  | 28.7 | 0 | 12.98 | 25 | 16.66 | 50 | 8.18 | 75 | 6.26 | 100 | 2.79032 | released | 43.9
| 28.8 | 0 | 4.31331 | 25 | 3.41965 | 50 | 3.09685 | 75 | 3.86988 | 100 | 3.11519 | released | 3.83307 |  | 28.8 | 0 | 8.29 | 25 | 7.29241 | 50 | 4.538 | 75 | 3.05213 | 100 | 2.99541 | released | 7.07561 |  | 28.8 | 0 | 12.93 | 25 | 16.65 | 50 | 8.14 | 75 | 6.27 | 100 | 2.78686 | released | 43.88
| 28.9 | 0 | 4.31241 | 25 | 3.4194 | 50 | 3.09604 | 75 | 3.87025 | 100 | 3.11545 | released | 3.83346 |  | 28.9 | 0 | 8.33 | 25 | 7.29157 | 50 | 4.565 | 75 | 3.05127 | 100 | 2.99465 | released | 7.07346 |  | 28.9 | 0 | 12.92 | 25 | 16.65 | 50 | 8.16 | 75 | 6.23 | 100 | 2.7832 | released | 43.83
| 29 | 0 | 4.31153 | 25 | 3.41933 | 50 | 3.09523 | 75 | 3.87065 | 100 | 3.11572 | released | 3.83385 |  | 29 | 0 | 8.37 | 25 | 7.29074 | 50 | 4.553 | 75 | 3.05115 | 100 | 2.9939 | released | 7.07122 |  | 29 | 0 | 12.92 | 25 | 16.63 | 50 | 8.17 | 75 | 6.22 | 100 | 2.77934 | released | 43.8
| 29.1 | 0 | 4.31068 | 25 | 3.4192 | 50 | 3.09444 | 75 | 3.87103 | 100 | 3.11598 | released | 3.83424 |  | 29.1 | 0 | 8.44 | 25 | 7.28988 | 50 | 4.556 | 75 | 3.051 | 100 | 2.99316 | released | 7.06902 |  | 29.1 | 0 | 12.93 | 25 | 16.63 | 50 | 8.14 | 75 | 6.22 | 100 | 2.7753 | released | 43.82
| 29.2 | 0 | 4.30978 | 25 | 3.41912 | 50 | 3.09365 | 75 | 3.87142 | 100 | 3.11624 | released | 3.83466 |  | 29.2 | 0 | 8.4 | 25 | 7.28901 | 50 | 4.561 | 75 | 3.05084 | 100 | 2.99243 | released | 7.06685 |  | 29.2 | 0 | 12.93 | 25 | 16.63 | 50 | 8.16 | 75 | 6.23 | 100 | 2.77107 | released | 43.81
| 29.3 | 0 | 4.30886 | 25 | 3.41902 | 50 | 3.09287 | 75 | 3.87179 | 100 | 3.11648 | released | 3.83511 |  | 29.3 | 0 | 8.34 | 25 | 7.28813 | 50 | 4.547 | 75 | 3.05079 | 100 | 2.9917 | released | 7.06475 |  | 29.3 | 0 | 12.91 | 25 | 16.61 | 50 | 8.16 | 75 | 6.23 | 100 | 2.77291 | released | 43.83
| 29.4 | 0 | 4.30802 | 25 | 3.41891 | 50 | 3.0921 | 75 | 3.87215 | 100 | 3.11673 | released | 3.83558 |  | 29.4 | 0 | 8.34 | 25 | 7.28724 | 50 | 4.518 | 75 | 3.05048 | 100 | 2.99101 | released | 7.06267 |  | 29.4 | 0 | 12.88 | 25 | 16.62 | 50 | 8.17 | 75 | 6.25 | 100 | 2.7745 | released | 43.81
| 29.5 | 0 | 4.30722 | 25 | 3.4188 | 50 | 3.09134 | 75 | 3.8725 | 100 | 3.11697 | released | 3.83603 |  | 29.5 | 0 | 8.31 | 25 | 7.28637 | 50 | 4.534 | 75 | 3.05015 | 100 | 2.99033 | released | 7.06059 |  | 29.5 | 0 | 12.9 | 25 | 16.63 | 50 | 8.17 | 75 | 6.24 | 100 | 2.77582 | released | 43.84
| 29.6 | 0 | 4.3064 | 25 | 3.4187 | 50 | 3.0906 | 75 | 3.87286 | 100 | 3.1172 | released | 3.83647 |  | 29.6 | 0 | 8.28 | 25 | 7.28551 | 50 | 4.567 | 75 | 3.04982 | 100 | 2.98969 | released | 7.05847 |  | 29.6 | 0 | 12.89 | 25 | 16.6 | 50 | 8.17 | 75 | 6.23 | 100 | 2.77689 | released | 43.85
| 29.7 | 0 | 4.30561 | 25 | 3.41855 | 50 | 3.08987 | 75 | 3.8732 | 100 | 3.11742 | released | 3.83688 |  | 29.7 | 0 | 8.33 | 25 | 7.28468 | 50 | 4.556 | 75 | 3.04948 | 100 | 2.98908 | released | 7.0564 |  | 29.7 | 0 | 12.85 | 25 | 16.59 | 50 | 8.16 | 75 | 6.21 | 100 | 2.77769 | released | 43.79
| 29.8 | 0 | 4.30486 | 25 | 3.4184 | 50 | 3.08913 | 75 | 3.87356 | 100 | 3.11765 | released | 3.83726 |  | 29.8 | 0 | 8.32 | 25 | 7.28384 | 50 | 4.545 | 75 | 3.04924 | 100 | 2.98846 | released | 7.05439 |  | 29.8 | 0 | 12.9 | 25 | 16.6 | 50 | 8.15 | 75 | 6.25 | 100 | 2.77825 | released | 43.77
| 29.9 | 0 | 4.30413 | 25 | 3.41823 | 50 | 3.08839 | 75 | 3.87393 | 100 | 3.11788 | released | 3.83764 |  | 29.9 | 0 | 8.4 | 25 | 7.28299 | 50 | 4.53 | 75 | 3.04908 | 100 | 2.98785 | released | 7.05246 |  | 29.9 | 0 | 12.88 | 25 | 16.61 | 50 | 8.18 | 75 | 6.25 | 100 | 2.77857 | released | 43.74
| 30 | 0 | 4.30343 | 25 | 3.41805 | 50 | 3.08765 | 75 | 3.87428 | 100 | 3.11811 | released | 3.838 |  | 30 | 0 | 8.43 | 25 | 7.28211 | 50 | 4.563 | 75 | 3.04891 | 100 | 2.98725 | released | 7.0505 |  | 30 | 0 | 12.86 | 25 | 16.59 | 50 | 8.17 | 75 | 6.25 | 100 | 2.77865 | released | 43.71
| 30.1 | 0 | 4.30277 | 25 | 3.41783 | 50 | 3.08691 | 75 | 3.87462 | 100 | 3.11835 | released | 3.83838 |  | 30.1 | 0 | 8.4 | 25 | 7.28123 | 50 | 4.545 | 75 | 3.04865 | 100 | 2.98668 | released | 7.04862 |  | 30.1 | 0 | 12.78 | 25 | 16.59 | 50 | 8.17 | 75 | 6.21 | 100 | 2.7785 | released | 43.69
| 30.2 | 0 | 4.3021 | 25 | 3.41761 | 50 | 3.08617 | 75 | 3.87496 | 100 | 3.11858 | released | 3.83877 |  | 30.2 | 0 | 8.36 | 25 | 7.28037 | 50 | 4.542 | 75 | 3.04838 | 100 | 2.98613 | released | 7.04672 |  | 30.2 | 0 | 12.52 | 25 | 16.57 | 50 | 8.17 | 75 | 6.23 | 100 | 2.77811 | released | 43.74
| 30.3 | 0 | 4.30146 | 25 | 3.41738 | 50 | 3.08544 | 75 | 3.87532 | 100 | 3.11881 | released | 3.83916 |  | 30.3 | 0 | 8.31 | 25 | 7.2795 | 50 | 4.545 | 75 | 3.04809 | 100 | 2.98559 | released | 7.0449 |  | 30.3 | 0 | 12.86 | 25 | 16.59 | 50 | 8.14 | 75 | 6.22 | 100 | 2.77747 | released | 43.81
| 30.4 | 0 | 4.30086 | 25 | 3.41721 | 50 | 3.08471 | 75 | 3.87567 | 100 | 3.11904 | released | 3.83952 |  | 30.4 | 0 | 8.31 | 25 | 7.27865 | 50 | 4.532 | 75 | 3.04781 | 100 | 2.98505 | released | 7.04307 |  | 30.4 | 0 | 12.84 | 25 | 16.54 | 50 | 8.17 | 75 | 6.22 | 100 | 2.77661 | released | 43.8
| 30.5 | 0 | 4.30027 | 25 | 3.41699 | 50 | 3.08397 | 75 | 3.87602 | 100 | 3.11932 | released | 3.83986 |  | 30.5 | 0 | 8.26 | 25 | 7.27782 | 50 | 4.536 | 75 | 3.04751 | 100 | 2.98452 | released | 7.04117 |  | 30.5 | 0 | 12.84 | 25 | 16.58 | 50 | 8.15 | 75 | 6.24 | 100 | 2.77553 | released | 43.76
| 30.6 | 0 | 4.29971 | 25 | 3.41678 | 50 | 3.08324 | 75 | 3.87639 | 100 | 3.1196 | released | 3.8402 |  | 30.6 | 0 | 8.31 | 25 | 7.277 | 50 | 4.526 | 75 | 3.04726 | 100 | 2.984 | released | 7.03927 |  | 30.6 | 0 | 12.82 | 25 | 16.57 | 50 | 8.13 | 75 | 6.19 | 100 | 2.77422 | released | 43.71
| 30.7 | 0 | 4.29917 | 25 | 3.41662 | 50 | 3.0825 | 75 | 3.87675 | 100 | 3.11988 | released | 3.84052 |  | 30.7 | 0 | 8.34 | 25 | 7.27618 | 50 | 4.515 | 75 | 3.04711 | 100 | 2.98349 | released | 7.03748 |  | 30.7 | 0 | 12.78 | 25 | 16.58 | 50 | 8.14 | 75 | 6.2 | 100 | 2.77269 | released | 43.68
| 30.8 | 0 | 4.29867 | 25 | 3.41644 | 50 | 3.08175 | 75 | 3.87712 | 100 | 3.12016 | released | 3.84084 |  | 30.8 | 0 | 8.4 | 25 | 7.27535 | 50 | 4.538 | 75 | 3.04695 | 100 | 2.98299 | released | 7.03582 |  | 30.8 | 0 | 12.77 | 25 | 16.57 | 50 | 8.14 | 75 | 6.18 | 100 | 2.77095 | released | 43.66
| 30.9 | 0 | 4.29819 | 25 | 3.41591 | 50 | 3.08101 | 75 | 3.87747 | 100 | 3.12042 | released | 3.84117 |  | 30.9 | 0 | 8.37 | 25 | 7.27448 | 50 | 4.528 | 75 | 3.04655 | 100 | 2.9825 | released | 7.03407 |  | 30.9 | 0 | 12.77 | 25 | 16.55 | 50 | 8.12 | 75 | 6.3 | 100 | 2.769 | released | 43.66
| 31 | 0 | 4.29775 | 25 | 3.41537 | 50 | 3.08026 | 75 | 3.87782 | 100 | 3.12069 | released | 3.84152 |  | 31 | 0 | 8.38 | 25 | 7.27359 | 50 | 4.538 | 75 | 3.04613 | 100 | 2.98201 | released | 7.03222 |  | 31 | 0 | 13.05 | 25 | 16.55 | 50 | 8.12 | 75 | 6.19 | 100 | 2.76685 | released | 43.68
| 31.1 | 0 | 4.29733 | 25 | 3.41482 | 50 | 3.07952 | 75 | 3.87817 | 100 | 3.12096 | released | 3.84186 |  | 31.1 | 0 | 8.34 | 25 | 7.27268 | 50 | 4.539 | 75 | 3.0457 | 100 | 2.98153 | released | 7.03038 |  | 31.1 | 0 | 12.76 | 25 | 16.55 | 50 | 8.13 | 75 | 6.15 | 100 | 2.76463 | released | 43.74
| 31.2 | 0 | 4.29695 | 25 | 3.41428 | 50 | 3.07879 | 75 | 3.87852 | 100 | 3.12123 | released | 3.84218 |  | 31.2 | 0 | 8.28 | 25 | 7.27178 | 50 | 4.506 | 75 | 3.04526 | 100 | 2.98105 | released | 7.02855 |  | 31.2 | 0 | 12.79 | 25 | 16.55 | 50 | 8.14 | 75 | 6.21 | 100 | 2.7622 | released | 43.76
| 31.3 | 0 | 4.29659 | 25 | 3.41375 | 50 | 3.07805 | 75 | 3.87888 | 100 | 3.12148 | released | 3.8425 |  | 31.3 | 0 | 8.26 | 25 | 7.27091 | 50 | 4.502 | 75 | 3.04416 | 100 | 2.98071 | released | 7.02672 |  | 31.3 | 0 | 12.75 | 25 | 16.56 | 50 | 8.11 | 75 | 6.14 | 100 | 2.75954 | released | 43.7
| 31.4 | 0 | 4.29627 | 25 | 3.41325 | 50 | 3.07731 | 75 | 3.87924 | 100 | 3.12172 | released | 3.8428 |  | 31.4 | 0 | 8.3 | 25 | 7.27006 | 50 | 4.509 | 75 | 3.04307 | 100 | 2.98037 | released | 7.0248 |  | 31.4 | 0 | 12.55 | 25 | 16.57 | 50 | 8.13 | 75 | 6.21 | 100 | 2.7567 | released | 43.68
| 31.5 | 0 | 4.29599 | 25 | 3.41274 | 50 | 3.07659 | 75 | 3.8796 | 100 | 3.12195 | released | 3.84306 |  | 31.5 | 0 | 8.29 | 25 | 7.26921 | 50 | 4.561 | 75 | 3.04197 | 100 | 2.98004 | released | 7.02299 |  | 31.5 | 0 | 12.65 | 25 | 16.56 | 50 | 8.11 | 75 | 6.12 | 100 | 2.75366 | released | 43.66
| 31.6 | 0 | 4.29573 | 25 | 3.41224 | 50 | 3.07586 | 75 | 3.87996 | 100 | 3.12218 | released | 3.84332 |  | 31.6 | 0 | 8.35 | 25 | 7.26837 | 50 | 4.511 | 75 | 3.04072 | 100 | 2.9797 | released | 7.0212 |  | 31.6 | 0 | 12.71 | 25 | 16.54 | 50 | 8.09 | 75 | 6.15 | 100 | 2.75043 | released | 43.62
| 31.7 | 0 | 4.2955 | 25 | 3.41174 | 50 | 3.07516 | 75 | 3.88032 | 100 | 3.1224 | released | 3.84357 |  | 31.7 | 0 | 8.36 | 25 | 7.2675 | 50 | 4.489 | 75 | 3.03946 | 100 | 2.97933 | released | 7.01956 |  | 31.7 | 0 | 12.67 | 25 | 16.53 | 50 | 8.1 | 75 | 6.16 | 100 | 2.74702 | released | 43.61
| 31.8 | 0 | 4.29529 | 25 | 3.41123 | 50 | 3.07447 | 75 | 3.8807 | 100 | 3.12261 | released | 3.84384 |  | 31.8 | 0 | 8.35 | 25 | 7.26661 | 50 | 4.504 | 75 | 3.03828 | 100 | 2.97897 | released | 7.0179 |  | 31.8 | 0 | 12.69 | 25 | 16.51 | 50 | 8.11 | 75 | 6.15 | 100 | 2.74343 | released | 43.62
| 31.9 | 0 | 4.29506 | 25 | 3.41076 | 50 | 3.07377 | 75 | 3.88107 | 100 | 3.12281 | released | 3.8441 |  | 31.9 | 0 | 8.31 | 25 | 7.26571 | 50 | 4.516 | 75 | 3.03717 | 100 | 2.97861 | released | 7.01625 |  | 31.9 | 0 | 12.67 | 25 | 16.51 | 50 | 8.11 | 75 | 6.12 | 100 | 2.73967 | released | 43.65
| 32 | 0 | 4.29485 | 25 | 3.4103 | 50 | 3.07307 | 75 | 3.88143 | 100 | 3.123 | released | 3.84438 |  | 32 | 0 | 8.27 | 25 | 7.26481 | 50 | 4.494 | 75 | 3.036 | 100 | 2.97824 | released | 7.01455 |  | 32 | 0 | 12.66 | 25 | 16.52 | 50 | 8.11 | 75 | 6.14 | 100 | 2.73575 | released | 43.68
| 32.1 | 0 | 4.2947 | 25 | 3.40982 | 50 | 3.07238 | 75 | 3.88179 | 100 | 3.12319 | released | 3.84464 |  | 32.1 | 0 | 8.26 | 25 | 7.26394 | 50 | 4.497 | 75 | 3.03483 | 100 | 2.97788 | released | 7.01289 |  | 32.1 | 0 | 12.67 | 25 | 16.5 | 50 | 8.08 | 75 | 6.18 | 100 | 2.73169 | released | 43.66
| 32.2 | 0 | 4.29465 | 25 | 3.40934 | 50 | 3.07169 | 75 | 3.88215 | 100 | 3.12339 | released | 3.84488 |  | 32.2 | 0 | 8.26 | 25 | 7.26311 | 50 | 4.484 | 75 | 3.03372 | 100 | 2.97751 | released | 7.0111 |  | 32.2 | 0 | 12.66 | 25 | 16.52 | 50 | 8.11 | 75 | 6.18 | 100 | 2.72751 | released | 43.63
| 32.3 | 0 | 4.29467 | 25 | 3.40887 | 50 | 3.07099 | 75 | 3.88251 | 100 | 3.12357 | released | 3.84511 |  | 32.3 | 0 | 8.29 | 25 | 7.26232 | 50 | 4.482 | 75 | 3.03291 | 100 | 2.97714 | released | 7.00947 |  | 32.3 | 0 | 12.38 | 25 | 16.5 | 50 | 8.07 | 75 | 6.18 | 100 | 2.72319 | released | 43.59
| 32.4 | 0 | 4.29472 | 25 | 3.40842 | 50 | 3.07029 | 75 | 3.88284 | 100 | 3.12376 | released | 3.84532 |  | 32.4 | 0 | 8.32 | 25 | 7.26154 | 50 | 4.414 | 75 | 3.03209 | 100 | 2.97676 | released | 7.00785 |  | 32.4 | 0 | 12.64 | 25 | 16.5 | 50 | 8.08 | 75 | 6.16 | 100 | 2.71877 | released | 43.64
| 32.5 | 0 | 4.2947 | 25 | 3.40795 | 50 | 3.06959 | 75 | 3.88317 | 100 | 3.12396 | released | 3.84553 |  | 32.5 | 0 | 8.35 | 25 | 7.26074 | 50 | 4.486 | 75 | 3.03126 | 100 | 2.97638 | released | 7.0063 |  | 32.5 | 0 | 12.66 | 25 | 16.49 | 50 | 8.1 | 75 | 6.16 | 100 | 2.71421 | released | 43.56
| 32.6 | 0 | 4.2947 | 25 | 3.40747 | 50 | 3.06888 | 75 | 3.88349 | 100 | 3.12416 | released | 3.84576 |  | 32.6 | 0 | 8.33 | 25 | 7.25993 | 50 | 4.478 | 75 | 3.03043 | 100 | 2.976 | released | 7.00468 |  | 32.6 | 0 | 12.64 | 25 | 16.48 | 50 | 8.08 | 75 | 6.16 | 100 | 2.70953 | released | 43.58
| 32.7 | 0 | 4.29468 | 25 | 3.40704 | 50 | 3.06817 | 75 | 3.88381 | 100 | 3.12436 | released | 3.84599 |  | 32.7 | 0 | 8.32 | 25 | 7.25909 | 50 | 4.469 | 75 | 3.02958 | 100 | 2.97561 | released | 7.00312 |  | 32.7 | 0 | 13.76 | 25 | 16.49 | 50 | 8.09 | 75 | 6.16 | 100 | 2.70475 | released | 43.59
| 32.8 | 0 | 4.29475 | 25 | 3.40659 | 50 | 3.06746 | 75 | 3.88412 | 100 | 3.12456 | released | 3.84623 |  | 32.8 | 0 | 8.3 | 25 | 7.25826 | 50 | 4.454 | 75 | 3.02873 | 100 | 2.97521 | released | 7.00152 |  | 32.8 | 0 | 12.52 | 25 | 16.49 | 50 | 8.09 | 75 | 6.16 | 100 | 2.69995 | released | 43.63
| 32.9 | 0 | 4.29492 | 25 | 3.40633 | 50 | 3.06674 | 75 | 3.88445 | 100 | 3.12476 | released | 3.84646 |  | 32.9 | 0 | 8.25 | 25 | 7.25744 | 50 | 4.454 | 75 | 3.02785 | 100 | 2.9748 | released | 6.99999 |  | 32.9 | 0 | 12.68 | 25 | 16.47 | 50 | 8.06 | 75 | 6.21 | 100 | 2.6951 | released | 43.6
| 33 | 0 | 4.29516 | 25 | 3.40626 | 50 | 3.06601 | 75 | 3.88479 | 100 | 3.12497 | released | 3.84667 |  | 33 | 0 | 8.22 | 25 | 7.25667 | 50 | 4.484 | 75 | 3.02692 | 100 | 2.97439 | released | 6.99841 |  | 33 | 0 | 12.61 | 25 | 16.48 | 50 | 8.09 | 75 | 6.18 | 100 | 2.69028 | released | 43.54
| 33.1 | 0 | 4.29546 | 25 | 3.40628 | 50 | 3.06529 | 75 | 3.88514 | 100 | 3.12517 | released | 3.84686 |  | 33.1 | 0 | 8.27 | 25 | 7.25593 | 50 | 4.456 | 75 | 3.02635 | 100 | 2.97396 | released | 6.99686 |  | 33.1 | 0 | 12.62 | 25 | 16.48 | 50 | 8.07 | 75 | 6.17 | 100 | 2.68534 | released | 43.5
| 33.2 | 0 | 4.29569 | 25 | 3.40624 | 50 | 3.06457 | 75 | 3.8855 | 100 | 3.12538 | released | 3.84703 |  | 33.2 | 0 | 8.26 | 25 | 7.2552 | 50 | 4.453 | 75 | 3.02545 | 100 | 2.97353 | released | 6.99526 |  | 33.2 | 0 | 12.6 | 25 | 16.47 | 50 | 8.05 | 75 | 6.18 | 100 | 2.68028 | released | 43.5
| 33.3 | 0 | 4.29588 | 25 | 3.40643 | 50 | 3.06385 | 75 | 3.88586 | 100 | 3.1256 | released | 3.84719 |  | 33.3 | 0 | 8.3 | 25 | 7.25447 | 50 | 4.446 | 75 | 3.02461 | 100 | 2.9731 | released | 6.99371 |  | 33.3 | 0 | 12.54 | 25 | 16.44 | 50 | 8.03 | 75 | 6.15 | 100 | 2.67509 | released | 43.49
| 33.4 | 0 | 4.29609 | 25 | 3.4066 | 50 | 3.06313 | 75 | 3.88621 | 100 | 3.12581 | released | 3.84735 |  | 33.4 | 0 | 8.29 | 25 | 7.25372 | 50 | 4.43 | 75 | 3.02361 | 100 | 2.97265 | released | 6.9922 |  | 33.4 | 0 | 12.55 | 25 | 16.45 | 50 | 8.08 | 75 | 6.17 | 100 | 2.6698 | released | 43.46
| 33.5 | 0 | 4.29631 | 25 | 3.40676 | 50 | 3.0624 | 75 | 3.88656 | 100 | 3.12602 | released | 3.84748 |  | 33.5 | 0 | 8.3 | 25 | 7.25295 | 50 | 4.429 | 75 | 3.02264 | 100 | 2.97219 | released | 6.99078 |  | 33.5 | 0 | 12.57 | 25 | 16.45 | 50 | 8.06 | 75 | 6.17 | 100 | 2.66442 | released | 43.53
| 33.6 | 0 | 4.29649 | 25 | 3.4069 | 50 | 3.06168 | 75 | 3.88691 | 100 | 3.12622 | released | 3.84763 |  | 33.6 | 0 | 8.24 | 25 | 7.25217 | 50 | 4.44 | 75 | 3.02166 | 100 | 2.97173 | released | 6.98932 |  | 33.6 | 0 | 12.54 | 25 | 16.47 | 50 | 8.07 | 75 | 6.14 | 100 | 2.65893 | released | 43.54
| 33.7 | 0 | 4.29669 | 25 | 3.40705 | 50 | 3.06096 | 75 | 3.88726 | 100 | 3.12641 | released | 3.84779 |  | 33.7 | 0 | 8.24 | 25 | 7.25139 | 50 | 4.433 | 75 | 3.02069 | 100 | 2.97126 | released | 6.9878 |  | 33.7 | 0 | 12.52 | 25 | 16.46 | 50 | 8.06 | 75 | 6.15 | 100 | 2.65336 | released | 43.53
| 33.8 | 0 | 4.29684 | 25 | 3.40722 | 50 | 3.06024 | 75 | 3.88761 | 100 | 3.12661 | released | 3.84794 |  | 33.8 | 0 | 8.2 | 25 | 7.25065 | 50 | 4.427 | 75 | 3.01971 | 100 | 2.97078 | released | 6.98623 |  | 33.8 | 0 | 12.56 | 25 | 16.44 | 50 | 8.05 | 75 | 6.18 | 100 | 2.64774 | released | 43.49
| 33.9 | 0 | 4.297 | 25 | 3.4078 | 50 | 3.05953 | 75 | 3.88797 | 100 | 3.1268 | released | 3.84807 |  | 33.9 | 0 | 8.2 | 25 | 7.24988 | 50 | 4.415 | 75 | 3.01873 | 100 | 2.97029 | released | 6.98473 |  | 33.9 | 0 | 12.55 | 25 | 16.43 | 50 | 8.03 | 75 | 6.18 | 100 | 2.64207 | released | 43.47
| 34 | 0 | 4.29718 | 25 | 3.40823 | 50 | 3.05883 | 75 | 3.88833 | 100 | 3.12699 | released | 3.84818 |  | 34 | 0 | 8.28 | 25 | 7.24913 | 50 | 4.443 | 75 | 3.01775 | 100 | 2.96979 | released | 6.98315 |  | 34 | 0 | 12.56 | 25 | 16.43 | 50 | 8.04 | 75 | 6.18 | 100 | 2.63634 | released | 43.45
| 34.1 | 0 | 4.29738 | 25 | 3.40882 | 50 | 3.05812 | 75 | 3.88868 | 100 | 3.12718 | released | 3.84828 |  | 34.1 | 0 | 8.29 | 25 | 7.24837 | 50 | 4.441 | 75 | 3.01658 | 100 | 2.96928 | released | 6.98164 |  | 34.1 | 0 | 12.52 | 25 | 16.42 | 50 | 8.03 | 75 | 6.17 | 100 | 2.63105 | released | 43.42
| 34.2 | 0 | 4.29759 | 25 | 3.40939 | 50 | 3.05743 | 75 | 3.88903 | 100 | 3.12736 | released | 3.84838 |  | 34.2 | 0 | 8.31 | 25 | 7.2476 | 50 | 4.422 | 75 | 3.0154 | 100 | 2.96877 | released | 6.98024 |  | 34.2 | 0 | 12.48 | 25 | 16.43 | 50 | 8.02 | 75 | 6.13 | 100 | 2.62606 | released | 43.43
| 34.3 | 0 | 4.29771 | 25 | 3.40995 | 50 | 3.05674 | 75 | 3.88937 | 100 | 3.12755 | released | 3.84849 |  | 34.3 | 0 | 8.3 | 25 | 7.24681 | 50 | 4.417 | 75 | 3.01422 | 100 | 2.96827 | released | 6.97888 |  | 34.3 | 0 | 12.45 | 25 | 16.43 | 50 | 8.03 | 75 | 6.23 | 100 | 2.6213 | released | 43.44
| 34.4 | 0 | 4.29779 | 25 | 3.41045 | 50 | 3.05606 | 75 | 3.8897 | 100 | 3.12773 | released | 3.84865 |  | 34.4 | 0 | 8.27 | 25 | 7.24601 | 50 | 4.429 | 75 | 3.01304 | 100 | 2.96776 | released | 6.97751 |  | 34.4 | 0 | 12.43 | 25 | 16.43 | 50 | 8.03 | 75 | 6.2 | 100 | 2.61675 | released | 43.44
| 34.5 | 0 | 4.29787 | 25 | 3.41043 | 50 | 3.05538 | 75 | 3.89001 | 100 | 3.12791 | released | 3.84882 |  | 34.5 | 0 | 8.26 | 25 | 7.2452 | 50 | 4.428 | 75 | 3.01186 | 100 | 2.96725 | released | 6.97612 |  | 34.5 | 0 | 12.65 | 25 | 16.44 | 50 | 8.06 | 75 | 6.17 | 100 | 2.61236 | released | 43.46
| 34.6 | 0 | 4.29796 | 25 | 3.41046 | 50 | 3.0547 | 75 | 3.89031 | 100 | 3.1281 | released | 3.84898 |  | 34.6 | 0 | 8.22 | 25 | 7.24442 | 50 | 4.462 | 75 | 3.01053 | 100 | 2.96673 | released | 6.97465 |  | 34.6 | 0 | 12.45 | 25 | 16.42 | 50 | 8.02 | 75 | 6.17 | 100 | 2.60813 | released | 43.45
| 34.7 | 0 | 4.29808 | 25 | 3.41083 | 50 | 3.05403 | 75 | 3.89062 | 100 | 3.12827 | released | 3.84912 |  | 34.7 | 0 | 8.25 | 25 | 7.24365 | 50 | 4.418 | 75 | 3.0092 | 100 | 2.96621 | released | 6.97315 |  | 34.7 | 0 | 12.54 | 25 | 16.41 | 50 | 8.03 | 75 | 6.17 | 100 | 2.60406 | released | 43.43
| 34.8 | 0 | 4.29821 | 25 | 3.41109 | 50 | 3.05337 | 75 | 3.8909 | 100 | 3.12843 | released | 3.84924 |  | 34.8 | 0 | 8.23 | 25 | 7.24293 | 50 | 4.399 | 75 | 3.00788 | 100 | 2.96567 | released | 6.97153 |  | 34.8 | 0 | 12.45 | 25 | 16.39 | 50 | 8.03 | 75 | 6.15 | 100 | 2.60013 | released | 43.41
| 34.9 | 0 | 4.29835 | 25 | 3.41142 | 50 | 3.05271 | 75 | 3.89119 | 100 | 3.1286 | released | 3.84934 |  | 34.9 | 0 | 8.27 | 25 | 7.24222 | 50 | 4.409 | 75 | 3.00656 | 100 | 2.96513 | released | 6.96991 |  | 34.9 | 0 | 12.41 | 25 | 16.37 | 50 | 8 | 75 | 6.21 | 100 | 2.59635 | released | 43.41
| 35 | 0 | 4.29843 | 25 | 3.41174 | 50 | 3.05205 | 75 | 3.89147 | 100 | 3.12876 | released | 3.84943 |  | 35 | 0 | 8.27 | 25 | 7.24149 | 50 | 4.412 | 75 | 3.00524 | 100 | 2.96459 | released | 6.9683 |  | 35 | 0 | 12.4 | 25 | 16.38 | 50 | 7.99 | 75 | 6.15 | 100 | 2.59269 | released | 43.4
| 35.1 | 0 | 4.29852 | 25 | 3.41211 | 50 | 3.0514 | 75 | 3.89175 | 100 | 3.12893 | released | 3.84953 |  | 35.1 | 0 | 8.28 | 25 | 7.24075 | 50 | 4.422 | 75 | 3.00392 | 100 | 2.96404 | released | 6.96665 |  | 35.1 | 0 | 11.77 | 25 | 16.36 | 50 | 8.04 | 75 | 6.17 | 100 | 2.58916 | released | 43.39
| 35.2 | 0 | 4.29863 | 25 | 3.41232 | 50 | 3.05075 | 75 | 3.89202 | 100 | 3.12909 | released | 3.84964 |  | 35.2 | 0 | 8.28 | 25 | 7.23999 | 50 | 4.412 | 75 | 3.0026 | 100 | 2.96348 | released | 6.9651 |  | 35.2 | 0 | 12.41 | 25 | 16.37 | 50 | 8.04 | 75 | 6.16 | 100 | 2.58576 | released | 43.38
| 35.3 | 0 | 4.29876 | 25 | 3.41244 | 50 | 3.05011 | 75 | 3.89228 | 100 | 3.12925 | released | 3.84976 |  | 35.3 | 0 | 8.22 | 25 | 7.23923 | 50 | 4.508 | 75 | 3.00128 | 100 | 2.96292 | released | 6.96354 |  | 35.3 | 0 | 12.43 | 25 | 16.36 | 50 | 8.03 | 75 | 6.12 | 100 | 2.58247 | released | 43.42
| 35.4 | 0 | 4.2989 | 25 | 3.41282 | 50 | 3.04948 | 75 | 3.89255 | 100 | 3.1294 | released | 3.84989 |  | 35.4 | 0 | 8.18 | 25 | 7.23848 | 50 | 4.39 | 75 | 2.99996 | 100 | 2.96235 | released | 6.96194 |  | 35.4 | 0 | 12.44 | 25 | 16.35 | 50 | 8.04 | 75 | 6.1 | 100 | 2.5793 | released | 43.41
| 35.5 | 0 | 4.29904 | 25 | 3.41333 | 50 | 3.04886 | 75 | 3.89281 | 100 | 3.12954 | released | 3.85002 |  | 35.5 | 0 | 8.18 | 25 | 7.23776 | 50 | 4.387 | 75 | 2.99867 | 100 | 2.96177 | released | 6.96034 |  | 35.5 | 0 | 12.43 | 25 | 16.33 | 50 | 8.04 | 75 | 6.13 | 100 | 2.57624 | released | 43.37
| 35.6 | 0 | 4.2992 | 25 | 3.41373 | 50 | 3.04823 | 75 | 3.89306 | 100 | 3.12968 | released | 3.85013 |  | 35.6 | 0 | 8.2 | 25 | 7.23708 | 50 | 4.379 | 75 | 2.99734 | 100 | 2.9612 | released | 6.95873 |  | 35.6 | 0 | 12.4 | 25 | 16.35 | 50 | 8.05 | 75 | 6.05 | 100 | 2.57327 | released | 43.35
| 35.7 | 0 | 4.29945 | 25 | 3.41422 | 50 | 3.04762 | 75 | 3.8933 | 100 | 3.12982 | released | 3.85021 |  | 35.7 | 0 | 8.25 | 25 | 7.23642 | 50 | 4.38 | 75 | 2.99583 | 100 | 2.96062 | released | 6.95716 |  | 35.7 | 0 | 12.39 | 25 | 16.33 | 50 | 8.03 | 75 | 6.11 | 100 | 2.5704 | released | 43.36
| 35.8 | 0 | 4.29973 | 25 | 3.41485 | 50 | 3.04701 | 75 | 3.89354 | 100 | 3.12994 | released | 3.85028 |  | 35.8 | 0 | 8.29 | 25 | 7.23575 | 50 | 4.394 | 75 | 2.9944 | 100 | 2.96002 | released | 6.95562 |  | 35.8 | 0 | 12.39 | 25 | 16.31 | 50 | 8.02 | 75 | 6.12 | 100 | 2.56763 | released | 43.31
| 35.9 | 0 | 4.29998 | 25 | 3.41552 | 50 | 3.04641 | 75 | 3.89377 | 100 | 3.13006 | released | 3.85034 |  | 35.9 | 0 | 8.29 | 25 | 7.23506 | 50 | 4.388 | 75 | 2.99316 | 100 | 2.95943 | released | 6.95409 |  | 35.9 | 0 | 12.34 | 25 | 16.31 | 50 | 8.02 | 75 | 6.11 | 100 | 2.56496 | released | 43.31
| 36 | 0 | 4.30019 | 25 | 3.41619 | 50 | 3.04581 | 75 | 3.89399 | 100 | 3.13018 | released | 3.85042 |  | 36 | 0 | 8.29 | 25 | 7.23435 | 50 | 4.403 | 75 | 2.9919 | 100 | 2.95884 | released | 6.9526 |  | 36 | 0 | 12.34 | 25 | 16.34 | 50 | 8.03 | 75 | 6.13 | 100 | 2.56238 | released | 43.31
| 36.1 | 0 | 4.30039 | 25 | 3.41685 | 50 | 3.04521 | 75 | 3.89421 | 100 | 3.13028 | released | 3.85051 |  | 36.1 | 0 | 8.26 | 25 | 7.23363 | 50 | 4.415 | 75 | 2.99056 | 100 | 2.95824 | released | 6.95121 |  | 36.1 | 0 | 12.36 | 25 | 16.31 | 50 | 8.03 | 75 | 6.11 | 100 | 2.55988 | released | 43.33
| 36.2 | 0 | 4.30056 | 25 | 3.41752 | 50 | 3.04461 | 75 | 3.89442 | 100 | 3.13039 | released | 3.85061 |  | 36.2 | 0 | 8.2 | 25 | 7.2329 | 50 | 4.401 | 75 | 2.98945 | 100 | 2.95766 | released | 6.94985 |  | 36.2 | 0 | 12.36 | 25 | 16.31 | 50 | 8.03 | 75 | 6.11 | 100 | 2.55746 | released | 43.33
| 36.3 | 0 | 4.30073 | 25 | 3.41822 | 50 | 3.04402 | 75 | 3.89466 | 100 | 3.1305 | released | 3.8507 |  | 36.3 | 0 | 8.19 | 25 | 7.23219 | 50 | 4.401 | 75 | 2.9886 | 100 | 2.95707 | released | 6.94844 |  | 36.3 | 0 | 12.33 | 25 | 16.32 | 50 | 8.02 | 75 | 6.14 | 100 | 2.55515 | released | 43.31
| 36.4 | 0 | 4.30091 | 25 | 3.41891 | 50 | 3.04343 | 75 | 3.89486 | 100 | 3.13061 | released | 3.85077 |  | 36.4 | 0 | 8.22 | 25 | 7.23149 | 50 | 4.372 | 75 | 2.98757 | 100 | 2.95649 | released | 6.94708 |  | 36.4 | 0 | 12.33 | 25 | 16.27 | 50 | 8.05 | 75 | 6.1 | 100 | 2.55294 | released | 43.28
| 36.5 | 0 | 4.30111 | 25 | 3.4196 | 50 | 3.04284 | 75 | 3.89505 | 100 | 3.13072 | released | 3.85082 |  | 36.5 | 0 | 8.21 | 25 | 7.2308 | 50 | 4.409 | 75 | 2.98647 | 100 | 2.95591 | released | 6.94563 |  | 36.5 | 0 | 12.31 | 25 | 16.3 | 50 | 8.01 | 75 | 6.16 | 100 | 2.55082 | released | 43.24
| 36.6 | 0 | 4.30137 | 25 | 3.42035 | 50 | 3.04226 | 75 | 3.89523 | 100 | 3.13084 | released | 3.85086 |  | 36.6 | 0 | 8.24 | 25 | 7.23012 | 50 | 4.379 | 75 | 2.98548 | 100 | 2.95534 | released | 6.94414 |  | 36.6 | 0 | 12.31 | 25 | 16.3 | 50 | 7.93 | 75 | 6.09 | 100 | 2.54879 | released | 43.23
| 36.7 | 0 | 4.30162 | 25 | 3.42111 | 50 | 3.04166 | 75 | 3.89542 | 100 | 3.13096 | released | 3.85089 |  | 36.7 | 0 | 8.29 | 25 | 7.22941 | 50 | 4.39 | 75 | 2.98449 | 100 | 2.95477 | released | 6.94256 |  | 36.7 | 0 | 12.3 | 25 | 16.3 | 50 | 7.98 | 75 | 6.11 | 100 | 2.54683 | released | 43.24
| 36.8 | 0 | 4.3018 | 25 | 3.4217 | 50 | 3.04107 | 75 | 3.89561 | 100 | 3.13108 | released | 3.85093 |  | 36.8 | 0 | 8.28 | 25 | 7.22868 | 50 | 4.377 | 75 | 2.98334 | 100 | 2.9542 | released | 6.94104 |  | 36.8 | 0 | 12.3 | 25 | 16.3 | 50 | 8 | 75 | 6.09 | 100 | 2.54496 | released | 43.26
| 36.9 | 0 | 4.30192 | 25 | 3.42248 | 50 | 3.04048 | 75 | 3.8958 | 100 | 3.1312 | released | 3.85097 |  | 36.9 | 0 | 8.28 | 25 | 7.22794 | 50 | 4.39 | 75 | 2.98215 | 100 | 2.95364 | released | 6.9394 |  | 36.9 | 0 | 12.27 | 25 | 16.28 | 50 | 8.01 | 75 | 6.08 | 100 | 2.54317 | released | 43.28
| 37 | 0 | 4.30208 | 25 | 3.42323 | 50 | 3.03991 | 75 | 3.89599 | 100 | 3.13132 | released | 3.85101 |  | 37 | 0 | 8.21 | 25 | 7.22718 | 50 | 4.379 | 75 | 2.98101 | 100 | 2.95307 | released | 6.93769 |  | 37 | 0 | 12.3 | 25 | 16.27 | 50 | 8.02 | 75 | 6.08 | 100 | 2.54144 | released | 43.28
| 37.1 | 0 | 4.30225 | 25 | 3.42397 | 50 | 3.03933 | 75 | 3.89616 | 100 | 3.13146 | released | 3.85104 |  | 37.1 | 0 | 8.2 | 25 | 7.22643 | 50 | 4.371 | 75 | 2.97987 | 100 | 2.9525 | released | 6.93601 |  | 37.1 | 0 | 12.19 | 25 | 16.3 | 50 | 8.01 | 75 | 6.09 | 100 | 2.53933 | released | 43.28
| 37.2 | 0 | 4.30231 | 25 | 3.42471 | 50 | 3.03875 | 75 | 3.89633 | 100 | 3.13159 | released | 3.85105 |  | 37.2 | 0 | 8.17 | 25 | 7.22571 | 50 | 4.386 | 75 | 2.97869 | 100 | 2.95192 | released | 6.93431 |  | 37.2 | 0 | 12.34 | 25 | 16.29 | 50 | 8.01 | 75 | 6.13 | 100 | 2.53734 | released | 43.22
| 37.3 | 0 | 4.30238 | 25 | 3.42549 | 50 | 3.03818 | 75 | 3.89649 | 100 | 3.13173 | released | 3.85104 |  | 37.3 | 0 | 8.18 | 25 | 7.22501 | 50 | 4.403 | 75 | 2.97741 | 100 | 2.95133 | released | 6.93256 |  | 37.3 | 0 | 12.17 | 25 | 16.25 | 50 | 8 | 75 | 6.1 | 100 | 2.53535 | released | 43.21
| 37.4 | 0 | 4.30246 | 25 | 3.4263 | 50 | 3.0376 | 75 | 3.89664 | 100 | 3.13187 | released | 3.85101 |  | 37.4 | 0 | 8.22 | 25 | 7.22431 | 50 | 4.368 | 75 | 2.97626 | 100 | 2.95075 | released | 6.93081 |  | 37.4 | 0 | 12.26 | 25 | 16.25 | 50 | 8.01 | 75 | 6.07 | 100 | 2.53339 | released | 43.17
| 37.5 | 0 | 4.30253 | 25 | 3.42715 | 50 | 3.03702 | 75 | 3.89678 | 100 | 3.132 | released | 3.85097 |  | 37.5 | 0 | 8.24 | 25 | 7.22361 | 50 | 4.383 | 75 | 2.97522 | 100 | 2.95017 | released | 6.92906 |  | 37.5 | 0 | 12.23 | 25 | 16.23 | 50 | 7.98 | 75 | 6.06 | 100 | 2.53149 | released | 43.18
| 37.6 | 0 | 4.30253 | 25 | 3.42799 | 50 | 3.03644 | 75 | 3.89692 | 100 | 3.13213 | released | 3.85094 |  | 37.6 | 0 | 8.28 | 25 | 7.22288 | 50 | 4.393 | 75 | 2.97396 | 100 | 2.94958 | released | 6.92732 |  | 37.6 | 0 | 12.24 | 25 | 16.25 | 50 | 7.98 | 75 | 6.03 | 100 | 2.52966 | released | 43.16
| 37.7 | 0 | 4.30259 | 25 | 3.4288 | 50 | 3.03586 | 75 | 3.89706 | 100 | 3.13226 | released | 3.85092 |  | 37.7 | 0 | 8.27 | 25 | 7.22213 | 50 | 4.401 | 75 | 2.97275 | 100 | 2.949 | released | 6.92556 |  | 37.7 | 0 | 12.22 | 25 | 16.24 | 50 | 7.98 | 75 | 6.03 | 100 | 2.52766 | released | 43.18
| 37.8 | 0 | 4.30267 | 25 | 3.42958 | 50 | 3.03528 | 75 | 3.89719 | 100 | 3.13239 | released | 3.85091 |  | 37.8 | 0 | 8.22 | 25 | 7.22136 | 50 | 4.372 | 75 | 2.97142 | 100 | 2.94842 | released | 6.92382 |  | 37.8 | 0 | 12.2 | 25 | 16.25 | 50 | 7.98 | 75 | 6.04 | 100 | 2.52542 | released | 43.18
| 37.9 | 0 | 4.30275 | 25 | 3.43033 | 50 | 3.03469 | 75 | 3.8973 | 100 | 3.13253 | released | 3.8509 |  | 37.9 | 0 | 8.19 | 25 | 7.22057 | 50 | 4.375 | 75 | 2.97014 | 100 | 2.94783 | released | 6.92207 |  | 37.9 | 0 | 12.21 | 25 | 16.24 | 50 | 7.97 | 75 | 6.06 | 100 | 2.52352 | released | 43.21
| 38 | 0 | 4.30273 | 25 | 3.43108 | 50 | 3.03409 | 75 | 3.89741 | 100 | 3.13268 | released | 3.85089 |  | 38 | 0 | 8.17 | 25 | 7.21981 | 50 | 4.361 | 75 | 2.96882 | 100 | 2.94722 | released | 6.92034 |  | 38 | 0 | 11.41 | 25 | 16.23 | 50 | 7.98 | 75 | 6.07 | 100 | 2.52168 | released | 43.2
| 38.1 | 0 | 4.3027 | 25 | 3.43186 | 50 | 3.03351 | 75 | 3.89752 | 100 | 3.13284 | released | 3.85086 |  | 38.1 | 0 | 8.17 | 25 | 7.21907 | 50 | 4.373 | 75 | 2.9675 | 100 | 2.94662 | released | 6.91865 |  | 38.1 | 0 | 12.21 | 25 | 16.23 | 50 | 7.94 | 75 | 6.05 | 100 | 2.51944 | released | 43.23
| 38.2 | 0 | 4.30266 | 25 | 3.43269 | 50 | 3.03293 | 75 | 3.89761 | 100 | 3.133 | released | 3.85081 |  | 38.2 | 0 | 8.16 | 25 | 7.21836 | 50 | 4.363 | 75 | 2.9661 | 100 | 2.94602 | released | 6.91688 |  | 38.2 | 0 | 12.17 | 25 | 16.24 | 50 | 7.97 | 75 | 6.05 | 100 | 2.51711 | released | 43.19
| 38.3 | 0 | 4.30255 | 25 | 3.43355 | 50 | 3.03235 | 75 | 3.89769 | 100 | 3.13317 | released | 3.85075 |  | 38.3 | 0 | 8.2 | 25 | 7.21763 | 50 | 4.358 | 75 | 2.96475 | 100 | 2.94541 | released | 6.91518 |  | 38.3 | 0 | 12.19 | 25 | 16.23 | 50 | 7.99 | 75 | 6.04 | 100 | 2.51481 | released | 43.13
| 38.4 | 0 | 4.30245 | 25 | 3.43442 | 50 | 3.03178 | 75 | 3.89782 | 100 | 3.13335 | released | 3.85069 |  | 38.4 | 0 | 8.24 | 25 | 7.21689 | 50 | 4.359 | 75 | 2.9633 | 100 | 2.9448 | released | 6.91346 |  | 38.4 | 0 | 12.18 | 25 | 16.21 | 50 | 7.95 | 75 | 6.02 | 100 | 2.51257 | released | 43.13
| 38.5 | 0 | 4.30237 | 25 | 3.43528 | 50 | 3.03121 | 75 | 3.89798 | 100 | 3.13353 | released | 3.85064 |  | 38.5 | 0 | 8.27 | 25 | 7.21612 | 50 | 4.373 | 75 | 2.96164 | 100 | 2.94419 | released | 6.91184 |  | 38.5 | 0 | 12.15 | 25 | 16.21 | 50 | 7.98 | 75 | 6.07 | 100 | 2.51036 | released | 43.15
| 38.6 | 0 | 4.30228 | 25 | 3.43611 | 50 | 3.03065 | 75 | 3.89813 | 100 | 3.13372 | released | 3.85061 |  | 38.6 | 0 | 8.23 | 25 | 7.21532 | 50 | 4.341 | 75 | 2.95979 | 100 | 2.94356 | released | 6.91028 |  | 38.6 | 0 | 12.13 | 25 | 16.21 | 50 | 7.96 | 75 | 6.07 | 100 | 2.50819 | released | 43.14
| 38.7 | 0 | 4.3022 | 25 | 3.43695 | 50 | 3.03008 | 75 | 3.89827 | 100 | 3.13392 | released | 3.85059 |  | 38.7 | 0 | 8.19 | 25 | 7.21453 | 50 | 4.36 | 75 | 2.9581 | 100 | 2.94295 | released | 6.90884 |  | 38.7 | 0 | 12.14 | 25 | 16.22 | 50 | 7.98 | 75 | 6.02 | 100 | 2.50607 | released | 43.16
| 38.8 | 0 | 4.30211 | 25 | 3.43778 | 50 | 3.02951 | 75 | 3.8984 | 100 | 3.13411 | released | 3.85058 |  | 38.8 | 0 | 8.15 | 25 | 7.21375 | 50 | 4.355 | 75 | 2.95628 | 100 | 2.94232 | released | 6.90741 |  | 38.8 | 0 | 12.02 | 25 | 16.2 | 50 | 7.99 | 75 | 6.01 | 100 | 2.50395 | released | 43.14
| 38.9 | 0 | 4.30203 | 25 | 3.43863 | 50 | 3.02894 | 75 | 3.89853 | 100 | 3.1343 | released | 3.85056 |  | 38.9 | 0 | 8.13 | 25 | 7.21301 | 50 | 4.351 | 75 | 2.95449 | 100 | 2.94168 | released | 6.90595 |  | 38.9 | 0 | 12.17 | 25 | 16.2 | 50 | 7.99 | 75 | 6.01 | 100 | 2.50188 | released | 43.12
| 39 | 0 | 4.30188 | 25 | 3.4395 | 50 | 3.02838 | 75 | 3.89866 | 100 | 3.1345 | released | 3.85051 |  | 39 | 0 | 8.18 | 25 | 7.2123 | 50 | 4.35 | 75 | 2.95272 | 100 | 2.94099 | released | 6.90453 |  | 39 | 0 | 12.17 | 25 | 16.2 | 50 | 7.97 | 75 | 6.03 | 100 | 2.49977 | released | 43.11
| 39.1 | 0 | 4.3018 | 25 | 3.44038 | 50 | 3.02781 | 75 | 3.89878 | 100 | 3.13469 | released | 3.85045 |  | 39.1 | 0 | 8.17 | 25 | 7.2116 | 50 | 4.376 | 75 | 2.95114 | 100 | 2.94017 | released | 6.90318 |  | 39.1 | 0 | 12.16 | 25 | 16.17 | 50 | 7.97 | 75 | 6.1 | 100 | 2.49748 | released | 43.05
| 39.2 | 0 | 4.30173 | 25 | 3.44127 | 50 | 3.02724 | 75 | 3.89888 | 100 | 3.13488 | released | 3.85039 |  | 39.2 | 0 | 8.21 | 25 | 7.21088 | 50 | 4.403 | 75 | 2.94955 | 100 | 2.93936 | released | 6.90177 |  | 39.2 | 0 | 12.11 | 25 | 16.17 | 50 | 7.96 | 75 | 6.06 | 100 | 2.49513 | released | 43.03
| 39.3 | 0 | 4.30172 | 25 | 3.44214 | 50 | 3.02668 | 75 | 3.89898 | 100 | 3.13506 | released | 3.85033 |  | 39.3 | 0 | 8.24 | 25 | 7.21015 | 50 | 4.353 | 75 | 2.94804 | 100 | 2.93856 | released | 6.90038 |  | 39.3 | 0 | 12.11 | 25 | 16.15 | 50 | 7.93 | 75 | 6.11 | 100 | 2.49283 | released | 43.05
| 39.4 | 0 | 4.30166 | 25 | 3.44299 | 50 | 3.02613 | 75 | 3.89906 | 100 | 3.13525 | released | 3.85028 |  | 39.4 | 0 | 8.19 | 25 | 7.20939 | 50 | 4.344 | 75 | 2.94662 | 100 | 2.93775 | released | 6.89897 |  | 39.4 | 0 | 12.09 | 25 | 16.16 | 50 | 7.95 | 75 | 6.03 | 100 | 2.49049 | released | 43.04
| 39.5 | 0 | 4.3016 | 25 | 3.44381 | 50 | 3.02558 | 75 | 3.89912 | 100 | 3.13544 | released | 3.85024 |  | 39.5 | 0 | 8.17 | 25 | 7.20862 | 50 | 4.356 | 75 | 2.94521 | 100 | 2.93696 | released | 6.89765 |  | 39.5 | 0 | 12.08 | 25 | 16.15 | 50 | 7.96 | 75 | 6.05 | 100 | 2.4882 | released | 43.05
| 39.6 | 0 | 4.30155 | 25 | 3.44462 | 50 | 3.02504 | 75 | 3.89918 | 100 | 3.13564 | released | 3.85021 |  | 39.6 | 0 | 8.14 | 25 | 7.20784 | 50 | 4.334 | 75 | 2.94381 | 100 | 2.93616 | released | 6.89624 |  | 39.6 | 0 | 12.06 | 25 | 16.15 | 50 | 7.94 | 75 | 6.01 | 100 | 2.48599 | released | 43.05
| 39.7 | 0 | 4.30142 | 25 | 3.44516 | 50 | 3.0245 | 75 | 3.89922 | 100 | 3.13585 | released | 3.85023 |  | 39.7 | 0 | 8.14 | 25 | 7.20709 | 50 | 4.343 | 75 | 2.94241 | 100 | 2.93535 | released | 6.89484 |  | 39.7 | 0 | 12.07 | 25 | 16.16 | 50 | 7.95 | 75 | 6.09 | 100 | 2.48379 | released | 43.06
| 39.8 | 0 | 4.30135 | 25 | 3.44572 | 50 | 3.02397 | 75 | 3.89926 | 100 | 3.13605 | released | 3.85023 |  | 39.8 | 0 | 8.14 | 25 | 7.20636 | 50 | 4.342 | 75 | 2.94101 | 100 | 2.93454 | released | 6.8934 |  | 39.8 | 0 | 12.09 | 25 | 16.13 | 50 | 7.94 | 75 | 6.04 | 100 | 2.48163 | released | 43.03
| 39.9 | 0 | 4.30133 | 25 | 3.4463 | 50 | 3.02345 | 75 | 3.89928 | 100 | 3.13626 | released | 3.85025 |  | 39.9 | 0 | 8.17 | 25 | 7.20564 | 50 | 4.335 | 75 | 2.9396 | 100 | 2.93372 | released | 6.89209 |  | 39.9 | 0 | 12.09 | 25 | 16.14 | 50 | 7.93 | 75 | 6.07 | 100 | 2.47949 | released | 43
| 40 | 0 | 4.30126 | 25 | 3.44688 | 50 | 3.02292 | 75 | 3.8993 | 100 | 3.13646 | 125 | 3.85025 |  | 40 | 0 | 8.17 | 25 | 7.20491 | 50 | 4.336 | 75 | 2.93817 | 100 | 2.93289 | 125 | 6.89079 |  | 40 | 0 | 12.06 | 25 | 16.13 | 50 | 7.94 | 75 | 6.13 | 100 | 2.47732 | released | 42.98

## Figure 4e
time | current
0 | 0.175
0.1 | 0.171
0.2 | 0.167
0.3 | 0.164
0.4 | 0.168
0.5 | 0.167
0.6 | 0.169
0.7 | 0.168
0.8 | 0.16
0.9 | 0.169
1 | 0.167
1.1 | 0.161
1.2 | 0.168
1.3 | 0.17
1.4 | 0.166
1.5 | 0.166
1.6 | 0.17
1.7 | 0.167
1.8 | 0.165
1.9 | 0.168
2 | 0.168
2.1 | 0.166
2.2 | 0.167
2.3 | 0.159
2.4 | 0.163
2.5 | 0.164
2.6 | 0.161
2.7 | 0.163
2.8 | 0.163
2.9 | 0.16
3 | 0.163
3.1 | 0.16
3.2 | 0.161
3.3 | 0.16
3.4 | 0.159
3.5 | 0.16
3.6 | 0.157
3.7 | 0.156
3.8 | 0.151
3.9 | 0.152
4 | 0.152
4.1 | 0.158
4.2 | 0.152
4.3 | 0.153
4.4 | 0.158
4.5 | 0.159
4.6 | 0.15
4.7 | 0.155
4.8 | 0.155
4.9 | 0.152
5 | 1.201
5.1 | 1.02
5.2 | 0.937
5.3 | 0.908
5.4 | 0.891
5.5 | 0.235
5.6 | 0.219
5.7 | 0.209
5.8 | 0.208
5.9 | 0.208
6 | 0.887
6.1 | 0.867
6.2 | 0.846
6.3 | 0.838
6.4 | 0.829
6.5 | 0.261
6.6 | 0.236
6.7 | 0.235
6.8 | 0.227
6.9 | 0.213
7 | 0.814
7.1 | 0.804
7.2 | 0.793
7.3 | 0.79
7.4 | 0.789
7.5 | 0.261
7.6 | 0.245
7.7 | 0.23
7.8 | 0.225
7.9 | 0.22
8 | 0.783
8.1 | 0.778
8.2 | 0.759
8.3 | 0.756
8.4 | 0.751
8.5 | 0.26
8.6 | 0.235
8.7 | 0.232
8.8 | 0.227
8.9 | 0.216
9 | 0.748
9.1 | 0.735
9.2 | 0.736
9.3 | 0.725
9.4 | 0.731
9.5 | 0.26
9.6 | 0.234
9.7 | 0.225
9.8 | 0.219
9.9 | 0.219
10 | 0.712
10.1 | 0.709
10.2 | 0.702
10.3 | 0.704
10.4 | 0.702
10.5 | 0.255
10.6 | 0.224
10.7 | 0.212
10.8 | 0.202
10.9 | 0.201
11 | 0.692
11.1 | 0.679
11.2 | 0.674
11.3 | 0.67
11.4 | 0.674
11.5 | 0.247
11.6 | 0.221
11.7 | 0.212
11.8 | 0.206
11.9 | 0.194
12 | 0.673
12.1 | 0.667
12.2 | 0.665
12.3 | 0.66
12.4 | 0.659
12.5 | 0.243
12.6 | 0.223
12.7 | 0.209
12.8 | 0.206
12.9 | 0.206
13 | 0.659
13.1 | 0.658
13.2 | 0.65
13.3 | 0.65
13.4 | 0.645
13.5 | 0.239
13.6 | 0.213
13.7 | 0.201
13.8 | 0.192
13.9 | 0.189
14 | 0.639
14.1 | 0.638
14.2 | 0.642
14.3 | 0.634
14.4 | 0.632
14.5 | 0.238
14.6 | 0.207
14.7 | 0.197
14.8 | 0.194
14.9 | 0.186
15 | 0.183
15.1 | 0.173
15.2 | 0.177
15.3 | 0.175
15.4 | 0.167
15.5 | 0.17
15.6 | 0.17
15.7 | 0.164
15.8 | 0.166
15.9 | 0.168
16 | 0.165
16.1 | 0.166
16.2 | 0.167
16.3 | 0.157
16.4 | 0.151
16.5 | 0.148
16.6 | 0.149
16.7 | 0.15
16.8 | 0.149
16.9 | 0.147
17 | 0.149
17.1 | 0.15
17.2 | 0.152
17.3 | 0.149
17.4 | 0.153
17.5 | 0.151
17.6 | 0.142
17.7 | 0.147
17.8 | 0.144
17.9 | 0.139
18 | 0.138
18.1 | 0.137
18.2 | 0.139
18.3 | 0.137
18.4 | 0.136
18.5 | 0.141
18.6 | 0.144
18.7 | 0.141
18.8 | 0.143
18.9 | 0.144
19 | 0.145
19.1 | 0.143
19.2 | 0.142
19.3 | 0.135
19.4 | 0.133
19.5 | 0.136
19.6 | 0.134
19.7 | 0.136
19.8 | 0.129
19.9 | 0.133
20 | 0.132
20.1 | 0.136
20.2 | 0.136
20.3 | 0.131
20.4 | 0.139
20.5 | 0.133
20.6 | 0.132
20.7 | 0.133
20.8 | 0.133
20.9 | 0.128
21 | 0.128
21.1 | 0.128
21.2 | 0.133
21.3 | 0.133
21.4 | 0.126
21.5 | 0.124
21.6 | 0.129
21.7 | 0.134
21.8 | 0.136
21.9 | 0.13
22 | 0.127
22.1 | 0.13
22.2 | 0.133
22.3 | 0.128
22.4 | 0.133
22.5 | 0.129
22.6 | 0.126
22.7 | 0.124
22.8 | 0.121
22.9 | 0.123
23 | 0.126
23.1 | 0.13
23.2 | 0.129
23.3 | 0.128
23.4 | 0.13
23.5 | 0.133
23.6 | 0.127
23.7 | 0.13
23.8 | 0.131
23.9 | 0.126
24 | 0.135
24.1 | 0.133
24.2 | 0.123
24.3 | 0.118
24.4 | 0.123
24.5 | 0.119
24.6 | 0.127
24.7 | 0.125
24.8 | 0.122
24.9 | 0.125
25 | 0.127
25.1 | 0.122
25.2 | 0.122
25.3 | 0.124
25.4 | 0.12
25.5 | 0.122
25.6 | 0.122
25.7 | 0.121
25.8 | 0.123
25.9 | 0.124
26 | 0.124
26.1 | 0.123
26.2 | 0.122
26.3 | 0.127
26.4 | 0.126
26.5 | 0.129
26.6 | 0.121
26.7 | 0.126
26.8 | 0.118
26.9 | 0.119
27 | 0.124
27.1 | 0.12
27.2 | 0.122
27.3 | 0.118
27.4 | 0.123
27.5 | 0.129
27.6 | 0.122
27.7 | 0.126
27.8 | 0.119
27.9 | 0.122
28 | 0.121
28.1 | 0.121
28.2 | 0.122
28.3 | 0.119
28.4 | 0.125
28.5 | 0.116
28.6 | 0.12
28.7 | 0.121
28.8 | 0.119
28.9 | 0.119
29 | 0.126
29.1 | 0.121
29.2 | 0.124
29.3 | 0.124
29.4 | 0.121
29.5 | 0.127
29.6 | 0.123
29.7 | 0.113
29.8 | 0.113
29.9 | 0.119
30 | 0.11
30.1 | 0.115
30.2 | 0.113
30.3 | 0.114
30.4 | 0.117
30.5 | 0.111
30.6 | 0.122
30.7 | 0.125
30.8 | 0.124
30.9 | 0.123
31 | 0.125
31.1 | 0.121
31.2 | 0.125
31.3 | 0.119
31.4 | 0.117
31.5 | 0.114
31.6 | 0.117
31.7 | 0.112
31.8 | 0.113
31.9 | 0.12
32 | 0.12
32.1 | 0.125
32.2 | 0.122
32.3 | 0.118
32.4 | 0.121
32.5 | 0.117
32.6 | 0.116
32.7 | 0.116
32.8 | 0.116
32.9 | 0.111
33 | 0.112
33.1 | 0.116
33.2 | 0.112
33.3 | 0.116
33.4 | 0.114
33.5 | 0.115
33.6 | 0.117
33.7 | 0.112
33.8 | 0.114
33.9 | 0.116
34 | 0.122
34.1 | 0.115
34.2 | 0.114
34.3 | 0.12
34.4 | 0.118
34.5 | 0.114
34.6 | 0.115
34.7 | 0.118
34.8 | 0.114
34.9 | 0.119
35 | 0.117
35.1 | 0.117
35.2 | 0.117
35.3 | 0.113
35.4 | 0.118
35.5 | 0.116
35.6 | 0.116
35.7 | 0.113
35.8 | 0.115
35.9 | 0.114
36 | 0.116
36.1 | 0.118
36.2 | 0.116
36.3 | 0.118
36.4 | 0.116
36.5 | 0.109
36.6 | 0.113
36.7 | 0.119
36.8 | 0.115
36.9 | 0.113
37 | 0.117
37.1 | --
37.2 | --
37.3 | --
37.4 | --
37.5 | --
37.6 | --
37.7 | --
37.8 | --
37.9 | --
38 | --
38.1 | --
38.2 | --
38.3 | --
38.4 | --
38.5 | --
38.6
38.7
38.8
38.9
39
39.1
39.2
39.3
39.4
39.5
39.6
39.7
39.8
39.9

## Figure 4f
interval | -5V | 0V | +5V
100 | 0.5774 | 0.74038 | 0.64046
500 | 0.61747 | 0.79046 | 0.88318
1000 | 0.69246 | 0.85392 | 0.933
1500 | 0.77325 | 0.84454 | 0.97673
2000 | 0.82126 | 0.89257 | 0.98725
3000 | 0.86411 | 0.87649 | 0.97541
4000 | 0.88056 | 0.926 | 0.98482
5000 | 0.88235 | 0.95455 | 1.00254

## Figure 4g
intensity | -5V | 0V | +5V
26.88 | 0.93956 | 0.82192 | 0.62621
97.95 | 0.88028 | 0.79785 | 0.54969
211.17 | 0.86572 | 0.77442 | 0.52234
417.39 | 0.84293 | 0.75912 | 0.46356
1050.14 | 0.80089 | 0.6518 | 0.44365

## Figure 4h
wavelength | PPD index
808 | 0.6518
625 | 0.81788
520 | 0.79956
425 | 0.714

## Figure 5c
time | P1 | time | P2 | time | P3 | time | P4 | time | A1 | time | A2 | time | R1 | time | R2 | time | R3 | time | T1
10 | 1.63 | 20 | 0.948 | 30 | 1.74 | 40 | 1.63 | 60 | 1.63 | 70 | 0.948 | 90 | 1.67 | 100 | 1.64 | 110 | 1.67 | 130 | 1.74
10.1 | 22.26 | 20.1 | 43.378 | 30.1 | 53.15 | 40.1 | 22.26 | 60.1 | 22.26 | 70.1 | 43.378 | 90.1 | 37.27 | 100.1 | 47.21 | 110.1 | 37.27 | 130.1 | 53.15
10.2 | 25.92 | 20.2 | 33.153 | 30.2 | 33.51 | 40.2 | 25.92 | 60.2 | 25.92 | 70.2 | 33.153 | 90.2 | 25.78 | 100.2 | 32.39 | 110.2 | 25.78 | 130.2 | 33.51
10.3 | 20.48 | 20.3 | 29.388 | 30.3 | 26.77 | 40.3 | 20.48 | 60.3 | 20.48 | 70.3 | 29.388 | 90.3 | 21.03 | 100.3 | 26.49 | 110.3 | 21.03 | 130.3 | 26.77
10.4 | 17.71 | 20.4 | 26.988 | 30.4 | 23.01 | 40.4 | 17.71 | 60.4 | 17.71 | 70.4 | 26.988 | 90.4 | 18.79 | 100.4 | 22.94 | 110.4 | 18.79 | 130.4 | 23.01
10.5 | 15.93 | 20.5 | 25.288 | 30.5 | 20.55 | 40.5 | 15.93 | 60.5 | 15.93 | 70.5 | 25.288 | 90.5 | 16.65 | 100.5 | 20.52 | 110.5 | 16.65 | 130.5 | 20.55
10.6 | 14.64 | 20.6 | 24.036 | 30.6 | 18.7 | 40.6 | 14.64 | 60.6 | 14.64 | 70.6 | 24.036 | 90.6 | 15.24 | 100.6 | 18.76 | 110.6 | 15.24 | 130.6 | 18.7
10.7 | 13.69 | 20.7 | 23.055 | 30.7 | 17.26 | 40.7 | 13.69 | 60.7 | 13.69 | 70.7 | 23.055 | 90.7 | 14.26 | 100.7 | 17.42 | 110.7 | 14.26 | 130.7 | 17.26
10.8 | 12.94 | 20.8 | 22.271 | 30.8 | 16.16 | 40.8 | 12.94 | 60.8 | 12.94 | 70.8 | 22.271 | 90.8 | 13.38 | 100.8 | 16.39 | 110.8 | 13.38 | 130.8 | 16.16
10.9 | 12.16 | 20.9 | 21.607 | 30.9 | 15.31 | 40.9 | 12.16 | 60.9 | 12.16 | 70.9 | 21.607 | 90.9 | 12.68 | 100.9 | 15.6 | 110.9 | 12.68 | 130.9 | 15.31
11 | 11.79 | 21 | 21.089 | 31 | 14.6 | 41 | 11.79 | 61 | 11.79 | 71 | 21.089 | 91 | 12.12 | 101 | 14.92 | 111 | 12.12 | 131 | 14.6
11.1 | 11.34 | 21.1 | 20.606 | 31.1 | 14.1 | 41.1 | 11.34 | 61.1 | 11.34 | 71.1 | 20.606 | 91.1 | 11.68 | 101.1 | 14.46 | 111.1 | 11.68 | 131.1 | 14.1
11.2 | 10.96 | 21.2 | 20.157 | 31.2 | 13.73 | 41.2 | 10.96 | 61.2 | 10.96 | 71.2 | 20.157 | 91.2 | 11.31 | 101.2 | 13.86 | 111.2 | 11.31 | 131.2 | 13.73
11.3 | 10.67 | 21.3 | 19.779 | 31.3 | 13.37 | 41.3 | 10.67 | 61.3 | 10.67 | 71.3 | 19.779 | 91.3 | 10.95 | 101.3 | 13.39 | 111.3 | 10.95 | 131.3 | 13.37
11.4 | 10.41 | 21.4 | 19.431 | 31.4 | 12.98 | 41.4 | 10.41 | 61.4 | 10.41 | 71.4 | 19.431 | 91.4 | 10.59 | 101.4 | 13.01 | 111.4 | 10.59 | 131.4 | 12.98
11.5 | 10.25 | 21.5 | 19.149 | 31.5 | 12.66 | 41.5 | 10.25 | 61.5 | 10.25 | 71.5 | 19.149 | 91.5 | 10.38 | 101.5 | 12.66 | 111.5 | 10.38 | 131.5 | 12.66
11.6 | 10.05 | 21.6 | 18.855 | 31.6 | 12.33 | 41.6 | 10.05 | 61.6 | 10.05 | 71.6 | 18.855 | 91.6 | 10.22 | 101.6 | 12.36 | 111.6 | 10.22 | 131.6 | 12.33
11.7 | 9.96 | 21.7 | 18.607 | 31.7 | 12.07 | 41.7 | 9.96 | 61.7 | 9.96 | 71.7 | 18.607 | 91.7 | 10.08 | 101.7 | 12.11 | 111.7 | 10.08 | 131.7 | 12.07
11.8 | 9.77 | 21.8 | 18.369 | 31.8 | 11.89 | 41.8 | 9.77 | 61.8 | 9.77 | 71.8 | 18.369 | 91.8 | 9.85 | 101.8 | 11.89 | 111.8 | 9.85 | 131.8 | 11.89
11.9 | 9.58 | 21.9 | 18.169 | 31.9 | 11.69 | 41.9 | 9.58 | 61.9 | 9.58 | 71.9 | 18.169 | 91.9 | 9.68 | 101.9 | 11.74 | 111.9 | 9.68 | 131.9 | 11.69
12 | 9.43 | 22 | 17.971 | 32 | 11.59 | 42 | 9.43 | 62 | 9.43 | 72 | 17.971 | 92 | 9.54 | 102 | 11.55 | 112 | 9.54 | 132 | 11.59
12.1 | 9.33 | 22.1 | 17.798 | 32.1 | 11.44 | 42.1 | 9.33 | 62.1 | 9.33 | 72.1 | 17.798 | 92.1 | 9.43 | 102.1 | 11.38 | 112.1 | 9.43 | 132.1 | 11.44
12.2 | 9.24 | 22.2 | 17.629 | 32.2 | 11.32 | 42.2 | 9.24 | 62.2 | 9.24 | 72.2 | 17.629 | 92.2 | 9.34 | 102.2 | 11.2 | 112.2 | 9.34 | 132.2 | 11.32
12.3 | 9.17 | 22.3 | 17.483 | 32.3 | 11.19 | 42.3 | 9.17 | 62.3 | 9.17 | 72.3 | 17.483 | 92.3 | 9.25 | 102.3 | 10.99 | 112.3 | 9.25 | 132.3 | 11.19
12.4 | 9.14 | 22.4 | 17.331 | 32.4 | 11.01 | 42.4 | 9.14 | 62.4 | 9.14 | 72.4 | 17.331 | 92.4 | 9.16666 | 102.4 | 10.85 | 112.4 | 9.16666 | 132.4 | 11.01
12.5 | 9.07 | 22.5 | 17.19 | 32.5 | 10.87 | 42.5 | 9.07 | 62.5 | 9.07 | 72.5 | 17.19 | 92.5 | 9.086 | 102.5 | 10.74 | 112.5 | 9.086 | 132.5 | 10.87
12.6 | 9.02 | 22.6 | 17.067 | 32.6 | 10.79 | 42.6 | 9.02 | 62.6 | 9.02 | 72.6 | 17.067 | 92.6 | 9.00143 | 102.6 | 10.62 | 112.6 | 9.00143 | 132.6 | 10.79
12.7 | 8.93 | 22.7 | 16.927 | 32.7 | 10.72 | 42.7 | 8.93 | 62.7 | 8.93 | 72.7 | 16.927 | 92.7 | 8.92334 | 102.7 | 10.57 | 112.7 | 8.92334 | 132.7 | 10.72
12.8 | 8.76666 | 22.8 | 16.831 | 32.8 | 10.68 | 42.8 | 8.76666 | 62.8 | 8.76666 | 72.8 | 16.831 | 92.8 | 8.84728 | 102.8 | 10.48 | 112.8 | 8.84728 | 132.8 | 10.68
12.9 | 8.73599 | 22.9 | 16.72 | 32.9 | 10.66 | 42.9 | 8.73599 | 62.9 | 8.73599 | 72.9 | 16.72 | 92.9 | 8.79915 | 102.9 | 10.39 | 112.9 | 8.79915 | 132.9 | 10.66
13 | 8.70999 | 23 | 16.605 | 33 | 10.59 | 43 | 8.70999 | 63 | 8.70999 | 73 | 16.605 | 93 | 8.75051 | 103 | 10.27 | 113 | 8.75051 | 133 | 10.59
13.1 | 8.69997 | 23.1 | 16.506 | 33.1 | 10.48 | 43.1 | 8.69997 | 63.1 | 8.69997 | 73.1 | 16.506 | 93.1 | 8.70448 | 103.1 | 10.13 | 113.1 | 8.70448 | 133.1 | 10.48
13.2 | 8.6373 | 23.2 | 16.404 | 33.2 | 10.39 | 43.2 | 8.6373 | 63.2 | 8.6373 | 73.2 | 16.404 | 93.2 | 8.66702 | 103.2 | 10.07 | 113.2 | 8.66702 | 133.2 | 10.39
13.3 | 8.60692 | 23.3 | 16.32 | 33.3 | 10.32 | 43.3 | 8.60692 | 63.3 | 8.60692 | 73.3 | 16.32 | 93.3 | 8.62862 | 103.3 | 9.97 | 113.3 | 8.62862 | 133.3 | 10.32
13.4 | 8.58793 | 23.4 | 16.226 | 33.4 | 10.28 | 43.4 | 8.58793 | 63.4 | 8.58793 | 73.4 | 16.226 | 93.4 | 8.59037 | 103.4 | 9.92 | 113.4 | 8.59037 | 133.4 | 10.28
13.5 | 8.56753 | 23.5 | 16.137 | 33.5 | 10.22 | 43.5 | 8.56753 | 63.5 | 8.56753 | 73.5 | 16.137 | 93.5 | 8.55929 | 103.5 | 9.88 | 113.5 | 8.55929 | 133.5 | 10.22
13.6 | 8.54356 | 23.6 | 16.05 | 33.6 | 10.22 | 43.6 | 8.54356 | 63.6 | 8.54356 | 73.6 | 16.05 | 93.6 | 8.55501 | 103.6 | 9.84 | 113.6 | 8.55501 | 133.6 | 10.22
13.7 | 8.51515 | 23.7 | 15.97 | 33.7 | 10.19 | 43.7 | 8.51515 | 63.7 | 8.51515 | 73.7 | 15.97 | 93.7 | 8.52323 | 103.7 | 9.8 | 113.7 | 8.52323 | 133.7 | 10.19
13.8 | 8.49247 | 23.8 | 15.894 | 33.8 | 10.18 | 43.8 | 8.49247 | 63.8 | 8.49247 | 73.8 | 15.894 | 93.8 | 8.49073 | 103.8 | 9.75 | 113.8 | 8.49073 | 133.8 | 10.18
13.9 | 8.47378 | 23.9 | 15.816 | 33.9 | 10.11 | 43.9 | 8.47378 | 63.9 | 8.47378 | 73.9 | 15.816 | 93.9 | 8.45854 | 103.9 | 9.69 | 113.9 | 8.45854 | 133.9 | 10.11
14 | 8.4538 | 24 | 15.745 | 34 | 10.04 | 44 | 8.4538 | 64 | 8.4538 | 74 | 15.745 | 94 | 8.43129 | 104 | 9.61 | 114 | 8.43129 | 134 | 10.04
14.1 | 8.42739 | 24.1 | 15.676 | 34.1 | 9.96 | 44.1 | 8.42739 | 64.1 | 8.42739 | 74.1 | 15.676 | 94.1 | 8.40819 | 104.1 | 9.52 | 114.1 | 8.40819 | 134.1 | 9.96
14.2 | 8.4062 | 24.2 | 15.548 | 34.2 | 9.92 | 44.2 | 8.4062 | 64.2 | 8.4062 | 74.2 | 15.548 | 94.2 | 8.42698 | 104.2 | 9.45 | 114.2 | 8.42698 | 134.2 | 9.92
14.3 | 8.39106 | 24.3 | 15.544 | 34.3 | 9.9 | 44.3 | 8.39106 | 64.3 | 8.39106 | 74.3 | 15.544 | 94.3 | 8.3995 | 104.3 | 9.42 | 114.3 | 8.3995 | 134.3 | 9.9
14.4 | 8.37538 | 24.4 | 15.471 | 34.4 | 9.89 | 44.4 | 8.37538 | 64.4 | 8.37538 | 74.4 | 15.471 | 94.4 | 8.37468 | 104.4 | 9.4 | 114.4 | 8.37468 | 134.4 | 9.89
14.5 | 8.35637 | 24.5 | 15.394 | 34.5 | 9.91 | 44.5 | 8.35637 | 64.5 | 8.35637 | 74.5 | 15.394 | 94.5 | 8.35404 | 104.5 | 9.39 | 114.5 | 8.35404 | 134.5 | 9.91
14.6 | 8.33776 | 24.6 | 15.36 | 34.6 | 9.9 | 44.6 | 8.33776 | 64.6 | 8.33776 | 74.6 | 15.36 | 94.6 | 8.33327 | 104.6 | 9.36 | 114.6 | 8.33327 | 134.6 | 9.9
14.7 | 8.32602 | 24.7 | 15.286 | 34.7 | 9.88 | 44.7 | 8.32602 | 64.7 | 8.32602 | 74.7 | 15.286 | 94.7 | 8.31065 | 104.7 | 9.28 | 114.7 | 8.31065 | 134.7 | 9.88
14.8 | 8.31267 | 24.8 | 15.231 | 34.8 | 9.81 | 44.8 | 8.31267 | 64.8 | 8.31267 | 74.8 | 15.231 | 94.8 | 8.27866 | 104.8 | 9.21 | 114.8 | 8.27866 | 134.8 | 9.81
14.9 | 8.29812 | 24.9 | 15.168 | 34.9 | 9.75 | 44.9 | 8.29812 | 64.9 | 8.29812 | 74.9 | 15.168 | 94.9 | 8.25738 | 104.9 | 9.16 | 114.9 | 8.25738 | 134.9 | 9.75
15 | 8.28253 | 25 | 15.106 | 35 | 9.73 | 45 | 8.28253 | 65 | 8.28253 | 75 | 15.106 | 95 | 8.24098 | 105 | 9.09333 | 115 | 8.24098 | 135 | 9.73
15.1 | 8.27119 | 25.1 | 15.058 | 35.1 | 9.7 | 45.1 | 8.27119 | 65.1 | 8.27119 | 75.1 | 15.058 | 95.1 | 8.22291 | 105.1 | 9.05599 | 115.1 | 8.22291 | 135.1 | 9.7
15.2 | 8.26195 | 25.2 | 14.972 | 35.2 | 9.71 | 45.2 | 8.26195 | 65.2 | 8.26195 | 75.2 | 14.972 | 95.2 | 8.20655 | 105.2 | 9.05426 | 115.2 | 8.20655 | 135.2 | 9.71
15.3 | 8.24953 | 25.3 | 14.968 | 35.3 | 9.7 | 45.3 | 8.24953 | 65.3 | 8.24953 | 75.3 | 14.968 | 95.3 | 8.19057 | 105.3 | 9.03555 | 115.3 | 8.19057 | 135.3 | 9.7
15.4 | 8.2371 | 25.4 | 14.913 | 35.4 | 9.68 | 45.4 | 8.2371 | 65.4 | 8.2371 | 75.4 | 14.913 | 95.4 | 8.17591 | 105.4 | 8.99186 | 115.4 | 8.17591 | 135.4 | 9.68
15.5 | 8.22641 | 25.5 | 14.854 | 35.5 | 9.68 | 45.5 | 8.22641 | 65.5 | 8.22641 | 75.5 | 14.854 | 95.5 | 8.15974 | 105.5 | 8.96081 | 115.5 | 8.15974 | 135.5 | 9.68
15.6 | 8.21821 | 25.6 | 14.82 | 35.6 | 9.64 | 45.6 | 8.21821 | 65.6 | 8.21821 | 75.6 | 14.82 | 95.6 | 8.1448 | 105.6 | 8.938 | 115.6 | 8.1448 | 135.6 | 9.64
15.7 | 8.20699 | 25.7 | 14.769 | 35.7 | 9.58 | 45.7 | 8.20699 | 65.7 | 8.20699 | 75.7 | 14.769 | 95.7 | 8.13036 | 105.7 | 8.91176 | 115.7 | 8.13036 | 135.7 | 9.58
15.8 | 8.19667 | 25.8 | 14.731 | 35.8 | 9.55 | 45.8 | 8.19667 | 65.8 | 8.19667 | 75.8 | 14.731 | 95.8 | 8.11673 | 105.8 | 8.87742 | 115.8 | 8.11673 | 135.8 | 9.55
15.9 | 8.18732 | 25.9 | 14.674 | 35.9 | 9.52 | 45.9 | 8.18732 | 65.9 | 8.18732 | 75.9 | 14.674 | 95.9 | 8.10351 | 105.9 | 8.88016 | 115.9 | 8.10351 | 135.9 | 9.52
16 | 8.17561 | 26 | 14.64 | 36 | 9.49 | 46 | 8.17561 | 66 | 8.17561 | 76 | 14.64 | 96 | 8.08954 | 106 | 8.85455 | 116 | 8.08954 | 136 | 9.49
16.1 | 8.16697 | 26.1 | 14.592 | 36.1 | 9.5 | 46.1 | 8.16697 | 66.1 | 8.16697 | 76.1 | 14.592 | 96.1 | 8.07659 | 106.1 | 8.8318 | 116.1 | 8.07659 | 136.1 | 9.5
16.2 | 8.15681 | 26.2 | 14.548 | 36.2 | 9.51 | 46.2 | 8.15681 | 66.2 | 8.15681 | 76.2 | 14.548 | 96.2 | 8.06468 | 106.2 | 8.80217 | 116.2 | 8.06468 | 136.2 | 9.51
16.3 | 8.14804 | 26.3 | 14.514 | 36.3 | 9.51 | 46.3 | 8.14804 | 66.3 | 8.14804 | 76.3 | 14.514 | 96.3 | 8.05326 | 106.3 | 8.78463 | 116.3 | 8.05326 | 136.3 | 9.51
16.4 | 8.14222 | 26.4 | 14.462 | 36.4 | 9.46 | 46.4 | 8.14222 | 66.4 | 8.14222 | 76.4 | 14.462 | 96.4 | 8.04111 | 106.4 | 8.75986 | 116.4 | 8.04111 | 136.4 | 9.46
16.5 | 8.13461 | 26.5 | 14.422 | 36.5 | 9.44 | 46.5 | 8.13461 | 66.5 | 8.13461 | 76.5 | 14.422 | 96.5 | 8.02941 | 106.5 | 8.74068 | 116.5 | 8.02941 | 136.5 | 9.44
16.6 | 8.12681 | 26.6 | 14.384 | 36.6 | 9.4 | 46.6 | 8.12681 | 66.6 | 8.12681 | 76.6 | 14.384 | 96.6 | 8.01873 | 106.6 | 8.7167 | 116.6 | 8.01873 | 136.6 | 9.4
16.7 | 8.11823 | 26.7 | 14.35 | 36.7 | 9.41 | 46.7 | 8.11823 | 66.7 | 8.11823 | 76.7 | 14.35 | 96.7 | 8.00817 | 106.7 | 8.69 | 116.7 | 8.00817 | 136.7 | 9.41
16.8 | 8.11045 | 26.8 | 14.309 | 36.8 | 9.39 | 46.8 | 8.11045 | 66.8 | 8.11045 | 76.8 | 14.309 | 96.8 | 7.99737 | 106.8 | 8.66816 | 116.8 | 7.99737 | 136.8 | 9.39
16.9 | 8.10295 | 26.9 | 14.275 | 36.9 | 9.4 | 46.9 | 8.10295 | 66.9 | 8.10295 | 76.9 | 14.275 | 96.9 | 7.98666 | 106.9 | 8.64975 | 116.9 | 7.98666 | 136.9 | 9.4
17 | 8.09474 | 27 | 14.233 | 37 | 9.38 | 47 | 8.09474 | 67 | 8.09474 | 77 | 14.233 | 97 | 7.97695 | 107 | 8.62944 | 117 | 7.97695 | 137 | 9.38
17.1 | 8.08698 | 27.1 | 14.205 | 37.1 | 9.39 | 47.1 | 8.08698 | 67.1 | 8.08698 | 77.1 | 14.205 | 97.1 | 7.96753 | 107.1 | 8.60747 | 117.1 | 7.96753 | 137.1 | 9.39
17.2 | 8.07937 | 27.2 | 14.163 | 37.2 | 9.38 | 47.2 | 8.07937 | 67.2 | 8.07937 | 77.2 | 14.163 | 97.2 | 7.95772 | 107.2 | 8.58685 | 117.2 | 7.95772 | 137.2 | 9.38
17.3 | 8.07329 | 27.3 | 14.139 | 37.3 | 9.35 | 47.3 | 8.07329 | 67.3 | 8.07329 | 77.3 | 14.139 | 97.3 | 7.9479 | 107.3 | 8.56896 | 117.3 | 7.9479 | 137.3 | 9.35
17.4 | 8.06646 | 27.4 | 14.111 | 37.4 | 9.32 | 47.4 | 8.06646 | 67.4 | 8.06646 | 77.4 | 14.111 | 97.4 | 7.9382 | 107.4 | 8.55019 | 117.4 | 7.9382 | 137.4 | 9.32
17.5 | 8.05923 | 27.5 | 14.076 | 37.5 | 9.3 | 47.5 | 8.05923 | 67.5 | 8.05923 | 77.5 | 14.076 | 97.5 | 7.92903 | 107.5 | 8.53028 | 117.5 | 7.92903 | 137.5 | 9.3
17.6 | 8.05291 | 27.6 | 14.05 | 37.6 | 9.31 | 47.6 | 8.05291 | 67.6 | 8.05291 | 77.6 | 14.05 | 97.6 | 7.91954 | 107.6 | 8.51086 | 117.6 | 7.91954 | 137.6 | 9.31
17.7 | 8.04621 | 27.7 | 14.009 | 37.7 | 9.28 | 47.7 | 8.04621 | 67.7 | 8.04621 | 77.7 | 14.009 | 97.7 | 7.91025 | 107.7 | 8.4938 | 117.7 | 7.91025 | 137.7 | 9.28
17.8 | 8.03969 | 27.8 | 13.989 | 37.8 | 9.28 | 47.8 | 8.03969 | 67.8 | 8.03969 | 77.8 | 13.989 | 97.8 | 7.90126 | 107.8 | 8.47719 | 117.8 | 7.90126 | 137.8 | 9.28
17.9 | 8.03307 | 27.9 | 13.95 | 37.9 | 9.28 | 47.9 | 8.03307 | 67.9 | 8.03307 | 77.9 | 13.95 | 97.9 | 7.89242 | 107.9 | 8.45934 | 117.9 | 7.89242 | 137.9 | 9.28
18 | 8.02683 | 28 | 13.925 | 38 | 9.26 | 48 | 8.02683 | 68 | 8.02683 | 78 | 13.925 | 98 | 7.88346 | 108 | 8.44151 | 118 | 7.88346 | 138 | 9.26
[12 empty] | -- | -- | -- |  | -- | --
[12 empty] | -- | -- | -- |  | -- | --
[12 empty] | -- | -- | -- |  | -- | --
[12 empty] | -- | -- | -- |  | -- | --

## Figure 5d
time | B1 | time | B2 | time | B3 | time | B4 | time | O1 | time | O2 | time | M1 | time | M2 | time | B1 | time | B2 | time | B3 | time | O3 | time | B4
10 | 0.063 | 20 | 0.174 | 30 | 0.174 | 40 | 0.174 | 60 | 0.063 | 70 | 0.063 | 100 | 0.065 | 110 | 0.065 | 130 | 0.063 | 140 | 0.174 | 150 | 0.174 | 80 | 0.065 | 160 | 0.54
10.1 | 34.551 | 20.1 | 14.692 | 30.1 | 14.692 | 40.1 | 14.692 | 60.1 | 34.551 | 70.1 | 34.551 | 100.01 | 0.56 | 110.01 | 0.56 | 130.1 | 34.551 | 140.1 | 14.692 | 150.1 | 14.692 | 80.01 | 0.56 | 160.1 | 6.449
10.2 | 28.358 | 20.2 | 13.365 | 30.2 | 13.365 | 40.2 | 13.365 | 60.2 | 28.358 | 70.2 | 28.358 | 100.02 | 0.15 | 110.02 | 0.15 | 130.2 | 28.358 | 140.2 | 13.365 | 150.2 | 13.365 | 80.02 | 0.15 | 160.2 | 6.131
10.3 | 24.664 | 20.3 | 12.412 | 30.3 | 12.412 | 40.3 | 12.412 | 60.3 | 24.664 | 70.3 | 24.664 | 100.03 | 0.607 | 110.03 | 0.607 | 130.3 | 24.664 | 140.3 | 12.412 | 150.3 | 12.412 | 80.03 | 0.607 | 160.3 | 6.032
10.4 | 22.53 | 20.4 | 11.65 | 30.4 | 11.65 | 40.4 | 11.65 | 60.4 | 22.53 | 70.4 | 22.53 | 100.04 | 0.071 | 110.04 | 0.071 | 130.4 | 22.53 | 140.4 | 11.65 | 150.4 | 11.65 | 80.04 | 0.071 | 160.4 | 5.955
10.5 | 21.298 | 20.5 | 11.122 | 30.5 | 11.122 | 40.5 | 11.122 | 60.5 | 21.298 | 70.5 | 21.298 | 100.05 | 0.567 | 110.05 | 0.567 | 130.5 | 21.298 | 140.5 | 11.122 | 150.5 | 11.122 | 80.05 | 0.567 | 160.5 | 5.795
10.6 | 20.451 | 20.6 | 10.755 | 30.6 | 10.755 | 40.6 | 10.755 | 60.6 | 20.451 | 70.6 | 20.451 | 100.06 | 0.005 | 110.06 | 0.005 | 130.6 | 20.451 | 140.6 | 10.755 | 150.6 | 10.755 | 80.06 | 0.005 | 160.6 | 5.836
10.7 | 19.776 | 20.7 | 10.497 | 30.7 | 10.497 | 40.7 | 10.497 | 60.7 | 19.776 | 70.7 | 19.776 | 100.07 | 0.629 | 110.07 | 0.629 | 130.7 | 19.776 | 140.7 | 10.497 | 150.7 | 10.497 | 80.07 | 0.629 | 160.7 | 5.805
10.8 | 19.228 | 20.8 | 10.321 | 30.8 | 10.321 | 40.8 | 10.321 | 60.8 | 19.228 | 70.8 | 19.228 | 100.08 | 0.237 | 110.08 | 0.237 | 130.8 | 19.228 | 140.8 | 10.321 | 150.8 | 10.321 | 80.08 | 0.237 | 160.8 | 5.772
10.9 | 18.776 | 20.9 | 10.166 | 30.9 | 10.166 | 40.9 | 10.166 | 60.9 | 18.776 | 70.9 | 18.776 | 100.09 | 0.482 | 110.09 | 0.482 | 130.9 | 18.776 | 140.9 | 10.166 | 150.9 | 10.166 | 80.09 | 0.482 | 160.9 | 5.718
11 | 18.404 | 21 | 10.021 | 31 | 10.021 | 41 | 10.021 | 61 | 18.404 | 71 | 18.404 | 100.1 | 80.666 | 110.1 | 80.666 | 131 | 18.404 | 141 | 10.021 | 151 | 10.021 | 80.1 | 80.666 | 161 | 5.679
11.1 | 18.067 | 21.1 | 9.923 | 31.1 | 9.923 | 41.1 | 9.923 | 61.1 | 18.067 | 71.1 | 18.067 | 100.11 | 79.314 | 110.11 | 79.314 | 131.1 | 18.067 | 141.1 | 9.923 | 151.1 | 9.923 | 80.11 | 79.314 | 161.1 | 5.644
11.2 | 17.787 | 21.2 | 9.82 | 31.2 | 9.82 | 41.2 | 9.82 | 61.2 | 17.787 | 71.2 | 17.787 | 100.12 | 67.964 | 110.12 | 67.964 | 131.2 | 17.787 | 141.2 | 9.82 | 151.2 | 9.82 | 80.12 | 67.964 | 161.2 | 5.609
11.3 | 17.54 | 21.3 | 9.731 | 31.3 | 9.731 | 41.3 | 9.731 | 61.3 | 17.54 | 71.3 | 17.54 | 100.13 | 61.527 | 110.13 | 61.527 | 131.3 | 17.54 | 141.3 | 9.731 | 151.3 | 9.731 | 80.13 | 61.527 | 161.3 | 5.603
11.4 | 17.274 | 21.4 | 9.662 | 31.4 | 9.662 | 41.4 | 9.662 | 61.4 | 17.274 | 71.4 | 17.274 | 100.14 | 58.662 | 110.14 | 58.662 | 131.4 | 17.274 | 141.4 | 9.662 | 151.4 | 9.662 | 80.14 | 58.662 | 161.4 | 5.547
11.5 | 17.087 | 21.5 | 9.597 | 31.5 | 9.597 | 41.5 | 9.597 | 61.5 | 17.087 | 71.5 | 17.087 | 100.15 | 56.016 | 110.15 | 56.016 | 131.5 | 17.087 | 141.5 | 9.597 | 151.5 | 9.597 | 80.15 | 56.016 | 161.5 | 5.508
11.6 | 16.905 | 21.6 | 9.531 | 31.6 | 9.531 | 41.6 | 9.531 | 61.6 | 16.905 | 71.6 | 16.905 | 100.16 | 53.26 | 110.16 | 53.26 | 131.6 | 16.905 | 141.6 | 9.531 | 151.6 | 9.531 | 80.16 | 53.26 | 161.6 | 5.484
11.7 | 16.71 | 21.7 | 9.471 | 31.7 | 9.471 | 41.7 | 9.471 | 61.7 | 16.71 | 71.7 | 16.71 | 100.17 | 52.066 | 110.17 | 52.066 | 131.7 | 16.71 | 141.7 | 9.471 | 151.7 | 9.471 | 80.17 | 52.066 | 161.7 | 5.46
11.8 | 16.565 | 21.8 | 9.426 | 31.8 | 9.426 | 41.8 | 9.426 | 61.8 | 16.565 | 71.8 | 16.565 | 100.18 | 49.976 | 110.18 | 49.976 | 131.8 | 16.565 | 141.8 | 9.426 | 151.8 | 9.426 | 80.18 | 49.976 | 161.8 | 5.418
11.9 | 16.413 | 21.9 | 9.372 | 31.9 | 9.372 | 41.9 | 9.372 | 61.9 | 16.413 | 71.9 | 16.413 | 100.19 | 48.695 | 110.19 | 48.695 | 131.9 | 16.413 | 141.9 | 9.372 | 151.9 | 9.372 | 80.19 | 48.695 | 161.9 | 5.41
12 | 16.274 | 22 | 9.313 | 32 | 9.313 | 42 | 9.313 | 62 | 16.274 | 72 | 16.274 | 100.2 | 47.311 | 110.2 | 47.311 | 132 | 16.274 | 142 | 9.313 | 152 | 9.313 | 80.2 | 47.311 | 162 | 5.365
12.1 | 16.152 | 22.1 | 9.283 | 32.1 | 9.283 | 42.1 | 9.283 | 62.1 | 16.152 | 72.1 | 16.152 | 100.21 | 46.36 | 110.21 | 46.36 | 132.1 | 16.152 | 142.1 | 9.283 | 152.1 | 9.283 | 80.21 | 46.36 | 162.1 | 5.325
12.2 | 16.03 | 22.2 | 9.238 | 32.2 | 9.238 | 42.2 | 9.238 | 62.2 | 16.03 | 72.2 | 16.03 | 100.22 | 45.29 | 110.22 | 45.29 | 132.2 | 16.03 | 142.2 | 9.238 | 152.2 | 9.238 | 80.22 | 45.29 | 162.2 | 5.312
12.3 | 15.912 | 22.3 | 9.21 | 32.3 | 9.21 | 42.3 | 9.21 | 62.3 | 15.912 | 72.3 | 15.912 | 100.23 | 44.553 | 110.23 | 44.553 | 132.3 | 15.912 | 142.3 | 9.21 | 152.3 | 9.21 | 80.23 | 44.553 | 162.3 | 5.294
12.4 | 15.781 | 22.4 | 9.17 | 32.4 | 9.17 | 42.4 | 9.17 | 62.4 | 15.781 | 72.4 | 15.781 | 100.24 | 43.51 | 110.24 | 43.51 | 132.4 | 15.781 | 142.4 | 9.17 | 152.4 | 9.17 | 80.24 | 43.51 | 162.4 | 5.271
12.5 | 15.713 | 22.5 | 9.133 | 32.5 | 9.133 | 42.5 | 9.133 | 62.5 | 15.713 | 72.5 | 15.713 | 100.25 | 42.82 | 110.25 | 42.82 | 132.5 | 15.713 | 142.5 | 9.133 | 152.5 | 9.133 | 80.25 | 42.82 | 162.5 | 5.249
12.6 | 15.623 | 22.6 | 9.089 | 32.6 | 9.089 | 42.6 | 9.089 | 62.6 | 15.623 | 72.6 | 15.623 | 100.26 | 42.08 | 110.26 | 42.08 | 132.6 | 15.623 | 142.6 | 9.089 | 152.6 | 9.089 | 80.26 | 42.08 | 162.6 | 5.197
12.7 | 15.531 | 22.7 | 9.086 | 32.7 | 9.086 | 42.7 | 9.086 | 62.7 | 15.531 | 72.7 | 15.531 | 100.27 | 41.457 | 110.27 | 41.457 | 132.7 | 15.531 | 142.7 | 9.086 | 152.7 | 9.086 | 80.27 | 41.457 | 162.7 | 5.198
12.8 | 15.443 | 22.8 | 9.038 | 32.8 | 9.038 | 42.8 | 9.038 | 62.8 | 15.443 | 72.8 | 15.443 | 100.28 | 40.758 | 110.28 | 40.758 | 132.8 | 15.443 | 142.8 | 9.038 | 152.8 | 9.038 | 80.28 | 40.758 | 162.8 | 5.186
12.9 | 15.361 | 22.9 | 9.009 | 32.9 | 9.009 | 42.9 | 9.009 | 62.9 | 15.361 | 72.9 | 15.361 | 100.29 | 40.183 | 110.29 | 40.183 | 132.9 | 15.361 | 142.9 | 9.009 | 152.9 | 9.009 | 80.29 | 40.183 | 162.9 | 5.172
13 | 15.286 | 23 | 9.02 | 33 | 9.02 | 43 | 9.02 | 63 | 15.286 | 73 | 15.286 | 100.3 | 39.888 | 110.3 | 39.888 | 133 | 15.286 | 143 | 9.02 | 153 | 9.02 | 80.3 | 39.888 | 163 | 5.152
13.1 | 15.208 | 23.1 | 8.962 | 33.1 | 8.962 | 43.1 | 8.962 | 63.1 | 15.208 | 73.1 | 15.208 | 100.31 | 39.244 | 110.31 | 39.244 | 133.1 | 15.208 | 143.1 | 8.962 | 153.1 | 8.962 | 80.31 | 39.244 | 163.1 | 5.136
13.2 | 15.131 | 23.2 | 8.944 | 33.2 | 8.944 | 43.2 | 8.944 | 63.2 | 15.131 | 73.2 | 15.131 | 100.32 | 38.871 | 110.32 | 38.871 | 133.2 | 15.131 | 143.2 | 8.944 | 153.2 | 8.944 | 80.32 | 38.871 | 163.2 | 5.115
13.3 | 15.068 | 23.3 | 8.924 | 33.3 | 8.924 | 43.3 | 8.924 | 63.3 | 15.068 | 73.3 | 15.068 | 100.33 | 38.314 | 110.33 | 38.314 | 133.3 | 15.068 | 143.3 | 8.924 | 153.3 | 8.924 | 80.33 | 38.314 | 163.3 | 5.104
13.4 | 14.998 | 23.4 | 8.904 | 33.4 | 8.904 | 43.4 | 8.904 | 63.4 | 14.998 | 73.4 | 14.998 | 100.34 | 38.129 | 110.34 | 38.129 | 133.4 | 14.998 | 143.4 | 8.904 | 153.4 | 8.904 | 80.34 | 38.129 | 163.4 | 5.085
13.5 | 14.94 | 23.5 | 8.875 | 33.5 | 8.875 | 43.5 | 8.875 | 63.5 | 14.94 | 73.5 | 14.94 | 100.35 | 37.539 | 110.35 | 37.539 | 133.5 | 14.94 | 143.5 | 8.875 | 153.5 | 8.875 | 80.35 | 37.539 | 163.5 | 5.052
13.6 | 14.875 | 23.6 | 8.855 | 33.6 | 8.855 | 43.6 | 8.855 | 63.6 | 14.875 | 73.6 | 14.875 | 100.36 | 37.404 | 110.36 | 37.404 | 133.6 | 14.875 | 143.6 | 8.855 | 153.6 | 8.855 | 80.36 | 37.404 | 163.6 | 5.04485
13.7 | 14.821 | 23.7 | 8.841 | 33.7 | 8.841 | 43.7 | 8.841 | 63.7 | 14.821 | 73.7 | 14.821 | 100.37 | 37.016 | 110.37 | 37.016 | 133.7 | 14.821 | 143.7 | 8.841 | 153.7 | 8.841 | 80.37 | 37.016 | 163.7 | 5.0341
13.8 | 14.751 | 23.8 | 8.819 | 33.8 | 8.819 | 43.8 | 8.819 | 63.8 | 14.751 | 73.8 | 14.751 | 100.38 | 36.579 | 110.38 | 36.579 | 133.8 | 14.751 | 143.8 | 8.819 | 153.8 | 8.819 | 80.38 | 36.579 | 163.8 | 5.02499
13.9 | 14.704 | 23.9 | 8.814 | 33.9 | 8.814 | 43.9 | 8.814 | 63.9 | 14.704 | 73.9 | 14.704 | 100.39 | 36.188 | 110.39 | 36.188 | 133.9 | 14.704 | 143.9 | 8.814 | 153.9 | 8.814 | 80.39 | 36.188 | 163.9 | 5.01499
14 | 14.641 | 24 | 8.779 | 34 | 8.779 | 44 | 8.779 | 64 | 14.641 | 74 | 14.641 | 100.4 | 36.158 | 110.4 | 36.158 | 134 | 14.641 | 144 | 8.779 | 154 | 8.779 | 80.4 | 36.158 | 164 | 5.00326
14.1 | 14.584 | 24.1 | 8.769 | 34.1 | 8.769 | 44.1 | 8.769 | 64.1 | 14.584 | 74.1 | 14.584 | 100.41 | 35.82 | 110.41 | 35.82 | 134.1 | 14.584 | 144.1 | 8.769 | 154.1 | 8.769 | 80.41 | 35.82 | 164.1 | 4.99352
14.2 | 14.545 | 24.2 | 8.752 | 34.2 | 8.752 | 44.2 | 8.752 | 64.2 | 14.545 | 74.2 | 14.545 | 100.42 | 35.523 | 110.42 | 35.523 | 134.2 | 14.545 | 144.2 | 8.752 | 154.2 | 8.752 | 80.42 | 35.523 | 164.2 | 4.98351
14.3 | 14.5 | 24.3 | 8.733 | 34.3 | 8.733 | 44.3 | 8.733 | 64.3 | 14.5 | 74.3 | 14.5 | 100.43 | 35.362 | 110.43 | 35.362 | 134.3 | 14.5 | 144.3 | 8.733 | 154.3 | 8.733 | 80.43 | 35.362 | 164.3 | 4.97374
14.4 | 14.43 | 24.4 | 8.72 | 34.4 | 8.72 | 44.4 | 8.72 | 64.4 | 14.43 | 74.4 | 14.43 | 100.44 | 35.008 | 110.44 | 35.008 | 134.4 | 14.43 | 144.4 | 8.72 | 154.4 | 8.72 | 80.44 | 35.008 | 164.4 | 4.96476
14.5 | 14.395 | 24.5 | 8.701 | 34.5 | 8.701 | 44.5 | 8.701 | 64.5 | 14.395 | 74.5 | 14.395 | 100.45 | 34.881 | 110.45 | 34.881 | 134.5 | 14.395 | 144.5 | 8.701 | 154.5 | 8.701 | 80.45 | 34.881 | 164.5 | 4.95664
14.6 | 14.356 | 24.6 | 8.684 | 34.6 | 8.684 | 44.6 | 8.684 | 64.6 | 14.356 | 74.6 | 14.356 | 100.46 | 34.547 | 110.46 | 34.547 | 134.6 | 14.356 | 144.6 | 8.684 | 154.6 | 8.684 | 80.46 | 34.547 | 164.6 | 4.94766
14.7 | 14.293 | 24.7 | 8.674 | 34.7 | 8.674 | 44.7 | 8.674 | 64.7 | 14.293 | 74.7 | 14.293 | 100.47 | 34.469 | 110.47 | 34.469 | 134.7 | 14.293 | 144.7 | 8.674 | 154.7 | 8.674 | 80.47 | 34.469 | 164.7 | 4.93878
14.8 | 14.251 | 24.8 | 8.659 | 34.8 | 8.659 | 44.8 | 8.659 | 64.8 | 14.251 | 74.8 | 14.251 | 100.48 | 34.104 | 110.48 | 34.104 | 134.8 | 14.251 | 144.8 | 8.659 | 154.8 | 8.659 | 80.48 | 34.104 | 164.8 | 4.9304
14.9 | 14.179 | 24.9 | 8.641 | 34.9 | 8.641 | 44.9 | 8.641 | 64.9 | 14.179 | 74.9 | 14.179 | 100.49 | 34.074 | 110.49 | 34.074 | 134.9 | 14.179 | 144.9 | 8.641 | 154.9 | 8.641 | 80.49 | 34.074 | 164.9 | 4.92158
15 | 14.159 | 25 | 8.634 | 35 | 8.634 | 45 | 8.634 | 65 | 14.159 | 75 | 14.159 | 100.5 | 33.704 | 110.5 | 33.704 | 135 | 14.159 | 145 | 8.634 | 155 | 8.634 | 80.5 | 33.704 | 165 | 4.91356
15.1 | 14.125 | 25.1 | 8.66534 | 35.1 | 8.66534 | 45.1 | 8.66534 | 65.1 | 14.125 | 75.1 | 14.125 | 100.51 | 33.682 | 110.51 | 33.682 | 135.1 | 14.125 | 145.1 | 8.66534 | 155.1 | 8.66534 | 80.51 | 33.682 | 165.1 | 4.90554
15.2 | 14.085 | 25.2 | 8.6342 | 35.2 | 8.6342 | 45.2 | 8.6342 | 65.2 | 14.085 | 75.2 | 14.085 | 100.52 | 33.416 | 110.52 | 33.416 | 135.2 | 14.085 | 145.2 | 8.6342 | 155.2 | 8.6342 | 80.52 | 33.416 | 165.2 | 4.89804
15.3 | 14.051 | 25.3 | 8.59871 | 35.3 | 8.59871 | 45.3 | 8.59871 | 65.3 | 14.051 | 75.3 | 14.051 | 100.53 | 33.349 | 110.53 | 33.349 | 135.3 | 14.051 | 145.3 | 8.59871 | 155.3 | 8.59871 | 80.53 | 33.349 | 165.3 | 4.89038
15.4 | 13.972 | 25.4 | 8.58244 | 35.4 | 8.58244 | 45.4 | 8.58244 | 65.4 | 13.972 | 75.4 | 13.972 | 100.54 | 33.03 | 110.54 | 33.03 | 135.4 | 13.972 | 145.4 | 8.58244 | 155.4 | 8.58244 | 80.54 | 33.03 | 165.4 | 4.88292
15.5 | 13.977 | 25.5 | 8.56962 | 35.5 | 8.56962 | 45.5 | 8.56962 | 65.5 | 13.977 | 75.5 | 13.977 | 100.55 | 32.987 | 110.55 | 32.987 | 135.5 | 13.977 | 145.5 | 8.56962 | 155.5 | 8.56962 | 80.55 | 32.987 | 165.5 | 4.87634
15.6 | 13.933 | 25.6 | 8.55721 | 35.6 | 8.55721 | 45.6 | 8.55721 | 65.6 | 13.933 | 75.6 | 13.933 | 100.56 | 32.716 | 110.56 | 32.716 | 135.6 | 13.933 | 145.6 | 8.55721 | 155.6 | 8.55721 | 80.56 | 32.716 | 165.6 | 4.8691
15.7 | 13.897 | 25.7 | 8.5447 | 35.7 | 8.5447 | 45.7 | 8.5447 | 65.7 | 13.897 | 75.7 | 13.897 | 100.57 | 32.738 | 110.57 | 32.738 | 135.7 | 13.897 | 145.7 | 8.5447 | 155.7 | 8.5447 | 80.57 | 32.738 | 165.7 | 4.86202
15.8 | 13.864 | 25.8 | 8.53285 | 35.8 | 8.53285 | 45.8 | 8.53285 | 65.8 | 13.864 | 75.8 | 13.864 | 100.58 | 32.355 | 110.58 | 32.355 | 135.8 | 13.864 | 145.8 | 8.53285 | 155.8 | 8.53285 | 80.58 | 32.355 | 165.8 | 4.85574
15.9 | 13.826 | 25.9 | 8.52112 | 35.9 | 8.52112 | 45.9 | 8.52112 | 65.9 | 13.826 | 75.9 | 13.826 | 100.59 | 32.377 | 110.59 | 32.377 | 135.9 | 13.826 | 145.9 | 8.52112 | 155.9 | 8.52112 | 80.59 | 32.377 | 165.9 | 4.84905
16 | 13.8 | 26 | 8.50995 | 36 | 8.50995 | 46 | 8.50995 | 66 | 13.8 | 76 | 13.8 | 100.6 | 32.076 | 110.6 | 32.076 | 136 | 13.8 | 146 | 8.50995 | 156 | 8.50995 | 80.6 | 32.076 | 166 | 4.84245
16.1 | 13.755 | 26.1 | 8.49864 | 36.1 | 8.49864 | 46.1 | 8.49864 | 66.1 | 13.755 | 76.1 | 13.755 | 100.61 | 32.141 | 110.61 | 32.141 | 136.1 | 13.755 | 146.1 | 8.49864 | 156.1 | 8.49864 | 80.61 | 32.141 | 166.1 | 4.8363
16.2 | 13.733 | 26.2 | 8.48746 | 36.2 | 8.48746 | 46.2 | 8.48746 | 66.2 | 13.733 | 76.2 | 13.733 | 100.62 | 31.801 | 110.62 | 31.801 | 136.2 | 13.733 | 146.2 | 8.48746 | 156.2 | 8.48746 | 80.62 | 31.801 | 166.2 | 4.8302
16.3 | 13.694 | 26.3 | 8.46778 | 36.3 | 8.46778 | 46.3 | 8.46778 | 66.3 | 13.694 | 76.3 | 13.694 | 100.63 | 31.836 | 110.63 | 31.836 | 136.3 | 13.694 | 146.3 | 8.46778 | 156.3 | 8.46778 | 80.63 | 31.836 | 166.3 | 4.82411
16.4 | 13.658 | 26.4 | 8.45875 | 36.4 | 8.45875 | 46.4 | 8.45875 | 66.4 | 13.658 | 76.4 | 13.658 | 100.64 | 31.555 | 110.64 | 31.555 | 136.4 | 13.658 | 146.4 | 8.45875 | 156.4 | 8.45875 | 80.64 | 31.555 | 166.4 | 4.82431
16.5 | 13.619 | 26.5 | 8.44599 | 36.5 | 8.44599 | 46.5 | 8.44599 | 66.5 | 13.619 | 76.5 | 13.619 | 100.65 | 31.603 | 110.65 | 31.603 | 136.5 | 13.619 | 146.5 | 8.44599 | 156.5 | 8.44599 | 80.65 | 31.603 | 166.5 | 4.8229
16.6 | 13.611 | 26.6 | 8.43586 | 36.6 | 8.43586 | 46.6 | 8.43586 | 66.6 | 13.611 | 76.6 | 13.611 | 100.66 | 31.26 | 110.66 | 31.26 | 136.6 | 13.611 | 146.6 | 8.43586 | 156.6 | 8.43586 | 80.66 | 31.26 | 166.6 | 4.81707
16.7 | 13.58 | 26.7 | 8.42802 | 36.7 | 8.42802 | 46.7 | 8.42802 | 66.7 | 13.58 | 76.7 | 13.58 | 100.67 | 31.364 | 110.67 | 31.364 | 136.7 | 13.58 | 146.7 | 8.42802 | 156.7 | 8.42802 | 80.67 | 31.364 | 166.7 | 4.81126
16.8 | 13.539 | 26.8 | 8.42191 | 36.8 | 8.42191 | 46.8 | 8.42191 | 66.8 | 13.539 | 76.8 | 13.539 | 100.68 | 31.039 | 110.68 | 31.039 | 136.8 | 13.539 | 146.8 | 8.42191 | 156.8 | 8.42191 | 80.68 | 31.039 | 166.8 | 4.8095
16.9 | 13.516 | 26.9 | 8.41786 | 36.9 | 8.41786 | 46.9 | 8.41786 | 66.9 | 13.516 | 76.9 | 13.516 | 100.69 | 31.093 | 110.69 | 31.093 | 136.9 | 13.516 | 146.9 | 8.41786 | 156.9 | 8.41786 | 80.69 | 31.093 | 166.9 | 4.80413
17 | 13.497 | 27 | 8.40797 | 37 | 8.40797 | 47 | 8.40797 | 67 | 13.497 | 77 | 13.497 | 100.7 | 30.789 | 110.7 | 30.789 | 137 | 13.497 | 147 | 8.40797 | 157 | 8.40797 | 80.7 | 30.789 | 167 | 4.79836
17.1 | 13.468 | 27.1 | 8.40022 | 37.1 | 8.40022 | 47.1 | 8.40022 | 67.1 | 13.468 | 77.1 | 13.468 | 100.71 | 30.896 | 110.71 | 30.896 | 137.1 | 13.468 | 147.1 | 8.40022 | 157.1 | 8.40022 | 80.71 | 30.896 | 167.1 | 4.79146
17.2 | 13.441 | 27.2 | 8.39273 | 37.2 | 8.39273 | 47.2 | 8.39273 | 67.2 | 13.441 | 77.2 | 13.441 | 100.72 | 30.599 | 110.72 | 30.599 | 137.2 | 13.441 | 147.2 | 8.39273 | 157.2 | 8.39273 | 80.72 | 30.599 | 167.2 | 4.78633
17.3 | 13.423 | 27.3 | 8.37935 | 37.3 | 8.37935 | 47.3 | 8.37935 | 67.3 | 13.423 | 77.3 | 13.423 | 100.73 | 30.675 | 110.73 | 30.675 | 137.3 | 13.423 | 147.3 | 8.37935 | 157.3 | 8.37935 | 80.73 | 30.675 | 167.3 | 4.78106
17.4 | 13.373 | 27.4 | 8.3735 | 37.4 | 8.3735 | 47.4 | 8.3735 | 67.4 | 13.373 | 77.4 | 13.373 | 100.74 | 30.352 | 110.74 | 30.352 | 137.4 | 13.373 | 147.4 | 8.3735 | 157.4 | 8.3735 | 80.74 | 30.352 | 167.4 | 4.77614
17.5 | 13.357 | 27.5 | 8.36526 | 37.5 | 8.36526 | 47.5 | 8.36526 | 67.5 | 13.357 | 77.5 | 13.357 | 100.75 | 30.455 | 110.75 | 30.455 | 137.5 | 13.357 | 147.5 | 8.36526 | 157.5 | 8.36526 | 80.75 | 30.455 | 167.5 | 4.77079
17.6 | 13.337 | 27.6 | 8.35441 | 37.6 | 8.35441 | 47.6 | 8.35441 | 67.6 | 13.337 | 77.6 | 13.337 | 100.76 | 30.16 | 110.76 | 30.16 | 137.6 | 13.337 | 147.6 | 8.35441 | 157.6 | 8.35441 | 80.76 | 30.16 | 167.6 | 4.76581
17.7 | 13.316 | 27.7 | 8.34495 | 37.7 | 8.34495 | 47.7 | 8.34495 | 67.7 | 13.316 | 77.7 | 13.316 | 100.77 | 30.247 | 110.77 | 30.247 | 137.7 | 13.316 | 147.7 | 8.34495 | 157.7 | 8.34495 | 80.77 | 30.247 | 167.7 | 4.7608
17.8 | 13.295 | 27.8 | 8.33338 | 37.8 | 8.33338 | 47.8 | 8.33338 | 67.8 | 13.295 | 77.8 | 13.295 | 100.78 | 29.942 | 110.78 | 29.942 | 137.8 | 13.295 | 147.8 | 8.33338 | 157.8 | 8.33338 | 80.78 | 29.942 | 167.8 | 4.75582
17.9 | 13.266 | 27.9 | 8.32578 | 37.9 | 8.32578 | 47.9 | 8.32578 | 67.9 | 13.266 | 77.9 | 13.266 | 100.79 | 30.067 | 110.79 | 30.067 | 137.9 | 13.266 | 147.9 | 8.32578 | 157.9 | 8.32578 | 80.79 | 30.067 | 167.9 | 4.7511
18 | 13.238 | 28 | 8.31799 | 38 | 8.31799 | 48 | 8.31799 | 68 | 13.238 | 78 | 13.238 | 100.8 | 29.714 | 110.8 | 29.714 | 138 | 13.238 | 148 | 8.31799 | 158 | 8.31799 | 80.8 | 29.714 | 168 | 4.74631
[12 empty] | 100.81 | 29.863 | 110.81 | 29.863 | [6 empty] | 80.81 | 29.863
[12 empty] | 100.82 | 29.577 | 110.82 | 29.577 | [6 empty] | 80.82 | 29.577
[12 empty] | 100.83 | 29.71 | 110.83 | 29.71 | [6 empty] | 80.83 | 29.71
[12 empty] | 100.84 | 29.395 | 110.84 | 29.395 | [6 empty] | 80.84 | 29.395
[12 empty] | 100.85 | 29.533 | 110.85 | 29.533 | [6 empty] | 80.85 | 29.533
[12 empty] | 100.86 | 29.218 | 110.86 | 29.218 | [6 empty] | 80.86 | 29.218
[12 empty] | 100.87 | 29.338 | 110.87 | 29.338 | [6 empty] | 80.87 | 29.338
[12 empty] | 100.88 | 29.038 | 110.88 | 29.038 | [6 empty] | 80.88 | 29.038
[12 empty] | 100.89 | 29.226 | 110.89 | 29.226 | [6 empty] | 80.89 | 29.226
[12 empty] | 100.9 | 28.825 | 110.9 | 28.825 | [6 empty] | 80.9 | 28.825
[12 empty] | 100.91 | 29.041 | 110.91 | 29.041 | [6 empty] | 80.91 | 29.041
[12 empty] | 100.92 | 28.764 | 110.92 | 28.764 | [6 empty] | 80.92 | 28.764
[12 empty] | 100.93 | 28.903 | 110.93 | 28.903 | [6 empty] | 80.93 | 28.903
[12 empty] | 100.94 | 28.415 | 110.94 | 28.415 | [6 empty] | 80.94 | 28.415
[12 empty] | 100.95 | 28.898 | 110.95 | 28.898 | [6 empty] | 80.95 | 28.898
[12 empty] | 100.96 | 28.446 | 110.96 | 28.446 | [6 empty] | 80.96 | 28.446
[12 empty] | 100.97 | 28.643 | 110.97 | 28.643 | [6 empty] | 80.97 | 28.643
[12 empty] | 100.98 | 28.27 | 110.98 | 28.27 | [6 empty] | 80.98 | 28.27
[12 empty] | 100.99 | 28.486 | 110.99 | 28.486 | [6 empty] | 80.99 | 28.486
[12 empty] | 101 | 28.121 | 111 | 28.121 | [6 empty] | 81 | 28.121
[12 empty] | 101.01 | 28.338 | 111.01 | 28.338 | [6 empty] | 81.01 | 28.338
[12 empty] | 101.02 | 28.053 | 111.02 | 28.053 | [6 empty] | 81.02 | 28.053
[12 empty] | 101.03 | 28.219 | 111.03 | 28.219 | [6 empty] | 81.03 | 28.219
[12 empty] | 101.04 | 27.91 | 111.04 | 27.91 | [6 empty] | 81.04 | 27.91
[12 empty] | 101.05 | 28.075 | 111.05 | 28.075 | [6 empty] | 81.05 | 28.075
[12 empty] | 101.06 | 27.794 | 111.06 | 27.794 | [6 empty] | 81.06 | 27.794
[12 empty] | 101.07 | 27.984 | 111.07 | 27.984 | [6 empty] | 81.07 | 27.984
[12 empty] | 101.08 | 27.63 | 111.08 | 27.63 | [6 empty] | 81.08 | 27.63
[12 empty] | 101.09 | 27.879 | 111.09 | 27.879 | [6 empty] | 81.09 | 27.879
[12 empty] | 101.1 | 27.401 | 111.1 | 27.401 | [6 empty] | 81.1 | 27.401
[12 empty] | 101.11 | 27.832 | 111.11 | 27.832 | [6 empty] | 81.11 | 27.832
[12 empty] | 101.12 | 27.438 | 111.12 | 27.438 | [6 empty] | 81.12 | 27.438
[12 empty] | 101.13 | 27.645 | 111.13 | 27.645 | [6 empty] | 81.13 | 27.645
[12 empty] | 101.14 | 27.328 | 111.14 | 27.328 | [6 empty] | 81.14 | 27.328
[12 empty] | 101.15 | 27.519 | 111.15 | 27.519 | [6 empty] | 81.15 | 27.519
[12 empty] | 101.16 | 27.2 | 111.16 | 27.2 | [6 empty] | 81.16 | 27.2
[12 empty] | 101.17 | 27.421 | 111.17 | 27.421 | [6 empty] | 81.17 | 27.421
[12 empty] | 101.18 | 27.105 | 111.18 | 27.105 | [6 empty] | 81.18 | 27.105
[12 empty] | 101.19 | 27.317 | 111.19 | 27.317 | [6 empty] | 81.19 | 27.317
[12 empty] | 101.2 | 26.929 | 111.2 | 26.929 | [6 empty] | 81.2 | 26.929
[12 empty] | 101.21 | 27.234 | 111.21 | 27.234 | [6 empty] | 81.21 | 27.234
[12 empty] | 101.22 | 26.918 | 111.22 | 26.918 | [6 empty] | 81.22 | 26.918
[12 empty] | 101.23 | 27.105 | 111.23 | 27.105 | [6 empty] | 81.23 | 27.105
[12 empty] | 101.24 | 26.802 | 111.24 | 26.802 | [6 empty] | 81.24 | 26.802
[12 empty] | 101.25 | 27.026 | 111.25 | 27.026 | [6 empty] | 81.25 | 27.026
[12 empty] | 101.26 | 26.683 | 111.26 | 26.683 | [6 empty] | 81.26 | 26.683
[12 empty] | 101.27 | 26.911 | 111.27 | 26.911 | [6 empty] | 81.27 | 26.911
[12 empty] | 101.28 | 26.621 | 111.28 | 26.621 | [6 empty] | 81.28 | 26.621
[12 empty] | 101.29 | 26.818 | 111.29 | 26.818 | [6 empty] | 81.29 | 26.818
[12 empty] | 101.3 | 26.502 | 111.3 | 26.502 | [6 empty] | 81.3 | 26.502
[12 empty] | 101.31 | 26.719 | 111.31 | 26.719 | [6 empty] | 81.31 | 26.719
[12 empty] | 101.32 | 26.47 | 111.32 | 26.47 | [6 empty] | 81.32 | 26.47
[12 empty] | 101.33 | 26.643 | 111.33 | 26.643 | [6 empty] | 81.33 | 26.643
[12 empty] | 101.34 | 26.362 | 111.34 | 26.362 | [6 empty] | 81.34 | 26.362
[12 empty] | 101.35 | 26.56 | 111.35 | 26.56 | [6 empty] | 81.35 | 26.56
[12 empty] | 101.36 | 26.267 | 111.36 | 26.267 | [6 empty] | 81.36 | 26.267
[12 empty] | 101.37 | 26.47 | 111.37 | 26.47 | [6 empty] | 81.37 | 26.47
[12 empty] | 101.38 | 26.193 | 111.38 | 26.193 | [6 empty] | 81.38 | 26.193
[12 empty] | 101.39 | 26.354 | 111.39 | 26.354 | [6 empty] | 81.39 | 26.354
[12 empty] | 101.4 | 26.084 | 111.4 | 26.084 | [6 empty] | 81.4 | 26.084
[12 empty] | 101.41 | 26.272 | 111.41 | 26.272 | [6 empty] | 81.41 | 26.272
[12 empty] | 101.42 | 26.059 | 111.42 | 26.059 | [6 empty] | 81.42 | 26.059
[12 empty] | 101.43 | 26.214 | 111.43 | 26.214 | [6 empty] | 81.43 | 26.214
[12 empty] | 101.44 | 25.95 | 111.44 | 25.95 | [6 empty] | 81.44 | 25.95
[12 empty] | 101.45 | 26.135 | 111.45 | 26.135 | [6 empty] | 81.45 | 26.135
[12 empty] | 101.46 | 25.854 | 111.46 | 25.854 | [6 empty] | 81.46 | 25.854
[12 empty] | 101.47 | 26.063 | 111.47 | 26.063 | [6 empty] | 81.47 | 26.063
[12 empty] | 101.48 | 25.796 | 111.48 | 25.796 | [6 empty] | 81.48 | 25.796
[12 empty] | 101.49 | 25.972 | 111.49 | 25.972 | [6 empty] | 81.49 | 25.972
[12 empty] | 101.5 | 25.668 | 111.5 | 25.668 | [6 empty] | 81.5 | 25.668
[12 empty] | 101.51 | 25.806 | 111.51 | 25.806 | [6 empty] | 81.51 | 25.806
[12 empty] | 101.52 | 25.797 | 111.52 | 25.797 | [6 empty] | 81.52 | 25.797
[12 empty] | 101.53 | 25.825 | 111.53 | 25.825 | [6 empty] | 81.53 | 25.825
[12 empty] | 101.54 | 25.545 | 111.54 | 25.545 | [6 empty] | 81.54 | 25.545
[12 empty] | 101.55 | 25.792 | 111.55 | 25.792 | [6 empty] | 81.55 | 25.792
[12 empty] | 101.56 | 25.47 | 111.56 | 25.47 | [6 empty] | 81.56 | 25.47
[12 empty] | 101.57 | 25.714 | 111.57 | 25.714 | [6 empty] | 81.57 | 25.714
[12 empty] | 101.58 | 25.406 | 111.58 | 25.406 | [6 empty] | 81.58 | 25.406
[12 empty] | 101.59 | 25.628 | 111.59 | 25.628 | [6 empty] | 81.59 | 25.628
[12 empty] | 101.6 | 25.289 | 111.6 | 25.289 | [6 empty] | 81.6 | 25.289
[12 empty] | 101.61 | 25.553 | 111.61 | 25.553 | [6 empty] | 81.61 | 25.553
[12 empty] | 101.62 | 25.333 | 111.62 | 25.333 | [6 empty] | 81.62 | 25.333
[12 empty] | 101.63 | 25.493 | 111.63 | 25.493 | [6 empty] | 81.63 | 25.493
[12 empty] | 101.64 | 25.206 | 111.64 | 25.206 | [6 empty] | 81.64 | 25.206
[12 empty] | 101.65 | 25.376 | 111.65 | 25.376 | [6 empty] | 81.65 | 25.376
[12 empty] | 101.66 | 25.202 | 111.66 | 25.202 | [6 empty] | 81.66 | 25.202
[12 empty] | 101.67 | 25.333 | 111.67 | 25.333 | [6 empty] | 81.67 | 25.333
[12 empty] | 101.68 | 25.06 | 111.68 | 25.06 | [6 empty] | 81.68 | 25.06
[12 empty] | 101.69 | 25.286 | 111.69 | 25.286 | [6 empty] | 81.69 | 25.286
[12 empty] | 101.7 | 25.039 | 111.7 | 25.039 | [6 empty] | 81.7 | 25.039
[12 empty] | 101.71 | 25.223 | 111.71 | 25.223 | [6 empty] | 81.71 | 25.223
[12 empty] | 101.72 | 24.986 | 111.72 | 24.986 | [6 empty] | 81.72 | 24.986
[12 empty] | 101.73 | 25.179 | 111.73 | 25.179 | [6 empty] | 81.73 | 25.179
[12 empty] | 101.74 | 24.907 | 111.74 | 24.907 | [6 empty] | 81.74 | 24.907
[12 empty] | 101.75 | 25.049 | 111.75 | 25.049 | [6 empty] | 81.75 | 25.049
[12 empty] | 101.76 | 24.895 | 111.76 | 24.895 | [6 empty] | 81.76 | 24.895
[12 empty] | 101.77 | 25.037 | 111.77 | 25.037 | [6 empty] | 81.77 | 25.037
[12 empty] | 101.78 | 24.793 | 111.78 | 24.793 | [6 empty] | 81.78 | 24.793
[12 empty] | 101.79 | 25 | 111.79 | 25 | [6 empty] | 81.79 | 25
[12 empty] | 101.8 | 24.722 | 111.8 | 24.722 | [6 empty] | 81.8 | 24.722
[12 empty] | 101.81 | 24.893 | 111.81 | 24.893 | [6 empty] | 81.81 | 24.893
[12 empty] | 101.82 | 24.726 | 111.82 | 24.726 | [6 empty] | 81.82 | 24.726
[12 empty] | 101.83 | 24.834 | 111.83 | 24.834 | [6 empty] | 81.83 | 24.834
[12 empty] | 101.84 | 24.632 | 111.84 | 24.632 | [6 empty] | 81.84 | 24.632
[12 empty] | 101.85 | 24.795 | 111.85 | 24.795 | [6 empty] | 81.85 | 24.795
[12 empty] | 101.86 | 24.574 | 111.86 | 24.574 | [6 empty] | 81.86 | 24.574
[12 empty] | 101.87 | 24.702 | 111.87 | 24.702 | [6 empty] | 81.87 | 24.702
[12 empty] | 101.88 | 24.558 | 111.88 | 24.558 | [6 empty] | 81.88 | 24.558
[12 empty] | 101.89 | 24.679 | 111.89 | 24.679 | [6 empty] | 81.89 | 24.679
[12 empty] | 101.9 | 24.451 | 111.9 | 24.451 | [6 empty] | 81.9 | 24.451
[12 empty] | 101.91 | 24.612 | 111.91 | 24.612 | [6 empty] | 81.91 | 24.612
[12 empty] | 101.92 | 24.428 | 111.92 | 24.428 | [6 empty] | 81.92 | 24.428
[12 empty] | 101.93 | 24.527 | 111.93 | 24.527 | [6 empty] | 81.93 | 24.527
[12 empty] | 101.94 | 24.344 | 111.94 | 24.344 | [6 empty] | 81.94 | 24.344
[12 empty] | 101.95 | 24.527 | 111.95 | 24.527 | [6 empty] | 81.95 | 24.527
[12 empty] | 101.96 | 24.3 | 111.96 | 24.3 | [6 empty] | 81.96 | 24.3
[12 empty] | 101.97 | 24.527 | 111.97 | 24.527 | [6 empty] | 81.97 | 24.527
[12 empty] | 101.98 | 24.248 | 111.98 | 24.248 | [6 empty] | 81.98 | 24.248
[12 empty] | 101.99 | 24.397 | 111.99 | 24.397 | [6 empty] | 81.99 | 24.397
[12 empty] | 102 | 24.219 | 112 | 24.219 | [6 empty] | 82 | 24.219
[12 empty] | 102.01 | 24.326 | 112.01 | 24.326 | [6 empty] | 82.01 | 24.326
[12 empty] | 102.02 | 24.107 | 112.02 | 24.107 | [6 empty] | 82.02 | 24.107
[12 empty] | 102.03 | 24.406 | 112.03 | 24.406 | [6 empty] | 82.03 | 24.406
[12 empty] | 102.04 | 24.169 | 112.04 | 24.169 | [6 empty] | 82.04 | 24.169
[12 empty] | 102.05 | 24.2 | 112.05 | 24.2 | [6 empty] | 82.05 | 24.2
[12 empty] | 102.06 | 24.082 | 112.06 | 24.082 | [6 empty] | 82.06 | 24.082
[12 empty] | 102.07 | 24.15 | 112.07 | 24.15 | [6 empty] | 82.07 | 24.15
[12 empty] | 102.08 | 24.082 | 112.08 | 24.082 | [6 empty] | 82.08 | 24.082
[12 empty] | 102.09 | 24.184 | 112.09 | 24.184 | [6 empty] | 82.09 | 24.184
[12 empty] | 102.1 | 23.945 | 112.1 | 23.945 | [6 empty] | 82.1 | 23.945
[12 empty] | 102.11 | 24.106 | 112.11 | 24.106 | [6 empty] | 82.11 | 24.106
[12 empty] | 102.12 | 23.998 | 112.12 | 23.998 | [6 empty] | 82.12 | 23.998
[12 empty] | 102.13 | 24.048 | 112.13 | 24.048 | [6 empty] | 82.13 | 24.048
[12 empty] | 102.14 | 23.937 | 112.14 | 23.937 | [6 empty] | 82.14 | 23.937
[12 empty] | 102.15 | 23.915 | 112.15 | 23.915 | [6 empty] | 82.15 | 23.915
[12 empty] | 102.16 | 23.91 | 112.16 | 23.91 | [6 empty] | 82.16 | 23.91
[12 empty] | 102.17 | 23.977 | 112.17 | 23.977 | [6 empty] | 82.17 | 23.977
[12 empty] | 102.18 | 23.857 | 112.18 | 23.857 | [6 empty] | 82.18 | 23.857
[12 empty] | 102.19 | 23.856 | 112.19 | 23.856 | [6 empty] | 82.19 | 23.856
[12 empty] | 102.2 | 23.806 | 112.2 | 23.806 | [6 empty] | 82.2 | 23.806
[12 empty] | 102.21 | 23.797 | 112.21 | 23.797 | [6 empty] | 82.21 | 23.797
[12 empty] | 102.22 | 23.775 | 112.22 | 23.775 | [6 empty] | 82.22 | 23.775
[12 empty] | 102.23 | 23.804 | 112.23 | 23.804 | [6 empty] | 82.23 | 23.804
[12 empty] | 102.24 | 23.752 | 112.24 | 23.752 | [6 empty] | 82.24 | 23.752
[12 empty] | 102.25 | 23.742 | 112.25 | 23.742 | [6 empty] | 82.25 | 23.742
[12 empty] | 102.26 | 23.688 | 112.26 | 23.688 | [6 empty] | 82.26 | 23.688
[12 empty] | 102.27 | 23.714 | 112.27 | 23.714 | [6 empty] | 82.27 | 23.714
[12 empty] | 102.28 | 23.563 | 112.28 | 23.563 | [6 empty] | 82.28 | 23.563
[12 empty] | 102.29 | 23.698 | 112.29 | 23.698 | [6 empty] | 82.29 | 23.698
[12 empty] | 102.3 | 23.576 | 112.3 | 23.576 | [6 empty] | 82.3 | 23.576
[12 empty] | 102.31 | 23.578 | 112.31 | 23.578 | [6 empty] | 82.31 | 23.578
[12 empty] | 102.32 | 23.612 | 112.32 | 23.612 | [6 empty] | 82.32 | 23.612
[12 empty] | 102.33 | 23.543 | 112.33 | 23.543 | [6 empty] | 82.33 | 23.543
[12 empty] | 102.34 | 23.571 | 112.34 | 23.571 | [6 empty] | 82.34 | 23.571
[12 empty] | 102.35 | 23.496 | 112.35 | 23.496 | [6 empty] | 82.35 | 23.496
[12 empty] | 102.36 | 23.461 | 112.36 | 23.461 | [6 empty] | 82.36 | 23.461
[12 empty] | 102.37 | 23.476 | 112.37 | 23.476 | [6 empty] | 82.37 | 23.476
[12 empty] | 102.38 | 23.372 | 112.38 | 23.372 | [6 empty] | 82.38 | 23.372
[12 empty] | 102.39 | 23.522 | 112.39 | 23.522 | [6 empty] | 82.39 | 23.522
[12 empty] | 102.4 | 23.379 | 112.4 | 23.379 | [6 empty] | 82.4 | 23.379
[12 empty] | 102.41 | 23.352 | 112.41 | 23.352 | [6 empty] | 82.41 | 23.352
[12 empty] | 102.42 | 23.41 | 112.42 | 23.41 | [6 empty] | 82.42 | 23.41
[12 empty] | 102.43 | 23.253 | 112.43 | 23.253 | [6 empty] | 82.43 | 23.253
[12 empty] | 102.44 | 23.442 | 112.44 | 23.442 | [6 empty] | 82.44 | 23.442
[12 empty] | 102.45 | 23.289 | 112.45 | 23.289 | [6 empty] | 82.45 | 23.289
[12 empty] | 102.46 | 23.318 | 112.46 | 23.318 | [6 empty] | 82.46 | 23.318
[12 empty] | 102.47 | 23.195 | 112.47 | 23.195 | [6 empty] | 82.47 | 23.195
[12 empty] | 102.48 | 23.313 | 112.48 | 23.313 | [6 empty] | 82.48 | 23.313
[12 empty] | 102.49 | 23.25 | 112.49 | 23.25 | [6 empty] | 82.49 | 23.25
[12 empty] | 102.5 | 23.16 | 112.5 | 23.16 | [6 empty] | 82.5 | 23.16
[12 empty] | 102.51 | 23.151 | 112.51 | 23.151 | [6 empty] | 82.51 | 23.151
[12 empty] | 102.52 | 23.248 | 112.52 | 23.248 | [6 empty] | 82.52 | 23.248
[12 empty] | 102.53 | 23.117 | 112.53 | 23.117 | [6 empty] | 82.53 | 23.117
[12 empty] | 102.54 | 23.158 | 112.54 | 23.158 | [6 empty] | 82.54 | 23.158
[12 empty] | 102.55 | 23.131 | 112.55 | 23.131 | [6 empty] | 82.55 | 23.131
[12 empty] | 102.56 | 23.109 | 112.56 | 23.109 | [6 empty] | 82.56 | 23.109
[12 empty] | 102.57 | 23.067 | 112.57 | 23.067 | [6 empty] | 82.57 | 23.067
[12 empty] | 102.58 | 23.114 | 112.58 | 23.114 | [6 empty] | 82.58 | 23.114
[12 empty] | 102.59 | 23.053 | 112.59 | 23.053 | [6 empty] | 82.59 | 23.053
[12 empty] | 102.6 | 22.991 | 112.6 | 22.991 | [6 empty] | 82.6 | 22.991
[12 empty] | 102.61 | 23.013 | 112.61 | 23.013 | [6 empty] | 82.61 | 23.013
[12 empty] | 102.62 | 23.029 | 112.62 | 23.029 | [6 empty] | 82.62 | 23.029
[12 empty] | 102.63 | 22.969 | 112.63 | 22.969 | [6 empty] | 82.63 | 22.969
[12 empty] | 102.64 | 22.949 | 112.64 | 22.949 | [6 empty] | 82.64 | 22.949
[12 empty] | 102.65 | 22.956 | 112.65 | 22.956 | [6 empty] | 82.65 | 22.956
[12 empty] | 102.66 | 22.928 | 112.66 | 22.928 | [6 empty] | 82.66 | 22.928
[12 empty] | 102.67 | 22.908 | 112.67 | 22.908 | [6 empty] | 82.67 | 22.908
[12 empty] | 102.68 | 22.87 | 112.68 | 22.87 | [6 empty] | 82.68 | 22.87
[12 empty] | 102.69 | 22.884 | 112.69 | 22.884 | [6 empty] | 82.69 | 22.884
[12 empty] | 102.7 | 22.829 | 112.7 | 22.829 | [6 empty] | 82.7 | 22.829
[12 empty] | 102.71 | 22.865 | 112.71 | 22.865 | [6 empty] | 82.71 | 22.865
[12 empty] | 102.72 | 22.846 | 112.72 | 22.846 | [6 empty] | 82.72 | 22.846
[12 empty] | 102.73 | 22.813 | 112.73 | 22.813 | [6 empty] | 82.73 | 22.813
[12 empty] | 102.74 | 22.774 | 112.74 | 22.774 | [6 empty] | 82.74 | 22.774
[12 empty] | 102.75 | 22.789 | 112.75 | 22.789 | [6 empty] | 82.75 | 22.789
[12 empty] | 102.76 | 22.754 | 112.76 | 22.754 | [6 empty] | 82.76 | 22.754
[12 empty] | 102.77 | 22.726 | 112.77 | 22.726 | [6 empty] | 82.77 | 22.726
[12 empty] | 102.78 | 22.736 | 112.78 | 22.736 | [6 empty] | 82.78 | 22.736
[12 empty] | 102.79 | 22.719 | 112.79 | 22.719 | [6 empty] | 82.79 | 22.719
[12 empty] | 102.8 | 22.646 | 112.8 | 22.646 | [6 empty] | 82.8 | 22.646
[12 empty] | 102.81 | 22.67 | 112.81 | 22.67 | [6 empty] | 82.81 | 22.67
[12 empty] | 102.82 | 22.694 | 112.82 | 22.694 | [6 empty] | 82.82 | 22.694
[12 empty] | 102.83 | 22.642 | 112.83 | 22.642 | [6 empty] | 82.83 | 22.642
[12 empty] | 102.84 | 22.534 | 112.84 | 22.534 | [6 empty] | 82.84 | 22.534
[12 empty] | 102.85 | 22.692 | 112.85 | 22.692 | [6 empty] | 82.85 | 22.692
[12 empty] | 102.86 | 22.62566 | 112.86 | 22.62566 | [6 empty] | 82.86 | 22.62566
[12 empty] | 102.87 | 22.59357 | 112.87 | 22.59357 | [6 empty] | 82.87 | 22.59357
[12 empty] | 102.88 | 22.57135 | 112.88 | 22.57135 | [6 empty] | 82.88 | 22.57135
[12 empty] | 102.89 | 22.55849 | 112.89 | 22.55849 | [6 empty] | 82.89 | 22.55849
[12 empty] | 102.9 | 22.54019 | 112.9 | 22.54019 | [6 empty] | 82.9 | 22.54019
[12 empty] | 102.91 | 22.52447 | 112.91 | 22.52447 | [6 empty] | 82.91 | 22.52447
[12 empty] | 102.92 | 22.50943 | 112.92 | 22.50943 | [6 empty] | 82.92 | 22.50943
[12 empty] | 102.93 | 22.49075 | 112.93 | 22.49075 | [6 empty] | 82.93 | 22.49075
[12 empty] | 102.94 | 22.477 | 112.94 | 22.477 | [6 empty] | 82.94 | 22.477
[12 empty] | 102.95 | 22.46178 | 112.95 | 22.46178 | [6 empty] | 82.95 | 22.46178
[12 empty] | 102.96 | 22.44621 | 112.96 | 22.44621 | [6 empty] | 82.96 | 22.44621
[12 empty] | 102.97 | 22.43118 | 112.97 | 22.43118 | [6 empty] | 82.97 | 22.43118
[12 empty] | 102.98 | 22.41505 | 112.98 | 22.41505 | [6 empty] | 82.98 | 22.41505
[12 empty] | 102.99 | 22.4006 | 112.99 | 22.4006 | [6 empty] | 82.99 | 22.4006
[12 empty] | 103 | 22.38511 | 113 | 22.38511 | [6 empty] | 83 | 22.38511
[12 empty] | 103.01 | 22.37071 | 113.01 | 22.37071 | [6 empty] | 83.01 | 22.37071
[12 empty] | 103.02 | 22.35654 | 113.02 | 22.35654 | [6 empty] | 83.02 | 22.35654
[12 empty] | 103.03 | 22.33993 | 113.03 | 22.33993 | [6 empty] | 83.03 | 22.33993
[12 empty] | 103.04 | 22.3261 | 113.04 | 22.3261 | [6 empty] | 83.04 | 22.3261
[12 empty] | 103.05 | 22.31005 | 113.05 | 22.31005 | [6 empty] | 83.05 | 22.31005
[12 empty] | 103.06 | 22.29681 | 113.06 | 22.29681 | [6 empty] | 83.06 | 22.29681
[12 empty] | 103.07 | 22.28208 | 113.07 | 22.28208 | [6 empty] | 83.07 | 22.28208
[12 empty] | 103.08 | 22.26741 | 113.08 | 22.26741 | [6 empty] | 83.08 | 22.26741
[12 empty] | 103.09 | 22.25305 | 113.09 | 22.25305 | [6 empty] | 83.09 | 22.25305
[12 empty] | 103.1 | 22.23847 | 113.1 | 22.23847 | [6 empty] | 83.1 | 22.23847
[12 empty] | 103.11 | 22.22392 | 113.11 | 22.22392 | [6 empty] | 83.11 | 22.22392
[12 empty] | 103.12 | 22.20964 | 113.12 | 22.20964 | [6 empty] | 83.12 | 22.20964
[12 empty] | 103.13 | 22.19542 | 113.13 | 22.19542 | [6 empty] | 83.13 | 22.19542
[12 empty] | 103.14 | 22.18125 | 113.14 | 22.18125 | [6 empty] | 83.14 | 22.18125
[12 empty] | 103.15 | 22.16713 | 113.15 | 22.16713 | [6 empty] | 83.15 | 22.16713
[12 empty] | 103.16 | 22.15307 | 113.16 | 22.15307 | [6 empty] | 83.16 | 22.15307
[12 empty] | 103.17 | 22.1389 | 113.17 | 22.1389 | [6 empty] | 83.17 | 22.1389
[12 empty] | 103.18 | 22.12474 | 113.18 | 22.12474 | [6 empty] | 83.18 | 22.12474
[12 empty] | 103.19 | 22.11079 | 113.19 | 22.11079 | [6 empty] | 83.19 | 22.11079
[12 empty] | 103.2 | 22.09694 | 113.2 | 22.09694 | [6 empty] | 83.2 | 22.09694
[12 empty] | 103.21 | 22.08311 | 113.21 | 22.08311 | [6 empty] | 83.21 | 22.08311
[12 empty] | 103.22 | 22.06922 | 113.22 | 22.06922 | [6 empty] | 83.22 | 22.06922
[12 empty] | 103.23 | 22.05551 | 113.23 | 22.05551 | [6 empty] | 83.23 | 22.05551
[12 empty] | 103.24 | 22.04173 | 113.24 | 22.04173 | [6 empty] | 83.24 | 22.04173
[12 empty] | 103.25 | 22.02804 | 113.25 | 22.02804 | [6 empty] | 83.25 | 22.02804
[12 empty] | 103.26 | 22.01445 | 113.26 | 22.01445 | [6 empty] | 83.26 | 22.01445
[12 empty] | 103.27 | 22.001 | 113.27 | 22.001 | [6 empty] | 83.27 | 22.001
[12 empty] | 103.28 | 21.98754 | 113.28 | 21.98754 | [6 empty] | 83.28 | 21.98754
[12 empty] | 103.29 | 21.97421 | 113.29 | 21.97421 | [6 empty] | 83.29 | 21.97421
[12 empty] | 103.3 | 21.96098 | 113.3 | 21.96098 | [6 empty] | 83.3 | 21.96098
[12 empty] | 103.31 | 21.94783 | 113.31 | 21.94783 | [6 empty] | 83.31 | 21.94783
[12 empty] | 103.32 | 21.93472 | 113.32 | 21.93472 | [6 empty] | 83.32 | 21.93472
[12 empty] | 103.33 | 21.9216 | 113.33 | 21.9216 | [6 empty] | 83.33 | 21.9216
[12 empty] | 103.34 | 21.90854 | 113.34 | 21.90854 | [6 empty] | 83.34 | 21.90854
[12 empty] | 103.35 | 21.89558 | 113.35 | 21.89558 | [6 empty] | 83.35 | 21.89558
[12 empty] | 103.36 | 21.88262 | 113.36 | 21.88262 | [6 empty] | 83.36 | 21.88262
[12 empty] | 103.37 | 21.86979 | 113.37 | 21.86979 | [6 empty] | 83.37 | 21.86979
[12 empty] | 103.38 | 21.85581 | 113.38 | 21.85581 | [6 empty] | 83.38 | 21.85581
[12 empty] | 103.39 | 21.84281 | 113.39 | 21.84281 | [6 empty] | 83.39 | 21.84281
[12 empty] | 103.4 | 21.8297 | 113.4 | 21.8297 | [6 empty] | 83.4 | 21.8297
[12 empty] | 103.41 | 21.81675 | 113.41 | 21.81675 | [6 empty] | 83.41 | 21.81675
[12 empty] | 103.42 | 21.80386 | 113.42 | 21.80386 | [6 empty] | 83.42 | 21.80386
[12 empty] | 103.43 | 21.79133 | 113.43 | 21.79133 | [6 empty] | 83.43 | 21.79133
[12 empty] | 103.44 | 21.7786 | 113.44 | 21.7786 | [6 empty] | 83.44 | 21.7786
[12 empty] | 103.45 | 21.76611 | 113.45 | 21.76611 | [6 empty] | 83.45 | 21.76611
[12 empty] | 103.46 | 21.75352 | 113.46 | 21.75352 | [6 empty] | 83.46 | 21.75352
[12 empty] | 103.47 | 21.74126 | 113.47 | 21.74126 | [6 empty] | 83.47 | 21.74126
[12 empty] | 103.48 | 21.72857 | 113.48 | 21.72857 | [6 empty] | 83.48 | 21.72857
[12 empty] | 103.49 | 21.71646 | 113.49 | 21.71646 | [6 empty] | 83.49 | 21.71646
[12 empty] | 103.5 | 21.70408 | 113.5 | 21.70408 | [6 empty] | 83.5 | 21.70408
[12 empty] | 103.51 | 21.6921 | 113.51 | 21.6921 | [6 empty] | 83.51 | 21.6921
[12 empty] | 103.52 | 21.67915 | 113.52 | 21.67915 | [6 empty] | 83.52 | 21.67915
[12 empty] | 103.53 | 21.66739 | 113.53 | 21.66739 | [6 empty] | 83.53 | 21.66739
[12 empty] | 103.54 | 21.65532 | 113.54 | 21.65532 | [6 empty] | 83.54 | 21.65532
[12 empty] | 103.55 | 21.64356 | 113.55 | 21.64356 | [6 empty] | 83.55 | 21.64356
[12 empty] | 103.56 | 21.63139 | 113.56 | 21.63139 | [6 empty] | 83.56 | 21.63139
[12 empty] | 103.57 | 21.61973 | 113.57 | 21.61973 | [6 empty] | 83.57 | 21.61973
[12 empty] | 103.58 | 21.60784 | 113.58 | 21.60784 | [6 empty] | 83.58 | 21.60784
[12 empty] | 103.59 | 21.59631 | 113.59 | 21.59631 | [6 empty] | 83.59 | 21.59631
[12 empty] | 103.6 | 21.58452 | 113.6 | 21.58452 | [6 empty] | 83.6 | 21.58452
[12 empty] | 103.61 | 21.57317 | 113.61 | 21.57317 | [6 empty] | 83.61 | 21.57317
[12 empty] | 103.62 | 21.56125 | 113.62 | 21.56125 | [6 empty] | 83.62 | 21.56125
[12 empty] | 103.63 | 21.54985 | 113.63 | 21.54985 | [6 empty] | 83.63 | 21.54985
[12 empty] | 103.64 | 21.53822 | 113.64 | 21.53822 | [6 empty] | 83.64 | 21.53822
[12 empty] | 103.65 | 21.52669 | 113.65 | 21.52669 | [6 empty] | 83.65 | 21.52669
[12 empty] | 103.66 | 21.51495 | 113.66 | 21.51495 | [6 empty] | 83.66 | 21.51495
[12 empty] | 103.67 | 21.50372 | 113.67 | 21.50372 | [6 empty] | 83.67 | 21.50372
[12 empty] | 103.68 | 21.49219 | 113.68 | 21.49219 | [6 empty] | 83.68 | 21.49219
[12 empty] | 103.69 | 21.48095 | 113.69 | 21.48095 | [6 empty] | 83.69 | 21.48095
[12 empty] | 103.7 | 21.46944 | 113.7 | 21.46944 | [6 empty] | 83.7 | 21.46944
[12 empty] | 103.71 | 21.45842 | 113.71 | 21.45842 | [6 empty] | 83.71 | 21.45842
[12 empty] | 103.72 | 21.44723 | 113.72 | 21.44723 | [6 empty] | 83.72 | 21.44723
[12 empty] | 103.73 | 21.43621 | 113.73 | 21.43621 | [6 empty] | 83.73 | 21.43621
[12 empty] | 103.74 | 21.425 | 113.74 | 21.425 | [6 empty] | 83.74 | 21.425
[12 empty] | 103.75 | 21.41395 | 113.75 | 21.41395 | [6 empty] | 83.75 | 21.41395
[12 empty] | 103.76 | 21.40278 | 113.76 | 21.40278 | [6 empty] | 83.76 | 21.40278
[12 empty] | 103.77 | 21.39182 | 113.77 | 21.39182 | [6 empty] | 83.77 | 21.39182
[12 empty] | 103.78 | 21.38073 | 113.78 | 21.38073 | [6 empty] | 83.78 | 21.38073
[12 empty] | 103.79 | 21.37007 | 113.79 | 21.37007 | [6 empty] | 83.79 | 21.37007
[12 empty] | 103.8 | 21.3592 | 113.8 | 21.3592 | [6 empty] | 83.8 | 21.3592
[12 empty] | 103.81 | 21.34851 | 113.81 | 21.34851 | [6 empty] | 83.81 | 21.34851
[12 empty] | 103.82 | 21.33768 | 113.82 | 21.33768 | [6 empty] | 83.82 | 21.33768
[12 empty] | 103.83 | 21.32689 | 113.83 | 21.32689 | [6 empty] | 83.83 | 21.32689
[12 empty] | 103.84 | 21.31616 | 113.84 | 21.31616 | [6 empty] | 83.84 | 21.31616
[12 empty] | 103.85 | 21.30564 | 113.85 | 21.30564 | [6 empty] | 83.85 | 21.30564
[12 empty] | 103.86 | 21.29491 | 113.86 | 21.29491 | [6 empty] | 83.86 | 21.29491
[12 empty] | 103.87 | 21.28462 | 113.87 | 21.28462 | [6 empty] | 83.87 | 21.28462
[12 empty] | 103.88 | 21.2741 | 113.88 | 21.2741 | [6 empty] | 83.88 | 21.2741
[12 empty] | 103.89 | 21.2641 | 113.89 | 21.2641 | [6 empty] | 83.89 | 21.2641
[12 empty] | 103.9 | 21.2526 | 113.9 | 21.2526 | [6 empty] | 83.9 | 21.2526
[12 empty] | 103.91 | 21.24231 | 113.91 | 21.24231 | [6 empty] | 83.91 | 21.24231
[12 empty] | 103.92 | 21.23154 | 113.92 | 21.23154 | [6 empty] | 83.92 | 21.23154
[12 empty] | 103.93 | 21.22103 | 113.93 | 21.22103 | [6 empty] | 83.93 | 21.22103
[12 empty] | 103.94 | 21.21047 | 113.94 | 21.21047 | [6 empty] | 83.94 | 21.21047
[12 empty] | 103.95 | 21.20017 | 113.95 | 21.20017 | [6 empty] | 83.95 | 21.20017
[12 empty] | 103.96 | 21.1898 | 113.96 | 21.1898 | [6 empty] | 83.96 | 21.1898
[12 empty] | 103.97 | 21.17669 | 113.97 | 21.17669 | [6 empty] | 83.97 | 21.17669
[12 empty] | 103.98 | 21.1662 | 113.98 | 21.1662 | [6 empty] | 83.98 | 21.1662
[12 empty] | 103.99 | 21.15623 | 113.99 | 21.15623 | [6 empty] | 83.99 | 21.15623
[12 empty] | 104 | 21.14591 | 114 | 21.14591 | [6 empty] | 84 | 21.14591
[12 empty] | 104.01 | 21.13614 | 114.01 | 21.13614 | [6 empty] | 84.01 | 21.13614
[12 empty] | 104.02 | 21.12608 | 114.02 | 21.12608 | [6 empty] | 84.02 | 21.12608
[12 empty] | 104.03 | 21.11634 | 114.03 | 21.11634 | [6 empty] | 84.03 | 21.11634
[12 empty] | 104.04 | 21.10577 | 114.04 | 21.10577 | [6 empty] | 84.04 | 21.10577
[12 empty] | 104.05 | 21.09631 | 114.05 | 21.09631 | [6 empty] | 84.05 | 21.09631
[12 empty] | 104.06 | 21.08624 | 114.06 | 21.08624 | [6 empty] | 84.06 | 21.08624
[12 empty] | 104.07 | 21.07688 | 114.07 | 21.07688 | [6 empty] | 84.07 | 21.07688
[12 empty] | 104.08 | 21.06696 | 114.08 | 21.06696 | [6 empty] | 84.08 | 21.06696
[12 empty] | 104.09 | 21.05778 | 114.09 | 21.05778 | [6 empty] | 84.09 | 21.05778
[12 empty] | 104.1 | 21.04799 | 114.1 | 21.04799 | [6 empty] | 84.1 | 21.04799
[12 empty] | 104.11 | 21.0386 | 114.11 | 21.0386 | [6 empty] | 84.11 | 21.0386
[12 empty] | 104.12 | 21.02879 | 114.12 | 21.02879 | [6 empty] | 84.12 | 21.02879
[12 empty] | 104.13 | 21.01963 | 114.13 | 21.01963 | [6 empty] | 84.13 | 21.01963
[12 empty] | 104.14 | 21.00975 | 114.14 | 21.00975 | [6 empty] | 84.14 | 21.00975
[12 empty] | 104.15 | 21.00055 | 114.15 | 21.00055 | [6 empty] | 84.15 | 21.00055
[12 empty] | 104.16 | 20.99081 | 114.16 | 20.99081 | [6 empty] | 84.16 | 20.99081
[12 empty] | 104.17 | 20.98139 | 114.17 | 20.98139 | [6 empty] | 84.17 | 20.98139
[12 empty] | 104.18 | 20.97153 | 114.18 | 20.97153 | [6 empty] | 84.18 | 20.97153
[12 empty] | 104.19 | 20.96233 | 114.19 | 20.96233 | [6 empty] | 84.19 | 20.96233
[12 empty] | 104.2 | 20.95254 | 114.2 | 20.95254 | [6 empty] | 84.2 | 20.95254
[12 empty] | 104.21 | 20.94343 | 114.21 | 20.94343 | [6 empty] | 84.21 | 20.94343
[12 empty] | 104.22 | 20.93377 | 114.22 | 20.93377 | [6 empty] | 84.22 | 20.93377
[12 empty] | 104.23 | 20.92477 | 114.23 | 20.92477 | [6 empty] | 84.23 | 20.92477
[12 empty] | 104.24 | 20.91535 | 114.24 | 20.91535 | [6 empty] | 84.24 | 20.91535
[12 empty] | 104.25 | 20.90629 | 114.25 | 20.90629 | [6 empty] | 84.25 | 20.90629
[12 empty] | 104.26 | 20.89679 | 114.26 | 20.89679 | [6 empty] | 84.26 | 20.89679
[12 empty] | 104.27 | 20.88776 | 114.27 | 20.88776 | [6 empty] | 84.27 | 20.88776
[12 empty] | 104.28 | 20.87837 | 114.28 | 20.87837 | [6 empty] | 84.28 | 20.87837
[12 empty] | 104.29 | 20.86946 | 114.29 | 20.86946 | [6 empty] | 84.29 | 20.86946
[12 empty] | 104.3 | 20.86018 | 114.3 | 20.86018 | [6 empty] | 84.3 | 20.86018
[12 empty] | 104.31 | 20.85143 | 114.31 | 20.85143 | [6 empty] | 84.31 | 20.85143
[12 empty] | 104.32 | 20.84208 | 114.32 | 20.84208 | [6 empty] | 84.32 | 20.84208
[12 empty] | 104.33 | 20.83301 | 114.33 | 20.83301 | [6 empty] | 84.33 | 20.83301
[12 empty] | 104.34 | 20.8234 | 114.34 | 20.8234 | [6 empty] | 84.34 | 20.8234
[12 empty] | 104.35 | 20.81424 | 114.35 | 20.81424 | [6 empty] | 84.35 | 20.81424
[12 empty] | 104.36 | 20.80475 | 114.36 | 20.80475 | [6 empty] | 84.36 | 20.80475
[12 empty] | 104.37 | 20.79582 | 114.37 | 20.79582 | [6 empty] | 84.37 | 20.79582
[12 empty] | 104.38 | 20.78633 | 114.38 | 20.78633 | [6 empty] | 84.38 | 20.78633
[12 empty] | 104.39 | 20.77746 | 114.39 | 20.77746 | [6 empty] | 84.39 | 20.77746
[12 empty] | 104.4 | 20.76807 | 114.4 | 20.76807 | [6 empty] | 84.4 | 20.76807
[12 empty] | 104.41 | 20.75934 | 114.41 | 20.75934 | [6 empty] | 84.41 | 20.75934
[12 empty] | 104.42 | 20.75002 | 114.42 | 20.75002 | [6 empty] | 84.42 | 20.75002
[12 empty] | 104.43 | 20.74135 | 114.43 | 20.74135 | [6 empty] | 84.43 | 20.74135
[12 empty] | 104.44 | 20.73203 | 114.44 | 20.73203 | [6 empty] | 84.44 | 20.73203
[12 empty] | 104.45 | 20.72319 | 114.45 | 20.72319 | [6 empty] | 84.45 | 20.72319
[12 empty] | 104.46 | 20.71384 | 114.46 | 20.71384 | [6 empty] | 84.46 | 20.71384
[12 empty] | 104.47 | 20.70483 | 114.47 | 20.70483 | [6 empty] | 84.47 | 20.70483
[12 empty] | 104.48 | 20.69558 | 114.48 | 20.69558 | [6 empty] | 84.48 | 20.69558
[12 empty] | 104.49 | 20.6837 | 114.49 | 20.6837 | [6 empty] | 84.49 | 20.6837
[12 empty] | 104.5 | 20.6741 | 114.5 | 20.6741 | [6 empty] | 84.5 | 20.6741
[12 empty] | 104.51 | 20.66501 | 114.51 | 20.66501 | [6 empty] | 84.51 | 20.66501
[12 empty] | 104.52 | 20.65553 | 114.52 | 20.65553 | [6 empty] | 84.52 | 20.65553
[12 empty] | 104.53 | 20.64655 | 114.53 | 20.64655 | [6 empty] | 84.53 | 20.64655
[12 empty] | 104.54 | 20.63705 | 114.54 | 20.63705 | [6 empty] | 84.54 | 20.63705
[12 empty] | 104.55 | 20.6277 | 114.55 | 20.6277 | [6 empty] | 84.55 | 20.6277
[12 empty] | 104.56 | 20.61802 | 114.56 | 20.61802 | [6 empty] | 84.56 | 20.61802
[12 empty] | 104.57 | 20.60904 | 114.57 | 20.60904 | [6 empty] | 84.57 | 20.60904
[12 empty] | 104.58 | 20.59931 | 114.58 | 20.59931 | [6 empty] | 84.58 | 20.59931
[12 empty] | 104.59 | 20.5904 | 114.59 | 20.5904 | [6 empty] | 84.59 | 20.5904
[12 empty] | 104.6 | 20.58099 | 114.6 | 20.58099 | [6 empty] | 84.6 | 20.58099
[12 empty] | 104.61 | 20.57223 | 114.61 | 20.57223 | [6 empty] | 84.61 | 20.57223
[12 empty] | 104.62 | 20.56268 | 114.62 | 20.56268 | [6 empty] | 84.62 | 20.56268
[12 empty] | 104.63 | 20.55371 | 114.63 | 20.55371 | [6 empty] | 84.63 | 20.55371
[12 empty] | 104.64 | 20.54428 | 114.64 | 20.54428 | [6 empty] | 84.64 | 20.54428
[12 empty] | 104.65 | 20.53538 | 114.65 | 20.53538 | [6 empty] | 84.65 | 20.53538
[12 empty] | 104.66 | 20.52589 | 114.66 | 20.52589 | [6 empty] | 84.66 | 20.52589
[12 empty] | 104.67 | 20.51717 | 114.67 | 20.51717 | [6 empty] | 84.67 | 20.51717
[12 empty] | 104.68 | 20.50784 | 114.68 | 20.50784 | [6 empty] | 84.68 | 20.50784
[12 empty] | 104.69 | 20.49907 | 114.69 | 20.49907 | [6 empty] | 84.69 | 20.49907
[12 empty] | 104.7 | 20.48985 | 114.7 | 20.48985 | [6 empty] | 84.7 | 20.48985
[12 empty] | 104.71 | 20.48116 | 114.71 | 20.48116 | [6 empty] | 84.71 | 20.48116
[12 empty] | 104.72 | 20.47198 | 114.72 | 20.47198 | [6 empty] | 84.72 | 20.47198
[12 empty] | 104.73 | 20.46335 | 114.73 | 20.46335 | [6 empty] | 84.73 | 20.46335
[12 empty] | 104.74 | 20.45412 | 114.74 | 20.45412 | [6 empty] | 84.74 | 20.45412
[12 empty] | 104.75 | 20.44553 | 114.75 | 20.44553 | [6 empty] | 84.75 | 20.44553
[12 empty] | 104.76 | 20.43655 | 114.76 | 20.43655 | [6 empty] | 84.76 | 20.43655
[12 empty] | 104.77 | 20.42794 | 114.77 | 20.42794 | [6 empty] | 84.77 | 20.42794
[12 empty] | 104.78 | 20.419 | 114.78 | 20.419 | [6 empty] | 84.78 | 20.419
[12 empty] | 104.79 | 20.41071 | 114.79 | 20.41071 | [6 empty] | 84.79 | 20.41071
[12 empty] | 104.8 | 20.40192 | 114.8 | 20.40192 | [6 empty] | 84.8 | 20.40192
[12 empty] | 104.81 | 20.39371 | 114.81 | 20.39371 | [6 empty] | 84.81 | 20.39371
[12 empty] | 104.82 | 20.38514 | 114.82 | 20.38514 | [6 empty] | 84.82 | 20.38514
[12 empty] | 104.83 | 20.37709 | 114.83 | 20.37709 | [6 empty] | 84.83 | 20.37709
[12 empty] | 104.84 | 20.36857 | 114.84 | 20.36857 | [6 empty] | 84.84 | 20.36857
[12 empty] | 104.85 | 20.36026 | 114.85 | 20.36026 | [6 empty] | 84.85 | 20.36026
[12 empty] | 104.86 | 20.35162 | 114.86 | 20.35162 | [6 empty] | 84.86 | 20.35162
[12 empty] | 104.87 | 20.34367 | 114.87 | 20.34367 | [6 empty] | 84.87 | 20.34367
[12 empty] | 104.88 | 20.33528 | 114.88 | 20.33528 | [6 empty] | 84.88 | 20.33528
[12 empty] | 104.89 | 20.32737 | 114.89 | 20.32737 | [6 empty] | 84.89 | 20.32737
[12 empty] | 104.9 | 20.31913 | 114.9 | 20.31913 | [6 empty] | 84.9 | 20.31913
[12 empty] | 104.91 | 20.3113 | 114.91 | 20.3113 | [6 empty] | 84.91 | 20.3113
[12 empty] | 104.92 | 20.30311 | 114.92 | 20.30311 | [6 empty] | 84.92 | 20.30311
[12 empty] | 104.93 | 20.29541 | 114.93 | 20.29541 | [6 empty] | 84.93 | 20.29541
[12 empty] | 104.94 | 20.2873 | 114.94 | 20.2873 | [6 empty] | 84.94 | 20.2873
[12 empty] | 104.95 | 20.27963 | 114.95 | 20.27963 | [6 empty] | 84.95 | 20.27963
[12 empty] | 104.96 | 20.27152 | 114.96 | 20.27152 | [6 empty] | 84.96 | 20.27152
[12 empty] | 104.97 | 20.26402 | 114.97 | 20.26402 | [6 empty] | 84.97 | 20.26402
[12 empty] | 104.98 | 20.25601 | 114.98 | 20.25601 | [6 empty] | 84.98 | 20.25601
[12 empty] | 104.99 | 20.24867 | 114.99 | 20.24867 | [6 empty] | 84.99 | 20.24867
[12 empty] | 105 | 20.24072 | 115 | 20.24072 | [6 empty] | 85 | 20.24072
[12 empty] | 105.01 | 20.23342 | 115.01 | 20.23342 | [6 empty] | 85.01 | 20.23342
[12 empty] | 105.02 | 20.22546 | 115.02 | 20.22546 | [6 empty] | 85.02 | 20.22546
[12 empty] | 105.03 | 20.21836 | 115.03 | 20.21836 | [6 empty] | 85.03 | 20.21836
[12 empty] | 105.04 | 20.2106 | 115.04 | 20.2106 | [6 empty] | 85.04 | 20.2106
[12 empty] | 105.05 | 20.20357 | 115.05 | 20.20357 | [6 empty] | 85.05 | 20.20357
[12 empty] | 105.06 | 20.19557 | 115.06 | 20.19557 | [6 empty] | 85.06 | 20.19557
[12 empty] | 105.07 | 20.18836 | 115.07 | 20.18836 | [6 empty] | 85.07 | 20.18836
[12 empty] | 105.08 | 20.1804 | 115.08 | 20.1804 | [6 empty] | 85.08 | 20.1804
[12 empty] | 105.09 | 20.1735 | 115.09 | 20.1735 | [6 empty] | 85.09 | 20.1735
[12 empty] | 105.1 | 20.16555 | 115.1 | 20.16555 | [6 empty] | 85.1 | 20.16555
[12 empty] | 105.11 | 20.15858 | 115.11 | 20.15858 | [6 empty] | 85.11 | 20.15858
[12 empty] | 105.12 | 20.15071 | 115.12 | 20.15071 | [6 empty] | 85.12 | 20.15071
[12 empty] | 105.13 | 20.14388 | 115.13 | 20.14388 | [6 empty] | 85.13 | 20.14388
[12 empty] | 105.14 | 20.13592 | 115.14 | 20.13592 | [6 empty] | 85.14 | 20.13592
[12 empty] | 105.15 | 20.12902 | 115.15 | 20.12902 | [6 empty] | 85.15 | 20.12902
[12 empty] | 105.16 | 20.12117 | 115.16 | 20.12117 | [6 empty] | 85.16 | 20.12117
[12 empty] | 105.17 | 20.11447 | 115.17 | 20.11447 | [6 empty] | 85.17 | 20.11447
[12 empty] | 105.18 | 20.10642 | 115.18 | 20.10642 | [6 empty] | 85.18 | 20.10642
[12 empty] | 105.19 | 20.09976 | 115.19 | 20.09976 | [6 empty] | 85.19 | 20.09976
[12 empty] | 105.2 | 20.09205 | 115.2 | 20.09205 | [6 empty] | 85.2 | 20.09205
[12 empty] | 105.21 | 20.08536 | 115.21 | 20.08536 | [6 empty] | 85.21 | 20.08536
[12 empty] | 105.22 | 20.07742 | 115.22 | 20.07742 | [6 empty] | 85.22 | 20.07742
[12 empty] | 105.23 | 20.07061 | 115.23 | 20.07061 | [6 empty] | 85.23 | 20.07061
[12 empty] | 105.24 | 20.06278 | 115.24 | 20.06278 | [6 empty] | 85.24 | 20.06278
[12 empty] | 105.25 | 20.05589 | 115.25 | 20.05589 | [6 empty] | 85.25 | 20.05589
[12 empty] | 105.26 | 20.04788 | 115.26 | 20.04788 | [6 empty] | 85.26 | 20.04788
[12 empty] | 105.27 | 20.04099 | 115.27 | 20.04099 | [6 empty] | 85.27 | 20.04099
[12 empty] | 105.28 | 20.03302 | 115.28 | 20.03302 | [6 empty] | 85.28 | 20.03302
[12 empty] | 105.29 | 20.02584 | 115.29 | 20.02584 | [6 empty] | 85.29 | 20.02584
[12 empty] | 105.3 | 20.01795 | 115.3 | 20.01795 | [6 empty] | 85.3 | 20.01795
[12 empty] | 105.31 | 20.01091 | 115.31 | 20.01091 | [6 empty] | 85.31 | 20.01091
[12 empty] | 105.32 | 20.00297 | 115.32 | 20.00297 | [6 empty] | 85.32 | 20.00297
[12 empty] | 105.33 | 19.9956 | 115.33 | 19.9956 | [6 empty] | 85.33 | 19.9956
[12 empty] | 105.34 | 19.98757 | 115.34 | 19.98757 | [6 empty] | 85.34 | 19.98757
[12 empty] | 105.35 | 19.98026 | 115.35 | 19.98026 | [6 empty] | 85.35 | 19.98026
[12 empty] | 105.36 | 19.97222 | 115.36 | 19.97222 | [6 empty] | 85.36 | 19.97222
[12 empty] | 105.37 | 19.96472 | 115.37 | 19.96472 | [6 empty] | 85.37 | 19.96472
[12 empty] | 105.38 | 19.9568 | 115.38 | 19.9568 | [6 empty] | 85.38 | 19.9568
[12 empty] | 105.39 | 19.94934 | 115.39 | 19.94934 | [6 empty] | 85.39 | 19.94934
[12 empty] | 105.4 | 19.94138 | 115.4 | 19.94138 | [6 empty] | 85.4 | 19.94138
[12 empty] | 105.41 | 19.93389 | 115.41 | 19.93389 | [6 empty] | 85.41 | 19.93389
[12 empty] | 105.42 | 19.92601 | 115.42 | 19.92601 | [6 empty] | 85.42 | 19.92601
[12 empty] | 105.43 | 19.91843 | 115.43 | 19.91843 | [6 empty] | 85.43 | 19.91843
[12 empty] | 105.44 | 19.91043 | 115.44 | 19.91043 | [6 empty] | 85.44 | 19.91043
[12 empty] | 105.45 | 19.90277 | 115.45 | 19.90277 | [6 empty] | 85.45 | 19.90277
[12 empty] | 105.46 | 19.89465 | 115.46 | 19.89465 | [6 empty] | 85.46 | 19.89465
[12 empty] | 105.47 | 19.88704 | 115.47 | 19.88704 | [6 empty] | 85.47 | 19.88704
[12 empty] | 105.48 | 19.87897 | 115.48 | 19.87897 | [6 empty] | 85.48 | 19.87897
[12 empty] | 105.49 | 19.8713 | 115.49 | 19.8713 | [6 empty] | 85.49 | 19.8713
[12 empty] | 105.5 | 19.86326 | 115.5 | 19.86326 | [6 empty] | 85.5 | 19.86326
[12 empty] | 105.51 | 19.85592 | 115.51 | 19.85592 | [6 empty] | 85.51 | 19.85592
[12 empty] | 105.52 | 19.84805 | 115.52 | 19.84805 | [6 empty] | 85.52 | 19.84805
[12 empty] | 105.53 | 19.84033 | 115.53 | 19.84033 | [6 empty] | 85.53 | 19.84033
[12 empty] | 105.54 | 19.83227 | 115.54 | 19.83227 | [6 empty] | 85.54 | 19.83227
[12 empty] | 105.55 | 19.82503 | 115.55 | 19.82503 | [6 empty] | 85.55 | 19.82503
[12 empty] | 105.56 | 19.81709 | 115.56 | 19.81709 | [6 empty] | 85.56 | 19.81709
[12 empty] | 105.57 | 19.80995 | 115.57 | 19.80995 | [6 empty] | 85.57 | 19.80995
[12 empty] | 105.58 | 19.8021 | 115.58 | 19.8021 | [6 empty] | 85.58 | 19.8021
[12 empty] | 105.59 | 19.79488 | 115.59 | 19.79488 | [6 empty] | 85.59 | 19.79488
[12 empty] | 105.6 | 19.78713 | 115.6 | 19.78713 | [6 empty] | 85.6 | 19.78713
[12 empty] | 105.61 | 19.7803 | 115.61 | 19.7803 | [6 empty] | 85.61 | 19.7803
[12 empty] | 105.62 | 19.77264 | 115.62 | 19.77264 | [6 empty] | 85.62 | 19.77264
[12 empty] | 105.63 | 19.76594 | 115.63 | 19.76594 | [6 empty] | 85.63 | 19.76594
[12 empty] | 105.64 | 19.75848 | 115.64 | 19.75848 | [6 empty] | 85.64 | 19.75848
[12 empty] | 105.65 | 19.75204 | 115.65 | 19.75204 | [6 empty] | 85.65 | 19.75204
[12 empty] | 105.66 | 19.74469 | 115.66 | 19.74469 | [6 empty] | 85.66 | 19.74469
[12 empty] | 105.67 | 19.73595 | 115.67 | 19.73595 | [6 empty] | 85.67 | 19.73595
[12 empty] | 105.68 | 19.72874 | 115.68 | 19.72874 | [6 empty] | 85.68 | 19.72874
[12 empty] | 105.69 | 19.72291 | 115.69 | 19.72291 | [6 empty] | 85.69 | 19.72291
[12 empty] | 105.7 | 19.71589 | 115.7 | 19.71589 | [6 empty] | 85.7 | 19.71589
[12 empty] | 105.71 | 19.71019 | 115.71 | 19.71019 | [6 empty] | 85.71 | 19.71019
[12 empty] | 105.72 | 19.7036 | 115.72 | 19.7036 | [6 empty] | 85.72 | 19.7036
[12 empty] | 105.73 | 19.69798 | 115.73 | 19.69798 | [6 empty] | 85.73 | 19.69798
[12 empty] | 105.74 | 19.69122 | 115.74 | 19.69122 | [6 empty] | 85.74 | 19.69122
[12 empty] | 105.75 | 19.68561 | 115.75 | 19.68561 | [6 empty] | 85.75 | 19.68561
[12 empty] | 105.76 | 19.67917 | 115.76 | 19.67917 | [6 empty] | 85.76 | 19.67917
[12 empty] | 105.77 | 19.67342 | 115.77 | 19.67342 | [6 empty] | 85.77 | 19.67342
[12 empty] | 105.78 | 19.66704 | 115.78 | 19.66704 | [6 empty] | 85.78 | 19.66704
[12 empty] | 105.79 | 19.66192 | 115.79 | 19.66192 | [6 empty] | 85.79 | 19.66192
[12 empty] | 105.8 | 19.65563 | 115.8 | 19.65563 | [6 empty] | 85.8 | 19.65563
[12 empty] | 105.81 | 19.65042 | 115.81 | 19.65042 | [6 empty] | 85.81 | 19.65042
[12 empty] | 105.82 | 19.64426 | 115.82 | 19.64426 | [6 empty] | 85.82 | 19.64426
[12 empty] | 105.83 | 19.63856 | 115.83 | 19.63856 | [6 empty] | 85.83 | 19.63856
[12 empty] | 105.84 | 19.63238 | 115.84 | 19.63238 | [6 empty] | 85.84 | 19.63238
[12 empty] | 105.85 | 19.62695 | 115.85 | 19.62695 | [6 empty] | 85.85 | 19.62695
[12 empty] | 105.86 | 19.62072 | 115.86 | 19.62072 | [6 empty] | 85.86 | 19.62072
[12 empty] | 105.87 | 19.61573 | 115.87 | 19.61573 | [6 empty] | 85.87 | 19.61573
[12 empty] | 105.88 | 19.6097 | 115.88 | 19.6097 | [6 empty] | 85.88 | 19.6097
[12 empty] | 105.89 | 19.60474 | 115.89 | 19.60474 | [6 empty] | 85.89 | 19.60474
[12 empty] | 105.9 | 19.59896 | 115.9 | 19.59896 | [6 empty] | 85.9 | 19.59896
[12 empty] | 105.91 | 19.59405 | 115.91 | 19.59405 | [6 empty] | 85.91 | 19.59405
[12 empty] | 105.92 | 19.58833 | 115.92 | 19.58833 | [6 empty] | 85.92 | 19.58833
[12 empty] | 105.93 | 19.58348 | 115.93 | 19.58348 | [6 empty] | 85.93 | 19.58348
[12 empty] | 105.94 | 19.57791 | 115.94 | 19.57791 | [6 empty] | 85.94 | 19.57791
[12 empty] | 105.95 | 19.57294 | 115.95 | 19.57294 | [6 empty] | 85.95 | 19.57294
[12 empty] | 105.96 | 19.56719 | 115.96 | 19.56719 | [6 empty] | 85.96 | 19.56719
[12 empty] | 105.97 | 19.56212 | 115.97 | 19.56212 | [6 empty] | 85.97 | 19.56212
[12 empty] | 105.98 | 19.55551 | 115.98 | 19.55551 | [6 empty] | 85.98 | 19.55551
[12 empty] | 105.99 | 19.55041 | 115.99 | 19.55041 | [6 empty] | 85.99 | 19.55041
[12 empty] | 106 | 19.54451 | 116 | 19.54451 | [6 empty] | 86 | 19.54451
[12 empty] | 106.01 | 19.53942 | 116.01 | 19.53942 | [6 empty] | 86.01 | 19.53942
[12 empty] | 106.02 | 19.53341 | 116.02 | 19.53341 | [6 empty] | 86.02 | 19.53341
[12 empty] | 106.03 | 19.52852 | 116.03 | 19.52852 | [6 empty] | 86.03 | 19.52852
[12 empty] | 106.04 | 19.52263 | 116.04 | 19.52263 | [6 empty] | 86.04 | 19.52263
[12 empty] | 106.05 | 19.51725 | 116.05 | 19.51725 | [6 empty] | 86.05 | 19.51725
[12 empty] | 106.06 | 19.51099 | 116.06 | 19.51099 | [6 empty] | 86.06 | 19.51099
[12 empty] | 106.07 | 19.50595 | 116.07 | 19.50595 | [6 empty] | 86.07 | 19.50595
[12 empty] | 106.08 | 19.4996 | 116.08 | 19.4996 | [6 empty] | 86.08 | 19.4996
[12 empty] | 106.09 | 19.49451 | 116.09 | 19.49451 | [6 empty] | 86.09 | 19.49451
[12 empty] | 106.1 | 19.48851 | 116.1 | 19.48851 | [6 empty] | 86.1 | 19.48851
[12 empty] | 106.11 | 19.48315 | 116.11 | 19.48315 | [6 empty] | 86.11 | 19.48315
[12 empty] | 106.12 | 19.47688 | 116.12 | 19.47688 | [6 empty] | 86.12 | 19.47688
[12 empty] | 106.13 | 19.47163 | 116.13 | 19.47163 | [6 empty] | 86.13 | 19.47163
[12 empty] | 106.14 | 19.46538 | 116.14 | 19.46538 | [6 empty] | 86.14 | 19.46538
[12 empty] | 106.15 | 19.46008 | 116.15 | 19.46008 | [6 empty] | 86.15 | 19.46008
[12 empty] | 106.16 | 19.45377 | 116.16 | 19.45377 | [6 empty] | 86.16 | 19.45377
[12 empty] | 106.17 | 19.44862 | 116.17 | 19.44862 | [6 empty] | 86.17 | 19.44862
[12 empty] | 106.18 | 19.44234 | 116.18 | 19.44234 | [6 empty] | 86.18 | 19.44234
[12 empty] | 106.19 | 19.43475 | 116.19 | 19.43475 | [6 empty] | 86.19 | 19.43475
[12 empty] | 106.2 | 19.42837 | 116.2 | 19.42837 | [6 empty] | 86.2 | 19.42837
[12 empty] | 106.21 | 19.42311 | 116.21 | 19.42311 | [6 empty] | 86.21 | 19.42311
[12 empty] | 106.22 | 19.41668 | 116.22 | 19.41668 | [6 empty] | 86.22 | 19.41668
[12 empty] | 106.23 | 19.41141 | 116.23 | 19.41141 | [6 empty] | 86.23 | 19.41141
[12 empty] | 106.24 | 19.40521 | 116.24 | 19.40521 | [6 empty] | 86.24 | 19.40521
[12 empty] | 106.25 | 19.39991 | 116.25 | 19.39991 | [6 empty] | 86.25 | 19.39991
[12 empty] | 106.26 | 19.39355 | 116.26 | 19.39355 | [6 empty] | 86.26 | 19.39355
[12 empty] | 106.27 | 19.3883 | 116.27 | 19.3883 | [6 empty] | 86.27 | 19.3883
[12 empty] | 106.28 | 19.38205 | 116.28 | 19.38205 | [6 empty] | 86.28 | 19.38205
[12 empty] | 106.29 | 19.37636 | 116.29 | 19.37636 | [6 empty] | 86.29 | 19.37636
[12 empty] | 106.3 | 19.37005 | 116.3 | 19.37005 | [6 empty] | 86.3 | 19.37005
[12 empty] | 106.31 | 19.36499 | 116.31 | 19.36499 | [6 empty] | 86.31 | 19.36499
[12 empty] | 106.32 | 19.35879 | 116.32 | 19.35879 | [6 empty] | 86.32 | 19.35879
[12 empty] | 106.33 | 19.35364 | 116.33 | 19.35364 | [6 empty] | 86.33 | 19.35364
[12 empty] | 106.34 | 19.34747 | 116.34 | 19.34747 | [6 empty] | 86.34 | 19.34747
[12 empty] | 106.35 | 19.34175 | 116.35 | 19.34175 | [6 empty] | 86.35 | 19.34175
[12 empty] | 106.36 | 19.33536 | 116.36 | 19.33536 | [6 empty] | 86.36 | 19.33536
[12 empty] | 106.37 | 19.33003 | 116.37 | 19.33003 | [6 empty] | 86.37 | 19.33003
[12 empty] | 106.38 | 19.32364 | 116.38 | 19.32364 | [6 empty] | 86.38 | 19.32364
[12 empty] | 106.39 | 19.3187 | 116.39 | 19.3187 | [6 empty] | 86.39 | 19.3187
[12 empty] | 106.4 | 19.31265 | 116.4 | 19.31265 | [6 empty] | 86.4 | 19.31265
[12 empty] | 106.41 | 19.30782 | 116.41 | 19.30782 | [6 empty] | 86.41 | 19.30782
[12 empty] | 106.42 | 19.30185 | 116.42 | 19.30185 | [6 empty] | 86.42 | 19.30185
[12 empty] | 106.43 | 19.29708 | 116.43 | 19.29708 | [6 empty] | 86.43 | 19.29708
[12 empty] | 106.44 | 19.29123 | 116.44 | 19.29123 | [6 empty] | 86.44 | 19.29123
[12 empty] | 106.45 | 19.28654 | 116.45 | 19.28654 | [6 empty] | 86.45 | 19.28654
[12 empty] | 106.46 | 19.28071 | 116.46 | 19.28071 | [6 empty] | 86.46 | 19.28071
[12 empty] | 106.47 | 19.27588 | 116.47 | 19.27588 | [6 empty] | 86.47 | 19.27588
[12 empty] | 106.48 | 19.27007 | 116.48 | 19.27007 | [6 empty] | 86.48 | 19.27007
[12 empty] | 106.49 | 19.26543 | 116.49 | 19.26543 | [6 empty] | 86.49 | 19.26543
[12 empty] | 106.5 | 19.25891 | 116.5 | 19.25891 | [6 empty] | 86.5 | 19.25891
[12 empty] | 106.51 | 19.25414 | 116.51 | 19.25414 | [6 empty] | 86.51 | 19.25414
[12 empty] | 106.52 | 19.24826 | 116.52 | 19.24826 | [6 empty] | 86.52 | 19.24826
[12 empty] | 106.53 | 19.24351 | 116.53 | 19.24351 | [6 empty] | 86.53 | 19.24351
[12 empty] | 106.54 | 19.23766 | 116.54 | 19.23766 | [6 empty] | 86.54 | 19.23766
[12 empty] | 106.55 | 19.23313 | 116.55 | 19.23313 | [6 empty] | 86.55 | 19.23313
[12 empty] | 106.56 | 19.2272 | 116.56 | 19.2272 | [6 empty] | 86.56 | 19.2272
[12 empty] | 106.57 | 19.22262 | 116.57 | 19.22262 | [6 empty] | 86.57 | 19.22262
[12 empty] | 106.58 | 19.21673 | 116.58 | 19.21673 | [6 empty] | 86.58 | 19.21673
[12 empty] | 106.59 | 19.21235 | 116.59 | 19.21235 | [6 empty] | 86.59 | 19.21235
[12 empty] | 106.6 | 19.20643 | 116.6 | 19.20643 | [6 empty] | 86.6 | 19.20643
[12 empty] | 106.61 | 19.20206 | 116.61 | 19.20206 | [6 empty] | 86.61 | 19.20206
[12 empty] | 106.62 | 19.19643 | 116.62 | 19.19643 | [6 empty] | 86.62 | 19.19643
[12 empty] | 106.63 | 19.19212 | 116.63 | 19.19212 | [6 empty] | 86.63 | 19.19212
[12 empty] | 106.64 | 19.18641 | 116.64 | 19.18641 | [6 empty] | 86.64 | 19.18641
[12 empty] | 106.65 | 19.18202 | 116.65 | 19.18202 | [6 empty] | 86.65 | 19.18202
[12 empty] | 106.66 | 19.17634 | 116.66 | 19.17634 | [6 empty] | 86.66 | 19.17634
[12 empty] | 106.67 | 19.17207 | 116.67 | 19.17207 | [6 empty] | 86.67 | 19.17207
[12 empty] | 106.68 | 19.16636 | 116.68 | 19.16636 | [6 empty] | 86.68 | 19.16636
[12 empty] | 106.69 | 19.16223 | 116.69 | 19.16223 | [6 empty] | 86.69 | 19.16223
[12 empty] | 106.7 | 19.15659 | 116.7 | 19.15659 | [6 empty] | 86.7 | 19.15659
[12 empty] | 106.71 | 19.15248 | 116.71 | 19.15248 | [6 empty] | 86.71 | 19.15248
[12 empty] | 106.72 | 19.14689 | 116.72 | 19.14689 | [6 empty] | 86.72 | 19.14689
[12 empty] | 106.73 | 19.14276 | 116.73 | 19.14276 | [6 empty] | 86.73 | 19.14276
[12 empty] | 106.74 | 19.1371 | 116.74 | 19.1371 | [6 empty] | 86.74 | 19.1371
[12 empty] | 106.75 | 19.13284 | 116.75 | 19.13284 | [6 empty] | 86.75 | 19.13284
[12 empty] | 106.76 | 19.12722 | 116.76 | 19.12722 | [6 empty] | 86.76 | 19.12722
[12 empty] | 106.77 | 19.12304 | 116.77 | 19.12304 | [6 empty] | 86.77 | 19.12304
[12 empty] | 106.78 | 19.11744 | 116.78 | 19.11744 | [6 empty] | 86.78 | 19.11744
[12 empty] | 106.79 | 19.11339 | 116.79 | 19.11339 | [6 empty] | 86.79 | 19.11339
[12 empty] | 106.8 | 19.10782 | 116.8 | 19.10782 | [6 empty] | 86.8 | 19.10782
[12 empty] | 106.81 | 19.10358 | 116.81 | 19.10358 | [6 empty] | 86.81 | 19.10358
[12 empty] | 106.82 | 19.09795 | 116.82 | 19.09795 | [6 empty] | 86.82 | 19.09795
[12 empty] | 106.83 | 19.09387 | 116.83 | 19.09387 | [6 empty] | 86.83 | 19.09387
[12 empty] | 106.84 | 19.08829 | 116.84 | 19.08829 | [6 empty] | 86.84 | 19.08829
[12 empty] | 106.85 | 19.08412 | 116.85 | 19.08412 | [6 empty] | 86.85 | 19.08412
[12 empty] | 106.86 | 19.07852 | 116.86 | 19.07852 | [6 empty] | 86.86 | 19.07852
[12 empty] | 106.87 | 19.07439 | 116.87 | 19.07439 | [6 empty] | 86.87 | 19.07439
[12 empty] | 106.88 | 19.06878 | 116.88 | 19.06878 | [6 empty] | 86.88 | 19.06878
[12 empty] | 106.89 | 19.06449 | 116.89 | 19.06449 | [6 empty] | 86.89 | 19.06449
[12 empty] | 106.9 | 19.05885 | 116.9 | 19.05885 | [6 empty] | 86.9 | 19.05885
[12 empty] | 106.91 | 19.05479 | 116.91 | 19.05479 | [6 empty] | 86.91 | 19.05479
[12 empty] | 106.92 | 19.04934 | 116.92 | 19.04934 | [6 empty] | 86.92 | 19.04934
[12 empty] | 106.93 | 19.04536 | 116.93 | 19.04536 | [6 empty] | 86.93 | 19.04536
[12 empty] | 106.94 | 19.0399 | 116.94 | 19.0399 | [6 empty] | 86.94 | 19.0399
[12 empty] | 106.95 | 19.03582 | 116.95 | 19.03582 | [6 empty] | 86.95 | 19.03582
[12 empty] | 106.96 | 19.03024 | 116.96 | 19.03024 | [6 empty] | 86.96 | 19.03024
[12 empty] | 106.97 | 19.0263 | 116.97 | 19.0263 | [6 empty] | 86.97 | 19.0263
[12 empty] | 106.98 | 19.02079 | 116.98 | 19.02079 | [6 empty] | 86.98 | 19.02079
[12 empty] | 106.99 | 19.01676 | 116.99 | 19.01676 | [6 empty] | 86.99 | 19.01676
[12 empty] | 107 | 19.01136 | 117 | 19.01136 | [6 empty] | 87 | 19.01136
[12 empty] | 107.01 | 19.00742 | 117.01 | 19.00742 | [6 empty] | 87.01 | 19.00742
[12 empty] | 107.02 | 19.00198 | 117.02 | 19.00198 | [6 empty] | 87.02 | 19.00198
[12 empty] | 107.03 | 18.9981 | 117.03 | 18.9981 | [6 empty] | 87.03 | 18.9981
[12 empty] | 107.04 | 18.99266 | 117.04 | 18.99266 | [6 empty] | 87.04 | 18.99266
[12 empty] | 107.05 | 18.98844 | 117.05 | 18.98844 | [6 empty] | 87.05 | 18.98844
[12 empty] | 107.06 | 18.98299 | 117.06 | 18.98299 | [6 empty] | 87.06 | 18.98299
[12 empty] | 107.07 | 18.97908 | 117.07 | 18.97908 | [6 empty] | 87.07 | 18.97908
[12 empty] | 107.08 | 18.97349 | 117.08 | 18.97349 | [6 empty] | 87.08 | 18.97349
[12 empty] | 107.09 | 18.96952 | 117.09 | 18.96952 | [6 empty] | 87.09 | 18.96952
[12 empty] | 107.1 | 18.96413 | 117.1 | 18.96413 | [6 empty] | 87.1 | 18.96413
[12 empty] | 107.11 | 18.96011 | 117.11 | 18.96011 | [6 empty] | 87.11 | 18.96011
[12 empty] | 107.12 | 18.95463 | 117.12 | 18.95463 | [6 empty] | 87.12 | 18.95463
[12 empty] | 107.13 | 18.95071 | 117.13 | 18.95071 | [6 empty] | 87.13 | 18.95071
[12 empty] | 107.14 | 18.94539 | 117.14 | 18.94539 | [6 empty] | 87.14 | 18.94539
[12 empty] | 107.15 | 18.9413 | 117.15 | 18.9413 | [6 empty] | 87.15 | 18.9413
[12 empty] | 107.16 | 18.93588 | 117.16 | 18.93588 | [6 empty] | 87.16 | 18.93588
[12 empty] | 107.17 | 18.93184 | 117.17 | 18.93184 | [6 empty] | 87.17 | 18.93184
[12 empty] | 107.18 | 18.92637 | 117.18 | 18.92637 | [6 empty] | 87.18 | 18.92637
[12 empty] | 107.19 | 18.92254 | 117.19 | 18.92254 | [6 empty] | 87.19 | 18.92254
[12 empty] | 107.2 | 18.91724 | 117.2 | 18.91724 | [6 empty] | 87.2 | 18.91724
[12 empty] | 107.21 | 18.91337 | 117.21 | 18.91337 | [6 empty] | 87.21 | 18.91337
[12 empty] | 107.22 | 18.9082 | 117.22 | 18.9082 | [6 empty] | 87.22 | 18.9082
[12 empty] | 107.23 | 18.90438 | 117.23 | 18.90438 | [6 empty] | 87.23 | 18.90438
[12 empty] | 107.24 | 18.89903 | 117.24 | 18.89903 | [6 empty] | 87.24 | 18.89903
[12 empty] | 107.25 | 18.89514 | 117.25 | 18.89514 | [6 empty] | 87.25 | 18.89514
[12 empty] | 107.26 | 18.8899 | 117.26 | 18.8899 | [6 empty] | 87.26 | 18.8899
[12 empty] | 107.27 | 18.88593 | 117.27 | 18.88593 | [6 empty] | 87.27 | 18.88593
[12 empty] | 107.28 | 18.88052 | 117.28 | 18.88052 | [6 empty] | 87.28 | 18.88052
[12 empty] | 107.29 | 18.87653 | 117.29 | 18.87653 | [6 empty] | 87.29 | 18.87653
[12 empty] | 107.3 | 18.87112 | 117.3 | 18.87112 | [6 empty] | 87.3 | 18.87112
[12 empty] | 107.31 | 18.86714 | 117.31 | 18.86714 | [6 empty] | 87.31 | 18.86714
[12 empty] | 107.32 | 18.86184 | 117.32 | 18.86184 | [6 empty] | 87.32 | 18.86184
[12 empty] | 107.33 | 18.85794 | 117.33 | 18.85794 | [6 empty] | 87.33 | 18.85794
[12 empty] | 107.34 | 18.85267 | 117.34 | 18.85267 | [6 empty] | 87.34 | 18.85267
[12 empty] | 107.35 | 18.84874 | 117.35 | 18.84874 | [6 empty] | 87.35 | 18.84874
[12 empty] | 107.36 | 18.84344 | 117.36 | 18.84344 | [6 empty] | 87.36 | 18.84344
[12 empty] | 107.37 | 18.83965 | 117.37 | 18.83965 | [6 empty] | 87.37 | 18.83965
[12 empty] | 107.38 | 18.83447 | 117.38 | 18.83447 | [6 empty] | 87.38 | 18.83447
[12 empty] | 107.39 | 18.83052 | 117.39 | 18.83052 | [6 empty] | 87.39 | 18.83052
[12 empty] | 107.4 | 18.82544 | 117.4 | 18.82544 | [6 empty] | 87.4 | 18.82544
[12 empty] | 107.41 | 18.82117 | 117.41 | 18.82117 | [6 empty] | 87.41 | 18.82117
[12 empty] | 107.42 | 18.81603 | 117.42 | 18.81603 | [6 empty] | 87.42 | 18.81603
[12 empty] | 107.43 | 18.81238 | 117.43 | 18.81238 | [6 empty] | 87.43 | 18.81238
[12 empty] | 107.44 | 18.80725 | 117.44 | 18.80725 | [6 empty] | 87.44 | 18.80725
[12 empty] | 107.45 | 18.8036 | 117.45 | 18.8036 | [6 empty] | 87.45 | 18.8036
[12 empty] | 107.46 | 18.79844 | 117.46 | 18.79844 | [6 empty] | 87.46 | 18.79844
[12 empty] | 107.47 | 18.79483 | 117.47 | 18.79483 | [6 empty] | 87.47 | 18.79483
[12 empty] | 107.48 | 18.78969 | 117.48 | 18.78969 | [6 empty] | 87.48 | 18.78969
[12 empty] | 107.49 | 18.78625 | 117.49 | 18.78625 | [6 empty] | 87.49 | 18.78625
[12 empty] | 107.5 | 18.78127 | 117.5 | 18.78127 | [6 empty] | 87.5 | 18.78127
[12 empty] | 107.51 | 18.77802 | 117.51 | 18.77802 | [6 empty] | 87.51 | 18.77802
[12 empty] | 107.52 | 18.77311 | 117.52 | 18.77311 | [6 empty] | 87.52 | 18.77311
[12 empty] | 107.53 | 18.76983 | 117.53 | 18.76983 | [6 empty] | 87.53 | 18.76983
[12 empty] | 107.54 | 18.76494 | 117.54 | 18.76494 | [6 empty] | 87.54 | 18.76494
[12 empty] | 107.55 | 18.76173 | 117.55 | 18.76173 | [6 empty] | 87.55 | 18.76173
[12 empty] | 107.56 | 18.75666 | 117.56 | 18.75666 | [6 empty] | 87.56 | 18.75666
[12 empty] | 107.57 | 18.75332 | 117.57 | 18.75332 | [6 empty] | 87.57 | 18.75332
[12 empty] | 107.58 | 18.7483 | 117.58 | 18.7483 | [6 empty] | 87.58 | 18.7483
[12 empty] | 107.59 | 18.74519 | 117.59 | 18.74519 | [6 empty] | 87.59 | 18.74519
[12 empty] | 107.6 | 18.74024 | 117.6 | 18.74024 | [6 empty] | 87.6 | 18.74024
[12 empty] | 107.61 | 18.73708 | 117.61 | 18.73708 | [6 empty] | 87.61 | 18.73708
[12 empty] | 107.62 | 18.73214 | 117.62 | 18.73214 | [6 empty] | 87.62 | 18.73214
[12 empty] | 107.63 | 18.72888 | 117.63 | 18.72888 | [6 empty] | 87.63 | 18.72888
[12 empty] | 107.64 | 18.72393 | 117.64 | 18.72393 | [6 empty] | 87.64 | 18.72393
[12 empty] | 107.65 | 18.72084 | 117.65 | 18.72084 | [6 empty] | 87.65 | 18.72084
[12 empty] | 107.66 | 18.71596 | 117.66 | 18.71596 | [6 empty] | 87.66 | 18.71596
[12 empty] | 107.67 | 18.71279 | 117.67 | 18.71279 | [6 empty] | 87.67 | 18.71279
[12 empty] | 107.68 | 18.70796 | 117.68 | 18.70796 | [6 empty] | 87.68 | 18.70796
[12 empty] | 107.69 | 18.70488 | 117.69 | 18.70488 | [6 empty] | 87.69 | 18.70488
[12 empty] | 107.7 | 18.69993 | 117.7 | 18.69993 | [6 empty] | 87.7 | 18.69993
[12 empty] | 107.71 | 18.69674 | 117.71 | 18.69674 | [6 empty] | 87.71 | 18.69674
[12 empty] | 107.72 | 18.69188 | 117.72 | 18.69188 | [6 empty] | 87.72 | 18.69188
[12 empty] | 107.73 | 18.68881 | 117.73 | 18.68881 | [6 empty] | 87.73 | 18.68881
[12 empty] | 107.74 | 18.68415 | 117.74 | 18.68415 | [6 empty] | 87.74 | 18.68415
[12 empty] | 107.75 | 18.68107 | 117.75 | 18.68107 | [6 empty] | 87.75 | 18.68107
[12 empty] | 107.76 | 18.67623 | 117.76 | 18.67623 | [6 empty] | 87.76 | 18.67623
[12 empty] | 107.77 | 18.67318 | 117.77 | 18.67318 | [6 empty] | 87.77 | 18.67318
[12 empty] | 107.78 | 18.66836 | 117.78 | 18.66836 | [6 empty] | 87.78 | 18.66836
[12 empty] | 107.79 | 18.66528 | 117.79 | 18.66528 | [6 empty] | 87.79 | 18.66528
[12 empty] | 107.8 | 18.66044 | 117.8 | 18.66044 | [6 empty] | 87.8 | 18.66044
[12 empty] | 107.81 | 18.65742 | 117.81 | 18.65742 | [6 empty] | 87.81 | 18.65742
[12 empty] | 107.82 | 18.65256 | 117.82 | 18.65256 | [6 empty] | 87.82 | 18.65256
[12 empty] | 107.83 | 18.64936 | 117.83 | 18.64936 | [6 empty] | 87.83 | 18.64936
[12 empty] | 107.84 | 18.64457 | 117.84 | 18.64457 | [6 empty] | 87.84 | 18.64457
[12 empty] | 107.85 | 18.64139 | 117.85 | 18.64139 | [6 empty] | 87.85 | 18.64139
[12 empty] | 107.86 | 18.63648 | 117.86 | 18.63648 | [6 empty] | 87.86 | 18.63648
[12 empty] | 107.87 | 18.63317 | 117.87 | 18.63317 | [6 empty] | 87.87 | 18.63317
[12 empty] | 107.88 | 18.62824 | 117.88 | 18.62824 | [6 empty] | 87.88 | 18.62824
[12 empty] | 107.89 | 18.62505 | 117.89 | 18.62505 | [6 empty] | 87.89 | 18.62505
[12 empty] | 107.9 | 18.62042 | 117.9 | 18.62042 | [6 empty] | 87.9 | 18.62042
[12 empty] | 107.91 | 18.61712 | 117.91 | 18.61712 | [6 empty] | 87.91 | 18.61712
[12 empty] | 107.92 | 18.6123 | 117.92 | 18.6123 | [6 empty] | 87.92 | 18.6123
[12 empty] | 107.93 | 18.60879 | 117.93 | 18.60879 | [6 empty] | 87.93 | 18.60879
[12 empty] | 107.94 | 18.60403 | 117.94 | 18.60403 | [6 empty] | 87.94 | 18.60403
[12 empty] | 107.95 | 18.60089 | 117.95 | 18.60089 | [6 empty] | 87.95 | 18.60089
[12 empty] | 107.96 | 18.59603 | 117.96 | 18.59603 | [6 empty] | 87.96 | 18.59603
[12 empty] | 107.97 | 18.59284 | 117.97 | 18.59284 | [6 empty] | 87.97 | 18.59284
[12 empty] | 107.98 | 18.58803 | 117.98 | 18.58803 | [6 empty] | 87.98 | 18.58803
[12 empty] | 107.99 | 18.58504 | 117.99 | 18.58504 | [6 empty] | 87.99 | 18.58504
[12 empty] | 108 | 18.58005 | 118 | 18.58005 | [6 empty] | 88 | 18.58005

## Figure S4a
wavelength | DN | wavelength | N2200 | wavelength | DPP-DTT
1200 | 0.00355 | 1200 | 0.00365 | 1200 | 0
1199 | 0.00522 | 1199 | 0.00409 | 1199 | 0.000301558
1198 | 0 | 1198 | 0.00412 | 1198 | 0.000564308
1197 | 0.00235 | 1197 | 0.00511 | 1197 | 0.000825279
1196 | 0.00377 | 1196 | 0.00536 | 1196 | 0.000926747
1195 | 0.00216 | 1195 | 0.00613 | 1195 | 0.00128
1194 | 0.00482 | 1194 | 0.00673 | 1194 | 0.00179
1193 | 0.00378 | 1193 | 0.00757 | 1193 | 0.00177
1192 | 0.00381 | 1192 | 0.00764 | 1192 | 0.00228
1191 | 0.00796 | 1191 | 0.00818 | 1191 | 0.0024
1190 | 0.00489 | 1190 | 0.00789 | 1190 | 0.00247
1189 | 0.00492 | 1189 | 0.00714 | 1189 | 0.00274
1188 | 0.00618 | 1188 | 0.00624 | 1188 | 0.00314
1187 | 0.00738 | 1187 | 0.00565 | 1187 | 0.00337
1186 | 0.00609 | 1186 | 0.00457 | 1186 | 0.0037
1185 | 0.00757 | 1185 | 0.00303 | 1185 | 0.00442
1184 | 0.00697 | 1184 | 0.00192 | 1184 | 0.00474
1183 | 0.00588 | 1183 | 0.00113 | 1183 | 0.00458
1182 | 0.00609 | 1182 | 0.000994695 | 1182 | 0.005
1181 | 0.00539 | 1181 | 0.00070451 | 1181 | 0.00498
1180 | 0.0069 | 1180 | 0.00183 | 1180 | 0.00483
1179 | 0.01022 | 1179 | 0.0023 | 1179 | 0.00464
1178 | 0.00766 | 1178 | 0.00241 | 1178 | 0.00457
1177 | 0.00843 | 1177 | 0.00246 | 1177 | 0.00457
1176 | 0.0091 | 1176 | 0.00348 | 1176 | 0.00449
1175 | 0.00832 | 1175 | 0.00436 | 1175 | 0.00415
1174 | 0.01278 | 1174 | 0.00563 | 1174 | 0.00428
1173 | 0.00869 | 1173 | 0.00637 | 1173 | 0.0043
1172 | 0.00911 | 1172 | 0.00607 | 1172 | 0.00477
1171 | 0.00907 | 1171 | 0.0064 | 1171 | 0.00495
1170 | 0.00582 | 1170 | 0.00624 | 1170 | 0.00522
1169 | 0.00838 | 1169 | 0.00622 | 1169 | 0.00553
1168 | 0.00902 | 1168 | 0.00402 | 1168 | 0.00595
1167 | 0.00969 | 1167 | 0.00374 | 1167 | 0.00635
1166 | 0.01274 | 1166 | 0.00333 | 1166 | 0.00663
1165 | 0.01173 | 1165 | 0.00311 | 1165 | 0.00666
1164 | 0.011 | 1164 | 0.00255 | 1164 | 0.00696
1163 | 0.01124 | 1163 | 0.00266 | 1163 | 0.00684
1162 | 0.01001 | 1162 | 0.00246 | 1162 | 0.00658
1161 | 0.01055 | 1161 | 0.00271 | 1161 | 0.00653
1160 | 0.01425 | 1160 | 0.00352 | 1160 | 0.00646
1159 | 0.01431 | 1159 | 0.00417 | 1159 | 0.00633
1158 | 0.01139 | 1158 | 0.00364 | 1158 | 0.00606
1157 | 0.01397 | 1157 | 0.0032 | 1157 | 0.006
1156 | 0.01532 | 1156 | 0.00222 | 1156 | 0.00625
1155 | 0.00952 | 1155 | 0.00201 | 1155 | 0.0064
1154 | 0.01321 | 1154 | 0.00151 | 1154 | 0.0069
1153 | 0.01094 | 1153 | 0.000426976 | 1153 | 0.00734
1152 | 0.01235 | 1152 | 7.90696e-05 | 1152 | 0.00808
1151 | 0.01377 | 1151 | 0.000698184 | 1151 | 0.0082
1150 | 0.01654 | 1150 | 0.00165 | 1150 | 0.00868
1149 | 0.01523 | 1149 | 0.00322 | 1149 | 0.00903
1148 | 0.01232 | 1148 | 0.00378 | 1148 | 0.00899
1147 | 0.01502 | 1147 | 0.00401 | 1147 | 0.009
1146 | 0.01549 | 1146 | 0.00396 | 1146 | 0.00904
1145 | 0.01492 | 1145 | 0.0042 | 1145 | 0.00902
1144 | 0.01513 | 1144 | 0.00382 | 1144 | 0.00899
1143 | 0.01186 | 1143 | 0.00237 | 1143 | 0.00852
1142 | 0.01583 | 1142 | 0.00153 | 1142 | 0.0084
1141 | 0.0185 | 1141 | 0.00109 | 1141 | 0.00817
1140 | 0.01658 | 1140 | 0.000721905 | 1140 | 0.008
1139 | 0.0182 | 1139 | 0.000123349 | 1139 | 0.00798
1138 | 0.01921 | 1138 | 0.00116 | 1138 | 0.00794
1137 | 0.01731 | 1137 | 0.00234 | 1137 | 0.00832
1136 | 0.01678 | 1136 | 0.00217 | 1136 | 0.00833
1135 | 0.01752 | 1135 | 0.00157 | 1135 | 0.00889
1134 | 0.01688 | 1134 | 0.0013 | 1134 | 0.00891
1133 | 0.01827 | 1133 | 0.000657068 | 1133 | 0.00939
1132 | 0.01764 | 1132 | 0.000236418 | 1132 | 0.01016
1131 | 0.01793 | 1131 | 0.00133 | 1131 | 0.01091
1130 | 0.0167 | 1130 | 0.00138 | 1130 | 0.01078
1129 | 0.01854 | 1129 | 0.0013 | 1129 | 0.01063
1128 | 0.01925 | 1128 | 0.00186 | 1128 | 0.01104
1127 | 0.01784 | 1127 | 0.000778045 | 1127 | 0.01101
1126 | 0.02227 | 1126 | 0.00051158 | 1126 | 0.01064
1125 | 0.02035 | 1125 | 0.00123 | 1125 | 0.01085
1124 | 0.01967 | 1124 | 0.00103 | 1124 | 0.01087
1123 | 0.02142 | 1123 | 0.00105 | 1123 | 0.01088
1122 | 0.02075 | 1122 | 0.000998649 | 1122 | 0.01107
1121 | 0.02028 | 1121 | 0.00131 | 1121 | 0.01141
1120 | 0.02217 | 1120 | 0.00145 | 1120 | 0.01132
1119 | 0.02708 | 1119 | 0.00191 | 1119 | 0.01187
1118 | 0.0239 | 1118 | 0.000762231 | 1118 | 0.01158
1117 | 0.02149 | 1117 | 4.50697e-05 | 1117 | 0.01188
1116 | 0.02242 | 1116 | 0.000767766 | 1116 | 0.01186
1115 | 0.02344 | 1115 | 0.000736138 | 1115 | 0.0121
1114 | 0.02403 | 1114 | 0.000233255 | 1114 | 0.01229
1113 | 0.02327 | 1113 | 0.000149441 | 1113 | 0.01232
1112 | 0.0255 | 1112 | 0.000349488 | 1112 | 0.01197
1111 | 0.02566 | 1111 | 0.000250651 | 1111 | 0.01233
1110 | 0.02517 | 1110 | 0.00118 | 1110 | 0.01211
1109 | 0.02622 | 1109 | 0.00136 | 1109 | 0.01198
1108 | 0.02591 | 1108 | 0.000900602 | 1108 | 0.01184
1107 | 0.02769 | 1107 | 0.000258558 | 1107 | 0.01192
1106 | 0.02855 | 1106 | 0.00117 | 1106 | 0.01236
1105 | 0.02811 | 1105 | 0.00287 | 1105 | 0.01279
1104 | 0.0303 | 1104 | 0.00451 | 1104 | 0.0135
1103 | 0.02949 | 1103 | 0.00516 | 1103 | 0.01386
1102 | 0.02632 | 1102 | 0.00618 | 1102 | 0.01421
1101 | 0.02865 | 1101 | 0.00761 | 1101 | 0.01453
1100 | 0.02766 | 1100 | 0.00788 | 1100 | 0.01518
1099 | 0.029 | 1099 | 0.00683 | 1099 | 0.01491
1098 | 0.02847 | 1098 | 0.00632 | 1098 | 0.01468
1097 | 0.03031 | 1097 | 0.00604 | 1097 | 0.0149
1096 | 0.02926 | 1096 | 0.00441 | 1096 | 0.01442
1095 | 0.03034 | 1095 | 0.00279 | 1095 | 0.01434
1094 | 0.02981 | 1094 | 0.0012 | 1094 | 0.0147
1093 | 0.03194 | 1093 | 0.000203209 | 1093 | 0.0148
1092 | 0.03244 | 1092 | 8.14417e-05 | 1092 | 0.01489
1091 | 0.03117 | 1091 | 0.000767766 | 1091 | 0.01584
1090 | 0.03226 | 1090 | 7.35347e-05 | 1090 | 0.01581
1089 | 0.03342 | 1089 | 0.000211906 | 1089 | 0.01622
1088 | 0.03583 | 1088 | 0 | 1088 | 0.0163
1087 | 0.03238 | 1087 | 7.51161e-05 | 1087 | 0.01675
1086 | 0.03739 | 1086 | 0.00153 | 1086 | 0.01688
1085 | 0.0363 | 1085 | 0.00202 | 1085 | 0.01701
1084 | 0.03859 | 1084 | 0.00406 | 1084 | 0.0171
1083 | 0.03479 | 1083 | 0.00429 | 1083 | 0.01736
1082 | 0.0349 | 1082 | 0.00499 | 1082 | 0.01759
1081 | 0.03951 | 1081 | 0.00565 | 1081 | 0.01733
1080 | 0.04029 | 1080 | 0.0069 | 1080 | 0.01763
1079 | 0.03596 | 1079 | 0.00743 | 1079 | 0.01779
1078 | 0.03823 | 1078 | 0.00854 | 1078 | 0.01826
1077 | 0.0379 | 1077 | 0.00819 | 1077 | 0.01832
1076 | 0.03879 | 1076 | 0.00673 | 1076 | 0.01847
1075 | 0.0391 | 1075 | 0.00492 | 1075 | 0.01826
1074 | 0.04013 | 1074 | 0.00507 | 1074 | 0.01907
1073 | 0.04171 | 1073 | 0.00477 | 1073 | 0.01972
1072 | 0.04105 | 1072 | 0.00381 | 1072 | 0.02025
1071 | 0.04047 | 1071 | 0.00279 | 1071 | 0.01998
1070 | 0.0417 | 1070 | 0.00193 | 1070 | 0.02022
1069 | 0.04705 | 1069 | 0.00131 | 1069 | 0.02073
1068 | 0.0418 | 1068 | 0.00122 | 1068 | 0.02121
1067 | 0.04231 | 1067 | 0.00163 | 1067 | 0.02179
1066 | 0.04452 | 1066 | 0.000439627 | 1066 | 0.02204
1065 | 0.04866 | 1065 | 0.000428557 | 1065 | 0.02233
1064 | 0.04951 | 1064 | 0.00148 | 1064 | 0.02287
1063 | 0.04452 | 1063 | 0.00247 | 1063 | 0.02407
1062 | 0.04618 | 1062 | 0.00473 | 1062 | 0.02489
1061 | 0.04639 | 1061 | 0.00452 | 1061 | 0.02528
1060 | 0.04423 | 1060 | 0.00478 | 1060 | 0.02535
1059 | 0.05115 | 1059 | 0.00522 | 1059 | 0.0256
1058 | 0.04929 | 1058 | 0.00611 | 1058 | 0.02568
1057 | 0.04937 | 1057 | 0.00556 | 1057 | 0.02563
1056 | 0.04791 | 1056 | 0.00632 | 1056 | 0.02569
1055 | 0.05017 | 1055 | 0.00508 | 1055 | 0.02531
1054 | 0.0476 | 1054 | 0.00386 | 1054 | 0.02516
1053 | 0.05229 | 1053 | 0.00316 | 1053 | 0.025
1052 | 0.05192 | 1052 | 0.00395 | 1052 | 0.0256
1051 | 0.05375 | 1051 | 0.00383 | 1051 | 0.02622
1050 | 0.05206 | 1050 | 0.00464 | 1050 | 0.02634
1049 | 0.05277 | 1049 | 0.00378 | 1049 | 0.02647
1048 | 0.05335 | 1048 | 0.00303 | 1048 | 0.0269
1047 | 0.05927 | 1047 | 0.00345 | 1047 | 0.02748
1046 | 0.05712 | 1046 | 0.00425 | 1046 | 0.02846
1045 | 0.05945 | 1045 | 0.00486 | 1045 | 0.02952
1044 | 0.05694 | 1044 | 0.00471 | 1044 | 0.03011
1043 | 0.05654 | 1043 | 0.00466 | 1043 | 0.03021
1042 | 0.06327 | 1042 | 0.0049 | 1042 | 0.03075
1041 | 0.06395 | 1041 | 0.00488 | 1041 | 0.03104
1040 | 0.06287 | 1040 | 0.00553 | 1040 | 0.03164
1039 | 0.06307 | 1039 | 0.00583 | 1039 | 0.03158
1038 | 0.06501 | 1038 | 0.00478 | 1038 | 0.03131
1037 | 0.06687 | 1037 | 0.00493 | 1037 | 0.03151
1036 | 0.06356 | 1036 | 0.00434 | 1036 | 0.03148
1035 | 0.06331 | 1035 | 0.00464 | 1035 | 0.0322
1034 | 0.06722 | 1034 | 0.00608 | 1034 | 0.03251
1033 | 0.06559 | 1033 | 0.00482 | 1033 | 0.03261
1032 | 0.06609 | 1032 | 0.00544 | 1032 | 0.03285
1031 | 0.06897 | 1031 | 0.00589 | 1031 | 0.03347
1030 | 0.0676 | 1030 | 0.00606 | 1030 | 0.0344
1029 | 0.06892 | 1029 | 0.00653 | 1029 | 0.03526
1028 | 0.07077 | 1028 | 0.00693 | 1028 | 0.03563
1027 | 0.07195 | 1027 | 0.00676 | 1027 | 0.03591
1026 | 0.07181 | 1026 | 0.00652 | 1026 | 0.03628
1025 | 0.07239 | 1025 | 0.00793 | 1025 | 0.03736
1024 | 0.07381 | 1024 | 0.00906 | 1024 | 0.03879
1023 | 0.07652 | 1023 | 0.01054 | 1023 | 0.03989
1022 | 0.07399 | 1022 | 0.0108 | 1022 | 0.04043
1021 | 0.07944 | 1021 | 0.01067 | 1021 | 0.04092
1020 | 0.07596 | 1020 | 0.01042 | 1020 | 0.04151
1019 | 0.08047 | 1019 | 0.01125 | 1019 | 0.04238
1018 | 0.08217 | 1018 | 0.01053 | 1018 | 0.04309
1017 | 0.08181 | 1017 | 0.00976 | 1017 | 0.04353
1016 | 0.08623 | 1016 | 0.00892 | 1016 | 0.04375
1015 | 0.08348 | 1015 | 0.00912 | 1015 | 0.04444
1014 | 0.08423 | 1014 | 0.00913 | 1014 | 0.04509
1013 | 0.0905 | 1013 | 0.0094 | 1013 | 0.04587
1012 | 0.08703 | 1012 | 0.00855 | 1012 | 0.04664
1011 | 0.08859 | 1011 | 0.00847 | 1011 | 0.04746
1010 | 0.0884 | 1010 | 0.00802 | 1010 | 0.04819
1009 | 0.0934 | 1009 | 0.00823 | 1009 | 0.04915
1008 | 0.09194 | 1008 | 0.00779 | 1008 | 0.04984
1007 | 0.09357 | 1007 | 0.00776 | 1007 | 0.0508
1006 | 0.0975 | 1006 | 0.00822 | 1006 | 0.05121
1005 | 0.10164 | 1005 | 0.00827 | 1005 | 0.05211
1004 | 0.09901 | 1004 | 0.00914 | 1004 | 0.05307
1003 | 0.10097 | 1003 | 0.00906 | 1003 | 0.05417
1002 | 0.10469 | 1002 | 0.00871 | 1002 | 0.05535
1001 | 0.10211 | 1001 | 0.00866 | 1001 | 0.05658
1000 | 0.10475 | 1000 | 0.00851 | 1000 | 0.05732
999 | 0.10538 | 999 | 0.00702 | 999 | 0.05832
998 | 0.10903 | 998 | 0.00687 | 998 | 0.05932
997 | 0.10561 | 997 | 0.00705 | 997 | 0.06057
996 | 0.11049 | 996 | 0.007 | 996 | 0.06201
995 | 0.11486 | 995 | 0.00805 | 995 | 0.06359
994 | 0.11303 | 994 | 0.00801 | 994 | 0.06531
993 | 0.11636 | 993 | 0.00837 | 993 | 0.06683
992 | 0.12127 | 992 | 0.00799 | 992 | 0.06813
991 | 0.12023 | 991 | 0.00868 | 991 | 0.07007
990 | 0.12158 | 990 | 0.00938 | 990 | 0.07215
989 | 0.12645 | 989 | 0.01013 | 989 | 0.07373
988 | 0.1295 | 988 | 0.01029 | 988 | 0.0753
987 | 0.12962 | 987 | 0.01053 | 987 | 0.07729
986 | 0.13244 | 986 | 0.00977 | 986 | 0.07874
985 | 0.1335 | 985 | 0.01105 | 985 | 0.08117
984 | 0.13613 | 984 | 0.011 | 984 | 0.08279
983 | 0.13945 | 983 | 0.01215 | 983 | 0.08508
982 | 0.14036 | 982 | 0.0114 | 982 | 0.08743
981 | 0.14388 | 981 | 0.01203 | 981 | 0.08967
980 | 0.14505 | 980 | 0.01053 | 980 | 0.0912
979 | 0.14965 | 979 | 0.00933 | 979 | 0.09289
978 | 0.15166 | 978 | 0.00904 | 978 | 0.09468
977 | 0.15564 | 977 | 0.00917 | 977 | 0.09713
976 | 0.15776 | 976 | 0.00905 | 976 | 0.09912
975 | 0.16332 | 975 | 0.01003 | 975 | 0.10142
974 | 0.16122 | 974 | 0.00955 | 974 | 0.10377
973 | 0.16813 | 973 | 0.00994 | 973 | 0.10648
972 | 0.16863 | 972 | 0.01006 | 972 | 0.1092
971 | 0.17342 | 971 | 0.00958 | 971 | 0.11182
970 | 0.17086 | 970 | 0.01005 | 970 | 0.11425
969 | 0.17793 | 969 | 0.01033 | 969 | 0.11735
968 | 0.1812 | 968 | 0.0104 | 968 | 0.1202
967 | 0.18478 | 967 | 0.01223 | 967 | 0.12398
966 | 0.18892 | 966 | 0.0121 | 966 | 0.12703
965 | 0.19458 | 965 | 0.01204 | 965 | 0.13036
964 | 0.20008 | 964 | 0.01203 | 964 | 0.13374
963 | 0.19658 | 963 | 0.01256 | 963 | 0.13723
962 | 0.20189 | 962 | 0.01352 | 962 | 0.14087
961 | 0.20626 | 961 | 0.0134 | 961 | 0.14424
960 | 0.21496 | 960 | 0.01396 | 960 | 0.14763
959 | 0.21359 | 959 | 0.01381 | 959 | 0.15122
958 | 0.22124 | 958 | 0.01266 | 958 | 0.1549
957 | 0.22676 | 957 | 0.01266 | 957 | 0.15876
956 | 0.2259 | 956 | 0.01264 | 956 | 0.16246
955 | 0.23424 | 955 | 0.01337 | 955 | 0.16671
954 | 0.23558 | 954 | 0.01271 | 954 | 0.17133
953 | 0.24268 | 953 | 0.01238 | 953 | 0.17552
952 | 0.24873 | 952 | 0.01177 | 952 | 0.17968
951 | 0.25663 | 951 | 0.01077 | 951 | 0.18386
950 | 0.25515 | 950 | 0.01035 | 950 | 0.18829
949 | 0.26247 | 949 | 0.01085 | 949 | 0.19284
948 | 0.26797 | 948 | 0.01017 | 948 | 0.19721
947 | 0.26884 | 947 | 0.01118 | 947 | 0.20187
946 | 0.27982 | 946 | 0.01105 | 946 | 0.20695
945 | 0.28382 | 945 | 0.01199 | 945 | 0.21228
944 | 0.28605 | 944 | 0.01145 | 944 | 0.21801
943 | 0.29533 | 943 | 0.0121 | 943 | 0.22344
942 | 0.29934 | 942 | 0.01257 | 942 | 0.22931
941 | 0.30516 | 941 | 0.01289 | 941 | 0.23537
940 | 0.31141 | 940 | 0.01283 | 940 | 0.24101
939 | 0.31286 | 939 | 0.01417 | 939 | 0.2473
938 | 0.32452 | 938 | 0.01456 | 938 | 0.25323
937 | 0.3271 | 937 | 0.01544 | 937 | 0.25971
936 | 0.3346 | 936 | 0.01653 | 936 | 0.26602
935 | 0.33975 | 935 | 0.01692 | 935 | 0.27232
934 | 0.34699 | 934 | 0.01685 | 934 | 0.27826
933 | 0.35177 | 933 | 0.01638 | 933 | 0.28407
932 | 0.3602 | 932 | 0.01772 | 932 | 0.2901
931 | 0.37209 | 931 | 0.01739 | 931 | 0.29622
930 | 0.37073 | 930 | 0.01568 | 930 | 0.3022
929 | 0.37646 | 929 | 0.01573 | 929 | 0.3085
928 | 0.38576 | 928 | 0.01529 | 928 | 0.31456
927 | 0.39199 | 927 | 0.01546 | 927 | 0.32082
926 | 0.39733 | 926 | 0.01512 | 926 | 0.32732
925 | 0.40419 | 925 | 0.01417 | 925 | 0.33436
924 | 0.41508 | 924 | 0.01451 | 924 | 0.34219
923 | 0.42038 | 923 | 0.01441 | 923 | 0.35007
922 | 0.42826 | 922 | 0.01386 | 922 | 0.35757
921 | 0.43509 | 921 | 0.01465 | 921 | 0.36592
920 | 0.44222 | 920 | 0.01426 | 920 | 0.37398
919 | 0.44797 | 919 | 0.01512 | 919 | 0.38226
918 | 0.45594 | 918 | 0.01687 | 918 | 0.39092
917 | 0.46469 | 917 | 0.01841 | 917 | 0.39952
916 | 0.46814 | 916 | 0.01856 | 916 | 0.40776
915 | 0.47752 | 915 | 0.01983 | 915 | 0.41581
914 | 0.48554 | 914 | 0.02026 | 914 | 0.42411
913 | 0.49451 | 913 | 0.02004 | 913 | 0.43178
912 | 0.50251 | 912 | 0.01975 | 912 | 0.43923
911 | 0.50931 | 911 | 0.02065 | 911 | 0.44708
910 | 0.5175 | 910 | 0.02191 | 910 | 0.45501
909 | 0.52538 | 909 | 0.02267 | 909 | 0.46258
908 | 0.53078 | 908 | 0.02397 | 908 | 0.47088
907 | 0.53575 | 907 | 0.02504 | 907 | 0.4795
906 | 0.54933 | 906 | 0.02619 | 906 | 0.48775
905 | 0.55185 | 905 | 0.02703 | 905 | 0.49617
904 | 0.56081 | 904 | 0.02791 | 904 | 0.50477
903 | 0.56953 | 903 | 0.02795 | 903 | 0.51384
902 | 0.57584 | 902 | 0.02735 | 902 | 0.52293
901 | 0.58404 | 901 | 0.02774 | 901 | 0.53222
900 | 0.59361 | 900 | 0.02672 | 900 | 0.54073
899 | 0.59954 | 899 | 0.02672 | 899 | 0.54979
898 | 0.6053 | 898 | 0.02682 | 898 | 0.55812
897 | 0.61145 | 897 | 0.02651 | 897 | 0.56662
896 | 0.62269 | 896 | 0.02766 | 896 | 0.57573
895 | 0.6291 | 895 | 0.02884 | 895 | 0.58427
894 | 0.63847 | 894 | 0.02767 | 894 | 0.59143
893 | 0.64416 | 893 | 0.02909 | 893 | 0.59958
892 | 0.65127 | 892 | 0.0292 | 892 | 0.60733
891 | 0.65781 | 891 | 0.02992 | 891 | 0.61557
890 | 0.66514 | 890 | 0.03187 | 890 | 0.62389
889 | 0.66834 | 889 | 0.03343 | 889 | 0.63212
888 | 0.67868 | 888 | 0.03498 | 888 | 0.63989
887 | 0.68736 | 887 | 0.03569 | 887 | 0.6479
886 | 0.69319 | 886 | 0.03599 | 886 | 0.65596
885 | 0.70154 | 885 | 0.03579 | 885 | 0.66386
884 | 0.70624 | 884 | 0.03589 | 884 | 0.67152
883 | 0.71439 | 883 | 0.03694 | 883 | 0.67974
882 | 0.71873 | 882 | 0.037 | 882 | 0.68728
881 | 0.72741 | 881 | 0.03689 | 881 | 0.69447
880 | 0.72835 | 880 | 0.03624 | 880 | 0.70229
879 | 0.73854 | 879 | 0.03665 | 879 | 0.70997
878 | 0.7485 | 878 | 0.03702 | 878 | 0.71761
877 | 0.75061 | 877 | 0.03798 | 877 | 0.72508
876 | 0.75696 | 876 | 0.03919 | 876 | 0.73196
875 | 0.76266 | 875 | 0.04051 | 875 | 0.73887
874 | 0.77516 | 874 | 0.04115 | 874 | 0.74575
873 | 0.77587 | 873 | 0.04187 | 873 | 0.75176
872 | 0.78441 | 872 | 0.04271 | 872 | 0.75807
871 | 0.7888 | 871 | 0.04403 | 871 | 0.76429
870 | 0.79172 | 870 | 0.04489 | 870 | 0.7703
869 | 0.79985 | 869 | 0.04561 | 869 | 0.77626
868 | 0.80413 | 868 | 0.04739 | 868 | 0.78291
867 | 0.80858 | 867 | 0.04885 | 867 | 0.78905
866 | 0.81451 | 866 | 0.04948 | 866 | 0.79474
865 | 0.81926 | 865 | 0.05178 | 865 | 0.80038
864 | 0.82761 | 864 | 0.05282 | 864 | 0.80662
863 | 0.83105 | 863 | 0.05384 | 863 | 0.81338
862 | 0.83829 | 862 | 0.05642 | 862 | 0.82006
861 | 0.83651 | 861 | 0.05796 | 861 | 0.82525
860 | 0.84558 | 860 | 0.0599 | 860 | 0.83043
859 | 0.84616 | 859 | 0.06068 | 859 | 0.83521
858 | 0.85453 | 858 | 0.06245 | 858 | 0.8402
857 | 0.85766 | 857 | 0.06449 | 857 | 0.84586
856 | 0.86413 | 856 | 0.06664 | 856 | 0.85147
855 | 0.86848 | 855 | 0.06993 | 855 | 0.85791
854 | 0.87096 | 854 | 0.07208 | 854 | 0.86393
853 | 0.8776 | 853 | 0.07342 | 853 | 0.86988
852 | 0.88345 | 852 | 0.07519 | 852 | 0.87624
851 | 0.89379 | 851 | 0.07791 | 851 | 0.88287
850 | 0.89139 | 850 | 0.08091 | 850 | 0.89023
849 | 0.89085 | 849 | 0.08369 | 849 | 0.89745
848 | 0.89679 | 848 | 0.08668 | 848 | 0.90457
847 | 0.91438 | 847 | 0.08965 | 847 | 0.91169
846 | 0.90972 | 846 | 0.09309 | 846 | 0.91853
845 | 0.91609 | 845 | 0.09647 | 845 | 0.92456
844 | 0.9161 | 844 | 0.09998 | 844 | 0.93046
843 | 0.92562 | 843 | 0.10259 | 843 | 0.93582
842 | 0.92805 | 842 | 0.105 | 842 | 0.94055
841 | 0.93274 | 841 | 0.10801 | 841 | 0.94522
840 | 0.93378 | 840 | 0.11203 | 840 | 0.9497
839 | 0.93866 | 839 | 0.11556 | 839 | 0.95352
838 | 0.94212 | 838 | 0.11889 | 838 | 0.95698
837 | 0.94539 | 837 | 0.12317 | 837 | 0.95998
836 | 0.95263 | 836 | 0.127 | 836 | 0.96387
835 | 0.95146 | 835 | 0.13044 | 835 | 0.96848
834 | 0.95611 | 834 | 0.13484 | 834 | 0.97211
833 | 0.96005 | 833 | 0.13841 | 833 | 0.97475
832 | 0.9659 | 832 | 0.1424 | 832 | 0.97758
831 | 0.96966 | 831 | 0.14674 | 831 | 0.9801
830 | 0.97031 | 830 | 0.15227 | 830 | 0.98266
829 | 0.97122 | 829 | 0.15737 | 829 | 0.9856
828 | 0.97502 | 828 | 0.16222 | 828 | 0.98776
827 | 0.97772 | 827 | 0.16727 | 827 | 0.99027
826 | 0.98045 | 826 | 0.17152 | 826 | 0.99192
825 | 0.97865 | 825 | 0.17553 | 825 | 0.99328
824 | 0.98542 | 824 | 0.18125 | 824 | 0.99455
823 | 0.98688 | 823 | 0.18604 | 823 | 0.99531
822 | 0.98641 | 822 | 0.19131 | 822 | 0.99628
821 | 0.98677 | 821 | 0.19665 | 821 | 0.99751
820 | 0.99041 | 820 | 0.20264 | 820 | 0.99857
819 | 0.99014 | 819 | 0.20814 | 819 | 0.99924
818 | 0.99159 | 818 | 0.21414 | 818 | 0.99958
817 | 0.99394 | 817 | 0.2194 | 817 | 1
816 | 0.99491 | 816 | 0.22489 | 816 | 0.99993
815 | 0.99746 | 815 | 0.22948 | 815 | 0.99973
814 | 0.99672 | 814 | 0.23434 | 814 | 0.99908
813 | 0.9975 | 813 | 0.23943 | 813 | 0.99935
812 | 0.99848 | 812 | 0.24492 | 812 | 0.99897
811 | 0.99774 | 811 | 0.24994 | 811 | 0.99824
810 | 1 | 810 | 0.25581 | 810 | 0.9972
809 | 0.99743 | 809 | 0.26132 | 809 | 0.99609
808 | 0.99606 | 808 | 0.26633 | 808 | 0.99522
807 | 0.99714 | 807 | 0.27129 | 807 | 0.99431
806 | 0.99914 | 806 | 0.27642 | 806 | 0.99229
805 | 0.99615 | 805 | 0.28145 | 805 | 0.99045
804 | 0.99566 | 804 | 0.28698 | 804 | 0.98824
803 | 0.99572 | 803 | 0.29286 | 803 | 0.98681
802 | 0.99429 | 802 | 0.29917 | 802 | 0.98506
801 | 0.99458 | 801 | 0.30509 | 801 | 0.9831
800 | 0.9958 | 800 | 0.31031 | 800 | 0.98059
799 | 0.99738 | 799 | 0.31481 | 799 | 0.97826
798 | 0.99101 | 798 | 0.31937 | 798 | 0.97577
797 | 0.98937 | 797 | 0.32404 | 797 | 0.97352
796 | 0.99157 | 796 | 0.32837 | 796 | 0.97054
795 | 0.98862 | 795 | 0.3313 | 795 | 0.96706
794 | 0.98987 | 794 | 0.33444 | 794 | 0.96393
793 | 0.98979 | 793 | 0.33856 | 793 | 0.96137
792 | 0.9854 | 792 | 0.34209 | 792 | 0.95844
791 | 0.98544 | 791 | 0.34571 | 791 | 0.95536
790 | 0.98144 | 790 | 0.34957 | 790 | 0.9521
789 | 0.98172 | 789 | 0.35292 | 789 | 0.94915
788 | 0.98073 | 788 | 0.35671 | 788 | 0.9458
787 | 0.97775 | 787 | 0.36091 | 787 | 0.94248
786 | 0.97447 | 786 | 0.36485 | 786 | 0.93922
785 | 0.97648 | 785 | 0.36842 | 785 | 0.93635
784 | 0.97614 | 784 | 0.37163 | 784 | 0.93295
783 | 0.97346 | 783 | 0.37467 | 783 | 0.92948
782 | 0.96779 | 782 | 0.37809 | 782 | 0.92583
781 | 0.96847 | 781 | 0.38057 | 781 | 0.92241
780 | 0.96971 | 780 | 0.38326 | 780 | 0.91934
779 | 0.96634 | 779 | 0.38495 | 779 | 0.91571
778 | 0.96372 | 778 | 0.38642 | 778 | 0.91162
777 | 0.95933 | 777 | 0.38776 | 777 | 0.90766
776 | 0.95875 | 776 | 0.38992 | 776 | 0.90392
775 | 0.95798 | 775 | 0.39149 | 775 | 0.90067
774 | 0.95438 | 774 | 0.39376 | 774 | 0.89742
773 | 0.95454 | 773 | 0.39623 | 773 | 0.89355
772 | 0.95262 | 772 | 0.39813 | 772 | 0.8895
771 | 0.94757 | 771 | 0.40001 | 771 | 0.88544
770 | 0.94422 | 770 | 0.4028 | 770 | 0.88173
769 | 0.94582 | 769 | 0.40639 | 769 | 0.87823
768 | 0.94335 | 768 | 0.41002 | 768 | 0.87453
767 | 0.9434 | 767 | 0.41297 | 767 | 0.87065
766 | 0.942 | 766 | 0.41581 | 766 | 0.86677
765 | 0.93869 | 765 | 0.41933 | 765 | 0.86314
764 | 0.93795 | 764 | 0.4228 | 764 | 0.85971
763 | 0.93961 | 763 | 0.42701 | 763 | 0.85653
762 | 0.93538 | 762 | 0.43109 | 762 | 0.85346
761 | 0.93313 | 761 | 0.43452 | 761 | 0.85007
760 | 0.93208 | 760 | 0.43874 | 760 | 0.84621
759 | 0.93134 | 759 | 0.44364 | 759 | 0.84261
758 | 0.92838 | 758 | 0.44825 | 758 | 0.83896
757 | 0.92926 | 757 | 0.45297 | 757 | 0.83564
756 | 0.92473 | 756 | 0.45768 | 756 | 0.83193
755 | 0.92597 | 755 | 0.46236 | 755 | 0.82773
754 | 0.92636 | 754 | 0.46762 | 754 | 0.82365
753 | 0.92744 | 753 | 0.47271 | 753 | 0.81996
752 | 0.92152 | 752 | 0.47781 | 752 | 0.81631
751 | 0.92251 | 751 | 0.4828 | 751 | 0.81231
750 | 0.91927 | 750 | 0.48866 | 750 | 0.80824
749 | 0.92173 | 749 | 0.49423 | 749 | 0.80394
748 | 0.91858 | 748 | 0.50081 | 748 | 0.80011
747 | 0.91579 | 747 | 0.50717 | 747 | 0.79658
746 | 0.91739 | 746 | 0.51409 | 746 | 0.79375
745 | 0.91688 | 745 | 0.52082 | 745 | 0.79012
744 | 0.91437 | 744 | 0.52722 | 744 | 0.78601
743 | 0.91492 | 743 | 0.53372 | 743 | 0.78182
742 | 0.91575 | 742 | 0.54088 | 742 | 0.77827
741 | 0.90966 | 741 | 0.54855 | 741 | 0.77512
740 | 0.90958 | 740 | 0.55602 | 740 | 0.77162
739 | 0.91188 | 739 | 0.56311 | 739 | 0.76742
738 | 0.91044 | 738 | 0.57008 | 738 | 0.76274
737 | 0.90785 | 737 | 0.57723 | 737 | 0.7585
736 | 0.90793 | 736 | 0.58418 | 736 | 0.75452
735 | 0.90976 | 735 | 0.59029 | 735 | 0.75028
734 | 0.90474 | 734 | 0.59715 | 734 | 0.74581
733 | 0.90579 | 733 | 0.60408 | 733 | 0.74095
732 | 0.90184 | 732 | 0.61116 | 732 | 0.73636
731 | 0.90314 | 731 | 0.61739 | 731 | 0.73197
730 | 0.90254 | 730 | 0.62242 | 730 | 0.72753
729 | 0.90083 | 729 | 0.62858 | 729 | 0.72324
728 | 0.8981 | 728 | 0.6347 | 728 | 0.71846
727 | 0.8966 | 727 | 0.64063 | 727 | 0.71354
726 | 0.89728 | 726 | 0.64559 | 726 | 0.7088
725 | 0.89343 | 725 | 0.64948 | 725 | 0.70427
724 | 0.89075 | 724 | 0.65408 | 724 | 0.6999
723 | 0.89086 | 723 | 0.65928 | 723 | 0.69532
722 | 0.88716 | 722 | 0.6647 | 722 | 0.69048
721 | 0.88708 | 721 | 0.66843 | 721 | 0.68537
720 | 0.8841 | 720 | 0.67193 | 720 | 0.68054
719 | 0.88224 | 719 | 0.67563 | 719 | 0.67612
718 | 0.87981 | 718 | 0.67963 | 718 | 0.67156
717 | 0.87814 | 717 | 0.68276 | 717 | 0.66598
716 | 0.87589 | 716 | 0.68532 | 716 | 0.66023
715 | 0.87177 | 715 | 0.68715 | 715 | 0.65486
714 | 0.86931 | 714 | 0.68956 | 714 | 0.65051
713 | 0.86489 | 713 | 0.69257 | 713 | 0.64602
712 | 0.86311 | 712 | 0.69458 | 712 | 0.64044
711 | 0.85842 | 711 | 0.69585 | 711 | 0.6348
710 | 0.85604 | 710 | 0.69672 | 710 | 0.62975
709 | 0.85049 | 709 | 0.69732 | 709 | 0.62526
708 | 0.84759 | 708 | 0.69774 | 708 | 0.62051
707 | 0.8441 | 707 | 0.69695 | 707 | 0.61497
706 | 0.84136 | 706 | 0.69672 | 706 | 0.60926
705 | 0.83697 | 705 | 0.69602 | 705 | 0.60403
704 | 0.83315 | 704 | 0.69451 | 704 | 0.59934
703 | 0.82713 | 703 | 0.69216 | 703 | 0.59442
702 | 0.82491 | 702 | 0.68965 | 702 | 0.58938
701 | 0.82031 | 701 | 0.68815 | 701 | 0.58411
700 | 0.8126 | 700 | 0.68659 | 700 | 0.57902
699 | 0.80833 | 699 | 0.68434 | 699 | 0.57423
698 | 0.80367 | 698 | 0.68009 | 698 | 0.56918
697 | 0.80179 | 697 | 0.67581 | 697 | 0.56386
696 | 0.79898 | 696 | 0.67341 | 696 | 0.55874
695 | 0.78929 | 695 | 0.67194 | 695 | 0.55371
694 | 0.78393 | 694 | 0.6692 | 694 | 0.54844
693 | 0.78053 | 693 | 0.6639 | 693 | 0.54298
692 | 0.77441 | 692 | 0.65945 | 692 | 0.53815
691 | 0.76972 | 691 | 0.65716 | 691 | 0.53368
690 | 0.76375 | 690 | 0.65481 | 690 | 0.52882
689 | 0.75807 | 689 | 0.65051 | 689 | 0.52336
688 | 0.75199 | 688 | 0.64561 | 688 | 0.51794
687 | 0.74615 | 687 | 0.64092 | 687 | 0.51302
686 | 0.74236 | 686 | 0.63725 | 686 | 0.50852
685 | 0.73828 | 685 | 0.6331 | 685 | 0.50345
684 | 0.73117 | 684 | 0.62885 | 684 | 0.49828
683 | 0.72634 | 683 | 0.62455 | 683 | 0.49345
682 | 0.72221 | 682 | 0.62127 | 682 | 0.48926
681 | 0.71506 | 681 | 0.61793 | 681 | 0.48488
680 | 0.70924 | 680 | 0.61509 | 680 | 0.48048
679 | 0.70397 | 679 | 0.61101 | 679 | 0.47534
678 | 0.69947 | 678 | 0.60693 | 678 | 0.47011
677 | 0.69417 | 677 | 0.6025 | 677 | 0.46537
676 | 0.68782 | 676 | 0.59872 | 676 | 0.46115
675 | 0.68509 | 675 | 0.59527 | 675 | 0.45685
674 | 0.67615 | 674 | 0.59163 | 674 | 0.452
673 | 0.67173 | 673 | 0.58778 | 673 | 0.44711
672 | 0.66597 | 672 | 0.58452 | 672 | 0.44294
671 | 0.65865 | 671 | 0.58111 | 671 | 0.43908
670 | 0.65583 | 670 | 0.57683 | 670 | 0.43499
669 | 0.64854 | 669 | 0.5728 | 669 | 0.4305
668 | 0.64109 | 668 | 0.56976 | 668 | 0.42612
667 | 0.63574 | 667 | 0.56668 | 667 | 0.42171
666 | 0.62966 | 666 | 0.56272 | 666 | 0.4175
665 | 0.62426 | 665 | 0.55821 | 665 | 0.41326
664 | 0.61833 | 664 | 0.55494 | 664 | 0.40915
663 | 0.61359 | 663 | 0.55254 | 663 | 0.40505
662 | 0.607 | 662 | 0.54967 | 662 | 0.40087
661 | 0.60467 | 661 | 0.5458 | 661 | 0.39658
660 | 0.59767 | 660 | 0.54258 | 660 | 0.39237
659 | 0.5924 | 659 | 0.53979 | 659 | 0.38829
658 | 0.58653 | 658 | 0.53625 | 658 | 0.38372
657 | 0.58093 | 657 | 0.53239 | 657 | 0.37917
656 | 0.57614 | 656 | 0.52933 | 656 | 0.37542
655 | 0.57236 | 655 | 0.52665 | 655 | 0.37184
654 | 0.56538 | 654 | 0.52396 | 654 | 0.36794
653 | 0.55865 | 653 | 0.52093 | 653 | 0.36394
652 | 0.55536 | 652 | 0.51808 | 652 | 0.36029
651 | 0.54968 | 651 | 0.51431 | 651 | 0.35645
650 | 0.54211 | 650 | 0.51035 | 650 | 0.35267
649 | 0.5394 | 649 | 0.5069 | 649 | 0.34904
648 | 0.53047 | 648 | 0.50378 | 648 | 0.34559
647 | 0.52875 | 647 | 0.50073 | 647 | 0.34194
646 | 0.52277 | 646 | 0.49639 | 646 | 0.33802
645 | 0.51758 | 645 | 0.49137 | 645 | 0.33425
644 | 0.51099 | 644 | 0.48715 | 644 | 0.3308
643 | 0.50522 | 643 | 0.48308 | 643 | 0.32713
642 | 0.50133 | 642 | 0.47958 | 642 | 0.3236
641 | 0.4943 | 641 | 0.4749 | 641 | 0.31991
640 | 0.48936 | 640 | 0.46962 | 640 | 0.31607
639 | 0.48321 | 639 | 0.46496 | 639 | 0.31261
638 | 0.47844 | 638 | 0.46147 | 638 | 0.30969
637 | 0.47389 | 637 | 0.45819 | 637 | 0.30652
636 | 0.46708 | 636 | 0.45364 | 636 | 0.30299
635 | 0.46155 | 635 | 0.44843 | 635 | 0.29949
634 | 0.45626 | 634 | 0.44326 | 634 | 0.29615
633 | 0.45205 | 633 | 0.43876 | 633 | 0.2931
632 | 0.44522 | 632 | 0.43479 | 632 | 0.28996
631 | 0.43969 | 631 | 0.43043 | 631 | 0.28655
630 | 0.43426 | 630 | 0.42486 | 630 | 0.28279
629 | 0.42853 | 629 | 0.42023 | 629 | 0.27962
628 | 0.4248 | 628 | 0.41677 | 628 | 0.27714
627 | 0.41764 | 627 | 0.41298 | 627 | 0.27414
626 | 0.41282 | 626 | 0.40857 | 626 | 0.27074
625 | 0.40652 | 625 | 0.40353 | 625 | 0.26743
624 | 0.40258 | 624 | 0.39846 | 624 | 0.2644
623 | 0.39684 | 623 | 0.39405 | 623 | 0.26169
622 | 0.38944 | 622 | 0.38967 | 622 | 0.25886
621 | 0.38835 | 621 | 0.38583 | 621 | 0.25574
620 | 0.38078 | 620 | 0.38128 | 620 | 0.25258
619 | 0.3769 | 619 | 0.37702 | 619 | 0.2499
618 | 0.37148 | 618 | 0.37235 | 618 | 0.24736
617 | 0.36719 | 617 | 0.36759 | 617 | 0.24454
616 | 0.36188 | 616 | 0.36293 | 616 | 0.24135
615 | 0.35709 | 615 | 0.35859 | 615 | 0.23818
614 | 0.35358 | 614 | 0.35503 | 614 | 0.23555
613 | 0.34717 | 613 | 0.34934 | 613 | 0.23265
612 | 0.34173 | 612 | 0.34394 | 612 | 0.23014
611 | 0.33797 | 611 | 0.34088 | 611 | 0.22795
610 | 0.3327 | 610 | 0.33818 | 610 | 0.22537
609 | 0.32942 | 609 | 0.33414 | 609 | 0.22223
608 | 0.32371 | 608 | 0.32871 | 608 | 0.2193
607 | 0.31896 | 607 | 0.32434 | 607 | 0.21697
606 | 0.31474 | 606 | 0.321 | 606 | 0.21481
605 | 0.31148 | 605 | 0.31835 | 605 | 0.21259
604 | 0.30569 | 604 | 0.3151 | 604 | 0.21002
603 | 0.30193 | 603 | 0.31102 | 603 | 0.20724
602 | 0.29892 | 602 | 0.30661 | 602 | 0.20516
601 | 0.29382 | 601 | 0.30392 | 601 | 0.20367
600 | 0.28896 | 600 | 0.30268 | 600 | 0.20236
599 | 0.28484 | 599 | 0.30055 | 599 | 0.20024
598 | 0.27992 | 598 | 0.29699 | 598 | 0.19801
597 | 0.27803 | 597 | 0.29324 | 597 | 0.19618
596 | 0.27214 | 596 | 0.29005 | 596 | 0.19484
595 | 0.26974 | 595 | 0.2878 | 595 | 0.19363
594 | 0.26611 | 594 | 0.28501 | 594 | 0.19183
593 | 0.26067 | 593 | 0.28164 | 593 | 0.18956
592 | 0.25886 | 592 | 0.2776 | 592 | 0.18762
591 | 0.25501 | 591 | 0.27389 | 591 | 0.18619
590 | 0.25386 | 590 | 0.27113 | 590 | 0.18469
589 | 0.2472 | 589 | 0.26817 | 589 | 0.18263
588 | 0.24577 | 588 | 0.26476 | 588 | 0.18003
587 | 0.24029 | 587 | 0.26099 | 587 | 0.17753
586 | 0.23686 | 586 | 0.25768 | 586 | 0.17558
585 | 0.23435 | 585 | 0.25399 | 585 | 0.17368
584 | 0.23164 | 584 | 0.25176 | 584 | 0.17244
583 | 0.22704 | 583 | 0.24964 | 583 | 0.17065
582 | 0.22476 | 582 | 0.24605 | 582 | 0.16841
581 | 0.21984 | 581 | 0.24162 | 581 | 0.16617
580 | 0.21761 | 580 | 0.23811 | 580 | 0.16472
579 | 0.21319 | 579 | 0.23634 | 579 | 0.16381
578 | 0.21083 | 578 | 0.23403 | 578 | 0.16251
577 | 0.20828 | 577 | 0.23054 | 577 | 0.16057
576 | 0.20518 | 576 | 0.22721 | 576 | 0.15877
575 | 0.20272 | 575 | 0.22422 | 575 | 0.15738
574 | 0.20053 | 574 | 0.22154 | 574 | 0.15652
573 | 0.19558 | 573 | 0.21894 | 573 | 0.15568
572 | 0.19349 | 572 | 0.21613 | 572 | 0.15435
571 | 0.19212 | 571 | 0.21325 | 571 | 0.15245
570 | 0.18838 | 570 | 0.21037 | 570 | 0.15083
569 | 0.18402 | 569 | 0.20836 | 569 | 0.14974
568 | 0.18378 | 568 | 0.20599 | 568 | 0.1489
567 | 0.18046 | 567 | 0.20317 | 567 | 0.14765
566 | 0.17868 | 566 | 0.20001 | 566 | 0.14581
565 | 0.17473 | 565 | 0.19719 | 565 | 0.14393
564 | 0.17252 | 564 | 0.19466 | 564 | 0.1428
563 | 0.16889 | 563 | 0.192 | 563 | 0.142
562 | 0.16983 | 562 | 0.18971 | 562 | 0.14128
561 | 0.16676 | 561 | 0.18717 | 561 | 0.14014
560 | 0.16521 | 560 | 0.18471 | 560 | 0.1387
559 | 0.16409 | 559 | 0.18189 | 559 | 0.1377
558 | 0.1599 | 558 | 0.17988 | 558 | 0.13733
557 | 0.16052 | 557 | 0.17828 | 557 | 0.13703
556 | 0.15695 | 556 | 0.1765 | 556 | 0.13634
555 | 0.15358 | 555 | 0.17381 | 555 | 0.13513
554 | 0.15372 | 554 | 0.17068 | 554 | 0.13397
553 | 0.15217 | 553 | 0.16845 | 553 | 0.13337
552 | 0.15164 | 552 | 0.167 | 552 | 0.13305
551 | 0.14798 | 551 | 0.16559 | 551 | 0.13262
550 | 0.14597 | 550 | 0.1629 | 550 | 0.13141
549 | 0.14678 | 549 | 0.15998 | 549 | 0.1301
548 | 0.14352 | 548 | 0.15779 | 548 | 0.1295
547 | 0.14187 | 547 | 0.15612 | 547 | 0.12926
546 | 0.1409 | 546 | 0.1547 | 546 | 0.12894
545 | 0.13797 | 545 | 0.15238 | 545 | 0.12859
544 | 0.13615 | 544 | 0.14919 | 544 | 0.12784
543 | 0.13504 | 543 | 0.14694 | 543 | 0.12732
542 | 0.13479 | 542 | 0.14579 | 542 | 0.1272
541 | 0.13175 | 541 | 0.14472 | 541 | 0.12731
540 | 0.13074 | 540 | 0.14288 | 540 | 0.12742
539 | 0.12951 | 539 | 0.1405 | 539 | 0.12707
538 | 0.12928 | 538 | 0.13813 | 538 | 0.12651
537 | 0.12787 | 537 | 0.13706 | 537 | 0.12628
536 | 0.12572 | 536 | 0.13641 | 536 | 0.12657
535 | 0.12664 | 535 | 0.13555 | 535 | 0.12702
534 | 0.12626 | 534 | 0.13349 | 534 | 0.12689
533 | 0.12474 | 533 | 0.13154 | 533 | 0.12641
532 | 0.12273 | 532 | 0.12963 | 532 | 0.12591
531 | 0.12117 | 531 | 0.12841 | 531 | 0.12614
530 | 0.12125 | 530 | 0.12716 | 530 | 0.12653
529 | 0.12163 | 529 | 0.12518 | 529 | 0.1268
528 | 0.11973 | 528 | 0.12297 | 528 | 0.12664
527 | 0.11995 | 527 | 0.12082 | 527 | 0.12633
526 | 0.11807 | 526 | 0.11871 | 526 | 0.12635
525 | 0.12029 | 525 | 0.117 | 525 | 0.12679
524 | 0.11945 | 524 | 0.11526 | 524 | 0.12728
523 | 0.11785 | 523 | 0.11318 | 523 | 0.12734
522 | 0.11666 | 522 | 0.11127 | 522 | 0.12693
521 | 0.11675 | 521 | 0.10979 | 521 | 0.12694
520 | 0.11884 | 520 | 0.10833 | 520 | 0.12734
519 | 0.11731 | 519 | 0.1075 | 519 | 0.12799
518 | 0.11649 | 518 | 0.10667 | 518 | 0.12851
517 | 0.1168 | 517 | 0.10569 | 517 | 0.12894
516 | 0.11543 | 516 | 0.1043 | 516 | 0.12925
515 | 0.11658 | 515 | 0.10313 | 515 | 0.12978
514 | 0.1163 | 514 | 0.10255 | 514 | 0.13074
513 | 0.1146 | 513 | 0.10197 | 513 | 0.13185
512 | 0.11477 | 512 | 0.1005 | 512 | 0.13251
511 | 0.11502 | 511 | 0.09883 | 511 | 0.13271
510 | 0.11642 | 510 | 0.09696 | 510 | 0.13316
509 | 0.11501 | 509 | 0.09598 | 509 | 0.13385
508 | 0.11626 | 508 | 0.09486 | 508 | 0.1347
507 | 0.11522 | 507 | 0.09373 | 507 | 0.13548
506 | 0.11741 | 506 | 0.09148 | 506 | 0.13552
505 | 0.11517 | 505 | 0.0899 | 505 | 0.13576
504 | 0.11495 | 504 | 0.08831 | 504 | 0.13624
503 | 0.11588 | 503 | 0.08752 | 503 | 0.137
502 | 0.11739 | 502 | 0.08673 | 502 | 0.13788
501 | 0.11946 | 501 | 0.08561 | 501 | 0.13848
500 | 0.11678 | 500 | 0.08454 | 500 | 0.13893
499 | 0.1174 | 499 | 0.08364 | 499 | 0.13944
498 | 0.1172 | 498 | 0.08286 | 498 | 0.14032
497 | 0.1168 | 497 | 0.08206 | 497 | 0.14139
496 | 0.11761 | 496 | 0.08109 | 496 | 0.14228
495 | 0.11902 | 495 | 0.07998 | 495 | 0.14285
494 | 0.11925 | 494 | 0.07973 | 494 | 0.14347
493 | 0.1194 | 493 | 0.07959 | 493 | 0.14447
492 | 0.11805 | 492 | 0.07938 | 492 | 0.14569
491 | 0.1207 | 491 | 0.07912 | 491 | 0.14681
490 | 0.1193 | 490 | 0.07853 | 490 | 0.14748
489 | 0.12199 | 489 | 0.07776 | 489 | 0.14796
488 | 0.12258 | 488 | 0.07726 | 488 | 0.14845
487 | 0.12287 | 487 | 0.07665 | 487 | 0.14918
486 | 0.12376 | 486 | 0.07662 | 486 | 0.15026
485 | 0.12371 | 485 | 0.07624 | 485 | 0.15121
484 | 0.12365 | 484 | 0.07478 | 484 | 0.15164
483 | 0.12435 | 483 | 0.07386 | 483 | 0.15214
482 | 0.12471 | 482 | 0.07316 | 482 | 0.15288
481 | 0.12604 | 481 | 0.07269 | 481 | 0.15378
480 | 0.12607 | 480 | 0.07195 | 480 | 0.15472
479 | 0.12838 | 479 | 0.07113 | 479 | 0.15546
478 | 0.1279 | 478 | 0.07012 | 478 | 0.15583
477 | 0.12776 | 477 | 0.06963 | 477 | 0.15646
476 | 0.12872 | 476 | 0.06937 | 476 | 0.15731
475 | 0.12898 | 475 | 0.06903 | 475 | 0.1581
474 | 0.12806 | 474 | 0.0691 | 474 | 0.15903
473 | 0.13036 | 473 | 0.0689 | 473 | 0.15961
472 | 0.13066 | 472 | 0.0693 | 472 | 0.16041
471 | 0.13182 | 471 | 0.06986 | 471 | 0.16119
470 | 0.13427 | 470 | 0.07007 | 470 | 0.16202
469 | 0.13461 | 469 | 0.07044 | 469 | 0.163
468 | 0.13451 | 468 | 0.07008 | 468 | 0.16333
467 | 0.13704 | 467 | 0.06993 | 467 | 0.16368
466 | 0.13766 | 466 | 0.07087 | 466 | 0.16419
465 | 0.13749 | 465 | 0.07184 | 465 | 0.16495
464 | 0.13658 | 464 | 0.07281 | 464 | 0.16572
463 | 0.13888 | 463 | 0.07365 | 463 | 0.16646
462 | 0.14145 | 462 | 0.0745 | 462 | 0.16707
461 | 0.14096 | 461 | 0.07504 | 461 | 0.16769
460 | 0.14145 | 460 | 0.07616 | 460 | 0.16841
459 | 0.14233 | 459 | 0.07757 | 459 | 0.16907
458 | 0.14371 | 458 | 0.07965 | 458 | 0.16988
457 | 0.14384 | 457 | 0.08107 | 457 | 0.17043
456 | 0.14526 | 456 | 0.08216 | 456 | 0.17054
455 | 0.14943 | 455 | 0.08367 | 455 | 0.1707
454 | 0.14824 | 454 | 0.08553 | 454 | 0.17071
453 | 0.14915 | 453 | 0.08853 | 453 | 0.17133
452 | 0.15264 | 452 | 0.0917 | 452 | 0.17205
451 | 0.15434 | 451 | 0.09457 | 451 | 0.17233
450 | 0.15657 | 450 | 0.09704 | 450 | 0.17208
449 | 0.1582 | 449 | 0.09979 | 449 | 0.17197
448 | 0.16026 | 448 | 0.10384 | 448 | 0.17239
447 | 0.16311 | 447 | 0.10863 | 447 | 0.1728
446 | 0.16887 | 446 | 0.11384 | 446 | 0.17293
445 | 0.17022 | 445 | 0.11937 | 445 | 0.17295
444 | 0.17463 | 444 | 0.12625 | 444 | 0.17319
443 | 0.17882 | 443 | 0.13355 | 443 | 0.17345
442 | 0.17944 | 442 | 0.1419 | 442 | 0.17398
441 | 0.18645 | 441 | 0.15123 | 441 | 0.17445
440 | 0.18928 | 440 | 0.16101 | 440 | 0.17451
439 | 0.19503 | 439 | 0.17186 | 439 | 0.17467
438 | 0.20024 | 438 | 0.18382 | 438 | 0.17469
437 | 0.20542 | 437 | 0.1971 | 437 | 0.1748
436 | 0.2117 | 436 | 0.21176 | 436 | 0.17485
435 | 0.21895 | 435 | 0.22739 | 435 | 0.17476
434 | 0.22601 | 434 | 0.24394 | 434 | 0.17471
433 | 0.2336 | 433 | 0.26114 | 433 | 0.17473
432 | 0.23997 | 432 | 0.27912 | 432 | 0.1746
431 | 0.24628 | 431 | 0.29863 | 431 | 0.1746
430 | 0.25885 | 430 | 0.31935 | 430 | 0.17471
429 | 0.26477 | 429 | 0.34022 | 429 | 0.17453
428 | 0.27372 | 428 | 0.36168 | 428 | 0.17404
427 | 0.28326 | 427 | 0.38342 | 427 | 0.17351
426 | 0.29305 | 426 | 0.4066 | 426 | 0.17292
425 | 0.30288 | 425 | 0.43158 | 425 | 0.17287
424 | 0.31389 | 424 | 0.45667 | 424 | 0.17273
423 | 0.32565 | 423 | 0.48187 | 423 | 0.17219
422 | 0.3358 | 422 | 0.50607 | 422 | 0.17118
421 | 0.34751 | 421 | 0.53016 | 421 | 0.17034
420 | 0.35504 | 420 | 0.5553 | 420 | 0.16985
419 | 0.36901 | 419 | 0.58102 | 419 | 0.16943
418 | 0.37719 | 418 | 0.60571 | 418 | 0.16876
417 | 0.38638 | 417 | 0.62906 | 417 | 0.16781
416 | 0.39799 | 416 | 0.65091 | 416 | 0.16673
415 | 0.40875 | 415 | 0.67166 | 415 | 0.16589
414 | 0.41854 | 414 | 0.69225 | 414 | 0.16515
413 | 0.42601 | 413 | 0.7115 | 413 | 0.16429
412 | 0.4344 | 412 | 0.72931 | 412 | 0.16329
411 | 0.44148 | 411 | 0.74447 | 411 | 0.16207
410 | 0.4479 | 410 | 0.758 | 410 | 0.16094
409 | 0.4551 | 409 | 0.77099 | 409 | 0.16013
408 | 0.46228 | 408 | 0.7836 | 408 | 0.15967
407 | 0.46779 | 407 | 0.79407 | 407 | 0.1585
406 | 0.47276 | 406 | 0.80304 | 406 | 0.15758
405 | 0.47659 | 405 | 0.81015 | 405 | 0.15642
404 | 0.48284 | 404 | 0.81699 | 404 | 0.15541
403 | 0.48496 | 403 | 0.82333 | 403 | 0.15467
402 | 0.48723 | 402 | 0.82841 | 402 | 0.15381
401 | 0.49155 | 401 | 0.83151 | 401 | 0.15269
400 | 0.4907 | 400 | 0.83353 | 400 | 0.15149
399 | 0.4917 | 399 | 0.83454 | 399 | 0.15024
398 | 0.49345 | 398 | 0.83519 | 398 | 0.14906
397 | 0.49462 | 397 | 0.83544 | 397 | 0.14825
396 | 0.49261 | 396 | 0.83484 | 396 | 0.14737
395 | 0.49194 | 395 | 0.83303 | 395 | 0.1465
394 | 0.48901 | 394 | 0.82926 | 394 | 0.145
393 | 0.48852 | 393 | 0.82582 | 393 | 0.14348
392 | 0.48678 | 392 | 0.82222 | 392 | 0.1427
391 | 0.48267 | 391 | 0.81848 | 391 | 0.14234
390 | 0.47939 | 390 | 0.81329 | 390 | 0.14124
389 | 0.47925 | 389 | 0.80798 | 389 | 0.13956
388 | 0.47313 | 388 | 0.8029 | 388 | 0.13823
387 | 0.47127 | 387 | 0.798 | 387 | 0.13734
386 | 0.46754 | 386 | 0.79241 | 386 | 0.13628
385 | 0.4636 | 385 | 0.78676 | 385 | 0.13517
384 | 0.46155 | 384 | 0.78127 | 384 | 0.13401
383 | 0.45725 | 383 | 0.77521 | 383 | 0.13285
382 | 0.44962 | 382 | 0.76905 | 382 | 0.13176
381 | 0.44663 | 381 | 0.76216 | 381 | 0.13084
380 | 0.44619 | 380 | 0.75637 | 380 | 0.13046
379 | 0.4405 | 379 | 0.74969 | 379 | 0.12937
378 | 0.4367 | 378 | 0.74331 | 378 | 0.12878
377 | 0.43163 | 377 | 0.73596 | 377 | 0.12801
376 | 0.42683 | 376 | 0.72897 | 376 | 0.12728
375 | 0.42512 | 375 | 0.72189 | 375 | 0.12678
374 | 0.41865 | 374 | 0.71471 | 374 | 0.12638
373 | 0.41235 | 373 | 0.70672 | 373 | 0.1256
372 | 0.40927 | 372 | 0.698 | 372 | 0.12461
371 | 0.40452 | 371 | 0.68895 | 371 | 0.12342
370 | 0.40059 | 370 | 0.68067 | 370 | 0.12277
369 | 0.39385 | 369 | 0.67338 | 369 | 0.12224
368 | 0.38818 | 368 | 0.6655 | 368 | 0.12131
367 | 0.38251 | 367 | 0.65577 | 367 | 0.12002
366 | 0.37865 | 366 | 0.64626 | 366 | 0.11836
365 | 0.37193 | 365 | 0.63813 | 365 | 0.11727
364 | 0.3653 | 364 | 0.6292 | 364 | 0.1168
363 | 0.3612 | 363 | 0.61908 | 363 | 0.11608
362 | 0.35512 | 362 | 0.60826 | 362 | 0.11453
361 | 0.35119 | 361 | 0.5981 | 361 | 0.11294
360 | 0.3455 | 360 | 0.58919 | 360 | 0.11202
359 | 0.3378 | 359 | 0.58095 | 359 | 0.11128
358 | 0.33435 | 358 | 0.57098 | 358 | 0.11001
357 | 0.32923 | 357 | 0.56163 | 357 | 0.10889
356 | 0.32478 | 356 | 0.55319 | 356 | 0.10801
355 | 0.31719 | 355 | 0.54411 | 355 | 0.10711
354 | 0.31456 | 354 | 0.53555 | 354 | 0.10594
353 | 0.30637 | 353 | 0.52795 | 353 | 0.1056
352 | 0.3043 | 352 | 0.52003 | 352 | 0.10486
351 | 0.30048 | 351 | 0.51125 | 351 | 0.10341
350 | 0.29569 | 350 | 0.50293 | 350 | 0.10212
349 | 0.28998 | 349 | 0.49392 | 349 | 0.10071
348 | 0.285 | 348 | 0.4858 | 348 | 0.09948
347 | 0.28415 | 347 | 0.47895 | 347 | 0.09884
346 | 0.27669 | 346 | 0.47293 | 346 | 0.09849
345 | 0.27302 | 345 | 0.46715 | 345 | 0.09799
344 | 0.26875 | 344 | 0.46186 | 344 | 0.09781
343 | 0.26436 | 343 | 0.45709 | 343 | 0.09796
342 | 0.26155 | 342 | 0.45426 | 342 | 0.09885
341 | 0.25787 | 341 | 0.45268 | 341 | 0.10003
340 | 0.25469 | 340 | 0.45053 | 340 | 0.10097
339 | 0.25147 | 339 | 0.44834 | 339 | 0.10193
338 | 0.25067 | 338 | 0.44784 | 338 | 0.10323
337 | 0.24741 | 337 | 0.44716 | 337 | 0.10443
336 | 0.24437 | 336 | 0.44565 | 336 | 0.10528
335 | 0.24076 | 335 | 0.443 | 335 | 0.10565
334 | 0.24165 | 334 | 0.44038 | 334 | 0.10583
333 | 0.23463 | 333 | 0.43699 | 333 | 0.10577
332 | 0.2369 | 332 | 0.43373 | 332 | 0.10574
331 | 0.23361 | 331 | 0.43032 | 331 | 0.10535
330 | 0.23007 | 330 | 0.42497 | 330 | 0.10451
329 | 0.22462 | 329 | 0.41957 | 329 | 0.10358
328 | 0.22323 | 328 | 0.41395 | 328 | 0.10265
327 | 0.22293 | 327 | 0.40812 | 327 | 0.10202
326 | 0.21863 | 326 | 0.40347 | 326 | 0.10143
325 | 0.21876 | 325 | 0.39992 | 325 | 0.10183
324 | 0.21527 | 324 | 0.39517 | 324 | 0.10153
323 | 0.21215 | 323 | 0.39063 | 323 | 0.10126
322 | 0.20829 | 322 | 0.38591 | 322 | 0.10123
321 | 0.20797 | 321 | 0.38067 | 321 | 0.10117
320 | 0.20265 | 320 | 0.37585 | 320 | 0.10119
319 | 0.20067 | 319 | 0.37126 | 319 | 0.10099
318 | 0.19618 | 318 | 0.36621 | 318 | 0.10065
317 | 0.19441 | 317 | 0.36092 | 317 | 0.10035
316 | 0.19103 | 316 | 0.35527 | 316 | 0.1001
315 | 0.18643 | 315 | 0.34936 | 315 | 0.09951
314 | 0.18258 | 314 | 0.3427 | 314 | 0.09884
313 | 0.18288 | 313 | 0.33603 | 313 | 0.09834
312 | 0.1771 | 312 | 0.32906 | 312 | 0.09765
311 | 0.17508 | 311 | 0.32259 | 311 | 0.09747
310 | 0.17083 | 310 | 0.31656 | 310 | 0.09733
309 | 0.16835 | 309 | 0.31036 | 309 | 0.09681
308 | 0.16399 | 308 | 0.30412 | 308 | 0.09601
307 | 0.16108 | 307 | 0.29806 | 307 | 0.09534
306 | 0.15701 | 306 | 0.29266 | 306 | 0.09505
305 | 0.15509 | 305 | 0.2873 | 305 | 0.09471
304 | 0.15102 | 304 | 0.28213 | 304 | 0.0945
303 | 0.14821 | 303 | 0.2774 | 303 | 0.09418
302 | 0.14687 | 302 | 0.27248 | 302 | 0.09392
301 | 0.14288 | 301 | 0.26779 | 301 | 0.09367
300 | 0.14129 | 300 | 0.26321 | 300 | 0.09363
299 | 0.13865 | 299 | 0.25905 | 299 | 0.09334
298 | 0.13705 | 298 | 0.255 | 298 | 0.09271
297 | 0.13573 | 297 | 0.25131 | 297 | 0.09237
296 | 0.13223 | 296 | 0.24772 | 296 | 0.09196
295 | 0.13119 | 295 | 0.2448 | 295 | 0.09179
294 | 0.13095 | 294 | 0.24197 | 294 | 0.09171
293 | 0.12813 | 293 | 0.24002 | 293 | 0.09163
292 | 0.12814 | 292 | 0.23864 | 292 | 0.09153
291 | 0.12727 | 291 | 0.23764 | 291 | 0.09118
290 | 0.12589 | 290 | 0.23677 | 290 | 0.09096
289 | 0.12389 | 289 | 0.23715 | 289 | 0.09094
288 | 0.1246 | 288 | 0.23823 | 288 | 0.09084
287 | 0.12354 | 287 | 0.23993 | 287 | 0.09064
286 | 0.12329 | 286 | 0.24072 | 286 | 0.09042
285 | 0.12264 | 285 | 0.24252 | 285 | 0.09041
284 | 0.12722 | 284 | 0.24469 | 284 | 0.09025
283 | 0.12621 | 283 | 0.24772 | 283 | 0.0906
282 | 0.12742 | 282 | 0.25159 | 282 | 0.09106
281 | 0.12899 | 281 | 0.2553 | 281 | 0.09122
280 | 0.12887 | 280 | 0.25924 | 280 | 0.09133
279 | 0.13274 | 279 | 0.26418 | 279 | 0.09182
278 | 0.1325 | 278 | 0.26944 | 278 | 0.09239
277 | 0.13779 | 277 | 0.27562 | 277 | 0.093
276 | 0.13821 | 276 | 0.28224 | 276 | 0.09356
275 | 0.14556 | 275 | 0.28893 | 275 | 0.09387
274 | 0.14397 | 274 | 0.29584 | 274 | 0.09437
273 | 0.14869 | 273 | 0.30374 | 273 | 0.09526
272 | 0.15263 | 272 | 0.31233 | 272 | 0.09603
271 | 0.15804 | 271 | 0.32161 | 271 | 0.09654
270 | 0.16392 | 270 | 0.33159 | 270 | 0.09716
269 | 0.16725 | 269 | 0.34217 | 269 | 0.0979
268 | 0.17564 | 268 | 0.35372 | 268 | 0.09867
267 | 0.17718 | 267 | 0.36694 | 267 | 0.09966
266 | 0.18618 | 266 | 0.38066 | 266 | 0.1007
265 | 0.19263 | 265 | 0.39495 | 265 | 0.10173
264 | 0.20029 | 264 | 0.40971 | 264 | 0.10285
263 | 0.20687 | 263 | 0.42495 | 263 | 0.10402
262 | 0.21755 | 262 | 0.44085 | 262 | 0.10534
261 | 0.22474 | 261 | 0.45757 | 261 | 0.10672
260 | 0.23412 | 260 | 0.47416 | 260 | 0.10808
259 | 0.24556 | 259 | 0.49042 | 259 | 0.10946
258 | 0.24941 | 258 | 0.5061 | 258 | 0.11079
257 | 0.2607 | 257 | 0.52145 | 257 | 0.11228
256 | 0.26757 | 256 | 0.5354 | 256 | 0.11347
255 | 0.27461 | 255 | 0.54838 | 255 | 0.11477
254 | 0.28343 | 254 | 0.56017 | 254 | 0.11632
253 | 0.29345 | 253 | 0.56936 | 253 | 0.11756
252 | 0.296 | 252 | 0.57792 | 252 | 0.1191
251 | 0.2995 | 251 | 0.58442 | 251 | 0.12073
250 | 0.30681 | 250 | 0.58881 | 250 | 0.1225
249 | 0.3082 | 249 | 0.59189 | 249 | 0.1245
248 | 0.30815 | 248 | 0.59331 | 248 | 0.1264
247 | 0.31025 | 247 | 0.59314 | 247 | 0.12821
246 | 0.31362 | 246 | 0.5921 | 246 | 0.13036
245 | 0.31369 | 245 | 0.59004 | 245 | 0.13257
244 | 0.31189 | 244 | 0.58696 | 244 | 0.13463
243 | 0.31431 | 243 | 0.58343 | 243 | 0.13675
242 | 0.31289 | 242 | 0.58016 | 242 | 0.13899
241 | 0.31031 | 241 | 0.57717 | 241 | 0.14137
240 | 0.3147 | 240 | 0.57492 | 240 | 0.14404
239 | 0.31563 | 239 | 0.57425 | 239 | 0.14694
238 | 0.31551 | 238 | 0.57378 | 238 | 0.14976
237 | 0.317 | 237 | 0.57394 | 237 | 0.15257
236 | 0.32267 | 236 | 0.5752 | 236 | 0.15531
235 | 0.32747 | 235 | 0.577 | 235 | 0.15808
234 | 0.32327 | 234 | 0.57981 | 234 | 0.16096
233 | 0.33157 | 233 | 0.58372 | 233 | 0.16407
232 | 0.33621 | 232 | 0.58823 | 232 | 0.16694
231 | 0.33917 | 231 | 0.5937 | 231 | 0.17015
230 | 0.34863 | 230 | 0.60031 | 230 | 0.17357
229 | 0.35455 | 229 | 0.60774 | 229 | 0.17734
228 | 0.36139 | 228 | 0.61569 | 228 | 0.18116
227 | 0.36807 | 227 | 0.62423 | 227 | 0.18488
226 | 0.37706 | 226 | 0.63337 | 226 | 0.18901
225 | 0.38847 | 225 | 0.64357 | 225 | 0.19336
224 | 0.39719 | 224 | 0.65501 | 224 | 0.19799
223 | 0.40784 | 223 | 0.66639 | 223 | 0.20277
222 | 0.41893 | 222 | 0.67884 | 222 | 0.20788
221 | 0.42926 | 221 | 0.69199 | 221 | 0.21324
220 | 0.44542 | 220 | 0.70645 | 220 | 0.21901
219 | 0.45708 | 219 | 0.72157 | 219 | 0.22518
218 | 0.47502 | 218 | 0.73702 | 218 | 0.23155
217 | 0.48903 | 217 | 0.75316 | 217 | 0.23808
216 | 0.50669 | 216 | 0.76986 | 216 | 0.2451
215 | 0.52231 | 215 | 0.78716 | 215 | 0.25202
214 | 0.54222 | 214 | 0.80462 | 214 | 0.2592
213 | 0.55848 | 213 | 0.82232 | 213 | 0.2665
212 | 0.57873 | 212 | 0.84053 | 212 | 0.27418
211 | 0.59911 | 211 | 0.85962 | 211 | 0.28219
210 | 0.62078 | 210 | 0.8787 | 210 | 0.29052
209 | 0.63889 | 209 | 0.89764 | 209 | 0.2991
208 | 0.6607 | 208 | 0.9157 | 208 | 0.30741
207 | 0.67701 | 207 | 0.93228 | 207 | 0.31555
206 | 0.69442 | 206 | 0.94762 | 206 | 0.32335
205 | 0.71517 | 205 | 0.96133 | 205 | 0.3307
204 | 0.72969 | 204 | 0.97275 | 204 | 0.33713
203 | 0.74621 | 203 | 0.98235 | 203 | 0.34303
202 | 0.76005 | 202 | 0.99003 | 202 | 0.34807
201 | 0.7705 | 201 | 0.99592 | 201 | 0.35231
200 | 0.78172 | 200 | 1 | 200 | 0.35553
|  |  | -- |  | --
|  |  | -- |  | --
|  |  | -- |  | --
|  |  | -- |  | --
|  |  | -- |  | --
|  |  | -- |  | --

## Figure S4b
wavelength | PU | wavelength | DN | 3:7 | 5:5 | 7:3
1200 | 0.0053 | 1200 | 0.00355 | 0.000330556 | 0.00605 | 0.000623807
1198 | 0.00455 | 1199 | 0.00522 | 0.0127 | 0.00664 | 0.00224
1196 | 0.00371 | 1198 | 0 | 0.00547 | 0.0072 | 0.00309
1194 | 0.00347 | 1197 | 0.00235 | 0.00607 | 0 | 0.000250579
1192 | 0.00233 | 1196 | 0.00377 | 0.01315 | 0.00102 | 0.00327
1190 | 0.00162 | 1195 | 0.00216 | 0.00739 | 0.00503 | 0.00312
1188 | 0.00168 | 1194 | 0.00482 | 0.00803 | 0.0112 | 0.00346
1186 | 0.000748644 | 1193 | 0.00378 | 0.00585 | 0.00709 | 0.000962692
1184 | 0.000138464 | 1192 | 0.00381 | 0.00753 | 0.00123 | 0.00155
1182 | 0.000518653 | 1191 | 0.00796 | 0.01508 | 0.00755 | 0.00441
1180 | 0.00047993 | 1190 | 0.00489 | 0.00589 | 0.00685 | 0.00173
1178 | 0.000802622 | 1189 | 0.00492 | 0.00116 | 0.00512 | 0.000754002
1176 | 0.00125 | 1188 | 0.00618 | 0.00564 | 0.0062 | 0.00317
1174 | 0.000376669 | 1187 | 0.00738 | 0.00209 | 0.00371 | 0.00169
1172 | 0 | 1186 | 0.00609 | 0.00668 | 0.0068 | 0.000405304
1170 | 0.000404831 | 1185 | 0.00757 | 0.00795 | 0.01087 | 2.64165e-06
1168 | 0.0002605 | 1184 | 0.00697 | 0.000402157 | 0.00455 | 0.000724567
1166 | 0.00101 | 1183 | 0.00588 | 0.000639632 | 0.00736 | 0.000504932
1164 | 0.000314478 | 1182 | 0.00609 | 0.00427 | 0.0129 | 0.00274
1162 | 0.00052452 | 1181 | 0.00539 | 0.01138 | 0.0036 | 0.00138
1160 | 0.00155 | 1180 | 0.0069 | 0.00272 | 0.01002 | 0.00231
1158 | 0.00135 | 1179 | 0.01022 | 0.01371 | 0.01488 | 0.00616
1156 | 0.000963381 | 1178 | 0.00766 | 0.00341 | 0.0079 | 0.00236
1154 | 0.000152545 | 1177 | 0.00843 | 0.000885461 | 0.0073 | 0.00231
1152 | 0.000768593 | 1176 | 0.0091 | 0.00328 | 0.01063 | 0.00279
1150 | 0.0011 | 1175 | 0.00832 | 0.00254 | 0.00918 | 0.00427
1148 | 0.00206 | 1174 | 0.01278 | 0.01203 | 0.01089 | 0.00445
1146 | 0.00226 | 1173 | 0.00869 | 0.00545 | 0.0043 | 0.00302
1144 | 0.00356 | 1172 | 0.00911 | 0.00536 | 0.01027 | 0.00417
1142 | 0.00426 | 1171 | 0.00907 | 0.00641 | 0.01265 | 0.00376
1140 | 0.00511 | 1170 | 0.00582 | 0.0071 | 0.000150086 | 0
1138 | 0.00509 | 1169 | 0.00838 | 7.16006e-06 | 0.00771 | 0.00352
1136 | 0.00595 | 1168 | 0.00902 | 0.00862 | 0.00895 | 0.00392
1134 | 0.00567 | 1167 | 0.00969 | 0.01063 | 0.0014 | 0.00188
1132 | 0.00418 | 1166 | 0.01274 | 0.00701 | 0.01392 | 0.00611
1130 | 0.00464 | 1165 | 0.01173 | 0.00146 | 0.01058 | 0.00599
1128 | 0.00423 | 1164 | 0.011 | 0.00945 | 0.00896 | 0.00319
1126 | 0.00304 | 1163 | 0.01124 | 0.00127 | 0.01027 | 0.00287
1124 | 0.00276 | 1162 | 0.01001 | 0.00539 | 0.00621 | 0.00495
1122 | 0.00344 | 1161 | 0.01055 | 0.00207 | 0.00818 | 0.0058
1120 | 0.00407 | 1160 | 0.01425 | 0.00787 | 0.00875 | 0.00715
1118 | 0.0037 | 1159 | 0.01431 | 0.00401 | 0.00898 | 0.00604
1116 | 0.00332 | 1158 | 0.01139 | 0.00463 | 0.00871 | 0.00529
1114 | 0.00339 | 1157 | 0.01397 | 0.00963 | 0.01738 | 0.00811
1112 | 0.00428 | 1156 | 0.01532 | 0.00794 | 0.0157 | 0.00996
1110 | 0.00444 | 1155 | 0.00952 | 0.00333 | 0.00933 | 0.00649
1108 | 0.00489 | 1154 | 0.01321 | 0.000492851 | 0.01056 | 0.0064
1106 | 0.00492 | 1153 | 0.01094 | 0.00144 | 0.01119 | 0.00432
1104 | 0.004 | 1152 | 0.01235 | 0.0087 | 0.00702 | 0.00891
1102 | 0.00359 | 1151 | 0.01377 | 0.00113 | 0.00654 | 0.00704
1100 | 0.00322 | 1150 | 0.01654 | 0.01024 | 0.01269 | 0.01117
1098 | 0.00387 | 1149 | 0.01523 | 0.01056 | 0.00985 | 0.00706
1096 | 0.00337 | 1148 | 0.01232 | 0.00134 | 0.00517 | 0.00739
1094 | 0.00309 | 1147 | 0.01502 | 0 | 0.01103 | 0.01034
1092 | 0.00254 | 1146 | 0.01549 | 0.01511 | 0.00657 | 0.00629
1090 | 0.00194 | 1145 | 0.01492 | 0.00483 | 0.0091 | 0.00624
1088 | 0.0021 | 1144 | 0.01513 | 0.00194 | 0.01209 | 0.00858
1086 | 0.00165 | 1143 | 0.01186 | 0.01186 | 0.00262 | 0.00409
1084 | 0.00205 | 1142 | 0.01583 | 0.00701 | 0.00788 | 0.00604
1082 | 0.00215 | 1141 | 0.0185 | 0.00487 | 0.01263 | 0.0075
1080 | 0.00372 | 1140 | 0.01658 | 0.00153 | 0.00993 | 0.0102
1078 | 0.00448 | 1139 | 0.0182 | 0.00727 | 0.01356 | 0.0124
1076 | 0.00438 | 1138 | 0.01921 | 0.00888 | 0.00819 | 0.00704
1074 | 0.00518 | 1137 | 0.01731 | 0.00203 | 0.00977 | 0.01059
1072 | 0.0042 | 1136 | 0.01678 | 0.01072 | 0.00634 | 0.00872
1070 | 0.00396 | 1135 | 0.01752 | 0.00161 | 0.01067 | 0.00862
1068 | 0.00439 | 1134 | 0.01688 | 0.007 | 0.01391 | 0.01063
1066 | 0.00464 | 1133 | 0.01827 | 0.00145 | 0.01168 | 0.01099
1064 | 0.00453 | 1132 | 0.01764 | 0.00564 | 0.00743 | 0.00889
1062 | 0.00321 | 1131 | 0.01793 | 0.00501 | 0.01209 | 0.00849
1060 | 0.00287 | 1130 | 0.0167 | 0.00713 | 0.00717 | 0.0091
1058 | 0.00231 | 1129 | 0.01854 | 0.00511 | 0.00874 | 0.00885
1056 | 0.00345 | 1128 | 0.01925 | 0.00162 | 0.00704 | 0.011
1054 | 0.00447 | 1127 | 0.01784 | 0.00312 | 0.00765 | 0.0096
1052 | 0.00602 | 1126 | 0.02227 | 0.00313 | 0.01142 | 0.0076
1050 | 0.007 | 1125 | 0.02035 | 0.00218 | 0.01085 | 0.01211
1048 | 0.00843 | 1124 | 0.01967 | 0.00484 | 0.00775 | 0.01023
1046 | 0.00891 | 1123 | 0.02142 | 0.00419 | 0.01151 | 0.01237
1044 | 0.00993 | 1122 | 0.02075 | 0.00763 | 0.01178 | 0.00965
1042 | 0.01199 | 1121 | 0.02028 | 0.00374 | 0.01402 | 0.01055
1040 | 0.01248 | 1120 | 0.02217 | 3.22203e-05 | 0.00978 | 0.0095
1038 | 0.01319 | 1119 | 0.02708 | 0.00575 | 0.01623 | 0.01457
1036 | 0.01357 | 1118 | 0.0239 | 0.01548 | 0.01569 | 0.01564
1034 | 0.01336 | 1117 | 0.02149 | 0.01598 | 0.00942 | 0.01119
1032 | 0.01283 | 1116 | 0.02242 | 0.00117 | 0.0143 | 0.017
1030 | 0.01189 | 1115 | 0.02344 | 0.000355616 | 0.01059 | 0.01256
1028 | 0.01146 | 1114 | 0.02403 | 0.00555 | 0.00982 | 0.01762
1026 | 0.01117 | 1113 | 0.02327 | 0.00322 | 0.01032 | 0.01516
1024 | 0.01071 | 1112 | 0.0255 | 0.00608 | 0.01166 | 0.0132
1022 | 0.00997 | 1111 | 0.02566 | 0.00224 | 0.01285 | 0.01417
1020 | 0.00964 | 1110 | 0.02517 | 0.00472 | 0.00837 | 0.01447
1018 | 0.00883 | 1109 | 0.02622 | 0.00123 | 0.0164 | 0.0158
1016 | 0.00759 | 1108 | 0.02591 | 0.00195 | 0.0123 | 0.0147
1014 | 0.00724 | 1107 | 0.02769 | 0.00129 | 0.00904 | 0.01447
1012 | 0.00752 | 1106 | 0.02855 | 0.00163 | 0.01625 | 0.0177
1010 | 0.0077 | 1105 | 0.02811 | 0.0025 | 0.01754 | 0.01956
1008 | 0.00787 | 1104 | 0.0303 | 0.00412 | 0.0163 | 0.01818
1006 | 0.00694 | 1103 | 0.02949 | 0.000156328 | 0.01223 | 0.01953
1004 | 0.00681 | 1102 | 0.02632 | 0.00735 | 0.01069 | 0.0186
1002 | 0.00584 | 1101 | 0.02865 | 0.000184968 | 0.0139 | 0.01444
1000 | 0.0065 | 1100 | 0.02766 | 0.00689 | 0.01501 | 0.01723
998 | 0.0064 | 1099 | 0.029 | 0.00187 | 0.01776 | 0.01811
996 | 0.00773 | 1098 | 0.02847 | 0.00845 | 0.01193 | 0.01692
994 | 0.00736 | 1097 | 0.03031 | 0.00159 | 0.01868 | 0.02057
992 | 0.00878 | 1096 | 0.02926 | 0.00265 | 0.0127 | 0.01717
990 | 0.00897 | 1095 | 0.03034 | 0.00569 | 0.01052 | 0.0206
988 | 0.00934 | 1094 | 0.02981 | 0.0013 | 0.0109 | 0.01819
986 | 0.01068 | 1093 | 0.03194 | 0.00127 | 0.01671 | 0.02001
984 | 0.01122 | 1092 | 0.03244 | 0.00479 | 0.01604 | 0.0191
982 | 0.01211 | 1091 | 0.03117 | 0.01346 | 0.01588 | 0.01988
980 | 0.01275 | 1090 | 0.03226 | 0.00251 | 0.01829 | 0.01904
978 | 0.01231 | 1089 | 0.03342 | 0.00111 | 0.01576 | 0.01987
976 | 0.01304 | 1088 | 0.03583 | 0.01002 | 0.01974 | 0.02266
974 | 0.0136 | 1087 | 0.03238 | 0.00107 | 0.01456 | 0.02209
972 | 0.01423 | 1086 | 0.03739 | 0.01588 | 0.0252 | 0.02443
970 | 0.01461 | 1085 | 0.0363 | 0.00933 | 0.01413 | 0.02123
968 | 0.01371 | 1084 | 0.03859 | 0.01826 | 0.01812 | 0.02391
966 | 0.01392 | 1083 | 0.03479 | 0.01301 | 0.02108 | 0.02365
964 | 0.01448 | 1082 | 0.0349 | 0.002 | 0.01329 | 0.02393
962 | 0.01431 | 1081 | 0.03951 | 0.00041409 | 0.01971 | 0.0242
960 | 0.01344 | 1080 | 0.04029 | 0.01 | 0.02246 | 0.02431
958 | 0.01306 | 1079 | 0.03596 | 0.00679 | 0.01751 | 0.02397
956 | 0.01289 | 1078 | 0.03823 | 0.00188 | 0.01747 | 0.02638
954 | 0.01195 | 1077 | 0.0379 | 0.00924 | 0.02156 | 0.02584
952 | 0.01252 | 1076 | 0.03879 | 0.00558 | 0.0265 | 0.0246
950 | 0.01167 | 1075 | 0.0391 | 0.00285 | 0.01778 | 0.02075
948 | 0.01036 | 1074 | 0.04013 | 0.00203 | 0.01977 | 0.02331
946 | 0.0105 | 1073 | 0.04171 | 0.00174 | 0.02131 | 0.02909
944 | 0.01107 | 1072 | 0.04105 | 0.00186 | 0.02004 | 0.02517
942 | 0.01099 | 1071 | 0.04047 | 0.00308 | 0.01954 | 0.02527
940 | 0.0111 | 1070 | 0.0417 | 0.00616 | 0.02312 | 0.02629
938 | 0.01059 | 1069 | 0.04705 | 0.00489 | 0.02459 | 0.03072
936 | 0.01196 | 1068 | 0.0418 | 0.00174 | 0.02165 | 0.02708
934 | 0.01265 | 1067 | 0.04231 | 0.00826 | 0.01976 | 0.02868
932 | 0.01276 | 1066 | 0.04452 | 0.01009 | 0.02274 | 0.02806
930 | 0.01388 | 1065 | 0.04866 | 0.01704 | 0.02664 | 0.03392
928 | 0.01411 | 1064 | 0.04951 | 0.00521 | 0.02673 | 0.03181
926 | 0.01482 | 1063 | 0.04452 | 0.01324 | 0.02338 | 0.02996
924 | 0.01602 | 1062 | 0.04618 | 0.00179 | 0.02096 | 0.0297
922 | 0.01655 | 1061 | 0.04639 | 0.00845 | 0.02469 | 0.03143
920 | 0.01755 | 1060 | 0.04423 | 4.5347e-05 | 0.02167 | 0.02959
918 | 0.01782 | 1059 | 0.05115 | 0.01789 | 0.02953 | 0.03543
916 | 0.01811 | 1058 | 0.04929 | 0.00502 | 0.02071 | 0.03305
914 | 0.0178 | 1057 | 0.04937 | 0.00766 | 0.0244 | 0.03114
912 | 0.01697 | 1056 | 0.04791 | 0.00367 | 0.01925 | 0.03127
910 | 0.01621 | 1055 | 0.05017 | 0.00681 | 0.02405 | 0.03198
908 | 0.01636 | 1054 | 0.0476 | 0.0079 | 0.02691 | 0.03524
906 | 0.01643 | 1053 | 0.05229 | 0.00418 | 0.02405 | 0.03575
904 | 0.01593 | 1052 | 0.05192 | 0.00455 | 0.02027 | 0.03426
902 | 0.01592 | 1051 | 0.05375 | 0.00894 | 0.03064 | 0.0373
900 | 0.01604 | 1050 | 0.05206 | 0.00152 | 0.02321 | 0.03242
898 | 0.01588 | 1049 | 0.05277 | 0.01028 | 0.02253 | 0.03559
896 | 0.01682 | 1048 | 0.05335 | 0.0045 | 0.01974 | 0.03405
894 | 0.01684 | 1047 | 0.05927 | 0.00303 | 0.02606 | 0.03817
892 | 0.01712 | 1046 | 0.05712 | 0.00388 | 0.02145 | 0.03452
890 | 0.01909 | 1045 | 0.05945 | 0.01052 | 0.02442 | 0.03834
888 | 0.02083 | 1044 | 0.05694 | 0.00486 | 0.02216 | 0.03536
886 | 0.02168 | 1043 | 0.05654 | 0.00916 | 0.02679 | 0.03777
884 | 0.02228 | 1042 | 0.06327 | 0.02402 | 0.03473 | 0.04487
882 | 0.02312 | 1041 | 0.06395 | 0.01481 | 0.0325 | 0.04266
880 | 0.024 | 1040 | 0.06287 | 0.01486 | 0.02466 | 0.04335
878 | 0.02439 | 1039 | 0.06307 | 0.02101 | 0.02857 | 0.04541
876 | 0.0249 | 1038 | 0.06501 | 0.01789 | 0.03125 | 0.04503
874 | 0.02433 | 1037 | 0.06687 | 0.01069 | 0.03349 | 0.04531
872 | 0.02368 | 1036 | 0.06356 | 0.00432 | 0.02998 | 0.04533
870 | 0.02291 | 1035 | 0.06331 | 0.00285 | 0.0248 | 0.03992
868 | 0.02219 | 1034 | 0.06722 | 0.00864 | 0.03006 | 0.04265
866 | 0.02073 | 1033 | 0.06559 | 0.007 | 0.03043 | 0.04545
864 | 0.02076 | 1032 | 0.06609 | 0.01239 | 0.03194 | 0.04513
862 | 0.02047 | 1031 | 0.06897 | 0.01855 | 0.03596 | 0.04674
860 | 0.02008 | 1030 | 0.0676 | 0.0206 | 0.03182 | 0.04536
858 | 0.02094 | 1029 | 0.06892 | 0.01985 | 0.03619 | 0.05004
856 | 0.0216 | 1028 | 0.07077 | 0.02385 | 0.03467 | 0.04878
854 | 0.02108 | 1027 | 0.07195 | 0.01226 | 0.03234 | 0.04752
852 | 0.02265 | 1026 | 0.07181 | 0.01043 | 0.02719 | 0.04875
850 | 0.02285 | 1025 | 0.07239 | 0.01977 | 0.03023 | 0.04902
848 | 0.02338 | 1024 | 0.07381 | 0.01395 | 0.03058 | 0.05326
846 | 0.02425 | 1023 | 0.07652 | 0.01972 | 0.03684 | 0.05374
844 | 0.02499 | 1022 | 0.07399 | 0.01249 | 0.03339 | 0.05565
842 | 0.02507 | 1021 | 0.07944 | 0.02574 | 0.0382 | 0.05911
840 | 0.02559 | 1020 | 0.07596 | 0.01993 | 0.03359 | 0.05738
838 | 0.02632 | 1019 | 0.08047 | 0.01299 | 0.03178 | 0.05567
836 | 0.02636 | 1018 | 0.08217 | 0.01927 | 0.03923 | 0.05846
834 | 0.02693 | 1017 | 0.08181 | 0.02253 | 0.0346 | 0.05572
832 | 0.0262 | 1016 | 0.08623 | 0.02787 | 0.04649 | 0.06315
830 | 0.02665 | 1015 | 0.08348 | 0.01565 | 0.03336 | 0.0572
828 | 0.0265 | 1014 | 0.08423 | 0.02103 | 0.03368 | 0.0595
826 | 0.02634 | 1013 | 0.0905 | 0.0241 | 0.04375 | 0.06482
824 | 0.02613 | 1012 | 0.08703 | 0.01257 | 0.03469 | 0.05733
822 | 0.02547 | 1011 | 0.08859 | 0.02656 | 0.04581 | 0.06194
820 | 0.02613 | 1010 | 0.0884 | 0.02175 | 0.03826 | 0.06276
818 | 0.02601 | 1009 | 0.0934 | 0.02555 | 0.04555 | 0.06374
816 | 0.02675 | 1008 | 0.09194 | 0.00203 | 0.03526 | 0.06119
814 | 0.02662 | 1007 | 0.09357 | 0.02058 | 0.04801 | 0.06673
812 | 0.02633 | 1006 | 0.0975 | 0.02475 | 0.04508 | 0.072
810 | 0.02602 | 1005 | 0.10164 | 0.03113 | 0.05461 | 0.07462
808 | 0.02646 | 1004 | 0.09901 | 0.02165 | 0.04877 | 0.0718
806 | 0.02681 | 1003 | 0.10097 | 0.03135 | 0.05173 | 0.07329
804 | 0.02648 | 1002 | 0.10469 | 0.0253 | 0.05137 | 0.07436
802 | 0.02767 | 1001 | 0.10211 | 0.01824 | 0.04536 | 0.0737
800 | 0.02827 | 1000 | 0.10475 | 0.02307 | 0.04926 | 0.07489
798 | 0.02861 | 999 | 0.10538 | 0.02684 | 0.04952 | 0.07587
796 | 0.03055 | 998 | 0.10903 | 0.02646 | 0.05392 | 0.08128
794 | 0.02978 | 997 | 0.10561 | 0.02491 | 0.04295 | 0.07799
792 | 0.03019 | 996 | 0.11049 | 0.04049 | 0.05034 | 0.08113
790 | 0.03035 | 995 | 0.11486 | 0.04204 | 0.06163 | 0.08462
788 | 0.02975 | 994 | 0.11303 | 0.02423 | 0.04808 | 0.08257
786 | 0.02937 | 993 | 0.11636 | 0.01871 | 0.05752 | 0.08344
784 | 0.02933 | 992 | 0.12127 | 0.04502 | 0.05826 | 0.08848
782 | 0.02973 | 991 | 0.12023 | 0.02685 | 0.05672 | 0.08785
780 | 0.02996 | 990 | 0.12158 | 0.02836 | 0.05546 | 0.09089
778 | 0.03015 | 989 | 0.12645 | 0.04529 | 0.06376 | 0.093
776 | 0.02979 | 988 | 0.1295 | 0.03248 | 0.06448 | 0.09543
774 | 0.03064 | 987 | 0.12962 | 0.03064 | 0.06282 | 0.09743
772 | 0.0309 | 986 | 0.13244 | 0.0382 | 0.06252 | 0.10192
770 | 0.03145 | 985 | 0.1335 | 0.03848 | 0.0696 | 0.10176
768 | 0.03129 | 984 | 0.13613 | 0.05013 | 0.0679 | 0.103
766 | 0.03012 | 983 | 0.13945 | 0.04373 | 0.06822 | 0.10621
764 | 0.0299 | 982 | 0.14036 | 0.02892 | 0.06651 | 0.10543
762 | 0.02961 | 981 | 0.14388 | 0.06331 | 0.0706 | 0.11326
760 | 0.02955 | 980 | 0.14505 | 0.03975 | 0.06509 | 0.10881
758 | 0.0299 | 979 | 0.14965 | 0.04076 | 0.07296 | 0.1147
756 | 0.02959 | 978 | 0.15166 | 0.04473 | 0.07068 | 0.11005
754 | 0.02916 | 977 | 0.15564 | 0.05199 | 0.0774 | 0.11923
752 | 0.02846 | 976 | 0.15776 | 0.04464 | 0.08061 | 0.12325
750 | 0.02871 | 975 | 0.16332 | 0.05454 | 0.08515 | 0.12283
748 | 0.02813 | 974 | 0.16122 | 0.05661 | 0.07887 | 0.12381
746 | 0.02822 | 973 | 0.16813 | 0.05344 | 0.0815 | 0.12773
744 | 0.02849 | 972 | 0.16863 | 0.05394 | 0.08717 | 0.1285
742 | 0.02889 | 971 | 0.17342 | 0.06357 | 0.09408 | 0.13727
740 | 0.02949 | 970 | 0.17086 | 0.05123 | 0.09278 | 0.13317
738 | 0.02889 | 969 | 0.17793 | 0.05244 | 0.08823 | 0.13361
736 | 0.029 | 968 | 0.1812 | 0.05864 | 0.09128 | 0.14013
734 | 0.02921 | 967 | 0.18478 | 0.06992 | 0.10246 | 0.14635
732 | 0.02869 | 966 | 0.18892 | 0.06512 | 0.09691 | 0.14337
730 | 0.02777 | 965 | 0.19458 | 0.07392 | 0.09882 | 0.15471
728 | 0.02725 | 964 | 0.20008 | 0.08204 | 0.10987 | 0.15512
726 | 0.02824 | 963 | 0.19658 | 0.07545 | 0.1059 | 0.15594
724 | 0.02863 | 962 | 0.20189 | 0.07189 | 0.10903 | 0.15761
722 | 0.02963 | 961 | 0.20626 | 0.07219 | 0.113 | 0.16488
720 | 0.03032 | 960 | 0.21496 | 0.08431 | 0.11773 | 0.17043
718 | 0.03092 | 959 | 0.21359 | 0.07373 | 0.11931 | 0.17146
716 | 0.03229 | 958 | 0.22124 | 0.08883 | 0.11978 | 0.17529
714 | 0.0331 | 957 | 0.22676 | 0.08149 | 0.12855 | 0.17667
712 | 0.03333 | 956 | 0.2259 | 0.09197 | 0.12425 | 0.18335
710 | 0.0332 | 955 | 0.23424 | 0.08945 | 0.13318 | 0.18751
708 | 0.03323 | 954 | 0.23558 | 0.09216 | 0.13226 | 0.18996
706 | 0.03288 | 953 | 0.24268 | 0.09981 | 0.13791 | 0.19479
704 | 0.03222 | 952 | 0.24873 | 0.09917 | 0.13412 | 0.20135
702 | 0.03205 | 951 | 0.25663 | 0.11388 | 0.1459 | 0.20322
700 | 0.03111 | 950 | 0.25515 | 0.1028 | 0.14365 | 0.20978
698 | 0.03063 | 949 | 0.26247 | 0.1143 | 0.14849 | 0.21193
696 | 0.02977 | 948 | 0.26797 | 0.11896 | 0.15932 | 0.22161
694 | 0.02953 | 947 | 0.26884 | 0.10435 | 0.14797 | 0.21824
692 | 0.02979 | 946 | 0.27982 | 0.1269 | 0.17174 | 0.23259
690 | 0.03076 | 945 | 0.28382 | 0.11982 | 0.16853 | 0.23555
688 | 0.03108 | 944 | 0.28605 | 0.12326 | 0.16846 | 0.23791
686 | 0.03198 | 943 | 0.29533 | 0.13608 | 0.17493 | 0.24893
684 | 0.03259 | 942 | 0.29934 | 0.13017 | 0.17699 | 0.24702
682 | 0.03317 | 941 | 0.30516 | 0.13096 | 0.17936 | 0.2495
680 | 0.03341 | 940 | 0.31141 | 0.15294 | 0.19349 | 0.25977
678 | 0.03456 | 939 | 0.31286 | 0.13638 | 0.18405 | 0.26592
676 | 0.03456 | 938 | 0.32452 | 0.14917 | 0.20433 | 0.27301
674 | 0.03512 | 937 | 0.3271 | 0.1529 | 0.20487 | 0.27342
672 | 0.03556 | 936 | 0.3346 | 0.16119 | 0.21286 | 0.28069
670 | 0.0359 | 935 | 0.33975 | 0.17114 | 0.20833 | 0.29034
668 | 0.03489 | 934 | 0.34699 | 0.16583 | 0.21338 | 0.29142
666 | 0.03515 | 933 | 0.35177 | 0.16999 | 0.22414 | 0.30104
664 | 0.03393 | 932 | 0.3602 | 0.18812 | 0.23129 | 0.30678
662 | 0.03315 | 931 | 0.37209 | 0.19771 | 0.24332 | 0.31799
660 | 0.03281 | 930 | 0.37073 | 0.1858 | 0.23668 | 0.31756
658 | 0.03257 | 929 | 0.37646 | 0.19655 | 0.23907 | 0.32826
656 | 0.03212 | 928 | 0.38576 | 0.18846 | 0.25696 | 0.3319
654 | 0.03287 | 927 | 0.39199 | 0.20166 | 0.25286 | 0.33785
652 | 0.03318 | 926 | 0.39733 | 0.20949 | 0.26368 | 0.34496
650 | 0.03272 | 925 | 0.40419 | 0.2161 | 0.26934 | 0.35434
648 | 0.03245 | 924 | 0.41508 | 0.22653 | 0.27932 | 0.36174
646 | 0.03254 | 923 | 0.42038 | 0.23632 | 0.29 | 0.36657
644 | 0.0331 | 922 | 0.42826 | 0.23488 | 0.28601 | 0.37375
642 | 0.03359 | 921 | 0.43509 | 0.24665 | 0.30405 | 0.38113
640 | 0.03347 | 920 | 0.44222 | 0.24853 | 0.30458 | 0.38953
638 | 0.03427 | 919 | 0.44797 | 0.25424 | 0.3156 | 0.39524
636 | 0.03493 | 918 | 0.45594 | 0.24968 | 0.31563 | 0.40141
634 | 0.03528 | 917 | 0.46469 | 0.26789 | 0.32752 | 0.41175
632 | 0.03575 | 916 | 0.46814 | 0.27549 | 0.33194 | 0.42024
630 | 0.03607 | 915 | 0.47752 | 0.28419 | 0.34075 | 0.42726
628 | 0.03615 | 914 | 0.48554 | 0.29226 | 0.34259 | 0.43382
626 | 0.03535 | 913 | 0.49451 | 0.30432 | 0.35726 | 0.44311
624 | 0.03454 | 912 | 0.50251 | 0.31326 | 0.36517 | 0.44935
622 | 0.03408 | 911 | 0.50931 | 0.31209 | 0.37598 | 0.4635
620 | 0.03413 | 910 | 0.5175 | 0.32285 | 0.37764 | 0.46713
618 | 0.03506 | 909 | 0.52538 | 0.33228 | 0.38938 | 0.47701
616 | 0.03583 | 908 | 0.53078 | 0.3264 | 0.39231 | 0.48161
614 | 0.03639 | 907 | 0.53575 | 0.3378 | 0.39552 | 0.48731
612 | 0.03749 | 906 | 0.54933 | 0.3483 | 0.41038 | 0.50032
610 | 0.03947 | 905 | 0.55185 | 0.36013 | 0.42026 | 0.50836
608 | 0.04071 | 904 | 0.56081 | 0.36499 | 0.42264 | 0.51382
606 | 0.04234 | 903 | 0.56953 | 0.37473 | 0.43602 | 0.52326
604 | 0.04402 | 902 | 0.57584 | 0.38149 | 0.44437 | 0.53008
602 | 0.04557 | 901 | 0.58404 | 0.3848 | 0.44974 | 0.53773
600 | 0.0465 | 900 | 0.59361 | 0.39337 | 0.45969 | 0.54578
598 | 0.04844 | 899 | 0.59954 | 0.40058 | 0.4635 | 0.554
596 | 0.04915 | 898 | 0.6053 | 0.42371 | 0.48236 | 0.56361
594 | 0.04978 | 897 | 0.61145 | 0.41747 | 0.48729 | 0.56938
592 | 0.05058 | 896 | 0.62269 | 0.42793 | 0.49607 | 0.57575
590 | 0.05105 | 895 | 0.6291 | 0.43561 | 0.49769 | 0.58505
588 | 0.05152 | 894 | 0.63847 | 0.46109 | 0.51547 | 0.59705
586 | 0.05202 | 893 | 0.64416 | 0.45807 | 0.5133 | 0.60264
584 | 0.05217 | 892 | 0.65127 | 0.45964 | 0.53259 | 0.61141
582 | 0.05284 | 891 | 0.65781 | 0.47325 | 0.5349 | 0.61492
580 | 0.05352 | 890 | 0.66514 | 0.48877 | 0.54204 | 0.62413
578 | 0.05404 | 889 | 0.66834 | 0.48248 | 0.543 | 0.62849
576 | 0.05423 | 888 | 0.67868 | 0.50002 | 0.56107 | 0.64422
574 | 0.05438 | 887 | 0.68736 | 0.50156 | 0.57233 | 0.64932
572 | 0.05516 | 886 | 0.69319 | 0.51815 | 0.57544 | 0.65471
570 | 0.05506 | 885 | 0.70154 | 0.53155 | 0.58976 | 0.66745
568 | 0.05498 | 884 | 0.70624 | 0.53968 | 0.58965 | 0.67537
566 | 0.05474 | 883 | 0.71439 | 0.54042 | 0.60546 | 0.68062
564 | 0.0552 | 882 | 0.71873 | 0.55176 | 0.60895 | 0.68921
562 | 0.05539 | 881 | 0.72741 | 0.55243 | 0.61482 | 0.69318
560 | 0.05506 | 880 | 0.72835 | 0.55992 | 0.62356 | 0.69624
558 | 0.05452 | 879 | 0.73854 | 0.57657 | 0.63671 | 0.70763
556 | 0.05477 | 878 | 0.7485 | 0.589 | 0.64335 | 0.71291
554 | 0.05528 | 877 | 0.75061 | 0.59119 | 0.6514 | 0.72035
552 | 0.05549 | 876 | 0.75696 | 0.60116 | 0.65749 | 0.72959
550 | 0.05601 | 875 | 0.76266 | 0.61022 | 0.66514 | 0.73383
548 | 0.05659 | 874 | 0.77516 | 0.6139 | 0.67192 | 0.74383
546 | 0.05694 | 873 | 0.77587 | 0.62259 | 0.67915 | 0.74495
544 | 0.05773 | 872 | 0.78441 | 0.63719 | 0.68733 | 0.75891
542 | 0.05875 | 871 | 0.7888 | 0.64181 | 0.69504 | 0.76072
540 | 0.05932 | 870 | 0.79172 | 0.64032 | 0.69626 | 0.76549
538 | 0.05965 | 869 | 0.79985 | 0.65122 | 0.7095 | 0.77617
536 | 0.05915 | 868 | 0.80413 | 0.66135 | 0.7184 | 0.77937
534 | 0.05896 | 867 | 0.80858 | 0.65823 | 0.71756 | 0.78218
532 | 0.05853 | 866 | 0.81451 | 0.68055 | 0.73412 | 0.7917
530 | 0.0586 | 865 | 0.81926 | 0.68611 | 0.73646 | 0.79553
528 | 0.05825 | 864 | 0.82761 | 0.70578 | 0.75519 | 0.80713
526 | 0.0586 | 863 | 0.83105 | 0.71606 | 0.76489 | 0.80925
524 | 0.06004 | 862 | 0.83829 | 0.70344 | 0.75023 | 0.81543
522 | 0.06089 | 861 | 0.83651 | 0.72084 | 0.76529 | 0.81859
520 | 0.06102 | 860 | 0.84558 | 0.72766 | 0.77903 | 0.82595
518 | 0.06153 | 859 | 0.84616 | 0.71874 | 0.77977 | 0.83075
516 | 0.06187 | 858 | 0.85453 | 0.73682 | 0.78123 | 0.83556
514 | 0.06215 | 857 | 0.85766 | 0.73654 | 0.7832 | 0.84008
512 | 0.06229 | 856 | 0.86413 | 0.75485 | 0.80021 | 0.84789
510 | 0.06254 | 855 | 0.86848 | 0.76497 | 0.80068 | 0.85503
508 | 0.06274 | 854 | 0.87096 | 0.75518 | 0.80191 | 0.85085
506 | 0.06274 | 853 | 0.8776 | 0.76098 | 0.80878 | 0.85817
504 | 0.06287 | 852 | 0.88345 | 0.77825 | 0.81986 | 0.86574
502 | 0.06289 | 851 | 0.89379 | 0.79994 | 0.82948 | 0.87594
500 | 0.0627 | 850 | 0.89139 | 0.7893 | 0.82693 | 0.87748
498 | 0.06291 | 849 | 0.89085 | 0.80771 | 0.84636 | 0.88352
496 | 0.06274 | 848 | 0.89679 | 0.81597 | 0.86008 | 0.88941
494 | 0.06278 | 847 | 0.91438 | 0.85907 | 0.86792 | 0.89963
492 | 0.06277 | 846 | 0.90972 | 0.84245 | 0.87437 | 0.90171
490 | 0.0631 | 845 | 0.91609 | 0.84965 | 0.88222 | 0.89997
488 | 0.06418 | 844 | 0.9161 | 0.8732 | 0.89281 | 0.91226
486 | 0.06458 | 843 | 0.92562 | 0.87649 | 0.89386 | 0.91792
484 | 0.06499 | 842 | 0.92805 | 0.86931 | 0.89944 | 0.92204
482 | 0.06505 | 841 | 0.93274 | 0.88391 | 0.90475 | 0.92927
480 | 0.06473 | 840 | 0.93378 | 0.88024 | 0.90907 | 0.92609
478 | 0.06577 | 839 | 0.93866 | 0.87383 | 0.92044 | 0.93336
476 | 0.06589 | 838 | 0.94212 | 0.89659 | 0.92297 | 0.94038
474 | 0.0657 | 837 | 0.94539 | 0.90746 | 0.92887 | 0.94762
472 | 0.06548 | 836 | 0.95263 | 0.91557 | 0.93785 | 0.94451
470 | 0.06607 | 835 | 0.95146 | 0.90043 | 0.9373 | 0.95004
468 | 0.06714 | 834 | 0.95611 | 0.91807 | 0.93697 | 0.95388
466 | 0.06744 | 833 | 0.96005 | 0.91509 | 0.93849 | 0.95279
464 | 0.06871 | 832 | 0.9659 | 0.92491 | 0.94946 | 0.96249
462 | 0.06918 | 831 | 0.96966 | 0.93794 | 0.95395 | 0.96558
460 | 0.07042 | 830 | 0.97031 | 0.94241 | 0.9546 | 0.96792
458 | 0.07116 | 829 | 0.97122 | 0.93632 | 0.9529 | 0.96653
456 | 0.0717 | 828 | 0.97502 | 0.95067 | 0.96361 | 0.9719
454 | 0.07171 | 827 | 0.97772 | 0.94819 | 0.96237 | 0.97405
452 | 0.07105 | 826 | 0.98045 | 0.95499 | 0.96473 | 0.97717
450 | 0.07046 | 825 | 0.97865 | 0.95429 | 0.96955 | 0.97673
448 | 0.07041 | 824 | 0.98542 | 0.96487 | 0.97824 | 0.98157
446 | 0.06951 | 823 | 0.98688 | 0.96924 | 0.97782 | 0.9874
444 | 0.06823 | 822 | 0.98641 | 0.9655 | 0.9772 | 0.98769
442 | 0.06698 | 821 | 0.98677 | 0.96719 | 0.98079 | 0.98578
440 | 0.0665 | 820 | 0.99041 | 0.96643 | 0.98285 | 0.99028
438 | 0.06623 | 819 | 0.99014 | 0.967 | 0.98124 | 0.98611
436 | 0.06644 | 818 | 0.99159 | 0.97314 | 0.98379 | 0.98863
434 | 0.06672 | 817 | 0.99394 | 0.96559 | 0.9842 | 0.99088
432 | 0.06702 | 816 | 0.99491 | 0.98391 | 0.99355 | 0.99331
430 | 0.06668 | 815 | 0.99746 | 0.98182 | 0.98667 | 0.99139
428 | 0.06749 | 814 | 0.99672 | 0.97948 | 0.99361 | 0.99202
426 | 0.06845 | 813 | 0.9975 | 0.97868 | 0.99203 | 0.99327
424 | 0.06927 | 812 | 0.99848 | 0.98354 | 0.9955 | 0.99634
422 | 0.07042 | 811 | 0.99774 | 0.98074 | 0.99021 | 0.99364
420 | 0.07119 | 810 | 1 | 1 | 0.99904 | 1
418 | 0.07162 | 809 | 0.99743 | 0.98 | 0.99244 | 0.9934
416 | 0.07186 | 808 | 0.99606 | 0.98767 | 0.9935 | 0.99519
414 | 0.07197 | 807 | 0.99714 | 0.99065 | 0.99143 | 0.99554
412 | 0.07236 | 806 | 0.99914 | 0.98381 | 0.99538 | 0.9955
410 | 0.07253 | 805 | 0.99615 | 0.99015 | 0.99602 | 0.99457
408 | 0.07352 | 804 | 0.99566 | 0.98837 | 0.99279 | 0.99436
406 | 0.07408 | 803 | 0.99572 | 0.98284 | 0.98998 | 0.99459
404 | 0.07484 | 802 | 0.99429 | 0.99174 | 0.99751 | 0.99319
402 | 0.07496 | 801 | 0.99458 | 0.98687 | 0.99048 | 0.99424
400 | 0.07503 | 800 | 0.9958 | 0.99688 | 0.99466 | 0.99262
398 | 0.0748 | 799 | 0.99738 | 0.99973 | 1 | 0.99577
396 | 0.07427 | 798 | 0.99101 | 0.98099 | 0.99367 | 0.99022
394 | 0.07479 | 797 | 0.98937 | 0.97053 | 0.98538 | 0.98633
392 | 0.07557 | 796 | 0.99157 | 0.98848 | 0.99184 | 0.98938
390 | 0.07675 | 795 | 0.98862 | 0.97844 | 0.98561 | 0.98476
388 | 0.077 | 794 | 0.98987 | 0.98539 | 0.99211 | 0.98632
386 | 0.07686 | 793 | 0.98979 | 0.989 | 0.98668 | 0.98296
384 | 0.07854 | 792 | 0.9854 | 0.9821 | 0.98586 | 0.98259
382 | 0.07954 | 791 | 0.98544 | 0.98104 | 0.98498 | 0.98374
380 | 0.0807 | 790 | 0.98144 | 0.96562 | 0.97843 | 0.97681
378 | 0.08139 | 789 | 0.98172 | 0.9838 | 0.98209 | 0.97974
376 | 0.08226 | 788 | 0.98073 | 0.97054 | 0.97551 | 0.97739
374 | 0.08373 | 787 | 0.97775 | 0.96335 | 0.97619 | 0.97517
372 | 0.08539 | 786 | 0.97447 | 0.97018 | 0.97644 | 0.97098
370 | 0.08649 | 785 | 0.97648 | 0.97583 | 0.97858 | 0.97117
368 | 0.08818 | 784 | 0.97614 | 0.97026 | 0.97854 | 0.97169
366 | 0.0898 | 783 | 0.97346 | 0.96225 | 0.96799 | 0.96779
364 | 0.09089 | 782 | 0.96779 | 0.96478 | 0.96984 | 0.9659
362 | 0.09119 | 781 | 0.96847 | 0.95251 | 0.96938 | 0.96374
360 | 0.09038 | 780 | 0.96971 | 0.96882 | 0.97002 | 0.96689
358 | 0.08907 | 779 | 0.96634 | 0.96617 | 0.96432 | 0.96142
356 | 0.08959 | 778 | 0.96372 | 0.95438 | 0.95721 | 0.9596
354 | 0.08938 | 777 | 0.95933 | 0.96138 | 0.96043 | 0.95652
352 | 0.08968 | 776 | 0.95875 | 0.95556 | 0.95701 | 0.95647
350 | 0.0906 | 775 | 0.95798 | 0.94503 | 0.95805 | 0.95372
348 | 0.09146 | 774 | 0.95438 | 0.95082 | 0.95034 | 0.95055
346 | 0.09255 | 773 | 0.95454 | 0.95637 | 0.95194 | 0.95136
344 | 0.09404 | 772 | 0.95262 | 0.94242 | 0.94749 | 0.94442
342 | 0.09625 | 771 | 0.94757 | 0.94557 | 0.94554 | 0.9442
340 | 0.09757 | 770 | 0.94422 | 0.93781 | 0.94194 | 0.94012
338 | 0.10016 | 769 | 0.94582 | 0.93738 | 0.94656 | 0.94095
336 | 0.10344 | 768 | 0.94335 | 0.93539 | 0.94335 | 0.94195
334 | 0.10751 | 767 | 0.9434 | 0.92775 | 0.93564 | 0.9363
332 | 0.11017 | 766 | 0.942 | 0.93282 | 0.94192 | 0.938
330 | 0.11338 | 765 | 0.93869 | 0.92911 | 0.93858 | 0.93617
328 | 0.11659 | 764 | 0.93795 | 0.93304 | 0.93466 | 0.93235
326 | 0.11794 | 763 | 0.93961 | 0.94804 | 0.94067 | 0.93557
324 | 0.11995 | 762 | 0.93538 | 0.92224 | 0.9311 | 0.92946
322 | 0.12127 | 761 | 0.93313 | 0.9206 | 0.92882 | 0.92432
320 | 0.12192 | 760 | 0.93208 | 0.92296 | 0.92805 | 0.92806
318 | 0.12191 | 759 | 0.93134 | 0.92654 | 0.92873 | 0.92619
316 | 0.12152 | 758 | 0.92838 | 0.91528 | 0.92143 | 0.92502
314 | 0.12037 | 757 | 0.92926 | 0.92324 | 0.92484 | 0.92423
312 | 0.12088 | 756 | 0.92473 | 0.90496 | 0.91842 | 0.92172
310 | 0.12194 | 755 | 0.92597 | 0.91634 | 0.92031 | 0.92018
308 | 0.12237 | 754 | 0.92636 | 0.90713 | 0.91444 | 0.91558
306 | 0.12365 | 753 | 0.92744 | 0.90782 | 0.91784 | 0.9182
304 | 0.12513 | 752 | 0.92152 | 0.91061 | 0.91108 | 0.91454
302 | 0.12747 | 751 | 0.92251 | 0.90625 | 0.9164 | 0.91264
300 | 0.13103 | 750 | 0.91927 | 0.90564 | 0.9121 | 0.91417
298 | 0.13475 | 749 | 0.92173 | 0.91295 | 0.91405 | 0.91165
296 | 0.13826 | 748 | 0.91858 | 0.89726 | 0.90879 | 0.91081
294 | 0.14307 | 747 | 0.91579 | 0.90408 | 0.91305 | 0.91045
292 | 0.14797 | 746 | 0.91739 | 0.90429 | 0.91162 | 0.9113
290 | 0.15233 | 745 | 0.91688 | 0.90649 | 0.9092 | 0.91045
288 | 0.15754 | 744 | 0.91437 | 0.8934 | 0.90423 | 0.90588
286 | 0.16262 | 743 | 0.91492 | 0.89346 | 0.90806 | 0.90769
284 | 0.16588 | 742 | 0.91575 | 0.8982 | 0.90809 | 0.90843
282 | 0.16943 | 741 | 0.90966 | 0.8844 | 0.89832 | 0.90336
280 | 0.16982 | 740 | 0.90958 | 0.88254 | 0.89997 | 0.90125
278 | 0.16813 | 739 | 0.91188 | 0.89495 | 0.90074 | 0.90345
276 | 0.16516 | 738 | 0.91044 | 0.89076 | 0.90332 | 0.903
274 | 0.16431 | 737 | 0.90785 | 0.8798 | 0.89516 | 0.89789
272 | 0.1661 | 736 | 0.90793 | 0.87479 | 0.89352 | 0.89718
270 | 0.17069 | 735 | 0.90976 | 0.88465 | 0.90079 | 0.89703
268 | 0.18203 | 734 | 0.90474 | 0.86833 | 0.88766 | 0.89324
266 | 0.19787 | 733 | 0.90579 | 0.88403 | 0.89588 | 0.89515
264 | 0.21914 | 732 | 0.90184 | 0.86632 | 0.88674 | 0.89163
262 | 0.24343 | 731 | 0.90314 | 0.87542 | 0.88973 | 0.89278
260 | 0.27153 | 730 | 0.90254 | 0.87251 | 0.88898 | 0.89175
258 | 0.30165 | 729 | 0.90083 | 0.87378 | 0.88981 | 0.8892
256 | 0.33249 | 728 | 0.8981 | 0.86436 | 0.88036 | 0.88543
254 | 0.36279 | 727 | 0.8966 | 0.86119 | 0.87947 | 0.88434
252 | 0.38991 | 726 | 0.89728 | 0.86441 | 0.88221 | 0.88319
250 | 0.41306 | 725 | 0.89343 | 0.85558 | 0.87602 | 0.88193
248 | 0.43105 | 724 | 0.89075 | 0.85864 | 0.87566 | 0.87969
246 | 0.44264 | 723 | 0.89086 | 0.86029 | 0.87304 | 0.87904
244 | 0.44722 | 722 | 0.88716 | 0.85556 | 0.87421 | 0.87675
242 | 0.44573 | 721 | 0.88708 | 0.85745 | 0.87188 | 0.87554
240 | 0.4376 | 720 | 0.8841 | 0.8558 | 0.86505 | 0.86932
238 | 0.42732 | 719 | 0.88224 | 0.84607 | 0.86689 | 0.87102
236 | 0.41081 | 718 | 0.87981 | 0.84932 | 0.86601 | 0.86817
234 | 0.39149 | 717 | 0.87814 | 0.84177 | 0.85705 | 0.8637
232 | 0.37142 | 716 | 0.87589 | 0.84182 | 0.85863 | 0.86193
230 | 0.35395 | 715 | 0.87177 | 0.83617 | 0.8543 | 0.85748
228 | 0.34133 | 714 | 0.86931 | 0.83044 | 0.85032 | 0.85485
226 | 0.33824 | 713 | 0.86489 | 0.82684 | 0.84614 | 0.85199
224 | 0.34482 | 712 | 0.86311 | 0.83146 | 0.84502 | 0.85003
222 | 0.36366 | 711 | 0.85842 | 0.82046 | 0.83461 | 0.84408
220 | 0.39481 | 710 | 0.85604 | 0.82066 | 0.837 | 0.84231
218 | 0.4388 | 709 | 0.85049 | 0.81366 | 0.82703 | 0.8368
216 | 0.49354 | 708 | 0.84759 | 0.81499 | 0.8238 | 0.83376
214 | 0.55602 | 707 | 0.8441 | 0.80613 | 0.82307 | 0.83057
212 | 0.62536 | 706 | 0.84136 | 0.80687 | 0.81946 | 0.82634
210 | 0.69766 | 705 | 0.83697 | 0.79965 | 0.81474 | 0.82134
208 | 0.77064 | 704 | 0.83315 | 0.80241 | 0.81305 | 0.82229
206 | 0.83898 | 703 | 0.82713 | 0.78206 | 0.80399 | 0.81238
204 | 0.90206 | 702 | 0.82491 | 0.79191 | 0.80689 | 0.81108
202 | 0.95677 | 701 | 0.82031 | 0.78542 | 0.79653 | 0.80745
200 | 1 | 700 | 0.8126 | 0.77471 | 0.78737 | 0.7976
|  | 699 | 0.80833 | 0.77118 | 0.78307 | 0.79252
|  | 698 | 0.80367 | 0.75951 | 0.78021 | 0.78778
|  | 697 | 0.80179 | 0.76556 | 0.78059 | 0.785
|  | 696 | 0.79898 | 0.77 | 0.78315 | 0.78375
|  | 695 | 0.78929 | 0.7468 | 0.765 | 0.77156
|  | 694 | 0.78393 | 0.74289 | 0.7641 | 0.76912
|  | 693 | 0.78053 | 0.74061 | 0.75585 | 0.7649
|  | 692 | 0.77441 | 0.74167 | 0.75084 | 0.75921
|  | 691 | 0.76972 | 0.73174 | 0.74513 | 0.75346
|  | 690 | 0.76375 | 0.72424 | 0.74254 | 0.74622
|  | 689 | 0.75807 | 0.72213 | 0.73422 | 0.74212
|  | 688 | 0.75199 | 0.70629 | 0.72612 | 0.73423
|  | 687 | 0.74615 | 0.70831 | 0.72444 | 0.73159
|  | 686 | 0.74236 | 0.69933 | 0.71578 | 0.72402
|  | 685 | 0.73828 | 0.70529 | 0.71746 | 0.72159
|  | 684 | 0.73117 | 0.69572 | 0.71038 | 0.71611
|  | 683 | 0.72634 | 0.68765 | 0.70037 | 0.70838
|  | 682 | 0.72221 | 0.68284 | 0.69861 | 0.70522
|  | 681 | 0.71506 | 0.67622 | 0.68881 | 0.69881
|  | 680 | 0.70924 | 0.67194 | 0.68519 | 0.69326
|  | 679 | 0.70397 | 0.66493 | 0.67946 | 0.68786
|  | 678 | 0.69947 | 0.67075 | 0.67774 | 0.68134
|  | 677 | 0.69417 | 0.66075 | 0.67225 | 0.67763
|  | 676 | 0.68782 | 0.6464 | 0.6644 | 0.67087
|  | 675 | 0.68509 | 0.64943 | 0.6606 | 0.66795
|  | 674 | 0.67615 | 0.63548 | 0.65397 | 0.6595
|  | 673 | 0.67173 | 0.63201 | 0.64944 | 0.65268
|  | 672 | 0.66597 | 0.62711 | 0.64325 | 0.64838
|  | 671 | 0.65865 | 0.62382 | 0.63958 | 0.64118
|  | 670 | 0.65583 | 0.62547 | 0.63766 | 0.63858
|  | 669 | 0.64854 | 0.61539 | 0.62909 | 0.63201
|  | 668 | 0.64109 | 0.61352 | 0.62212 | 0.6275
|  | 667 | 0.63574 | 0.60358 | 0.61931 | 0.62238
|  | 666 | 0.62966 | 0.6027 | 0.61481 | 0.61657
|  | 665 | 0.62426 | 0.60215 | 0.61351 | 0.61234
|  | 664 | 0.61833 | 0.5955 | 0.60547 | 0.60747
|  | 663 | 0.61359 | 0.58497 | 0.59905 | 0.60222
|  | 662 | 0.607 | 0.58 | 0.59289 | 0.59597
|  | 661 | 0.60467 | 0.57881 | 0.5902 | 0.59212
|  | 660 | 0.59767 | 0.57155 | 0.58436 | 0.5865
|  | 659 | 0.5924 | 0.56629 | 0.58118 | 0.58116
|  | 658 | 0.58653 | 0.5636 | 0.57666 | 0.57549
|  | 657 | 0.58093 | 0.55638 | 0.5693 | 0.57176
|  | 656 | 0.57614 | 0.55738 | 0.56967 | 0.5658
|  | 655 | 0.57236 | 0.55258 | 0.56249 | 0.56146
|  | 654 | 0.56538 | 0.54434 | 0.55583 | 0.55593
|  | 653 | 0.55865 | 0.53497 | 0.55197 | 0.5495
|  | 652 | 0.55536 | 0.53528 | 0.54638 | 0.54577
|  | 651 | 0.54968 | 0.52871 | 0.5419 | 0.5398
|  | 650 | 0.54211 | 0.52018 | 0.53281 | 0.53319
|  | 649 | 0.5394 | 0.52981 | 0.53372 | 0.53317
|  | 648 | 0.53047 | 0.50994 | 0.52788 | 0.52409
|  | 647 | 0.52875 | 0.52722 | 0.52802 | 0.52134
|  | 646 | 0.52277 | 0.51306 | 0.5206 | 0.51521
|  | 645 | 0.51758 | 0.50945 | 0.51363 | 0.51017
|  | 644 | 0.51099 | 0.50102 | 0.50672 | 0.50374
|  | 643 | 0.50522 | 0.49379 | 0.50087 | 0.49705
|  | 642 | 0.50133 | 0.48859 | 0.49984 | 0.4958
|  | 641 | 0.4943 | 0.4799 | 0.4913 | 0.48844
|  | 640 | 0.48936 | 0.48722 | 0.49179 | 0.48434
|  | 639 | 0.48321 | 0.47557 | 0.48374 | 0.47956
|  | 638 | 0.47844 | 0.47587 | 0.47842 | 0.47478
|  | 637 | 0.47389 | 0.47709 | 0.48078 | 0.46955
|  | 636 | 0.46708 | 0.46193 | 0.47021 | 0.46454
|  | 635 | 0.46155 | 0.45765 | 0.46476 | 0.45822
|  | 634 | 0.45626 | 0.46257 | 0.46369 | 0.45371
|  | 633 | 0.45205 | 0.45882 | 0.46027 | 0.44929
|  | 632 | 0.44522 | 0.44634 | 0.4572 | 0.44366
|  | 631 | 0.43969 | 0.45339 | 0.45234 | 0.43758
|  | 630 | 0.43426 | 0.44458 | 0.4423 | 0.43186
|  | 629 | 0.42853 | 0.43271 | 0.43582 | 0.42795
|  | 628 | 0.4248 | 0.42883 | 0.43376 | 0.42373
|  | 627 | 0.41764 | 0.42368 | 0.43066 | 0.41613
|  | 626 | 0.41282 | 0.42315 | 0.42554 | 0.41329
|  | 625 | 0.40652 | 0.42044 | 0.41901 | 0.4094
|  | 624 | 0.40258 | 0.42083 | 0.42054 | 0.40662
|  | 623 | 0.39684 | 0.41391 | 0.40996 | 0.39638
|  | 622 | 0.38944 | 0.40152 | 0.40013 | 0.39038
|  | 621 | 0.38835 | 0.40831 | 0.4038 | 0.38967
|  | 620 | 0.38078 | 0.39609 | 0.39804 | 0.38314
|  | 619 | 0.3769 | 0.39647 | 0.39463 | 0.37705
|  | 618 | 0.37148 | 0.38794 | 0.39107 | 0.37329
|  | 617 | 0.36719 | 0.38897 | 0.38557 | 0.36965
|  | 616 | 0.36188 | 0.38151 | 0.37879 | 0.36493
|  | 615 | 0.35709 | 0.38321 | 0.3785 | 0.36076
|  | 614 | 0.35358 | 0.38117 | 0.37586 | 0.36056
|  | 613 | 0.34717 | 0.36624 | 0.36924 | 0.34894
|  | 612 | 0.34173 | 0.36961 | 0.36382 | 0.34586
|  | 611 | 0.33797 | 0.36545 | 0.36623 | 0.34223
|  | 610 | 0.3327 | 0.35988 | 0.3562 | 0.33906
|  | 609 | 0.32942 | 0.35849 | 0.35701 | 0.33508
|  | 608 | 0.32371 | 0.35364 | 0.34713 | 0.33066
|  | 607 | 0.31896 | 0.35512 | 0.34968 | 0.3257
|  | 606 | 0.31474 | 0.34501 | 0.34431 | 0.3214
|  | 605 | 0.31148 | 0.3396 | 0.3412 | 0.31878
|  | 604 | 0.30569 | 0.33805 | 0.33611 | 0.31316
|  | 603 | 0.30193 | 0.33913 | 0.33299 | 0.31001
|  | 602 | 0.29892 | 0.33282 | 0.33123 | 0.3072
|  | 601 | 0.29382 | 0.3349 | 0.32432 | 0.30331
|  | 600 | 0.28896 | 0.3314 | 0.32567 | 0.30386
|  | 599 | 0.28484 | 0.32394 | 0.32422 | 0.29811
|  | 598 | 0.27992 | 0.33084 | 0.31966 | 0.29308
|  | 597 | 0.27803 | 0.32366 | 0.31784 | 0.28978
|  | 596 | 0.27214 | 0.31428 | 0.30822 | 0.28498
|  | 595 | 0.26974 | 0.31631 | 0.31302 | 0.28475
|  | 594 | 0.26611 | 0.31749 | 0.30679 | 0.28151
|  | 593 | 0.26067 | 0.30549 | 0.30303 | 0.27502
|  | 592 | 0.25886 | 0.30861 | 0.30331 | 0.2725
|  | 591 | 0.25501 | 0.31182 | 0.29754 | 0.26975
|  | 590 | 0.25386 | 0.30616 | 0.29858 | 0.26841
|  | 589 | 0.2472 | 0.29721 | 0.29057 | 0.26269
|  | 588 | 0.24577 | 0.29567 | 0.2918 | 0.26149
|  | 587 | 0.24029 | 0.29552 | 0.28684 | 0.25723
|  | 586 | 0.23686 | 0.28792 | 0.28267 | 0.25483
|  | 585 | 0.23435 | 0.28709 | 0.27987 | 0.25006
|  | 584 | 0.23164 | 0.29069 | 0.28025 | 0.24857
|  | 583 | 0.22704 | 0.28729 | 0.27833 | 0.24665
|  | 582 | 0.22476 | 0.27854 | 0.27495 | 0.24142
|  | 581 | 0.21984 | 0.26855 | 0.26809 | 0.23529
|  | 580 | 0.21761 | 0.27237 | 0.26228 | 0.23345
|  | 579 | 0.21319 | 0.27001 | 0.26565 | 0.23226
|  | 578 | 0.21083 | 0.26621 | 0.25837 | 0.22785
|  | 577 | 0.20828 | 0.26731 | 0.25833 | 0.2265
|  | 576 | 0.20518 | 0.26552 | 0.25628 | 0.224
|  | 575 | 0.20272 | 0.25931 | 0.2541 | 0.22096
|  | 574 | 0.20053 | 0.26717 | 0.2508 | 0.21868
|  | 573 | 0.19558 | 0.25242 | 0.24812 | 0.21685
|  | 572 | 0.19349 | 0.25266 | 0.24635 | 0.21094
|  | 571 | 0.19212 | 0.25125 | 0.24693 | 0.20975
|  | 570 | 0.18838 | 0.25343 | 0.24031 | 0.20734
|  | 569 | 0.18402 | 0.24899 | 0.23921 | 0.20455
|  | 568 | 0.18378 | 0.25038 | 0.23885 | 0.20395
|  | 567 | 0.18046 | 0.24975 | 0.23762 | 0.20077
|  | 566 | 0.17868 | 0.24472 | 0.23246 | 0.20071
|  | 565 | 0.17473 | 0.24493 | 0.2328 | 0.19605
|  | 564 | 0.17252 | 0.23391 | 0.228 | 0.19374
|  | 563 | 0.16889 | 0.23677 | 0.22766 | 0.19227
|  | 562 | 0.16983 | 0.23174 | 0.22715 | 0.19199
|  | 561 | 0.16676 | 0.23779 | 0.22352 | 0.18771
|  | 560 | 0.16521 | 0.23297 | 0.22183 | 0.185
|  | 559 | 0.16409 | 0.24008 | 0.22171 | 0.18452
|  | 558 | 0.1599 | 0.23169 | 0.21394 | 0.18124
|  | 557 | 0.16052 | 0.23441 | 0.21829 | 0.18183
|  | 556 | 0.15695 | 0.2304 | 0.21377 | 0.17856
|  | 555 | 0.15358 | 0.2259 | 0.21194 | 0.17582
|  | 554 | 0.15372 | 0.22526 | 0.21076 | 0.17555
|  | 553 | 0.15217 | 0.22557 | 0.21076 | 0.17331
|  | 552 | 0.15164 | 0.22966 | 0.21123 | 0.17293
|  | 551 | 0.14798 | 0.22227 | 0.2056 | 0.16958
|  | 550 | 0.14597 | 0.22193 | 0.20904 | 0.16973
|  | 549 | 0.14678 | 0.22634 | 0.21099 | 0.17094
|  | 548 | 0.14352 | 0.22123 | 0.20796 | 0.16611
|  | 547 | 0.14187 | 0.21233 | 0.2006 | 0.1632
|  | 546 | 0.1409 | 0.21982 | 0.2028 | 0.16188
|  | 545 | 0.13797 | 0.20657 | 0.19838 | 0.16036
|  | 544 | 0.13615 | 0.21722 | 0.19976 | 0.16012
|  | 543 | 0.13504 | 0.21163 | 0.19852 | 0.15891
|  | 542 | 0.13479 | 0.21086 | 0.19558 | 0.15788
|  | 541 | 0.13175 | 0.20751 | 0.19836 | 0.15655
|  | 540 | 0.13074 | 0.20507 | 0.1934 | 0.15559
|  | 539 | 0.12951 | 0.19666 | 0.19229 | 0.1512
|  | 538 | 0.12928 | 0.20533 | 0.19165 | 0.15317
|  | 537 | 0.12787 | 0.20456 | 0.19109 | 0.1518
|  | 536 | 0.12572 | 0.19916 | 0.1872 | 0.14988
|  | 535 | 0.12664 | 0.20362 | 0.19169 | 0.15093
|  | 534 | 0.12626 | 0.20115 | 0.19029 | 0.14987
|  | 533 | 0.12474 | 0.20532 | 0.18868 | 0.15029
|  | 532 | 0.12273 | 0.19848 | 0.1861 | 0.14621
|  | 531 | 0.12117 | 0.19664 | 0.18262 | 0.14547
|  | 530 | 0.12125 | 0.20396 | 0.18549 | 0.14571
|  | 529 | 0.12163 | 0.20118 | 0.18249 | 0.14574
|  | 528 | 0.11973 | 0.19494 | 0.18331 | 0.14457
|  | 527 | 0.11995 | 0.19796 | 0.18661 | 0.14506
|  | 526 | 0.11807 | 0.18703 | 0.1782 | 0.14268
|  | 525 | 0.12029 | 0.19739 | 0.18365 | 0.14276
|  | 524 | 0.11945 | 0.19925 | 0.18277 | 0.1456
|  | 523 | 0.11785 | 0.18945 | 0.17986 | 0.13928
|  | 522 | 0.11666 | 0.19339 | 0.17911 | 0.14203
|  | 521 | 0.11675 | 0.19068 | 0.17726 | 0.14024
|  | 520 | 0.11884 | 0.19891 | 0.18378 | 0.14193
|  | 519 | 0.11731 | 0.19779 | 0.18131 | 0.14327
|  | 518 | 0.11649 | 0.1923 | 0.18061 | 0.14192
|  | 517 | 0.1168 | 0.19746 | 0.18037 | 0.14365
|  | 516 | 0.11543 | 0.19451 | 0.17784 | 0.13953
|  | 515 | 0.11658 | 0.19427 | 0.18283 | 0.14
|  | 514 | 0.1163 | 0.19155 | 0.18028 | 0.14122
|  | 513 | 0.1146 | 0.19289 | 0.18091 | 0.1396
|  | 512 | 0.11477 | 0.19556 | 0.17928 | 0.13994
|  | 511 | 0.11502 | 0.19228 | 0.18214 | 0.14169
|  | 510 | 0.11642 | 0.19589 | 0.18018 | 0.14109
|  | 509 | 0.11501 | 0.19892 | 0.18279 | 0.14097
|  | 508 | 0.11626 | 0.19634 | 0.17821 | 0.14161
|  | 507 | 0.11522 | 0.18985 | 0.17813 | 0.14097
|  | 506 | 0.11741 | 0.20327 | 0.18364 | 0.14419
|  | 505 | 0.11517 | 0.18989 | 0.18137 | 0.14138
|  | 504 | 0.11495 | 0.18785 | 0.18088 | 0.14145
|  | 503 | 0.11588 | 0.19492 | 0.17871 | 0.13961
|  | 502 | 0.11739 | 0.19493 | 0.18262 | 0.14305
|  | 501 | 0.11946 | 0.19669 | 0.18358 | 0.14196
|  | 500 | 0.11678 | 0.19733 | 0.1796 | 0.14303
|  | 499 | 0.1174 | 0.19616 | 0.18213 | 0.14117
|  | 498 | 0.1172 | 0.19125 | 0.17863 | 0.14204
|  | 497 | 0.1168 | 0.18954 | 0.18056 | 0.1414
|  | 496 | 0.11761 | 0.19389 | 0.17894 | 0.14009
|  | 495 | 0.11902 | 0.20109 | 0.18469 | 0.14402
|  | 494 | 0.11925 | 0.20129 | 0.18429 | 0.14635
|  | 493 | 0.1194 | 0.19674 | 0.18274 | 0.14409
|  | 492 | 0.11805 | 0.19763 | 0.18368 | 0.14386
|  | 491 | 0.1207 | 0.20176 | 0.18625 | 0.14607
|  | 490 | 0.1193 | 0.19952 | 0.18366 | 0.14483
|  | 489 | 0.12199 | 0.1977 | 0.18376 | 0.14682
|  | 488 | 0.12258 | 0.19742 | 0.18342 | 0.14651
|  | 487 | 0.12287 | 0.20393 | 0.18734 | 0.14798
|  | 486 | 0.12376 | 0.20077 | 0.18649 | 0.14965
|  | 485 | 0.12371 | 0.20071 | 0.18575 | 0.14819
|  | 484 | 0.12365 | 0.20639 | 0.18951 | 0.14929
|  | 483 | 0.12435 | 0.20049 | 0.18878 | 0.15073
|  | 482 | 0.12471 | 0.20417 | 0.19024 | 0.1501
|  | 481 | 0.12604 | 0.20881 | 0.18932 | 0.15068
|  | 480 | 0.12607 | 0.20697 | 0.18859 | 0.1506
|  | 479 | 0.12838 | 0.20747 | 0.18989 | 0.15192
|  | 478 | 0.1279 | 0.20479 | 0.18939 | 0.15253
|  | 477 | 0.12776 | 0.2029 | 0.18989 | 0.15225
|  | 476 | 0.12872 | 0.20697 | 0.19052 | 0.15598
|  | 475 | 0.12898 | 0.20224 | 0.19158 | 0.1525
|  | 474 | 0.12806 | 0.20811 | 0.1909 | 0.15527
|  | 473 | 0.13036 | 0.20861 | 0.19269 | 0.15804
|  | 472 | 0.13066 | 0.20698 | 0.19382 | 0.1553
|  | 471 | 0.13182 | 0.21106 | 0.19756 | 0.15851
|  | 470 | 0.13427 | 0.20885 | 0.19762 | 0.15867
|  | 469 | 0.13461 | 0.21405 | 0.19906 | 0.16023
|  | 468 | 0.13451 | 0.21309 | 0.20071 | 0.15881
|  | 467 | 0.13704 | 0.21547 | 0.19898 | 0.1614
|  | 466 | 0.13766 | 0.21508 | 0.19658 | 0.16314
|  | 465 | 0.13749 | 0.21253 | 0.20676 | 0.16249
|  | 464 | 0.13658 | 0.21356 | 0.19989 | 0.16308
|  | 463 | 0.13888 | 0.21568 | 0.20147 | 0.16413
|  | 462 | 0.14145 | 0.21254 | 0.20836 | 0.16484
|  | 461 | 0.14096 | 0.21027 | 0.20055 | 0.1656
|  | 460 | 0.14145 | 0.21848 | 0.20435 | 0.16765
|  | 459 | 0.14233 | 0.21816 | 0.20397 | 0.16935
|  | 458 | 0.14371 | 0.22302 | 0.20588 | 0.16885
|  | 457 | 0.14384 | 0.21661 | 0.2042 | 0.17025
|  | 456 | 0.14526 | 0.20899 | 0.19979 | 0.16967
|  | 455 | 0.14943 | 0.21796 | 0.2101 | 0.1752
|  | 454 | 0.14824 | 0.21405 | 0.21003 | 0.17511
|  | 453 | 0.14915 | 0.22875 | 0.20993 | 0.17436
|  | 452 | 0.15264 | 0.22049 | 0.20833 | 0.17646
|  | 451 | 0.15434 | 0.22609 | 0.21239 | 0.17886
|  | 450 | 0.15657 | 0.22545 | 0.21274 | 0.18266
|  | 449 | 0.1582 | 0.22767 | 0.21246 | 0.18176
|  | 448 | 0.16026 | 0.22818 | 0.2163 | 0.18456
|  | 447 | 0.16311 | 0.22938 | 0.21775 | 0.18679
|  | 446 | 0.16887 | 0.24026 | 0.22508 | 0.19335
|  | 445 | 0.17022 | 0.24179 | 0.22591 | 0.19388
|  | 444 | 0.17463 | 0.23605 | 0.22433 | 0.19702
|  | 443 | 0.17882 | 0.25305 | 0.23481 | 0.20308
|  | 442 | 0.17944 | 0.23778 | 0.23202 | 0.20192
|  | 441 | 0.18645 | 0.25394 | 0.24217 | 0.20843
|  | 440 | 0.18928 | 0.2509 | 0.24525 | 0.21292
|  | 439 | 0.19503 | 0.25698 | 0.24688 | 0.21951
|  | 438 | 0.20024 | 0.26079 | 0.25515 | 0.22612
|  | 437 | 0.20542 | 0.26223 | 0.2532 | 0.22843
|  | 436 | 0.2117 | 0.26629 | 0.26475 | 0.23493
|  | 435 | 0.21895 | 0.27077 | 0.27157 | 0.24388
|  | 434 | 0.22601 | 0.2775 | 0.27371 | 0.24892
|  | 433 | 0.2336 | 0.27872 | 0.27946 | 0.2507
|  | 432 | 0.23997 | 0.28485 | 0.28852 | 0.26424
|  | 431 | 0.24628 | 0.288 | 0.29213 | 0.26862
|  | 430 | 0.25885 | 0.30377 | 0.30139 | 0.27935
|  | 429 | 0.26477 | 0.30656 | 0.30877 | 0.28655
|  | 428 | 0.27372 | 0.30446 | 0.31283 | 0.29543
|  | 427 | 0.28326 | 0.322 | 0.32579 | 0.30314
|  | 426 | 0.29305 | 0.32534 | 0.32928 | 0.31214
|  | 425 | 0.30288 | 0.33408 | 0.34179 | 0.32367
|  | 424 | 0.31389 | 0.34448 | 0.35157 | 0.33244
|  | 423 | 0.32565 | 0.36152 | 0.36406 | 0.34374
|  | 422 | 0.3358 | 0.35776 | 0.37207 | 0.35422
|  | 421 | 0.34751 | 0.37568 | 0.38329 | 0.36413
|  | 420 | 0.35504 | 0.37458 | 0.39057 | 0.37286
|  | 419 | 0.36901 | 0.3909 | 0.40388 | 0.38584
|  | 418 | 0.37719 | 0.39174 | 0.40906 | 0.39351
|  | 417 | 0.38638 | 0.39757 | 0.41868 | 0.40328
|  | 416 | 0.39799 | 0.41324 | 0.42838 | 0.4134
|  | 415 | 0.40875 | 0.42659 | 0.43889 | 0.42369
|  | 414 | 0.41854 | 0.4276 | 0.44385 | 0.43037
|  | 413 | 0.42601 | 0.4346 | 0.4528 | 0.43838
|  | 412 | 0.4344 | 0.4415 | 0.46546 | 0.44763
|  | 411 | 0.44148 | 0.45165 | 0.47295 | 0.45644
|  | 410 | 0.4479 | 0.45249 | 0.47918 | 0.46288
|  | 409 | 0.4551 | 0.45878 | 0.48553 | 0.46871
|  | 408 | 0.46228 | 0.47413 | 0.49447 | 0.47499
|  | 407 | 0.46779 | 0.47462 | 0.49797 | 0.47854
|  | 406 | 0.47276 | 0.4816 | 0.50579 | 0.48386
|  | 405 | 0.47659 | 0.48087 | 0.50412 | 0.48928
|  | 404 | 0.48284 | 0.49313 | 0.51159 | 0.49207
|  | 403 | 0.48496 | 0.49048 | 0.51287 | 0.49473
|  | 402 | 0.48723 | 0.49274 | 0.51311 | 0.49634
|  | 401 | 0.49155 | 0.50087 | 0.52062 | 0.49997
|  | 400 | 0.4907 | 0.49419 | 0.51456 | 0.50087
|  | 399 | 0.4917 | 0.49633 | 0.51911 | 0.50167
|  | 398 | 0.49345 | 0.50068 | 0.52349 | 0.50225
|  | 397 | 0.49462 | 0.50451 | 0.5202 | 0.50429
|  | 396 | 0.49261 | 0.50799 | 0.52102 | 0.50042
|  | 395 | 0.49194 | 0.50851 | 0.52134 | 0.49921
|  | 394 | 0.48901 | 0.5018 | 0.51651 | 0.49802
|  | 393 | 0.48852 | 0.48637 | 0.51298 | 0.49524
|  | 392 | 0.48678 | 0.50048 | 0.51517 | 0.49537
|  | 391 | 0.48267 | 0.4974 | 0.51108 | 0.49021
|  | 390 | 0.47939 | 0.48613 | 0.50439 | 0.48624
|  | 389 | 0.47925 | 0.49364 | 0.50886 | 0.48599
|  | 388 | 0.47313 | 0.48688 | 0.5013 | 0.4818
|  | 387 | 0.47127 | 0.48357 | 0.49899 | 0.47809
|  | 386 | 0.46754 | 0.47899 | 0.49979 | 0.47253
|  | 385 | 0.4636 | 0.47711 | 0.49111 | 0.47457
|  | 384 | 0.46155 | 0.48012 | 0.49289 | 0.47126
|  | 383 | 0.45725 | 0.47628 | 0.48719 | 0.46482
|  | 382 | 0.44962 | 0.46673 | 0.47808 | 0.45902
|  | 381 | 0.44663 | 0.4671 | 0.47558 | 0.45562
|  | 380 | 0.44619 | 0.47077 | 0.47787 | 0.45382
|  | 379 | 0.4405 | 0.46011 | 0.47598 | 0.45164
|  | 378 | 0.4367 | 0.45829 | 0.47159 | 0.44488
|  | 377 | 0.43163 | 0.45959 | 0.46704 | 0.44289
|  | 376 | 0.42683 | 0.44732 | 0.45691 | 0.43544
|  | 375 | 0.42512 | 0.45868 | 0.45677 | 0.43463
|  | 374 | 0.41865 | 0.45018 | 0.45049 | 0.43051
|  | 373 | 0.41235 | 0.43782 | 0.45042 | 0.42322
|  | 372 | 0.40927 | 0.4328 | 0.44413 | 0.41839
|  | 371 | 0.40452 | 0.43954 | 0.4442 | 0.41632
|  | 370 | 0.40059 | 0.4301 | 0.43467 | 0.41035
|  | 369 | 0.39385 | 0.42239 | 0.43416 | 0.40361
|  | 368 | 0.38818 | 0.41591 | 0.42822 | 0.39898
|  | 367 | 0.38251 | 0.41277 | 0.42313 | 0.39304
|  | 366 | 0.37865 | 0.41411 | 0.41739 | 0.38988
|  | 365 | 0.37193 | 0.41565 | 0.41566 | 0.3839
|  | 364 | 0.3653 | 0.40103 | 0.39882 | 0.37372
|  | 363 | 0.3612 | 0.39984 | 0.39963 | 0.37355
|  | 362 | 0.35512 | 0.39258 | 0.39309 | 0.36751
|  | 361 | 0.35119 | 0.39218 | 0.39714 | 0.36493
|  | 360 | 0.3455 | 0.3822 | 0.38854 | 0.35705
|  | 359 | 0.3378 | 0.37449 | 0.38081 | 0.35049
|  | 358 | 0.33435 | 0.38152 | 0.37973 | 0.34834
|  | 357 | 0.32923 | 0.38118 | 0.37423 | 0.344
|  | 356 | 0.32478 | 0.37318 | 0.3718 | 0.33827
|  | 355 | 0.31719 | 0.36576 | 0.35882 | 0.33114
|  | 354 | 0.31456 | 0.36143 | 0.36461 | 0.32918
|  | 353 | 0.30637 | 0.34971 | 0.35063 | 0.32263
|  | 352 | 0.3043 | 0.35868 | 0.35295 | 0.31837
|  | 351 | 0.30048 | 0.36136 | 0.34978 | 0.31374
|  | 350 | 0.29569 | 0.34617 | 0.34629 | 0.31079
|  | 349 | 0.28998 | 0.36137 | 0.34204 | 0.30709
|  | 348 | 0.285 | 0.33977 | 0.33683 | 0.30233
|  | 347 | 0.28415 | 0.34185 | 0.33635 | 0.29948
|  | 346 | 0.27669 | 0.33439 | 0.33265 | 0.29551
|  | 345 | 0.27302 | 0.33446 | 0.32514 | 0.28896
|  | 344 | 0.26875 | 0.32292 | 0.31795 | 0.28499
|  | 343 | 0.26436 | 0.32585 | 0.31742 | 0.28321
|  | 342 | 0.26155 | 0.32039 | 0.3124 | 0.28064
|  | 341 | 0.25787 | 0.32553 | 0.31214 | 0.27542
|  | 340 | 0.25469 | 0.33246 | 0.31349 | 0.27371
|  | 339 | 0.25147 | 0.3181 | 0.30906 | 0.27612
|  | 338 | 0.25067 | 0.3104 | 0.31306 | 0.27336
|  | 337 | 0.24741 | 0.32923 | 0.30903 | 0.26919
|  | 336 | 0.24437 | 0.32431 | 0.31113 | 0.26995
|  | 335 | 0.24076 | 0.31637 | 0.30816 | 0.26507
|  | 334 | 0.24165 | 0.32499 | 0.3079 | 0.26749
|  | 333 | 0.23463 | 0.31658 | 0.30398 | 0.25964
|  | 332 | 0.2369 | 0.31793 | 0.29435 | 0.26014
|  | 331 | 0.23361 | 0.31396 | 0.29942 | 0.25906
|  | 330 | 0.23007 | 0.31553 | 0.29594 | 0.25636
|  | 329 | 0.22462 | 0.31107 | 0.29376 | 0.25173
|  | 328 | 0.22323 | 0.29956 | 0.29778 | 0.24947
|  | 327 | 0.22293 | 0.30355 | 0.28689 | 0.24834
|  | 326 | 0.21863 | 0.30381 | 0.29049 | 0.24513
|  | 325 | 0.21876 | 0.30192 | 0.28312 | 0.24499
|  | 324 | 0.21527 | 0.30209 | 0.2856 | 0.24087
|  | 323 | 0.21215 | 0.29853 | 0.28453 | 0.24035
|  | 322 | 0.20829 | 0.29616 | 0.28102 | 0.2361
|  | 321 | 0.20797 | 0.29607 | 0.28015 | 0.23757
|  | 320 | 0.20265 | 0.30447 | 0.27561 | 0.2266
|  | 319 | 0.20067 | 0.29287 | 0.27759 | 0.22942
|  | 318 | 0.19618 | 0.28388 | 0.26812 | 0.22515
|  | 317 | 0.19441 | 0.29884 | 0.27027 | 0.22432
|  | 316 | 0.19103 | 0.28451 | 0.26589 | 0.21945
|  | 315 | 0.18643 | 0.28205 | 0.26474 | 0.21673
|  | 314 | 0.18258 | 0.2831 | 0.25946 | 0.21487
|  | 313 | 0.18288 | 0.28379 | 0.26228 | 0.21177
|  | 312 | 0.1771 | 0.28068 | 0.25346 | 0.20929
|  | 311 | 0.17508 | 0.28263 | 0.25713 | 0.20557
|  | 310 | 0.17083 | 0.27491 | 0.25084 | 0.20231
|  | 309 | 0.16835 | 0.26997 | 0.24637 | 0.19916
|  | 308 | 0.16399 | 0.27387 | 0.25037 | 0.19853
|  | 307 | 0.16108 | 0.27517 | 0.24084 | 0.19404
|  | 306 | 0.15701 | 0.26527 | 0.24395 | 0.19121
|  | 305 | 0.15509 | 0.26947 | 0.2339 | 0.1876
|  | 304 | 0.15102 | 0.26282 | 0.22567 | 0.1835
|  | 303 | 0.14821 | 0.26439 | 0.23288 | 0.18216
|  | 302 | 0.14687 | 0.26506 | 0.23247 | 0.1804
|  | 301 | 0.14288 | 0.26453 | 0.23565 | 0.17859
|  | 300 | 0.14129 | 0.25637 | 0.23053 | 0.1763
|  | 299 | 0.13865 | 0.26282 | 0.23114 | 0.17479
|  | 298 | 0.13705 | 0.25826 | 0.22761 | 0.17348
|  | 297 | 0.13573 | 0.26782 | 0.23362 | 0.17364
|  | 296 | 0.13223 | 0.26378 | 0.22542 | 0.16664
|  | 295 | 0.13119 | 0.25496 | 0.21924 | 0.17042
|  | 294 | 0.13095 | 0.26088 | 0.22436 | 0.16874
|  | 293 | 0.12813 | 0.2542 | 0.21916 | 0.16483
|  | 292 | 0.12814 | 0.25132 | 0.23016 | 0.16764
|  | 291 | 0.12727 | 0.25297 | 0.2225 | 0.16402
|  | 290 | 0.12589 | 0.25835 | 0.22734 | 0.16766
|  | 289 | 0.12389 | 0.25091 | 0.21765 | 0.1625
|  | 288 | 0.1246 | 0.24605 | 0.2287 | 0.1658
|  | 287 | 0.12354 | 0.25858 | 0.22314 | 0.16468
|  | 286 | 0.12329 | 0.25739 | 0.22379 | 0.16578
|  | 285 | 0.12264 | 0.25904 | 0.23068 | 0.16567
|  | 284 | 0.12722 | 0.26629 | 0.22612 | 0.16931
|  | 283 | 0.12621 | 0.24989 | 0.23006 | 0.16911
|  | 282 | 0.12742 | 0.25998 | 0.23009 | 0.1696
|  | 281 | 0.12899 | 0.26602 | 0.23374 | 0.1705
|  | 280 | 0.12887 | 0.26077 | 0.23323 | 0.17263
|  | 279 | 0.13274 | 0.27045 | 0.24266 | 0.17919
|  | 278 | 0.1325 | 0.26852 | 0.23771 | 0.17873
|  | 277 | 0.13779 | 0.28396 | 0.25203 | 0.18558
|  | 276 | 0.13821 | 0.28172 | 0.25169 | 0.18836
|  | 275 | 0.14556 | 0.28734 | 0.25788 | 0.18708
|  | 274 | 0.14397 | 0.27575 | 0.25195 | 0.19384
|  | 273 | 0.14869 | 0.29022 | 0.2547 | 0.19472
|  | 272 | 0.15263 | 0.29294 | 0.26457 | 0.20414
|  | 271 | 0.15804 | 0.30344 | 0.26905 | 0.20478
|  | 270 | 0.16392 | 0.30726 | 0.27867 | 0.21287
|  | 269 | 0.16725 | 0.30818 | 0.27838 | 0.21312
|  | 268 | 0.17564 | 0.32569 | 0.29073 | 0.22668
|  | 267 | 0.17718 | 0.315 | 0.29303 | 0.22577
|  | 266 | 0.18618 | 0.33117 | 0.30215 | 0.23589
|  | 265 | 0.19263 | 0.33423 | 0.31061 | 0.24202
|  | 264 | 0.20029 | 0.34595 | 0.31832 | 0.24863
|  | 263 | 0.20687 | 0.35572 | 0.32242 | 0.25555
|  | 262 | 0.21755 | 0.37031 | 0.34 | 0.26863
|  | 261 | 0.22474 | 0.36708 | 0.34423 | 0.27491
|  | 260 | 0.23412 | 0.38361 | 0.36083 | 0.28244
|  | 259 | 0.24556 | 0.39491 | 0.36354 | 0.29521
|  | 258 | 0.24941 | 0.39232 | 0.36995 | 0.30112
|  | 257 | 0.2607 | 0.40603 | 0.37883 | 0.30499
|  | 256 | 0.26757 | 0.41141 | 0.38412 | 0.31351
|  | 255 | 0.27461 | 0.41467 | 0.39415 | 0.31886
|  | 254 | 0.28343 | 0.42644 | 0.40179 | 0.3268
|  | 253 | 0.29345 | 0.4525 | 0.41083 | 0.33668
|  | 252 | 0.296 | 0.44458 | 0.41599 | 0.33793
|  | 251 | 0.2995 | 0.44853 | 0.42259 | 0.34582
|  | 250 | 0.30681 | 0.45411 | 0.42341 | 0.34405
|  | 249 | 0.3082 | 0.45153 | 0.42394 | 0.35054
|  | 248 | 0.30815 | 0.45498 | 0.42611 | 0.34896
|  | 247 | 0.31025 | 0.45195 | 0.42682 | 0.35103
|  | 246 | 0.31362 | 0.46273 | 0.42989 | 0.35087
|  | 245 | 0.31369 | 0.46541 | 0.43116 | 0.35209
|  | 244 | 0.31189 | 0.46003 | 0.42612 | 0.35149
|  | 243 | 0.31431 | 0.46648 | 0.43599 | 0.35561
|  | 242 | 0.31289 | 0.45542 | 0.42766 | 0.34578
|  | 241 | 0.31031 | 0.45811 | 0.43359 | 0.35239
|  | 240 | 0.3147 | 0.47797 | 0.43692 | 0.35282
|  | 239 | 0.31563 | 0.4696 | 0.44036 | 0.3527
|  | 238 | 0.31551 | 0.4691 | 0.43964 | 0.35285
|  | 237 | 0.317 | 0.4677 | 0.43787 | 0.35261
|  | 236 | 0.32267 | 0.49026 | 0.44812 | 0.36321
|  | 235 | 0.32747 | 0.48264 | 0.44971 | 0.35965
|  | 234 | 0.32327 | 0.4887 | 0.45125 | 0.36344
|  | 233 | 0.33157 | 0.48827 | 0.45488 | 0.36753
|  | 232 | 0.33621 | 0.49954 | 0.46748 | 0.37585
|  | 231 | 0.33917 | 0.50604 | 0.46905 | 0.37793
|  | 230 | 0.34863 | 0.51754 | 0.47881 | 0.38454
|  | 229 | 0.35455 | 0.52345 | 0.486 | 0.39172
|  | 228 | 0.36139 | 0.52656 | 0.4912 | 0.39346
|  | 227 | 0.36807 | 0.52859 | 0.49729 | 0.40144
|  | 226 | 0.37706 | 0.54357 | 0.50589 | 0.40783
|  | 225 | 0.38847 | 0.56007 | 0.5186 | 0.41899
|  | 224 | 0.39719 | 0.56602 | 0.52876 | 0.42565
|  | 223 | 0.40784 | 0.56297 | 0.53972 | 0.43563
|  | 222 | 0.41893 | 0.58364 | 0.54808 | 0.44522
|  | 221 | 0.42926 | 0.59246 | 0.55907 | 0.45472
|  | 220 | 0.44542 | 0.62132 | 0.57683 | 0.47103
|  | 219 | 0.45708 | 0.61917 | 0.57948 | 0.47788
|  | 218 | 0.47502 | 0.65007 | 0.60193 | 0.4922
|  | 217 | 0.48903 | 0.65127 | 0.6104 | 0.50307
|  | 216 | 0.50669 | 0.68235 | 0.62978 | 0.52033
|  | 215 | 0.52231 | 0.68957 | 0.64551 | 0.53463
|  | 214 | 0.54222 | 0.70799 | 0.66343 | 0.54953
|  | 213 | 0.55848 | 0.72726 | 0.6765 | 0.56742
|  | 212 | 0.57873 | 0.73919 | 0.69212 | 0.58298
|  | 211 | 0.59911 | 0.75892 | 0.70875 | 0.5976
|  | 210 | 0.62078 | 0.7804 | 0.72382 | 0.6152
|  | 209 | 0.63889 | 0.79356 | 0.73799 | 0.63
|  | 208 | 0.6607 | 0.815 | 0.75235 | 0.64816
|  | 207 | 0.67701 | 0.83401 | 0.7659 | 0.66027
|  | 206 | 0.69442 | 0.82717 | 0.77778 | 0.67726
|  | 205 | 0.71517 | 0.85796 | 0.79397 | 0.69056
|  | 204 | 0.72969 | 0.86938 | 0.80476 | 0.70449
|  | 203 | 0.74621 | 0.89079 | 0.82422 | 0.7175
|  | 202 | 0.76005 | 0.89758 | 0.8291 | 0.72872
|  | 201 | 0.7705 | 0.91382 | 0.83264 | 0.7364
|  | 200 | 0.78172 | 0.90556 | 0.83494 | 0.74509

## Figure S4c
wavelength | 0% | 50% | wavelength | 100% | Released
1200 | 0 | 0.00207 | 1200 | 0.00548 | 0.00382
1198 | 0.000249848 | 0.00148 | 1199 | 0.00346 | 0.00375
1196 | 0.00047635 | 0.0013 | 1198 | 0.00397 | 0.00351
1194 | 0.000648786 | 0.000986556 | 1197 | 0.00245 | 0.00243
1192 | 0.00116 | 0.00075425 | 1196 | 0.00291 | 0.00249
1190 | 0.00127 | 0.00035055 | 1195 | 0.00174 | 0.00173
1188 | 0.00151 | 0 | 1194 | 0.00177 | 0.00162
1186 | 0.00184 | 0.000257986 | 1193 | 0.00102 | 0.00127
1184 | 0.00233 | 0.00068617 | 1192 | 0.000103163 | 0
1182 | 0.00289 | 0.000942961 | 1191 | 0.000419646 | 6.08947e-05
1180 | 0.00345 | 0.00143 | 1190 | 0 | 0.000580674
1178 | 0.00382 | 0.0019 | 1189 | 0.0022 | 0.00167
1176 | 0.0044 | 0.00246 | 1188 | 0.00164 | 0.00131
1174 | 0.00451 | 0.0028 | 1187 | 0.00145 | 0.00119
1172 | 0.00484 | 0.00278 | 1186 | 0.00295 | 0.0022
1170 | 0.00489 | 0.00276 | 1185 | 0.00438 | 0.00331
1168 | 0.00509 | 0.00344 | 1184 | 0.0068 | 0.00485
1166 | 0.00498 | 0.00362 | 1183 | 0.00924 | 0.0064
1164 | 0.00494 | 0.00401 | 1182 | 0.01291 | 0.00817
1162 | 0.00492 | 0.00424 | 1181 | 0.01504 | 0.01038
1160 | 0.00475 | 0.00397 | 1180 | 0.01579 | 0.01199
1158 | 0.00509 | 0.00358 | 1179 | 0.01416 | 0.01177
1156 | 0.00533 | 0.00393 | 1178 | 0.01312 | 0.01247
1154 | 0.00522 | 0.00442 | 1177 | 0.01249 | 0.01255
1152 | 0.00548 | 0.00431 | 1176 | 0.01067 | 0.01232
1150 | 0.00569 | 0.00462 | 1175 | 0.01068 | 0.01272
1148 | 0.00625 | 0.0048 | 1174 | 0.01077 | 0.01365
1146 | 0.00677 | 0.00534 | 1173 | 0.00772 | 0.01243
1144 | 0.00774 | 0.00613 | 1172 | 0.00589 | 0.01224
1142 | 0.00861 | 0.00655 | 1171 | 0.00526 | 0.01169
1140 | 0.00954 | 0.00743 | 1170 | 0.00615 | 0.01186
1138 | 0.01044 | 0.00812 | 1169 | 0.00506 | 0.0107
1136 | 0.01164 | 0.00855 | 1168 | 0.00616 | 0.01039
1134 | 0.01189 | 0.00881 | 1167 | 0.00638 | 0.00952
1132 | 0.01225 | 0.00871 | 1166 | 0.00729 | 0.00966
1130 | 0.0124 | 0.00894 | 1165 | 0.00766 | 0.00917
1128 | 0.01291 | 0.00908 | 1164 | 0.00763 | 0.00823
1126 | 0.01304 | 0.0089 | 1163 | 0.00941 | 0.00924
1124 | 0.01327 | 0.0089 | 1162 | 0.01013 | 0.01057
1122 | 0.01373 | 0.0092 | 1161 | 0.01037 | 0.01152
1120 | 0.01427 | 0.00931 | 1160 | 0.00818 | 0.01137
1118 | 0.01425 | 0.00927 | 1159 | 0.00692 | 0.01198
1116 | 0.01462 | 0.00899 | 1158 | 0.0066 | 0.01264
1114 | 0.01464 | 0.00914 | 1157 | 0.00527 | 0.01318
1112 | 0.0149 | 0.00991 | 1156 | 0.0058 | 0.01331
1110 | 0.01507 | 0.01051 | 1155 | 0.00585 | 0.01371
1108 | 0.01515 | 0.01111 | 1154 | 0.00634 | 0.01378
1106 | 0.01535 | 0.01149 | 1153 | 0.00582 | 0.01452
1104 | 0.01546 | 0.01166 | 1152 | 0.00532 | 0.01362
1102 | 0.01602 | 0.01159 | 1151 | 0.00606 | 0.01325
1100 | 0.01608 | 0.0118 | 1150 | 0.00692 | 0.01321
1098 | 0.01642 | 0.01238 | 1149 | 0.00796 | 0.01284
1096 | 0.01665 | 0.01217 | 1148 | 0.00781 | 0.01135
1094 | 0.01704 | 0.0122 | 1147 | 0.00988 | 0.01174
1092 | 0.01765 | 0.01247 | 1146 | 0.01135 | 0.0127
1090 | 0.01817 | 0.01272 | 1145 | 0.01178 | 0.0131
1088 | 0.01916 | 0.01329 | 1144 | 0.01116 | 0.0133
1086 | 0.01977 | 0.01351 | 1143 | 0.01152 | 0.01405
1084 | 0.02066 | 0.01366 | 1142 | 0.01092 | 0.01468
1082 | 0.02168 | 0.01459 | 1141 | 0.01089 | 0.01508
1080 | 0.02298 | 0.01553 | 1140 | 0.01135 | 0.01562
1078 | 0.02377 | 0.01638 | 1139 | 0.01272 | 0.01585
1076 | 0.02446 | 0.01658 | 1138 | 0.01478 | 0.01664
1074 | 0.02504 | 0.01702 | 1137 | 0.01534 | 0.01716
1072 | 0.02572 | 0.01777 | 1136 | 0.01551 | 0.01656
1070 | 0.02623 | 0.01835 | 1135 | 0.01729 | 0.01768
1068 | 0.02705 | 0.01912 | 1134 | 0.01827 | 0.01843
1066 | 0.02814 | 0.01972 | 1133 | 0.01796 | 0.01844
1064 | 0.02896 | 0.02074 | 1132 | 0.01869 | 0.01908
1062 | 0.02945 | 0.02118 | 1131 | 0.01682 | 0.01916
1060 | 0.03016 | 0.02174 | 1130 | 0.0161 | 0.01931
1058 | 0.03066 | 0.02214 | 1129 | 0.01539 | 0.01977
1056 | 0.03132 | 0.0232 | 1128 | 0.01595 | 0.02011
1054 | 0.03213 | 0.02402 | 1127 | 0.0164 | 0.02071
1052 | 0.03317 | 0.02499 | 1126 | 0.01656 | 0.02138
1050 | 0.03435 | 0.02586 | 1125 | 0.01617 | 0.0224
1048 | 0.0354 | 0.02651 | 1124 | 0.01653 | 0.02238
1046 | 0.03654 | 0.02678 | 1123 | 0.01727 | 0.02292
1044 | 0.03721 | 0.02724 | 1122 | 0.0176 | 0.02303
1042 | 0.03857 | 0.02835 | 1121 | 0.01912 | 0.02242
1040 | 0.03933 | 0.02842 | 1120 | 0.0193 | 0.02196
1038 | 0.04068 | 0.02899 | 1119 | 0.0203 | 0.02289
1036 | 0.04209 | 0.03034 | 1118 | 0.02192 | 0.02304
1034 | 0.04359 | 0.03107 | 1117 | 0.02172 | 0.02261
1032 | 0.04505 | 0.03193 | 1116 | 0.02116 | 0.02221
1030 | 0.04653 | 0.03251 | 1115 | 0.02077 | 0.02223
1028 | 0.048 | 0.03311 | 1114 | 0.01871 | 0.0216
1026 | 0.04944 | 0.03468 | 1113 | 0.01847 | 0.02233
1024 | 0.05105 | 0.03585 | 1112 | 0.01699 | 0.02285
1022 | 0.0524 | 0.03698 | 1111 | 0.01631 | 0.02285
1020 | 0.05373 | 0.03802 | 1110 | 0.01583 | 0.02301
1018 | 0.05517 | 0.03939 | 1109 | 0.01533 | 0.0232
1016 | 0.05609 | 0.04068 | 1108 | 0.01415 | 0.02221
1014 | 0.0577 | 0.0418 | 1107 | 0.01613 | 0.02423
1012 | 0.05931 | 0.04332 | 1106 | 0.0169 | 0.02503
1010 | 0.06131 | 0.0448 | 1105 | 0.01915 | 0.02633
1008 | 0.06335 | 0.04688 | 1104 | 0.02322 | 0.02837
1006 | 0.0652 | 0.04833 | 1103 | 0.02341 | 0.02845
1004 | 0.06727 | 0.05059 | 1102 | 0.02388 | 0.02862
1002 | 0.06951 | 0.05282 | 1101 | 0.02492 | 0.02836
1000 | 0.07176 | 0.05541 | 1100 | 0.02518 | 0.02811
998 | 0.07454 | 0.05712 | 1099 | 0.02557 | 0.02801
996 | 0.07788 | 0.06013 | 1098 | 0.02549 | 0.02877
994 | 0.08095 | 0.0621 | 1097 | 0.02484 | 0.02897
992 | 0.08418 | 0.0646 | 1096 | 0.02651 | 0.02904
990 | 0.08765 | 0.0675 | 1095 | 0.02723 | 0.02982
988 | 0.09091 | 0.07042 | 1094 | 0.02725 | 0.03054
986 | 0.09439 | 0.07341 | 1093 | 0.02669 | 0.03028
984 | 0.09767 | 0.07636 | 1092 | 0.02479 | 0.03152
982 | 0.1015 | 0.07993 | 1091 | 0.02269 | 0.03182
980 | 0.10578 | 0.08425 | 1090 | 0.02287 | 0.0322
978 | 0.11002 | 0.08809 | 1089 | 0.0231 | 0.03314
976 | 0.11483 | 0.09253 | 1088 | 0.02262 | 0.03304
974 | 0.12006 | 0.09733 | 1087 | 0.02156 | 0.03293
972 | 0.12549 | 0.10221 | 1086 | 0.02024 | 0.03356
970 | 0.13118 | 0.10744 | 1085 | 0.02069 | 0.03443
968 | 0.13733 | 0.11253 | 1084 | 0.0188 | 0.03494
966 | 0.14364 | 0.11824 | 1083 | 0.01967 | 0.03527
964 | 0.15032 | 0.12447 | 1082 | 0.01983 | 0.03471
962 | 0.15742 | 0.13106 | 1081 | 0.02077 | 0.03537
960 | 0.16449 | 0.1373 | 1080 | 0.02044 | 0.03468
958 | 0.17221 | 0.14406 | 1079 | 0.02295 | 0.03609
956 | 0.17995 | 0.15114 | 1078 | 0.02375 | 0.03654
954 | 0.18835 | 0.15859 | 1077 | 0.02605 | 0.03774
952 | 0.19732 | 0.16677 | 1076 | 0.02848 | 0.03978
950 | 0.2061 | 0.17519 | 1075 | 0.02891 | 0.04063
948 | 0.21551 | 0.18482 | 1074 | 0.02887 | 0.04163
946 | 0.22568 | 0.19488 | 1073 | 0.02967 | 0.04299
944 | 0.23582 | 0.20477 | 1072 | 0.02878 | 0.04315
942 | 0.24686 | 0.21481 | 1071 | 0.0287 | 0.04323
940 | 0.25856 | 0.22599 | 1070 | 0.02813 | 0.04391
938 | 0.27022 | 0.23653 | 1069 | 0.02957 | 0.04378
936 | 0.2826 | 0.2485 | 1068 | 0.03106 | 0.04428
934 | 0.29522 | 0.26101 | 1067 | 0.03214 | 0.04571
932 | 0.30809 | 0.27366 | 1066 | 0.03291 | 0.04658
930 | 0.32144 | 0.287 | 1065 | 0.03197 | 0.04651
928 | 0.33479 | 0.30063 | 1064 | 0.03193 | 0.04796
926 | 0.34889 | 0.31476 | 1063 | 0.03152 | 0.04744
924 | 0.36361 | 0.32969 | 1062 | 0.03422 | 0.04885
922 | 0.37851 | 0.34497 | 1061 | 0.03396 | 0.0488
920 | 0.39378 | 0.36091 | 1060 | 0.03404 | 0.04832
918 | 0.40911 | 0.37697 | 1059 | 0.03319 | 0.04867
916 | 0.42482 | 0.39319 | 1058 | 0.03208 | 0.0482
914 | 0.44061 | 0.40935 | 1057 | 0.03226 | 0.04811
912 | 0.45663 | 0.42607 | 1056 | 0.03116 | 0.04779
910 | 0.4726 | 0.44226 | 1055 | 0.03357 | 0.04831
908 | 0.4889 | 0.45952 | 1054 | 0.03311 | 0.04858
906 | 0.50554 | 0.47673 | 1053 | 0.0349 | 0.04997
904 | 0.52193 | 0.49351 | 1052 | 0.03527 | 0.04979
902 | 0.53804 | 0.51045 | 1051 | 0.03739 | 0.05071
900 | 0.5542 | 0.52678 | 1050 | 0.0374 | 0.05099
898 | 0.57055 | 0.54356 | 1049 | 0.03918 | 0.05229
896 | 0.58682 | 0.56058 | 1048 | 0.03983 | 0.05394
894 | 0.60277 | 0.57749 | 1047 | 0.04006 | 0.05588
892 | 0.61885 | 0.59494 | 1046 | 0.03944 | 0.05731
890 | 0.63486 | 0.61221 | 1045 | 0.03961 | 0.05955
888 | 0.65087 | 0.62938 | 1044 | 0.03897 | 0.05991
886 | 0.66665 | 0.64661 | 1043 | 0.03629 | 0.05997
884 | 0.6822 | 0.66312 | 1042 | 0.03627 | 0.06069
882 | 0.69757 | 0.6793 | 1041 | 0.03669 | 0.06041
880 | 0.71241 | 0.69494 | 1040 | 0.03528 | 0.05986
878 | 0.72651 | 0.71011 | 1039 | 0.03611 | 0.05942
876 | 0.74115 | 0.726 | 1038 | 0.03715 | 0.05945
874 | 0.75412 | 0.74053 | 1037 | 0.03803 | 0.05915
872 | 0.76617 | 0.75325 | 1036 | 0.0407 | 0.06052
870 | 0.7776 | 0.7658 | 1035 | 0.04325 | 0.06085
868 | 0.78913 | 0.77805 | 1034 | 0.0458 | 0.06297
866 | 0.80032 | 0.78976 | 1033 | 0.04625 | 0.06412
864 | 0.81144 | 0.80147 | 1032 | 0.04915 | 0.06638
862 | 0.82266 | 0.81348 | 1031 | 0.05004 | 0.06812
860 | 0.834 | 0.82523 | 1030 | 0.05015 | 0.06844
858 | 0.84551 | 0.83778 | 1029 | 0.05157 | 0.07029
856 | 0.85728 | 0.85028 | 1028 | 0.05236 | 0.07201
854 | 0.86895 | 0.86198 | 1027 | 0.05347 | 0.07425
852 | 0.88121 | 0.87533 | 1026 | 0.05394 | 0.07615
850 | 0.89337 | 0.88835 | 1025 | 0.05411 | 0.07729
848 | 0.90515 | 0.9007 | 1024 | 0.0548 | 0.07827
846 | 0.91671 | 0.91341 | 1023 | 0.05701 | 0.07952
844 | 0.9277 | 0.92536 | 1022 | 0.05722 | 0.08048
842 | 0.93803 | 0.93669 | 1021 | 0.05889 | 0.08164
840 | 0.94766 | 0.94697 | 1020 | 0.05958 | 0.08092
838 | 0.95649 | 0.95642 | 1019 | 0.06019 | 0.08203
836 | 0.9641 | 0.96459 | 1018 | 0.06055 | 0.08312
834 | 0.97074 | 0.9718 | 1017 | 0.06271 | 0.08375
832 | 0.97656 | 0.97793 | 1016 | 0.06266 | 0.08439
830 | 0.98094 | 0.98288 | 1015 | 0.06016 | 0.08449
828 | 0.98471 | 0.98671 | 1014 | 0.06092 | 0.08674
826 | 0.98809 | 0.98976 | 1013 | 0.06087 | 0.08851
824 | 0.99088 | 0.99241 | 1012 | 0.06058 | 0.09079
822 | 0.99374 | 0.99493 | 1011 | 0.06064 | 0.09241
820 | 0.9973 | 0.99845 | 1010 | 0.06032 | 0.09425
818 | 0.99887 | 0.99991 | 1009 | 0.06182 | 0.09564
816 | 1 | 0.99997 | 1008 | 0.06338 | 0.0982
814 | 0.99988 | 1 | 1007 | 0.06453 | 0.09945
812 | 0.99962 | 0.99915 | 1006 | 0.06516 | 0.10185
810 | 0.99883 | 0.99756 | 1005 | 0.0673 | 0.104
808 | 0.99753 | 0.99573 | 1004 | 0.06952 | 0.10592
806 | 0.99582 | 0.99375 | 1003 | 0.0721 | 0.1083
804 | 0.99387 | 0.99073 | 1002 | 0.07384 | 0.10946
802 | 0.99147 | 0.98816 | 1001 | 0.0774 | 0.11108
800 | 0.98867 | 0.98424 | 1000 | 0.08009 | 0.1134
798 | 0.98542 | 0.98062 | 999 | 0.08185 | 0.11552
796 | 0.9824 | 0.97725 | 998 | 0.08454 | 0.11717
794 | 0.97873 | 0.9725 | 997 | 0.08583 | 0.11867
792 | 0.97521 | 0.96779 | 996 | 0.08932 | 0.12125
790 | 0.97121 | 0.96358 | 995 | 0.09148 | 0.12403
788 | 0.96711 | 0.95911 | 994 | 0.09204 | 0.12686
786 | 0.96315 | 0.95455 | 993 | 0.09296 | 0.12902
784 | 0.95909 | 0.95001 | 992 | 0.09414 | 0.13055
782 | 0.95493 | 0.94543 | 991 | 0.09499 | 0.13341
780 | 0.9505 | 0.94059 | 990 | 0.0956 | 0.1363
778 | 0.94591 | 0.93563 | 989 | 0.09796 | 0.1383
776 | 0.94136 | 0.93043 | 988 | 0.09728 | 0.14069
774 | 0.93677 | 0.925 | 987 | 0.09732 | 0.14163
772 | 0.93203 | 0.91964 | 986 | 0.10006 | 0.14458
770 | 0.92745 | 0.91417 | 985 | 0.10195 | 0.14721
768 | 0.92307 | 0.90897 | 984 | 0.10399 | 0.15035
766 | 0.91883 | 0.90388 | 983 | 0.10598 | 0.15328
764 | 0.9152 | 0.89929 | 982 | 0.10874 | 0.15627
762 | 0.91148 | 0.8946 | 981 | 0.11037 | 0.15865
760 | 0.9079 | 0.88989 | 980 | 0.11382 | 0.16229
758 | 0.90449 | 0.88593 | 979 | 0.11641 | 0.16482
756 | 0.90123 | 0.88201 | 978 | 0.11999 | 0.16826
754 | 0.89825 | 0.87829 | 977 | 0.12268 | 0.17109
752 | 0.89526 | 0.87463 | 976 | 0.12503 | 0.17463
750 | 0.89281 | 0.87134 | 975 | 0.12876 | 0.17875
748 | 0.89039 | 0.8679 | 974 | 0.12934 | 0.18173
746 | 0.88785 | 0.86481 | 973 | 0.13165 | 0.18504
744 | 0.88506 | 0.86129 | 972 | 0.13249 | 0.18933
742 | 0.88218 | 0.85836 | 971 | 0.133 | 0.19326
740 | 0.87942 | 0.85491 | 970 | 0.13557 | 0.19667
738 | 0.87619 | 0.85105 | 969 | 0.13871 | 0.20081
736 | 0.87323 | 0.84746 | 968 | 0.14139 | 0.20502
734 | 0.86992 | 0.84376 | 967 | 0.1438 | 0.20904
732 | 0.86651 | 0.83965 | 966 | 0.14779 | 0.21332
730 | 0.86278 | 0.83533 | 965 | 0.15037 | 0.2171
728 | 0.85885 | 0.8308 | 964 | 0.15468 | 0.22135
726 | 0.85494 | 0.82645 | 963 | 0.15888 | 0.22587
724 | 0.85059 | 0.82189 | 962 | 0.16269 | 0.23186
722 | 0.8461 | 0.8171 | 961 | 0.16658 | 0.23839
720 | 0.84143 | 0.8119 | 960 | 0.17026 | 0.2444
718 | 0.83616 | 0.80602 | 959 | 0.1742 | 0.24921
716 | 0.83058 | 0.80027 | 958 | 0.17957 | 0.25513
714 | 0.82446 | 0.79378 | 957 | 0.18481 | 0.26065
712 | 0.8177 | 0.78662 | 956 | 0.18981 | 0.26694
710 | 0.81047 | 0.77894 | 955 | 0.19407 | 0.27287
708 | 0.80272 | 0.77073 | 954 | 0.1988 | 0.27919
706 | 0.7945 | 0.76195 | 953 | 0.20165 | 0.28457
704 | 0.78563 | 0.75253 | 952 | 0.20575 | 0.29081
702 | 0.77654 | 0.74336 | 951 | 0.20907 | 0.29663
700 | 0.76665 | 0.73328 | 950 | 0.21313 | 0.30138
698 | 0.75671 | 0.72313 | 949 | 0.21705 | 0.30746
696 | 0.7465 | 0.71282 | 948 | 0.22346 | 0.31337
694 | 0.73643 | 0.70282 | 947 | 0.22955 | 0.31962
692 | 0.72609 | 0.69266 | 946 | 0.23395 | 0.32562
690 | 0.71558 | 0.68277 | 945 | 0.23998 | 0.33223
688 | 0.70489 | 0.67273 | 944 | 0.24494 | 0.33886
686 | 0.69432 | 0.66273 | 943 | 0.25082 | 0.34618
684 | 0.68353 | 0.6525 | 942 | 0.25883 | 0.35401
682 | 0.67284 | 0.64257 | 941 | 0.26615 | 0.36211
680 | 0.66232 | 0.63226 | 940 | 0.27343 | 0.36963
678 | 0.65198 | 0.62253 | 939 | 0.28103 | 0.3773
676 | 0.64145 | 0.61216 | 938 | 0.28787 | 0.38476
674 | 0.63115 | 0.60236 | 937 | 0.29362 | 0.39117
672 | 0.62109 | 0.59214 | 936 | 0.29938 | 0.39862
670 | 0.61073 | 0.582 | 935 | 0.30557 | 0.40663
668 | 0.60078 | 0.5718 | 934 | 0.313 | 0.41614
666 | 0.59096 | 0.56164 | 933 | 0.31952 | 0.42584
664 | 0.58128 | 0.55143 | 932 | 0.32769 | 0.43473
662 | 0.57124 | 0.54139 | 931 | 0.33266 | 0.44325
660 | 0.5616 | 0.53169 | 930 | 0.34077 | 0.45137
658 | 0.55201 | 0.52235 | 929 | 0.35001 | 0.45965
656 | 0.54229 | 0.51299 | 928 | 0.35626 | 0.46839
654 | 0.53261 | 0.50412 | 927 | 0.36457 | 0.47626
652 | 0.52287 | 0.49511 | 926 | 0.37287 | 0.48567
650 | 0.51339 | 0.48627 | 925 | 0.38016 | 0.4938
648 | 0.50364 | 0.47748 | 924 | 0.38767 | 0.50348
646 | 0.49404 | 0.4689 | 923 | 0.39588 | 0.51305
644 | 0.48429 | 0.45955 | 922 | 0.40481 | 0.52166
642 | 0.47478 | 0.45075 | 921 | 0.41369 | 0.531
640 | 0.46512 | 0.4416 | 920 | 0.4226 | 0.54024
638 | 0.45571 | 0.43275 | 919 | 0.42978 | 0.5493
636 | 0.44621 | 0.42387 | 918 | 0.43831 | 0.55821
634 | 0.43675 | 0.41523 | 917 | 0.44735 | 0.56726
632 | 0.42779 | 0.40683 | 916 | 0.45497 | 0.57614
630 | 0.4187 | 0.39807 | 915 | 0.4646 | 0.58593
628 | 0.40933 | 0.38952 | 914 | 0.47404 | 0.59415
626 | 0.40013 | 0.38074 | 913 | 0.48265 | 0.60348
624 | 0.39101 | 0.37202 | 912 | 0.49125 | 0.6126
622 | 0.38187 | 0.36353 | 911 | 0.50056 | 0.621
620 | 0.37331 | 0.35564 | 910 | 0.50789 | 0.6297
618 | 0.36487 | 0.34798 | 909 | 0.51679 | 0.63778
616 | 0.35656 | 0.34006 | 908 | 0.52438 | 0.6465
614 | 0.34822 | 0.33273 | 907 | 0.53292 | 0.65529
612 | 0.34038 | 0.32573 | 906 | 0.54195 | 0.66417
610 | 0.33282 | 0.31891 | 905 | 0.5508 | 0.67401
608 | 0.32512 | 0.31206 | 904 | 0.55932 | 0.68295
606 | 0.31754 | 0.30572 | 903 | 0.56909 | 0.69308
604 | 0.31039 | 0.29966 | 902 | 0.57964 | 0.70224
602 | 0.30328 | 0.29372 | 901 | 0.59015 | 0.71141
600 | 0.2963 | 0.28774 | 900 | 0.60008 | 0.72097
598 | 0.28962 | 0.28246 | 899 | 0.61007 | 0.72895
596 | 0.28294 | 0.27692 | 898 | 0.61792 | 0.73714
594 | 0.27664 | 0.27154 | 897 | 0.62767 | 0.74531
592 | 0.27052 | 0.26637 | 896 | 0.63715 | 0.75418
590 | 0.26449 | 0.26105 | 895 | 0.64511 | 0.76184
588 | 0.25863 | 0.25559 | 894 | 0.65234 | 0.76836
586 | 0.25291 | 0.25042 | 893 | 0.6594 | 0.77504
584 | 0.24744 | 0.24518 | 892 | 0.66654 | 0.7825
582 | 0.24208 | 0.24011 | 891 | 0.67345 | 0.78934
580 | 0.2369 | 0.23529 | 890 | 0.68172 | 0.79673
578 | 0.23188 | 0.2307 | 889 | 0.68899 | 0.80263
576 | 0.2272 | 0.22635 | 888 | 0.69812 | 0.80963
574 | 0.22245 | 0.22208 | 887 | 0.70779 | 0.81545
572 | 0.21768 | 0.21787 | 886 | 0.71642 | 0.82011
570 | 0.21299 | 0.21353 | 885 | 0.72454 | 0.82638
568 | 0.20836 | 0.20933 | 884 | 0.73152 | 0.83219
566 | 0.20411 | 0.20538 | 883 | 0.73978 | 0.83741
564 | 0.2002 | 0.20218 | 882 | 0.74775 | 0.84363
562 | 0.19622 | 0.19856 | 881 | 0.75696 | 0.84933
560 | 0.19255 | 0.19513 | 880 | 0.76503 | 0.85536
558 | 0.18906 | 0.19202 | 879 | 0.77171 | 0.86082
556 | 0.18595 | 0.18918 | 878 | 0.77715 | 0.86582
554 | 0.18313 | 0.18612 | 877 | 0.7832 | 0.87168
552 | 0.18026 | 0.18329 | 876 | 0.78921 | 0.87753
550 | 0.17781 | 0.18086 | 875 | 0.79536 | 0.88353
548 | 0.17557 | 0.17867 | 874 | 0.79983 | 0.88856
546 | 0.17311 | 0.17614 | 873 | 0.80592 | 0.893
544 | 0.1711 | 0.17434 | 872 | 0.81114 | 0.89745
542 | 0.16921 | 0.17298 | 871 | 0.81489 | 0.90003
540 | 0.16704 | 0.17138 | 870 | 0.82129 | 0.9038
538 | 0.16544 | 0.16986 | 869 | 0.82886 | 0.90756
536 | 0.16381 | 0.16858 | 868 | 0.83505 | 0.91048
534 | 0.16218 | 0.16709 | 867 | 0.84011 | 0.91283
532 | 0.16053 | 0.16583 | 866 | 0.84483 | 0.91578
530 | 0.15909 | 0.16452 | 865 | 0.85122 | 0.91882
528 | 0.15787 | 0.16334 | 864 | 0.85903 | 0.92264
526 | 0.15674 | 0.16223 | 863 | 0.86499 | 0.92686
524 | 0.15598 | 0.1616 | 862 | 0.8696 | 0.93051
522 | 0.15529 | 0.1612 | 861 | 0.87219 | 0.93256
520 | 0.15481 | 0.16073 | 860 | 0.87732 | 0.93612
518 | 0.15477 | 0.16071 | 859 | 0.88163 | 0.9386
516 | 0.15444 | 0.16032 | 858 | 0.88609 | 0.94161
514 | 0.15433 | 0.16033 | 857 | 0.88937 | 0.94403
512 | 0.15442 | 0.16026 | 856 | 0.8914 | 0.94688
510 | 0.1547 | 0.16062 | 855 | 0.89602 | 0.9502
508 | 0.15497 | 0.16102 | 854 | 0.90187 | 0.95366
506 | 0.15541 | 0.16156 | 853 | 0.90732 | 0.95683
504 | 0.15599 | 0.16215 | 852 | 0.9127 | 0.96036
502 | 0.15647 | 0.16269 | 851 | 0.9187 | 0.96396
500 | 0.15699 | 0.16348 | 850 | 0.92429 | 0.96783
498 | 0.15777 | 0.16425 | 849 | 0.93181 | 0.97239
496 | 0.15845 | 0.16506 | 848 | 0.93839 | 0.97731
494 | 0.15916 | 0.1655 | 847 | 0.94352 | 0.98148
492 | 0.15988 | 0.16612 | 846 | 0.94955 | 0.98536
490 | 0.16079 | 0.16692 | 845 | 0.9551 | 0.98864
488 | 0.16178 | 0.16819 | 844 | 0.95838 | 0.99111
486 | 0.16272 | 0.16939 | 843 | 0.96148 | 0.99264
484 | 0.16375 | 0.17059 | 842 | 0.96509 | 0.99406
482 | 0.16501 | 0.17185 | 841 | 0.96728 | 0.99448
480 | 0.16602 | 0.17298 | 840 | 0.96908 | 0.99499
478 | 0.16735 | 0.17437 | 839 | 0.97106 | 0.99477
476 | 0.16866 | 0.17579 | 838 | 0.97283 | 0.9956
474 | 0.16982 | 0.17696 | 837 | 0.97538 | 0.99542
472 | 0.17115 | 0.17835 | 836 | 0.97985 | 0.99653
470 | 0.17268 | 0.17992 | 835 | 0.98255 | 0.99807
468 | 0.17431 | 0.18182 | 834 | 0.98445 | 0.99867
466 | 0.17577 | 0.18313 | 833 | 0.98621 | 0.99897
464 | 0.17788 | 0.18465 | 832 | 0.98927 | 0.99973
462 | 0.18006 | 0.18622 | 831 | 0.9919 | 1
460 | 0.18207 | 0.1881 | 830 | 0.9939 | 0.99967
458 | 0.18441 | 0.18992 | 829 | 0.99458 | 0.99874
456 | 0.18694 | 0.19196 | 828 | 0.99505 | 0.99785
454 | 0.18976 | 0.1946 | 827 | 0.9968 | 0.99689
452 | 0.19298 | 0.19727 | 826 | 0.99794 | 0.99565
450 | 0.19693 | 0.20062 | 825 | 0.99837 | 0.99421
448 | 0.20156 | 0.2045 | 824 | 0.99874 | 0.99239
446 | 0.20671 | 0.20896 | 823 | 0.99917 | 0.99056
444 | 0.21273 | 0.21419 | 822 | 0.99986 | 0.98883
442 | 0.21993 | 0.22051 | 821 | 1 | 0.98695
440 | 0.22816 | 0.22799 | 820 | 0.99939 | 0.98521
438 | 0.23769 | 0.23616 | 819 | 0.99897 | 0.98329
436 | 0.24905 | 0.24601 | 818 | 0.99832 | 0.98091
434 | 0.26205 | 0.25765 | 817 | 0.9976 | 0.97893
432 | 0.27634 | 0.2706 | 816 | 0.9965 | 0.97689
430 | 0.29226 | 0.28501 | 815 | 0.99526 | 0.9744
428 | 0.30959 | 0.30088 | 814 | 0.99278 | 0.97152
426 | 0.32791 | 0.31765 | 813 | 0.99011 | 0.96873
424 | 0.34691 | 0.33475 | 812 | 0.98753 | 0.96603
422 | 0.36664 | 0.35289 | 811 | 0.98549 | 0.96283
420 | 0.38635 | 0.37095 | 810 | 0.98344 | 0.95984
418 | 0.40521 | 0.38847 | 809 | 0.98178 | 0.95666
416 | 0.42347 | 0.40523 | 808 | 0.98012 | 0.95368
414 | 0.44061 | 0.42117 | 807 | 0.97776 | 0.95046
412 | 0.45604 | 0.43569 | 806 | 0.97505 | 0.94692
410 | 0.4696 | 0.44768 | 805 | 0.97302 | 0.94396
408 | 0.48143 | 0.45853 | 804 | 0.97175 | 0.94115
406 | 0.49051 | 0.46685 | 803 | 0.96891 | 0.9375
404 | 0.49722 | 0.47335 | 802 | 0.96605 | 0.93423
402 | 0.50187 | 0.47731 | 801 | 0.96305 | 0.93084
400 | 0.50376 | 0.47907 | 800 | 0.96104 | 0.92753
398 | 0.50398 | 0.47948 | 799 | 0.95874 | 0.92429
396 | 0.50234 | 0.47814 | 798 | 0.95622 | 0.92118
394 | 0.49962 | 0.47561 | 797 | 0.95305 | 0.91831
392 | 0.49562 | 0.4719 | 796 | 0.94996 | 0.91514
390 | 0.4908 | 0.46774 | 795 | 0.94701 | 0.9116
388 | 0.4851 | 0.46271 | 794 | 0.94371 | 0.90839
386 | 0.47841 | 0.45692 | 793 | 0.94056 | 0.90484
384 | 0.47116 | 0.4508 | 792 | 0.93799 | 0.90157
382 | 0.46367 | 0.44411 | 791 | 0.93513 | 0.89825
380 | 0.45625 | 0.43724 | 790 | 0.93215 | 0.89466
378 | 0.44799 | 0.42982 | 789 | 0.92963 | 0.89136
376 | 0.43957 | 0.42219 | 788 | 0.92715 | 0.88827
374 | 0.43117 | 0.41456 | 787 | 0.92454 | 0.88499
372 | 0.4224 | 0.40656 | 786 | 0.92141 | 0.88131
370 | 0.41342 | 0.39818 | 785 | 0.91813 | 0.87788
368 | 0.40444 | 0.39022 | 784 | 0.91463 | 0.87464
366 | 0.39532 | 0.38239 | 783 | 0.91111 | 0.87127
364 | 0.38582 | 0.37407 | 782 | 0.90813 | 0.86797
362 | 0.37626 | 0.36533 | 781 | 0.90496 | 0.86434
360 | 0.36649 | 0.3561 | 780 | 0.90175 | 0.861
358 | 0.35695 | 0.34717 | 779 | 0.89839 | 0.85725
356 | 0.34787 | 0.33865 | 778 | 0.89463 | 0.85358
354 | 0.33909 | 0.33032 | 777 | 0.89079 | 0.85001
352 | 0.33093 | 0.32327 | 776 | 0.88752 | 0.84629
350 | 0.3231 | 0.31694 | 775 | 0.8833 | 0.84231
348 | 0.31575 | 0.3114 | 774 | 0.87931 | 0.8387
346 | 0.30898 | 0.306 | 773 | 0.87537 | 0.83472
344 | 0.30218 | 0.30071 | 772 | 0.87191 | 0.83121
342 | 0.29654 | 0.29644 | 771 | 0.86856 | 0.82789
340 | 0.29095 | 0.29271 | 770 | 0.86499 | 0.82466
338 | 0.2861 | 0.28922 | 769 | 0.86184 | 0.8217
336 | 0.28153 | 0.28636 | 768 | 0.85869 | 0.81884
334 | 0.27733 | 0.28404 | 767 | 0.85514 | 0.81547
332 | 0.27345 | 0.28133 | 766 | 0.85209 | 0.81278
330 | 0.26956 | 0.27877 | 765 | 0.84937 | 0.8101
328 | 0.2657 | 0.27603 | 764 | 0.84649 | 0.80781
326 | 0.26188 | 0.27313 | 763 | 0.84373 | 0.80553
324 | 0.25832 | 0.2702 | 762 | 0.84137 | 0.80309
322 | 0.25412 | 0.26681 | 761 | 0.83875 | 0.80082
320 | 0.24967 | 0.2632 | 760 | 0.83634 | 0.79873
318 | 0.24511 | 0.25903 | 759 | 0.83368 | 0.79616
316 | 0.24009 | 0.25476 | 758 | 0.8312 | 0.79356
314 | 0.23476 | 0.24986 | 757 | 0.82847 | 0.79108
312 | 0.22963 | 0.24603 | 756 | 0.82534 | 0.78859
310 | 0.22421 | 0.24184 | 755 | 0.82235 | 0.7861
308 | 0.21875 | 0.23744 | 754 | 0.81979 | 0.78346
306 | 0.2138 | 0.23373 | 753 | 0.81732 | 0.7809
304 | 0.20887 | 0.22973 | 752 | 0.81535 | 0.77871
302 | 0.2044 | 0.22608 | 751 | 0.81362 | 0.77634
300 | 0.20054 | 0.22299 | 750 | 0.81152 | 0.77428
|  |  | 749 | 0.80925 | 0.77205
|  |  | 748 | 0.80753 | 0.77013
|  |  | 747 | 0.80568 | 0.76835
|  |  | 746 | 0.8035 | 0.76628
|  |  | 745 | 0.80043 | 0.76407
|  |  | 744 | 0.79842 | 0.76226
|  |  | 743 | 0.79617 | 0.76044
|  |  | 742 | 0.79381 | 0.75865
|  |  | 741 | 0.79177 | 0.75672
|  |  | 740 | 0.78895 | 0.75448
|  |  | 739 | 0.78654 | 0.75224
|  |  | 738 | 0.78364 | 0.75018
|  |  | 737 | 0.78041 | 0.74794
|  |  | 736 | 0.77713 | 0.74545
|  |  | 735 | 0.77451 | 0.74301
|  |  | 734 | 0.77178 | 0.74047
|  |  | 733 | 0.76886 | 0.7381
|  |  | 732 | 0.76667 | 0.73568
|  |  | 731 | 0.76425 | 0.73305
|  |  | 730 | 0.76177 | 0.73083
|  |  | 729 | 0.75877 | 0.72841
|  |  | 728 | 0.75575 | 0.72594
|  |  | 727 | 0.75263 | 0.72309
|  |  | 726 | 0.74962 | 0.72012
|  |  | 725 | 0.74615 | 0.71724
|  |  | 724 | 0.74321 | 0.71434
|  |  | 723 | 0.74038 | 0.71134
|  |  | 722 | 0.73762 | 0.70846
|  |  | 721 | 0.73446 | 0.70548
|  |  | 720 | 0.73106 | 0.70272
|  |  | 719 | 0.72787 | 0.69976
|  |  | 718 | 0.72434 | 0.69667
|  |  | 717 | 0.72033 | 0.6935
|  |  | 716 | 0.71666 | 0.69007
|  |  | 715 | 0.71221 | 0.68638
|  |  | 714 | 0.70813 | 0.68286
|  |  | 713 | 0.70398 | 0.67912
|  |  | 712 | 0.69951 | 0.67521
|  |  | 711 | 0.69541 | 0.6716
|  |  | 710 | 0.69042 | 0.66766
|  |  | 709 | 0.68528 | 0.66345
|  |  | 708 | 0.68004 | 0.65901
|  |  | 707 | 0.67485 | 0.65447
|  |  | 706 | 0.66958 | 0.64977
|  |  | 705 | 0.66461 | 0.64524
|  |  | 704 | 0.6602 | 0.64065
|  |  | 703 | 0.65547 | 0.63579
|  |  | 702 | 0.65048 | 0.63115
|  |  | 701 | 0.64518 | 0.62654
|  |  | 700 | 0.64035 | 0.62178
|  |  | 699 | 0.63556 | 0.61675
|  |  | 698 | 0.63024 | 0.61159
|  |  | 697 | 0.62496 | 0.60658
|  |  | 696 | 0.61977 | 0.60156
|  |  | 695 | 0.61418 | 0.59634
|  |  | 694 | 0.60892 | 0.59158
|  |  | 693 | 0.60294 | 0.58681
|  |  | 692 | 0.59756 | 0.58199
|  |  | 691 | 0.59224 | 0.57711
|  |  | 690 | 0.58685 | 0.57244
|  |  | 689 | 0.58142 | 0.56764
|  |  | 688 | 0.5758 | 0.56287
|  |  | 687 | 0.57003 | 0.55789
|  |  | 686 | 0.56462 | 0.55312
|  |  | 685 | 0.55933 | 0.54834
|  |  | 684 | 0.55415 | 0.54358
|  |  | 683 | 0.54924 | 0.53917
|  |  | 682 | 0.54444 | 0.53434
|  |  | 681 | 0.53899 | 0.52963
|  |  | 680 | 0.53375 | 0.52489
|  |  | 679 | 0.52872 | 0.5201
|  |  | 678 | 0.52401 | 0.51519
|  |  | 677 | 0.51935 | 0.51071
|  |  | 676 | 0.51447 | 0.50633
|  |  | 675 | 0.50941 | 0.50187
|  |  | 674 | 0.50482 | 0.4974
|  |  | 673 | 0.49962 | 0.49298
|  |  | 672 | 0.49467 | 0.48874
|  |  | 671 | 0.48963 | 0.48435
|  |  | 670 | 0.48488 | 0.47986
|  |  | 669 | 0.48034 | 0.47582
|  |  | 668 | 0.4755 | 0.47162
|  |  | 667 | 0.4708 | 0.4672
|  |  | 666 | 0.46619 | 0.46314
|  |  | 665 | 0.46173 | 0.45931
|  |  | 664 | 0.45768 | 0.45521
|  |  | 663 | 0.45361 | 0.45129
|  |  | 662 | 0.44974 | 0.44722
|  |  | 661 | 0.44586 | 0.44315
|  |  | 660 | 0.44197 | 0.4393
|  |  | 659 | 0.43786 | 0.43539
|  |  | 658 | 0.43429 | 0.43141
|  |  | 657 | 0.43033 | 0.42756
|  |  | 656 | 0.42657 | 0.42396
|  |  | 655 | 0.42272 | 0.42019
|  |  | 654 | 0.4188 | 0.41638
|  |  | 653 | 0.41439 | 0.4127
|  |  | 652 | 0.40985 | 0.40879
|  |  | 651 | 0.40547 | 0.40478
|  |  | 650 | 0.40128 | 0.40043
|  |  | 649 | 0.39665 | 0.39662
|  |  | 648 | 0.39216 | 0.39276
|  |  | 647 | 0.3883 | 0.38897
|  |  | 646 | 0.38464 | 0.38479
|  |  | 645 | 0.38033 | 0.38091
|  |  | 644 | 0.37643 | 0.37735
|  |  | 643 | 0.37255 | 0.37347
|  |  | 642 | 0.36909 | 0.36964
|  |  | 641 | 0.36538 | 0.36633
|  |  | 640 | 0.36183 | 0.36282
|  |  | 639 | 0.35787 | 0.35905
|  |  | 638 | 0.354 | 0.3556
|  |  | 637 | 0.34998 | 0.35181
|  |  | 636 | 0.34592 | 0.34797
|  |  | 635 | 0.34196 | 0.34443
|  |  | 634 | 0.33788 | 0.34064
|  |  | 633 | 0.33364 | 0.33688
|  |  | 632 | 0.32922 | 0.33304
|  |  | 631 | 0.3251 | 0.3291
|  |  | 630 | 0.32152 | 0.32505
|  |  | 629 | 0.31765 | 0.32102
|  |  | 628 | 0.31414 | 0.31698
|  |  | 627 | 0.31069 | 0.31329
|  |  | 626 | 0.307 | 0.30968
|  |  | 625 | 0.30361 | 0.30598
|  |  | 624 | 0.29988 | 0.3024
|  |  | 623 | 0.2962 | 0.29894
|  |  | 622 | 0.29304 | 0.29546
|  |  | 621 | 0.28963 | 0.29232
|  |  | 620 | 0.28654 | 0.28888
|  |  | 619 | 0.28351 | 0.28569
|  |  | 618 | 0.28041 | 0.28244
|  |  | 617 | 0.27728 | 0.27948
|  |  | 616 | 0.27378 | 0.27632
|  |  | 615 | 0.27057 | 0.27338
|  |  | 614 | 0.26811 | 0.27039
|  |  | 613 | 0.26495 | 0.26754
|  |  | 612 | 0.26213 | 0.26461
|  |  | 611 | 0.25853 | 0.2614
|  |  | 610 | 0.2558 | 0.25851
|  |  | 609 | 0.25275 | 0.2551
|  |  | 608 | 0.24989 | 0.25203
|  |  | 607 | 0.24719 | 0.24915
|  |  | 606 | 0.24451 | 0.24621
|  |  | 605 | 0.24222 | 0.24374
|  |  | 604 | 0.23977 | 0.24121
|  |  | 603 | 0.23751 | 0.23868
|  |  | 602 | 0.2357 | 0.23619
|  |  | 601 | 0.23408 | 0.23376
|  |  | 600 | 0.2324 | 0.23138
|  |  | 599 | 0.23069 | 0.22915
|  |  | 598 | 0.22858 | 0.22654
|  |  | 597 | 0.22712 | 0.22427
|  |  | 596 | 0.2248 | 0.22213
|  |  | 595 | 0.22273 | 0.22004
|  |  | 594 | 0.22062 | 0.21769
|  |  | 593 | 0.21853 | 0.21551
|  |  | 592 | 0.21671 | 0.21305
|  |  | 591 | 0.21457 | 0.21056
|  |  | 590 | 0.21244 | 0.20825
|  |  | 589 | 0.21041 | 0.20604
|  |  | 588 | 0.20795 | 0.20369
|  |  | 587 | 0.20614 | 0.20199
|  |  | 586 | 0.20466 | 0.20007
|  |  | 585 | 0.20263 | 0.19793
|  |  | 584 | 0.20092 | 0.19598
|  |  | 583 | 0.19881 | 0.19393
|  |  | 582 | 0.19704 | 0.19179
|  |  | 581 | 0.19514 | 0.18965
|  |  | 580 | 0.19371 | 0.18773
|  |  | 579 | 0.1923 | 0.18594
|  |  | 578 | 0.19064 | 0.18393
|  |  | 577 | 0.18913 | 0.18242
|  |  | 576 | 0.18756 | 0.1809
|  |  | 575 | 0.18582 | 0.17925
|  |  | 574 | 0.18443 | 0.17736
|  |  | 573 | 0.18251 | 0.1756
|  |  | 572 | 0.18052 | 0.17374
|  |  | 571 | 0.17837 | 0.17161
|  |  | 570 | 0.17642 | 0.16947
|  |  | 569 | 0.17535 | 0.16783
|  |  | 568 | 0.1733 | 0.16606
|  |  | 567 | 0.17196 | 0.16455
|  |  | 566 | 0.17049 | 0.16278
|  |  | 565 | 0.16924 | 0.16115
|  |  | 564 | 0.16819 | 0.15964
|  |  | 563 | 0.16713 | 0.15812
|  |  | 562 | 0.1656 | 0.1565
|  |  | 561 | 0.16459 | 0.15499
|  |  | 560 | 0.16368 | 0.15377
|  |  | 559 | 0.16243 | 0.15285
|  |  | 558 | 0.16118 | 0.15151
|  |  | 557 | 0.16003 | 0.14996
|  |  | 556 | 0.15838 | 0.14858
|  |  | 555 | 0.15718 | 0.14735
|  |  | 554 | 0.15596 | 0.146
|  |  | 553 | 0.15513 | 0.14474
|  |  | 552 | 0.15422 | 0.1435
|  |  | 551 | 0.15336 | 0.14247
|  |  | 550 | 0.15237 | 0.14138
|  |  | 549 | 0.1514 | 0.14039
|  |  | 548 | 0.151 | 0.13973
|  |  | 547 | 0.15056 | 0.13913
|  |  | 546 | 0.15018 | 0.13812
|  |  | 545 | 0.14957 | 0.13742
|  |  | 544 | 0.14917 | 0.13664
|  |  | 543 | 0.14815 | 0.13562
|  |  | 542 | 0.14806 | 0.13493
|  |  | 541 | 0.14807 | 0.13428
|  |  | 540 | 0.1473 | 0.13341
|  |  | 539 | 0.14697 | 0.13282
|  |  | 538 | 0.14663 | 0.13205
|  |  | 537 | 0.1463 | 0.13128
|  |  | 536 | 0.14612 | 0.13101
|  |  | 535 | 0.14642 | 0.1307
|  |  | 534 | 0.14627 | 0.13021
|  |  | 533 | 0.14644 | 0.12969
|  |  | 532 | 0.14639 | 0.1296
|  |  | 531 | 0.14633 | 0.12942
|  |  | 530 | 0.14605 | 0.12872
|  |  | 529 | 0.14546 | 0.12756
|  |  | 528 | 0.14476 | 0.12675
|  |  | 527 | 0.14486 | 0.12658
|  |  | 526 | 0.14489 | 0.12635
|  |  | 525 | 0.14503 | 0.12597
|  |  | 524 | 0.14467 | 0.12556
|  |  | 523 | 0.14482 | 0.12554
|  |  | 522 | 0.14441 | 0.12519
|  |  | 521 | 0.14399 | 0.12483
|  |  | 520 | 0.14426 | 0.12489
|  |  | 519 | 0.14468 | 0.12497
|  |  | 518 | 0.14481 | 0.12484
|  |  | 517 | 0.14513 | 0.1249
|  |  | 516 | 0.14546 | 0.1249
|  |  | 515 | 0.14559 | 0.12505
|  |  | 514 | 0.14628 | 0.12553
|  |  | 513 | 0.14656 | 0.1258
|  |  | 512 | 0.14643 | 0.12588
|  |  | 511 | 0.14617 | 0.12602
|  |  | 510 | 0.14545 | 0.12601
|  |  | 509 | 0.14518 | 0.12606
|  |  | 508 | 0.14503 | 0.12625
|  |  | 507 | 0.14514 | 0.12651
|  |  | 506 | 0.14483 | 0.12664
|  |  | 505 | 0.14488 | 0.1267
|  |  | 504 | 0.14484 | 0.12695
|  |  | 503 | 0.14526 | 0.12705
|  |  | 502 | 0.14529 | 0.12697
|  |  | 501 | 0.1457 | 0.12668
|  |  | 500 | 0.14673 | 0.12666
|  |  | 499 | 0.1479 | 0.12709
|  |  | 498 | 0.14892 | 0.12725
|  |  | 497 | 0.15026 | 0.12763
|  |  | 496 | 0.15129 | 0.12785
|  |  | 495 | 0.15229 | 0.12841
|  |  | 494 | 0.15271 | 0.12879
|  |  | 493 | 0.15343 | 0.12937
|  |  | 492 | 0.15464 | 0.13032
|  |  | 491 | 0.15539 | 0.13093
|  |  | 490 | 0.15554 | 0.13157
|  |  | 489 | 0.15621 | 0.13198
|  |  | 488 | 0.15707 | 0.13239
|  |  | 487 | 0.15761 | 0.1327
|  |  | 486 | 0.15804 | 0.13304
|  |  | 485 | 0.15861 | 0.13325
|  |  | 484 | 0.15944 | 0.13374
|  |  | 483 | 0.15969 | 0.13416
|  |  | 482 | 0.16005 | 0.13456
|  |  | 481 | 0.16089 | 0.13496
|  |  | 480 | 0.16161 | 0.13552
|  |  | 479 | 0.16197 | 0.13584
|  |  | 478 | 0.16248 | 0.13615
|  |  | 477 | 0.16342 | 0.13666
|  |  | 476 | 0.164 | 0.13721
|  |  | 475 | 0.16425 | 0.13774
|  |  | 474 | 0.1647 | 0.1384
|  |  | 473 | 0.16547 | 0.13904
|  |  | 472 | 0.16674 | 0.13989
|  |  | 471 | 0.16754 | 0.1409
|  |  | 470 | 0.16814 | 0.14165
|  |  | 469 | 0.16922 | 0.14222
|  |  | 468 | 0.17005 | 0.14258
|  |  | 467 | 0.171 | 0.14318
|  |  | 466 | 0.17238 | 0.14384
|  |  | 465 | 0.17361 | 0.14441
|  |  | 464 | 0.17459 | 0.14531
|  |  | 463 | 0.17544 | 0.14603
|  |  | 462 | 0.17596 | 0.14686
|  |  | 461 | 0.17734 | 0.14763
|  |  | 460 | 0.17839 | 0.14822
|  |  | 459 | 0.17894 | 0.1487
|  |  | 458 | 0.17979 | 0.14954
|  |  | 457 | 0.18084 | 0.15037
|  |  | 456 | 0.18224 | 0.15172
|  |  | 455 | 0.18296 | 0.15294
|  |  | 454 | 0.18398 | 0.15423
|  |  | 453 | 0.18541 | 0.15579
|  |  | 452 | 0.1864 | 0.15761
|  |  | 451 | 0.1875 | 0.15901
|  |  | 450 | 0.1889 | 0.16054
|  |  | 449 | 0.19097 | 0.16251
|  |  | 448 | 0.1928 | 0.16448
|  |  | 447 | 0.19426 | 0.16641
|  |  | 446 | 0.19672 | 0.16882
|  |  | 445 | 0.1994 | 0.17141
|  |  | 444 | 0.20221 | 0.17455
|  |  | 443 | 0.20454 | 0.1776
|  |  | 442 | 0.20671 | 0.18097
|  |  | 441 | 0.20983 | 0.1846
|  |  | 440 | 0.2133 | 0.18848
|  |  | 439 | 0.21734 | 0.19247
|  |  | 438 | 0.22194 | 0.19698
|  |  | 437 | 0.22678 | 0.20184
|  |  | 436 | 0.23184 | 0.20717
|  |  | 435 | 0.23729 | 0.21283
|  |  | 434 | 0.24259 | 0.21871
|  |  | 433 | 0.24858 | 0.22496
|  |  | 432 | 0.25447 | 0.23146
|  |  | 431 | 0.26051 | 0.23811
|  |  | 430 | 0.26698 | 0.24533
|  |  | 429 | 0.27396 | 0.25271
|  |  | 428 | 0.28097 | 0.2604
|  |  | 427 | 0.28794 | 0.26841
|  |  | 426 | 0.29479 | 0.2765
|  |  | 425 | 0.30235 | 0.28507
|  |  | 424 | 0.30944 | 0.29367
|  |  | 423 | 0.31646 | 0.30229
|  |  | 422 | 0.32348 | 0.31092
|  |  | 421 | 0.3312 | 0.31963
|  |  | 420 | 0.33816 | 0.32793
|  |  | 419 | 0.34521 | 0.33648
|  |  | 418 | 0.35286 | 0.34513
|  |  | 417 | 0.35988 | 0.35325
|  |  | 416 | 0.36674 | 0.36117
|  |  | 415 | 0.37284 | 0.36879
|  |  | 414 | 0.37839 | 0.37628
|  |  | 413 | 0.38386 | 0.38344
|  |  | 412 | 0.3886 | 0.38971
|  |  | 411 | 0.39309 | 0.39553
|  |  | 410 | 0.39696 | 0.40095
|  |  | 409 | 0.40107 | 0.40597
|  |  | 408 | 0.40424 | 0.41035
|  |  | 407 | 0.40652 | 0.41407
|  |  | 406 | 0.40874 | 0.41753
|  |  | 405 | 0.41022 | 0.42068
|  |  | 404 | 0.41192 | 0.42361
|  |  | 403 | 0.4125 | 0.42565
|  |  | 402 | 0.41327 | 0.42747
|  |  | 401 | 0.4132 | 0.4288
|  |  | 400 | 0.41274 | 0.42969
|  |  | 399 | 0.41236 | 0.43053
|  |  | 398 | 0.41122 | 0.43052
|  |  | 397 | 0.40988 | 0.42986
|  |  | 396 | 0.40821 | 0.42886
|  |  | 395 | 0.40602 | 0.42763
|  |  | 394 | 0.40378 | 0.42596
|  |  | 393 | 0.40152 | 0.42386
|  |  | 392 | 0.3983 | 0.42153
|  |  | 391 | 0.39523 | 0.41963
|  |  | 390 | 0.39189 | 0.41727
|  |  | 389 | 0.38845 | 0.41461
|  |  | 388 | 0.38534 | 0.4121
|  |  | 387 | 0.38189 | 0.40942
|  |  | 386 | 0.37947 | 0.4075
|  |  | 385 | 0.37721 | 0.40556
|  |  | 384 | 0.37488 | 0.40311
|  |  | 383 | 0.37241 | 0.40072
|  |  | 382 | 0.37028 | 0.39832
|  |  | 381 | 0.36874 | 0.39606
|  |  | 380 | 0.36631 | 0.39303
|  |  | 379 | 0.36401 | 0.38999
|  |  | 378 | 0.36164 | 0.38699
|  |  | 377 | 0.35895 | 0.38384
|  |  | 376 | 0.35658 | 0.3807
|  |  | 375 | 0.35354 | 0.37721
|  |  | 374 | 0.35033 | 0.37362
|  |  | 373 | 0.34618 | 0.3701
|  |  | 372 | 0.34254 | 0.36668
|  |  | 371 | 0.33869 | 0.36304
|  |  | 370 | 0.33429 | 0.35932
|  |  | 369 | 0.32957 | 0.3553
|  |  | 368 | 0.3257 | 0.35156
|  |  | 367 | 0.32196 | 0.34775
|  |  | 366 | 0.31835 | 0.34401
|  |  | 365 | 0.31481 | 0.34016
|  |  | 364 | 0.31091 | 0.33635
|  |  | 363 | 0.30767 | 0.33251
|  |  | 362 | 0.30402 | 0.32839
|  |  | 361 | 0.30098 | 0.32445
|  |  | 360 | 0.29795 | 0.32065
|  |  | 359 | 0.29501 | 0.31665
|  |  | 358 | 0.29278 | 0.31329
|  |  | 357 | 0.29042 | 0.31001
|  |  | 356 | 0.28765 | 0.30633
|  |  | 355 | 0.28457 | 0.30234
|  |  | 354 | 0.28217 | 0.29914
|  |  | 353 | 0.27994 | 0.2961
|  |  | 352 | 0.27706 | 0.29248
|  |  | 351 | 0.27407 | 0.28877
|  |  | 350 | 0.27133 | 0.28554
|  |  | 349 | 0.26804 | 0.28195
|  |  | 348 | 0.26514 | 0.27857
|  |  | 347 | 0.26251 | 0.27542
|  |  | 346 | 0.26015 | 0.27264
|  |  | 345 | 0.25797 | 0.26981
|  |  | 344 | 0.2568 | 0.26746
|  |  | 343 | 0.25602 | 0.26512
|  |  | 342 | 0.25386 | 0.26245
|  |  | 341 | 0.25327 | 0.26054
|  |  | 340 | 0.25326 | 0.25876
|  |  | 339 | 0.25294 | 0.25706
|  |  | 338 | 0.25313 | 0.2559
|  |  | 337 | 0.2533 | 0.2545
|  |  | 336 | 0.25293 | 0.25309
|  |  | 335 | 0.25292 | 0.25173
|  |  | 334 | 0.25219 | 0.25011
|  |  | 333 | 0.2522 | 0.24884
|  |  | 332 | 0.25188 | 0.24745
|  |  | 331 | 0.25092 | 0.2457
|  |  | 330 | 0.24974 | 0.24391
|  |  | 329 | 0.24819 | 0.24246
|  |  | 328 | 0.24632 | 0.24051
|  |  | 327 | 0.2446 | 0.23824
|  |  | 326 | 0.24352 | 0.23662
|  |  | 325 | 0.24177 | 0.23457
|  |  | 324 | 0.24038 | 0.23281
|  |  | 323 | 0.23881 | 0.23048
|  |  | 322 | 0.23769 | 0.22871
|  |  | 321 | 0.23568 | 0.22646
|  |  | 320 | 0.23415 | 0.22414
|  |  | 319 | 0.23238 | 0.22195
|  |  | 318 | 0.23088 | 0.21956
|  |  | 317 | 0.22949 | 0.21686
|  |  | 316 | 0.2289 | 0.21467
|  |  | 315 | 0.22782 | 0.21203
|  |  | 314 | 0.22531 | 0.20875
|  |  | 313 | 0.22482 | 0.20636
|  |  | 312 | 0.22326 | 0.20351
|  |  | 311 | 0.22146 | 0.20061
|  |  | 310 | 0.22034 | 0.19821
|  |  | 309 | 0.21922 | 0.1957
|  |  | 308 | 0.21732 | 0.19314
|  |  | 307 | 0.21575 | 0.19096
|  |  | 306 | 0.21411 | 0.18852
|  |  | 305 | 0.21276 | 0.18607
|  |  | 304 | 0.2114 | 0.1836
|  |  | 303 | 0.20968 | 0.18132
|  |  | 302 | 0.20814 | 0.17902
|  |  | 301 | 0.20649 | 0.17668
|  |  | 300 | 0.20516 | 0.17408

## Figure S6a
GateV | dark | light
10 | 1.19892e-08 | 1.08181e-07
9 | 1.00212e-08 | 9.25908e-08
8 | 6.81449e-09 | 7.83742e-08
7 | 5.27596e-09 | 8.41442e-08
6 | 3.68214e-09 | 7.02812e-08
5 | 3.54876e-09 | 6.04912e-08
4 | 2.95143e-09 | 5.5499e-08
3 | 1.62825e-09 | 5.71833e-08
2 | 1.10812e-09 | 4.95018e-08
1 | 6.94564e-10 | 4.99336e-08
0 | 7.84205e-10 | 4.94766e-08
-1 | 4.40667e-10 | 4.79009e-08
-2 | 3.60415e-10 | 4.09694e-08
-3 | 3.5276e-10 | 4.4152e-08
-4 | 5.26226e-10 | 4.32547e-08
-5 | 8.09263e-10 | 4.1686e-08
-6 | 1.44511e-09 | 4.30826e-08
-7 | 2.32261e-09 | 4.25157e-08
-8 | 3.96266e-09 | 4.56566e-08
-9 | 6.21553e-09 | 4.66282e-08
-10 | 9.26144e-09 | 5.02442e-08
-11 | 1.40967e-08 | 5.7908e-08
-12 | 2.01224e-08 | 6.53723e-08
-13 | 2.80461e-08 | 7.35487e-08
-14 | 3.595e-08 | 7.91722e-08
-15 | 4.39651e-08 | 9.40326e-08
-16 | 5.31254e-08 | 1.1437e-07
-17 | 6.7256e-08 | 1.38225e-07
-18 | 8.03666e-08 | 1.60926e-07
-19 | 9.80249e-08 | 1.98243e-07
-20 | 1.14501e-07 | 2.15482e-07
-21 | 1.34533e-07 | 2.43331e-07
-22 | 1.55898e-07 | 2.71509e-07
-23 | 1.77342e-07 | 2.99642e-07
-24 | 2.01667e-07 | 3.59925e-07
-25 | 2.24638e-07 | 3.83578e-07
-26 | 2.52101e-07 | 4.07092e-07
-27 | 2.73507e-07 | 4.40562e-07
-28 | 3.07682e-07 | 4.52974e-07
-29 | 3.34603e-07 | 4.63605e-07
-30 | 3.62435e-07 | 4.91382e-07

## Figure S6b
GateV | dark | light
-30 | 1.55618e-05 | 1.63194e-05
-29 | 1.47467e-05 | 1.5481e-05
-28 | 1.39382e-05 | 1.46793e-05
-27 | 1.3169e-05 | 1.38854e-05
-26 | 1.24041e-05 | 1.31167e-05
-25 | 1.16597e-05 | 1.23567e-05
-24 | 1.0908e-05 | 1.15956e-05
-23 | 9.97344e-06 | 1.06648e-05
-22 | 9.23181e-06 | 9.89314e-06
-21 | 8.51088e-06 | 9.13837e-06
-20 | 7.78136e-06 | 8.40255e-06
-19 | 7.08821e-06 | 7.6791e-06
-18 | 6.40693e-06 | 7.00337e-06
-17 | 5.74762e-06 | 6.29608e-06
-16 | 5.10194e-06 | 5.62313e-06
-15 | 4.4949e-06 | 5.09108e-06
-14 | 3.93963e-06 | 4.46308e-06
-13 | 3.36921e-06 | 3.82906e-06
-12 | 2.846e-06 | 3.24717e-06
-11 | 2.3516e-06 | 2.73065e-06
-10 | 1.88965e-06 | 2.27509e-06
-9 | 1.46568e-06 | 1.82195e-06
-8 | 1.10911e-06 | 1.44273e-06
-7 | 8.09776e-07 | 1.05873e-06
-6 | 5.27491e-07 | 8.21089e-07
-5 | 3.23042e-07 | 5.65873e-07
-4 | 1.72966e-07 | 3.57182e-07
-3 | 7.76041e-08 | 2.09017e-07
-2 | 3.33158e-08 | 1.13698e-07
-1 | 1.17919e-08 | 5.70823e-08
0 | 3.86858e-09 | 2.73029e-08
1 | 1.46249e-09 | 1.75027e-08
2 | 1.13939e-09 | 1.73221e-08
3 | 1.88366e-09 | 5.42499e-09
4 | 2.87312e-09 | 7.2957e-09
5 | 3.31625e-09 | 8.13148e-09
6 | 5.99638e-09 | 7.2587e-09
7 | 5.41542e-09 | 1.08778e-08
8 | 9.07931e-09 | 1.65552e-08
9 | 1.3921e-08 | 2.01784e-08
10 | 2.00796e-08 | 2.62145e-08

## Figure S6c
GateV | dark | light
10 | 4.12368e-10 | 1.09781e-07
9 | 3.8193e-10 | 1.28481e-07
8 | 1.46175e-10 | 1.56554e-07
7 | 7.4595e-10 | 1.87574e-07
6 | 3.48134e-09 | 2.99465e-07
5 | 5.89618e-09 | 3.3447e-07
4 | 1.14527e-08 | 3.65651e-07
3 | 2.31883e-08 | 4.06401e-07
2 | 3.69863e-08 | 4.79143e-07
1 | 5.34204e-08 | 5.30164e-07
0 | 7.49026e-08 | 6.86956e-07
-1 | 9.3352e-08 | 6.9784e-07
-2 | 1.18473e-07 | 8.81349e-07
-3 | 1.55862e-07 | 1.04334e-06
-4 | 2.0023e-07 | 1.13617e-06
-5 | 2.58707e-07 | 1.29993e-06
-6 | 3.5132e-07 | 1.5142e-06
-7 | 4.50941e-07 | 1.41965e-06
-8 | 7.50491e-07 | 1.60506e-06
-9 | 6.36199e-07 | 1.72607e-06
-10 | 8.48369e-07 | 1.98263e-06
-11 | 1.03084e-06 | 2.25652e-06
-12 | 1.21147e-06 | 2.51839e-06
-13 | 1.45359e-06 | 2.30718e-06
-14 | 1.77539e-06 | 2.58765e-06
-15 | 2.01518e-06 | 2.91965e-06
-16 | 2.26743e-06 | 3.22904e-06
-17 | 2.43074e-06 | 3.4675e-06
-18 | 2.65197e-06 | 3.72843e-06
-19 | 2.92727e-06 | 4.00393e-06
-20 | 3.24076e-06 | 4.2551e-06
-21 | 3.54762e-06 | 4.14227e-06
-22 | 3.62035e-06 | 4.07262e-06
-23 | 3.85088e-06 | 4.32555e-06
-24 | 3.85532e-06 | 4.61517e-06
-25 | 4.18628e-06 | 4.88618e-06
-26 | 4.47277e-06 | 4.8779e-06
-27 | 4.77908e-06 | 5.15366e-06
-28 | 4.8428e-06 | 5.4375e-06
-29 | 5.15139e-06 | 5.72133e-06
-30 | 5.38522e-06 | 5.98724e-06

## Figure S6d
GateV | dark | light
10 | 2.4712e-09 | 6.16004e-09
9 | 1.71396e-09 | 9.73111e-09
8 | 3.69313e-09 | 5.76495e-09
7 | 5.53746e-09 | 1.42823e-08
6 | 1.86863e-08 | 4.22311e-08
5 | 4.55316e-08 | 8.62208e-08
4 | 9.7044e-08 | 3.62942e-07
3 | 1.98442e-07 | 3.80482e-07
2 | 3.67712e-07 | 6.05542e-07
1 | 6.40593e-07 | 9.0549e-07
0 | 8.82612e-07 | 1.30718e-06
-1 | 1.18458e-06 | 1.76854e-06
-2 | 1.61112e-06 | 2.22268e-06
-3 | 2.06958e-06 | 2.71286e-06
-4 | 2.5577e-06 | 3.22131e-06
-5 | 3.07705e-06 | 3.79217e-06
-6 | 3.60578e-06 | 4.40873e-06
-7 | 4.20103e-06 | 4.587e-06
-8 | 4.81327e-06 | 5.30568e-06
-9 | 4.9827e-06 | 6.03194e-06
-10 | 5.67916e-06 | 6.72537e-06
-11 | 5.95744e-06 | 6.93724e-06
-12 | 6.69077e-06 | 7.73799e-06
-13 | 7.464e-06 | 8.55617e-06
-14 | 8.21526e-06 | 9.34783e-06
-15 | 8.94859e-06 | 1.01827e-05
-16 | 9.66955e-06 | 1.10006e-05
-17 | 1.04408e-05 | 1.18041e-05
-18 | 1.12092e-05 | 1.26463e-05
-19 | 1.19738e-05 | 1.34516e-05
-20 | 1.27466e-05 | 1.42781e-05
-21 | 1.34488e-05 | 1.51135e-05
-22 | 1.439e-05 | 1.58907e-05
-23 | 1.52506e-05 | 1.67271e-05
-24 | 1.57554e-05 | 1.63811e-05
-25 | 1.57359e-05 | 1.7318e-05
-26 | 1.66382e-05 | 1.82296e-05
-27 | 1.75746e-05 | 1.90937e-05
-28 | 1.84561e-05 | 1.99036e-05
-29 | 1.92324e-05 | 2.06859e-05
-30 | 2.00753e-05 | 2.14612e-05

## Figure S8a
GateV | dark | light
9 | 5.476e-08 | 1.78325e-07
8 | 4.23563e-08 | 1.51596e-07
7 | 5.56817e-08 | 1.24225e-07
6 | 4.57389e-08 | 1.07231e-07
5 | 3.18499e-08 | 9.91148e-08
4 | 2.40049e-08 | 1.07365e-07
3 | 1.93256e-08 | 1.37308e-07
2 | 1.59838e-08 | 1.99359e-07
1 | 1.75914e-08 | 2.2727e-07
0 | 2.36935e-08 | 2.96978e-07
-1 | 4.11464e-08 | 4.54663e-07
-2 | 4.82501e-08 | 5.92649e-07
-3 | 8.58828e-08 | 7.65801e-07
-4 | 1.34361e-07 | 1.069e-06
-5 | 1.9439e-07 | 1.25114e-06
-6 | 2.79559e-07 | 1.6158e-06
-7 | 3.56453e-07 | 1.87289e-06
-8 | 4.66056e-07 | 2.00794e-06
-9 | 5.83104e-07 | 2.38661e-06
-10 | 7.36357e-07 | 2.74456e-06
-11 | 9.81906e-07 | 3.32191e-06
-12 | 1.25134e-06 | 3.97747e-06
-13 | 1.54568e-06 | 4.6872e-06
-14 | 1.87269e-06 | 4.69698e-06
-15 | 2.21268e-06 | 5.45328e-06
-16 | 2.5957e-06 | 6.26764e-06
-17 | 2.97867e-06 | 7.00424e-06
-18 | 3.36317e-06 | 7.73048e-06
-19 | 3.74854e-06 | 8.4239e-06
-20 | 4.20742e-06 | 9.03625e-06
-21 | 4.5896e-06 | 9.71376e-06
-22 | 4.24775e-06 | 1.02943e-05
-23 | 4.77931e-06 | 9.17286e-06
-24 | 5.23384e-06 | 9.9385e-06
-25 | 5.71842e-06 | 1.06758e-05
-26 | 6.24921e-06 | 1.14041e-05
-27 | 6.67672e-06 | 1.20117e-05
-28 | 6.1583e-06 | 1.25154e-05
-29 | 6.72597e-06 | 1.30967e-05
-30 | 7.21787e-06 | 1.35998e-05

## Figure S8b
GateV | dark | light
10 | 3.0152e-08 | 8.92785e-08
9 | 1.61806e-08 | 7.13589e-08
8 | 9.70196e-09 | 5.26262e-08
7 | 4.26855e-09 | 4.87146e-08
6 | 2.39096e-09 | 3.56154e-08
5 | 1.32717e-09 | 3.26576e-08
4 | 5.10402e-10 | 3.12828e-08
3 | 4.1814e-10 | 2.7468e-08
2 | 2.70357e-10 | 2.47931e-08
1 | 3.1568e-10 | 2.51901e-08
0 | 4.70244e-10 | 2.8148e-08
-1 | 1.00603e-09 | 3.06999e-08
-2 | 2.20527e-09 | 3.87023e-08
-3 | 4.86448e-09 | 4.92586e-08
-4 | 7.77806e-09 | 6.30482e-08
-5 | 1.33011e-08 | 8.49829e-08
-6 | 2.68584e-08 | 1.09726e-07
-7 | 4.46424e-08 | 1.48939e-07
-8 | 7.2013e-08 | 2.10074e-07
-9 | 1.06882e-07 | 2.61216e-07
-10 | 2.42637e-07 | 3.58789e-07
-11 | 1.94452e-07 | 4.66016e-07
-12 | 2.75365e-07 | 4.43104e-07
-13 | 3.93004e-07 | 5.79647e-07
-14 | 5.02045e-07 | 7.19372e-07
-15 | 6.07602e-07 | 9.043e-07
-16 | 7.74171e-07 | 1.1267e-06
-17 | 1.05355e-06 | 1.39327e-06
-18 | 1.21812e-06 | 1.56934e-06
-19 | 1.43785e-06 | 1.92808e-06
-20 | 1.80343e-06 | 2.28476e-06
-21 | 2.19263e-06 | 2.76388e-06
-22 | 2.62597e-06 | 3.24672e-06
-23 | 3.11045e-06 | 3.69236e-06
-24 | 3.66135e-06 | 4.24088e-06
-25 | 4.21563e-06 | 4.17262e-06
-26 | 4.43899e-06 | 4.85132e-06
-27 | 4.73534e-06 | 4.98636e-06
-28 | 5.41035e-06 | 5.65228e-06
-29 | 6.0336e-06 | 5.80784e-06
-30 | 6.6874e-06 | 6.49825e-06

## Figure S8c
GateV | dark | light
10 | 3.68179e-08 | 6.05439e-08
9 | 8.51441e-09 | 5.76727e-08
8 | 5.19195e-09 | 5.41349e-08
7 | 2.0485e-09 | 6.56398e-08
6 | 3.20964e-09 | 8.16952e-08
5 | 2.20727e-10 | 1.06617e-07
4 | 1.1402e-09 | 8.33543e-08
3 | 3.57479e-09 | 1.44945e-07
2 | 9.91193e-09 | 1.8577e-07
1 | 2.21871e-08 | 1.69321e-07
0 | 3.65062e-08 | 2.6812e-07
-1 | 4.90617e-08 | 3.23637e-07
-2 | 7.08822e-08 | 3.97038e-07
-3 | 9.23163e-08 | 4.68126e-07
-4 | 1.30599e-07 | 5.03596e-07
-5 | 1.71568e-07 | 5.78772e-07
-6 | 1.88704e-07 | 6.47837e-07
-7 | 2.21409e-07 | 7.31549e-07
-8 | 2.72858e-07 | 8.34326e-07
-9 | 3.24241e-07 | 9.21143e-07
-10 | 3.86511e-07 | 9.80057e-07
-11 | 4.66858e-07 | 1.08983e-06
-12 | 5.25465e-07 | 1.24064e-06
-13 | 6.0655e-07 | 1.37581e-06
-14 | 6.98292e-07 | 1.48614e-06
-15 | 7.9074e-07 | 1.62611e-06
-16 | 8.73492e-07 | 1.78053e-06
-17 | 9.86547e-07 | 1.9104e-06
-18 | 1.10877e-06 | 2.09671e-06
-19 | 1.24308e-06 | 2.26578e-06
-20 | 1.29932e-06 | 2.43696e-06
-21 | 1.43745e-06 | 2.65007e-06
-22 | 1.58437e-06 | 2.76774e-06
-23 | 1.74662e-06 | 2.87842e-06
-24 | 1.84419e-06 | 3.08686e-06
-25 | 2.00588e-06 | 3.30307e-06
-26 | 2.08883e-06 | 3.5287e-06
-27 | 2.27343e-06 | 3.75152e-06
-28 | 2.45272e-06 | 3.97571e-06
-29 | 2.65451e-06 | 4.20435e-06
-30 | 2.85663e-06 | 4.43556e-06

## Figure S8d
GateV | dark | light
10 | 2.26888e-08 | 1.73783e-07
9 | 1.29601e-08 | 1.34438e-07
8 | 6.8884e-09 | 1.07627e-07
7 | 3.37529e-09 | 8.8483e-08
6 | 1.44141e-09 | 7.71671e-08
5 | 7.21796e-10 | 6.947e-08
4 | 6.73909e-10 | 6.69851e-08
3 | 5.11826e-10 | 7.18362e-08
2 | 7.67699e-10 | 8.20561e-08
1 | 1.54084e-09 | 1.02097e-07
0 | 2.76413e-09 | 1.29186e-07
-1 | 3.97452e-09 | 1.26994e-07
-2 | 6.03755e-09 | 1.53737e-07
-3 | 7.48579e-09 | 2.31359e-07
-4 | 1.46636e-08 | 2.04854e-07
-5 | 2.18166e-08 | 2.56514e-07
-6 | 4.52815e-08 | 3.22493e-07
-7 | 4.68989e-08 | 3.78107e-07
-8 | 8.57228e-08 | 4.42025e-07
-9 | 1.47174e-07 | 4.23508e-07
-10 | 2.28796e-07 | 6.99574e-07
-11 | 3.16927e-07 | 7.96141e-07
-12 | 4.61584e-07 | 7.88919e-07
-13 | 5.09368e-07 | 1.17188e-06
-14 | 7.28438e-07 | 1.0538e-06
-15 | 9.60387e-07 | 1.53244e-06
-16 | 1.17804e-06 | 1.79912e-06
-17 | 1.45406e-06 | 2.0619e-06
-18 | 1.7405e-06 | 2.29463e-06
-19 | 2.18559e-06 | 2.56989e-06
-20 | 2.13594e-06 | 3.02623e-06
-21 | 2.46521e-06 | 3.22637e-06
-22 | 2.84608e-06 | 3.71044e-06
-23 | 2.80472e-06 | 4.13997e-06
-24 | 3.21818e-06 | 4.57429e-06
-25 | 3.62193e-06 | 4.73882e-06
-26 | 4.01542e-06 | 4.92045e-06
-27 | 4.45369e-06 | 5.32298e-06
-28 | 4.81778e-06 | 5.80556e-06
-29 | 4.79241e-06 | 6.22754e-06
-30 | 5.14873e-06 | 6.68311e-06

## Figure S10b
ration | Chlorobenzene | Chloroform | Toluene
0.3 | 2 | 15.3 | 4.4
0.5 | 16.79 | 17.24 | 5.37
0.7 | 38.12 | 31.3 | 11.25

## Figure S15a
Wavelength | DPP | Neat-elastomer | N2200 | D-N
3997.91411 | 1.00106 | 0.99964 | 0.9989 | 0.99668
3995.98555 | 1.00106 | 0.9996 | 0.99888 | 0.9968
3994.05698 | 1.00099 | 0.99969 | 0.99893 | 0.99691
3992.12842 | 1.00093 | 0.99981 | 0.99896 | 0.99706
3990.19985 | 1.00085 | 1.00002 | 0.99901 | 0.99726
3988.27129 | 1.0008 | 1.00029 | 0.99909 | 0.99741
3986.34272 | 1.00087 | 1.00045 | 0.99908 | 0.9975
3984.41416 | 1.00096 | 1.00056 | 0.99908 | 0.99761
3982.4856 | 1.00093 | 1.00079 | 0.9992 | 0.99777
3980.55703 | 1.0009 | 1.00102 | 0.99934 | 0.99794
3978.62847 | 1.00098 | 1.00109 | 0.99935 | 0.99812
3976.6999 | 1.0011 | 1.00109 | 0.99931 | 0.99833
3974.77134 | 1.00104 | 1.0012 | 0.99945 | 0.99854
3972.84277 | 1.00084 | 1.00134 | 0.99967 | 0.99872
3970.91421 | 1.00068 | 1.00132 | 0.99973 | 0.99882
3968.98564 | 1.00051 | 1.00124 | 0.99969 | 0.99888
3967.05708 | 1.00042 | 1.0011 | 0.99963 | 0.99896
3965.12852 | 1.00059 | 1.0008 | 0.99953 | 0.99906
3963.19995 | 1.00072 | 1.00053 | 0.99952 | 0.99916
3961.27139 | 1.00047 | 1.00055 | 0.99969 | 0.99925
3959.34282 | 1.00018 | 1.00056 | 0.99978 | 0.9993
3957.41426 | 1.00013 | 1.0004 | 0.99971 | 0.99937
3955.48569 | 1.00013 | 1.00021 | 0.99967 | 0.99944
3953.55713 | 1.00029 | 0.9999 | 0.99956 | 0.9995
3951.62856 | 1.00057 | 0.99954 | 0.99939 | 0.99962
3949.7 | 1.00044 | 0.9996 | 0.99954 | 0.99986
3947.77144 | 0.99982 | 1.00008 | 1.00002 | 1.00006
3945.84287 | 0.99976 | 1 | 1 | 1.00002
3943.91431 | 1 | 0.99962 | 0.99972 | 1
3941.98574 | 0.99937 | 1.00004 | 1.00014 | 1.00016
3940.05718 | 0.99876 | 1.00043 | 1.00057 | 1.00024
3938.12861 | 0.99905 | 1.00002 | 1.0003 | 1.00021
3936.20005 | 0.99974 | 0.99924 | 0.99967 | 1.00019
3934.27148 | 1.0003 | 0.99856 | 0.99912 | 1.00021
3932.34292 | 0.99977 | 0.99883 | 0.99941 | 1.0004
3930.41436 | 0.99843 | 0.99977 | 1.00025 | 1.00057
3928.48579 | 0.99819 | 0.99971 | 1.00019 | 1.00045
3926.55723 | 0.99889 | 0.99883 | 0.99945 | 1.00033
3924.62866 | 0.99874 | 0.99875 | 0.99938 | 1.00045
3922.7001 | 0.99819 | 0.99908 | 0.99963 | 1.00051
3920.77153 | 0.9986 | 0.99856 | 0.99913 | 1.00037
3918.84297 | 0.99882 | 0.99817 | 0.99877 | 1.00039
3916.9144 | 0.9976 | 0.99901 | 0.99944 | 1.00058
3914.98584 | 0.99633 | 0.99985 | 1.00006 | 1.00056
3913.05728 | 0.99643 | 0.99949 | 0.99969 | 1.00033
3911.12871 | 0.99708 | 0.99872 | 0.99902 | 1.00017
3909.20015 | 0.99787 | 0.99785 | 0.99824 | 0.99999
3907.27158 | 0.99929 | 0.99635 | 0.99689 | 0.99979
3905.34302 | 1 | 0.99542 | 0.99608 | 0.99992
3903.41445 | 0.99857 | 0.99647 | 0.99695 | 1.00039
3901.48589 | 0.99636 | 0.99818 | 0.99838 | 1.00074
3899.55732 | 0.99452 | 0.99948 | 0.99951 | 1.00085
3897.62876 | 0.99362 | 1 | 1 | 1.00065
3895.7002 | 0.99507 | 0.99866 | 0.99877 | 1.0001
3893.77163 | 0.99739 | 0.99645 | 0.99684 | 0.99969
3891.84307 | 0.99694 | 0.99655 | 0.99697 | 0.99989
3889.9145 | 0.99521 | 0.9979 | 0.99802 | 1
3887.98594 | 0.99623 | 0.99685 | 0.99702 | 0.9997
3886.05737 | 0.99681 | 0.99602 | 0.99635 | 0.99979
3884.12881 | 0.99518 | 0.99718 | 0.99734 | 1.00013
3882.20024 | 0.99509 | 0.99708 | 0.99724 | 1.00016
3880.27168 | 0.99455 | 0.9973 | 0.99759 | 1.00041
3878.34312 | 0.99342 | 0.9981 | 0.99837 | 1.00049
3876.41455 | 0.99492 | 0.99659 | 0.9971 | 1.00011
3874.48599 | 0.99643 | 0.99499 | 0.9958 | 0.99999
3872.55742 | 0.99658 | 0.99452 | 0.99541 | 1.00011
3870.62886 | 0.99553 | 0.99496 | 0.99586 | 1.00045
3868.70029 | 0.99318 | 0.9966 | 0.99735 | 1.00082
3866.77173 | 0.99314 | 0.99638 | 0.99712 | 1.00067
3864.84316 | 0.99401 | 0.99534 | 0.99629 | 1.00062
3862.9146 | 0.99262 | 0.99626 | 0.99714 | 1.00087
3860.98604 | 0.99176 | 0.99681 | 0.99754 | 1.00076
3859.05747 | 0.99356 | 0.99508 | 0.99595 | 1.00027
3857.12891 | 0.99751 | 0.99143 | 0.99277 | 0.99969
3855.20034 | 1 | 0.98882 | 0.99066 | 0.99988
3853.27178 | 0.99416 | 0.99349 | 0.9948 | 1.00148
3851.34321 | 0.98665 | 0.99991 | 1 | 1.0022
3849.41465 | 0.98749 | 0.99955 | 0.99944 | 1.00127
3847.48608 | 0.99142 | 0.99645 | 0.99671 | 1.00031
3845.55752 | 0.99423 | 0.99424 | 0.99477 | 0.99988
3843.62896 | 0.99523 | 0.99356 | 0.99417 | 0.99989
3841.70039 | 0.99556 | 0.99341 | 0.99404 | 0.99999
3839.77183 | 0.99561 | 0.99331 | 0.99397 | 1.0001
3837.84326 | 0.99356 | 0.99499 | 0.99539 | 1.00039
3835.9147 | 0.9912 | 0.99711 | 0.99709 | 1.00046
3833.98613 | 0.99146 | 0.99713 | 0.99702 | 1.00019
3832.05757 | 0.99233 | 0.99666 | 0.99666 | 1
3830.129 | 0.99276 | 0.99655 | 0.99656 | 0.99991
3828.20044 | 0.99368 | 0.99601 | 0.99602 | 0.99977
3826.27187 | 0.99457 | 0.99548 | 0.99553 | 0.9997
3824.34331 | 0.99622 | 0.99426 | 0.99443 | 0.99944
3822.41475 | 0.99739 | 0.99325 | 0.99357 | 0.99945
3820.48618 | 0.99481 | 0.99557 | 0.99551 | 1.00007
3818.55762 | 0.99342 | 0.99713 | 0.99657 | 1.00016
3816.62905 | 0.99392 | 0.997 | 0.99641 | 1.00019
3814.70049 | 0.99215 | 0.99893 | 0.99815 | 1.0006
3812.77192 | 0.99211 | 0.99946 | 0.99854 | 1.00034
3810.84336 | 0.99525 | 0.99711 | 0.99649 | 0.99965
3808.91479 | 0.99782 | 0.995 | 0.99483 | 0.99943
3806.98623 | 0.9969 | 0.99579 | 0.99576 | 0.99991
3805.05767 | 0.99585 | 0.99684 | 0.9967 | 1.00012
3803.1291 | 0.99728 | 0.99566 | 0.99577 | 0.99999
3801.20054 | 0.99597 | 0.99684 | 0.99715 | 1.00056
3799.27197 | 0.99346 | 0.99927 | 0.99938 | 1.0009
3797.34341 | 0.99398 | 0.99903 | 0.99918 | 1.00062
3795.41484 | 0.99433 | 0.99895 | 0.99923 | 1.00055
3793.48628 | 0.99447 | 0.99913 | 0.99946 | 1.00041
3791.55771 | 0.99555 | 0.9984 | 0.99888 | 1.00012
3789.62915 | 0.99641 | 0.99776 | 0.99841 | 0.99996
3787.70059 | 0.99697 | 0.99733 | 0.9981 | 0.9999
3785.77202 | 0.99704 | 0.99726 | 0.99812 | 0.99992
3783.84346 | 0.99673 | 0.99752 | 0.99842 | 0.99992
3781.91489 | 0.99719 | 0.99708 | 0.99804 | 0.99973
3779.98633 | 0.99714 | 0.99703 | 0.99801 | 0.99976
3778.05776 | 0.99572 | 0.99837 | 0.9992 | 1.00004
3776.1292 | 0.99548 | 0.99882 | 0.99959 | 1
3774.20063 | 0.99704 | 0.99756 | 0.99863 | 0.99977
3772.27207 | 0.99864 | 0.99607 | 0.99748 | 0.99962
3770.34351 | 0.99837 | 0.99615 | 0.99772 | 0.99989
3768.41494 | 0.99679 | 0.99747 | 0.99894 | 1.00027
3766.48638 | 0.99618 | 0.998 | 0.99946 | 1.00039
3764.55781 | 0.99625 | 0.99797 | 0.99959 | 1.00039
3762.62925 | 0.99721 | 0.99718 | 0.99899 | 1.00017
3760.70068 | 0.99842 | 0.99605 | 0.99811 | 1.00008
3758.77212 | 0.99764 | 0.99664 | 0.99879 | 1.00046
3756.84355 | 0.99705 | 0.99717 | 0.9993 | 1.0005
3754.91499 | 0.99932 | 0.99515 | 0.99755 | 0.99996
3752.98643 | 1.0018 | 0.99276 | 0.99563 | 0.99979
3751.05786 | 0.99965 | 0.99428 | 0.99725 | 1.0007
3749.1293 | 0.99567 | 0.99766 | 1.00019 | 1.00135
3747.20073 | 0.99704 | 0.99654 | 0.99905 | 1.00081
3745.27217 | 0.99831 | 0.99535 | 0.99819 | 1.00086
3743.3436 | 0.99403 | 0.99902 | 1.00158 | 1.00171
3741.41504 | 0.99288 | 1 | 1.00214 | 1.00118
3739.48647 | 0.99695 | 0.99639 | 0.99863 | 0.99991
3737.55791 | 1 | 0.99362 | 0.99609 | 0.99949
3735.62935 | 0.99887 | 0.99468 | 0.99702 | 1.00017
3733.70078 | 0.99546 | 0.9977 | 0.99973 | 1.00091
3731.77222 | 0.99355 | 0.99943 | 1.00129 | 1.00086
3729.84365 | 0.99461 | 0.99886 | 1.00055 | 1.00021
3727.91509 | 0.99709 | 0.9971 | 0.99878 | 0.99962
3725.98652 | 0.9981 | 0.99649 | 0.99817 | 0.99957
3724.05796 | 0.99737 | 0.99725 | 0.99882 | 0.99977
3722.12939 | 0.99666 | 0.99795 | 0.99947 | 0.99989
3720.20083 | 0.99627 | 0.99849 | 1 | 1
3718.27227 | 0.99654 | 0.99855 | 1.00009 | 1.00004
3716.3437 | 0.99809 | 0.99747 | 0.9991 | 0.99982
3714.41514 | 1.00044 | 0.99549 | 0.99726 | 0.99955
3712.48657 | 1.00056 | 0.99516 | 0.99692 | 0.9998
3710.55801 | 0.99686 | 0.99817 | 0.99951 | 1.00052
3708.62944 | 0.99433 | 1.00046 | 1.00133 | 1.00062
3706.70088 | 0.99524 | 1.00004 | 1.00061 | 1.00007
3704.77231 | 0.9975 | 0.99828 | 0.99876 | 0.99947
3702.84375 | 0.99839 | 0.99756 | 0.99793 | 0.99941
3700.91519 | 0.99695 | 0.99886 | 0.99894 | 0.99977
3698.98662 | 0.99609 | 0.99969 | 0.99952 | 0.99977
3697.05806 | 0.99685 | 0.99905 | 0.99884 | 0.99944
3695.12949 | 0.99808 | 0.99787 | 0.99775 | 0.99908
3693.20093 | 0.99962 | 0.99618 | 0.99625 | 0.99873
3691.27236 | 1.00036 | 0.99484 | 0.99517 | 0.9987
3689.3438 | 0.99762 | 0.99645 | 0.99693 | 0.99942
3687.41523 | 0.99358 | 0.99961 | 1.00018 | 1.00012
3685.48667 | 0.99335 | 0.99964 | 1.00063 | 0.9999
3683.55811 | 0.99567 | 0.99724 | 0.99898 | 0.99932
3681.62954 | 0.99757 | 0.99494 | 0.9974 | 0.999
3679.70098 | 0.99892 | 0.99282 | 0.99576 | 0.99878
3677.77241 | 1 | 0.99049 | 0.99386 | 0.99871
3675.84385 | 0.99771 | 0.99115 | 0.99501 | 0.99951
3673.91528 | 0.99414 | 0.99373 | 0.99818 | 1.00017
3671.98672 | 0.99544 | 0.99239 | 0.99785 | 0.99969
3670.05815 | 0.99613 | 0.99127 | 0.99793 | 0.99968
3668.12959 | 0.99385 | 0.99272 | 1.00013 | 1
3666.20103 | 0.99421 | 0.99184 | 1 | 0.9996
3664.27246 | 0.9963 | 0.98918 | 0.99856 | 0.99907
3662.3439 | 0.9974 | 0.98721 | 0.99771 | 0.99882
3660.41533 | 0.99814 | 0.9855 | 0.997 | 0.99859
3658.48677 | 0.99914 | 0.98352 | 0.99617 | 0.99856
3656.5582 | 0.9986 | 0.98287 | 0.99675 | 0.99911
3654.62964 | 0.99783 | 0.98243 | 0.99747 | 0.99941
3652.70107 | 1.00007 | 0.97906 | 0.99549 | 0.99885
3650.77251 | 1.00172 | 0.9758 | 0.99386 | 0.99878
3648.84395 | 0.99799 | 0.97744 | 0.99676 | 1.00009
3646.91538 | 0.99363 | 0.98018 | 1.00045 | 1.00101
3644.98682 | 0.99377 | 0.97903 | 1.00056 | 1.00056
3643.05825 | 0.99595 | 0.97592 | 0.99899 | 0.99984
3641.12969 | 0.99729 | 0.97349 | 0.99803 | 0.99951
3639.20112 | 0.99764 | 0.97206 | 0.99782 | 0.99944
3637.27256 | 0.99799 | 0.97071 | 0.9975 | 0.99937
3635.34399 | 0.99839 | 0.9694 | 0.99701 | 0.99928
3633.41543 | 0.9992 | 0.96783 | 0.99612 | 0.99908
3631.48687 | 1.00097 | 0.96542 | 0.99448 | 0.99882
3629.5583 | 1.00021 | 0.96553 | 0.99505 | 0.99944
3627.62974 | 0.99533 | 0.9699 | 0.99903 | 1.00058
3625.70117 | 0.99407 | 0.97107 | 1.00009 | 1.00032
3623.77261 | 0.99696 | 0.96813 | 0.99788 | 0.99935
3621.84404 | 0.99966 | 0.96529 | 0.99583 | 0.99887
3619.91548 | 0.99975 | 0.96511 | 0.99593 | 0.99929
3617.98691 | 0.99776 | 0.96715 | 0.99775 | 1
3616.05835 | 0.99736 | 0.96765 | 0.99818 | 0.99999
3614.12979 | 0.99824 | 0.96684 | 0.99759 | 0.99981
3612.20122 | 0.99843 | 0.96685 | 0.99762 | 0.99992
3610.27266 | 0.99843 | 0.9671 | 0.9977 | 0.99996
3608.34409 | 0.99772 | 0.96795 | 0.99826 | 1
3606.41553 | 0.99663 | 0.96923 | 0.99913 | 0.99997
3604.48696 | 0.99722 | 0.96899 | 0.9987 | 0.99955
3602.5584 | 0.99868 | 0.96801 | 0.99771 | 0.99927
3600.62983 | 0.99907 | 0.9682 | 0.99769 | 0.99941
3598.70127 | 0.9989 | 0.96905 | 0.99813 | 0.99963
3596.77271 | 0.99911 | 0.96958 | 0.99828 | 0.99977
3594.84414 | 0.99893 | 0.9705 | 0.99869 | 1.00001
3592.91558 | 0.99872 | 0.97146 | 0.99901 | 1.00012
3590.98701 | 1.00002 | 0.97092 | 0.99807 | 0.99991
3589.05845 | 1.00117 | 0.9705 | 0.9972 | 0.99994
3587.12988 | 0.99935 | 0.97303 | 0.9986 | 1.00054
3585.20132 | 0.99724 | 0.97593 | 1.00027 | 1.0008
3583.27275 | 0.99776 | 0.97619 | 0.99998 | 1.00049
3581.34419 | 0.99903 | 0.97564 | 0.99917 | 1.0003
3579.41563 | 0.99951 | 0.97577 | 0.9989 | 1.00034
3577.48706 | 0.9995 | 0.97625 | 0.99888 | 1.00037
3575.5585 | 0.99943 | 0.97671 | 0.99891 | 1.00036
3573.62993 | 0.99948 | 0.97701 | 0.99885 | 1.00031
3571.70137 | 1.00027 | 0.97647 | 0.99805 | 1.00004
3569.7728 | 1.00161 | 0.97525 | 0.99672 | 0.99982
3567.84424 | 1.00126 | 0.97568 | 0.99692 | 1.00026
3565.91567 | 0.99874 | 0.97826 | 0.99904 | 1.00099
3563.98711 | 0.99756 | 0.97943 | 1 | 1.00096
3562.05854 | 0.99831 | 0.9786 | 0.99947 | 1.00053
3560.12998 | 0.99897 | 0.97789 | 0.99913 | 1.00035
3558.20142 | 0.99917 | 0.97762 | 0.99919 | 1.00031
3556.27285 | 0.99959 | 0.97709 | 0.99895 | 1.00016
3554.34429 | 1 | 0.97651 | 0.9986 | 1.00002
3552.41572 | 0.9997 | 0.9766 | 0.99878 | 1
3550.48716 | 0.99944 | 0.97678 | 0.99908 | 1.00005
3548.55859 | 0.99992 | 0.97625 | 0.99871 | 0.99992
3546.63003 | 0.99995 | 0.97619 | 0.99866 | 0.99994
3544.70146 | 0.99901 | 0.97718 | 0.99949 | 1.00017
3542.7729 | 0.99854 | 0.97785 | 1.00014 | 1.00034
3540.84434 | 0.99907 | 0.97756 | 1.00004 | 1.00034
3538.91577 | 0.9998 | 0.97705 | 0.99965 | 1.00024
3536.98721 | 0.99997 | 0.97711 | 0.99964 | 1.00022
3535.05864 | 0.99982 | 0.9776 | 0.99999 | 1.00034
3533.13008 | 1.00011 | 0.97772 | 0.99999 | 1.0004
3531.20151 | 1.00068 | 0.97748 | 0.99964 | 1.00037
3529.27295 | 1.00082 | 0.97764 | 0.99956 | 1.00043
3527.34438 | 1.00051 | 0.9783 | 0.99979 | 1.00053
3525.41582 | 1.00024 | 0.97898 | 0.99996 | 1.00051
3523.48726 | 0.99996 | 0.97964 | 1.00018 | 1.0005
3521.55869 | 0.99974 | 0.98025 | 1.00045 | 1.00057
3519.63013 | 0.9999 | 0.98051 | 1.00043 | 1.00053
3517.70156 | 1.00015 | 0.9807 | 1.00024 | 1.00042
3515.773 | 1.00024 | 0.98103 | 1.00009 | 1.00032
3513.84443 | 1.00041 | 0.9813 | 0.99988 | 1.00022
3511.91587 | 1.00065 | 0.98149 | 0.99972 | 1.00023
3509.9873 | 1.00056 | 0.98201 | 0.99989 | 1.00037
3508.05874 | 1.00033 | 0.98267 | 1.00011 | 1.00044
3506.13018 | 1.00054 | 0.98284 | 0.9998 | 1.00029
3504.20161 | 1.00062 | 0.98308 | 0.99947 | 1.00013
3502.27305 | 0.99999 | 0.98404 | 0.99982 | 1.00016
3500.34448 | 0.99961 | 0.98477 | 1.00014 | 1.00017
3498.41592 | 0.99986 | 0.9848 | 0.99995 | 1.00006
3496.48735 | 1 | 0.98486 | 0.99977 | 1
3494.55879 | 0.99999 | 0.98514 | 0.99993 | 1.00015
3492.63022 | 1.0001 | 0.98521 | 1.00002 | 1.00023
3490.70166 | 1.00036 | 0.98505 | 0.99999 | 1.0002
3488.7731 | 1.00041 | 0.985 | 1.00003 | 1.0002
3486.84453 | 1.0003 | 0.98505 | 1.00018 | 1.00027
3484.91597 | 1.00044 | 0.98471 | 1.0002 | 1.00034
3482.9874 | 1.00061 | 0.98416 | 1.00019 | 1.00036
3481.05884 | 1.00034 | 0.98392 | 1.00042 | 1.00039
3479.13027 | 1.0001 | 0.98346 | 1.00063 | 1.00044
3477.20171 | 1.00033 | 0.9822 | 1.00058 | 1.00048
3475.27314 | 1.00054 | 0.98062 | 1.00052 | 1.00051
3473.34458 | 1.00048 | 0.97909 | 1.00057 | 1.0005
3471.41602 | 1.00035 | 0.97745 | 1.00051 | 1.00038
3469.48745 | 1.00023 | 0.97554 | 1.00036 | 1.00022
3467.55889 | 1.00016 | 0.97322 | 1.00034 | 1.00021
3465.63032 | 1.00024 | 0.97034 | 1.00046 | 1.00036
3463.70176 | 1.0004 | 0.96706 | 1.00052 | 1.00049
3461.77319 | 1.00038 | 0.96381 | 1.00056 | 1.00051
3459.84463 | 1.00027 | 0.96053 | 1.00064 | 1.00051
3457.91606 | 1.00031 | 0.95691 | 1.00067 | 1.00053
3455.9875 | 1.00038 | 0.95313 | 1.00063 | 1.00054
3454.05894 | 1.00041 | 0.94945 | 1.00058 | 1.00051
3452.13037 | 1.00048 | 0.94588 | 1.00048 | 1.00045
3450.20181 | 1.00069 | 0.94237 | 1.00023 | 1.00033
3448.27324 | 1.0007 | 0.93937 | 1.00006 | 1.00024
3446.34468 | 1.0003 | 0.93734 | 1.00023 | 1.0003
3444.41611 | 1.00002 | 0.93586 | 1.0003 | 1.00031
3442.48755 | 1.00004 | 0.93484 | 1.00013 | 1.00018
3440.55898 | 1 | 0.93464 | 1 | 1
3438.63042 | 0.99995 | 0.93516 | 1.00003 | 0.9999
3436.70186 | 0.99993 | 0.9361 | 1.00004 | 0.99985
3434.77329 | 1 | 0.93714 | 0.99996 | 0.9999
3432.84473 | 1.00013 | 0.93799 | 0.99979 | 0.99995
3430.91616 | 1.00018 | 0.93868 | 0.99968 | 0.99994
3428.9876 | 1.0002 | 0.93904 | 0.99957 | 0.99991
3427.05903 | 1.0003 | 0.93886 | 0.99931 | 0.99988
3425.13047 | 1.0005 | 0.93809 | 0.99888 | 0.99977
3423.2019 | 1.00068 | 0.93687 | 0.99843 | 0.9996
3421.27334 | 1.00062 | 0.93546 | 0.99817 | 0.9995
3419.34478 | 1.00039 | 0.93378 | 0.99802 | 0.99942
3417.41621 | 1.00032 | 0.93148 | 0.99768 | 0.99923
3415.48765 | 1.00038 | 0.9287 | 0.99726 | 0.99903
3413.55908 | 1.00036 | 0.92577 | 0.99698 | 0.99895
3411.63052 | 1.00033 | 0.92266 | 0.99672 | 0.99893
3409.70195 | 1.00035 | 0.9193 | 0.99642 | 0.99894
3407.77339 | 1.00041 | 0.91577 | 0.99622 | 0.99904
3405.84482 | 1.00048 | 0.91214 | 0.99627 | 0.99919
3403.91626 | 1.00044 | 0.90859 | 0.99677 | 0.99934
3401.9877 | 1.00024 | 0.90521 | 0.99762 | 0.99951
3400.05913 | 1.00014 | 0.90188 | 0.99841 | 0.99974
3398.13057 | 1.00023 | 0.89861 | 0.99896 | 0.99999
3396.202 | 1.0003 | 0.89564 | 0.99935 | 1.00017
3394.27344 | 1.00023 | 0.89313 | 0.99965 | 1.0002
3392.34487 | 1.00002 | 0.89122 | 0.99991 | 1.00021
3390.41631 | 0.99988 | 0.88977 | 1 | 1.00027
3388.48774 | 0.99999 | 0.88854 | 0.9998 | 1.00028
3386.55918 | 1.00008 | 0.88775 | 0.99944 | 1.00016
3384.63062 | 1 | 0.88764 | 0.99911 | 1
3382.70205 | 1.00003 | 0.888 | 0.99869 | 0.99992
3380.77349 | 1.00008 | 0.88856 | 0.99801 | 0.99979
3378.84492 | 1.00012 | 0.88927 | 0.99706 | 0.9996
3376.91636 | 1.00014 | 0.89015 | 0.99587 | 0.99936
3374.98779 | 1.00019 | 0.89114 | 0.99445 | 0.99903
3373.05923 | 1.00022 | 0.89218 | 0.99281 | 0.99856
3371.13066 | 1.00023 | 0.89327 | 0.99098 | 0.99801
3369.2021 | 1.00023 | 0.89439 | 0.98894 | 0.99747
3367.27354 | 1.00021 | 0.89555 | 0.98662 | 0.99695
3365.34497 | 1.00016 | 0.8967 | 0.98398 | 0.99637
3363.41641 | 1.0001 | 0.8978 | 0.98119 | 0.99576
3361.48784 | 1.00006 | 0.89889 | 0.97862 | 0.99519
3359.55928 | 1.00005 | 0.90005 | 0.97663 | 0.99471
3357.63071 | 1.00005 | 0.90122 | 0.97557 | 0.99438
3355.70215 | 0.99997 | 0.90248 | 0.97576 | 0.99433
3353.77358 | 0.99985 | 0.90385 | 0.97728 | 0.99463
3351.84502 | 0.99979 | 0.9053 | 0.97977 | 0.99524
3349.91646 | 0.99968 | 0.90688 | 0.98253 | 0.99589
3347.98789 | 0.99943 | 0.90857 | 0.98506 | 0.99637
3346.05933 | 0.99919 | 0.91036 | 0.98736 | 0.99677
3344.13076 | 0.99906 | 0.91231 | 0.98943 | 0.99721
3342.2022 | 0.99895 | 0.91443 | 0.99113 | 0.99759
3340.27363 | 0.99887 | 0.91665 | 0.99242 | 0.99789
3338.34507 | 0.99875 | 0.91892 | 0.99327 | 0.99805
3336.4165 | 0.99838 | 0.92134 | 0.99363 | 0.99793
3334.48794 | 0.99789 | 0.92385 | 0.99366 | 0.99765
3332.55937 | 0.99762 | 0.9263 | 0.99359 | 0.99746
3330.63081 | 0.99762 | 0.92868 | 0.99346 | 0.9974
3328.70225 | 0.99778 | 0.93107 | 0.99332 | 0.99751
3326.77368 | 0.99802 | 0.93351 | 0.99319 | 0.99778
3324.84512 | 0.99818 | 0.93598 | 0.99289 | 0.99797
3322.91655 | 0.99821 | 0.9384 | 0.99239 | 0.99795
3320.98799 | 0.9983 | 0.94074 | 0.992 | 0.99789
3319.05942 | 0.99851 | 0.94305 | 0.99197 | 0.99802
3317.13086 | 0.99877 | 0.94533 | 0.99237 | 0.99832
3315.20229 | 0.99907 | 0.94758 | 0.99315 | 0.99872
3313.27373 | 0.9994 | 0.94981 | 0.99423 | 0.99917
3311.34517 | 0.99974 | 0.95199 | 0.99551 | 0.9997
3309.4166 | 1.00004 | 0.95412 | 0.99688 | 1.00026
3307.48804 | 1.00024 | 0.95625 | 0.99816 | 1.0007
3305.55947 | 1.00038 | 0.95833 | 0.99911 | 1.00099
3303.63091 | 1.00049 | 0.96031 | 0.99967 | 1.00119
3301.70234 | 1.00054 | 0.96224 | 0.99996 | 1.00135
3299.77378 | 1.0006 | 0.96408 | 1.00016 | 1.00142
3297.84521 | 1.00067 | 0.96589 | 1.00034 | 1.00144
3295.91665 | 1.00072 | 0.96768 | 1.00043 | 1.00146
3293.98809 | 1.00072 | 0.96942 | 1.00033 | 1.00145
3292.05952 | 1.00065 | 0.97113 | 1.00016 | 1.0014
3290.13096 | 1.00058 | 0.97282 | 0.99988 | 1.00132
3288.20239 | 1.00056 | 0.97442 | 0.99947 | 1.00118
3286.27383 | 1.00055 | 0.97591 | 0.99898 | 1.001
3284.34526 | 1.00052 | 0.97732 | 0.99851 | 1.00082
3282.4167 | 1.00046 | 0.97871 | 0.99815 | 1.00066
3280.48813 | 1.00038 | 0.98004 | 0.99791 | 1.0005
3278.55957 | 1.0003 | 0.98129 | 0.9978 | 1.00037
3276.63101 | 1.00015 | 0.98249 | 0.99788 | 1.00025
3274.70244 | 1 | 0.98367 | 0.99818 | 1.00013
3272.77388 | 0.99983 | 0.98479 | 0.99863 | 1
3270.84531 | 0.99997 | 0.98582 | 0.99914 | 1.00022
3268.91675 | 1.00023 | 0.98673 | 0.99961 | 1.00053
3266.98818 | 1.00049 | 0.98753 | 1 | 1.00086
3265.05962 | 1.00063 | 0.98831 | 1.00036 | 1.0011
3263.13105 | 1.00066 | 0.98909 | 1.00068 | 1.00125
3261.20249 | 1.00064 | 0.98986 | 1.00094 | 1.00134
3259.27393 | 1.00056 | 0.99061 | 1.00114 | 1.00135
3257.34536 | 1.00043 | 0.99132 | 1.00125 | 1.00131
3255.4168 | 1.00023 | 0.99202 | 1.00133 | 1.00127
3253.48823 | 0.99998 | 0.99274 | 1.00144 | 1.00126
3251.55967 | 0.99968 | 0.99337 | 1.00147 | 1.00116
3249.6311 | 0.9993 | 0.99388 | 1.00136 | 1.00087
3247.70254 | 0.9988 | 0.99435 | 1.00122 | 1.0005
3245.77397 | 0.99823 | 0.99492 | 1.00118 | 1.00019
3243.84541 | 0.99762 | 0.99555 | 1.00121 | 0.99996
3241.91685 | 0.99705 | 0.99608 | 1.00112 | 0.99968
3239.98828 | 0.99651 | 0.99651 | 1.00097 | 0.99935
3238.05972 | 0.99595 | 0.99692 | 1.00086 | 0.99904
3236.13115 | 0.9954 | 0.99732 | 1.00071 | 0.99871
3234.20259 | 0.99496 | 0.99772 | 1.00053 | 0.99842
3232.27402 | 0.99478 | 0.9981 | 1.00039 | 0.99832
3230.34546 | 0.99487 | 0.99846 | 1.00028 | 0.9984
3228.41689 | 0.99512 | 0.99879 | 1.00016 | 0.99856
3226.48833 | 0.99548 | 0.99909 | 1 | 0.99879
3224.55977 | 0.99596 | 0.99932 | 0.9998 | 0.99903
3222.6312 | 0.99649 | 0.99949 | 0.99958 | 0.99923
3220.70264 | 0.99698 | 0.99969 | 0.99943 | 0.99947
3218.77407 | 0.99738 | 0.9999 | 0.99935 | 0.99977
3216.84551 | 0.99777 | 1 | 0.99924 | 1
3214.91694 | 0.99809 | 1.00018 | 0.99939 | 1.00021
3212.98838 | 0.99828 | 1.00033 | 0.99954 | 1.00036
3211.05981 | 0.9984 | 1.00042 | 0.99966 | 1.00046
3209.13125 | 0.99849 | 1.00045 | 0.99974 | 1.00053
3207.20269 | 0.99857 | 1.0004 | 0.99979 | 1.00058
3205.27412 | 0.99869 | 1.00018 | 0.99975 | 1.0006
3203.34556 | 0.99884 | 0.99983 | 0.99962 | 1.00062
3201.41699 | 0.99906 | 0.99943 | 0.99941 | 1.00066
3199.48843 | 0.99933 | 0.999 | 0.99911 | 1.00073
3197.55986 | 0.99959 | 0.99863 | 0.99877 | 1.00085
3195.6313 | 0.99985 | 0.9983 | 0.99834 | 1.00096
3193.70273 | 1.00019 | 0.99804 | 0.99778 | 1.00101
3191.77417 | 1.00058 | 0.99789 | 0.99713 | 1.00104
3189.84561 | 1.00092 | 0.99787 | 0.99642 | 1.00106
3187.91704 | 1.0012 | 0.99797 | 0.99563 | 1.00102
3185.98848 | 1.00139 | 0.99821 | 0.99488 | 1.00093
3184.05991 | 1.00145 | 0.99857 | 0.99424 | 1.00083
3182.13135 | 1.00147 | 0.99892 | 0.99365 | 1.00069
3180.20278 | 1.00148 | 0.99921 | 0.99316 | 1.00052
3178.27422 | 1.00134 | 0.99955 | 0.99292 | 1.00037
3176.34565 | 1.00109 | 0.99988 | 0.9929 | 1.00022
3174.41709 | 1.00088 | 1.00006 | 0.99298 | 1.00007
3172.48853 | 1.00068 | 1.00014 | 0.99318 | 0.99994
3170.55996 | 1.00043 | 1.00016 | 0.9935 | 0.99986
3168.6314 | 1.00018 | 1.00015 | 0.9939 | 0.99982
3166.70283 | 1.00001 | 1.00012 | 0.99434 | 0.99983
3164.77427 | 0.99995 | 1.00007 | 0.99477 | 0.99988
3162.8457 | 0.99996 | 1 | 0.99511 | 0.99996
3160.91714 | 1 | 0.9999 | 0.99533 | 1
3158.98857 | 1.00012 | 0.99998 | 0.99548 | 1.00012
3157.06001 | 1.00029 | 1.00004 | 0.99561 | 1.00026
3155.13145 | 1.00051 | 1.00008 | 0.99581 | 1.00043
3153.20288 | 1.00067 | 1.0001 | 0.99605 | 1.00061
3151.27432 | 1.00072 | 1.0001 | 0.99615 | 1.0007
3149.34575 | 1.00069 | 1.00007 | 0.99607 | 1.00065
3147.41719 | 1.00061 | 1 | 0.996 | 1.00056
3145.48862 | 1.00054 | 0.99991 | 0.99608 | 1.00056
3143.56006 | 1.00049 | 0.99975 | 0.99632 | 1.00065
3141.63149 | 1.00049 | 0.99949 | 0.99674 | 1.00081
3139.70293 | 1.00049 | 0.99916 | 0.99725 | 1.00097
3137.77437 | 1.00039 | 0.99876 | 0.99762 | 1.00099
3135.8458 | 1.00028 | 0.99823 | 0.9978 | 1.00087
3133.91724 | 1.00017 | 0.99768 | 0.99807 | 1.00078
3131.98867 | 1.00009 | 0.99718 | 0.99852 | 1.00078
3130.06011 | 1 | 0.99668 | 0.99893 | 1.00071
3128.13154 | 0.99987 | 0.99621 | 0.99916 | 1.00057
3126.20298 | 0.99958 | 0.9959 | 0.99936 | 1.00039
3124.27441 | 0.99926 | 0.99575 | 0.99959 | 1.00024
3122.34585 | 0.99899 | 0.99574 | 0.99985 | 1.00013
3120.41729 | 0.99874 | 0.99582 | 1.00006 | 1
3118.48872 | 0.99839 | 0.99596 | 1.0001 | 0.99986
3116.56016 | 0.99781 | 0.99615 | 1 | 0.9996
3114.63159 | 0.99697 | 0.99638 | 0.99988 | 0.99916
3112.70303 | 0.99603 | 0.99654 | 0.99978 | 0.99862
3110.77446 | 0.99521 | 0.99665 | 0.99968 | 0.99814
3108.8459 | 0.99439 | 0.99678 | 0.99958 | 0.99766
3106.91733 | 0.99332 | 0.9969 | 0.99939 | 0.99701
3104.98877 | 0.99206 | 0.99692 | 0.99905 | 0.99617
3103.06021 | 0.99083 | 0.99692 | 0.99862 | 0.99535
3101.13164 | 0.98954 | 0.99698 | 0.99821 | 0.99459
3099.20308 | 0.98808 | 0.997 | 0.99775 | 0.9937
3097.27451 | 0.98632 | 0.99691 | 0.99721 | 0.99253
3095.34595 | 0.98423 | 0.99679 | 0.99666 | 0.99115
3093.41738 | 0.98179 | 0.99665 | 0.99609 | 0.98959
3091.48882 | 0.97894 | 0.99641 | 0.9954 | 0.98775
3089.56025 | 0.9754 | 0.99609 | 0.99454 | 0.98544
3087.63169 | 0.971 | 0.99568 | 0.99339 | 0.98255
3085.70313 | 0.96585 | 0.99519 | 0.99174 | 0.97913
3083.77456 | 0.96006 | 0.99459 | 0.98934 | 0.97518
3081.846 | 0.95374 | 0.99391 | 0.98597 | 0.9707
3079.91743 | 0.94716 | 0.99321 | 0.98137 | 0.9658
3077.98887 | 0.94046 | 0.99244 | 0.97533 | 0.96055
3076.0603 | 0.93389 | 0.99154 | 0.96775 | 0.95506
3074.13174 | 0.92828 | 0.99058 | 0.95878 | 0.9499
3072.20317 | 0.92526 | 0.98966 | 0.94898 | 0.94631
3070.27461 | 0.92676 | 0.98879 | 0.9396 | 0.94571
3068.34604 | 0.93369 | 0.98797 | 0.93256 | 0.94894
3066.41748 | 0.94464 | 0.98724 | 0.93021 | 0.95556
3064.48892 | 0.95649 | 0.98659 | 0.93402 | 0.96394
3062.56035 | 0.96645 | 0.98598 | 0.94303 | 0.97211
3060.63179 | 0.97342 | 0.98538 | 0.95402 | 0.97876
3058.70322 | 0.97788 | 0.98488 | 0.96386 | 0.9836
3056.77466 | 0.9809 | 0.98454 | 0.97125 | 0.98708
3054.84609 | 0.98336 | 0.98428 | 0.97639 | 0.98975
3052.91753 | 0.98584 | 0.98392 | 0.97982 | 0.99197
3050.98896 | 0.98839 | 0.98349 | 0.98209 | 0.99391
3049.0604 | 0.99072 | 0.98307 | 0.98358 | 0.9956
3047.13184 | 0.99272 | 0.98264 | 0.98449 | 0.99702
3045.20327 | 0.99446 | 0.98215 | 0.9849 | 0.99817
3043.27471 | 0.99583 | 0.98161 | 0.98496 | 0.99901
3041.34614 | 0.99671 | 0.98101 | 0.98478 | 0.99953
3039.41758 | 0.99725 | 0.98031 | 0.98438 | 0.99979
3037.48901 | 0.99769 | 0.97952 | 0.98385 | 0.99994
3035.56045 | 0.99819 | 0.9787 | 0.98333 | 1.00011
3033.63188 | 0.99857 | 0.9778 | 0.98282 | 1.00025
3031.70332 | 0.99867 | 0.97682 | 0.98228 | 1.00028
3029.77476 | 0.99866 | 0.97575 | 0.98171 | 1.00022
3027.84619 | 0.99875 | 0.97454 | 0.9811 | 1.00016
3025.91763 | 0.99892 | 0.9732 | 0.98051 | 1.00015
3023.98906 | 0.99902 | 0.97165 | 0.97992 | 1.00011
3022.0605 | 0.99903 | 0.9697 | 0.97919 | 1
3020.13193 | 0.99903 | 0.96722 | 0.97827 | 0.99986
3018.20337 | 0.99903 | 0.96418 | 0.97713 | 0.9997
3016.2748 | 0.99896 | 0.96054 | 0.97571 | 0.99947
3014.34624 | 0.99871 | 0.95628 | 0.97397 | 0.99906
3012.41768 | 0.99825 | 0.95134 | 0.97192 | 0.99846
3010.48911 | 0.9976 | 0.94563 | 0.96954 | 0.99768
3008.56055 | 0.99684 | 0.93902 | 0.96681 | 0.99672
3006.63198 | 0.99605 | 0.93147 | 0.96383 | 0.99564
3004.70342 | 0.99517 | 0.92306 | 0.96083 | 0.99453
3002.77485 | 0.99417 | 0.91378 | 0.95803 | 0.9934
3000.84629 | 0.99304 | 0.90353 | 0.95546 | 0.99219
2998.91772 | 0.99173 | 0.89225 | 0.95305 | 0.99087
2996.98916 | 0.99019 | 0.87997 | 0.95066 | 0.98942
2995.0606 | 0.98838 | 0.86674 | 0.94801 | 0.98777
2993.13203 | 0.98625 | 0.85268 | 0.94483 | 0.98579
2991.20347 | 0.98376 | 0.83796 | 0.94088 | 0.98337
2989.2749 | 0.98084 | 0.82279 | 0.93589 | 0.98042
2987.34634 | 0.97737 | 0.80746 | 0.92956 | 0.97676
2985.41777 | 0.97325 | 0.79231 | 0.92161 | 0.97222
2983.48921 | 0.96833 | 0.77754 | 0.91176 | 0.96655
2981.56064 | 0.96234 | 0.76327 | 0.89967 | 0.95949
2979.63208 | 0.95498 | 0.74948 | 0.88497 | 0.9507
2977.70352 | 0.94589 | 0.73612 | 0.86726 | 0.9397
2975.77495 | 0.93462 | 0.72308 | 0.84609 | 0.92585
2973.84639 | 0.9206 | 0.71033 | 0.82118 | 0.90846
2971.91782 | 0.90331 | 0.69787 | 0.79259 | 0.8869
2969.98926 | 0.88244 | 0.68578 | 0.76093 | 0.8608
2968.06069 | 0.85812 | 0.6743 | 0.72753 | 0.83042
2966.13213 | 0.83116 | 0.66388 | 0.69447 | 0.79696
2964.20356 | 0.80324 | 0.65498 | 0.66421 | 0.7628
2962.275 | 0.77651 | 0.64805 | 0.63875 | 0.73093
2960.34644 | 0.75306 | 0.64332 | 0.61909 | 0.704
2958.41787 | 0.73449 | 0.64078 | 0.60545 | 0.68375
2956.48931 | 0.72205 | 0.6401 | 0.59783 | 0.67127
2954.56074 | 0.71658 | 0.64081 | 0.59615 | 0.66706
2952.63218 | 0.71785 | 0.64238 | 0.5996 | 0.67047
2950.70361 | 0.72324 | 0.64439 | 0.60553 | 0.67835
2948.77505 | 0.72773 | 0.64666 | 0.60953 | 0.6849
2946.84648 | 0.72595 | 0.64914 | 0.60757 | 0.68406
2944.91792 | 0.71479 | 0.65176 | 0.59815 | 0.67223
2942.98936 | 0.69416 | 0.65438 | 0.58241 | 0.6491
2941.06079 | 0.66606 | 0.65701 | 0.56277 | 0.61663
2939.13223 | 0.63318 | 0.65981 | 0.54151 | 0.57771
2937.20366 | 0.59807 | 0.66295 | 0.52031 | 0.53534
2935.2751 | 0.56297 | 0.66648 | 0.50035 | 0.49239
2933.34653 | 0.52976 | 0.67024 | 0.48236 | 0.45147
2931.41797 | 0.49994 | 0.67399 | 0.4668 | 0.41471
2929.4894 | 0.47471 | 0.67753 | 0.45399 | 0.38385
2927.56084 | 0.45515 | 0.68073 | 0.44427 | 0.3604
2925.63228 | 0.44245 | 0.6837 | 0.43817 | 0.34584
2923.70371 | 0.43817 | 0.68675 | 0.43641 | 0.34179
2921.77515 | 0.44382 | 0.6902 | 0.43964 | 0.3497
2919.84658 | 0.46011 | 0.69418 | 0.4481 | 0.36996
2917.91802 | 0.48621 | 0.6986 | 0.46133 | 0.40126
2915.98945 | 0.51949 | 0.70329 | 0.47821 | 0.44057
2914.06089 | 0.55612 | 0.70811 | 0.49726 | 0.48363
2912.13232 | 0.59228 | 0.71302 | 0.5169 | 0.526
2910.20376 | 0.62513 | 0.71782 | 0.53582 | 0.56429
2908.2752 | 0.65338 | 0.72215 | 0.5532 | 0.59702
2906.34663 | 0.67703 | 0.72555 | 0.56886 | 0.62444
2904.41807 | 0.69693 | 0.72767 | 0.58308 | 0.6477
2902.4895 | 0.71413 | 0.7285 | 0.59633 | 0.66802
2900.56094 | 0.7295 | 0.72857 | 0.60909 | 0.68641
2898.63237 | 0.7437 | 0.72887 | 0.62181 | 0.70357
2896.70381 | 0.75725 | 0.73055 | 0.63487 | 0.72011
2894.77524 | 0.77064 | 0.73472 | 0.6486 | 0.73648
2892.84668 | 0.7842 | 0.74191 | 0.66318 | 0.75292
2890.91812 | 0.79794 | 0.75125 | 0.67846 | 0.76928
2888.98955 | 0.81148 | 0.76037 | 0.69389 | 0.78507
2887.06099 | 0.8241 | 0.7666 | 0.70847 | 0.79951
2885.13242 | 0.83492 | 0.76846 | 0.72094 | 0.81165
2883.20386 | 0.84302 | 0.76596 | 0.72992 | 0.8205
2881.27529 | 0.84746 | 0.7602 | 0.73391 | 0.82501
2879.34673 | 0.84722 | 0.7529 | 0.73143 | 0.82406
2877.41816 | 0.84156 | 0.74596 | 0.72179 | 0.81684
2875.4896 | 0.83096 | 0.74113 | 0.70666 | 0.80411
2873.56104 | 0.81818 | 0.73969 | 0.6908 | 0.78941
2871.63247 | 0.8075 | 0.74215 | 0.67954 | 0.77774
2869.70391 | 0.80108 | 0.74799 | 0.67382 | 0.77108
2867.77534 | 0.79594 | 0.75611 | 0.66835 | 0.76527
2865.84678 | 0.78565 | 0.76537 | 0.6562 | 0.75284
2863.91821 | 0.76524 | 0.77494 | 0.63468 | 0.72858
2861.98965 | 0.73422 | 0.7844 | 0.60653 | 0.6925
2860.06108 | 0.69651 | 0.79375 | 0.57716 | 0.64932
2858.13252 | 0.65857 | 0.80329 | 0.55165 | 0.60658
2856.20396 | 0.62732 | 0.8135 | 0.53349 | 0.5723
2854.27539 | 0.60872 | 0.82477 | 0.5249 | 0.55341
2852.34683 | 0.60722 | 0.83725 | 0.52769 | 0.55476
2850.41826 | 0.62479 | 0.85077 | 0.54329 | 0.57802
2848.4897 | 0.65973 | 0.86497 | 0.57223 | 0.62067
2846.56113 | 0.70695 | 0.8792 | 0.61359 | 0.6764
2844.63257 | 0.75954 | 0.89266 | 0.66414 | 0.7365
2842.704 | 0.81076 | 0.90464 | 0.7179 | 0.79261
2840.77544 | 0.85541 | 0.91479 | 0.76805 | 0.83933
2838.84687 | 0.89073 | 0.92302 | 0.80994 | 0.87513
2836.91831 | 0.91657 | 0.9295 | 0.84241 | 0.9013
2834.98975 | 0.93458 | 0.93457 | 0.86681 | 0.92022
2833.06118 | 0.94693 | 0.93861 | 0.88523 | 0.9341
2831.13262 | 0.95554 | 0.94196 | 0.8995 | 0.94448
2829.20405 | 0.96182 | 0.94489 | 0.91097 | 0.95239
2827.27549 | 0.96671 | 0.94756 | 0.92052 | 0.95861
2825.34692 | 0.97074 | 0.95012 | 0.92876 | 0.96368
2823.41836 | 0.97423 | 0.95275 | 0.93605 | 0.96797
2821.48979 | 0.97729 | 0.95558 | 0.94257 | 0.97169
2819.56123 | 0.97996 | 0.95864 | 0.94839 | 0.97497
2817.63267 | 0.9823 | 0.9619 | 0.95359 | 0.97785
2815.7041 | 0.98434 | 0.96523 | 0.95824 | 0.98036
2813.77554 | 0.98612 | 0.96849 | 0.9624 | 0.98254
2811.84697 | 0.98769 | 0.97159 | 0.96612 | 0.98446
2809.91841 | 0.98906 | 0.97443 | 0.96947 | 0.98617
2807.98984 | 0.99026 | 0.97689 | 0.97251 | 0.98771
2806.06128 | 0.99131 | 0.9789 | 0.97529 | 0.98909
2804.13271 | 0.99224 | 0.98047 | 0.97786 | 0.99035
2802.20415 | 0.99307 | 0.98164 | 0.98023 | 0.99151
2800.27559 | 0.99383 | 0.98252 | 0.98241 | 0.99256
2798.34702 | 0.9945 | 0.98321 | 0.98438 | 0.99351
2796.41846 | 0.99508 | 0.98379 | 0.98607 | 0.99433
2794.48989 | 0.9956 | 0.98434 | 0.98746 | 0.99501
2792.56133 | 0.99611 | 0.98498 | 0.98861 | 0.99561
2790.63276 | 0.9966 | 0.98575 | 0.98957 | 0.99618
2788.7042 | 0.99707 | 0.98657 | 0.99038 | 0.99671
2786.77563 | 0.99756 | 0.98737 | 0.99109 | 0.99721
2784.84707 | 0.99806 | 0.98815 | 0.99176 | 0.9977
2782.91851 | 0.99853 | 0.98889 | 0.99242 | 0.99819
2780.98994 | 0.99897 | 0.98959 | 0.99303 | 0.99865
2779.06138 | 0.99936 | 0.99022 | 0.9936 | 0.99906
2777.13281 | 0.99968 | 0.99078 | 0.99412 | 0.99937
2775.20425 | 0.99991 | 0.99128 | 0.99461 | 0.99962
2773.27568 | 1.00003 | 0.99172 | 0.99508 | 0.99981
2771.34712 | 1 | 0.99207 | 0.99555 | 0.99994
2769.41855 | 0.99992 | 0.99236 | 0.99607 | 1
2767.48999 | 0.99998 | 0.99264 | 0.99662 | 1.00019
2765.56143 | 0.99996 | 0.99293 | 0.99719 | 1.00035
2763.63286 | 0.99987 | 0.99326 | 0.99774 | 1.00045
2761.7043 | 0.99975 | 0.99364 | 0.99829 | 1.00049
2759.77573 | 0.99962 | 0.99406 | 0.9988 | 1.00051
2757.84717 | 0.99947 | 0.99451 | 0.99923 | 1.00053
2755.9186 | 0.99935 | 0.99494 | 0.99959 | 1.00055
2753.99004 | 0.99929 | 0.99534 | 0.99989 | 1.00058
2752.06147 | 0.9993 | 0.99572 | 1.00016 | 1.00063
2750.13291 | 0.99935 | 0.99607 | 1.0004 | 1.00071
2748.20435 | 0.99944 | 0.99635 | 1.00057 | 1.00078
2746.27578 | 0.99953 | 0.99658 | 1.00064 | 1.00083
2744.34722 | 0.99961 | 0.99677 | 1.0006 | 1.00084
2742.41865 | 0.99967 | 0.99698 | 1.00046 | 1.00084
2740.49009 | 0.99967 | 0.99724 | 1.00023 | 1.00077
2738.56152 | 0.99964 | 0.99752 | 0.99988 | 1.00063
2736.63296 | 0.99956 | 0.99779 | 0.99939 | 1.00044
2734.70439 | 0.99942 | 0.99805 | 0.99877 | 1.0002
2732.77583 | 0.99925 | 0.99827 | 0.99817 | 0.99994
2730.84727 | 0.99914 | 0.99845 | 0.99781 | 0.99974
2728.9187 | 0.99918 | 0.99861 | 0.99791 | 0.99967
2726.99014 | 0.99937 | 0.99873 | 0.99847 | 0.99977
2725.06157 | 0.99959 | 0.99877 | 0.99922 | 0.99994
2723.13301 | 0.99974 | 0.99873 | 0.99983 | 1.00007
2721.20444 | 0.99976 | 0.99866 | 1.00009 | 1.00008
2719.27588 | 0.99966 | 0.99857 | 1 | 1
2717.34731 | 0.99947 | 0.99851 | 0.99976 | 0.9999
2715.41875 | 0.99921 | 0.99846 | 0.99941 | 0.99976
2713.49019 | 0.99896 | 0.99838 | 0.99901 | 0.99963
2711.56162 | 0.99877 | 0.99824 | 0.99857 | 0.99953
2709.63306 | 0.99866 | 0.99808 | 0.99804 | 0.99942
2707.70449 | 0.99862 | 0.99791 | 0.99732 | 0.9993
2705.77593 | 0.99864 | 0.99775 | 0.9964 | 0.99917
2703.84736 | 0.99871 | 0.99759 | 0.99531 | 0.99903
2701.9188 | 0.99882 | 0.99746 | 0.99406 | 0.99887
2699.99023 | 0.99897 | 0.9974 | 0.99268 | 0.99872
2698.06167 | 0.99917 | 0.9975 | 0.99125 | 0.99856
2696.13311 | 0.99939 | 0.99774 | 0.98981 | 0.99841
2694.20454 | 0.99962 | 0.9981 | 0.98842 | 0.99826
2692.27598 | 0.9998 | 0.99852 | 0.98714 | 0.9981
2690.34741 | 0.99992 | 0.99895 | 0.98604 | 0.99798
2688.41885 | 0.99998 | 0.99933 | 0.98513 | 0.99788
2686.49028 | 1.00001 | 0.99962 | 0.98443 | 0.99779
2684.56172 | 1 | 0.99984 | 0.98394 | 0.99767
2682.63315 | 0.99993 | 0.99999 | 0.98359 | 0.99753
2680.70459 | 0.99975 | 1.00006 | 0.98329 | 0.99734
2678.77603 | 0.99944 | 1 | 0.98294 | 0.99709
2676.84746 | 0.99902 | 0.99983 | 0.98253 | 0.99677
2674.9189 | 0.9985 | 0.99959 | 0.98211 | 0.99637
2672.99033 | 0.9979 | 0.99931 | 0.98171 | 0.99593
2671.06177 | 0.99723 | 0.99899 | 0.98139 | 0.9955
2669.1332 | 0.99655 | 0.99866 | 0.98122 | 0.99513
2667.20464 | 0.99594 | 0.99837 | 0.98127 | 0.99484
2665.27607 | 0.99548 | 0.99813 | 0.98156 | 0.9947
2663.34751 | 0.99524 | 0.99796 | 0.98206 | 0.9947
2661.41895 | 0.99521 | 0.99784 | 0.98272 | 0.99486
2659.49038 | 0.99537 | 0.99776 | 0.98346 | 0.99516
2657.56182 | 0.9957 | 0.9977 | 0.98423 | 0.9956
2655.63325 | 0.99616 | 0.99766 | 0.98499 | 0.99609
2653.70469 | 0.99669 | 0.99762 | 0.98568 | 0.99657
2651.77612 | 0.99723 | 0.99758 | 0.9863 | 0.99702
2649.84756 | 0.99776 | 0.99756 | 0.98682 | 0.99745
2647.91899 | 0.99824 | 0.99757 | 0.98726 | 0.99783
2645.99043 | 0.99866 | 0.99765 | 0.98767 | 0.99815
2644.06187 | 0.99902 | 0.99783 | 0.98807 | 0.99842
2642.1333 | 0.99929 | 0.99809 | 0.98847 | 0.99865
2640.20474 | 0.99952 | 0.99842 | 0.98889 | 0.99886
2638.27617 | 0.99975 | 0.99881 | 0.98938 | 0.99907
2636.34761 | 0.99996 | 0.99919 | 0.98994 | 0.99927
2634.41904 | 1.00011 | 0.99951 | 0.99054 | 0.99945
2632.49048 | 1.0002 | 0.99975 | 0.99117 | 0.9996
2630.56191 | 1.00022 | 0.99992 | 0.9918 | 0.99972
2628.63335 | 1.00024 | 1.00004 | 0.99241 | 0.99984
2626.70479 | 1.00026 | 1.00012 | 0.99298 | 0.99993
2624.77622 | 1.00023 | 1.00013 | 0.99346 | 0.99999
2622.84766 | 1.00018 | 1.00009 | 0.99382 | 1.00002
2620.91909 | 1.00012 | 1.00005 | 0.99403 | 1
2618.99053 | 1.00005 | 1.00002 | 0.9941 | 0.99994
2617.06196 | 1 | 0.99998 | 0.99405 | 0.99989
2615.1334 | 0.99993 | 0.99995 | 0.99394 | 0.99982
2613.20483 | 0.99982 | 0.9999 | 0.99383 | 0.99975
2611.27627 | 0.99969 | 0.99981 | 0.99379 | 0.99966
2609.34771 | 0.99955 | 0.99974 | 0.99385 | 0.99955
2607.41914 | 0.99938 | 0.99968 | 0.99404 | 0.99944
2605.49058 | 0.99919 | 0.9996 | 0.99439 | 0.99938
2603.56201 | 0.99902 | 0.99953 | 0.99489 | 0.99935
2601.63345 | 0.9989 | 0.99948 | 0.99546 | 0.99938
2599.70488 | 0.99883 | 0.99946 | 0.99606 | 0.99944
2597.77632 | 0.9988 | 0.99945 | 0.99667 | 0.99953
2595.84775 | 0.99882 | 0.99948 | 0.99726 | 0.99963
2593.91919 | 0.99887 | 0.99955 | 0.99778 | 0.99974
2591.99062 | 0.99896 | 0.99964 | 0.99822 | 0.99984
2590.06206 | 0.99907 | 0.99974 | 0.99857 | 0.99991
2588.1335 | 0.99915 | 0.99983 | 0.99882 | 0.99996
2586.20493 | 0.99923 | 0.9999 | 0.99898 | 1
2584.27637 | 0.9993 | 0.99996 | 0.99908 | 1.00002
2582.3478 | 0.99935 | 1 | 0.99915 | 1.00003
2580.41924 | 0.99938 | 1 | 0.99922 | 1.00003
2578.49067 | 0.99941 | 0.99999 | 0.99933 | 1
2576.56211 | 0.99946 | 0.99997 | 0.99945 | 0.99997
2574.63354 | 0.99951 | 0.99994 | 0.99959 | 0.99999
2572.70498 | 0.99959 | 0.99989 | 0.99974 | 1.00003
2570.77642 | 0.99969 | 0.99981 | 0.99987 | 1.00007
2568.84785 | 0.9998 | 0.99971 | 0.99997 | 1.00008
2566.91929 | 0.99991 | 0.99961 | 1.00004 | 1.00009
2564.99072 | 1 | 0.99949 | 1.00004 | 1.00008
2563.06216 | 1.00005 | 0.99938 | 1 | 1.00006
2561.13359 | 1.00009 | 0.9993 | 0.99995 | 1.00001
2559.20503 | 1.0001 | 0.99924 | 0.99989 | 0.99996
2557.27646 | 1.00006 | 0.99923 | 0.99983 | 0.99989
2555.3479 | 1 | 0.99923 | 0.99978 | 0.99978
2553.41934 | 0.99993 | 0.99924 | 0.99973 | 0.9997
2551.49077 | 0.99986 | 0.99926 | 0.99967 | 0.99961
2549.56221 | 0.99978 | 0.99929 | 0.9996 | 0.99954
2547.63364 | 0.99968 | 0.99931 | 0.99954 | 0.99948
2545.70508 | 0.99957 | 0.99932 | 0.99948 | 0.99939
2543.77651 | 0.99952 | 0.99934 | 0.99947 | 0.99941
2541.84795 | 0.9995 | 0.99937 | 0.9995 | 0.99944
2539.91938 | 0.99949 | 0.99941 | 0.99958 | 0.99951
2537.99082 | 0.99948 | 0.99949 | 0.99971 | 0.99958
2536.06226 | 0.99948 | 0.99961 | 0.99985 | 0.99966
2534.13369 | 0.99947 | 0.99975 | 0.99997 | 0.99975
2532.20513 | 0.99946 | 0.99987 | 1.00004 | 0.99983
2530.27656 | 0.99945 | 0.99997 | 1.00007 | 0.99988
2528.348 | 0.99943 | 1.00001 | 1.00005 | 0.99992
2526.41943 | 0.9994 | 1 | 1 | 0.99994
2524.49087 | 0.99937 | 0.99997 | 0.99992 | 0.99994
2522.5623 | 0.99931 | 0.99995 | 0.99988 | 0.99993
2520.63374 | 0.99926 | 0.99986 | 0.99974 | 0.99989
2518.70518 | 0.99922 | 0.99975 | 0.99953 | 0.99986
2516.77661 | 0.99921 | 0.99967 | 0.99931 | 0.99984
2514.84805 | 0.99921 | 0.99961 | 0.99907 | 0.99981
2512.91948 | 0.99924 | 0.99955 | 0.99882 | 0.99977
2510.99092 | 0.99927 | 0.99951 | 0.99855 | 0.99974
2509.06235 | 0.99934 | 0.99945 | 0.99827 | 0.99974
2507.13379 | 0.99944 | 0.99939 | 0.99802 | 0.99976
2505.20522 | 0.99956 | 0.99931 | 0.99782 | 0.99981
2503.27666 | 0.99972 | 0.99923 | 0.99769 | 0.99989
2501.3481 | 0.99988 | 0.99917 | 0.99763 | 0.99996
2499.41953 | 1.00001 | 0.99915 | 0.99765 | 1
2497.49097 | 1.00007 | 0.99918 | 0.99772 | 1.00002
2495.5624 | 1.00004 | 0.99925 | 0.99782 | 1
2493.63384 | 1 | 0.99933 | 0.99794 | 0.99996
2491.70527 | 0.99981 | 0.99942 | 0.99807 | 0.99988
2489.77671 | 0.99947 | 0.99953 | 0.99817 | 0.9997
2487.84814 | 0.999 | 0.99965 | 0.99825 | 0.99948
2485.91958 | 0.99843 | 0.99977 | 0.99831 | 0.99922
2483.99102 | 0.99782 | 0.99988 | 0.99838 | 0.99892
2482.06245 | 0.99724 | 0.99996 | 0.99843 | 0.99864
2480.13389 | 0.99675 | 1 | 0.99847 | 0.99842
2478.20532 | 0.99643 | 1 | 0.99854 | 0.99829
2476.27676 | 0.9963 | 0.99997 | 0.99862 | 0.99825
2474.34819 | 0.99635 | 0.99992 | 0.99872 | 0.99833
2472.41963 | 0.99654 | 0.99991 | 0.99882 | 0.99849
2470.49106 | 0.99683 | 0.99988 | 0.99892 | 0.99869
2468.5625 | 0.99717 | 0.99984 | 0.99903 | 0.99891
2466.63394 | 0.99754 | 0.9998 | 0.99912 | 0.99915
2464.70537 | 0.9979 | 0.99978 | 0.99919 | 0.99938
2462.77681 | 0.99821 | 0.99976 | 0.99924 | 0.9996
2460.84824 | 0.99845 | 0.99973 | 0.99932 | 0.99976
2458.91968 | 0.99865 | 0.99968 | 0.99944 | 0.99988
2456.99111 | 0.99879 | 0.99958 | 0.99958 | 0.99998
2455.06255 | 0.99888 | 0.99943 | 0.99975 | 1.00005
2453.13398 | 0.99892 | 0.99926 | 0.99994 | 1.00009
2451.20542 | 0.99888 | 0.99905 | 1.00008 | 1.00011
2449.27686 | 0.99882 | 0.99885 | 1.00014 | 1.00008
2447.34829 | 0.99875 | 0.99867 | 1.00014 | 1.00005
2445.41973 | 0.99869 | 0.99852 | 1.0001 | 1.00002
2443.49116 | 0.99864 | 0.99844 | 1.00005 | 0.99998
2441.5626 | 0.9986 | 0.9984 | 1.00004 | 0.99992
2439.63403 | 0.99855 | 0.99842 | 1 | 0.99987
2437.70547 | 0.99851 | 0.99851 | 0.99994 | 0.99985
2435.7769 | 0.99852 | 0.99866 | 0.99987 | 0.99983
2433.84834 | 0.99858 | 0.99885 | 0.9998 | 0.99981
2431.91978 | 0.99867 | 0.99906 | 0.99977 | 0.99981
2429.99121 | 0.99878 | 0.99929 | 0.99973 | 0.99983
2428.06265 | 0.99891 | 0.99949 | 0.99972 | 0.99988
2426.13408 | 0.99906 | 0.99968 | 0.99972 | 0.99994
2424.20552 | 0.99924 | 0.99984 | 0.99975 | 1.00001
2422.27695 | 0.9994 | 0.99995 | 0.99977 | 1.00007
2420.34839 | 0.99955 | 1 | 0.99979 | 1.00014
2418.41982 | 0.9997 | 1.00001 | 0.99983 | 1.00019
2416.49126 | 0.99982 | 1 | 0.99985 | 1.00021
2414.5627 | 0.99993 | 0.99998 | 0.99984 | 1.00022
2412.63413 | 1 | 0.99993 | 0.9998 | 1.00018
2410.70557 | 1.00003 | 0.99985 | 0.99977 | 1.00014
2408.777 | 1 | 0.99975 | 0.99975 | 1.00011
2406.84844 | 0.99997 | 0.99964 | 0.99976 | 1.00009
2404.91987 | 0.99995 | 0.99953 | 0.99979 | 1.00005
2402.99131 | 0.99994 | 0.99941 | 0.99987 | 1.00002
2401.06274 | 0.99992 | 0.99931 | 1 | 1
2399.13418 | 0.99997 | 0.99923 | 1.00023 | 1.00014
2397.20562 | 1.00001 | 0.99914 | 1.0005 | 1.00029
2395.27705 | 1.00008 | 0.99903 | 1.00081 | 1.00044
2393.34849 | 1.00018 | 0.99893 | 1.00115 | 1.0006
2391.41992 | 1.0003 | 0.99881 | 1.00144 | 1.00075
2389.49136 | 1.00045 | 0.99866 | 1.00164 | 1.00087
2387.56279 | 1.00062 | 0.99844 | 1.00167 | 1.00089
2385.63423 | 1.00077 | 0.99813 | 1.00141 | 1.00073
2383.70566 | 1.00087 | 0.99772 | 1.00069 | 1.00029
2381.7771 | 1.00084 | 0.9972 | 0.99937 | 0.99944
2379.84854 | 1.00062 | 0.99653 | 0.99742 | 0.99811
2377.91997 | 1.00017 | 0.99574 | 0.99493 | 0.99632
2375.99141 | 0.99952 | 0.99488 | 0.99212 | 0.99424
2374.06284 | 0.99871 | 0.99401 | 0.98929 | 0.99211
2372.13428 | 0.99783 | 0.99317 | 0.98667 | 0.99013
2370.20571 | 0.99699 | 0.99236 | 0.98436 | 0.98837
2368.27715 | 0.99622 | 0.99157 | 0.98238 | 0.9869
2366.34858 | 0.99556 | 0.99081 | 0.98081 | 0.98573
2364.42002 | 0.99508 | 0.99015 | 0.97971 | 0.98491
2362.49146 | 0.99478 | 0.98962 | 0.97915 | 0.98448
2360.56289 | 0.99465 | 0.98924 | 0.97918 | 0.98449
2358.63433 | 0.99473 | 0.98906 | 0.97994 | 0.98507
2356.70576 | 0.99504 | 0.9891 | 0.98161 | 0.98631
2354.7772 | 0.99559 | 0.98943 | 0.98438 | 0.98834
2352.84863 | 0.99655 | 0.98997 | 0.98821 | 0.9912
2350.92007 | 0.99811 | 0.98995 | 0.99164 | 0.99393
2348.9915 | 0.99976 | 0.98872 | 0.9922 | 0.9947
2347.06294 | 1.0004 | 0.98696 | 0.98966 | 0.9931
2345.13437 | 0.9997 | 0.98604 | 0.98661 | 0.99088
2343.20581 | 0.99867 | 0.98614 | 0.98524 | 0.98975
2341.27725 | 0.9981 | 0.9865 | 0.98515 | 0.98962
2339.34868 | 0.99788 | 0.98683 | 0.98551 | 0.98982
2337.42012 | 0.99782 | 0.98717 | 0.98602 | 0.99012
2335.49155 | 0.99786 | 0.98756 | 0.98647 | 0.99041
2333.56299 | 0.99789 | 0.988 | 0.98673 | 0.99062
2331.63442 | 0.99788 | 0.98857 | 0.98703 | 0.99085
2329.70586 | 0.9979 | 0.98929 | 0.98772 | 0.99133
2327.77729 | 0.99804 | 0.99002 | 0.98863 | 0.99199
2325.84873 | 0.9982 | 0.99063 | 0.98936 | 0.99254
2323.92017 | 0.9983 | 0.99124 | 0.98996 | 0.99297
2321.9916 | 0.99838 | 0.99188 | 0.99082 | 0.99354
2320.06304 | 0.99855 | 0.99245 | 0.99202 | 0.99437
2318.13447 | 0.99879 | 0.99289 | 0.99336 | 0.9953
2316.20591 | 0.99903 | 0.99321 | 0.99455 | 0.99612
2314.27734 | 0.9992 | 0.99351 | 0.99553 | 0.99674
2312.34878 | 0.99934 | 0.99385 | 0.99645 | 0.99728
2310.42021 | 0.99951 | 0.99425 | 0.99739 | 0.99785
2308.49165 | 0.9997 | 0.99471 | 0.99828 | 0.99844
2306.56309 | 0.99986 | 0.9952 | 0.99905 | 0.99896
2304.63452 | 0.99996 | 0.99568 | 0.99963 | 0.99938
2302.70596 | 1.00005 | 0.99613 | 1.00002 | 0.99972
2300.77739 | 1.00012 | 0.99656 | 1.00026 | 0.99996
2298.84883 | 1.00018 | 0.99694 | 1.0004 | 1.00012
2296.92026 | 1.00022 | 0.99725 | 1.0005 | 1.00022
2294.9917 | 1.00022 | 0.99748 | 1.00057 | 1.0003
2293.06313 | 1.00022 | 0.99763 | 1.00063 | 1.00039
2291.13457 | 1.00022 | 0.99775 | 1.00068 | 1.00047
2289.20601 | 1.00021 | 0.99787 | 1.00074 | 1.00053
2287.27744 | 1.00021 | 0.99804 | 1.0008 | 1.00057
2285.34888 | 1.00023 | 0.99827 | 1.0008 | 1.0006
2283.42031 | 1.00025 | 0.99852 | 1.00071 | 1.00059
2281.49175 | 1.00024 | 0.99881 | 1.00052 | 1.0005
2279.56318 | 1.0002 | 0.99911 | 1.0003 | 1.00037
2277.63462 | 1.00014 | 0.99938 | 1.00009 | 1.00025
2275.70605 | 1.00008 | 0.99962 | 0.99992 | 1.00012
2273.77749 | 1 | 0.99982 | 0.9998 | 1
2271.84893 | 0.99999 | 0.99995 | 0.99972 | 0.99998
2269.92036 | 0.99998 | 1 | 0.99969 | 0.99996
2267.9918 | 0.99997 | 0.99999 | 0.99972 | 0.99994
2266.06323 | 0.99996 | 0.99995 | 0.99978 | 0.99994
2264.13467 | 1.00001 | 0.99987 | 0.99986 | 1
2262.2061 | 1.00003 | 0.99975 | 0.99991 | 1.00003
2260.27754 | 1.00002 | 0.99964 | 0.99996 | 1.00004
2258.34897 | 1.00002 | 0.99953 | 1 | 1.00004
2256.42041 | 0.99999 | 0.99944 | 1 | 1.00004
2254.49185 | 0.99992 | 0.99938 | 1 | 1.00003
2252.56328 | 0.99982 | 0.99939 | 1 | 1.00004
2250.63472 | 0.99971 | 0.99944 | 0.99999 | 1.00001
2248.70615 | 0.99958 | 0.99951 | 1 | 0.99995
2246.77759 | 0.99944 | 0.99958 | 0.99998 | 0.99988
2244.84902 | 0.99929 | 0.99968 | 0.99998 | 0.99982
2242.92046 | 0.99916 | 0.99978 | 0.99995 | 0.99976
2240.99189 | 0.99906 | 0.99987 | 0.9999 | 0.9997
2239.06333 | 0.99899 | 0.99996 | 0.99984 | 0.99963
2237.13477 | 0.99895 | 1.00002 | 0.99976 | 0.99959
2235.2062 | 0.99894 | 1.00004 | 0.99966 | 0.99959
2233.27764 | 0.99898 | 1.00003 | 0.99957 | 0.99962
2231.34907 | 0.99906 | 1.00002 | 0.99952 | 0.99968
2229.42051 | 0.99917 | 1.00002 | 0.99949 | 0.99972
2227.49194 | 0.9993 | 1.00001 | 0.99951 | 0.99976
2225.56338 | 0.99942 | 1.00002 | 0.9996 | 0.99981
2223.63481 | 0.99951 | 1.00002 | 0.99971 | 0.99986
2221.70625 | 0.9996 | 1.00001 | 0.99982 | 0.9999
2219.77769 | 0.99967 | 1.00001 | 0.99989 | 0.99992
2217.84912 | 0.99972 | 0.99999 | 0.99989 | 0.99993
2215.92056 | 0.99977 | 0.99998 | 0.99989 | 0.99992
2213.99199 | 0.99981 | 0.99999 | 0.99989 | 0.99993
2212.06343 | 0.99985 | 1 | 0.99987 | 0.99994
2210.13486 | 0.99988 | 1 | 0.99985 | 0.99991
2208.2063 | 0.99994 | 1 | 0.99988 | 0.99994
2206.27773 | 0.99998 | 1 | 0.9999 | 0.99997
2204.34917 | 1 | 0.99997 | 0.99992 | 0.99999
2202.42061 | 1 | 0.99988 | 0.99993 | 1.00001
2200.49204 | 1 | 0.99977 | 0.99992 | 1
2198.56348 | 1 | 0.99964 | 0.9999 | 1
2196.63491 | 1.00001 | 0.99951 | 0.99984 | 1
2194.70635 | 0.99997 | 0.9994 | 0.99978 | 1.00001
2192.77778 | 0.99991 | 0.9993 | 0.99971 | 0.99998
2190.84922 | 0.99982 | 0.99922 | 0.99966 | 0.99995
2188.92065 | 0.9997 | 0.99915 | 0.99963 | 0.99994
2186.99209 | 0.99957 | 0.9991 | 0.99962 | 0.99992
2185.06353 | 0.9994 | 0.99903 | 0.99963 | 0.99985
2183.13496 | 0.99918 | 0.99894 | 0.99963 | 0.99976
2181.2064 | 0.99897 | 0.99886 | 0.99961 | 0.99967
2179.27783 | 0.99877 | 0.9988 | 0.99958 | 0.99959
2177.34927 | 0.99855 | 0.99877 | 0.99952 | 0.99953
2175.4207 | 0.99831 | 0.99878 | 0.99947 | 0.99945
2173.49214 | 0.99809 | 0.99887 | 0.99946 | 0.99937
2171.56357 | 0.99787 | 0.99902 | 0.99951 | 0.99929
2169.63501 | 0.99767 | 0.99922 | 0.9996 | 0.99923
2167.70645 | 0.9975 | 0.99943 | 0.99972 | 0.99919
2165.77788 | 0.99735 | 0.99961 | 0.99984 | 0.99917
2163.84932 | 0.99723 | 0.99975 | 0.99993 | 0.99914
2161.92075 | 0.99712 | 0.99983 | 0.99999 | 0.99912
2159.99219 | 0.99701 | 0.99986 | 1 | 0.99909
2158.06362 | 0.99689 | 0.99982 | 0.99999 | 0.99906
2156.13506 | 0.99682 | 0.99977 | 0.99992 | 0.99901
2154.20649 | 0.9968 | 0.99976 | 0.99983 | 0.99898
2152.27793 | 0.99683 | 0.99981 | 0.9998 | 0.999
2150.34937 | 0.99694 | 0.99988 | 0.99979 | 0.99906
2148.4208 | 0.99711 | 0.99995 | 0.99982 | 0.99918
2146.49224 | 0.99729 | 0.99999 | 0.99988 | 0.99932
2144.56367 | 0.99749 | 1 | 0.99995 | 0.99946
2142.63511 | 0.99772 | 0.99998 | 0.99999 | 0.99958
2140.70654 | 0.99793 | 0.99989 | 1 | 0.99969
2138.77798 | 0.99815 | 0.99977 | 1.00002 | 0.99979
2136.84941 | 0.99837 | 0.99964 | 1.00003 | 0.99988
2134.92085 | 0.99856 | 0.99948 | 1.00004 | 0.99996
2132.99229 | 0.9987 | 0.99924 | 0.99999 | 1
2131.06372 | 0.99877 | 0.99893 | 0.9999 | 0.99999
2129.13516 | 0.99878 | 0.99857 | 0.99981 | 0.99995
2127.20659 | 0.99877 | 0.99817 | 0.99973 | 0.99989
2125.27803 | 0.99873 | 0.99772 | 0.99964 | 0.99981
2123.34946 | 0.99867 | 0.99723 | 0.99953 | 0.99977
2121.4209 | 0.99864 | 0.99673 | 0.9994 | 0.99973
2119.49233 | 0.99863 | 0.9962 | 0.99923 | 0.99967
2117.56377 | 0.99862 | 0.9956 | 0.99902 | 0.9996
2115.63521 | 0.99863 | 0.99498 | 0.99882 | 0.99954
2113.70664 | 0.99866 | 0.99433 | 0.99865 | 0.99949
2111.77808 | 0.99871 | 0.99364 | 0.99849 | 0.99947
2109.84951 | 0.9988 | 0.99295 | 0.99836 | 0.99947
2107.92095 | 0.99891 | 0.99229 | 0.99828 | 0.99948
2105.99238 | 0.99906 | 0.99171 | 0.99827 | 0.99953
2104.06382 | 0.99923 | 0.9912 | 0.99832 | 0.99961
2102.13525 | 0.99942 | 0.99076 | 0.99843 | 0.99969
2100.20669 | 0.99959 | 0.9904 | 0.99857 | 0.99977
2098.27812 | 0.99972 | 0.99014 | 0.99875 | 0.99985
2096.34956 | 0.99982 | 0.98996 | 0.99898 | 0.99991
2094.421 | 0.99991 | 0.98985 | 0.99924 | 0.99997
2092.49243 | 0.99998 | 0.9898 | 0.99946 | 1
2090.56387 | 1 | 0.9898 | 0.99968 | 1
2088.6353 | 1.00001 | 0.98982 | 0.99987 | 1.00001
2086.70674 | 1.00003 | 0.98976 | 0.99998 | 1.00003
2084.77817 | 1.00006 | 0.98964 | 1 | 1.00003
2082.84961 | 1.00007 | 0.98954 | 0.99999 | 1.00001
2080.92104 | 1.00006 | 0.98951 | 0.99995 | 0.99997
2078.99248 | 1.00006 | 0.98962 | 0.99993 | 0.99995
2077.06392 | 1.00007 | 0.98989 | 0.99995 | 0.99998
2075.13535 | 1.00009 | 0.99031 | 1 | 1.00003
2073.20679 | 1.0001 | 0.99086 | 1.00007 | 1.00004
2071.27822 | 1.00011 | 0.9915 | 1.00012 | 1.00005
2069.34966 | 1.00013 | 0.99212 | 1.00015 | 1.00006
2067.42109 | 1.00016 | 0.99267 | 1.00012 | 1.00005
2065.49253 | 1.00012 | 0.99318 | 1.00012 | 1.00007
2063.56396 | 1.00004 | 0.99362 | 1.00013 | 1.00013
2061.6354 | 0.99999 | 0.99389 | 1.00004 | 1.00011
2059.70684 | 0.99995 | 0.99403 | 0.99985 | 1.00003
2057.77827 | 0.99987 | 0.99413 | 0.99966 | 0.99997
2055.84971 | 0.9998 | 0.99423 | 0.99946 | 0.99991
2053.92114 | 0.99974 | 0.99437 | 0.99928 | 0.99986
2051.99258 | 0.99968 | 0.99453 | 0.99912 | 0.9998
2050.06401 | 0.99962 | 0.99473 | 0.99896 | 0.99974
2048.13545 | 0.99957 | 0.99496 | 0.99882 | 0.9997
2046.20688 | 0.99953 | 0.99524 | 0.99869 | 0.99969
2044.27832 | 0.99952 | 0.99557 | 0.99856 | 0.99966
2042.34976 | 0.99949 | 0.99598 | 0.99846 | 0.99961
2040.42119 | 0.99941 | 0.99648 | 0.99841 | 0.99961
2038.49263 | 0.99937 | 0.99698 | 0.99833 | 0.9996
2036.56406 | 0.99939 | 0.99745 | 0.99821 | 0.99957
2034.6355 | 0.99941 | 0.9979 | 0.99808 | 0.99955
2032.70693 | 0.99945 | 0.99826 | 0.99794 | 0.99953
2030.77837 | 0.99951 | 0.99848 | 0.99775 | 0.9995
2028.8498 | 0.99956 | 0.99865 | 0.99757 | 0.99949
2026.92124 | 0.99959 | 0.99892 | 0.9975 | 0.9995
2024.99268 | 0.99959 | 0.99916 | 0.9975 | 0.9995
2023.06411 | 0.99959 | 0.99925 | 0.99753 | 0.99949
2021.13555 | 0.99964 | 0.99917 | 0.99759 | 0.99948
2019.20698 | 0.99972 | 0.99906 | 0.99777 | 0.99948
2017.27842 | 0.99974 | 0.9991 | 0.99822 | 0.99962
2015.34985 | 0.99976 | 0.9992 | 0.99881 | 0.99981
2013.42129 | 0.99986 | 0.99916 | 0.99924 | 0.99988
2011.49272 | 0.99996 | 0.99904 | 0.99946 | 0.99989
2009.56416 | 1 | 0.99899 | 0.99963 | 0.99991
2007.6356 | 1 | 0.99902 | 0.99976 | 0.99995
2005.70703 | 1.00003 | 0.9991 | 0.99984 | 0.99998
2003.77847 | 1.00007 | 0.99919 | 0.99987 | 1
2001.8499 | 1.00009 | 0.99929 | 0.99988 | 0.99999
1999.92134 | 1.00009 | 0.99943 | 0.99992 | 0.99998
1997.99277 | 1.00007 | 0.99957 | 1 | 1
1996.06421 | 1.0001 | 0.9996 | 0.99998 | 0.99995
1994.13564 | 1.00011 | 0.99957 | 0.99987 | 0.99985
1992.20708 | 0.99994 | 0.99974 | 0.99998 | 0.99986
1990.27852 | 0.99971 | 0.99999 | 1.00017 | 0.99988
1988.34995 | 0.99961 | 1 | 1.00009 | 0.99977
1986.42139 | 0.99955 | 0.99997 | 0.99983 | 0.99968
1984.49282 | 0.9995 | 0.99991 | 0.9995 | 0.99957
1982.56426 | 0.99942 | 0.99988 | 0.9991 | 0.99944
1980.63569 | 0.99931 | 0.99988 | 0.99868 | 0.99933
1978.70713 | 0.99922 | 0.99992 | 0.99827 | 0.99923
1976.77856 | 0.99914 | 0.99997 | 0.99791 | 0.99913
1974.85 | 0.99908 | 1.00001 | 0.99762 | 0.99909
1972.92144 | 0.99906 | 1.00003 | 0.99744 | 0.99906
1970.99287 | 0.99911 | 0.99997 | 0.99734 | 0.999
1969.06431 | 0.99917 | 0.99987 | 0.9974 | 0.99904
1967.13574 | 0.99915 | 0.99996 | 0.99784 | 0.99926
1965.20718 | 0.99913 | 1.00007 | 0.99845 | 0.99949
1963.27861 | 0.9993 | 0.99984 | 0.99881 | 0.9996
1961.35005 | 0.99957 | 0.99924 | 0.99893 | 0.99967
1959.42148 | 0.99979 | 0.99861 | 0.99906 | 0.99975
1957.49292 | 0.99989 | 0.99842 | 0.9994 | 0.99988
1955.56436 | 0.9999 | 0.9986 | 0.99989 | 1.00003
1953.63579 | 0.99992 | 0.99855 | 1.00019 | 1.00011
1951.70723 | 0.99997 | 0.99813 | 1.00022 | 1.00015
1949.77866 | 1 | 0.99756 | 1.00022 | 1.00017
1947.8501 | 1.00004 | 0.997 | 1.00015 | 1.00012
1945.92153 | 1.00009 | 0.99644 | 0.99997 | 1
1943.99297 | 1 | 0.99605 | 0.99987 | 0.99997
1942.0644 | 0.99972 | 0.99612 | 1.00019 | 1.00013
1940.13584 | 0.99952 | 0.99622 | 1.00042 | 1.0002
1938.20728 | 0.99956 | 0.99605 | 1.00022 | 1.00008
1936.27871 | 0.9996 | 0.99598 | 0.99999 | 0.99995
1934.35015 | 0.99955 | 0.99616 | 0.99989 | 0.9999
1932.42158 | 0.99947 | 0.99646 | 0.99983 | 0.99987
1930.49302 | 0.99941 | 0.99677 | 0.99974 | 0.99982
1928.56445 | 0.99937 | 0.99708 | 0.99973 | 0.99978
1926.63589 | 0.99942 | 0.99725 | 0.99954 | 0.9997
1924.70732 | 0.99948 | 0.99745 | 0.99933 | 0.99966
1922.77876 | 0.99942 | 0.99788 | 0.99936 | 0.99976
1920.8502 | 0.99944 | 0.99813 | 0.99924 | 0.99978
1918.92163 | 0.99948 | 0.99829 | 0.99908 | 0.99978
1916.99307 | 0.99933 | 0.99881 | 0.99941 | 1.00001
1915.0645 | 0.99933 | 0.99906 | 0.99955 | 1.00007
1913.13594 | 0.99957 | 0.99875 | 0.99919 | 0.99989
1911.20737 | 0.9997 | 0.99855 | 0.99901 | 0.99982
1909.27881 | 0.99962 | 0.99869 | 0.9993 | 0.99995
1907.35024 | 0.9995 | 0.9989 | 0.9997 | 1.00008
1905.42168 | 0.9995 | 0.99895 | 0.99991 | 1.00008
1903.49312 | 0.99954 | 0.99898 | 1.00003 | 1.00008
1901.56455 | 0.99957 | 0.99911 | 1.00016 | 1.00011
1899.63599 | 0.99961 | 0.99921 | 1.0002 | 1.00009
1897.70742 | 0.99966 | 0.99926 | 1.00012 | 1.00006
1895.77886 | 0.99963 | 0.99944 | 1.00015 | 1.00013
1893.85029 | 0.99962 | 0.99963 | 1.00019 | 1.00019
1891.92173 | 0.99973 | 0.99953 | 0.99993 | 1.00013
1889.99316 | 0.9997 | 0.9996 | 0.99994 | 1.00021
1888.0646 | 0.99952 | 0.99993 | 1.00033 | 1.00041
1886.13604 | 0.99952 | 1 | 1.0004 | 1.00038
1884.20747 | 0.99959 | 0.99988 | 1.00031 | 1.00028
1882.27891 | 0.99959 | 0.99984 | 1.00033 | 1.00023
1880.35034 | 0.99958 | 0.99982 | 1.00037 | 1.0002
1878.42178 | 0.99958 | 0.99981 | 1.00041 | 1.0002
1876.49321 | 0.99957 | 0.9998 | 1.0004 | 1.00021
1874.56465 | 0.99962 | 0.99967 | 1.00015 | 1.00015
1872.63608 | 0.99987 | 0.99917 | 0.99931 | 0.99983
1870.70752 | 1 | 0.99871 | 0.99824 | 0.99953
1868.77896 | 0.9997 | 0.99917 | 0.99784 | 0.99976
1866.85039 | 0.99928 | 0.99996 | 0.9975 | 1
1864.92183 | 0.99936 | 1 | 0.99591 | 0.99961
1862.99326 | 0.99963 | 0.99962 | 0.9935 | 0.99894
1861.0647 | 0.99973 | 0.99934 | 0.99114 | 0.99845
1859.13613 | 0.99972 | 0.9991 | 0.98921 | 0.99811
1857.20757 | 0.99968 | 0.99874 | 0.98794 | 0.99789
1855.279 | 0.99967 | 0.99816 | 0.98748 | 0.99781
1853.35044 | 0.9997 | 0.99742 | 0.98787 | 0.99787
1851.42187 | 0.99976 | 0.99651 | 0.98886 | 0.998
1849.49331 | 0.99985 | 0.99537 | 0.99009 | 0.99812
1847.56475 | 1 | 0.99397 | 0.99112 | 0.99811
1845.63618 | 0.99986 | 0.99295 | 0.99253 | 0.99831
1843.70762 | 0.99908 | 0.99318 | 0.99519 | 0.99916
1841.77905 | 0.9986 | 0.99324 | 0.99723 | 0.99964
1839.85049 | 0.99878 | 0.99215 | 0.99752 | 0.99928
1837.92192 | 0.99883 | 0.99103 | 0.9976 | 0.99896
1835.99336 | 0.9986 | 0.99033 | 0.99801 | 0.99889
1834.06479 | 0.99855 | 0.98926 | 0.99791 | 0.99861
1832.13623 | 0.99859 | 0.9877 | 0.99738 | 0.99822
1830.20767 | 0.99822 | 0.98666 | 0.9976 | 0.99831
1828.2791 | 0.99781 | 0.98579 | 0.99826 | 0.9986
1826.35054 | 0.99783 | 0.98423 | 0.99831 | 0.9986
1824.42197 | 0.99785 | 0.98252 | 0.9985 | 0.9987
1822.49341 | 0.99792 | 0.98067 | 0.99871 | 0.99875
1820.56484 | 0.99828 | 0.9783 | 0.99836 | 0.99856
1818.63628 | 0.9986 | 0.97585 | 0.99806 | 0.99849
1816.70771 | 0.9988 | 0.97356 | 0.99803 | 0.99856
1814.77915 | 0.99907 | 0.971 | 0.99791 | 0.99855
1812.85059 | 0.99935 | 0.96825 | 0.99774 | 0.99852
1810.92202 | 0.99944 | 0.9657 | 0.99808 | 0.99873
1808.99346 | 0.99942 | 0.96318 | 0.99871 | 0.999
1807.06489 | 0.99955 | 0.96016 | 0.99892 | 0.9991
1805.13633 | 0.99981 | 0.95663 | 0.99882 | 0.99896
1803.20776 | 1 | 0.95298 | 0.99858 | 0.99882
1801.2792 | 0.99995 | 0.94956 | 0.99878 | 0.99896
1799.35063 | 0.9997 | 0.94631 | 0.99928 | 0.99918
1797.42207 | 0.99977 | 0.94246 | 0.99941 | 0.99925
1795.49351 | 1.00013 | 0.93785 | 0.99869 | 0.99894
1793.56494 | 1.00012 | 0.93347 | 0.99835 | 0.99895
1791.63638 | 0.99939 | 0.93012 | 0.9994 | 0.99966
1789.70781 | 0.99902 | 0.92638 | 1 | 1
1787.77925 | 0.9994 | 0.92128 | 0.99974 | 0.99971
1785.85068 | 0.99966 | 0.91597 | 0.99925 | 0.99951
1783.92212 | 0.9996 | 0.91086 | 0.99911 | 0.99965
1781.99355 | 0.99951 | 0.90552 | 0.9988 | 0.99974
1780.06499 | 0.99938 | 0.89992 | 0.99846 | 0.99985
1778.13643 | 0.99933 | 0.89378 | 0.99783 | 0.99983
1776.20786 | 0.99964 | 0.88667 | 0.9963 | 0.99937
1774.2793 | 0.99977 | 0.87903 | 0.99471 | 0.99902
1772.35073 | 0.99933 | 0.87181 | 0.99448 | 0.99953
1770.42217 | 0.99885 | 0.86435 | 0.99494 | 1.00023
1768.4936 | 0.99897 | 0.85543 | 0.99469 | 1.00026
1766.56504 | 0.99929 | 0.84486 | 0.99403 | 0.99995
1764.63647 | 0.99972 | 0.83286 | 0.99307 | 0.99939
1762.70791 | 0.99986 | 0.81925 | 0.99267 | 0.99916
1760.77935 | 0.99952 | 0.80369 | 0.99342 | 0.99948
1758.85078 | 0.99949 | 0.78603 | 0.99392 | 0.9996
1756.92222 | 0.99953 | 0.76511 | 0.99428 | 0.99964
1754.99365 | 0.99961 | 0.74158 | 0.99444 | 0.99962
1753.06509 | 1 | 0.7162 | 0.99376 | 0.9993
1751.13652 | 1.00002 | 0.68763 | 0.99349 | 0.9994
1749.20796 | 0.99946 | 0.65733 | 0.99397 | 0.99993
1747.27939 | 0.99934 | 0.62907 | 0.99376 | 1
1745.35083 | 0.99971 | 0.6037 | 0.99245 | 0.99966
1743.42227 | 1.0001 | 0.58106 | 0.99059 | 0.99921
1741.4937 | 1.00019 | 0.56128 | 0.98858 | 0.99886
1739.56514 | 1.00001 | 0.5439 | 0.98656 | 0.99868
1737.63657 | 1.0003 | 0.52973 | 0.98353 | 0.99796
1735.70801 | 1.00066 | 0.51741 | 0.97936 | 0.99697
1733.77944 | 0.99944 | 0.50514 | 0.97559 | 0.99693
1731.85088 | 0.99812 | 0.49772 | 0.97104 | 0.99663
1729.92231 | 0.99805 | 0.49824 | 0.96365 | 0.99494
1727.99375 | 0.99806 | 0.50581 | 0.95315 | 0.99249
1726.06519 | 0.99795 | 0.51858 | 0.93875 | 0.98934
1724.13662 | 0.99769 | 0.53495 | 0.91803 | 0.98488
1722.20806 | 0.9976 | 0.55174 | 0.88985 | 0.97842
1720.27949 | 0.9978 | 0.56625 | 0.85383 | 0.96915
1718.35093 | 0.99715 | 0.58117 | 0.80311 | 0.95469
1716.42236 | 0.99544 | 0.59754 | 0.73765 | 0.93312
1714.4938 | 0.99452 | 0.61091 | 0.6743 | 0.90696
1712.56523 | 0.99464 | 0.62124 | 0.61655 | 0.87626
1710.63667 | 0.99481 | 0.63137 | 0.56127 | 0.8387
1708.70811 | 0.99471 | 0.64203 | 0.51394 | 0.79903
1706.77954 | 0.99382 | 0.65438 | 0.48802 | 0.77384
1704.85098 | 0.99249 | 0.66726 | 0.49765 | 0.78133
1702.92241 | 0.99156 | 0.67717 | 0.54022 | 0.81552
1700.99385 | 0.98907 | 0.68842 | 0.61896 | 0.86533
1699.06528 | 0.98439 | 0.7031 | 0.71665 | 0.91446
1697.13672 | 0.97978 | 0.71523 | 0.78388 | 0.94004
1695.20815 | 0.97387 | 0.72733 | 0.8269 | 0.95084
1693.27959 | 0.96746 | 0.73828 | 0.85129 | 0.95418
1691.35103 | 0.96113 | 0.74707 | 0.8588 | 0.95191
1689.42246 | 0.95274 | 0.75808 | 0.85724 | 0.94646
1687.4939 | 0.94351 | 0.77006 | 0.84809 | 0.93862
1685.56533 | 0.93206 | 0.78502 | 0.82597 | 0.92653
1683.63677 | 0.91463 | 0.8085 | 0.78079 | 0.90552
1681.7082 | 0.89801 | 0.82814 | 0.72275 | 0.87707
1679.77964 | 0.88278 | 0.83936 | 0.66067 | 0.84088
1677.85107 | 0.86091 | 0.84845 | 0.59365 | 0.79094
1675.92251 | 0.82055 | 0.85926 | 0.52207 | 0.71592
1673.99395 | 0.75784 | 0.87105 | 0.4553 | 0.61764
1672.06538 | 0.68601 | 0.87986 | 0.40695 | 0.51881
1670.13682 | 0.60598 | 0.88887 | 0.37032 | 0.4204
1668.20825 | 0.53365 | 0.89978 | 0.34468 | 0.34058
1666.27969 | 0.49969 | 0.90708 | 0.33888 | 0.31404
1664.35112 | 0.50096 | 0.91225 | 0.35133 | 0.33849
1662.42256 | 0.53069 | 0.91942 | 0.38208 | 0.40764
1660.49399 | 0.57845 | 0.92643 | 0.42688 | 0.49869
1658.56543 | 0.62944 | 0.93029 | 0.47745 | 0.584
1656.63687 | 0.67743 | 0.93144 | 0.52784 | 0.65505
1654.7083 | 0.72833 | 0.93353 | 0.5817 | 0.72021
1652.77974 | 0.79612 | 0.94245 | 0.65034 | 0.79585
1650.85117 | 0.85072 | 0.94891 | 0.69979 | 0.8485
1648.92261 | 0.88246 | 0.94882 | 0.72379 | 0.87348
1646.99404 | 0.91061 | 0.95063 | 0.74696 | 0.89627
1645.06548 | 0.93444 | 0.95497 | 0.77117 | 0.91744
1643.13691 | 0.94968 | 0.95662 | 0.7903 | 0.93091
1641.20835 | 0.96052 | 0.95655 | 0.80811 | 0.94093
1639.27979 | 0.96918 | 0.95632 | 0.82606 | 0.94979
1637.35122 | 0.97589 | 0.95716 | 0.84485 | 0.95831
1635.42266 | 0.98086 | 0.96157 | 0.8685 | 0.96843
1633.49409 | 0.98465 | 0.96589 | 0.89108 | 0.9768
1631.56553 | 0.9879 | 0.96663 | 0.90728 | 0.98142
1629.63696 | 0.99036 | 0.96689 | 0.92193 | 0.9852
1627.7084 | 0.99197 | 0.96836 | 0.93564 | 0.98892
1625.77983 | 0.99346 | 0.96976 | 0.94527 | 0.99169
1623.85127 | 0.99493 | 0.97091 | 0.95144 | 0.99395
1621.92271 | 0.99657 | 0.97138 | 0.95624 | 0.99607
1619.99414 | 0.9986 | 0.96919 | 0.9594 | 0.99712
1618.06558 | 1 | 0.96591 | 0.96249 | 0.99796
1616.13701 | 1.00009 | 0.96484 | 0.96721 | 0.99954
1614.20845 | 0.99972 | 0.96491 | 0.97011 | 1
1612.27988 | 0.99956 | 0.9647 | 0.97048 | 0.99925
1610.35132 | 0.99864 | 0.96527 | 0.97117 | 0.9984
1608.42275 | 0.99693 | 0.96597 | 0.97327 | 0.99791
1606.49419 | 0.99494 | 0.96481 | 0.97581 | 0.99735
1604.56562 | 0.9929 | 0.96118 | 0.97756 | 0.99644
1602.63706 | 0.99061 | 0.95606 | 0.97784 | 0.99506
1600.7085 | 0.98812 | 0.95115 | 0.97596 | 0.99317
1598.77993 | 0.98575 | 0.94834 | 0.97148 | 0.99074
1596.85137 | 0.98354 | 0.94934 | 0.96432 | 0.98781
1594.9228 | 0.98127 | 0.95493 | 0.95458 | 0.98435
1592.99424 | 0.97866 | 0.96378 | 0.94213 | 0.98005
1591.06567 | 0.97547 | 0.97351 | 0.92609 | 0.9744
1589.13711 | 0.97127 | 0.98235 | 0.9046 | 0.96673
1587.20854 | 0.96602 | 0.98919 | 0.87483 | 0.95609
1585.27998 | 0.95963 | 0.99387 | 0.83388 | 0.94097
1583.35142 | 0.95194 | 0.99684 | 0.78054 | 0.9197
1581.42285 | 0.94307 | 0.9984 | 0.71825 | 0.89142
1579.49429 | 0.93342 | 0.99843 | 0.65586 | 0.85752
1577.56572 | 0.9205 | 0.99842 | 0.59509 | 0.81558
1575.63716 | 0.90061 | 1 | 0.53715 | 0.76401
1573.70859 | 0.87988 | 1.00008 | 0.50049 | 0.722
1571.78003 | 0.85898 | 0.99739 | 0.48664 | 0.698
1569.85146 | 0.82798 | 0.99472 | 0.4894 | 0.68782
1567.9229 | 0.78794 | 0.99226 | 0.50941 | 0.69057
1565.99434 | 0.74571 | 0.98815 | 0.54359 | 0.69893
1564.06577 | 0.70038 | 0.9823 | 0.58676 | 0.70449
1562.13721 | 0.65613 | 0.97499 | 0.62983 | 0.7025
1560.20864 | 0.60212 | 0.96704 | 0.68011 | 0.68696
1558.28008 | 0.52228 | 0.95989 | 0.75045 | 0.65022
1556.35151 | 0.46095 | 0.95148 | 0.8024 | 0.61281
1554.42295 | 0.42318 | 0.94008 | 0.83238 | 0.58208
1552.49438 | 0.3927 | 0.92667 | 0.85596 | 0.55411
1550.56582 | 0.37171 | 0.91162 | 0.8744 | 0.53366
1548.63726 | 0.36177 | 0.89492 | 0.88901 | 0.52389
1546.70869 | 0.36329 | 0.87737 | 0.90106 | 0.5266
1544.78013 | 0.37583 | 0.85918 | 0.91269 | 0.5419
1542.85156 | 0.39874 | 0.84121 | 0.92493 | 0.56854
1540.923 | 0.43384 | 0.82487 | 0.93893 | 0.60767
1538.99443 | 0.47771 | 0.81135 | 0.95338 | 0.65381
1537.06587 | 0.50998 | 0.80087 | 0.96045 | 0.6845
1535.1373 | 0.52909 | 0.79257 | 0.96275 | 0.70085
1533.20874 | 0.5389 | 0.78759 | 0.96535 | 0.70935
1531.28018 | 0.53868 | 0.78552 | 0.9666 | 0.70906
1529.35161 | 0.53246 | 0.7846 | 0.96313 | 0.7027
1527.42305 | 0.52459 | 0.78581 | 0.9535 | 0.69459
1525.49448 | 0.51986 | 0.78937 | 0.93516 | 0.68843
1523.56592 | 0.52257 | 0.79395 | 0.90576 | 0.68702
1521.63735 | 0.53499 | 0.80126 | 0.86149 | 0.69151
1519.70879 | 0.55488 | 0.80992 | 0.8137 | 0.70049
1517.78022 | 0.57803 | 0.81737 | 0.78127 | 0.713
1515.85166 | 0.60404 | 0.82604 | 0.76904 | 0.73081
1513.9231 | 0.63013 | 0.83574 | 0.77795 | 0.75248
1511.99453 | 0.6555 | 0.84594 | 0.80225 | 0.77624
1510.06597 | 0.68057 | 0.85688 | 0.83251 | 0.80053
1508.1374 | 0.70759 | 0.87182 | 0.86707 | 0.82718
1506.20884 | 0.74075 | 0.89558 | 0.90888 | 0.86008
1504.28027 | 0.77062 | 0.91419 | 0.93879 | 0.88616
1502.35171 | 0.79453 | 0.92333 | 0.954 | 0.90313
1500.42314 | 0.81771 | 0.93101 | 0.96559 | 0.91875
1498.49458 | 0.84014 | 0.93983 | 0.97668 | 0.93439
1496.56602 | 0.85928 | 0.94834 | 0.98644 | 0.94803
1494.63745 | 0.87281 | 0.95231 | 0.99213 | 0.95664
1492.70889 | 0.88051 | 0.94953 | 0.99323 | 0.96003
1490.78032 | 0.88363 | 0.93939 | 0.99223 | 0.96081
1488.85176 | 0.8849 | 0.92009 | 0.99037 | 0.96139
1486.92319 | 0.88906 | 0.89515 | 0.98627 | 0.96317
1484.99463 | 0.89724 | 0.87256 | 0.97934 | 0.96607
1483.06606 | 0.90673 | 0.85494 | 0.96995 | 0.96904
1481.1375 | 0.91509 | 0.83978 | 0.95846 | 0.97108
1479.20894 | 0.92066 | 0.8257 | 0.94589 | 0.97117
1477.28037 | 0.92196 | 0.81447 | 0.93203 | 0.96828
1475.35181 | 0.91603 | 0.80801 | 0.91307 | 0.96001
1473.42324 | 0.8944 | 0.80504 | 0.87701 | 0.93853
1471.49468 | 0.85289 | 0.80025 | 0.81793 | 0.89854
1469.56611 | 0.80913 | 0.79024 | 0.75993 | 0.85497
1467.63755 | 0.77739 | 0.77797 | 0.72119 | 0.82227
1465.70898 | 0.76044 | 0.76909 | 0.70281 | 0.80478
1463.78042 | 0.75818 | 0.76803 | 0.69912 | 0.80139
1461.85186 | 0.76306 | 0.77251 | 0.69796 | 0.80285
1459.92329 | 0.76791 | 0.77926 | 0.69321 | 0.80293
1457.99473 | 0.77114 | 0.79004 | 0.68413 | 0.80156
1456.06616 | 0.77622 | 0.80255 | 0.67326 | 0.80128
1454.1376 | 0.7864 | 0.80858 | 0.66248 | 0.80221
1452.20903 | 0.79885 | 0.81074 | 0.64576 | 0.80023
1450.28047 | 0.80938 | 0.81372 | 0.61607 | 0.78916
1448.3519 | 0.81423 | 0.81903 | 0.57141 | 0.76207
1446.42334 | 0.81194 | 0.82564 | 0.52057 | 0.7188
1444.49478 | 0.80281 | 0.83099 | 0.47866 | 0.6703
1442.56621 | 0.78587 | 0.83418 | 0.45262 | 0.62901
1440.63765 | 0.76101 | 0.83506 | 0.4434 | 0.60455
1438.70908 | 0.72895 | 0.83427 | 0.44926 | 0.59852
1436.78052 | 0.68837 | 0.83413 | 0.46748 | 0.60496
1434.85195 | 0.65193 | 0.83466 | 0.49128 | 0.61594
1432.92339 | 0.63326 | 0.83416 | 0.51477 | 0.62876
1430.99482 | 0.63089 | 0.83342 | 0.54205 | 0.64911
1429.06626 | 0.64511 | 0.83146 | 0.57339 | 0.67978
1427.1377 | 0.673 | 0.82501 | 0.59994 | 0.71374
1425.20913 | 0.70755 | 0.81276 | 0.61672 | 0.74479
1423.28057 | 0.74144 | 0.79627 | 0.62615 | 0.7705
1421.352 | 0.76771 | 0.77977 | 0.63663 | 0.79094
1419.42344 | 0.78481 | 0.76764 | 0.6608 | 0.81122
1417.49487 | 0.7914 | 0.763 | 0.70142 | 0.83059
1415.56631 | 0.78842 | 0.76474 | 0.74396 | 0.84235
1413.63774 | 0.78108 | 0.77114 | 0.78015 | 0.84758
1411.70918 | 0.77479 | 0.7801 | 0.80732 | 0.85006
1409.78062 | 0.77426 | 0.78491 | 0.82494 | 0.85308
1407.85205 | 0.78101 | 0.78049 | 0.8368 | 0.85888
1405.92349 | 0.79389 | 0.76945 | 0.84768 | 0.86832
1403.99492 | 0.81074 | 0.75853 | 0.85957 | 0.88059
1402.06636 | 0.82904 | 0.7521 | 0.87081 | 0.89349
1400.13779 | 0.84898 | 0.75113 | 0.88043 | 0.90725
1398.20923 | 0.87084 | 0.75542 | 0.88697 | 0.92192
1396.28066 | 0.89274 | 0.76321 | 0.88708 | 0.93518
1394.3521 | 0.9138 | 0.77289 | 0.87853 | 0.9457
1392.42354 | 0.93219 | 0.78199 | 0.8615 | 0.95193
1390.49497 | 0.94652 | 0.78926 | 0.83718 | 0.95295
1388.56641 | 0.95731 | 0.79655 | 0.80452 | 0.94906
1386.63784 | 0.96412 | 0.80347 | 0.76489 | 0.94004
1384.70928 | 0.96571 | 0.80569 | 0.72659 | 0.92682
1382.78071 | 0.96127 | 0.80062 | 0.69515 | 0.911
1380.85215 | 0.95081 | 0.78822 | 0.67183 | 0.89427
1378.92358 | 0.93867 | 0.76938 | 0.65957 | 0.88121
1376.99502 | 0.93178 | 0.74698 | 0.66054 | 0.87739
1375.06646 | 0.93187 | 0.72569 | 0.67255 | 0.88358
1373.13789 | 0.93435 | 0.71116 | 0.68946 | 0.89412
1371.20933 | 0.93496 | 0.70667 | 0.70681 | 0.90318
1369.28076 | 0.93356 | 0.71075 | 0.72687 | 0.91104
1367.3522 | 0.93154 | 0.71989 | 0.75191 | 0.91936
1365.42363 | 0.92981 | 0.73035 | 0.77971 | 0.92764
1363.49507 | 0.92788 | 0.74123 | 0.80863 | 0.93537
1361.5665 | 0.92532 | 0.7522 | 0.83599 | 0.94172
1359.63794 | 0.9229 | 0.76155 | 0.85682 | 0.94558
1357.70937 | 0.9212 | 0.76963 | 0.87018 | 0.94746
1355.78081 | 0.92067 | 0.77799 | 0.87767 | 0.94861
1353.85225 | 0.92217 | 0.78694 | 0.8806 | 0.94989
1351.92368 | 0.92624 | 0.79591 | 0.88088 | 0.95197
1349.99512 | 0.93238 | 0.80458 | 0.88026 | 0.95508
1348.06655 | 0.93938 | 0.81261 | 0.87923 | 0.95861
1346.13799 | 0.94583 | 0.8194 | 0.877 | 0.96152
1344.20942 | 0.95071 | 0.82469 | 0.87254 | 0.96297
1342.28086 | 0.95384 | 0.82886 | 0.86593 | 0.96293
1340.35229 | 0.9555 | 0.83289 | 0.85789 | 0.96197
1338.42373 | 0.95583 | 0.83691 | 0.8487 | 0.96022
1336.49517 | 0.95448 | 0.83991 | 0.83774 | 0.95696
1334.5666 | 0.95099 | 0.84141 | 0.82482 | 0.95179
1332.63804 | 0.9451 | 0.84135 | 0.81108 | 0.94511
1330.70947 | 0.93707 | 0.83924 | 0.79776 | 0.93736
1328.78091 | 0.92827 | 0.83468 | 0.78448 | 0.92905
1326.85234 | 0.92112 | 0.82807 | 0.76897 | 0.92062
1324.92378 | 0.91724 | 0.82043 | 0.74835 | 0.91173
1322.99521 | 0.91552 | 0.8129 | 0.72066 | 0.90066
1321.06665 | 0.91323 | 0.8063 | 0.68537 | 0.88496
1319.13809 | 0.9088 | 0.80113 | 0.64336 | 0.86271
1317.20952 | 0.90283 | 0.79726 | 0.59796 | 0.83387
1315.28096 | 0.89696 | 0.79405 | 0.55395 | 0.80046
1313.35239 | 0.89228 | 0.79116 | 0.51513 | 0.76543
1311.42383 | 0.88924 | 0.78886 | 0.48496 | 0.73352
1309.49526 | 0.88769 | 0.78756 | 0.46559 | 0.71007
1307.5667 | 0.88709 | 0.78733 | 0.45724 | 0.69875
1305.63813 | 0.88708 | 0.7877 | 0.45949 | 0.70118
1303.70957 | 0.88766 | 0.78785 | 0.47131 | 0.71616
1301.78101 | 0.88927 | 0.78698 | 0.49061 | 0.73955
1299.85244 | 0.8926 | 0.78467 | 0.51492 | 0.76639
1297.92388 | 0.89806 | 0.78101 | 0.54301 | 0.79375
1295.99531 | 0.90541 | 0.77637 | 0.57515 | 0.82098
1294.06675 | 0.91393 | 0.77112 | 0.61124 | 0.84757
1292.13818 | 0.92285 | 0.76542 | 0.64935 | 0.87237
1290.20962 | 0.93173 | 0.75951 | 0.68626 | 0.89409
1288.28105 | 0.94037 | 0.75364 | 0.719 | 0.912
1286.35249 | 0.94852 | 0.74779 | 0.74589 | 0.92613
1284.42393 | 0.95587 | 0.74148 | 0.76706 | 0.93703
1282.49536 | 0.96208 | 0.73401 | 0.78425 | 0.94551
1280.5668 | 0.96684 | 0.72472 | 0.79975 | 0.95245
1278.63823 | 0.96995 | 0.71318 | 0.81523 | 0.95838
1276.70967 | 0.97131 | 0.69951 | 0.831 | 0.96329
1274.7811 | 0.97078 | 0.68466 | 0.8459 | 0.96682
1272.85254 | 0.96816 | 0.67032 | 0.85877 | 0.96867
1270.92397 | 0.96361 | 0.6581 | 0.86951 | 0.96885
1268.99541 | 0.9576 | 0.64841 | 0.87817 | 0.96755
1267.06685 | 0.95023 | 0.64068 | 0.8841 | 0.96474
1265.13828 | 0.94129 | 0.63476 | 0.88644 | 0.96011
1263.20972 | 0.93136 | 0.63145 | 0.88481 | 0.95397
1261.28115 | 0.92211 | 0.63155 | 0.87933 | 0.9474
1259.35259 | 0.91525 | 0.63503 | 0.87043 | 0.94134
1257.42402 | 0.91156 | 0.64105 | 0.85881 | 0.93619
1255.49546 | 0.91072 | 0.64844 | 0.84433 | 0.93168
1253.56689 | 0.91189 | 0.65604 | 0.82503 | 0.92675
1251.63833 | 0.91398 | 0.66271 | 0.79781 | 0.91965
1249.70977 | 0.91589 | 0.66768 | 0.76078 | 0.9087
1247.7812 | 0.91685 | 0.67095 | 0.71563 | 0.89305
1245.85264 | 0.91667 | 0.67328 | 0.66833 | 0.87366
1243.92407 | 0.91518 | 0.6755 | 0.62719 | 0.85362
1241.99551 | 0.91098 | 0.67794 | 0.59893 | 0.83658
1240.06694 | 0.90121 | 0.68069 | 0.58662 | 0.8248
1238.13838 | 0.88325 | 0.68369 | 0.59064 | 0.8186
1236.20981 | 0.85717 | 0.68679 | 0.60919 | 0.81648
1234.28125 | 0.82687 | 0.68974 | 0.6374 | 0.81606
1232.35269 | 0.79933 | 0.69224 | 0.66812 | 0.81632
1230.42412 | 0.78209 | 0.69406 | 0.69481 | 0.8187
1228.49556 | 0.77969 | 0.69518 | 0.7131 | 0.82501
1226.56699 | 0.79186 | 0.69569 | 0.72063 | 0.83512
1224.63843 | 0.81438 | 0.69578 | 0.71694 | 0.84664
1222.70986 | 0.8405 | 0.69577 | 0.7037 | 0.85592
1220.7813 | 0.86353 | 0.69605 | 0.68417 | 0.86013
1218.85273 | 0.88118 | 0.69693 | 0.66183 | 0.85936
1216.92417 | 0.89649 | 0.69854 | 0.63912 | 0.856
1214.99561 | 0.91274 | 0.70064 | 0.61676 | 0.85168
1213.06704 | 0.92972 | 0.70261 | 0.59391 | 0.8454
1211.13848 | 0.94531 | 0.70385 | 0.56929 | 0.83469
1209.20991 | 0.95814 | 0.70419 | 0.54205 | 0.81722
1207.28135 | 0.96809 | 0.70395 | 0.51255 | 0.7918
1205.35278 | 0.97581 | 0.7036 | 0.4836 | 0.7607
1203.42422 | 0.98203 | 0.70311 | 0.46027 | 0.73164
1201.49565 | 0.98722 | 0.70184 | 0.44621 | 0.71284
1199.56709 | 0.99152 | 0.69909 | 0.44089 | 0.70632
1197.63853 | 0.99497 | 0.69457 | 0.44202 | 0.71005
1195.70996 | 0.99754 | 0.68832 | 0.44869 | 0.72262
1193.7814 | 0.99924 | 0.68052 | 0.46069 | 0.74245
1191.85283 | 1 | 0.67144 | 0.47718 | 0.7665
1189.92427 | 1.00008 | 0.66136 | 0.49696 | 0.79155
1187.9957 | 0.99868 | 0.65072 | 0.51885 | 0.81505
1186.06714 | 0.99512 | 0.64031 | 0.54159 | 0.8352
1184.13857 | 0.98836 | 0.63101 | 0.56375 | 0.85079
1182.21001 | 0.97661 | 0.62335 | 0.58434 | 0.86084
1180.28145 | 0.9566 | 0.61724 | 0.60366 | 0.86446
1178.35288 | 0.92538 | 0.61242 | 0.62325 | 0.86157
1176.42432 | 0.88693 | 0.60915 | 0.64495 | 0.85514
1174.49575 | 0.85669 | 0.6079 | 0.66985 | 0.85303
1172.56719 | 0.85242 | 0.60879 | 0.69774 | 0.86374
1170.63862 | 0.8755 | 0.61149 | 0.72726 | 0.88711
1168.71006 | 0.9087 | 0.61566 | 0.75654 | 0.91364
1166.78149 | 0.93511 | 0.62107 | 0.78382 | 0.93479
1164.85293 | 0.95049 | 0.62753 | 0.80791 | 0.94881
1162.92437 | 0.95777 | 0.63485 | 0.82827 | 0.95733
1160.9958 | 0.95959 | 0.64271 | 0.84475 | 0.96182
1159.06724 | 0.95745 | 0.65057 | 0.85761 | 0.96328
1157.13867 | 0.95311 | 0.65768 | 0.86753 | 0.96283
1155.21011 | 0.94873 | 0.66337 | 0.87542 | 0.96194
1153.28154 | 0.94589 | 0.66728 | 0.88201 | 0.96173
1151.35298 | 0.94492 | 0.66947 | 0.88768 | 0.96236
1149.42441 | 0.94507 | 0.67026 | 0.89261 | 0.9635
1147.49585 | 0.94562 | 0.66992 | 0.89705 | 0.96489
1145.56729 | 0.94652 | 0.66903 | 0.90172 | 0.96648
1143.63872 | 0.94804 | 0.66854 | 0.90773 | 0.96863
1141.71016 | 0.95028 | 0.6694 | 0.916 | 0.97159
1139.78159 | 0.95309 | 0.67226 | 0.92644 | 0.97515
1137.85303 | 0.95636 | 0.67742 | 0.93805 | 0.97898
1135.92446 | 0.96001 | 0.68474 | 0.94972 | 0.98292
1133.9959 | 0.96405 | 0.694 | 0.96066 | 0.98674
1132.06733 | 0.96851 | 0.70507 | 0.9704 | 0.99037
1130.13877 | 0.97336 | 0.71767 | 0.9787 | 0.99394
1128.21021 | 0.97822 | 0.73131 | 0.98548 | 0.99719
1126.28164 | 0.98208 | 0.74541 | 0.99061 | 0.99946
1124.35308 | 0.98341 | 0.75921 | 0.99387 | 1
1122.42451 | 0.98024 | 0.77228 | 0.99516 | 0.9982
1120.49595 | 0.97002 | 0.78467 | 0.99494 | 0.99244
1118.56738 | 0.95056 | 0.79639 | 0.99407 | 0.98183
1116.63882 | 0.92239 | 0.80691 | 0.99322 | 0.96671
1114.71025 | 0.89034 | 0.81566 | 0.99227 | 0.94943
1112.78169 | 0.86185 | 0.82221 | 0.99082 | 0.93396
1110.85312 | 0.84287 | 0.82651 | 0.98898 | 0.92368
1108.92456 | 0.83561 | 0.82893 | 0.9874 | 0.91999
1106.996 | 0.83955 | 0.83007 | 0.98671 | 0.92275
1105.06743 | 0.85262 | 0.83042 | 0.98719 | 0.93071
1103.13887 | 0.87116 | 0.8302 | 0.98876 | 0.94154
1101.2103 | 0.89069 | 0.82933 | 0.99087 | 0.95272
1099.28174 | 0.90764 | 0.82741 | 0.99251 | 0.96231
1097.35317 | 0.9202 | 0.82408 | 0.99275 | 0.96915
1095.42461 | 0.92775 | 0.81912 | 0.99125 | 0.97284
1093.49604 | 0.93023 | 0.81242 | 0.98838 | 0.97338
1091.56748 | 0.92818 | 0.8042 | 0.98491 | 0.97116
1089.63892 | 0.92299 | 0.79492 | 0.98176 | 0.96725
1087.71035 | 0.91653 | 0.78512 | 0.97962 | 0.96296
1085.78179 | 0.91044 | 0.77547 | 0.9786 | 0.95913
1083.85322 | 0.90546 | 0.7667 | 0.97844 | 0.95607
1081.92466 | 0.90155 | 0.7593 | 0.97871 | 0.95374
1079.99609 | 0.89837 | 0.75348 | 0.97907 | 0.9518
1078.06753 | 0.89565 | 0.74884 | 0.97921 | 0.95006
1076.13896 | 0.89334 | 0.74403 | 0.97865 | 0.94849
1074.2104 | 0.89172 | 0.73737 | 0.97633 | 0.94699
1072.28184 | 0.89122 | 0.72877 | 0.97029 | 0.94534
1070.35327 | 0.89225 | 0.72075 | 0.95779 | 0.94333
1068.42471 | 0.89492 | 0.71664 | 0.93665 | 0.94049
1066.49614 | 0.89881 | 0.71779 | 0.90793 | 0.93663
1064.56758 | 0.90319 | 0.72316 | 0.87813 | 0.93272
1062.63901 | 0.90761 | 0.73098 | 0.85675 | 0.93057
1060.71045 | 0.91193 | 0.73985 | 0.84986 | 0.93148
1058.78188 | 0.91608 | 0.74855 | 0.85631 | 0.93525
1056.85332 | 0.92003 | 0.75613 | 0.87045 | 0.94056
1054.92476 | 0.92369 | 0.76213 | 0.88685 | 0.94602
1052.99619 | 0.92684 | 0.76653 | 0.90258 | 0.95094
1051.06763 | 0.92939 | 0.76958 | 0.91664 | 0.95511
1049.13906 | 0.93137 | 0.77169 | 0.92882 | 0.95846
1047.2105 | 0.9327 | 0.77317 | 0.93905 | 0.96105
1045.28193 | 0.93332 | 0.77424 | 0.9474 | 0.9629
1043.35337 | 0.93316 | 0.77524 | 0.95418 | 0.96396
1041.4248 | 0.93217 | 0.77652 | 0.95978 | 0.96434
1039.49624 | 0.9303 | 0.77832 | 0.96468 | 0.96412
1037.56768 | 0.92727 | 0.78086 | 0.96932 | 0.96315
1035.63911 | 0.9224 | 0.78425 | 0.97382 | 0.9611
1033.71055 | 0.9151 | 0.78849 | 0.97796 | 0.95768
1031.78198 | 0.90531 | 0.79359 | 0.98152 | 0.95274
1029.85342 | 0.8939 | 0.79939 | 0.98444 | 0.94675
1027.92485 | 0.88338 | 0.80539 | 0.98674 | 0.94118
1025.99629 | 0.87748 | 0.81104 | 0.9884 | 0.93813
1024.06772 | 0.87912 | 0.8158 | 0.9894 | 0.93925
1022.13916 | 0.88883 | 0.81924 | 0.98979 | 0.94479
1020.2106 | 0.90451 | 0.82168 | 0.98962 | 0.95334
1018.28203 | 0.92263 | 0.8243 | 0.98884 | 0.96288
1016.35347 | 0.94003 | 0.82808 | 0.98747 | 0.97186
1014.4249 | 0.95485 | 0.83294 | 0.98567 | 0.97929
1012.49634 | 0.96648 | 0.83816 | 0.98364 | 0.98488
1010.56777 | 0.97517 | 0.84312 | 0.98157 | 0.98892
1008.63921 | 0.98155 | 0.84756 | 0.97969 | 0.9918
1006.71064 | 0.98626 | 0.85145 | 0.97828 | 0.99383
1004.78208 | 0.98973 | 0.85478 | 0.9775 | 0.99532
1002.85352 | 0.99234 | 0.8577 | 0.97725 | 0.99637
1000.92495 | 0.99431 | 0.86045 | 0.97722 | 0.99703
998.99639 | 0.99583 | 0.86317 | 0.9771 | 0.9975
997.06782 | 0.99706 | 0.86586 | 0.97685 | 0.99793
995.13926 | 0.99802 | 0.86849 | 0.9766 | 0.99829
993.21069 | 0.99869 | 0.87093 | 0.97658 | 0.99866
991.28213 | 0.99915 | 0.87301 | 0.97695 | 0.99909
989.35356 | 0.99946 | 0.87461 | 0.97772 | 0.99946
987.425 | 0.99963 | 0.87567 | 0.97866 | 0.99976
985.49644 | 0.99975 | 0.87611 | 0.97938 | 1
983.56787 | 0.99984 | 0.87589 | 0.97947 | 1.00005
981.63931 | 0.99989 | 0.87489 | 0.97858 | 0.99983
979.71074 | 0.99993 | 0.87283 | 0.97638 | 0.99935
977.78218 | 1 | 0.86935 | 0.97251 | 0.99845
975.85361 | 1.00017 | 0.8639 | 0.96674 | 0.99711
973.92505 | 1.00035 | 0.85581 | 0.9592 | 0.99554
971.99648 | 1.00044 | 0.84457 | 0.95046 | 0.99389
970.06792 | 1.00031 | 0.83025 | 0.94134 | 0.9922
968.13936 | 0.99987 | 0.81397 | 0.93284 | 0.99057
966.21079 | 0.99915 | 0.79814 | 0.92603 | 0.9891
964.28223 | 0.99807 | 0.78563 | 0.92191 | 0.98796
962.35366 | 0.99662 | 0.77848 | 0.92119 | 0.98738
960.4251 | 0.99489 | 0.77738 | 0.92409 | 0.98738
958.49653 | 0.99307 | 0.78187 | 0.93025 | 0.98791
956.56797 | 0.99135 | 0.79071 | 0.93887 | 0.98895
954.6394 | 0.98991 | 0.80236 | 0.94896 | 0.99034
952.71084 | 0.9888 | 0.81518 | 0.95951 | 0.99183
950.78228 | 0.98815 | 0.82765 | 0.96963 | 0.99339
948.85371 | 0.98796 | 0.83873 | 0.97864 | 0.99492
946.92515 | 0.98753 | 0.84806 | 0.98605 | 0.9959
944.99658 | 0.986 | 0.85564 | 0.99159 | 0.99597
943.06802 | 0.98374 | 0.86156 | 0.99496 | 0.99532
941.13945 | 0.98239 | 0.86586 | 0.99548 | 0.99462
939.21089 | 0.98322 | 0.86858 | 0.99183 | 0.99435
937.28232 | 0.98581 | 0.87009 | 0.98226 | 0.99387
935.35376 | 0.98863 | 0.87096 | 0.96599 | 0.99206
933.4252 | 0.99064 | 0.8718 | 0.94621 | 0.98911
931.49663 | 0.99192 | 0.87398 | 0.93155 | 0.98684
929.56807 | 0.99274 | 0.87948 | 0.931 | 0.98705
927.6395 | 0.99309 | 0.88878 | 0.94513 | 0.98982
925.71094 | 0.99288 | 0.89991 | 0.96518 | 0.99348
923.78237 | 0.99202 | 0.91017 | 0.98189 | 0.99613
921.85381 | 0.9905 | 0.91771 | 0.99205 | 0.99726
919.92524 | 0.98873 | 0.92144 | 0.99712 | 0.99742
917.99668 | 0.98753 | 0.91994 | 0.99932 | 0.99726
916.06812 | 0.98755 | 0.91191 | 1 | 0.99728
914.13955 | 0.98896 | 0.89988 | 1.00018 | 0.9978
912.21099 | 0.99134 | 0.8924 | 0.99979 | 0.99865
910.28242 | 0.9939 | 0.8976 | 0.99882 | 0.99946
908.35386 | 0.99605 | 0.91502 | 0.99724 | 1
906.42529 | 0.99755 | 0.93694 | 0.9949 | 1.00019
904.49673 | 0.99831 | 0.95566 | 0.99144 | 0.99982
902.56816 | 0.99835 | 0.96822 | 0.9862 | 0.99888
900.6396 | 0.99771 | 0.97579 | 0.978 | 0.99709
898.71104 | 0.99632 | 0.98047 | 0.96518 | 0.99402
896.78247 | 0.99413 | 0.98354 | 0.94669 | 0.98951
894.85391 | 0.99122 | 0.98556 | 0.92406 | 0.98383
892.92534 | 0.9879 | 0.98676 | 0.90226 | 0.97799
890.99678 | 0.98488 | 0.98737 | 0.88707 | 0.97353
889.06821 | 0.98307 | 0.9877 | 0.88121 | 0.97142
887.13965 | 0.98295 | 0.98809 | 0.88351 | 0.97168
885.21108 | 0.98432 | 0.98851 | 0.89154 | 0.9739
883.28252 | 0.98649 | 0.98871 | 0.90369 | 0.97742
881.35396 | 0.98863 | 0.98851 | 0.91875 | 0.98139
879.42539 | 0.99036 | 0.98804 | 0.93506 | 0.98534
877.49683 | 0.99186 | 0.98773 | 0.95068 | 0.98897
875.56826 | 0.99324 | 0.98798 | 0.96403 | 0.99198
873.6397 | 0.99439 | 0.98889 | 0.97439 | 0.99428
871.71113 | 0.99532 | 0.99025 | 0.98183 | 0.99599
869.78257 | 0.9961 | 0.99169 | 0.98688 | 0.9971
867.854 | 0.99677 | 0.99292 | 0.99013 | 0.99779
865.92544 | 0.99734 | 0.99394 | 0.99208 | 0.99826
863.99687 | 0.99776 | 0.99492 | 0.99305 | 0.99853
862.06831 | 0.99807 | 0.99601 | 0.99331 | 0.99874
860.13975 | 0.99831 | 0.99723 | 0.99318 | 0.9989
858.21118 | 0.99859 | 0.99842 | 0.99293 | 0.99911
856.28262 | 0.99892 | 0.99935 | 0.99268 | 0.9993
854.35405 | 0.99928 | 0.99986 | 0.99237 | 0.99956
852.42549 | 0.99963 | 1 | 0.99186 | 0.99979
850.49692 | 0.99982 | 1.0001 | 0.99106 | 1
848.56836 | 1 | 0.99997 | 0.99014 | 1.00013
846.63979 | 1.00016 | 0.99965 | 0.98941 | 1.00016
844.71123 | 1.00016 | 0.99924 | 0.98898 | 1.00009
842.78267 | 0.99999 | 0.99874 | 0.98865 | 1
840.8541 | 0.99967 | 0.99803 | 0.98784 | 0.99984
838.92554 | 0.99913 | 0.99688 | 0.98587 | 0.99939
836.99697 | 0.99826 | 0.99502 | 0.98245 | 0.99857
835.06841 | 0.99705 | 0.99228 | 0.97818 | 0.99746
833.13984 | 0.99551 | 0.98852 | 0.97444 | 0.99629
831.21128 | 0.99388 | 0.98358 | 0.97238 | 0.99533
829.28271 | 0.9924 | 0.97718 | 0.97221 | 0.99468
827.35415 | 0.99101 | 0.96913 | 0.9746 | 0.9944
825.42559 | 0.98924 | 0.9596 | 0.98061 | 0.99463
823.49702 | 0.98627 | 0.94941 | 0.98856 | 0.99476
821.56846 | 0.98083 | 0.93992 | 0.99497 | 0.99344
819.63989 | 0.97131 | 0.93225 | 0.99856 | 0.98965
817.71133 | 0.95628 | 0.92666 | 1 | 0.98276
815.78276 | 0.93564 | 0.92248 | 0.99982 | 0.97266
813.8542 | 0.91184 | 0.91854 | 0.99761 | 0.96055
811.92563 | 0.88885 | 0.91395 | 0.99294 | 0.9483
809.99707 | 0.86836 | 0.90854 | 0.98539 | 0.93656
808.06851 | 0.84934 | 0.90286 | 0.97438 | 0.92489
806.13994 | 0.83094 | 0.89791 | 0.95937 | 0.91294
804.21138 | 0.8128 | 0.89469 | 0.94051 | 0.90046
802.28281 | 0.79552 | 0.89378 | 0.91808 | 0.88799
800.35425 | 0.78513 | 0.89539 | 0.88847 | 0.87804
798.42568 | 0.79135 | 0.89959 | 0.84232 | 0.87252
796.49712 | 0.81747 | 0.90615 | 0.7776 | 0.86964
794.56855 | 0.85772 | 0.91422 | 0.71219 | 0.86763
792.63999 | 0.90234 | 0.92265 | 0.66755 | 0.86782
790.71143 | 0.94025 | 0.93038 | 0.65703 | 0.87525
788.78286 | 0.96429 | 0.9364 | 0.69423 | 0.89666
786.8543 | 0.9761 | 0.93977 | 0.77537 | 0.9292
784.92573 | 0.98151 | 0.93992 | 0.8653 | 0.95921
782.99717 | 0.98463 | 0.93734 | 0.92959 | 0.97792
781.0686 | 0.98718 | 0.93392 | 0.96124 | 0.98689
779.14004 | 0.98955 | 0.9323 | 0.96934 | 0.9902
777.21147 | 0.99118 | 0.93389 | 0.9616 | 0.98983
775.28291 | 0.99116 | 0.93761 | 0.9426 | 0.98632
773.35435 | 0.99 | 0.94108 | 0.91991 | 0.98141
771.42578 | 0.98978 | 0.94318 | 0.90313 | 0.97817
769.49722 | 0.99105 | 0.94459 | 0.89561 | 0.97744
767.56865 | 0.99207 | 0.94601 | 0.89678 | 0.97802
765.64009 | 0.99196 | 0.9468 | 0.9076 | 0.97993
763.71152 | 0.99111 | 0.94549 | 0.92604 | 0.98325
761.78296 | 0.9895 | 0.94083 | 0.94754 | 0.98679
759.85439 | 0.98673 | 0.93268 | 0.96743 | 0.98931
757.92583 | 0.98254 | 0.92259 | 0.98035 | 0.98987
755.99727 | 0.97732 | 0.91328 | 0.98461 | 0.98837
754.0687 | 0.9729 | 0.90682 | 0.98281 | 0.98618
752.14014 | 0.97171 | 0.90335 | 0.97758 | 0.98499
750.21157 | 0.97408 | 0.90152 | 0.97025 | 0.98509
748.28301 | 0.97745 | 0.89947 | 0.96139 | 0.98532
746.35444 | 0.979 | 0.8954 | 0.95162 | 0.98454
744.42588 | 0.9779 | 0.88853 | 0.94291 | 0.98267
742.49731 | 0.97455 | 0.87992 | 0.93767 | 0.98029
740.56875 | 0.96749 | 0.87127 | 0.93577 | 0.97679
738.64019 | 0.95 | 0.86363 | 0.93441 | 0.96824
736.71162 | 0.91169 | 0.85935 | 0.93063 | 0.94848
734.78306 | 0.85558 | 0.86371 | 0.92225 | 0.91858
732.85449 | 0.81369 | 0.88003 | 0.90627 | 0.89488
730.92593 | 0.81891 | 0.9034 | 0.8774 | 0.89287
728.99736 | 0.8607 | 0.92437 | 0.83002 | 0.90417
727.0688 | 0.89996 | 0.93816 | 0.76678 | 0.90796
725.14023 | 0.91757 | 0.94626 | 0.70767 | 0.89981
723.21167 | 0.92096 | 0.95185 | 0.68162 | 0.89288
721.28311 | 0.92109 | 0.95697 | 0.70183 | 0.8976
719.35454 | 0.92139 | 0.96213 | 0.75424 | 0.91115
717.42598 | 0.91925 | 0.96693 | 0.81344 | 0.92424
715.49741 | 0.9107 | 0.97093 | 0.86353 | 0.93077
713.56885 | 0.89513 | 0.97393 | 0.90144 | 0.93021
711.64028 | 0.87725 | 0.97596 | 0.92957 | 0.92609
709.71172 | 0.86547 | 0.97735 | 0.95066 | 0.92392
707.78315 | 0.86733 | 0.97853 | 0.96635 | 0.92813
705.85459 | 0.88408 | 0.97987 | 0.97768 | 0.93937
703.92603 | 0.90927 | 0.98157 | 0.98556 | 0.95412
701.99746 | 0.93399 | 0.98353 | 0.99061 | 0.96776
700.0689 | 0.95306 | 0.98566 | 0.99365 | 0.97787
698.14033 | 0.96562 | 0.98792 | 0.9957 | 0.98444
696.21177 | 0.972 | 0.99026 | 0.99724 | 0.98778
694.2832 | 0.97296 | 0.99254 | 0.99799 | 0.98824
692.35464 | 0.97116 | 0.99452 | 0.99761 | 0.98709
690.42607 | 0.96965 | 0.99606 | 0.99605 | 0.98581
688.49751 | 0.96921 | 0.99715 | 0.99316 | 0.98491
686.56895 | 0.97015 | 0.99799 | 0.98853 | 0.98472
684.64038 | 0.97373 | 0.99876 | 0.98222 | 0.98583
682.71182 | 0.97996 | 0.99947 | 0.9747 | 0.98806
680.78325 | 0.98671 | 1 | 0.96475 | 0.99001
678.85469 | 0.99173 | 1.00055 | 0.95236 | 0.9904
676.92612 | 0.99455 | 1.00083 | 0.94493 | 0.99007
674.99756 | 0.99603 | 1.00086 | 0.9498 | 0.991
673.06899 | 0.99694 | 1.00042 | 0.96215 | 0.99293
671.14043 | 0.99709 | 0.99918 | 0.97133 | 0.99323
669.21187 | 0.9965 | 0.99785 | 0.97582 | 0.99193
667.2833 | 0.99694 | 0.99751 | 0.98247 | 0.99352
665.35474 | 0.99869 | 0.99712 | 0.99022 | 0.99748
663.42617 | 0.99981 | 0.99584 | 0.99402 | 0.99951
661.49761 | 1.00004 | 0.99455 | 0.99521 | 0.99995
659.56904 | 1 | 0.99395 | 0.99554 | 1
657.64048 | 1.00022 | 0.99394 | 0.99482 | 1.00002
655.71191 | 1.00026 | 0.99388 | 0.99273 | 0.9996
653.78335 | 0.99953 | 0.99324 | 0.98994 | 0.99878
651.85479 | 0.99765 | 0.99215 | 0.98819 | 0.99766
649.92622 | 0.99499 | 0.99099 | 0.9886 | 0.99654
647.99766 | 0.99285 | 0.98979 | 0.99086 | 0.99595
646.06909 | 0.99238 | 0.98857 | 0.99383 | 0.99627
644.14053 | 0.9933 | 0.9874 | 0.99639 | 0.99728
642.21196 | 0.99392 | 0.98634 | 0.99794 | 0.99803
640.2834 | 0.99208 | 0.98538 | 0.99847 | 0.99739
638.35483 | 0.98572 | 0.98459 | 0.99865 | 0.99456
636.42627 | 0.9746 | 0.98394 | 0.99875 | 0.98956
634.49771 | 0.96405 | 0.9834 | 0.99913 | 0.98486
632.56914 | 0.9627 | 0.983 | 0.99966 | 0.98444
630.64058 | 0.97172 | 0.98259 | 1 | 0.98866
628.71201 | 0.98297 | 0.98205 | 0.99923 | 0.9936
626.78345 | 0.98986 | 0.98141 | 0.99672 | 0.99639
624.85488 | 0.99223 | 0.98059 | 0.99241 | 0.99697
622.92632 | 0.99226 | 0.9794 | 0.98663 | 0.99617
620.99775 | 0.99196 | 0.97789 | 0.97983 | 0.99502
619.06919 | 0.99286 | 0.97622 | 0.97191 | 0.99434
617.14062 | 0.995 | 0.97445 | 0.96249 | 0.99398
615.21206 | 0.99725 | 0.97275 | 0.95244 | 0.99355
613.2835 | 0.99872 | 0.97125 | 0.94548 | 0.99325
611.35493 | 0.99935 | 0.96992 | 0.9468 | 0.99359
609.42637 | 0.99952 | 0.96884 | 0.95804 | 0.99505
607.4978 | 0.99959 | 0.96806 | 0.97448 | 0.99753
605.56924 | 0.99971 | 0.96741 | 0.98909 | 1.00005
603.64067 | 0.99987 | 0.96663 | 0.99835 | 1.00177
601.71211 | 1.00006 | 0.9654 | 1.00242 | 1.00272
599.78354 | 1.00039 | 0.96341 | 1.00226 | 1.00299
597.85498 | 1.00082 | 0.96063 | 0.99849 | 1.00263
595.92642 | 1.00094 | 0.95706 | 0.99211 | 1.00152
593.99785 | 1.00045 | 0.95269 | 0.98418 | 0.99993
592.06929 | 0.99976 | 0.94784 | 0.97465 | 0.99804
590.14072 | 0.99893 | 0.94323 | 0.96232 | 0.99556
588.21216 | 0.99685 | 0.93975 | 0.94635 | 0.9918
586.28359 | 0.99311 | 0.9382 | 0.92949 | 0.98705
584.35503 | 0.9897 | 0.93896 | 0.91867 | 0.98349
582.42646 | 0.98932 | 0.94199 | 0.91846 | 0.98317
580.4979 | 0.9923 | 0.94698 | 0.92508 | 0.98564
578.56934 | 0.99626 | 0.95329 | 0.92913 | 0.98834
576.64077 | 0.99893 | 0.96015 | 0.92302 | 0.9888
574.71221 | 1 | 0.96688 | 0.90549 | 0.98635
572.78364 | 1.00023 | 0.97303 | 0.88134 | 0.98217
570.85508 | 1.00002 | 0.97848 | 0.85871 | 0.9781
568.92651 | 0.99949 | 0.98317 | 0.8475 | 0.97583
566.99795 | 0.99905 | 0.98702 | 0.8553 | 0.97676
565.06938 | 0.99908 | 0.99009 | 0.88006 | 0.98084
563.14082 | 0.99952 | 0.99256 | 0.91078 | 0.98602
561.21226 | 1.00019 | 0.99458 | 0.93712 | 0.99033
559.28369 | 1.00093 | 0.99623 | 0.95572 | 0.99348
557.35513 | 1.00136 | 0.99746 | 0.9684 | 0.99562
555.42656 | 1.00118 | 0.99839 | 0.97783 | 0.99697
553.498 | 1.00043 | 0.99919 | 0.98543 | 0.99814
551.56943 | 0.99932 | 0.99973 | 0.99114 | 0.99908
549.64087 | 0.99793 | 0.99982 | 0.99452 | 0.99936
547.7123 | 0.99602 | 0.99935 | 0.99559 | 0.99905
545.78374 | 0.99358 | 0.99835 | 0.99451 | 0.99827
543.85518 | 0.99148 | 0.99706 | 0.99133 | 0.9971
541.92661 | 0.99053 | 0.99558 | 0.98576 | 0.99612
539.99805 | 0.99075 | 0.9938 | 0.97709 | 0.99543
538.06948 | 0.992 | 0.9917 | 0.96488 | 0.9944
536.14092 | 0.99396 | 0.98876 | 0.9496 | 0.99291
534.21235 | 0.99582 | 0.98373 | 0.93283 | 0.99118
532.28379 | 0.99724 | 0.97517 | 0.91769 | 0.98935
530.35522 | 0.9984 | 0.96254 | 0.90785 | 0.98797
528.42666 | 0.99924 | 0.94813 | 0.9056 | 0.98776
526.4981 | 0.99971 | 0.93767 | 0.91107 | 0.98892
524.56953 | 1 | 0.93617 | 0.922 | 0.99104
522.64097 | 1.00022 | 0.94279 | 0.93467 | 0.99338
520.7124 | 1.00044 | 0.95298 | 0.94712 | 0.99556
518.78384 | 1.00058 | 0.96273 | 0.95889 | 0.99743
516.85527 | 1.00038 | 0.96981 | 0.96917 | 0.99877
514.92671 | 0.99989 | 0.97453 | 0.97719 | 0.99953
512.99814 | 0.99914 | 0.97857 | 0.9833 | 1
511.06958 | 0.99787 | 0.98269 | 0.98809 | 1.00022
509.14102 | 0.99581 | 0.98666 | 0.99176 | 0.99987
507.21245 | 0.99299 | 0.99037 | 0.99474 | 0.99912
505.28389 | 0.98969 | 0.99343 | 0.99721 | 0.99834
503.35532 | 0.9865 | 0.99545 | 0.99899 | 0.99754
501.42676 | 0.98409 | 0.99671 | 1 | 0.99671
499.49819 | 0.98268 | 0.99759 | 1 | 0.99604
497.56963 | 0.98199 | 0.99825 | 0.99828 | 0.99548
495.64106 | 0.98162 | 0.99868 | 0.99509 | 0.99493
493.7125 | 0.9811 | 0.99877 | 0.99121 | 0.99444
491.78394 | 0.98006 | 0.99855 | 0.98776 | 0.99383
489.85537 | 0.97857 | 0.99819 | 0.98583 | 0.99296
487.92681 | 0.97698 | 0.99771 | 0.9856 | 0.99223
485.99824 | 0.97558 | 0.99714 | 0.98602 | 0.99193
484.06968 | 0.97449 | 0.99685 | 0.98549 | 0.99157
482.14111 | 0.97398 | 0.997 | 0.98353 | 0.99085
480.21255 | 0.97435 | 0.99729 | 0.98108 | 0.99039
478.28398 | 0.97542 | 0.99752 | 0.97968 | 0.99076
476.35542 | 0.97679 | 0.99763 | 0.98106 | 0.992
474.42686 | 0.97834 | 0.99772 | 0.98574 | 0.99371
472.49829 | 0.9799 | 0.99791 | 0.99211 | 0.9952
470.56973 | 0.98119 | 0.99796 | 0.99715 | 0.99605
468.64116 | 0.98244 | 0.99796 | 0.99928 | 0.99673
466.7126 | 0.98406 | 0.998 | 1 | 0.9975
464.78403 | 0.98617 | 0.99823 | 0.99922 | 0.99812
462.85547 | 0.98855 | 0.99836 | 0.99731 | 0.9986
460.9269 | 0.99086 | 0.99837 | 0.99436 | 0.99907
458.99834 | 0.99302 | 0.99862 | 0.9903 | 0.99971
457.06978 | 0.99503 | 0.9991 | 0.98544 | 1
455.14121 | 0.99682 | 0.99926 | 0.98062 | 0.99944
453.21265 | 0.99817 | 0.99937 | 0.9761 | 0.99864
451.28408 | 0.99888 | 0.99953 | 0.97223 | 0.99837
449.35552 | 0.99912 | 0.9998 | 0.96996 | 0.99827
447.42695 | 0.99961 | 1 | 0.96966 | 0.99798
445.49839 | 1 | 0.99992 | 0.97081 | 0.99769
443.56982 | 1.00021 | 0.9994 | 0.97284 | 0.99743
441.64126 | 1.00012 | 0.99868 | 0.97593 | 0.99757
439.7127 | 0.99996 | 0.99797 | 0.98034 | 0.99833
437.78413 | 0.99999 | 0.99799 | 0.98572 | 0.99899
435.85557 | 1.00037 | 0.9989 | 0.99125 | 0.99933
433.927 | 1.00088 | 0.9997 | 0.99601 | 1.00019
431.99844 | 1.00124 | 0.99979 | 0.99934 | 1.00126
430.06987 | 1.00147 | 0.99956 | 1.00106 | 1.00139
428.14131 | 1.00146 | 0.99947 | 1.00131 | 1.00106
426.21274 | 1.00107 | 0.99984 | 1.00036 | 1.00107
424.28418 | 1.00101 | 1.00037 | 0.99842 | 1.00102
422.35562 | 1.00154 | 1.0002 | 0.99561 | 1.00068
420.42705 | 1.00123 | 0.99913 | 0.99229 | 0.99993
418.49849 | 0.9996 | 0.99835 | 0.99059 | 0.9982
416.56992 | 0.99912 | 0.99956 | 0.99195 | 0.9965
414.64136 | 0.99875 | 0.9999 | 0.99401 | 0.99596
412.71279 | 0.99848 | 0.99938 | 0.99569 | 0.99627
410.78423 | 0.99865 | 0.99796 | 0.99719 | 0.9969
408.85566 | 0.99854 | 0.99472 | 0.99767 | 0.99708
406.9271 | 0.99824 | 0.99201 | 0.99775 | 0.99626
404.99854 | 0.99912 | 0.9931 | 0.99904 | 0.99485
403.06997 | 1.00067 | 0.99709 | 0.99999 | 0.99459
401.14141 | 1.00065 | 1.00011 | 0.9988 | 0.9962
399.21284 | 1 | 1 | 1 | 1

## Figure S15b
Wavelength | 3:7 | 5:5 | 7:3
3997.91411 | 0.99404 | 0.99269 | 0.9905
3995.98555 | 0.99435 | 0.99292 | 0.99073
3994.05698 | 0.99464 | 0.99316 | 0.99101
3992.12842 | 0.9949 | 0.99336 | 0.99142
3990.19985 | 0.99515 | 0.99353 | 0.99179
3988.27129 | 0.99534 | 0.99386 | 0.99202
3986.34272 | 0.9955 | 0.99436 | 0.99231
3984.41416 | 0.99574 | 0.99481 | 0.9928
3982.4856 | 0.99607 | 0.9951 | 0.99341
3980.55703 | 0.9964 | 0.99528 | 0.994
3978.62847 | 0.99671 | 0.99555 | 0.99445
3976.6999 | 0.99699 | 0.99596 | 0.99474
3974.77134 | 0.99723 | 0.99634 | 0.99505
3972.84277 | 0.99744 | 0.99665 | 0.99553
3970.91421 | 0.99764 | 0.99692 | 0.99603
3968.98564 | 0.99779 | 0.99704 | 0.9964
3967.05708 | 0.99788 | 0.99716 | 0.99666
3965.12852 | 0.99798 | 0.99745 | 0.99687
3963.19995 | 0.99813 | 0.9978 | 0.99713
3961.27139 | 0.9983 | 0.99799 | 0.99756
3959.34282 | 0.99845 | 0.99803 | 0.99789
3957.41426 | 0.99862 | 0.99809 | 0.99791
3955.48569 | 0.99882 | 0.99841 | 0.99787
3953.55713 | 0.99907 | 0.99894 | 0.99813
3951.62856 | 0.99935 | 0.99934 | 0.99866
3949.7 | 0.99961 | 0.99946 | 0.99912
3947.77144 | 0.99975 | 0.99944 | 0.99939
3945.84287 | 0.99984 | 0.99962 | 0.99967
3943.91431 | 1 | 1 | 1
3941.98574 | 1.00017 | 1.0002 | 1.00027
3940.05718 | 1.00023 | 1.00022 | 1.00046
3938.12861 | 1.0003 | 1.00035 | 1.00066
3936.20005 | 1.00046 | 1.00063 | 1.00082
3934.27148 | 1.00069 | 1.00089 | 1.00097
3932.34292 | 1.00086 | 1.00097 | 1.00104
3930.41436 | 1.00083 | 1.0008 | 1.00092
3928.48579 | 1.00073 | 1.00063 | 1.00084
3926.55723 | 1.00077 | 1.00074 | 1.00098
3924.62866 | 1.00087 | 1.00098 | 1.00108
3922.7001 | 1.00086 | 1.00108 | 1.00099
3920.77153 | 1.00082 | 1.00119 | 1.00093
3918.84297 | 1.00087 | 1.00139 | 1.001
3916.9144 | 1.00087 | 1.00133 | 1.00103
3914.98584 | 1.00073 | 1.00096 | 1.00102
3913.05728 | 1.00058 | 1.00068 | 1.00102
3911.12871 | 1.00053 | 1.0007 | 1.00098
3909.20015 | 1.00058 | 1.00089 | 1.0009
3907.27158 | 1.00077 | 1.00115 | 1.00077
3905.34302 | 1.00102 | 1.00136 | 1.00077
3903.41445 | 1.0012 | 1.00141 | 1.00097
3901.48589 | 1.00124 | 1.00136 | 1.00114
3899.55732 | 1.00106 | 1.00113 | 1.00101
3897.62876 | 1.00069 | 1.00077 | 1.00057
3895.7002 | 1.00041 | 1.0006 | 1.00023
3893.77163 | 1.00034 | 1.00062 | 1.00029
3891.84307 | 1.00028 | 1.00042 | 1.00043
3889.9145 | 1.00011 | 1.00008 | 1.00028
3887.98594 | 1 | 1 | 1
3886.05737 | 1.00017 | 1.00029 | 1.00013
3884.12881 | 1.00036 | 1.00049 | 1.00038
3882.20024 | 1.00065 | 1.00084 | 1.00076
3880.27168 | 1.00084 | 1.00106 | 1.001
3878.34312 | 1.00079 | 1.0009 | 1.00093
3876.41455 | 1.00072 | 1.0009 | 1.00091
3874.48599 | 1.00082 | 1.00118 | 1.00101
3872.55742 | 1.00097 | 1.00144 | 1.00108
3870.62886 | 1.00108 | 1.00151 | 1.0012
3868.70029 | 1.00105 | 1.00132 | 1.00136
3866.77173 | 1.001 | 1.00121 | 1.00149
3864.84316 | 1.00102 | 1.00129 | 1.00153
3862.9146 | 1.00099 | 1.00122 | 1.00154
3860.98604 | 1.00093 | 1.00109 | 1.00165
3859.05747 | 1.00096 | 1.00122 | 1.00185
3857.12891 | 1.00119 | 1.00163 | 1.002
3855.20034 | 1.00149 | 1.00191 | 1.00198
3853.27178 | 1.00149 | 1.00161 | 1.00175
3851.34321 | 1.00115 | 1.00107 | 1.00154
3849.41465 | 1.00081 | 1.0009 | 1.00149
3847.48608 | 1.00066 | 1.00103 | 1.00151
3845.55752 | 1.00066 | 1.00122 | 1.00156
3843.62896 | 1.00072 | 1.00135 | 1.00157
3841.70039 | 1.00075 | 1.00135 | 1.00142
3839.77183 | 1.00071 | 1.00113 | 1.00109
3837.84326 | 1.00054 | 1.00067 | 1.00074
3835.9147 | 1.00035 | 1.00028 | 1.00048
3833.98613 | 1.00019 | 1.00011 | 1.00023
3832.05757 | 1 | 1 | 1
3830.129 | 0.99991 | 1.00004 | 1.00012
3828.20044 | 0.9999 | 1.0002 | 1.00027
3826.27187 | 0.99995 | 1.0004 | 1.00023
3824.34331 | 0.99998 | 1.00056 | 1.00008
3822.41475 | 1.00004 | 1.00068 | 1.00002
3820.48618 | 1.00009 | 1.00058 | 1
3818.55762 | 1.00006 | 1.00041 | 0.99996
3816.62905 | 0.99997 | 1.00037 | 0.99997
3814.70049 | 0.99987 | 1.00022 | 0.99999
3812.77192 | 0.99982 | 1.00009 | 1
3810.84336 | 0.99988 | 1.00024 | 1.00008
3808.91479 | 1 | 1.0005 | 1.00017
3806.98623 | 1.00014 | 1.00061 | 1.00018
3805.05767 | 1.00032 | 1.00076 | 1.00024
3803.1291 | 1.00055 | 1.00099 | 1.00044
3801.20054 | 1.00069 | 1.00099 | 1.0006
3799.27197 | 1.00069 | 1.00089 | 1.00072
3797.34341 | 1.00065 | 1.00098 | 1.00093
3795.41484 | 1.00061 | 1.00101 | 1.00107
3793.48628 | 1.00057 | 1.00093 | 1.00103
3791.55771 | 1.00055 | 1.00093 | 1.001
3789.62915 | 1.00054 | 1.00097 | 1.00098
3787.70059 | 1.00058 | 1.00105 | 1.00088
3785.77202 | 1.00061 | 1.00108 | 1.00077
3783.84346 | 1.00053 | 1.00098 | 1.00068
3781.91489 | 1.00042 | 1.00088 | 1.0006
3779.98633 | 1.00036 | 1.00072 | 1.0005
3778.05776 | 1.00023 | 1.00034 | 1.00028
3776.1292 | 1 | 1 | 1
3774.20063 | 1 | 1.0002 | 1.00015
3772.27207 | 1.00014 | 1.00061 | 1.00037
3770.34351 | 1.00033 | 1.00088 | 1.00044
3768.41494 | 1.00041 | 1.00091 | 1.00038
3766.48638 | 1.00042 | 1.00089 | 1.00044
3764.55781 | 1.00045 | 1.00087 | 1.00061
3762.62925 | 1.0005 | 1.00092 | 1.00073
3760.70068 | 1.00056 | 1.0011 | 1.00085
3758.77212 | 1.00063 | 1.00111 | 1.00098
3756.84355 | 1.00068 | 1.00097 | 1.00106
3754.91499 | 1.00079 | 1.00107 | 1.00108
3752.98643 | 1.00101 | 1.00133 | 1.00103
3751.05786 | 1.00114 | 1.00131 | 1.00094
3749.1293 | 1.00108 | 1.00109 | 1.00089
3747.20073 | 1.00108 | 1.0012 | 1.00103
3745.27217 | 1.00116 | 1.0014 | 1.00122
3743.3436 | 1.00105 | 1.0011 | 1.00108
3741.41504 | 1.0008 | 1.00076 | 1.00083
3739.48647 | 1.00076 | 1.00093 | 1.00089
3737.55791 | 1.001 | 1.00127 | 1.00112
3735.62935 | 1.00123 | 1.00132 | 1.0012
3733.70078 | 1.00112 | 1.00095 | 1.00103
3731.77222 | 1.0007 | 1.00056 | 1.00071
3729.84365 | 1.00041 | 1.0005 | 1.0005
3727.91509 | 1.00042 | 1.00069 | 1.0005
3725.98652 | 1.00052 | 1.0008 | 1.00047
3724.05796 | 1.00048 | 1.00064 | 1.00029
3722.12939 | 1.00027 | 1.00032 | 1.0001
3720.20083 | 1 | 1 | 1
3718.27227 | 0.99998 | 1.00005 | 1.00029
3716.3437 | 1.00006 | 1.00024 | 1.00056
3714.41514 | 1.00028 | 1.00054 | 1.00064
3712.48657 | 1.00053 | 1.00069 | 1.0006
3710.55801 | 1.00061 | 1.00057 | 1.00057
3708.62944 | 1.00046 | 1.00044 | 1.00064
3706.70088 | 1.0003 | 1.00046 | 1.00078
3704.77231 | 1.00033 | 1.00061 | 1.0009
3702.84375 | 1.0005 | 1.00078 | 1.00092
3700.91519 | 1.00052 | 1.00077 | 1.00086
3698.98662 | 1.00036 | 1.00068 | 1.00086
3697.05806 | 1.00029 | 1.00068 | 1.00098
3695.12949 | 1.0004 | 1.00078 | 1.00114
3693.20093 | 1.00061 | 1.00097 | 1.00129
3691.27236 | 1.00082 | 1.00111 | 1.00128
3689.3438 | 1.00082 | 1.00095 | 1.00107
3687.41523 | 1.00064 | 1.0007 | 1.00088
3685.48667 | 1.00049 | 1.00066 | 1.00084
3683.55811 | 1.00046 | 1.00075 | 1.00091
3681.62954 | 1.00052 | 1.00085 | 1.00105
3679.70098 | 1.00067 | 1.00096 | 1.00115
3677.77241 | 1.00089 | 1.00104 | 1.00116
3675.84385 | 1.00101 | 1.00093 | 1.00102
3673.91528 | 1.00086 | 1.00064 | 1.00076
3671.98672 | 1.00066 | 1.00052 | 1.00052
3670.05815 | 1.00059 | 1.0005 | 1.00034
3668.12959 | 1.00047 | 1.0003 | 1.00018
3666.20103 | 1.00023 | 1.00007 | 1.00011
3664.27246 | 1 | 1 | 1
3662.3439 | 0.99999 | 1.00016 | 1.00004
3660.41533 | 1.00003 | 1.00026 | 1.00007
3658.48677 | 1.00012 | 1.00036 | 1.00013
3656.5582 | 1.00019 | 1.00039 | 1.00014
3654.62964 | 1.00022 | 1.00042 | 1.00011
3652.70107 | 1.00033 | 1.00062 | 1.00018
3650.77251 | 1.00048 | 1.00075 | 1.00026
3648.84395 | 1.00053 | 1.00059 | 1.00025
3646.91538 | 1.00041 | 1.00034 | 1.00015
3644.98682 | 1.0002 | 1.00022 | 1.0001
3643.05825 | 1.00007 | 1.00028 | 1.00017
3641.12969 | 1.00012 | 1.00031 | 1.00028
3639.20112 | 1.00022 | 1.00028 | 1.00036
3637.27256 | 1.00025 | 1.00037 | 1.00044
3635.34399 | 1.00023 | 1.0005 | 1.00054
3633.41543 | 1.00026 | 1.00061 | 1.00069
3631.48687 | 1.00043 | 1.00083 | 1.00092
3629.5583 | 1.00063 | 1.0009 | 1.00109
3627.62974 | 1.00057 | 1.00057 | 1.00102
3625.70117 | 1.00033 | 1.00027 | 1.00085
3623.77261 | 1.00023 | 1.00037 | 1.00079
3621.84404 | 1.00035 | 1.0006 | 1.00082
3619.91548 | 1.00045 | 1.00063 | 1.00078
3617.98691 | 1.0004 | 1.0005 | 1.0006
3616.05835 | 1.00033 | 1.00049 | 1.00044
3614.12979 | 1.00031 | 1.00051 | 1.0004
3612.20122 | 1.00022 | 1.00034 | 1.0004
3610.27266 | 1.00011 | 1.00017 | 1.00029
3608.34409 | 1 | 1 | 1
3606.41553 | 0.99993 | 0.99986 | 0.99993
3604.48696 | 0.99987 | 0.99986 | 1.0001
3602.5584 | 1 | 1.00014 | 1.00042
3600.62983 | 1.00022 | 1.00047 | 1.00073
3598.70127 | 1.00042 | 1.00072 | 1.00093
3596.77271 | 1.00062 | 1.00095 | 1.00107
3594.84414 | 1.00078 | 1.00109 | 1.00127
3592.91558 | 1.00089 | 1.00116 | 1.00157
3590.98701 | 1.00109 | 1.00144 | 1.0019
3589.05845 | 1.00145 | 1.00188 | 1.0021
3587.12988 | 1.00161 | 1.00189 | 1.00206
3585.20132 | 1.00142 | 1.00152 | 1.00196
3583.27275 | 1.00117 | 1.00134 | 1.00196
3581.34419 | 1.00108 | 1.00133 | 1.00189
3579.41563 | 1.00109 | 1.00125 | 1.00169
3577.48706 | 1.00108 | 1.00117 | 1.00154
3575.5585 | 1.00102 | 1.00113 | 1.00153
3573.62993 | 1.00096 | 1.00111 | 1.0015
3571.70137 | 1.00097 | 1.00115 | 1.00145
3569.7728 | 1.00114 | 1.00134 | 1.00142
3567.84424 | 1.00135 | 1.00147 | 1.00129
3565.91567 | 1.0013 | 1.00124 | 1.00101
3563.98711 | 1.00098 | 1.00089 | 1.00075
3562.05854 | 1.00068 | 1.00072 | 1.00065
3560.12998 | 1.00049 | 1.00062 | 1.00066
3558.20142 | 1.00031 | 1.00042 | 1.00062
3556.27285 | 1.00016 | 1.00023 | 1.00046
3554.34429 | 1.00008 | 1.00013 | 1.00022
3552.41572 | 1 | 1 | 1
3550.48716 | 1.00014 | 1.00014 | 1.00025
3548.55859 | 1.00035 | 1.00035 | 1.00053
3546.63003 | 1.00058 | 1.00052 | 1.00072
3544.70146 | 1.00065 | 1.00048 | 1.00077
3542.7729 | 1.00055 | 1.00039 | 1.00077
3540.84434 | 1.00049 | 1.00043 | 1.00081
3538.91577 | 1.00057 | 1.00059 | 1.00093
3536.98721 | 1.00072 | 1.00074 | 1.00107
3535.05864 | 1.00083 | 1.0008 | 1.00117
3533.13008 | 1.00089 | 1.00082 | 1.00123
3531.20151 | 1.00097 | 1.00092 | 1.00126
3529.27295 | 1.00109 | 1.00106 | 1.00129
3527.34438 | 1.00122 | 1.00117 | 1.00138
3525.41582 | 1.00131 | 1.00124 | 1.00152
3523.48726 | 1.00131 | 1.00126 | 1.00156
3521.55869 | 1.00119 | 1.00113 | 1.00147
3519.63013 | 1.00107 | 1.00099 | 1.00141
3517.70156 | 1.00103 | 1.00098 | 1.00142
3515.773 | 1.00101 | 1.00098 | 1.00142
3513.84443 | 1.00099 | 1.00096 | 1.00131
3511.91587 | 1.00102 | 1.00095 | 1.00114
3509.9873 | 1.00102 | 1.00094 | 1.001
3508.05874 | 1.00091 | 1.00091 | 1.00097
3506.13018 | 1.00082 | 1.00092 | 1.00101
3504.20161 | 1.00081 | 1.0009 | 1.00099
3502.27305 | 1.00071 | 1.00069 | 1.00087
3500.34448 | 1.00046 | 1.00038 | 1.00065
3498.41592 | 1.0002 | 1.00017 | 1.00034
3496.48735 | 1 | 1 | 1
3494.55879 | 1.00017 | 1.00022 | 1.00012
3492.63022 | 1.00028 | 1.00041 | 1.00034
3490.70166 | 1.00036 | 1.00064 | 1.0005
3488.7731 | 1.00043 | 1.00086 | 1.00057
3486.84453 | 1.00049 | 1.00103 | 1.00067
3484.91597 | 1.00051 | 1.00116 | 1.0008
3482.9874 | 1.00057 | 1.00132 | 1.00091
3481.05884 | 1.00064 | 1.00138 | 1.00103
3479.13027 | 1.00062 | 1.00134 | 1.00115
3477.20171 | 1.00053 | 1.00136 | 1.00126
3475.27314 | 1.00044 | 1.00147 | 1.00132
3473.34458 | 1.00027 | 1.00155 | 1.00131
3471.41602 | 1 | 1.00154 | 1.00126
3469.48745 | 0.9997 | 1.00143 | 1.00124
3467.55889 | 0.99939 | 1.0013 | 1.0013
3465.63032 | 0.99902 | 1.00122 | 1.00131
3463.70176 | 0.99857 | 1.00108 | 1.00119
3461.77319 | 0.99805 | 1.0008 | 1.001
3459.84463 | 0.99749 | 1.00046 | 1.00085
3457.91606 | 0.9969 | 1.00021 | 1.0007
3455.9875 | 0.9963 | 1.00002 | 1.00053
3454.05894 | 0.99571 | 0.99979 | 1.00035
3452.13037 | 0.99515 | 0.99953 | 1.00023
3450.20181 | 0.99468 | 0.99934 | 1.00024
3448.27324 | 0.99434 | 0.99929 | 1.00026
3446.34468 | 0.99412 | 0.99939 | 1.00017
3444.41611 | 0.99402 | 0.99959 | 1.00001
3442.48755 | 0.99408 | 0.99981 | 0.99995
3440.55898 | 0.99428 | 1 | 1
3438.63042 | 0.99458 | 1.00023 | 1.00033
3436.70186 | 0.99497 | 1.0005 | 1.0006
3434.77329 | 0.99536 | 1.00073 | 1.00082
3432.84473 | 0.9957 | 1.00085 | 1.00105
3430.91616 | 0.99594 | 1.00093 | 1.00129
3428.9876 | 0.99605 | 1.00099 | 1.00144
3427.05903 | 0.99598 | 1.00094 | 1.00151
3425.13047 | 0.99576 | 1.00078 | 1.00153
3423.2019 | 0.99542 | 1.00059 | 1.00147
3421.27334 | 0.99495 | 1.00027 | 1.00126
3419.34478 | 0.99431 | 0.99972 | 1.00092
3417.41621 | 0.99353 | 0.99904 | 1.00058
3415.48765 | 0.9927 | 0.99838 | 1.00028
3413.55908 | 0.9918 | 0.99776 | 1.00004
3411.63052 | 0.99085 | 0.99719 | 0.99974
3409.70195 | 0.98993 | 0.99669 | 0.99934
3407.77339 | 0.98915 | 0.99634 | 0.99905
3405.84482 | 0.98859 | 0.99611 | 0.99908
3403.91626 | 0.98815 | 0.99593 | 0.99931
3401.9877 | 0.98774 | 0.99583 | 0.99956
3400.05913 | 0.98736 | 0.99582 | 0.99983
3398.13057 | 0.98702 | 0.99582 | 1.00017
3396.202 | 0.98668 | 0.99583 | 1.00048
3394.27344 | 0.98635 | 0.99576 | 1.00061
3392.34487 | 0.98603 | 0.99559 | 1.00057
3390.41631 | 0.98577 | 0.99537 | 1.00043
3388.48774 | 0.98554 | 0.99515 | 1.00027
3386.55918 | 0.98537 | 0.99496 | 1.00015
3384.63062 | 0.98527 | 0.99477 | 1
3382.70205 | 0.98521 | 0.99451 | 0.99984
3380.77349 | 0.98511 | 0.99413 | 0.99952
3378.84492 | 0.98492 | 0.99367 | 0.99903
3376.91636 | 0.98461 | 0.99319 | 0.99839
3374.98779 | 0.98419 | 0.99263 | 0.9976
3373.05923 | 0.98364 | 0.99191 | 0.99659
3371.13066 | 0.98295 | 0.99099 | 0.99534
3369.2021 | 0.98214 | 0.98993 | 0.99396
3367.27354 | 0.98121 | 0.98879 | 0.99248
3365.34497 | 0.98013 | 0.98757 | 0.99094
3363.41641 | 0.97897 | 0.98627 | 0.98932
3361.48784 | 0.97788 | 0.985 | 0.98772
3359.55928 | 0.97704 | 0.98396 | 0.98645
3357.63071 | 0.97663 | 0.98336 | 0.9858
3355.70215 | 0.9768 | 0.98335 | 0.98592
3353.77358 | 0.97757 | 0.98398 | 0.98681
3351.84502 | 0.9788 | 0.98513 | 0.98832
3349.91646 | 0.98029 | 0.98649 | 0.99014
3347.98789 | 0.98184 | 0.98777 | 0.99194
3346.05933 | 0.98327 | 0.98891 | 0.99345
3344.13076 | 0.98452 | 0.98992 | 0.99462
3342.2022 | 0.98557 | 0.99076 | 0.99555
3340.27363 | 0.98641 | 0.99139 | 0.99624
3338.34507 | 0.98705 | 0.99183 | 0.99658
3336.4165 | 0.9876 | 0.99215 | 0.99659
3334.48794 | 0.98809 | 0.99234 | 0.99645
3332.55937 | 0.98849 | 0.99247 | 0.9963
3330.63081 | 0.98879 | 0.99261 | 0.99615
3328.70225 | 0.98907 | 0.99273 | 0.996
3326.77368 | 0.9894 | 0.99287 | 0.99593
3324.84512 | 0.98977 | 0.99307 | 0.99595
3322.91655 | 0.99018 | 0.99333 | 0.99591
3320.98799 | 0.99069 | 0.99364 | 0.99582
3319.05942 | 0.99132 | 0.99407 | 0.99601
3317.13086 | 0.9921 | 0.99471 | 0.99672
3315.20229 | 0.99311 | 0.99556 | 0.99784
3313.27373 | 0.99424 | 0.99658 | 0.99907
3311.34517 | 0.99537 | 0.99768 | 1.00024
3309.4166 | 0.99644 | 0.99873 | 1.00125
3307.48804 | 0.99742 | 0.99965 | 1.00213
3305.55947 | 0.99831 | 1.00046 | 1.00289
3303.63091 | 0.99909 | 1.0011 | 1.0035
3301.70234 | 0.99971 | 1.00156 | 1.00394
3299.77378 | 1.00018 | 1.00189 | 1.00422
3297.84521 | 1.0005 | 1.00218 | 1.00435
3295.91665 | 1.00071 | 1.0024 | 1.00432
3293.98809 | 1.00085 | 1.00249 | 1.00409
3292.05952 | 1.00093 | 1.00241 | 1.00371
3290.13096 | 1.00092 | 1.00221 | 1.0033
3288.20239 | 1.0008 | 1.00194 | 1.00294
3286.27383 | 1.00063 | 1.00162 | 1.00255
3284.34526 | 1.00043 | 1.00129 | 1.00206
3282.4167 | 1.00021 | 1.00099 | 1.00148
3280.48813 | 1.00002 | 1.00069 | 1.00092
3278.55957 | 0.99993 | 1.00039 | 1.00054
3276.63101 | 0.99995 | 1.00016 | 1.00034
3274.70244 | 0.99999 | 1.00006 | 1.0002
3272.77388 | 1 | 1 | 1
3270.84531 | 1.00051 | 1.00061 | 1.00069
3268.91675 | 1.00101 | 1.00114 | 1.00142
3266.98818 | 1.00148 | 1.00166 | 1.00221
3265.05962 | 1.00193 | 1.00216 | 1.00289
3263.13105 | 1.00229 | 1.00257 | 1.00336
3261.20249 | 1.00256 | 1.00285 | 1.00365
3259.27393 | 1.00278 | 1.00301 | 1.00381
3257.34536 | 1.00294 | 1.00312 | 1.00388
3255.4168 | 1.00297 | 1.00322 | 1.00393
3253.48823 | 1.00289 | 1.00324 | 1.00391
3251.55967 | 1.00272 | 1.00307 | 1.00372
3249.6311 | 1.00247 | 1.00269 | 1.00335
3247.70254 | 1.00216 | 1.0022 | 1.0028
3245.77397 | 1.00179 | 1.00165 | 1.00201
3243.84541 | 1.00131 | 1.001 | 1.00107
3241.91685 | 1.00074 | 1.00027 | 1.00011
3239.98828 | 1.0002 | 0.99953 | 0.99913
3238.05972 | 0.99972 | 0.9988 | 0.99813
3236.13115 | 0.99931 | 0.99809 | 0.99724
3234.20259 | 0.99896 | 0.99753 | 0.99661
3232.27402 | 0.99867 | 0.99722 | 0.99628
3230.34546 | 0.9985 | 0.9971 | 0.99616
3228.41689 | 0.99848 | 0.99716 | 0.99624
3226.48833 | 0.99857 | 0.99741 | 0.99659
3224.55977 | 0.99878 | 0.99782 | 0.99717
3222.6312 | 0.99908 | 0.99835 | 0.99793
3220.70264 | 0.99941 | 0.99893 | 0.99869
3218.77407 | 0.99972 | 0.99948 | 0.99937
3216.84551 | 1 | 1 | 1
3214.91694 | 1.00042 | 1.00052 | 1.00062
3212.98838 | 1.00069 | 1.00085 | 1.00109
3211.05981 | 1.00087 | 1.00099 | 1.00145
3209.13125 | 1.00098 | 1.00103 | 1.00167
3207.20269 | 1.00102 | 1.00104 | 1.00169
3205.27412 | 1.00103 | 1.00102 | 1.00166
3203.34556 | 1.00103 | 1.00099 | 1.00178
3201.41699 | 1.00106 | 1.00103 | 1.002
3199.48843 | 1.00113 | 1.00119 | 1.00218
3197.55986 | 1.00118 | 1.00134 | 1.00231
3195.6313 | 1.00119 | 1.0014 | 1.00243
3193.70273 | 1.00119 | 1.00144 | 1.00255
3191.77417 | 1.00116 | 1.00154 | 1.00266
3189.84561 | 1.0011 | 1.00164 | 1.00268
3187.91704 | 1.00098 | 1.00165 | 1.00257
3185.98848 | 1.00081 | 1.00156 | 1.00236
3184.05991 | 1.0006 | 1.00141 | 1.0021
3182.13135 | 1.00039 | 1.00126 | 1.00176
3180.20278 | 1.00024 | 1.00111 | 1.00139
3178.27422 | 1.00009 | 1.0009 | 1.00108
3176.34565 | 0.99993 | 1.00061 | 1.0008
3174.41709 | 0.99978 | 1.00035 | 1.00055
3172.48853 | 0.9997 | 1.00014 | 1.00035
3170.55996 | 0.99969 | 0.99997 | 1.00015
3168.6314 | 0.99972 | 0.99981 | 0.99992
3166.70283 | 0.99976 | 0.99966 | 0.9997
3164.77427 | 0.99979 | 0.99958 | 0.99959
3162.8457 | 0.99986 | 0.9997 | 0.99969
3160.91714 | 1 | 1 | 1
3158.98857 | 1.00028 | 1.00044 | 1.00049
3157.06001 | 1.0005 | 1.00072 | 1.00093
3155.13145 | 1.00066 | 1.00093 | 1.00133
3153.20288 | 1.00078 | 1.0011 | 1.00162
3151.27432 | 1.00087 | 1.00118 | 1.00174
3149.34575 | 1.00095 | 1.00126 | 1.00178
3147.41719 | 1.00102 | 1.00133 | 1.00179
3145.48862 | 1.00109 | 1.00134 | 1.00178
3143.56006 | 1.00116 | 1.00135 | 1.0018
3141.63149 | 1.00123 | 1.00143 | 1.00189
3139.70293 | 1.00131 | 1.00153 | 1.002
3137.77437 | 1.0014 | 1.00154 | 1.00206
3135.8458 | 1.00146 | 1.00149 | 1.00199
3133.91724 | 1.00145 | 1.00139 | 1.00179
3131.98867 | 1.00131 | 1.00115 | 1.00145
3130.06011 | 1.00115 | 1.00091 | 1.00119
3128.13154 | 1.00094 | 1.0006 | 1.00082
3126.20298 | 1.00074 | 1.00045 | 1.0005
3124.27441 | 1.00051 | 1.00023 | 1.00029
3122.34585 | 1.00034 | 1 | 1
3120.41729 | 1.00017 | 0.99979 | 0.99965
3118.48872 | 1 | 0.99943 | 0.99918
3116.56016 | 0.99979 | 0.99893 | 0.99863
3114.63159 | 0.99948 | 0.99832 | 0.99789
3112.70303 | 0.99903 | 0.99761 | 0.99697
3110.77446 | 0.99848 | 0.99677 | 0.99591
3108.8459 | 0.99783 | 0.99574 | 0.99467
3106.91733 | 0.99704 | 0.9945 | 0.99319
3104.98877 | 0.99608 | 0.99313 | 0.99147
3103.06021 | 0.99499 | 0.99163 | 0.98951
3101.13164 | 0.99374 | 0.98992 | 0.98723
3099.20308 | 0.99232 | 0.98793 | 0.98461
3097.27451 | 0.99072 | 0.98568 | 0.98167
3095.34595 | 0.98886 | 0.9831 | 0.97835
3093.41738 | 0.9866 | 0.97995 | 0.97441
3091.48882 | 0.9838 | 0.97603 | 0.96957
3089.56025 | 0.98032 | 0.97118 | 0.96355
3087.63169 | 0.97605 | 0.96529 | 0.95614
3085.70313 | 0.97091 | 0.95824 | 0.94727
3083.77456 | 0.96483 | 0.95005 | 0.93693
3081.846 | 0.95786 | 0.94085 | 0.92523
3079.91743 | 0.95011 | 0.93084 | 0.91247
3077.98887 | 0.94166 | 0.92016 | 0.89889
3076.0603 | 0.93262 | 0.90901 | 0.88469
3074.13174 | 0.92362 | 0.89812 | 0.87074
3072.20317 | 0.91617 | 0.88945 | 0.8594
3070.27461 | 0.91244 | 0.88587 | 0.85424
3068.34604 | 0.91418 | 0.8896 | 0.85805
3066.41748 | 0.92153 | 0.90051 | 0.87089
3064.48892 | 0.93284 | 0.91598 | 0.88981
3062.56035 | 0.94541 | 0.93226 | 0.91019
3060.63179 | 0.95666 | 0.94623 | 0.92795
3058.70322 | 0.96531 | 0.95666 | 0.9413
3056.77466 | 0.97156 | 0.96409 | 0.9508
3054.84609 | 0.97625 | 0.96968 | 0.95804
3052.91753 | 0.98009 | 0.9744 | 0.96424
3050.98896 | 0.98344 | 0.97866 | 0.96988
3049.0604 | 0.98629 | 0.9825 | 0.97492
3047.13184 | 0.98854 | 0.98574 | 0.97913
3045.20327 | 0.99018 | 0.9882 | 0.98235
3043.27471 | 0.9913 | 0.98995 | 0.98463
3041.34614 | 0.992 | 0.99114 | 0.98615
3039.41758 | 0.99239 | 0.99194 | 0.98712
3037.48901 | 0.99259 | 0.99246 | 0.98767
3035.56045 | 0.99266 | 0.99279 | 0.98795
3033.63188 | 0.99265 | 0.99298 | 0.98806
3031.70332 | 0.99254 | 0.99305 | 0.98801
3029.77476 | 0.99233 | 0.99301 | 0.98786
3027.84619 | 0.99206 | 0.99288 | 0.98768
3025.91763 | 0.99173 | 0.99266 | 0.98745
3023.98906 | 0.99125 | 0.99238 | 0.98701
3022.0605 | 0.99057 | 0.99195 | 0.98633
3020.13193 | 0.98968 | 0.99125 | 0.98542
3018.20337 | 0.98852 | 0.99024 | 0.98421
3016.2748 | 0.98703 | 0.98893 | 0.98268
3014.34624 | 0.98514 | 0.98725 | 0.98079
3012.41768 | 0.9828 | 0.98512 | 0.97844
3010.48911 | 0.98004 | 0.98252 | 0.97562
3008.56055 | 0.97689 | 0.97952 | 0.97242
3006.63198 | 0.97332 | 0.97618 | 0.96879
3004.70342 | 0.96933 | 0.97256 | 0.96475
3002.77485 | 0.965 | 0.96869 | 0.96048
3000.84629 | 0.96039 | 0.96452 | 0.95609
2998.91772 | 0.95547 | 0.96 | 0.95149
2996.98916 | 0.95003 | 0.95507 | 0.94643
2995.0606 | 0.94381 | 0.94951 | 0.94075
2993.13203 | 0.93661 | 0.943 | 0.93417
2991.20347 | 0.92826 | 0.93537 | 0.92636
2989.2749 | 0.91854 | 0.92647 | 0.91699
2987.34634 | 0.90728 | 0.91608 | 0.90579
2985.41777 | 0.89433 | 0.90388 | 0.89241
2983.48921 | 0.87943 | 0.88954 | 0.87642
2981.56064 | 0.86222 | 0.87266 | 0.85734
2979.63208 | 0.84226 | 0.85282 | 0.83453
2977.70352 | 0.81894 | 0.82937 | 0.80721
2975.77495 | 0.79163 | 0.80156 | 0.77457
2973.84639 | 0.75979 | 0.76872 | 0.73587
2971.91782 | 0.72312 | 0.73052 | 0.69083
2969.98926 | 0.68185 | 0.68723 | 0.63997
2968.06069 | 0.63723 | 0.64006 | 0.58497
2966.13213 | 0.5917 | 0.59147 | 0.52891
2964.20356 | 0.54851 | 0.54495 | 0.47595
2962.275 | 0.5109 | 0.50401 | 0.43015
2960.34644 | 0.48114 | 0.47118 | 0.39395
2958.41787 | 0.46022 | 0.44761 | 0.36808
2956.48931 | 0.4482 | 0.43348 | 0.35254
2954.56074 | 0.44469 | 0.42856 | 0.34729
2952.63218 | 0.44851 | 0.43189 | 0.35115
2950.70361 | 0.45675 | 0.44036 | 0.36025
2948.77505 | 0.46432 | 0.44819 | 0.36784
2946.84648 | 0.46565 | 0.44894 | 0.36672
2944.91792 | 0.45733 | 0.43872 | 0.35301
2942.98936 | 0.43932 | 0.41758 | 0.32749
2941.06079 | 0.41393 | 0.38841 | 0.29403
2939.13223 | 0.38429 | 0.35499 | 0.2574
2937.20366 | 0.35328 | 0.32067 | 0.22162
2935.2751 | 0.32319 | 0.28802 | 0.18928
2933.34653 | 0.29572 | 0.25875 | 0.16172
2931.41797 | 0.2719 | 0.23382 | 0.13944
2929.4894 | 0.25233 | 0.21376 | 0.12238
2927.56084 | 0.23757 | 0.19888 | 0.11038
2925.63228 | 0.22838 | 0.18955 | 0.10334
2923.70371 | 0.22568 | 0.18649 | 0.10146
2921.77515 | 0.23053 | 0.19059 | 0.10539
2919.84658 | 0.24362 | 0.20255 | 0.11596
2917.91802 | 0.26479 | 0.22243 | 0.13364
2915.98945 | 0.29265 | 0.2492 | 0.15806
2914.06089 | 0.32469 | 0.28068 | 0.18774
2912.13232 | 0.35793 | 0.3141 | 0.22026
2910.20376 | 0.38982 | 0.34677 | 0.25301
2908.2752 | 0.41873 | 0.37687 | 0.28396
2906.34663 | 0.44411 | 0.40369 | 0.31219
2904.41807 | 0.4663 | 0.42748 | 0.33782
2902.4895 | 0.4861 | 0.44898 | 0.36151
2900.56094 | 0.50439 | 0.46908 | 0.384
2898.63237 | 0.52206 | 0.48864 | 0.40601
2896.70381 | 0.5401 | 0.50838 | 0.42829
2894.77524 | 0.55937 | 0.52892 | 0.45152
2892.84668 | 0.58033 | 0.55066 | 0.47601
2890.91812 | 0.6025 | 0.5734 | 0.50155
2888.98955 | 0.62432 | 0.59606 | 0.52723
2887.06099 | 0.64382 | 0.61708 | 0.55145
2885.13242 | 0.65924 | 0.63476 | 0.57222
2883.20386 | 0.66914 | 0.64742 | 0.58742
2881.27529 | 0.67229 | 0.6534 | 0.5949
2879.34673 | 0.66769 | 0.65111 | 0.59251
2877.41816 | 0.65525 | 0.63971 | 0.57909
2875.4896 | 0.63707 | 0.62077 | 0.55642
2873.56104 | 0.61847 | 0.59974 | 0.53095
2871.63247 | 0.60578 | 0.58387 | 0.51133
2869.70391 | 0.6007 | 0.57596 | 0.50069
2867.77534 | 0.59727 | 0.57039 | 0.49212
2865.84678 | 0.58627 | 0.55717 | 0.47417
2863.91821 | 0.5622 | 0.52991 | 0.44034
2861.98965 | 0.5262 | 0.48961 | 0.39294
2860.06108 | 0.48445 | 0.44309 | 0.34058
2858.13252 | 0.44497 | 0.39916 | 0.29321
2856.20396 | 0.41486 | 0.3653 | 0.2583
2854.27539 | 0.39943 | 0.34669 | 0.24026
2852.34683 | 0.40251 | 0.34698 | 0.24197
2850.41826 | 0.4262 | 0.36845 | 0.26557
2848.4897 | 0.46983 | 0.41101 | 0.31191
2846.56113 | 0.52947 | 0.47164 | 0.37924
2844.63257 | 0.5983 | 0.54433 | 0.46195
2842.704 | 0.66774 | 0.62049 | 0.55053
2840.77544 | 0.73006 | 0.69129 | 0.6343
2838.84687 | 0.78116 | 0.75084 | 0.70558
2836.91831 | 0.82089 | 0.79754 | 0.76175
2834.98975 | 0.85118 | 0.83286 | 0.80425
2833.06118 | 0.87425 | 0.85932 | 0.83606
2831.13262 | 0.89194 | 0.8793 | 0.86001
2829.20405 | 0.90568 | 0.89469 | 0.87843
2827.27549 | 0.91669 | 0.90698 | 0.89317
2825.34692 | 0.9259 | 0.91726 | 0.90556
2823.41836 | 0.93391 | 0.92623 | 0.91631
2821.48979 | 0.94103 | 0.93421 | 0.92575
2819.56123 | 0.94742 | 0.94135 | 0.93412
2817.63267 | 0.95314 | 0.94773 | 0.94161
2815.7041 | 0.95825 | 0.95343 | 0.94828
2813.77554 | 0.96283 | 0.95847 | 0.95413
2811.84697 | 0.96694 | 0.96295 | 0.95929
2809.91841 | 0.97061 | 0.96697 | 0.96386
2807.98984 | 0.97388 | 0.97057 | 0.96791
2806.06128 | 0.97682 | 0.97378 | 0.97154
2804.13271 | 0.97947 | 0.9767 | 0.97484
2802.20415 | 0.98185 | 0.97936 | 0.97785
2800.27559 | 0.98398 | 0.98173 | 0.98057
2798.34702 | 0.98586 | 0.98382 | 0.98297
2796.41846 | 0.9875 | 0.98568 | 0.98509
2794.48989 | 0.98896 | 0.98734 | 0.98698
2792.56133 | 0.9903 | 0.98886 | 0.9887
2790.63276 | 0.99152 | 0.99026 | 0.9902
2788.7042 | 0.99265 | 0.99153 | 0.99149
2786.77563 | 0.99372 | 0.99274 | 0.99273
2784.84707 | 0.99476 | 0.99393 | 0.99403
2782.91851 | 0.99576 | 0.99509 | 0.99532
2780.98994 | 0.99668 | 0.99621 | 0.99645
2779.06138 | 0.99752 | 0.99728 | 0.99743
2777.13281 | 0.99827 | 0.99819 | 0.99831
2775.20425 | 0.99889 | 0.99888 | 0.99903
2773.27568 | 0.99937 | 0.99938 | 0.99956
2771.34712 | 0.99974 | 0.99975 | 0.99988
2769.41855 | 1 | 1 | 1
2767.48999 | 1.00027 | 1.00039 | 1.00047
2765.56143 | 1.00049 | 1.00067 | 1.00086
2763.63286 | 1.00064 | 1.00081 | 1.0011
2761.7043 | 1.00071 | 1.00084 | 1.00123
2759.77573 | 1.00076 | 1.00084 | 1.00132
2757.84717 | 1.00084 | 1.00083 | 1.00136
2755.9186 | 1.00093 | 1.00084 | 1.00135
2753.99004 | 1.001 | 1.0009 | 1.00136
2752.06147 | 1.00107 | 1.00099 | 1.00144
2750.13291 | 1.00114 | 1.0011 | 1.00156
2748.20435 | 1.00119 | 1.00121 | 1.00165
2746.27578 | 1.00119 | 1.00125 | 1.00168
2744.34722 | 1.00114 | 1.00124 | 1.00165
2742.41865 | 1.00102 | 1.00122 | 1.00161
2740.49009 | 1.00089 | 1.00113 | 1.00144
2738.56152 | 1.00064 | 1.00087 | 1.00109
2736.63296 | 1.00027 | 1.00045 | 1.00056
2734.70439 | 0.9998 | 0.99993 | 0.99985
2732.77583 | 0.99928 | 0.9994 | 0.99907
2730.84727 | 0.9989 | 0.99901 | 0.99852
2728.9187 | 0.99884 | 0.99889 | 0.99847
2726.99014 | 0.99911 | 0.99911 | 0.99888
2725.06157 | 0.99951 | 0.99956 | 0.9995
2723.13301 | 0.99986 | 0.99999 | 1.00001
2721.20444 | 1 | 1.00014 | 1.00018
2719.27588 | 0.99988 | 1 | 1
2717.34731 | 0.99972 | 0.99976 | 0.99966
2715.41875 | 0.99947 | 0.9994 | 0.99921
2713.49019 | 0.99921 | 0.99902 | 0.99876
2711.56162 | 0.99896 | 0.99868 | 0.99837
2709.63306 | 0.99868 | 0.99834 | 0.99795
2707.70449 | 0.99834 | 0.99795 | 0.99743
2705.77593 | 0.99796 | 0.99753 | 0.99686
2703.84736 | 0.99753 | 0.9971 | 0.99625
2701.9188 | 0.9971 | 0.9967 | 0.99566
2699.99023 | 0.99668 | 0.99633 | 0.99514
2698.06167 | 0.99624 | 0.99597 | 0.99468
2696.13311 | 0.99581 | 0.99562 | 0.9942
2694.20454 | 0.99539 | 0.99529 | 0.99368
2692.27598 | 0.995 | 0.99499 | 0.99316
2690.34741 | 0.99464 | 0.99472 | 0.99269
2688.41885 | 0.99433 | 0.99446 | 0.99233
2686.49028 | 0.99409 | 0.99425 | 0.99208
2684.56172 | 0.99388 | 0.99411 | 0.99185
2682.63315 | 0.99365 | 0.99391 | 0.99152
2680.70459 | 0.99336 | 0.99353 | 0.99104
2678.77603 | 0.99295 | 0.99298 | 0.99038
2676.84746 | 0.9924 | 0.9923 | 0.98955
2674.9189 | 0.99171 | 0.99147 | 0.98857
2672.99033 | 0.99095 | 0.99049 | 0.9874
2671.06177 | 0.99019 | 0.98946 | 0.98619
2669.1332 | 0.98953 | 0.9885 | 0.98514
2667.20464 | 0.98903 | 0.98775 | 0.98436
2665.27607 | 0.98877 | 0.98732 | 0.98389
2663.34751 | 0.98882 | 0.98724 | 0.98377
2661.41895 | 0.98914 | 0.9875 | 0.98407
2659.49038 | 0.98968 | 0.98806 | 0.98479
2657.56182 | 0.99038 | 0.98886 | 0.98585
2655.63325 | 0.99114 | 0.98982 | 0.98709
2653.70469 | 0.99196 | 0.99085 | 0.98838
2651.77612 | 0.99279 | 0.9919 | 0.98966
2649.84756 | 0.99354 | 0.9929 | 0.99081
2647.91899 | 0.99419 | 0.99379 | 0.99184
2645.99043 | 0.99478 | 0.99457 | 0.99282
2644.06187 | 0.99534 | 0.99523 | 0.99377
2642.1333 | 0.99588 | 0.99585 | 0.99463
2640.20474 | 0.99642 | 0.99649 | 0.99537
2638.27617 | 0.99694 | 0.99711 | 0.99604
2636.34761 | 0.99747 | 0.99767 | 0.99674
2634.41904 | 0.99801 | 0.99819 | 0.99751
2632.49048 | 0.99852 | 0.99868 | 0.99822
2630.56191 | 0.99896 | 0.99914 | 0.99881
2628.63335 | 0.99933 | 0.99955 | 0.99936
2626.70479 | 0.99965 | 0.99985 | 0.99984
2624.77622 | 0.99988 | 1.00002 | 1.00013
2622.84766 | 1 | 1.00009 | 1.00019
2620.91909 | 1.00004 | 1.00009 | 1.00012
2618.99053 | 1 | 1 | 1
2617.06196 | 0.9999 | 0.9999 | 0.99985
2615.1334 | 0.99978 | 0.99976 | 0.99962
2613.20483 | 0.99961 | 0.99956 | 0.99929
2611.27627 | 0.9994 | 0.99933 | 0.99904
2609.34771 | 0.9992 | 0.9991 | 0.99887
2607.41914 | 0.99904 | 0.9989 | 0.9987
2605.49058 | 0.99895 | 0.99875 | 0.99853
2603.56201 | 0.99895 | 0.99866 | 0.99842
2601.63345 | 0.99901 | 0.99863 | 0.99844
2599.70488 | 0.99912 | 0.99867 | 0.99856
2597.77632 | 0.99929 | 0.9988 | 0.99875
2595.84775 | 0.99951 | 0.99901 | 0.99898
2593.91919 | 0.99972 | 0.9993 | 0.99923
2591.99062 | 0.9999 | 0.99957 | 0.9995
2590.06206 | 1.00005 | 0.99979 | 0.99977
2588.1335 | 1.00016 | 0.99996 | 0.99999
2586.20493 | 1.00022 | 1.00003 | 1.0001
2584.27637 | 1.0002 | 1.00001 | 1.00004
2582.3478 | 1.00013 | 0.99993 | 0.99988
2580.41924 | 1.00006 | 0.99983 | 0.99973
2578.49067 | 1.00002 | 0.99979 | 0.99966
2576.56211 | 1 | 0.9998 | 0.99967
2574.63354 | 1.00002 | 0.99985 | 0.99978
2572.70498 | 1.00005 | 0.99996 | 0.99996
2570.77642 | 1.00009 | 1.00011 | 1.00013
2568.84785 | 1.00015 | 1.00025 | 1.00023
2566.91929 | 1.00018 | 1.00032 | 1.00028
2564.99072 | 1.00014 | 1.00034 | 1.00029
2563.06216 | 1.00007 | 1.00027 | 1.00025
2561.13359 | 1 | 1.00017 | 1.00012
2559.20503 | 0.99992 | 1.00009 | 1
2557.27646 | 0.99984 | 1 | 0.99983
2555.3479 | 0.99969 | 0.99986 | 0.99961
2553.41934 | 0.99947 | 0.99965 | 0.99934
2551.49077 | 0.9994 | 0.9994 | 0.99902
2549.56221 | 0.99932 | 0.9993 | 0.9989
2547.63364 | 0.99923 | 0.99913 | 0.99872
2545.70508 | 0.99913 | 0.99897 | 0.99847
2543.77651 | 0.99922 | 0.99903 | 0.99849
2541.84795 | 0.99933 | 0.9991 | 0.99857
2539.91938 | 0.99948 | 0.99923 | 0.99873
2537.99082 | 0.99967 | 0.9994 | 0.99892
2536.06226 | 0.99989 | 0.99955 | 0.99908
2534.13369 | 1.00007 | 0.99967 | 0.99926
2532.20513 | 1.00021 | 0.99977 | 0.99944
2530.27656 | 1.00033 | 0.99987 | 0.99957
2528.348 | 1.00044 | 0.99994 | 0.99967
2526.41943 | 1.0005 | 0.99998 | 0.99976
2524.49087 | 1.0005 | 0.99999 | 0.99976
2522.5623 | 1.00044 | 0.99995 | 0.99966
2520.63374 | 1.00033 | 0.99986 | 0.99952
2518.70518 | 1.00019 | 0.99972 | 0.99938
2516.77661 | 1.00005 | 0.99956 | 0.99925
2514.84805 | 0.99993 | 0.99943 | 0.99914
2512.91948 | 0.99981 | 0.99936 | 0.99905
2510.99092 | 0.99969 | 0.99937 | 0.99897
2509.06235 | 0.99962 | 0.99946 | 0.99895
2507.13379 | 0.99959 | 0.99956 | 0.99904
2505.20522 | 0.99963 | 0.99965 | 0.99919
2503.27666 | 0.99973 | 0.99974 | 0.99937
2501.3481 | 0.99986 | 0.99987 | 0.99958
2499.41953 | 0.99998 | 0.99999 | 0.99979
2497.49097 | 1.00007 | 1.00007 | 0.99995
2495.5624 | 1.00007 | 1.00009 | 1
2493.63384 | 1 | 1 | 0.9999
2491.70527 | 0.9999 | 0.99988 | 0.99975
2489.77671 | 0.99966 | 0.99951 | 0.99929
2487.84814 | 0.99931 | 0.99897 | 0.99863
2485.91958 | 0.9989 | 0.99827 | 0.99787
2483.99102 | 0.99847 | 0.99753 | 0.99704
2482.06245 | 0.99806 | 0.99685 | 0.99622
2480.13389 | 0.99772 | 0.99633 | 0.99553
2478.20532 | 0.99752 | 0.99598 | 0.99507
2476.27676 | 0.99747 | 0.99587 | 0.9949
2474.34819 | 0.99757 | 0.99602 | 0.99505
2472.41963 | 0.99778 | 0.99637 | 0.99544
2470.49106 | 0.99806 | 0.99687 | 0.99598
2468.5625 | 0.99839 | 0.99745 | 0.99664
2466.63394 | 0.99877 | 0.99802 | 0.99733
2464.70537 | 0.99909 | 0.99852 | 0.99796
2462.77681 | 0.99932 | 0.99894 | 0.99848
2460.84824 | 0.99952 | 0.9993 | 0.99893
2458.91968 | 0.99971 | 0.9996 | 0.99935
2456.99111 | 0.99986 | 0.99982 | 0.99971
2455.06255 | 0.99997 | 0.99999 | 0.99995
2453.13398 | 1.00003 | 1.00008 | 1.00005
2451.20542 | 1.00004 | 1.0001 | 1.00006
2449.27686 | 1 | 1.00006 | 1
2447.34829 | 0.99994 | 1 | 0.99992
2445.41973 | 0.99989 | 0.99994 | 0.9998
2443.49116 | 0.99984 | 0.99983 | 0.9997
2441.5626 | 0.99976 | 0.99972 | 0.99959
2439.63403 | 0.99968 | 0.99962 | 0.99941
2437.70547 | 0.99961 | 0.99949 | 0.99924
2435.7769 | 0.99957 | 0.99936 | 0.99913
2433.84834 | 0.99955 | 0.99932 | 0.99912
2431.91978 | 0.99959 | 0.99937 | 0.99919
2429.99121 | 0.99963 | 0.99946 | 0.99931
2428.06265 | 0.99969 | 0.99958 | 0.99943
2426.13408 | 0.99982 | 0.99973 | 0.99957
2424.20552 | 0.99998 | 0.99986 | 0.99976
2422.27695 | 1.00009 | 0.99998 | 0.99993
2420.34839 | 1.00017 | 1.00009 | 1.00007
2418.41982 | 1.00025 | 1.00019 | 1.00022
2416.49126 | 1.0003 | 1.00027 | 1.00034
2414.5627 | 1.0003 | 1.0003 | 1.0004
2412.63413 | 1.00025 | 1.00028 | 1.00041
2410.70557 | 1.00022 | 1.00025 | 1.00034
2408.777 | 1.00016 | 1.00022 | 1.00028
2406.84844 | 1.00012 | 1.00015 | 1.00021
2404.91987 | 1.00006 | 1.00009 | 1.00012
2402.99131 | 1.00001 | 1.00005 | 1.00007
2401.06274 | 1 | 1 | 1
2399.13418 | 1.00015 | 1.00013 | 1.00016
2397.20562 | 1.0003 | 1.00027 | 1.00038
2395.27705 | 1.00047 | 1.00044 | 1.00069
2393.34849 | 1.00066 | 1.00066 | 1.00102
2391.41992 | 1.00089 | 1.00092 | 1.00133
2389.49136 | 1.00115 | 1.00124 | 1.00174
2387.56279 | 1.00141 | 1.00159 | 1.00227
2385.63423 | 1.00168 | 1.00192 | 1.00285
2383.70566 | 1.00193 | 1.00222 | 1.00332
2381.7771 | 1.00215 | 1.00247 | 1.00361
2379.84854 | 1.00234 | 1.00264 | 1.00379
2377.91997 | 1.00251 | 1.00274 | 1.00399
2375.99141 | 1.00266 | 1.00277 | 1.0042
2374.06284 | 1.00281 | 1.00278 | 1.00434
2372.13428 | 1.00296 | 1.00279 | 1.00444
2370.20571 | 1.00308 | 1.00288 | 1.00455
2368.27715 | 1.00318 | 1.00307 | 1.00473
2366.34858 | 1.0033 | 1.00329 | 1.00502
2364.42002 | 1.00344 | 1.00355 | 1.00543
2362.49146 | 1.00362 | 1.00389 | 1.00593
2360.56289 | 1.00384 | 1.00426 | 1.00643
2358.63433 | 1.00403 | 1.00457 | 1.00687
2356.70576 | 1.00415 | 1.00484 | 1.00723
2354.7772 | 1.00422 | 1.00511 | 1.00756
2352.84863 | 1.00423 | 1.00536 | 1.00785
2350.92007 | 1.00418 | 1.00559 | 1.0081
2348.9915 | 1.00416 | 1.00574 | 1.0083
2347.06294 | 1.00419 | 1.00577 | 1.00841
2345.13437 | 1.00423 | 1.00577 | 1.00845
2343.20581 | 1.00427 | 1.0058 | 1.00849
2341.27725 | 1.00431 | 1.0058 | 1.00852
2339.34868 | 1.0043 | 1.00578 | 1.00847
2337.42012 | 1.00429 | 1.00573 | 1.00834
2335.49155 | 1.00428 | 1.00565 | 1.0082
2333.56299 | 1.00426 | 1.00553 | 1.00803
2331.63442 | 1.00421 | 1.00539 | 1.00784
2329.70586 | 1.00414 | 1.00526 | 1.00764
2327.77729 | 1.00406 | 1.00516 | 1.00741
2325.84873 | 1.00396 | 1.00505 | 1.00717
2323.92017 | 1.00384 | 1.00488 | 1.00693
2321.9916 | 1.00367 | 1.00465 | 1.00661
2320.06304 | 1.00345 | 1.00438 | 1.00619
2318.13447 | 1.00322 | 1.00406 | 1.00575
2316.20591 | 1.00299 | 1.00372 | 1.00531
2314.27734 | 1.00276 | 1.00339 | 1.00491
2312.34878 | 1.00257 | 1.00309 | 1.00456
2310.42021 | 1.00241 | 1.0028 | 1.00423
2308.49165 | 1.00226 | 1.00254 | 1.00391
2306.56309 | 1.00215 | 1.00236 | 1.00361
2304.63452 | 1.00205 | 1.00221 | 1.00337
2302.70596 | 1.0019 | 1.00204 | 1.00318
2300.77739 | 1.00174 | 1.00188 | 1.00305
2298.84883 | 1.00159 | 1.00174 | 1.00292
2296.92026 | 1.00144 | 1.0016 | 1.00271
2294.9917 | 1.00128 | 1.00142 | 1.00242
2293.06313 | 1.00112 | 1.00122 | 1.00208
2291.13457 | 1.00098 | 1.00102 | 1.00176
2289.20601 | 1.00086 | 1.00081 | 1.00151
2287.27744 | 1.00073 | 1.00064 | 1.00129
2285.34888 | 1.00059 | 1.00054 | 1.00109
2283.42031 | 1.00049 | 1.00049 | 1.00094
2281.49175 | 1.00043 | 1.00044 | 1.00082
2279.56318 | 1.00038 | 1.00039 | 1.00067
2277.63462 | 1.00028 | 1.0003 | 1.00046
2275.70605 | 1.00014 | 1.00016 | 1.00023
2273.77749 | 1 | 1 | 1
2271.84893 | 0.99997 | 0.99995 | 0.99997
2269.92036 | 0.99994 | 0.99993 | 0.99993
2267.9918 | 0.99989 | 0.99989 | 0.9999
2266.06323 | 0.99987 | 0.99985 | 0.99985
2264.13467 | 0.99997 | 0.99995 | 0.99993
2262.2061 | 1.00003 | 0.99999 | 0.99996
2260.27754 | 1.00003 | 1.00001 | 1
2258.34897 | 1.00001 | 1.00002 | 1
2256.42041 | 1 | 1 | 0.99999
2254.49185 | 0.99999 | 0.99998 | 0.99996
2252.56328 | 0.99998 | 0.99988 | 0.99991
2250.63472 | 0.99994 | 0.99974 | 0.99978
2248.70615 | 0.99989 | 0.9996 | 0.99958
2246.77759 | 0.99981 | 0.99945 | 0.99938
2244.84902 | 0.99968 | 0.99931 | 0.99919
2242.92046 | 0.99955 | 0.99916 | 0.999
2240.99189 | 0.99946 | 0.999 | 0.99881
2239.06333 | 0.99938 | 0.99886 | 0.99866
2237.13477 | 0.99929 | 0.99876 | 0.99853
2235.2062 | 0.99924 | 0.99871 | 0.99844
2233.27764 | 0.99924 | 0.99871 | 0.9984
2231.34907 | 0.99926 | 0.99877 | 0.99843
2229.42051 | 0.99931 | 0.99888 | 0.99852
2227.49194 | 0.99941 | 0.99902 | 0.99866
2225.56338 | 0.99953 | 0.99915 | 0.99885
2223.63481 | 0.99964 | 0.99926 | 0.99907
2221.70625 | 0.99972 | 0.99931 | 0.99925
2219.77769 | 0.99978 | 0.99926 | 0.99934
2217.84912 | 0.99982 | 0.99916 | 0.99936
2215.92056 | 0.99982 | 0.9991 | 0.99939
2213.99199 | 0.99981 | 0.99915 | 0.99944
2212.06343 | 0.99982 | 0.9993 | 0.99951
2210.13486 | 0.99981 | 0.99948 | 0.99956
2208.2063 | 0.99986 | 0.99968 | 0.9997
2206.27773 | 0.99991 | 0.99981 | 0.99983
2204.34917 | 0.99998 | 0.99992 | 0.99996
2202.42061 | 1 | 1 | 1
2200.49204 | 0.99999 | 1.00001 | 1.00002
2198.56348 | 0.99999 | 1.00002 | 1.00003
2196.63491 | 1 | 1.00003 | 1.00005
2194.70635 | 1 | 1.00003 | 1.00006
2192.77778 | 0.99998 | 0.99999 | 0.99999
2190.84922 | 0.99995 | 0.99992 | 0.9999
2188.92065 | 0.99992 | 0.99985 | 0.99979
2186.99209 | 0.99985 | 0.99977 | 0.99965
2185.06353 | 0.99973 | 0.99962 | 0.99945
2183.13496 | 0.9996 | 0.99941 | 0.99922
2181.2064 | 0.99948 | 0.99916 | 0.99894
2179.27783 | 0.99933 | 0.99888 | 0.9986
2177.34927 | 0.99917 | 0.99861 | 0.99828
2175.4207 | 0.99902 | 0.99833 | 0.99801
2173.49214 | 0.99891 | 0.99805 | 0.99773
2171.56357 | 0.99886 | 0.99782 | 0.99748
2169.63501 | 0.99884 | 0.99765 | 0.99733
2167.70645 | 0.99883 | 0.99752 | 0.99721
2165.77788 | 0.99881 | 0.99743 | 0.9971
2163.84932 | 0.99879 | 0.99739 | 0.99704
2161.92075 | 0.99874 | 0.99738 | 0.997
2159.99219 | 0.99869 | 0.99738 | 0.99698
2158.06362 | 0.99865 | 0.99741 | 0.99698
2156.13506 | 0.99861 | 0.99742 | 0.99699
2154.20649 | 0.99855 | 0.99741 | 0.99697
2152.27793 | 0.99854 | 0.99743 | 0.99694
2150.34937 | 0.99862 | 0.99751 | 0.997
2148.4208 | 0.99878 | 0.99768 | 0.99721
2146.49224 | 0.99899 | 0.99793 | 0.99753
2144.56367 | 0.9992 | 0.99824 | 0.99787
2142.63511 | 0.9994 | 0.99853 | 0.99818
2140.70654 | 0.99961 | 0.99881 | 0.9985
2138.77798 | 0.9998 | 0.99912 | 0.99882
2136.84941 | 0.99993 | 0.99943 | 0.99912
2134.92085 | 0.99999 | 0.99965 | 0.99937
2132.99229 | 1 | 0.99976 | 0.99955
2131.06372 | 1 | 0.99983 | 0.99964
2129.13516 | 0.99993 | 0.99988 | 0.99965
2127.20659 | 0.99984 | 0.99988 | 0.99964
2125.27803 | 0.99975 | 0.99979 | 0.99962
2123.34946 | 0.99966 | 0.99966 | 0.99951
2121.4209 | 0.99954 | 0.9995 | 0.99929
2119.49233 | 0.99937 | 0.99931 | 0.99905
2117.56377 | 0.9992 | 0.9991 | 0.99882
2115.63521 | 0.99905 | 0.99888 | 0.99859
2113.70664 | 0.99893 | 0.9987 | 0.99842
2111.77808 | 0.99885 | 0.99856 | 0.99834
2109.84951 | 0.99881 | 0.9985 | 0.99832
2107.92095 | 0.99879 | 0.99853 | 0.99831
2105.99238 | 0.99882 | 0.99864 | 0.99838
2104.06382 | 0.9989 | 0.9988 | 0.99855
2102.13525 | 0.99902 | 0.99898 | 0.99883
2100.20669 | 0.99917 | 0.99921 | 0.99915
2098.27812 | 0.99935 | 0.99946 | 0.99944
2096.34956 | 0.99953 | 0.99966 | 0.99967
2094.421 | 0.99968 | 0.99981 | 0.99984
2092.49243 | 0.99981 | 0.99993 | 0.99996
2090.56387 | 0.99994 | 1 | 1
2088.6353 | 1 | 1.00002 | 1.00004
2086.70674 | 1.00002 | 1.00005 | 1.00007
2084.77817 | 1.00001 | 1.00009 | 1.00011
2082.84961 | 0.99999 | 1.00007 | 1.00009
2080.92104 | 0.99999 | 1.00005 | 1.00007
2078.99248 | 0.99999 | 1.00005 | 1.00008
2077.06392 | 0.99998 | 1.00008 | 1.00011
2075.13535 | 1.00002 | 1.00014 | 1.00015
2073.20679 | 1.0001 | 1.00024 | 1.00021
2071.27822 | 1.00015 | 1.00033 | 1.00026
2069.34966 | 1.00018 | 1.00039 | 1.00031
2067.42109 | 1.0002 | 1.00044 | 1.00038
2065.49253 | 1.00022 | 1.00047 | 1.00038
2063.56396 | 1.00021 | 1.00042 | 1.0003
2061.6354 | 1.00011 | 1.00029 | 1.00018
2059.70684 | 0.99995 | 1.00014 | 1.00003
2057.77827 | 0.99977 | 1 | 0.99984
2055.84971 | 0.99962 | 0.99983 | 0.99963
2053.92114 | 0.99948 | 0.99965 | 0.99942
2051.99258 | 0.99936 | 0.99952 | 0.99922
2050.06401 | 0.99926 | 0.99941 | 0.999
2048.13545 | 0.99917 | 0.99928 | 0.99881
2046.20688 | 0.99909 | 0.99913 | 0.99869
2044.27832 | 0.99904 | 0.99899 | 0.99858
2042.34976 | 0.999 | 0.99886 | 0.99844
2040.42119 | 0.99895 | 0.99879 | 0.99825
2038.49263 | 0.99889 | 0.99873 | 0.99808
2036.56406 | 0.99884 | 0.99868 | 0.99794
2034.6355 | 0.99882 | 0.99867 | 0.99775
2032.70693 | 0.99879 | 0.99867 | 0.99708
2030.77837 | 0.9987 | 0.99866 | 0.99557
2028.8498 | 0.99859 | 0.99864 | 0.99447
2026.92124 | 0.99857 | 0.99858 | 0.99521
2024.99268 | 0.99862 | 0.99851 | 0.99672
2023.06411 | 0.99866 | 0.99851 | 0.99745
2021.13555 | 0.99875 | 0.99861 | 0.99762
2019.20698 | 0.99893 | 0.99881 | 0.9978
2017.27842 | 0.99917 | 0.99906 | 0.99822
2015.34985 | 0.99942 | 0.99933 | 0.99873
2013.42129 | 0.99962 | 0.99959 | 0.99914
2011.49272 | 0.99974 | 0.99979 | 0.99941
2009.56416 | 0.9998 | 0.9999 | 0.99957
2007.6356 | 0.99983 | 0.99995 | 0.99962
2005.70703 | 0.99985 | 1 | 0.99968
2003.77847 | 0.9999 | 1.00005 | 0.99973
2001.8499 | 0.99995 | 1.00008 | 0.99981
1999.92134 | 1 | 1.00015 | 0.99987
1997.99277 | 1.00006 | 1.0002 | 0.99994
1996.06421 | 1.00011 | 1.00018 | 1
1994.13564 | 1.00013 | 1.0001 | 1
1992.20708 | 1.0001 | 0.99996 | 0.99983
1990.27852 | 0.99997 | 0.9997 | 0.99957
1988.34995 | 0.99973 | 0.99935 | 0.99926
1986.42139 | 0.99943 | 0.99897 | 0.99885
1984.49282 | 0.99925 | 0.99871 | 0.99854
1982.56426 | 0.99904 | 0.99842 | 0.99822
1980.63569 | 0.9988 | 0.99812 | 0.99795
1978.70713 | 0.99857 | 0.99782 | 0.99766
1976.77856 | 0.99837 | 0.99759 | 0.99736
1974.85 | 0.99822 | 0.99742 | 0.99716
1972.92144 | 0.99817 | 0.99734 | 0.99712
1970.99287 | 0.99823 | 0.99741 | 0.99722
1969.06431 | 0.99842 | 0.99763 | 0.99741
1967.13574 | 0.99871 | 0.99792 | 0.99763
1965.20718 | 0.99898 | 0.99821 | 0.99777
1963.27861 | 0.99919 | 0.99858 | 0.99698
1961.35005 | 0.99925 | 0.99916 | 0.99316
1959.42148 | 0.99926 | 0.99975 | 0.98846
1957.49292 | 0.99953 | 1 | 0.98955
1955.56436 | 0.99997 | 1.00006 | 0.99549
1953.63579 | 1.00019 | 1.0001 | 0.99931
1951.70723 | 1.00025 | 1.0002 | 0.99969
1949.77866 | 1.00029 | 1.00028 | 0.99934
1947.8501 | 1.00035 | 1.00035 | 0.99956
1945.92153 | 1.00037 | 1.00042 | 0.99994
1943.99297 | 1.00034 | 1.00037 | 1
1942.0644 | 1.00026 | 1.00016 | 0.99987
1940.13584 | 1.0001 | 0.99989 | 0.99973
1938.20728 | 0.99993 | 0.99969 | 0.99968
1936.27871 | 0.99983 | 0.99957 | 0.99968
1934.35015 | 0.99977 | 0.99952 | 0.99965
1932.42158 | 0.99973 | 0.9995 | 0.99961
1930.49302 | 0.99971 | 0.9995 | 0.99952
1928.56445 | 0.99972 | 0.99951 | 0.99948
1926.63589 | 0.99979 | 0.99957 | 0.99953
1924.70732 | 0.99988 | 0.99966 | 0.99958
1922.77876 | 0.99994 | 0.9997 | 0.99956
1920.8502 | 0.99996 | 0.99975 | 0.99956
1918.92163 | 0.99998 | 0.99983 | 0.99957
1916.99307 | 0.99999 | 0.99989 | 0.99959
1915.0645 | 0.99996 | 0.99993 | 0.99964
1913.13594 | 0.99997 | 0.99999 | 0.9997
1911.20737 | 1.00005 | 1.00004 | 0.99972
1909.27881 | 1.00015 | 1.00007 | 0.99972
1907.35024 | 1.00024 | 1.00005 | 0.99971
1905.42168 | 1.00029 | 1.00004 | 0.99975
1903.49312 | 1.00035 | 1.00009 | 0.99983
1901.56455 | 1.00044 | 1.00019 | 0.99995
1899.63599 | 1.00055 | 1.00032 | 1.0001
1897.70742 | 1.00064 | 1.00046 | 1.00027
1895.77886 | 1.0007 | 1.00056 | 1.00042
1893.85029 | 1.0007 | 1.00062 | 1.00051
1891.92173 | 1.0007 | 1.00069 | 1.00056
1889.99316 | 1.00074 | 1.00071 | 1.00059
1888.0646 | 1.00073 | 1.00066 | 1.00061
1886.13604 | 1.00065 | 1.0006 | 1.00062
1884.20747 | 1.00059 | 1.00053 | 1.00061
1882.27891 | 1.00052 | 1.00042 | 1.00052
1880.35034 | 1.00041 | 1.00029 | 1.00038
1878.42178 | 1.00028 | 1.00012 | 1.00021
1876.49321 | 1.00016 | 0.99994 | 1.00006
1874.56465 | 1.00002 | 0.99976 | 0.9999
1872.63608 | 1 | 0.99992 | 0.99994
1870.70752 | 1 | 1 | 0.99996
1868.77896 | 1.00008 | 0.99993 | 0.99966
1866.85039 | 0.9998 | 0.99951 | 0.999
1864.92183 | 0.99917 | 0.99882 | 0.99804
1862.99326 | 0.99835 | 0.99799 | 0.99687
1861.0647 | 0.9975 | 0.99714 | 0.99562
1859.13613 | 0.99674 | 0.99638 | 0.9945
1857.20757 | 0.99621 | 0.99589 | 0.99373
1855.279 | 0.99605 | 0.99577 | 0.99346
1853.35044 | 0.99633 | 0.99604 | 0.99371
1851.42187 | 0.99692 | 0.99662 | 0.99439
1849.49331 | 0.99769 | 0.99738 | 0.99533
1847.56475 | 0.99852 | 0.99815 | 0.9963
1845.63618 | 0.99929 | 0.9988 | 0.9971
1843.70762 | 0.99987 | 0.99921 | 0.99764
1841.77905 | 1.0002 | 0.99939 | 0.99793
1839.85049 | 1.00036 | 0.99947 | 0.99797
1837.92192 | 1.00047 | 0.99945 | 0.99778
1835.99336 | 1.00048 | 0.99928 | 0.99746
1834.06479 | 1.00037 | 0.99904 | 0.9971
1832.13623 | 1.00023 | 0.9988 | 0.99676
1830.20767 | 1.0001 | 0.99853 | 0.99646
1828.2791 | 0.99993 | 0.99831 | 0.99629
1826.35054 | 0.99975 | 0.99819 | 0.99624
1824.42197 | 0.99957 | 0.99807 | 0.99627
1822.49341 | 0.99937 | 0.99797 | 0.99638
1820.56484 | 0.99919 | 0.99799 | 0.99656
1818.63628 | 0.99909 | 0.99807 | 0.99676
1816.70771 | 0.99897 | 0.9981 | 0.99698
1814.77915 | 0.9992 | 0.99839 | 0.99723
1812.85059 | 0.99947 | 0.99875 | 0.99747
1810.92202 | 0.99971 | 0.99908 | 0.99768
1808.99346 | 0.99981 | 0.99929 | 0.99785
1807.06489 | 0.9999 | 0.99938 | 0.99831
1805.13633 | 1 | 0.99959 | 0.99861
1803.20776 | 1.00008 | 0.99971 | 0.99874
1801.2792 | 1.00002 | 0.99989 | 0.9987
1799.35063 | 0.99974 | 1 | 0.99856
1797.42207 | 0.99926 | 1.00012 | 0.99897
1795.49351 | 0.99867 | 1.00014 | 0.99927
1793.56494 | 0.99794 | 0.99997 | 0.99957
1791.63638 | 0.997 | 0.99959 | 0.99972
1789.70781 | 0.99583 | 0.99905 | 0.99986
1787.77925 | 0.99452 | 0.99842 | 1
1785.85068 | 0.99308 | 0.99764 | 1.00005
1783.92212 | 0.99145 | 0.99669 | 0.99998
1781.99355 | 0.9896 | 0.99555 | 0.9998
1780.06499 | 0.98745 | 0.99417 | 0.9995
1778.13643 | 0.98494 | 0.99257 | 0.99909
1776.20786 | 0.98215 | 0.99083 | 0.99856
1774.2793 | 0.97904 | 0.98886 | 0.9978
1772.35073 | 0.97553 | 0.98656 | 0.99685
1770.42217 | 0.97147 | 0.98387 | 0.99572
1768.4936 | 0.96676 | 0.98066 | 0.99434
1766.56504 | 0.96127 | 0.97686 | 0.9927
1764.63647 | 0.95489 | 0.97245 | 0.9908
1762.70791 | 0.9473 | 0.96716 | 0.98853
1760.77935 | 0.9379 | 0.96052 | 0.98568
1758.85078 | 0.92594 | 0.95201 | 0.98198
1756.92222 | 0.9103 | 0.94081 | 0.97695
1754.99365 | 0.88957 | 0.92587 | 0.96994
1753.06509 | 0.86206 | 0.9058 | 0.96008
1751.13652 | 0.82582 | 0.87872 | 0.94611
1749.20796 | 0.77977 | 0.84333 | 0.92683
1747.27939 | 0.72516 | 0.79996 | 0.90174
1745.35083 | 0.66575 | 0.75084 | 0.87138
1743.42227 | 0.6065 | 0.69962 | 0.8374
1741.4937 | 0.55164 | 0.65019 | 0.80219
1739.56514 | 0.50337 | 0.60531 | 0.76812
1737.63657 | 0.46229 | 0.5664 | 0.73703
1735.70801 | 0.42817 | 0.5339 | 0.7102
1733.77944 | 0.40163 | 0.50911 | 0.68926
1731.85088 | 0.38595 | 0.49631 | 0.67735
1729.92231 | 0.385 | 0.49977 | 0.67719
1727.99375 | 0.40022 | 0.51971 | 0.68853
1726.06519 | 0.43091 | 0.55278 | 0.70827
1724.13662 | 0.47417 | 0.59341 | 0.73115
1722.20806 | 0.52214 | 0.63325 | 0.74958
1720.27949 | 0.56316 | 0.66306 | 0.75571
1718.35093 | 0.58825 | 0.67702 | 0.74515
1716.42236 | 0.59519 | 0.67456 | 0.71831
1714.4938 | 0.58643 | 0.65797 | 0.67751
1712.56523 | 0.56404 | 0.62811 | 0.62305
1710.63667 | 0.52931 | 0.58491 | 0.55538
1708.70811 | 0.49121 | 0.53685 | 0.48624
1706.77954 | 0.47273 | 0.50863 | 0.44567
1704.85098 | 0.49801 | 0.52756 | 0.46469
1702.92241 | 0.56772 | 0.59556 | 0.54395
1700.99385 | 0.65609 | 0.68451 | 0.64952
1699.06528 | 0.73346 | 0.76173 | 0.74186
1697.13672 | 0.78676 | 0.81303 | 0.8027
1695.20815 | 0.81869 | 0.84146 | 0.83507
1693.27959 | 0.8356 | 0.85403 | 0.84745
1691.35103 | 0.84259 | 0.85598 | 0.84621
1689.42246 | 0.84297 | 0.85056 | 0.83525
1687.4939 | 0.83768 | 0.839 | 0.81624
1685.56533 | 0.82509 | 0.82024 | 0.78841
1683.63677 | 0.80166 | 0.79153 | 0.749
1681.7082 | 0.7631 | 0.7493 | 0.69436
1679.77964 | 0.70537 | 0.68933 | 0.62051
1677.85107 | 0.62687 | 0.60911 | 0.52615
1675.92251 | 0.53141 | 0.51122 | 0.41659
1673.99395 | 0.42871 | 0.40482 | 0.30445
1672.06538 | 0.33161 | 0.30351 | 0.20537
1670.13682 | 0.25227 | 0.22084 | 0.13142
1668.20825 | 0.20045 | 0.16701 | 0.08763
1666.27969 | 0.18151 | 0.14595 | 0.07222
1664.35112 | 0.19546 | 0.15592 | 0.08116
1662.42256 | 0.23923 | 0.19347 | 0.11317
1660.49399 | 0.30745 | 0.25442 | 0.16853
1658.56543 | 0.39166 | 0.33234 | 0.2444
1656.63687 | 0.48096 | 0.4184 | 0.33304
1654.7083 | 0.56621 | 0.5048 | 0.42577
1652.77974 | 0.64223 | 0.5865 | 0.516
1650.85117 | 0.70581 | 0.65886 | 0.59735
1648.92261 | 0.75623 | 0.71873 | 0.66535
1646.99404 | 0.79531 | 0.76606 | 0.71955
1645.06548 | 0.82575 | 0.80298 | 0.76225
1643.13691 | 0.851 | 0.83307 | 0.79747
1641.20835 | 0.8738 | 0.8594 | 0.82876
1639.27979 | 0.89485 | 0.88296 | 0.85713
1637.35122 | 0.91367 | 0.90348 | 0.88209
1635.42266 | 0.93013 | 0.92101 | 0.90373
1633.49409 | 0.94473 | 0.93645 | 0.92297
1631.56553 | 0.95796 | 0.95051 | 0.94029
1629.63696 | 0.96955 | 0.96293 | 0.95516
1627.7084 | 0.97871 | 0.97295 | 0.96681
1625.77983 | 0.98523 | 0.98041 | 0.97531
1623.85127 | 0.98974 | 0.98593 | 0.98156
1621.92271 | 0.99316 | 0.99043 | 0.98691
1619.99414 | 0.99613 | 0.9945 | 0.99211
1618.06558 | 0.99856 | 0.99785 | 0.99666
1616.13701 | 0.99981 | 0.9997 | 0.99943
1614.20845 | 1 | 1 | 1
1612.27988 | 1.0001 | 1.00005 | 1.00022
1610.35132 | 1.00019 | 0.99962 | 0.99975
1608.42275 | 1.00014 | 0.99893 | 0.99912
1606.49419 | 0.99948 | 0.99773 | 0.99818
1604.56562 | 0.99773 | 0.99557 | 0.99631
1602.63706 | 0.99461 | 0.99207 | 0.99294
1600.7085 | 0.99022 | 0.98726 | 0.98788
1598.77993 | 0.98517 | 0.98168 | 0.98142
1596.85137 | 0.98001 | 0.97583 | 0.97392
1594.9228 | 0.9746 | 0.96956 | 0.96523
1592.99424 | 0.96813 | 0.962 | 0.95451
1591.06567 | 0.95923 | 0.95181 | 0.94043
1589.13711 | 0.94602 | 0.93734 | 0.92116
1587.20854 | 0.92612 | 0.91646 | 0.89414
1585.27998 | 0.89671 | 0.88652 | 0.85622
1583.35142 | 0.85512 | 0.84487 | 0.80442
1581.42285 | 0.80007 | 0.79007 | 0.73754
1579.49429 | 0.73327 | 0.72331 | 0.65789
1577.56572 | 0.66023 | 0.64941 | 0.57208
1575.63716 | 0.59 | 0.57693 | 0.49045
1573.70859 | 0.53323 | 0.51638 | 0.42444
1571.78003 | 0.49806 | 0.47588 | 0.38187
1569.85146 | 0.48742 | 0.45819 | 0.3646
1567.9229 | 0.49791 | 0.45944 | 0.36802
1565.99434 | 0.51988 | 0.46956 | 0.38128
1564.06577 | 0.54086 | 0.47619 | 0.39115
1562.13721 | 0.55073 | 0.47033 | 0.38773
1560.20864 | 0.54529 | 0.44954 | 0.3682
1558.28008 | 0.52576 | 0.41699 | 0.33603
1556.35151 | 0.49695 | 0.379 | 0.29815
1554.42295 | 0.46501 | 0.34185 | 0.26134
1552.49438 | 0.4356 | 0.31026 | 0.23047
1550.56582 | 0.41322 | 0.28747 | 0.20865
1548.63726 | 0.40088 | 0.27531 | 0.19741
1546.70869 | 0.40015 | 0.27451 | 0.19735
1544.78013 | 0.41123 | 0.28508 | 0.20853
1542.85156 | 0.43294 | 0.30634 | 0.2306
1540.923 | 0.46228 | 0.33621 | 0.26191
1538.99443 | 0.49429 | 0.3703 | 0.29835
1537.06587 | 0.52286 | 0.40222 | 0.33323
1535.1373 | 0.54301 | 0.42589 | 0.35957
1533.20874 | 0.55246 | 0.4378 | 0.37311
1531.28018 | 0.55205 | 0.43835 | 0.37389
1529.35161 | 0.54536 | 0.43147 | 0.36603
1527.42305 | 0.53699 | 0.42249 | 0.35547
1525.49448 | 0.53072 | 0.41606 | 0.34736
1523.56592 | 0.52836 | 0.41478 | 0.34448
1521.63735 | 0.52984 | 0.41902 | 0.34724
1519.70879 | 0.53485 | 0.42826 | 0.35532
1517.78022 | 0.54472 | 0.44275 | 0.3693
1515.85166 | 0.56226 | 0.464 | 0.39108
1513.9231 | 0.58923 | 0.49322 | 0.42207
1511.99453 | 0.62451 | 0.52968 | 0.46134
1510.06597 | 0.66446 | 0.57062 | 0.50582
1508.1374 | 0.70504 | 0.61281 | 0.5521
1506.20884 | 0.74374 | 0.65433 | 0.59815
1504.28027 | 0.78007 | 0.69493 | 0.64355
1502.35171 | 0.81435 | 0.73476 | 0.68831
1500.42314 | 0.84583 | 0.77253 | 0.73102
1498.49458 | 0.87272 | 0.80576 | 0.76889
1496.56602 | 0.8936 | 0.83248 | 0.79963
1494.63745 | 0.90771 | 0.85159 | 0.82191
1492.70889 | 0.91469 | 0.86244 | 0.83483
1490.78032 | 0.91486 | 0.86555 | 0.83913
1488.85176 | 0.91042 | 0.86445 | 0.83933
1486.92319 | 0.90533 | 0.86452 | 0.84184
1484.99463 | 0.90192 | 0.86805 | 0.84898
1483.06606 | 0.8986 | 0.87235 | 0.85727
1481.1375 | 0.89249 | 0.87375 | 0.86219
1479.20894 | 0.88292 | 0.87073 | 0.86153
1477.28037 | 0.87088 | 0.86238 | 0.85347
1475.35181 | 0.85389 | 0.84441 | 0.8323
1473.42324 | 0.82216 | 0.80687 | 0.78672
1471.49468 | 0.76697 | 0.74261 | 0.70993
1469.56611 | 0.69769 | 0.66389 | 0.61798
1467.63755 | 0.63998 | 0.59925 | 0.54471
1465.70898 | 0.61085 | 0.56665 | 0.50973
1463.78042 | 0.60579 | 0.56019 | 0.50415
1461.85186 | 0.61068 | 0.5641 | 0.50842
1459.92329 | 0.61556 | 0.5679 | 0.51071
1457.99473 | 0.61751 | 0.56904 | 0.50952
1456.06616 | 0.61861 | 0.57059 | 0.50943
1454.1376 | 0.62021 | 0.57486 | 0.51282
1452.20903 | 0.61701 | 0.57649 | 0.51286
1450.28047 | 0.59967 | 0.56508 | 0.49746
1448.3519 | 0.56254 | 0.53363 | 0.45941
1446.42334 | 0.50864 | 0.48398 | 0.40226
1444.49478 | 0.45027 | 0.42732 | 0.33978
1442.56621 | 0.40369 | 0.37927 | 0.28902
1440.63765 | 0.38002 | 0.35109 | 0.26068
1438.70908 | 0.37863 | 0.34288 | 0.2534
1436.78052 | 0.38991 | 0.34601 | 0.25786
1434.85195 | 0.40529 | 0.35312 | 0.26652
1432.92339 | 0.42377 | 0.36417 | 0.27941
1430.99482 | 0.44894 | 0.38363 | 0.30131
1429.06626 | 0.48173 | 0.41385 | 0.33493
1427.1377 | 0.51704 | 0.45107 | 0.37655
1425.20913 | 0.54717 | 0.48738 | 0.41813
1423.28057 | 0.5687 | 0.51733 | 0.4541
1421.352 | 0.5857 | 0.54221 | 0.4856
1419.42344 | 0.60481 | 0.56655 | 0.51674
1417.49487 | 0.62767 | 0.59106 | 0.54721
1415.56631 | 0.65021 | 0.61157 | 0.57138
1413.63774 | 0.66881 | 0.62514 | 0.58557
1411.70918 | 0.68333 | 0.63383 | 0.59285
1409.78062 | 0.69496 | 0.64207 | 0.60003
1407.85205 | 0.70487 | 0.65306 | 0.61223
1405.92349 | 0.71477 | 0.66773 | 0.63086
1403.99492 | 0.72658 | 0.68563 | 0.6548
1402.06636 | 0.74185 | 0.70656 | 0.68291
1400.13779 | 0.7611 | 0.73095 | 0.71466
1398.20923 | 0.78301 | 0.75821 | 0.74832
1396.28066 | 0.80444 | 0.78562 | 0.78032
1394.3521 | 0.82181 | 0.80945 | 0.80684
1392.42354 | 0.83231 | 0.82649 | 0.82462
1390.49497 | 0.83435 | 0.83464 | 0.83107
1388.56641 | 0.82698 | 0.83247 | 0.82455
1386.63784 | 0.80997 | 0.81937 | 0.80508
1384.70928 | 0.78456 | 0.7963 | 0.7748
1382.78071 | 0.75345 | 0.76579 | 0.73749
1380.85215 | 0.72036 | 0.73208 | 0.69873
1378.92358 | 0.69158 | 0.70321 | 0.66858
1376.99502 | 0.67443 | 0.68853 | 0.65812
1375.06646 | 0.67059 | 0.68905 | 0.66734
1373.13789 | 0.67581 | 0.69696 | 0.68449
1371.20933 | 0.68727 | 0.70707 | 0.70109
1369.28076 | 0.70523 | 0.72073 | 0.71812
1367.3522 | 0.72867 | 0.73915 | 0.73819
1365.42363 | 0.75396 | 0.75978 | 0.76008
1363.49507 | 0.77719 | 0.77881 | 0.78041
1361.5665 | 0.79604 | 0.79388 | 0.79652
1359.63794 | 0.81017 | 0.80467 | 0.80764
1357.70937 | 0.82068 | 0.81225 | 0.81474
1355.78081 | 0.8291 | 0.81836 | 0.81979
1353.85225 | 0.83694 | 0.8249 | 0.82514
1351.92368 | 0.84535 | 0.83341 | 0.83282
1349.99512 | 0.85475 | 0.84415 | 0.84329
1348.06655 | 0.86426 | 0.85569 | 0.85496
1346.13799 | 0.87203 | 0.86563 | 0.86505
1344.20942 | 0.87655 | 0.87205 | 0.87116
1342.28086 | 0.87787 | 0.87468 | 0.87285
1340.35229 | 0.87693 | 0.87453 | 0.87135
1338.42373 | 0.87398 | 0.87211 | 0.86718
1336.49517 | 0.86814 | 0.86646 | 0.85915
1334.5666 | 0.85879 | 0.85662 | 0.84621
1332.63804 | 0.84635 | 0.84292 | 0.8289
1330.70947 | 0.83161 | 0.82638 | 0.80858
1328.78091 | 0.81511 | 0.80805 | 0.78667
1326.85234 | 0.79724 | 0.78922 | 0.76455
1324.92378 | 0.77744 | 0.77005 | 0.74191
1322.99521 | 0.75332 | 0.74787 | 0.71516
1321.06665 | 0.72194 | 0.71867 | 0.67947
1319.13809 | 0.68202 | 0.68031 | 0.63259
1317.20952 | 0.63464 | 0.63372 | 0.57633
1315.28096 | 0.58315 | 0.58239 | 0.51561
1313.35239 | 0.53269 | 0.53159 | 0.45695
1311.42383 | 0.48927 | 0.48733 | 0.40717
1309.49526 | 0.45801 | 0.4547 | 0.37166
1307.5667 | 0.442 | 0.43686 | 0.35335
1305.63813 | 0.44235 | 0.4352 | 0.35325
1303.70957 | 0.45795 | 0.44921 | 0.37056
1301.78101 | 0.48505 | 0.47571 | 0.40204
1299.85244 | 0.51857 | 0.50986 | 0.44285
1297.92388 | 0.55498 | 0.54808 | 0.48928
1295.99531 | 0.59306 | 0.58882 | 0.53971
1294.06675 | 0.63177 | 0.63064 | 0.59249
1292.13818 | 0.66876 | 0.671 | 0.64436
1290.20962 | 0.7013 | 0.70719 | 0.69166
1288.28105 | 0.72783 | 0.7377 | 0.73219
1286.35249 | 0.74803 | 0.76222 | 0.76556
1284.42393 | 0.76233 | 0.78118 | 0.79234
1282.49536 | 0.77135 | 0.79524 | 0.81365
1280.5668 | 0.77542 | 0.80497 | 0.83077
1278.63823 | 0.77427 | 0.81046 | 0.84449
1276.70967 | 0.76706 | 0.81109 | 0.8545
1274.7811 | 0.75335 | 0.80587 | 0.85956
1272.85254 | 0.735 | 0.79501 | 0.85886
1270.92397 | 0.71607 | 0.78054 | 0.85336
1268.99541 | 0.69954 | 0.76446 | 0.84463
1267.06685 | 0.68573 | 0.74726 | 0.83306
1265.13828 | 0.6744 | 0.72933 | 0.81837
1263.20972 | 0.66637 | 0.71274 | 0.80173
1261.28115 | 0.66264 | 0.70053 | 0.78589
1259.35259 | 0.66312 | 0.6943 | 0.77319
1257.42402 | 0.66676 | 0.6934 | 0.76423
1255.49546 | 0.67178 | 0.69558 | 0.75779
1253.56689 | 0.67519 | 0.69742 | 0.75081
1251.63833 | 0.67287 | 0.6946 | 0.73879
1249.70977 | 0.66113 | 0.68321 | 0.71727
1247.7812 | 0.6391 | 0.6617 | 0.68431
1245.85264 | 0.61011 | 0.63259 | 0.6429
1243.92407 | 0.5807 | 0.60186 | 0.60048
1241.99551 | 0.55743 | 0.57576 | 0.56493
1240.06694 | 0.54417 | 0.55789 | 0.54088
1238.13838 | 0.5416 | 0.54869 | 0.52888
1236.20981 | 0.54743 | 0.54599 | 0.52586
1234.28125 | 0.55726 | 0.54625 | 0.52696
1232.35269 | 0.56741 | 0.54755 | 0.52941
1230.42412 | 0.57735 | 0.55153 | 0.53485
1228.49556 | 0.58826 | 0.56091 | 0.54641
1226.56699 | 0.60014 | 0.57596 | 0.56439
1224.63843 | 0.61096 | 0.59366 | 0.58516
1222.70986 | 0.61772 | 0.60896 | 0.60261
1220.7813 | 0.61828 | 0.61734 | 0.61123
1218.85273 | 0.61346 | 0.61838 | 0.61035
1216.92417 | 0.60628 | 0.61581 | 0.60441
1214.99561 | 0.59816 | 0.61225 | 0.59689
1213.06704 | 0.58715 | 0.60602 | 0.58616
1211.13848 | 0.56993 | 0.59315 | 0.56787
1209.20991 | 0.54394 | 0.5704 | 0.53837
1207.28135 | 0.50885 | 0.53679 | 0.49664
1205.35278 | 0.46876 | 0.49607 | 0.44746
1203.42422 | 0.43272 | 0.45812 | 0.40269
1201.49565 | 0.40878 | 0.43265 | 0.37351
1199.56709 | 0.39778 | 0.42144 | 0.36171
1197.63853 | 0.39648 | 0.42134 | 0.3635
1195.70996 | 0.40293 | 0.43043 | 0.37673
1193.7814 | 0.41564 | 0.44723 | 0.4001
1191.85283 | 0.43164 | 0.46864 | 0.43066
1189.92427 | 0.44753 | 0.49101 | 0.46446
1187.9957 | 0.46084 | 0.51129 | 0.49775
1186.06714 | 0.47038 | 0.52725 | 0.52736
1184.13857 | 0.47617 | 0.53762 | 0.55078
1182.21001 | 0.47889 | 0.54156 | 0.56582
1180.28145 | 0.47911 | 0.53796 | 0.57038
1178.35288 | 0.47743 | 0.52671 | 0.5638
1176.42432 | 0.47622 | 0.51221 | 0.55108
1174.49575 | 0.48135 | 0.50528 | 0.54607
1172.56719 | 0.49943 | 0.51803 | 0.56481
1170.63862 | 0.53083 | 0.55232 | 0.6099
1168.71006 | 0.56833 | 0.59695 | 0.66646
1166.78149 | 0.60457 | 0.63944 | 0.71778
1164.85293 | 0.63721 | 0.67536 | 0.7578
1162.92437 | 0.66664 | 0.7053 | 0.78765
1160.9958 | 0.69265 | 0.72962 | 0.80876
1159.06724 | 0.71425 | 0.74799 | 0.82202
1157.13867 | 0.7309 | 0.76082 | 0.8292
1155.21011 | 0.74293 | 0.76957 | 0.83307
1153.28154 | 0.75127 | 0.77586 | 0.83602
1151.35298 | 0.75684 | 0.78053 | 0.83908
1149.42441 | 0.76004 | 0.78348 | 0.84206
1147.49585 | 0.7613 | 0.78495 | 0.84467
1145.56729 | 0.76204 | 0.78627 | 0.84771
1143.63872 | 0.76459 | 0.78944 | 0.85273
1141.71016 | 0.77132 | 0.79626 | 0.8609
1139.78159 | 0.78335 | 0.80751 | 0.87245
1137.85303 | 0.80013 | 0.82278 | 0.88675
1135.92446 | 0.82026 | 0.84107 | 0.9029
1133.9959 | 0.84251 | 0.86145 | 0.92032
1132.06733 | 0.86589 | 0.88312 | 0.93866
1130.13877 | 0.88938 | 0.90517 | 0.95732
1128.21021 | 0.91188 | 0.92636 | 0.97514
1126.28164 | 0.93188 | 0.94483 | 0.9902
1124.35308 | 0.94731 | 0.9581 | 0.99966
1122.42451 | 0.95603 | 0.96322 | 1
1120.49595 | 0.95621 | 0.95713 | 0.98764
1118.56738 | 0.94667 | 0.9377 | 0.96011
1116.63882 | 0.92823 | 0.90615 | 0.9189
1114.71025 | 0.90493 | 0.86871 | 0.87147
1112.78169 | 0.88302 | 0.83467 | 0.82883
1110.85312 | 0.86793 | 0.81168 | 0.79982
1108.92456 | 0.86227 | 0.80277 | 0.78792
1106.996 | 0.86607 | 0.80751 | 0.79255
1105.06743 | 0.87781 | 0.82361 | 0.81092
1103.13887 | 0.89434 | 0.84685 | 0.83801
1101.2103 | 0.91137 | 0.8715 | 0.86723
1099.28174 | 0.92517 | 0.89247 | 0.8927
1097.35317 | 0.93374 | 0.90682 | 0.91088
1095.42461 | 0.9362 | 0.91343 | 0.92033
1093.49604 | 0.93249 | 0.91221 | 0.92086
1091.56748 | 0.92357 | 0.90425 | 0.91366
1089.63892 | 0.91133 | 0.8918 | 0.90152
1087.71035 | 0.898 | 0.87773 | 0.88786
1085.78179 | 0.88533 | 0.86435 | 0.87522
1083.85322 | 0.87419 | 0.85288 | 0.86467
1081.92466 | 0.86494 | 0.84372 | 0.85619
1079.99609 | 0.85763 | 0.8368 | 0.84942
1078.06753 | 0.85178 | 0.83152 | 0.84405
1076.13896 | 0.84628 | 0.82698 | 0.83956
1074.2104 | 0.83962 | 0.82211 | 0.83509
1072.28184 | 0.83083 | 0.8162 | 0.82977
1070.35327 | 0.8206 | 0.80934 | 0.82291
1068.42471 | 0.81067 | 0.80191 | 0.81394
1066.49614 | 0.80214 | 0.79433 | 0.80291
1064.56758 | 0.79621 | 0.78815 | 0.79213
1062.63901 | 0.79539 | 0.78645 | 0.78637
1060.71045 | 0.80167 | 0.79163 | 0.78933
1058.78188 | 0.81397 | 0.80313 | 0.8004
1056.85332 | 0.82904 | 0.81789 | 0.81585
1054.92476 | 0.84377 | 0.83256 | 0.83202
1052.99619 | 0.85646 | 0.84528 | 0.84667
1051.06763 | 0.8669 | 0.85581 | 0.85905
1049.13906 | 0.87535 | 0.86443 | 0.86918
1047.2105 | 0.88195 | 0.87126 | 0.87703
1045.28193 | 0.88689 | 0.87619 | 0.88256
1043.35337 | 0.89036 | 0.87922 | 0.88593
1041.4248 | 0.89266 | 0.88064 | 0.88736
1039.49624 | 0.89418 | 0.88077 | 0.88697
1037.56768 | 0.89505 | 0.87951 | 0.88456
1035.63911 | 0.89484 | 0.87627 | 0.87933
1033.71055 | 0.89283 | 0.87028 | 0.87033
1031.78198 | 0.8887 | 0.86114 | 0.85734
1029.85342 | 0.88306 | 0.84978 | 0.84175
1027.92485 | 0.87791 | 0.83918 | 0.82724
1025.99629 | 0.87623 | 0.8337 | 0.81922
1024.06772 | 0.88032 | 0.83697 | 0.8221
1022.13916 | 0.8904 | 0.84978 | 0.83669
1020.2106 | 0.90478 | 0.86978 | 0.86
1018.28203 | 0.92105 | 0.89312 | 0.8871
1016.35347 | 0.93692 | 0.91612 | 0.91334
1014.4249 | 0.9507 | 0.93613 | 0.93579
1012.49634 | 0.96148 | 0.95192 | 0.95329
1010.56777 | 0.96934 | 0.96373 | 0.96602
1008.63921 | 0.97506 | 0.97243 | 0.97511
1006.71064 | 0.97933 | 0.9789 | 0.98175
1004.78208 | 0.98253 | 0.98384 | 0.98669
1002.85352 | 0.98493 | 0.98765 | 0.99031
1000.92495 | 0.98665 | 0.99052 | 0.99288
998.99639 | 0.98793 | 0.99272 | 0.99469
997.06782 | 0.98916 | 0.99457 | 0.99618
995.13926 | 0.99054 | 0.9962 | 0.9975
993.21069 | 0.99188 | 0.99761 | 0.99856
991.28213 | 0.99299 | 0.99875 | 0.99938
989.35356 | 0.9938 | 0.99954 | 1
987.425 | 0.99423 | 1 | 1.00042
985.49644 | 0.9942 | 1.00033 | 1.00084
983.56787 | 0.99353 | 1.0002 | 1.00098
981.63931 | 0.99197 | 0.99931 | 1.00033
979.71074 | 0.98925 | 0.99736 | 0.99855
977.78218 | 0.98501 | 0.99411 | 0.99542
975.85361 | 0.97888 | 0.98937 | 0.99085
973.92505 | 0.97092 | 0.98318 | 0.98503
971.99648 | 0.96144 | 0.97567 | 0.97835
970.06792 | 0.9506 | 0.9671 | 0.97107
968.13936 | 0.93874 | 0.9578 | 0.96351
966.21079 | 0.92702 | 0.94846 | 0.95626
964.28223 | 0.91733 | 0.94032 | 0.9502
962.35366 | 0.91149 | 0.93492 | 0.94631
960.4251 | 0.91055 | 0.93323 | 0.94516
958.49653 | 0.91437 | 0.93513 | 0.94669
956.56797 | 0.92182 | 0.93981 | 0.95031
954.6394 | 0.93145 | 0.94619 | 0.95534
952.71084 | 0.94168 | 0.95319 | 0.96114
950.78228 | 0.95134 | 0.96017 | 0.9672
948.85371 | 0.95975 | 0.96657 | 0.97292
946.92515 | 0.96612 | 0.97128 | 0.97708
944.99658 | 0.96972 | 0.97316 | 0.97833
943.06802 | 0.9709 | 0.9727 | 0.97699
941.13945 | 0.97102 | 0.97204 | 0.97529
939.21089 | 0.9706 | 0.97238 | 0.9746
937.28232 | 0.96829 | 0.9719 | 0.9729
935.35376 | 0.96223 | 0.9676 | 0.96665
933.4252 | 0.95319 | 0.95966 | 0.95594
931.49663 | 0.94644 | 0.9532 | 0.94697
929.56807 | 0.94801 | 0.95417 | 0.94728
927.6395 | 0.95838 | 0.96313 | 0.95776
925.71094 | 0.97183 | 0.97479 | 0.97174
923.78237 | 0.98246 | 0.98371 | 0.98223
921.85381 | 0.98834 | 0.98816 | 0.98722
919.92524 | 0.99047 | 0.98925 | 0.98833
917.99668 | 0.99026 | 0.98875 | 0.98803
916.06812 | 0.98848 | 0.98808 | 0.98817
914.13955 | 0.98609 | 0.98798 | 0.98954
912.21099 | 0.98504 | 0.98888 | 0.99208
910.28242 | 0.98704 | 0.99114 | 0.99518
908.35386 | 0.99176 | 0.99459 | 0.99811
906.42529 | 0.99692 | 0.99811 | 1
904.49673 | 1 | 1 | 1.0004
902.56816 | 1.00013 | 0.99949 | 0.99801
900.6396 | 0.99675 | 0.99565 | 0.99225
898.71104 | 0.98969 | 0.98802 | 0.98221
896.78247 | 0.97864 | 0.97612 | 0.96712
894.85391 | 0.96441 | 0.96082 | 0.94791
892.92534 | 0.94984 | 0.94508 | 0.92825
890.99678 | 0.93871 | 0.93286 | 0.91322
889.06821 | 0.93358 | 0.92692 | 0.90623
887.13965 | 0.93451 | 0.92751 | 0.90736
885.21108 | 0.93986 | 0.93307 | 0.91462
883.28252 | 0.94786 | 0.94167 | 0.92566
881.35396 | 0.95719 | 0.95171 | 0.9385
879.42539 | 0.96681 | 0.96192 | 0.95157
877.49683 | 0.97583 | 0.9714 | 0.96372
875.56826 | 0.9835 | 0.97952 | 0.97419
873.6397 | 0.98945 | 0.98589 | 0.98253
871.71113 | 0.99377 | 0.99055 | 0.98871
869.78257 | 0.99672 | 0.99384 | 0.99307
867.854 | 0.99853 | 0.99598 | 0.99602
865.92544 | 0.99953 | 0.99724 | 0.99795
863.99687 | 1 | 0.99781 | 0.99912
862.06831 | 1.0003 | 0.99832 | 1
860.13975 | 1.00052 | 0.99861 | 1.00049
858.21118 | 1.00082 | 0.99901 | 1.00087
856.28262 | 1.00118 | 0.99954 | 1.00143
854.35405 | 1.00148 | 0.99999 | 1.00203
852.42549 | 1.0018 | 1.00035 | 1.00259
850.49692 | 1.00198 | 1.00074 | 1.00291
848.56836 | 1.0019 | 1.00092 | 1.00289
846.63979 | 1.00158 | 1.00093 | 1.00279
844.71123 | 1.00105 | 1.00077 | 1.00256
842.78267 | 1.00034 | 1.00034 | 1.00202
840.8541 | 0.99945 | 0.99943 | 1.00099
838.92554 | 0.99817 | 0.99774 | 0.99897
836.99697 | 0.99592 | 0.9948 | 0.9954
835.06841 | 0.99254 | 0.9907 | 0.99039
833.13984 | 0.98871 | 0.98625 | 0.98506
831.21128 | 0.98534 | 0.9823 | 0.9807
829.28271 | 0.98278 | 0.97926 | 0.97787
827.35415 | 0.98129 | 0.97737 | 0.9768
825.42559 | 0.98091 | 0.97648 | 0.97739
823.49702 | 0.98023 | 0.97482 | 0.97729
821.56846 | 0.97692 | 0.96949 | 0.97242
819.63989 | 0.96934 | 0.95808 | 0.95963
817.71133 | 0.95668 | 0.93907 | 0.93735
815.78276 | 0.939 | 0.91261 | 0.90603
813.8542 | 0.91811 | 0.88179 | 0.86968
811.92563 | 0.89698 | 0.85141 | 0.83417
809.99707 | 0.8768 | 0.82351 | 0.80184
808.06851 | 0.85665 | 0.79677 | 0.77089
806.13994 | 0.83593 | 0.77025 | 0.74008
804.21138 | 0.81476 | 0.74394 | 0.70944
802.28281 | 0.79386 | 0.71859 | 0.6799
800.35425 | 0.77557 | 0.6984 | 0.65586
798.42568 | 0.76 | 0.68697 | 0.64061
796.49712 | 0.74318 | 0.68109 | 0.63048
794.56855 | 0.72568 | 0.67771 | 0.62302
792.63999 | 0.7144 | 0.6794 | 0.62245
790.71143 | 0.72128 | 0.69604 | 0.64094
788.78286 | 0.76122 | 0.74267 | 0.69663
786.8543 | 0.82943 | 0.81566 | 0.78525
784.92573 | 0.89582 | 0.88587 | 0.87147
782.99717 | 0.93813 | 0.93124 | 0.92801
781.0686 | 0.95764 | 0.95317 | 0.95572
779.14004 | 0.96383 | 0.96114 | 0.96552
777.21147 | 0.9618 | 0.96007 | 0.96324
775.28291 | 0.95285 | 0.95096 | 0.9504
773.35435 | 0.94063 | 0.93774 | 0.93253
771.42578 | 0.93178 | 0.92822 | 0.91967
769.49722 | 0.92885 | 0.92557 | 0.9158
767.56865 | 0.93034 | 0.92757 | 0.91818
765.64009 | 0.93599 | 0.93338 | 0.9257
763.71152 | 0.94468 | 0.94209 | 0.93726
761.78296 | 0.9535 | 0.9511 | 0.94955
759.85439 | 0.95957 | 0.95738 | 0.95864
757.92583 | 0.96037 | 0.95784 | 0.96053
755.99727 | 0.95608 | 0.95251 | 0.95508
754.0687 | 0.9501 | 0.94552 | 0.94737
752.14014 | 0.94583 | 0.94132 | 0.94292
750.21157 | 0.94392 | 0.94093 | 0.94273
748.28301 | 0.94205 | 0.94129 | 0.94295
746.35444 | 0.93754 | 0.93863 | 0.93942
744.42588 | 0.93032 | 0.93245 | 0.93195
742.49731 | 0.92206 | 0.92446 | 0.92291
740.56875 | 0.91194 | 0.9131 | 0.91067
738.64019 | 0.89387 | 0.88968 | 0.88471
736.71162 | 0.85993 | 0.84238 | 0.83037
734.78306 | 0.81446 | 0.77587 | 0.75252
732.85449 | 0.78225 | 0.72568 | 0.69204
730.92593 | 0.78188 | 0.72348 | 0.68552
728.99736 | 0.79534 | 0.75038 | 0.71196
727.0688 | 0.79081 | 0.76141 | 0.72062
725.14023 | 0.76708 | 0.74608 | 0.70027
723.21167 | 0.75204 | 0.73218 | 0.68341
721.28311 | 0.76522 | 0.74294 | 0.6966
719.35454 | 0.7989 | 0.77351 | 0.73353
717.42598 | 0.83269 | 0.80375 | 0.77028
715.49741 | 0.85325 | 0.81907 | 0.78954
713.56885 | 0.85914 | 0.81757 | 0.78907
711.64028 | 0.85682 | 0.80706 | 0.778
709.71172 | 0.85599 | 0.8003 | 0.77079
707.78315 | 0.86487 | 0.8086 | 0.78032
705.85459 | 0.88542 | 0.83468 | 0.81016
703.92603 | 0.91225 | 0.87097 | 0.85214
701.99746 | 0.93763 | 0.90644 | 0.89357
700.0689 | 0.95714 | 0.93425 | 0.92627
698.14033 | 0.97018 | 0.95293 | 0.94831
696.21177 | 0.97716 | 0.96301 | 0.95993
694.2832 | 0.97879 | 0.96539 | 0.96207
692.35464 | 0.97737 | 0.96321 | 0.95882
690.42607 | 0.97559 | 0.96057 | 0.95525
688.49751 | 0.97426 | 0.95883 | 0.95288
686.56895 | 0.97346 | 0.95825 | 0.95182
684.64038 | 0.97424 | 0.96055 | 0.95378
682.71182 | 0.97662 | 0.96583 | 0.95881
680.78325 | 0.97796 | 0.97038 | 0.96298
678.85469 | 0.97632 | 0.97143 | 0.96331
676.92612 | 0.97485 | 0.97187 | 0.96358
674.99756 | 0.9779 | 0.97599 | 0.96902
673.06899 | 0.98452 | 0.98312 | 0.97812
671.14043 | 0.99089 | 0.98969 | 0.98619
669.21187 | 0.99527 | 0.9941 | 0.99166
667.2833 | 0.99776 | 0.99679 | 0.99527
665.35474 | 0.99895 | 0.99841 | 0.99764
663.42617 | 0.99958 | 0.99939 | 0.9991
661.49761 | 0.99998 | 0.99992 | 0.99991
659.56904 | 1 | 1 | 1
657.64048 | 1.0002 | 1.00016 | 1.00021
655.71191 | 0.99949 | 0.99929 | 0.99919
653.78335 | 0.99779 | 0.99712 | 0.99661
651.85479 | 0.99544 | 0.99369 | 0.99262
649.92622 | 0.99317 | 0.99001 | 0.98846
647.99766 | 0.99214 | 0.98804 | 0.98634
646.06909 | 0.99299 | 0.98881 | 0.98748
644.14053 | 0.9949 | 0.99103 | 0.99051
642.21196 | 0.99606 | 0.9923 | 0.99244
640.2834 | 0.99466 | 0.99019 | 0.99018
638.35483 | 0.98923 | 0.98214 | 0.98087
636.42627 | 0.98008 | 0.96784 | 0.96425
634.49771 | 0.97188 | 0.95424 | 0.94841
632.56914 | 0.97149 | 0.95253 | 0.94656
630.64058 | 0.97942 | 0.96437 | 0.96059
628.71201 | 0.98852 | 0.97894 | 0.9775
626.78345 | 0.9931 | 0.98675 | 0.98625
624.85488 | 0.99292 | 0.98728 | 0.98655
622.92632 | 0.98995 | 0.98404 | 0.98249
620.99775 | 0.98624 | 0.98037 | 0.97768
619.06919 | 0.98307 | 0.97822 | 0.97439
617.14062 | 0.98025 | 0.97702 | 0.97222
615.21206 | 0.97705 | 0.97504 | 0.96941
613.2835 | 0.97432 | 0.9728 | 0.96659
611.35493 | 0.97464 | 0.97329 | 0.96707
609.42637 | 0.97956 | 0.97835 | 0.97325
607.4978 | 0.98734 | 0.98618 | 0.98362
605.56924 | 0.99457 | 0.99333 | 0.99373
603.64067 | 0.99926 | 0.99814 | 1.00055
601.71211 | 1.00142 | 1.00072 | 1.00393
599.78354 | 1.00156 | 1.00142 | 1.00461
597.85498 | 0.99977 | 1.00017 | 1.00305
595.92642 | 0.99607 | 0.99656 | 0.99897
593.99785 | 0.99088 | 0.99148 | 0.99298
592.06929 | 0.98468 | 0.98585 | 0.98533
590.14072 | 0.97691 | 0.97871 | 0.97472
588.21216 | 0.96643 | 0.96797 | 0.95997
586.28359 | 0.95453 | 0.95445 | 0.94364
584.35503 | 0.94626 | 0.94426 | 0.93225
582.42646 | 0.94615 | 0.9437 | 0.93187
580.4979 | 0.95278 | 0.95169 | 0.94132
578.56934 | 0.9596 | 0.96032 | 0.95151
576.64077 | 0.96066 | 0.9627 | 0.95385
574.71221 | 0.9545 | 0.95739 | 0.9464
572.78364 | 0.94371 | 0.94688 | 0.93256
570.85508 | 0.93291 | 0.93578 | 0.91806
568.92651 | 0.92749 | 0.92994 | 0.90961
566.99795 | 0.93165 | 0.93373 | 0.91309
565.06938 | 0.94467 | 0.9465 | 0.92848
563.14082 | 0.96089 | 0.9627 | 0.94898
561.21226 | 0.97474 | 0.97674 | 0.96712
559.28369 | 0.98446 | 0.98673 | 0.98002
557.35513 | 0.99099 | 0.99321 | 0.98875
555.42656 | 0.99543 | 0.99698 | 0.99452
553.498 | 0.99819 | 0.99903 | 0.99747
551.56943 | 0.99954 | 1 | 0.99851
549.64087 | 1 | 0.99969 | 0.99798
547.7123 | 0.99899 | 0.99752 | 0.99551
545.78374 | 0.99639 | 0.99392 | 0.99112
543.85518 | 0.99318 | 0.99005 | 0.9863
541.92661 | 0.9901 | 0.98684 | 0.98212
539.99805 | 0.98663 | 0.98401 | 0.97793
538.06948 | 0.98199 | 0.98045 | 0.97271
536.14092 | 0.9758 | 0.97551 | 0.96601
534.21235 | 0.96836 | 0.96931 | 0.95791
532.28379 | 0.96081 | 0.96276 | 0.94987
530.35522 | 0.95481 | 0.95771 | 0.94458
528.42666 | 0.95184 | 0.95587 | 0.9438
526.4981 | 0.95285 | 0.95773 | 0.94748
524.56953 | 0.95785 | 0.96277 | 0.95454
522.64097 | 0.96548 | 0.96977 | 0.96333
520.7124 | 0.97379 | 0.97683 | 0.97208
518.78384 | 0.98128 | 0.98278 | 0.97984
516.85527 | 0.98717 | 0.98775 | 0.98637
514.92671 | 0.99143 | 0.99176 | 0.99121
512.99814 | 0.99461 | 0.99463 | 0.99433
511.06958 | 0.99694 | 0.99624 | 0.99599
509.14102 | 0.9981 | 0.99627 | 0.99585
507.21245 | 0.99823 | 0.99484 | 0.99347
505.28389 | 0.9976 | 0.99266 | 0.99017
503.35532 | 0.99652 | 0.99037 | 0.98722
501.42676 | 0.99537 | 0.98831 | 0.98487
499.49819 | 0.9942 | 0.98653 | 0.98289
497.56963 | 0.99287 | 0.98487 | 0.9807
495.64106 | 0.99114 | 0.98276 | 0.97777
493.7125 | 0.98877 | 0.97984 | 0.97428
491.78394 | 0.98624 | 0.97683 | 0.97072
489.85537 | 0.98426 | 0.97435 | 0.96739
487.92681 | 0.98283 | 0.97241 | 0.96455
485.99824 | 0.98145 | 0.97081 | 0.96202
484.06968 | 0.98004 | 0.96934 | 0.95978
482.14111 | 0.97892 | 0.96803 | 0.95843
480.21255 | 0.97809 | 0.96699 | 0.95798
478.28398 | 0.97803 | 0.96692 | 0.9586
476.35542 | 0.97993 | 0.96887 | 0.96156
474.42686 | 0.9839 | 0.97266 | 0.96718
472.49829 | 0.98815 | 0.97703 | 0.97356
470.56973 | 0.99102 | 0.9809 | 0.97908
468.64116 | 0.99272 | 0.98417 | 0.98376
466.7126 | 0.99413 | 0.98714 | 0.98774
464.78403 | 0.99504 | 0.98925 | 0.99031
462.85547 | 0.99498 | 0.99007 | 0.99097
460.9269 | 0.99404 | 0.99028 | 0.99059
458.99834 | 0.99299 | 0.99061 | 0.99027
457.06978 | 0.9921 | 0.99079 | 0.98984
455.14121 | 0.99125 | 0.99007 | 0.98835
453.21265 | 0.99028 | 0.98855 | 0.98598
451.28408 | 0.98908 | 0.98728 | 0.98417
449.35552 | 0.9878 | 0.98659 | 0.98358
447.42695 | 0.98717 | 0.98654 | 0.98394
445.49839 | 0.98767 | 0.98786 | 0.98509
443.56982 | 0.98889 | 0.99012 | 0.98696
441.64126 | 0.99036 | 0.99193 | 0.9892
439.7127 | 0.99204 | 0.99294 | 0.99121
437.78413 | 0.99418 | 0.99385 | 0.9934
435.85557 | 0.99675 | 0.99546 | 0.99661
433.927 | 0.99914 | 0.99737 | 0.99966
431.99844 | 1.00071 | 0.99872 | 1.00067
430.06987 | 1.00125 | 0.99922 | 1.00114
428.14131 | 1.00156 | 1 | 1.00134
426.21274 | 1.00126 | 0.99956 | 1.00148
424.28418 | 1.00003 | 0.99845 | 1.00075
422.35562 | 0.99762 | 0.9969 | 0.99786
420.42705 | 0.99514 | 0.99486 | 0.99332
418.49849 | 0.99381 | 0.99276 | 0.9897
416.56992 | 0.99317 | 0.99111 | 0.98818
414.64136 | 0.99251 | 0.99062 | 0.9883
412.71279 | 0.99214 | 0.9917 | 0.98914
410.78423 | 0.99199 | 0.99346 | 0.9889
408.85566 | 0.99191 | 0.994 | 0.98733
406.9271 | 0.99274 | 0.99241 | 0.98654
404.99854 | 0.99403 | 0.99045 | 0.98829
403.06997 | 0.99538 | 0.99193 | 0.99375
401.14141 | 0.99787 | 0.99714 | 1
399.21284 | 1 | 1 | 1

## Figure S16
Wavelength | Neat-elastomer | D-N
3997.91411 | 0.99964 | 0.99668
3995.98555 | 0.9996 | 0.9968
3994.05698 | 0.99969 | 0.99691
3992.12842 | 0.99981 | 0.99706
3990.19985 | 1.00002 | 0.99726
3988.27129 | 1.00029 | 0.99741
3986.34272 | 1.00045 | 0.9975
3984.41416 | 1.00056 | 0.99761
3982.4856 | 1.00079 | 0.99777
3980.55703 | 1.00102 | 0.99794
3978.62847 | 1.00109 | 0.99812
3976.6999 | 1.00109 | 0.99833
3974.77134 | 1.0012 | 0.99854
3972.84277 | 1.00134 | 0.99872
3970.91421 | 1.00132 | 0.99882
3968.98564 | 1.00124 | 0.99888
3967.05708 | 1.0011 | 0.99896
3965.12852 | 1.0008 | 0.99906
3963.19995 | 1.00053 | 0.99916
3961.27139 | 1.00055 | 0.99925
3959.34282 | 1.00056 | 0.9993
3957.41426 | 1.0004 | 0.99937
3955.48569 | 1.00021 | 0.99944
3953.55713 | 0.9999 | 0.9995
3951.62856 | 0.99954 | 0.99962
3949.7 | 0.9996 | 0.99986
3947.77144 | 1.00008 | 1.00006
3945.84287 | 1 | 1.00002
3943.91431 | 0.99962 | 1
3941.98574 | 1.00004 | 1.00016
3940.05718 | 1.00043 | 1.00024
3938.12861 | 1.00002 | 1.00021
3936.20005 | 0.99924 | 1.00019
3934.27148 | 0.99856 | 1.00021
3932.34292 | 0.99883 | 1.0004
3930.41436 | 0.99977 | 1.00057
3928.48579 | 0.99971 | 1.00045
3926.55723 | 0.99883 | 1.00033
3924.62866 | 0.99875 | 1.00045
3922.7001 | 0.99908 | 1.00051
3920.77153 | 0.99856 | 1.00037
3918.84297 | 0.99817 | 1.00039
3916.9144 | 0.99901 | 1.00058
3914.98584 | 0.99985 | 1.00056
3913.05728 | 0.99949 | 1.00033
3911.12871 | 0.99872 | 1.00017
3909.20015 | 0.99785 | 0.99999
3907.27158 | 0.99635 | 0.99979
3905.34302 | 0.99542 | 0.99992
3903.41445 | 0.99647 | 1.00039
3901.48589 | 0.99818 | 1.00074
3899.55732 | 0.99948 | 1.00085
3897.62876 | 1 | 1.00065
3895.7002 | 0.99866 | 1.0001
3893.77163 | 0.99645 | 0.99969
3891.84307 | 0.99655 | 0.99989
3889.9145 | 0.9979 | 1
3887.98594 | 0.99685 | 0.9997
3886.05737 | 0.99602 | 0.99979
3884.12881 | 0.99718 | 1.00013
3882.20024 | 0.99708 | 1.00016
3880.27168 | 0.9973 | 1.00041
3878.34312 | 0.9981 | 1.00049
3876.41455 | 0.99659 | 1.00011
3874.48599 | 0.99499 | 0.99999
3872.55742 | 0.99452 | 1.00011
3870.62886 | 0.99496 | 1.00045
3868.70029 | 0.9966 | 1.00082
3866.77173 | 0.99638 | 1.00067
3864.84316 | 0.99534 | 1.00062
3862.9146 | 0.99626 | 1.00087
3860.98604 | 0.99681 | 1.00076
3859.05747 | 0.99508 | 1.00027
3857.12891 | 0.99143 | 0.99969
3855.20034 | 0.98882 | 0.99988
3853.27178 | 0.99349 | 1.00148
3851.34321 | 0.99991 | 1.0022
3849.41465 | 0.99955 | 1.00127
3847.48608 | 0.99645 | 1.00031
3845.55752 | 0.99424 | 0.99988
3843.62896 | 0.99356 | 0.99989
3841.70039 | 0.99341 | 0.99999
3839.77183 | 0.99331 | 1.0001
3837.84326 | 0.99499 | 1.00039
3835.9147 | 0.99711 | 1.00046
3833.98613 | 0.99713 | 1.00019
3832.05757 | 0.99666 | 1
3830.129 | 0.99655 | 0.99991
3828.20044 | 0.99601 | 0.99977
3826.27187 | 0.99548 | 0.9997
3824.34331 | 0.99426 | 0.99944
3822.41475 | 0.99325 | 0.99945
3820.48618 | 0.99557 | 1.00007
3818.55762 | 0.99713 | 1.00016
3816.62905 | 0.997 | 1.00019
3814.70049 | 0.99893 | 1.0006
3812.77192 | 0.99946 | 1.00034
3810.84336 | 0.99711 | 0.99965
3808.91479 | 0.995 | 0.99943
3806.98623 | 0.99579 | 0.99991
3805.05767 | 0.99684 | 1.00012
3803.1291 | 0.99566 | 0.99999
3801.20054 | 0.99684 | 1.00056
3799.27197 | 0.99927 | 1.0009
3797.34341 | 0.99903 | 1.00062
3795.41484 | 0.99895 | 1.00055
3793.48628 | 0.99913 | 1.00041
3791.55771 | 0.9984 | 1.00012
3789.62915 | 0.99776 | 0.99996
3787.70059 | 0.99733 | 0.9999
3785.77202 | 0.99726 | 0.99992
3783.84346 | 0.99752 | 0.99992
3781.91489 | 0.99708 | 0.99973
3779.98633 | 0.99703 | 0.99976
3778.05776 | 0.99837 | 1.00004
3776.1292 | 0.99882 | 1
3774.20063 | 0.99756 | 0.99977
3772.27207 | 0.99607 | 0.99962
3770.34351 | 0.99615 | 0.99989
3768.41494 | 0.99747 | 1.00027
3766.48638 | 0.998 | 1.00039
3764.55781 | 0.99797 | 1.00039
3762.62925 | 0.99718 | 1.00017
3760.70068 | 0.99605 | 1.00008
3758.77212 | 0.99664 | 1.00046
3756.84355 | 0.99717 | 1.0005
3754.91499 | 0.99515 | 0.99996
3752.98643 | 0.99276 | 0.99979
3751.05786 | 0.99428 | 1.0007
3749.1293 | 0.99766 | 1.00135
3747.20073 | 0.99654 | 1.00081
3745.27217 | 0.99535 | 1.00086
3743.3436 | 0.99902 | 1.00171
3741.41504 | 1 | 1.00118
3739.48647 | 0.99639 | 0.99991
3737.55791 | 0.99362 | 0.99949
3735.62935 | 0.99468 | 1.00017
3733.70078 | 0.9977 | 1.00091
3731.77222 | 0.99943 | 1.00086
3729.84365 | 0.99886 | 1.00021
3727.91509 | 0.9971 | 0.99962
3725.98652 | 0.99649 | 0.99957
3724.05796 | 0.99725 | 0.99977
3722.12939 | 0.99795 | 0.99989
3720.20083 | 0.99849 | 1
3718.27227 | 0.99855 | 1.00004
3716.3437 | 0.99747 | 0.99982
3714.41514 | 0.99549 | 0.99955
3712.48657 | 0.99516 | 0.9998
3710.55801 | 0.99817 | 1.00052
3708.62944 | 1.00046 | 1.00062
3706.70088 | 1.00004 | 1.00007
3704.77231 | 0.99828 | 0.99947
3702.84375 | 0.99756 | 0.99941
3700.91519 | 0.99886 | 0.99977
3698.98662 | 0.99969 | 0.99977
3697.05806 | 0.99905 | 0.99944
3695.12949 | 0.99787 | 0.99908
3693.20093 | 0.99618 | 0.99873
3691.27236 | 0.99484 | 0.9987
3689.3438 | 0.99645 | 0.99942
3687.41523 | 0.99961 | 1.00012
3685.48667 | 0.99964 | 0.9999
3683.55811 | 0.99724 | 0.99932
3681.62954 | 0.99494 | 0.999
3679.70098 | 0.99282 | 0.99878
3677.77241 | 0.99049 | 0.99871
3675.84385 | 0.99115 | 0.99951
3673.91528 | 0.99373 | 1.00017
3671.98672 | 0.99239 | 0.99969
3670.05815 | 0.99127 | 0.99968
3668.12959 | 0.99272 | 1
3666.20103 | 0.99184 | 0.9996
3664.27246 | 0.98918 | 0.99907
3662.3439 | 0.98721 | 0.99882
3660.41533 | 0.9855 | 0.99859
3658.48677 | 0.98352 | 0.99856
3656.5582 | 0.98287 | 0.99911
3654.62964 | 0.98243 | 0.99941
3652.70107 | 0.97906 | 0.99885
3650.77251 | 0.9758 | 0.99878
3648.84395 | 0.97744 | 1.00009
3646.91538 | 0.98018 | 1.00101
3644.98682 | 0.97903 | 1.00056
3643.05825 | 0.97592 | 0.99984
3641.12969 | 0.97349 | 0.99951
3639.20112 | 0.97206 | 0.99944
3637.27256 | 0.97071 | 0.99937
3635.34399 | 0.9694 | 0.99928
3633.41543 | 0.96783 | 0.99908
3631.48687 | 0.96542 | 0.99882
3629.5583 | 0.96553 | 0.99944
3627.62974 | 0.9699 | 1.00058
3625.70117 | 0.97107 | 1.00032
3623.77261 | 0.96813 | 0.99935
3621.84404 | 0.96529 | 0.99887
3619.91548 | 0.96511 | 0.99929
3617.98691 | 0.96715 | 1
3616.05835 | 0.96765 | 0.99999
3614.12979 | 0.96684 | 0.99981
3612.20122 | 0.96685 | 0.99992
3610.27266 | 0.9671 | 0.99996
3608.34409 | 0.96795 | 1
3606.41553 | 0.96923 | 0.99997
3604.48696 | 0.96899 | 0.99955
3602.5584 | 0.96801 | 0.99927
3600.62983 | 0.9682 | 0.99941
3598.70127 | 0.96905 | 0.99963
3596.77271 | 0.96958 | 0.99977
3594.84414 | 0.9705 | 1.00001
3592.91558 | 0.97146 | 1.00012
3590.98701 | 0.97092 | 0.99991
3589.05845 | 0.9705 | 0.99994
3587.12988 | 0.97303 | 1.00054
3585.20132 | 0.97593 | 1.0008
3583.27275 | 0.97619 | 1.00049
3581.34419 | 0.97564 | 1.0003
3579.41563 | 0.97577 | 1.00034
3577.48706 | 0.97625 | 1.00037
3575.5585 | 0.97671 | 1.00036
3573.62993 | 0.97701 | 1.00031
3571.70137 | 0.97647 | 1.00004
3569.7728 | 0.97525 | 0.99982
3567.84424 | 0.97568 | 1.00026
3565.91567 | 0.97826 | 1.00099
3563.98711 | 0.97943 | 1.00096
3562.05854 | 0.9786 | 1.00053
3560.12998 | 0.97789 | 1.00035
3558.20142 | 0.97762 | 1.00031
3556.27285 | 0.97709 | 1.00016
3554.34429 | 0.97651 | 1.00002
3552.41572 | 0.9766 | 1
3550.48716 | 0.97678 | 1.00005
3548.55859 | 0.97625 | 0.99992
3546.63003 | 0.97619 | 0.99994
3544.70146 | 0.97718 | 1.00017
3542.7729 | 0.97785 | 1.00034
3540.84434 | 0.97756 | 1.00034
3538.91577 | 0.97705 | 1.00024
3536.98721 | 0.97711 | 1.00022
3535.05864 | 0.9776 | 1.00034
3533.13008 | 0.97772 | 1.0004
3531.20151 | 0.97748 | 1.00037
3529.27295 | 0.97764 | 1.00043
3527.34438 | 0.9783 | 1.00053
3525.41582 | 0.97898 | 1.00051
3523.48726 | 0.97964 | 1.0005
3521.55869 | 0.98025 | 1.00057
3519.63013 | 0.98051 | 1.00053
3517.70156 | 0.9807 | 1.00042
3515.773 | 0.98103 | 1.00032
3513.84443 | 0.9813 | 1.00022
3511.91587 | 0.98149 | 1.00023
3509.9873 | 0.98201 | 1.00037
3508.05874 | 0.98267 | 1.00044
3506.13018 | 0.98284 | 1.00029
3504.20161 | 0.98308 | 1.00013
3502.27305 | 0.98404 | 1.00016
3500.34448 | 0.98477 | 1.00017
3498.41592 | 0.9848 | 1.00006
3496.48735 | 0.98486 | 1
3494.55879 | 0.98514 | 1.00015
3492.63022 | 0.98521 | 1.00023
3490.70166 | 0.98505 | 1.0002
3488.7731 | 0.985 | 1.0002
3486.84453 | 0.98505 | 1.00027
3484.91597 | 0.98471 | 1.00034
3482.9874 | 0.98416 | 1.00036
3481.05884 | 0.98392 | 1.00039
3479.13027 | 0.98346 | 1.00044
3477.20171 | 0.9822 | 1.00048
3475.27314 | 0.98062 | 1.00051
3473.34458 | 0.97909 | 1.0005
3471.41602 | 0.97745 | 1.00038
3469.48745 | 0.97554 | 1.00022
3467.55889 | 0.97322 | 1.00021
3465.63032 | 0.97034 | 1.00036
3463.70176 | 0.96706 | 1.00049
3461.77319 | 0.96381 | 1.00051
3459.84463 | 0.96053 | 1.00051
3457.91606 | 0.95691 | 1.00053
3455.9875 | 0.95313 | 1.00054
3454.05894 | 0.94945 | 1.00051
3452.13037 | 0.94588 | 1.00045
3450.20181 | 0.94237 | 1.00033
3448.27324 | 0.93937 | 1.00024
3446.34468 | 0.93734 | 1.0003
3444.41611 | 0.93586 | 1.00031
3442.48755 | 0.93484 | 1.00018
3440.55898 | 0.93464 | 1
3438.63042 | 0.93516 | 0.9999
3436.70186 | 0.9361 | 0.99985
3434.77329 | 0.93714 | 0.9999
3432.84473 | 0.93799 | 0.99995
3430.91616 | 0.93868 | 0.99994
3428.9876 | 0.93904 | 0.99991
3427.05903 | 0.93886 | 0.99988
3425.13047 | 0.93809 | 0.99977
3423.2019 | 0.93687 | 0.9996
3421.27334 | 0.93546 | 0.9995
3419.34478 | 0.93378 | 0.99942
3417.41621 | 0.93148 | 0.99923
3415.48765 | 0.9287 | 0.99903
3413.55908 | 0.92577 | 0.99895
3411.63052 | 0.92266 | 0.99893
3409.70195 | 0.9193 | 0.99894
3407.77339 | 0.91577 | 0.99904
3405.84482 | 0.91214 | 0.99919
3403.91626 | 0.90859 | 0.99934
3401.9877 | 0.90521 | 0.99951
3400.05913 | 0.90188 | 0.99974
3398.13057 | 0.89861 | 0.99999
3396.202 | 0.89564 | 1.00017
3394.27344 | 0.89313 | 1.0002
3392.34487 | 0.89122 | 1.00021
3390.41631 | 0.88977 | 1.00027
3388.48774 | 0.88854 | 1.00028
3386.55918 | 0.88775 | 1.00016
3384.63062 | 0.88764 | 1
3382.70205 | 0.888 | 0.99992
3380.77349 | 0.88856 | 0.99979
3378.84492 | 0.88927 | 0.9996
3376.91636 | 0.89015 | 0.99936
3374.98779 | 0.89114 | 0.99903
3373.05923 | 0.89218 | 0.99856
3371.13066 | 0.89327 | 0.99801
3369.2021 | 0.89439 | 0.99747
3367.27354 | 0.89555 | 0.99695
3365.34497 | 0.8967 | 0.99637
3363.41641 | 0.8978 | 0.99576
3361.48784 | 0.89889 | 0.99519
3359.55928 | 0.90005 | 0.99471
3357.63071 | 0.90122 | 0.99438
3355.70215 | 0.90248 | 0.99433
3353.77358 | 0.90385 | 0.99463
3351.84502 | 0.9053 | 0.99524
3349.91646 | 0.90688 | 0.99589
3347.98789 | 0.90857 | 0.99637
3346.05933 | 0.91036 | 0.99677
3344.13076 | 0.91231 | 0.99721
3342.2022 | 0.91443 | 0.99759
3340.27363 | 0.91665 | 0.99789
3338.34507 | 0.91892 | 0.99805
3336.4165 | 0.92134 | 0.99793
3334.48794 | 0.92385 | 0.99765
3332.55937 | 0.9263 | 0.99746
3330.63081 | 0.92868 | 0.9974
3328.70225 | 0.93107 | 0.99751
3326.77368 | 0.93351 | 0.99778
3324.84512 | 0.93598 | 0.99797
3322.91655 | 0.9384 | 0.99795
3320.98799 | 0.94074 | 0.99789
3319.05942 | 0.94305 | 0.99802
3317.13086 | 0.94533 | 0.99832
3315.20229 | 0.94758 | 0.99872
3313.27373 | 0.94981 | 0.99917
3311.34517 | 0.95199 | 0.9997
3309.4166 | 0.95412 | 1.00026
3307.48804 | 0.95625 | 1.0007
3305.55947 | 0.95833 | 1.00099
3303.63091 | 0.96031 | 1.00119
3301.70234 | 0.96224 | 1.00135
3299.77378 | 0.96408 | 1.00142
3297.84521 | 0.96589 | 1.00144
3295.91665 | 0.96768 | 1.00146
3293.98809 | 0.96942 | 1.00145
3292.05952 | 0.97113 | 1.0014
3290.13096 | 0.97282 | 1.00132
3288.20239 | 0.97442 | 1.00118
3286.27383 | 0.97591 | 1.001
3284.34526 | 0.97732 | 1.00082
3282.4167 | 0.97871 | 1.00066
3280.48813 | 0.98004 | 1.0005
3278.55957 | 0.98129 | 1.00037
3276.63101 | 0.98249 | 1.00025
3274.70244 | 0.98367 | 1.00013
3272.77388 | 0.98479 | 1
3270.84531 | 0.98582 | 1.00022
3268.91675 | 0.98673 | 1.00053
3266.98818 | 0.98753 | 1.00086
3265.05962 | 0.98831 | 1.0011
3263.13105 | 0.98909 | 1.00125
3261.20249 | 0.98986 | 1.00134
3259.27393 | 0.99061 | 1.00135
3257.34536 | 0.99132 | 1.00131
3255.4168 | 0.99202 | 1.00127
3253.48823 | 0.99274 | 1.00126
3251.55967 | 0.99337 | 1.00116
3249.6311 | 0.99388 | 1.00087
3247.70254 | 0.99435 | 1.0005
3245.77397 | 0.99492 | 1.00019
3243.84541 | 0.99555 | 0.99996
3241.91685 | 0.99608 | 0.99968
3239.98828 | 0.99651 | 0.99935
3238.05972 | 0.99692 | 0.99904
3236.13115 | 0.99732 | 0.99871
3234.20259 | 0.99772 | 0.99842
3232.27402 | 0.9981 | 0.99832
3230.34546 | 0.99846 | 0.9984
3228.41689 | 0.99879 | 0.99856
3226.48833 | 0.99909 | 0.99879
3224.55977 | 0.99932 | 0.99903
3222.6312 | 0.99949 | 0.99923
3220.70264 | 0.99969 | 0.99947
3218.77407 | 0.9999 | 0.99977
3216.84551 | 1 | 1
3214.91694 | 1.00018 | 1.00021
3212.98838 | 1.00033 | 1.00036
3211.05981 | 1.00042 | 1.00046
3209.13125 | 1.00045 | 1.00053
3207.20269 | 1.0004 | 1.00058
3205.27412 | 1.00018 | 1.0006
3203.34556 | 0.99983 | 1.00062
3201.41699 | 0.99943 | 1.00066
3199.48843 | 0.999 | 1.00073
3197.55986 | 0.99863 | 1.00085
3195.6313 | 0.9983 | 1.00096
3193.70273 | 0.99804 | 1.00101
3191.77417 | 0.99789 | 1.00104
3189.84561 | 0.99787 | 1.00106
3187.91704 | 0.99797 | 1.00102
3185.98848 | 0.99821 | 1.00093
3184.05991 | 0.99857 | 1.00083
3182.13135 | 0.99892 | 1.00069
3180.20278 | 0.99921 | 1.00052
3178.27422 | 0.99955 | 1.00037
3176.34565 | 0.99988 | 1.00022
3174.41709 | 1.00006 | 1.00007
3172.48853 | 1.00014 | 0.99994
3170.55996 | 1.00016 | 0.99986
3168.6314 | 1.00015 | 0.99982
3166.70283 | 1.00012 | 0.99983
3164.77427 | 1.00007 | 0.99988
3162.8457 | 1 | 0.99996
3160.91714 | 0.9999 | 1
3158.98857 | 0.99998 | 1.00012
3157.06001 | 1.00004 | 1.00026
3155.13145 | 1.00008 | 1.00043
3153.20288 | 1.0001 | 1.00061
3151.27432 | 1.0001 | 1.0007
3149.34575 | 1.00007 | 1.00065
3147.41719 | 1 | 1.00056
3145.48862 | 0.99991 | 1.00056
3143.56006 | 0.99975 | 1.00065
3141.63149 | 0.99949 | 1.00081
3139.70293 | 0.99916 | 1.00097
3137.77437 | 0.99876 | 1.00099
3135.8458 | 0.99823 | 1.00087
3133.91724 | 0.99768 | 1.00078
3131.98867 | 0.99718 | 1.00078
3130.06011 | 0.99668 | 1.00071
3128.13154 | 0.99621 | 1.00057
3126.20298 | 0.9959 | 1.00039
3124.27441 | 0.99575 | 1.00024
3122.34585 | 0.99574 | 1.00013
3120.41729 | 0.99582 | 1
3118.48872 | 0.99596 | 0.99986
3116.56016 | 0.99615 | 0.9996
3114.63159 | 0.99638 | 0.99916
3112.70303 | 0.99654 | 0.99862
3110.77446 | 0.99665 | 0.99814
3108.8459 | 0.99678 | 0.99766
3106.91733 | 0.9969 | 0.99701
3104.98877 | 0.99692 | 0.99617
3103.06021 | 0.99692 | 0.99535
3101.13164 | 0.99698 | 0.99459
3099.20308 | 0.997 | 0.9937
3097.27451 | 0.99691 | 0.99253
3095.34595 | 0.99679 | 0.99115
3093.41738 | 0.99665 | 0.98959
3091.48882 | 0.99641 | 0.98775
3089.56025 | 0.99609 | 0.98544
3087.63169 | 0.99568 | 0.98255
3085.70313 | 0.99519 | 0.97913
3083.77456 | 0.99459 | 0.97518
3081.846 | 0.99391 | 0.9707
3079.91743 | 0.99321 | 0.9658
3077.98887 | 0.99244 | 0.96055
3076.0603 | 0.99154 | 0.95506
3074.13174 | 0.99058 | 0.9499
3072.20317 | 0.98966 | 0.94631
3070.27461 | 0.98879 | 0.94571
3068.34604 | 0.98797 | 0.94894
3066.41748 | 0.98724 | 0.95556
3064.48892 | 0.98659 | 0.96394
3062.56035 | 0.98598 | 0.97211
3060.63179 | 0.98538 | 0.97876
3058.70322 | 0.98488 | 0.9836
3056.77466 | 0.98454 | 0.98708
3054.84609 | 0.98428 | 0.98975
3052.91753 | 0.98392 | 0.99197
3050.98896 | 0.98349 | 0.99391
3049.0604 | 0.98307 | 0.9956
3047.13184 | 0.98264 | 0.99702
3045.20327 | 0.98215 | 0.99817
3043.27471 | 0.98161 | 0.99901
3041.34614 | 0.98101 | 0.99953
3039.41758 | 0.98031 | 0.99979
3037.48901 | 0.97952 | 0.99994
3035.56045 | 0.9787 | 1.00011
3033.63188 | 0.9778 | 1.00025
3031.70332 | 0.97682 | 1.00028
3029.77476 | 0.97575 | 1.00022
3027.84619 | 0.97454 | 1.00016
3025.91763 | 0.9732 | 1.00015
3023.98906 | 0.97165 | 1.00011
3022.0605 | 0.9697 | 1
3020.13193 | 0.96722 | 0.99986
3018.20337 | 0.96418 | 0.9997
3016.2748 | 0.96054 | 0.99947
3014.34624 | 0.95628 | 0.99906
3012.41768 | 0.95134 | 0.99846
3010.48911 | 0.94563 | 0.99768
3008.56055 | 0.93902 | 0.99672
3006.63198 | 0.93147 | 0.99564
3004.70342 | 0.92306 | 0.99453
3002.77485 | 0.91378 | 0.9934
3000.84629 | 0.90353 | 0.99219
2998.91772 | 0.89225 | 0.99087
2996.98916 | 0.87997 | 0.98942
2995.0606 | 0.86674 | 0.98777
2993.13203 | 0.85268 | 0.98579
2991.20347 | 0.83796 | 0.98337
2989.2749 | 0.82279 | 0.98042
2987.34634 | 0.80746 | 0.97676
2985.41777 | 0.79231 | 0.97222
2983.48921 | 0.77754 | 0.96655
2981.56064 | 0.76327 | 0.95949
2979.63208 | 0.74948 | 0.9507
2977.70352 | 0.73612 | 0.9397
2975.77495 | 0.72308 | 0.92585
2973.84639 | 0.71033 | 0.90846
2971.91782 | 0.69787 | 0.8869
2969.98926 | 0.68578 | 0.8608
2968.06069 | 0.6743 | 0.83042
2966.13213 | 0.66388 | 0.79696
2964.20356 | 0.65498 | 0.7628
2962.275 | 0.64805 | 0.73093
2960.34644 | 0.64332 | 0.704
2958.41787 | 0.64078 | 0.68375
2956.48931 | 0.6401 | 0.67127
2954.56074 | 0.64081 | 0.66706
2952.63218 | 0.64238 | 0.67047
2950.70361 | 0.64439 | 0.67835
2948.77505 | 0.64666 | 0.6849
2946.84648 | 0.64914 | 0.68406
2944.91792 | 0.65176 | 0.67223
2942.98936 | 0.65438 | 0.6491
2941.06079 | 0.65701 | 0.61663
2939.13223 | 0.65981 | 0.57771
2937.20366 | 0.66295 | 0.53534
2935.2751 | 0.66648 | 0.49239
2933.34653 | 0.67024 | 0.45147
2931.41797 | 0.67399 | 0.41471
2929.4894 | 0.67753 | 0.38385
2927.56084 | 0.68073 | 0.3604
2925.63228 | 0.6837 | 0.34584
2923.70371 | 0.68675 | 0.34179
2921.77515 | 0.6902 | 0.3497
2919.84658 | 0.69418 | 0.36996
2917.91802 | 0.6986 | 0.40126
2915.98945 | 0.70329 | 0.44057
2914.06089 | 0.70811 | 0.48363
2912.13232 | 0.71302 | 0.526
2910.20376 | 0.71782 | 0.56429
2908.2752 | 0.72215 | 0.59702
2906.34663 | 0.72555 | 0.62444
2904.41807 | 0.72767 | 0.6477
2902.4895 | 0.7285 | 0.66802
2900.56094 | 0.72857 | 0.68641
2898.63237 | 0.72887 | 0.70357
2896.70381 | 0.73055 | 0.72011
2894.77524 | 0.73472 | 0.73648
2892.84668 | 0.74191 | 0.75292
2890.91812 | 0.75125 | 0.76928
2888.98955 | 0.76037 | 0.78507
2887.06099 | 0.7666 | 0.79951
2885.13242 | 0.76846 | 0.81165
2883.20386 | 0.76596 | 0.8205
2881.27529 | 0.7602 | 0.82501
2879.34673 | 0.7529 | 0.82406
2877.41816 | 0.74596 | 0.81684
2875.4896 | 0.74113 | 0.80411
2873.56104 | 0.73969 | 0.78941
2871.63247 | 0.74215 | 0.77774
2869.70391 | 0.74799 | 0.77108
2867.77534 | 0.75611 | 0.76527
2865.84678 | 0.76537 | 0.75284
2863.91821 | 0.77494 | 0.72858
2861.98965 | 0.7844 | 0.6925
2860.06108 | 0.79375 | 0.64932
2858.13252 | 0.80329 | 0.60658
2856.20396 | 0.8135 | 0.5723
2854.27539 | 0.82477 | 0.55341
2852.34683 | 0.83725 | 0.55476
2850.41826 | 0.85077 | 0.57802
2848.4897 | 0.86497 | 0.62067
2846.56113 | 0.8792 | 0.6764
2844.63257 | 0.89266 | 0.7365
2842.704 | 0.90464 | 0.79261
2840.77544 | 0.91479 | 0.83933
2838.84687 | 0.92302 | 0.87513
2836.91831 | 0.9295 | 0.9013
2834.98975 | 0.93457 | 0.92022
2833.06118 | 0.93861 | 0.9341
2831.13262 | 0.94196 | 0.94448
2829.20405 | 0.94489 | 0.95239
2827.27549 | 0.94756 | 0.95861
2825.34692 | 0.95012 | 0.96368
2823.41836 | 0.95275 | 0.96797
2821.48979 | 0.95558 | 0.97169
2819.56123 | 0.95864 | 0.97497
2817.63267 | 0.9619 | 0.97785
2815.7041 | 0.96523 | 0.98036
2813.77554 | 0.96849 | 0.98254
2811.84697 | 0.97159 | 0.98446
2809.91841 | 0.97443 | 0.98617
2807.98984 | 0.97689 | 0.98771
2806.06128 | 0.9789 | 0.98909
2804.13271 | 0.98047 | 0.99035
2802.20415 | 0.98164 | 0.99151
2800.27559 | 0.98252 | 0.99256
2798.34702 | 0.98321 | 0.99351
2796.41846 | 0.98379 | 0.99433
2794.48989 | 0.98434 | 0.99501
2792.56133 | 0.98498 | 0.99561
2790.63276 | 0.98575 | 0.99618
2788.7042 | 0.98657 | 0.99671
2786.77563 | 0.98737 | 0.99721
2784.84707 | 0.98815 | 0.9977
2782.91851 | 0.98889 | 0.99819
2780.98994 | 0.98959 | 0.99865
2779.06138 | 0.99022 | 0.99906
2777.13281 | 0.99078 | 0.99937
2775.20425 | 0.99128 | 0.99962
2773.27568 | 0.99172 | 0.99981
2771.34712 | 0.99207 | 0.99994
2769.41855 | 0.99236 | 1
2767.48999 | 0.99264 | 1.00019
2765.56143 | 0.99293 | 1.00035
2763.63286 | 0.99326 | 1.00045
2761.7043 | 0.99364 | 1.00049
2759.77573 | 0.99406 | 1.00051
2757.84717 | 0.99451 | 1.00053
2755.9186 | 0.99494 | 1.00055
2753.99004 | 0.99534 | 1.00058
2752.06147 | 0.99572 | 1.00063
2750.13291 | 0.99607 | 1.00071
2748.20435 | 0.99635 | 1.00078
2746.27578 | 0.99658 | 1.00083
2744.34722 | 0.99677 | 1.00084
2742.41865 | 0.99698 | 1.00084
2740.49009 | 0.99724 | 1.00077
2738.56152 | 0.99752 | 1.00063
2736.63296 | 0.99779 | 1.00044
2734.70439 | 0.99805 | 1.0002
2732.77583 | 0.99827 | 0.99994
2730.84727 | 0.99845 | 0.99974
2728.9187 | 0.99861 | 0.99967
2726.99014 | 0.99873 | 0.99977
2725.06157 | 0.99877 | 0.99994
2723.13301 | 0.99873 | 1.00007
2721.20444 | 0.99866 | 1.00008
2719.27588 | 0.99857 | 1
2717.34731 | 0.99851 | 0.9999
2715.41875 | 0.99846 | 0.99976
2713.49019 | 0.99838 | 0.99963
2711.56162 | 0.99824 | 0.99953
2709.63306 | 0.99808 | 0.99942
2707.70449 | 0.99791 | 0.9993
2705.77593 | 0.99775 | 0.99917
2703.84736 | 0.99759 | 0.99903
2701.9188 | 0.99746 | 0.99887
2699.99023 | 0.9974 | 0.99872
2698.06167 | 0.9975 | 0.99856
2696.13311 | 0.99774 | 0.99841
2694.20454 | 0.9981 | 0.99826
2692.27598 | 0.99852 | 0.9981
2690.34741 | 0.99895 | 0.99798
2688.41885 | 0.99933 | 0.99788
2686.49028 | 0.99962 | 0.99779
2684.56172 | 0.99984 | 0.99767
2682.63315 | 0.99999 | 0.99753
2680.70459 | 1.00006 | 0.99734
2678.77603 | 1 | 0.99709
2676.84746 | 0.99983 | 0.99677
2674.9189 | 0.99959 | 0.99637
2672.99033 | 0.99931 | 0.99593
2671.06177 | 0.99899 | 0.9955
2669.1332 | 0.99866 | 0.99513
2667.20464 | 0.99837 | 0.99484
2665.27607 | 0.99813 | 0.9947
2663.34751 | 0.99796 | 0.9947
2661.41895 | 0.99784 | 0.99486
2659.49038 | 0.99776 | 0.99516
2657.56182 | 0.9977 | 0.9956
2655.63325 | 0.99766 | 0.99609
2653.70469 | 0.99762 | 0.99657
2651.77612 | 0.99758 | 0.99702
2649.84756 | 0.99756 | 0.99745
2647.91899 | 0.99757 | 0.99783
2645.99043 | 0.99765 | 0.99815
2644.06187 | 0.99783 | 0.99842
2642.1333 | 0.99809 | 0.99865
2640.20474 | 0.99842 | 0.99886
2638.27617 | 0.99881 | 0.99907
2636.34761 | 0.99919 | 0.99927
2634.41904 | 0.99951 | 0.99945
2632.49048 | 0.99975 | 0.9996
2630.56191 | 0.99992 | 0.99972
2628.63335 | 1.00004 | 0.99984
2626.70479 | 1.00012 | 0.99993
2624.77622 | 1.00013 | 0.99999
2622.84766 | 1.00009 | 1.00002
2620.91909 | 1.00005 | 1
2618.99053 | 1.00002 | 0.99994
2617.06196 | 0.99998 | 0.99989
2615.1334 | 0.99995 | 0.99982
2613.20483 | 0.9999 | 0.99975
2611.27627 | 0.99981 | 0.99966
2609.34771 | 0.99974 | 0.99955
2607.41914 | 0.99968 | 0.99944
2605.49058 | 0.9996 | 0.99938
2603.56201 | 0.99953 | 0.99935
2601.63345 | 0.99948 | 0.99938
2599.70488 | 0.99946 | 0.99944
2597.77632 | 0.99945 | 0.99953
2595.84775 | 0.99948 | 0.99963
2593.91919 | 0.99955 | 0.99974
2591.99062 | 0.99964 | 0.99984
2590.06206 | 0.99974 | 0.99991
2588.1335 | 0.99983 | 0.99996
2586.20493 | 0.9999 | 1
2584.27637 | 0.99996 | 1.00002
2582.3478 | 1 | 1.00003
2580.41924 | 1 | 1.00003
2578.49067 | 0.99999 | 1
2576.56211 | 0.99997 | 0.99997
2574.63354 | 0.99994 | 0.99999
2572.70498 | 0.99989 | 1.00003
2570.77642 | 0.99981 | 1.00007
2568.84785 | 0.99971 | 1.00008
2566.91929 | 0.99961 | 1.00009
2564.99072 | 0.99949 | 1.00008
2563.06216 | 0.99938 | 1.00006
2561.13359 | 0.9993 | 1.00001
2559.20503 | 0.99924 | 0.99996
2557.27646 | 0.99923 | 0.99989
2555.3479 | 0.99923 | 0.99978
2553.41934 | 0.99924 | 0.9997
2551.49077 | 0.99926 | 0.99961
2549.56221 | 0.99929 | 0.99954
2547.63364 | 0.99931 | 0.99948
2545.70508 | 0.99932 | 0.99939
2543.77651 | 0.99934 | 0.99941
2541.84795 | 0.99937 | 0.99944
2539.91938 | 0.99941 | 0.99951
2537.99082 | 0.99949 | 0.99958
2536.06226 | 0.99961 | 0.99966
2534.13369 | 0.99975 | 0.99975
2532.20513 | 0.99987 | 0.99983
2530.27656 | 0.99997 | 0.99988
2528.348 | 1.00001 | 0.99992
2526.41943 | 1 | 0.99994
2524.49087 | 0.99997 | 0.99994
2522.5623 | 0.99995 | 0.99993
2520.63374 | 0.99986 | 0.99989
2518.70518 | 0.99975 | 0.99986
2516.77661 | 0.99967 | 0.99984
2514.84805 | 0.99961 | 0.99981
2512.91948 | 0.99955 | 0.99977
2510.99092 | 0.99951 | 0.99974
2509.06235 | 0.99945 | 0.99974
2507.13379 | 0.99939 | 0.99976
2505.20522 | 0.99931 | 0.99981
2503.27666 | 0.99923 | 0.99989
2501.3481 | 0.99917 | 0.99996
2499.41953 | 0.99915 | 1
2497.49097 | 0.99918 | 1.00002
2495.5624 | 0.99925 | 1
2493.63384 | 0.99933 | 0.99996
2491.70527 | 0.99942 | 0.99988
2489.77671 | 0.99953 | 0.9997
2487.84814 | 0.99965 | 0.99948
2485.91958 | 0.99977 | 0.99922
2483.99102 | 0.99988 | 0.99892
2482.06245 | 0.99996 | 0.99864
2480.13389 | 1 | 0.99842
2478.20532 | 1 | 0.99829
2476.27676 | 0.99997 | 0.99825
2474.34819 | 0.99992 | 0.99833
2472.41963 | 0.99991 | 0.99849
2470.49106 | 0.99988 | 0.99869
2468.5625 | 0.99984 | 0.99891
2466.63394 | 0.9998 | 0.99915
2464.70537 | 0.99978 | 0.99938
2462.77681 | 0.99976 | 0.9996
2460.84824 | 0.99973 | 0.99976
2458.91968 | 0.99968 | 0.99988
2456.99111 | 0.99958 | 0.99998
2455.06255 | 0.99943 | 1.00005
2453.13398 | 0.99926 | 1.00009
2451.20542 | 0.99905 | 1.00011
2449.27686 | 0.99885 | 1.00008
2447.34829 | 0.99867 | 1.00005
2445.41973 | 0.99852 | 1.00002
2443.49116 | 0.99844 | 0.99998
2441.5626 | 0.9984 | 0.99992
2439.63403 | 0.99842 | 0.99987
2437.70547 | 0.99851 | 0.99985
2435.7769 | 0.99866 | 0.99983
2433.84834 | 0.99885 | 0.99981
2431.91978 | 0.99906 | 0.99981
2429.99121 | 0.99929 | 0.99983
2428.06265 | 0.99949 | 0.99988
2426.13408 | 0.99968 | 0.99994
2424.20552 | 0.99984 | 1.00001
2422.27695 | 0.99995 | 1.00007
2420.34839 | 1 | 1.00014
2418.41982 | 1.00001 | 1.00019
2416.49126 | 1 | 1.00021
2414.5627 | 0.99998 | 1.00022
2412.63413 | 0.99993 | 1.00018
2410.70557 | 0.99985 | 1.00014
2408.777 | 0.99975 | 1.00011
2406.84844 | 0.99964 | 1.00009
2404.91987 | 0.99953 | 1.00005
2402.99131 | 0.99941 | 1.00002
2401.06274 | 0.99931 | 1
2399.13418 | 0.99923 | 1.00014
2397.20562 | 0.99914 | 1.00029
2395.27705 | 0.99903 | 1.00044
2393.34849 | 0.99893 | 1.0006
2391.41992 | 0.99881 | 1.00075
2389.49136 | 0.99866 | 1.00087
2387.56279 | 0.99844 | 1.00089
2385.63423 | 0.99813 | 1.00073
2383.70566 | 0.99772 | 1.00029
2381.7771 | 0.9972 | 0.99944
2379.84854 | 0.99653 | 0.99811
2377.91997 | 0.99574 | 0.99632
2375.99141 | 0.99488 | 0.99424
2374.06284 | 0.99401 | 0.99211
2372.13428 | 0.99317 | 0.99013
2370.20571 | 0.99236 | 0.98837
2368.27715 | 0.99157 | 0.9869
2366.34858 | 0.99081 | 0.98573
2364.42002 | 0.99015 | 0.98491
2362.49146 | 0.98962 | 0.98448
2360.56289 | 0.98924 | 0.98449
2358.63433 | 0.98906 | 0.98507
2356.70576 | 0.9891 | 0.98631
2354.7772 | 0.98943 | 0.98834
2352.84863 | 0.98997 | 0.9912
2350.92007 | 0.98995 | 0.99393
2348.9915 | 0.98872 | 0.9947
2347.06294 | 0.98696 | 0.9931
2345.13437 | 0.98604 | 0.99088
2343.20581 | 0.98614 | 0.98975
2341.27725 | 0.9865 | 0.98962
2339.34868 | 0.98683 | 0.98982
2337.42012 | 0.98717 | 0.99012
2335.49155 | 0.98756 | 0.99041
2333.56299 | 0.988 | 0.99062
2331.63442 | 0.98857 | 0.99085
2329.70586 | 0.98929 | 0.99133
2327.77729 | 0.99002 | 0.99199
2325.84873 | 0.99063 | 0.99254
2323.92017 | 0.99124 | 0.99297
2321.9916 | 0.99188 | 0.99354
2320.06304 | 0.99245 | 0.99437
2318.13447 | 0.99289 | 0.9953
2316.20591 | 0.99321 | 0.99612
2314.27734 | 0.99351 | 0.99674
2312.34878 | 0.99385 | 0.99728
2310.42021 | 0.99425 | 0.99785
2308.49165 | 0.99471 | 0.99844
2306.56309 | 0.9952 | 0.99896
2304.63452 | 0.99568 | 0.99938
2302.70596 | 0.99613 | 0.99972
2300.77739 | 0.99656 | 0.99996
2298.84883 | 0.99694 | 1.00012
2296.92026 | 0.99725 | 1.00022
2294.9917 | 0.99748 | 1.0003
2293.06313 | 0.99763 | 1.00039
2291.13457 | 0.99775 | 1.00047
2289.20601 | 0.99787 | 1.00053
2287.27744 | 0.99804 | 1.00057
2285.34888 | 0.99827 | 1.0006
2283.42031 | 0.99852 | 1.00059
2281.49175 | 0.99881 | 1.0005
2279.56318 | 0.99911 | 1.00037
2277.63462 | 0.99938 | 1.00025
2275.70605 | 0.99962 | 1.00012
2273.77749 | 0.99982 | 1
2271.84893 | 0.99995 | 0.99998
2269.92036 | 1 | 0.99996
2267.9918 | 0.99999 | 0.99994
2266.06323 | 0.99995 | 0.99994
2264.13467 | 0.99987 | 1
2262.2061 | 0.99975 | 1.00003
2260.27754 | 0.99964 | 1.00004
2258.34897 | 0.99953 | 1.00004
2256.42041 | 0.99944 | 1.00004
2254.49185 | 0.99938 | 1.00003
2252.56328 | 0.99939 | 1.00004
2250.63472 | 0.99944 | 1.00001
2248.70615 | 0.99951 | 0.99995
2246.77759 | 0.99958 | 0.99988
2244.84902 | 0.99968 | 0.99982
2242.92046 | 0.99978 | 0.99976
2240.99189 | 0.99987 | 0.9997
2239.06333 | 0.99996 | 0.99963
2237.13477 | 1.00002 | 0.99959
2235.2062 | 1.00004 | 0.99959
2233.27764 | 1.00003 | 0.99962
2231.34907 | 1.00002 | 0.99968
2229.42051 | 1.00002 | 0.99972
2227.49194 | 1.00001 | 0.99976
2225.56338 | 1.00002 | 0.99981
2223.63481 | 1.00002 | 0.99986
2221.70625 | 1.00001 | 0.9999
2219.77769 | 1.00001 | 0.99992
2217.84912 | 0.99999 | 0.99993
2215.92056 | 0.99998 | 0.99992
2213.99199 | 0.99999 | 0.99993
2212.06343 | 1 | 0.99994
2210.13486 | 1 | 0.99991
2208.2063 | 1 | 0.99994
2206.27773 | 1 | 0.99997
2204.34917 | 0.99997 | 0.99999
2202.42061 | 0.99988 | 1.00001
2200.49204 | 0.99977 | 1
2198.56348 | 0.99964 | 1
2196.63491 | 0.99951 | 1
2194.70635 | 0.9994 | 1.00001
2192.77778 | 0.9993 | 0.99998
2190.84922 | 0.99922 | 0.99995
2188.92065 | 0.99915 | 0.99994
2186.99209 | 0.9991 | 0.99992
2185.06353 | 0.99903 | 0.99985
2183.13496 | 0.99894 | 0.99976
2181.2064 | 0.99886 | 0.99967
2179.27783 | 0.9988 | 0.99959
2177.34927 | 0.99877 | 0.99953
2175.4207 | 0.99878 | 0.99945
2173.49214 | 0.99887 | 0.99937
2171.56357 | 0.99902 | 0.99929
2169.63501 | 0.99922 | 0.99923
2167.70645 | 0.99943 | 0.99919
2165.77788 | 0.99961 | 0.99917
2163.84932 | 0.99975 | 0.99914
2161.92075 | 0.99983 | 0.99912
2159.99219 | 0.99986 | 0.99909
2158.06362 | 0.99982 | 0.99906
2156.13506 | 0.99977 | 0.99901
2154.20649 | 0.99976 | 0.99898
2152.27793 | 0.99981 | 0.999
2150.34937 | 0.99988 | 0.99906
2148.4208 | 0.99995 | 0.99918
2146.49224 | 0.99999 | 0.99932
2144.56367 | 1 | 0.99946
2142.63511 | 0.99998 | 0.99958
2140.70654 | 0.99989 | 0.99969
2138.77798 | 0.99977 | 0.99979
2136.84941 | 0.99964 | 0.99988
2134.92085 | 0.99948 | 0.99996
2132.99229 | 0.99924 | 1
2131.06372 | 0.99893 | 0.99999
2129.13516 | 0.99857 | 0.99995
2127.20659 | 0.99817 | 0.99989
2125.27803 | 0.99772 | 0.99981
2123.34946 | 0.99723 | 0.99977
2121.4209 | 0.99673 | 0.99973
2119.49233 | 0.9962 | 0.99967
2117.56377 | 0.9956 | 0.9996
2115.63521 | 0.99498 | 0.99954
2113.70664 | 0.99433 | 0.99949
2111.77808 | 0.99364 | 0.99947
2109.84951 | 0.99295 | 0.99947
2107.92095 | 0.99229 | 0.99948
2105.99238 | 0.99171 | 0.99953
2104.06382 | 0.9912 | 0.99961
2102.13525 | 0.99076 | 0.99969
2100.20669 | 0.9904 | 0.99977
2098.27812 | 0.99014 | 0.99985
2096.34956 | 0.98996 | 0.99991
2094.421 | 0.98985 | 0.99997
2092.49243 | 0.9898 | 1
2090.56387 | 0.9898 | 1
2088.6353 | 0.98982 | 1.00001
2086.70674 | 0.98976 | 1.00003
2084.77817 | 0.98964 | 1.00003
2082.84961 | 0.98954 | 1.00001
2080.92104 | 0.98951 | 0.99997
2078.99248 | 0.98962 | 0.99995
2077.06392 | 0.98989 | 0.99998
2075.13535 | 0.99031 | 1.00003
2073.20679 | 0.99086 | 1.00004
2071.27822 | 0.9915 | 1.00005
2069.34966 | 0.99212 | 1.00006
2067.42109 | 0.99267 | 1.00005
2065.49253 | 0.99318 | 1.00007
2063.56396 | 0.99362 | 1.00013
2061.6354 | 0.99389 | 1.00011
2059.70684 | 0.99403 | 1.00003
2057.77827 | 0.99413 | 0.99997
2055.84971 | 0.99423 | 0.99991
2053.92114 | 0.99437 | 0.99986
2051.99258 | 0.99453 | 0.9998
2050.06401 | 0.99473 | 0.99974
2048.13545 | 0.99496 | 0.9997
2046.20688 | 0.99524 | 0.99969
2044.27832 | 0.99557 | 0.99966
2042.34976 | 0.99598 | 0.99961
2040.42119 | 0.99648 | 0.99961
2038.49263 | 0.99698 | 0.9996
2036.56406 | 0.99745 | 0.99957
2034.6355 | 0.9979 | 0.99955
2032.70693 | 0.99826 | 0.99953
2030.77837 | 0.99848 | 0.9995
2028.8498 | 0.99865 | 0.99949
2026.92124 | 0.99892 | 0.9995
2024.99268 | 0.99916 | 0.9995
2023.06411 | 0.99925 | 0.99949
2021.13555 | 0.99917 | 0.99948
2019.20698 | 0.99906 | 0.99948
2017.27842 | 0.9991 | 0.99962
2015.34985 | 0.9992 | 0.99981
2013.42129 | 0.99916 | 0.99988
2011.49272 | 0.99904 | 0.99989
2009.56416 | 0.99899 | 0.99991
2007.6356 | 0.99902 | 0.99995
2005.70703 | 0.9991 | 0.99998
2003.77847 | 0.99919 | 1
2001.8499 | 0.99929 | 0.99999
1999.92134 | 0.99943 | 0.99998
1997.99277 | 0.99957 | 1
1996.06421 | 0.9996 | 0.99995
1994.13564 | 0.99957 | 0.99985
1992.20708 | 0.99974 | 0.99986
1990.27852 | 0.99999 | 0.99988
1988.34995 | 1 | 0.99977
1986.42139 | 0.99997 | 0.99968
1984.49282 | 0.99991 | 0.99957
1982.56426 | 0.99988 | 0.99944
1980.63569 | 0.99988 | 0.99933
1978.70713 | 0.99992 | 0.99923
1976.77856 | 0.99997 | 0.99913
1974.85 | 1.00001 | 0.99909
1972.92144 | 1.00003 | 0.99906
1970.99287 | 0.99997 | 0.999
1969.06431 | 0.99987 | 0.99904
1967.13574 | 0.99996 | 0.99926
1965.20718 | 1.00007 | 0.99949
1963.27861 | 0.99984 | 0.9996
1961.35005 | 0.99924 | 0.99967
1959.42148 | 0.99861 | 0.99975
1957.49292 | 0.99842 | 0.99988
1955.56436 | 0.9986 | 1.00003
1953.63579 | 0.99855 | 1.00011
1951.70723 | 0.99813 | 1.00015
1949.77866 | 0.99756 | 1.00017
1947.8501 | 0.997 | 1.00012
1945.92153 | 0.99644 | 1
1943.99297 | 0.99605 | 0.99997
1942.0644 | 0.99612 | 1.00013
1940.13584 | 0.99622 | 1.0002
1938.20728 | 0.99605 | 1.00008
1936.27871 | 0.99598 | 0.99995
1934.35015 | 0.99616 | 0.9999
1932.42158 | 0.99646 | 0.99987
1930.49302 | 0.99677 | 0.99982
1928.56445 | 0.99708 | 0.99978
1926.63589 | 0.99725 | 0.9997
1924.70732 | 0.99745 | 0.99966
1922.77876 | 0.99788 | 0.99976
1920.8502 | 0.99813 | 0.99978
1918.92163 | 0.99829 | 0.99978
1916.99307 | 0.99881 | 1.00001
1915.0645 | 0.99906 | 1.00007
1913.13594 | 0.99875 | 0.99989
1911.20737 | 0.99855 | 0.99982
1909.27881 | 0.99869 | 0.99995
1907.35024 | 0.9989 | 1.00008
1905.42168 | 0.99895 | 1.00008
1903.49312 | 0.99898 | 1.00008
1901.56455 | 0.99911 | 1.00011
1899.63599 | 0.99921 | 1.00009
1897.70742 | 0.99926 | 1.00006
1895.77886 | 0.99944 | 1.00013
1893.85029 | 0.99963 | 1.00019
1891.92173 | 0.99953 | 1.00013
1889.99316 | 0.9996 | 1.00021
1888.0646 | 0.99993 | 1.00041
1886.13604 | 1 | 1.00038
1884.20747 | 0.99988 | 1.00028
1882.27891 | 0.99984 | 1.00023
1880.35034 | 0.99982 | 1.0002
1878.42178 | 0.99981 | 1.0002
1876.49321 | 0.9998 | 1.00021
1874.56465 | 0.99967 | 1.00015
1872.63608 | 0.99917 | 0.99983
1870.70752 | 0.99871 | 0.99953
1868.77896 | 0.99917 | 0.99976
1866.85039 | 0.99996 | 1
1864.92183 | 1 | 0.99961
1862.99326 | 0.99962 | 0.99894
1861.0647 | 0.99934 | 0.99845
1859.13613 | 0.9991 | 0.99811
1857.20757 | 0.99874 | 0.99789
1855.279 | 0.99816 | 0.99781
1853.35044 | 0.99742 | 0.99787
1851.42187 | 0.99651 | 0.998
1849.49331 | 0.99537 | 0.99812
1847.56475 | 0.99397 | 0.99811
1845.63618 | 0.99295 | 0.99831
1843.70762 | 0.99318 | 0.99916
1841.77905 | 0.99324 | 0.99964
1839.85049 | 0.99215 | 0.99928
1837.92192 | 0.99103 | 0.99896
1835.99336 | 0.99033 | 0.99889
1834.06479 | 0.98926 | 0.99861
1832.13623 | 0.9877 | 0.99822
1830.20767 | 0.98666 | 0.99831
1828.2791 | 0.98579 | 0.9986
1826.35054 | 0.98423 | 0.9986
1824.42197 | 0.98252 | 0.9987
1822.49341 | 0.98067 | 0.99875
1820.56484 | 0.9783 | 0.99856
1818.63628 | 0.97585 | 0.99849
1816.70771 | 0.97356 | 0.99856
1814.77915 | 0.971 | 0.99855
1812.85059 | 0.96825 | 0.99852
1810.92202 | 0.9657 | 0.99873
1808.99346 | 0.96318 | 0.999
1807.06489 | 0.96016 | 0.9991
1805.13633 | 0.95663 | 0.99896
1803.20776 | 0.95298 | 0.99882
1801.2792 | 0.94956 | 0.99896
1799.35063 | 0.94631 | 0.99918
1797.42207 | 0.94246 | 0.99925
1795.49351 | 0.93785 | 0.99894
1793.56494 | 0.93347 | 0.99895
1791.63638 | 0.93012 | 0.99966
1789.70781 | 0.92638 | 1
1787.77925 | 0.92128 | 0.99971
1785.85068 | 0.91597 | 0.99951
1783.92212 | 0.91086 | 0.99965
1781.99355 | 0.90552 | 0.99974
1780.06499 | 0.89992 | 0.99985
1778.13643 | 0.89378 | 0.99983
1776.20786 | 0.88667 | 0.99937
1774.2793 | 0.87903 | 0.99902
1772.35073 | 0.87181 | 0.99953
1770.42217 | 0.86435 | 1.00023
1768.4936 | 0.85543 | 1.00026
1766.56504 | 0.84486 | 0.99995
1764.63647 | 0.83286 | 0.99939
1762.70791 | 0.81925 | 0.99916
1760.77935 | 0.80369 | 0.99948
1758.85078 | 0.78603 | 0.9996
1756.92222 | 0.76511 | 0.99964
1754.99365 | 0.74158 | 0.99962
1753.06509 | 0.7162 | 0.9993
1751.13652 | 0.68763 | 0.9994
1749.20796 | 0.65733 | 0.99993
1747.27939 | 0.62907 | 1
1745.35083 | 0.6037 | 0.99966
1743.42227 | 0.58106 | 0.99921
1741.4937 | 0.56128 | 0.99886
1739.56514 | 0.5439 | 0.99868
1737.63657 | 0.52973 | 0.99796
1735.70801 | 0.51741 | 0.99697
1733.77944 | 0.50514 | 0.99693
1731.85088 | 0.49772 | 0.99663
1729.92231 | 0.49824 | 0.99494
1727.99375 | 0.50581 | 0.99249
1726.06519 | 0.51858 | 0.98934
1724.13662 | 0.53495 | 0.98488
1722.20806 | 0.55174 | 0.97842
1720.27949 | 0.56625 | 0.96915
1718.35093 | 0.58117 | 0.95469
1716.42236 | 0.59754 | 0.93312
1714.4938 | 0.61091 | 0.90696
1712.56523 | 0.62124 | 0.87626
1710.63667 | 0.63137 | 0.8387
1708.70811 | 0.64203 | 0.79903
1706.77954 | 0.65438 | 0.77384
1704.85098 | 0.66726 | 0.78133
1702.92241 | 0.67717 | 0.81552
1700.99385 | 0.68842 | 0.86533
1699.06528 | 0.7031 | 0.91446
1697.13672 | 0.71523 | 0.94004
1695.20815 | 0.72733 | 0.95084
1693.27959 | 0.73828 | 0.95418
1691.35103 | 0.74707 | 0.95191
1689.42246 | 0.75808 | 0.94646
1687.4939 | 0.77006 | 0.93862
1685.56533 | 0.78502 | 0.92653
1683.63677 | 0.8085 | 0.90552
1681.7082 | 0.82814 | 0.87707
1679.77964 | 0.83936 | 0.84088
1677.85107 | 0.84845 | 0.79094
1675.92251 | 0.85926 | 0.71592
1673.99395 | 0.87105 | 0.61764
1672.06538 | 0.87986 | 0.51881
1670.13682 | 0.88887 | 0.4204
1668.20825 | 0.89978 | 0.34058
1666.27969 | 0.90708 | 0.31404
1664.35112 | 0.91225 | 0.33849
1662.42256 | 0.91942 | 0.40764
1660.49399 | 0.92643 | 0.49869
1658.56543 | 0.93029 | 0.584
1656.63687 | 0.93144 | 0.65505
1654.7083 | 0.93353 | 0.72021
1652.77974 | 0.94245 | 0.79585
1650.85117 | 0.94891 | 0.8485
1648.92261 | 0.94882 | 0.87348
1646.99404 | 0.95063 | 0.89627
1645.06548 | 0.95497 | 0.91744
1643.13691 | 0.95662 | 0.93091
1641.20835 | 0.95655 | 0.94093
1639.27979 | 0.95632 | 0.94979
1637.35122 | 0.95716 | 0.95831
1635.42266 | 0.96157 | 0.96843
1633.49409 | 0.96589 | 0.9768
1631.56553 | 0.96663 | 0.98142
1629.63696 | 0.96689 | 0.9852
1627.7084 | 0.96836 | 0.98892
1625.77983 | 0.96976 | 0.99169
1623.85127 | 0.97091 | 0.99395
1621.92271 | 0.97138 | 0.99607
1619.99414 | 0.96919 | 0.99712
1618.06558 | 0.96591 | 0.99796
1616.13701 | 0.96484 | 0.99954
1614.20845 | 0.96491 | 1
1612.27988 | 0.9647 | 0.99925
1610.35132 | 0.96527 | 0.9984
1608.42275 | 0.96597 | 0.99791
1606.49419 | 0.96481 | 0.99735
1604.56562 | 0.96118 | 0.99644
1602.63706 | 0.95606 | 0.99506
1600.7085 | 0.95115 | 0.99317
1598.77993 | 0.94834 | 0.99074
1596.85137 | 0.94934 | 0.98781
1594.9228 | 0.95493 | 0.98435
1592.99424 | 0.96378 | 0.98005
1591.06567 | 0.97351 | 0.9744
1589.13711 | 0.98235 | 0.96673
1587.20854 | 0.98919 | 0.95609
1585.27998 | 0.99387 | 0.94097
1583.35142 | 0.99684 | 0.9197
1581.42285 | 0.9984 | 0.89142
1579.49429 | 0.99843 | 0.85752
1577.56572 | 0.99842 | 0.81558
1575.63716 | 1 | 0.76401
1573.70859 | 1.00008 | 0.722
1571.78003 | 0.99739 | 0.698
1569.85146 | 0.99472 | 0.68782
1567.9229 | 0.99226 | 0.69057
1565.99434 | 0.98815 | 0.69893
1564.06577 | 0.9823 | 0.70449
1562.13721 | 0.97499 | 0.7025
1560.20864 | 0.96704 | 0.68696
1558.28008 | 0.95989 | 0.65022
1556.35151 | 0.95148 | 0.61281
1554.42295 | 0.94008 | 0.58208
1552.49438 | 0.92667 | 0.55411
1550.56582 | 0.91162 | 0.53366
1548.63726 | 0.89492 | 0.52389
1546.70869 | 0.87737 | 0.5266
1544.78013 | 0.85918 | 0.5419
1542.85156 | 0.84121 | 0.56854
1540.923 | 0.82487 | 0.60767
1538.99443 | 0.81135 | 0.65381
1537.06587 | 0.80087 | 0.6845
1535.1373 | 0.79257 | 0.70085
1533.20874 | 0.78759 | 0.70935
1531.28018 | 0.78552 | 0.70906
1529.35161 | 0.7846 | 0.7027
1527.42305 | 0.78581 | 0.69459
1525.49448 | 0.78937 | 0.68843
1523.56592 | 0.79395 | 0.68702
1521.63735 | 0.80126 | 0.69151
1519.70879 | 0.80992 | 0.70049
1517.78022 | 0.81737 | 0.713
1515.85166 | 0.82604 | 0.73081
1513.9231 | 0.83574 | 0.75248
1511.99453 | 0.84594 | 0.77624
1510.06597 | 0.85688 | 0.80053
1508.1374 | 0.87182 | 0.82718
1506.20884 | 0.89558 | 0.86008
1504.28027 | 0.91419 | 0.88616
1502.35171 | 0.92333 | 0.90313
1500.42314 | 0.93101 | 0.91875
1498.49458 | 0.93983 | 0.93439
1496.56602 | 0.94834 | 0.94803
1494.63745 | 0.95231 | 0.95664
1492.70889 | 0.94953 | 0.96003
1490.78032 | 0.93939 | 0.96081
1488.85176 | 0.92009 | 0.96139
1486.92319 | 0.89515 | 0.96317
1484.99463 | 0.87256 | 0.96607
1483.06606 | 0.85494 | 0.96904
1481.1375 | 0.83978 | 0.97108
1479.20894 | 0.8257 | 0.97117
1477.28037 | 0.81447 | 0.96828
1475.35181 | 0.80801 | 0.96001
1473.42324 | 0.80504 | 0.93853
1471.49468 | 0.80025 | 0.89854
1469.56611 | 0.79024 | 0.85497
1467.63755 | 0.77797 | 0.82227
1465.70898 | 0.76909 | 0.80478
1463.78042 | 0.76803 | 0.80139
1461.85186 | 0.77251 | 0.80285
1459.92329 | 0.77926 | 0.80293
1457.99473 | 0.79004 | 0.80156
1456.06616 | 0.80255 | 0.80128
1454.1376 | 0.80858 | 0.80221
1452.20903 | 0.81074 | 0.80023
1450.28047 | 0.81372 | 0.78916
1448.3519 | 0.81903 | 0.76207
1446.42334 | 0.82564 | 0.7188
1444.49478 | 0.83099 | 0.6703
1442.56621 | 0.83418 | 0.62901
1440.63765 | 0.83506 | 0.60455
1438.70908 | 0.83427 | 0.59852
1436.78052 | 0.83413 | 0.60496
1434.85195 | 0.83466 | 0.61594
1432.92339 | 0.83416 | 0.62876
1430.99482 | 0.83342 | 0.64911
1429.06626 | 0.83146 | 0.67978
1427.1377 | 0.82501 | 0.71374
1425.20913 | 0.81276 | 0.74479
1423.28057 | 0.79627 | 0.7705
1421.352 | 0.77977 | 0.79094
1419.42344 | 0.76764 | 0.81122
1417.49487 | 0.763 | 0.83059
1415.56631 | 0.76474 | 0.84235
1413.63774 | 0.77114 | 0.84758
1411.70918 | 0.7801 | 0.85006
1409.78062 | 0.78491 | 0.85308
1407.85205 | 0.78049 | 0.85888
1405.92349 | 0.76945 | 0.86832
1403.99492 | 0.75853 | 0.88059
1402.06636 | 0.7521 | 0.89349
1400.13779 | 0.75113 | 0.90725
1398.20923 | 0.75542 | 0.92192
1396.28066 | 0.76321 | 0.93518
1394.3521 | 0.77289 | 0.9457
1392.42354 | 0.78199 | 0.95193
1390.49497 | 0.78926 | 0.95295
1388.56641 | 0.79655 | 0.94906
1386.63784 | 0.80347 | 0.94004
1384.70928 | 0.80569 | 0.92682
1382.78071 | 0.80062 | 0.911
1380.85215 | 0.78822 | 0.89427
1378.92358 | 0.76938 | 0.88121
1376.99502 | 0.74698 | 0.87739
1375.06646 | 0.72569 | 0.88358
1373.13789 | 0.71116 | 0.89412
1371.20933 | 0.70667 | 0.90318
1369.28076 | 0.71075 | 0.91104
1367.3522 | 0.71989 | 0.91936
1365.42363 | 0.73035 | 0.92764
1363.49507 | 0.74123 | 0.93537
1361.5665 | 0.7522 | 0.94172
1359.63794 | 0.76155 | 0.94558
1357.70937 | 0.76963 | 0.94746
1355.78081 | 0.77799 | 0.94861
1353.85225 | 0.78694 | 0.94989
1351.92368 | 0.79591 | 0.95197
1349.99512 | 0.80458 | 0.95508
1348.06655 | 0.81261 | 0.95861
1346.13799 | 0.8194 | 0.96152
1344.20942 | 0.82469 | 0.96297
1342.28086 | 0.82886 | 0.96293
1340.35229 | 0.83289 | 0.96197
1338.42373 | 0.83691 | 0.96022
1336.49517 | 0.83991 | 0.95696
1334.5666 | 0.84141 | 0.95179
1332.63804 | 0.84135 | 0.94511
1330.70947 | 0.83924 | 0.93736
1328.78091 | 0.83468 | 0.92905
1326.85234 | 0.82807 | 0.92062
1324.92378 | 0.82043 | 0.91173
1322.99521 | 0.8129 | 0.90066
1321.06665 | 0.8063 | 0.88496
1319.13809 | 0.80113 | 0.86271
1317.20952 | 0.79726 | 0.83387
1315.28096 | 0.79405 | 0.80046
1313.35239 | 0.79116 | 0.76543
1311.42383 | 0.78886 | 0.73352
1309.49526 | 0.78756 | 0.71007
1307.5667 | 0.78733 | 0.69875
1305.63813 | 0.7877 | 0.70118
1303.70957 | 0.78785 | 0.71616
1301.78101 | 0.78698 | 0.73955
1299.85244 | 0.78467 | 0.76639
1297.92388 | 0.78101 | 0.79375
1295.99531 | 0.77637 | 0.82098
1294.06675 | 0.77112 | 0.84757
1292.13818 | 0.76542 | 0.87237
1290.20962 | 0.75951 | 0.89409
1288.28105 | 0.75364 | 0.912
1286.35249 | 0.74779 | 0.92613
1284.42393 | 0.74148 | 0.93703
1282.49536 | 0.73401 | 0.94551
1280.5668 | 0.72472 | 0.95245
1278.63823 | 0.71318 | 0.95838
1276.70967 | 0.69951 | 0.96329
1274.7811 | 0.68466 | 0.96682
1272.85254 | 0.67032 | 0.96867
1270.92397 | 0.6581 | 0.96885
1268.99541 | 0.64841 | 0.96755
1267.06685 | 0.64068 | 0.96474
1265.13828 | 0.63476 | 0.96011
1263.20972 | 0.63145 | 0.95397
1261.28115 | 0.63155 | 0.9474
1259.35259 | 0.63503 | 0.94134
1257.42402 | 0.64105 | 0.93619
1255.49546 | 0.64844 | 0.93168
1253.56689 | 0.65604 | 0.92675
1251.63833 | 0.66271 | 0.91965
1249.70977 | 0.66768 | 0.9087
1247.7812 | 0.67095 | 0.89305
1245.85264 | 0.67328 | 0.87366
1243.92407 | 0.6755 | 0.85362
1241.99551 | 0.67794 | 0.83658
1240.06694 | 0.68069 | 0.8248
1238.13838 | 0.68369 | 0.8186
1236.20981 | 0.68679 | 0.81648
1234.28125 | 0.68974 | 0.81606
1232.35269 | 0.69224 | 0.81632
1230.42412 | 0.69406 | 0.8187
1228.49556 | 0.69518 | 0.82501
1226.56699 | 0.69569 | 0.83512
1224.63843 | 0.69578 | 0.84664
1222.70986 | 0.69577 | 0.85592
1220.7813 | 0.69605 | 0.86013
1218.85273 | 0.69693 | 0.85936
1216.92417 | 0.69854 | 0.856
1214.99561 | 0.70064 | 0.85168
1213.06704 | 0.70261 | 0.8454
1211.13848 | 0.70385 | 0.83469
1209.20991 | 0.70419 | 0.81722
1207.28135 | 0.70395 | 0.7918
1205.35278 | 0.7036 | 0.7607
1203.42422 | 0.70311 | 0.73164
1201.49565 | 0.70184 | 0.71284
1199.56709 | 0.69909 | 0.70632
1197.63853 | 0.69457 | 0.71005
1195.70996 | 0.68832 | 0.72262
1193.7814 | 0.68052 | 0.74245
1191.85283 | 0.67144 | 0.7665
1189.92427 | 0.66136 | 0.79155
1187.9957 | 0.65072 | 0.81505
1186.06714 | 0.64031 | 0.8352
1184.13857 | 0.63101 | 0.85079
1182.21001 | 0.62335 | 0.86084
1180.28145 | 0.61724 | 0.86446
1178.35288 | 0.61242 | 0.86157
1176.42432 | 0.60915 | 0.85514
1174.49575 | 0.6079 | 0.85303
1172.56719 | 0.60879 | 0.86374
1170.63862 | 0.61149 | 0.88711
1168.71006 | 0.61566 | 0.91364
1166.78149 | 0.62107 | 0.93479
1164.85293 | 0.62753 | 0.94881
1162.92437 | 0.63485 | 0.95733
1160.9958 | 0.64271 | 0.96182
1159.06724 | 0.65057 | 0.96328
1157.13867 | 0.65768 | 0.96283
1155.21011 | 0.66337 | 0.96194
1153.28154 | 0.66728 | 0.96173
1151.35298 | 0.66947 | 0.96236
1149.42441 | 0.67026 | 0.9635
1147.49585 | 0.66992 | 0.96489
1145.56729 | 0.66903 | 0.96648
1143.63872 | 0.66854 | 0.96863
1141.71016 | 0.6694 | 0.97159
1139.78159 | 0.67226 | 0.97515
1137.85303 | 0.67742 | 0.97898
1135.92446 | 0.68474 | 0.98292
1133.9959 | 0.694 | 0.98674
1132.06733 | 0.70507 | 0.99037
1130.13877 | 0.71767 | 0.99394
1128.21021 | 0.73131 | 0.99719
1126.28164 | 0.74541 | 0.99946
1124.35308 | 0.75921 | 1
1122.42451 | 0.77228 | 0.9982
1120.49595 | 0.78467 | 0.99244
1118.56738 | 0.79639 | 0.98183
1116.63882 | 0.80691 | 0.96671
1114.71025 | 0.81566 | 0.94943
1112.78169 | 0.82221 | 0.93396
1110.85312 | 0.82651 | 0.92368
1108.92456 | 0.82893 | 0.91999
1106.996 | 0.83007 | 0.92275
1105.06743 | 0.83042 | 0.93071
1103.13887 | 0.8302 | 0.94154
1101.2103 | 0.82933 | 0.95272
1099.28174 | 0.82741 | 0.96231
1097.35317 | 0.82408 | 0.96915
1095.42461 | 0.81912 | 0.97284
1093.49604 | 0.81242 | 0.97338
1091.56748 | 0.8042 | 0.97116
1089.63892 | 0.79492 | 0.96725
1087.71035 | 0.78512 | 0.96296
1085.78179 | 0.77547 | 0.95913
1083.85322 | 0.7667 | 0.95607
1081.92466 | 0.7593 | 0.95374
1079.99609 | 0.75348 | 0.9518
1078.06753 | 0.74884 | 0.95006
1076.13896 | 0.74403 | 0.94849
1074.2104 | 0.73737 | 0.94699
1072.28184 | 0.72877 | 0.94534
1070.35327 | 0.72075 | 0.94333
1068.42471 | 0.71664 | 0.94049
1066.49614 | 0.71779 | 0.93663
1064.56758 | 0.72316 | 0.93272
1062.63901 | 0.73098 | 0.93057
1060.71045 | 0.73985 | 0.93148
1058.78188 | 0.74855 | 0.93525
1056.85332 | 0.75613 | 0.94056
1054.92476 | 0.76213 | 0.94602
1052.99619 | 0.76653 | 0.95094
1051.06763 | 0.76958 | 0.95511
1049.13906 | 0.77169 | 0.95846
1047.2105 | 0.77317 | 0.96105
1045.28193 | 0.77424 | 0.9629
1043.35337 | 0.77524 | 0.96396
1041.4248 | 0.77652 | 0.96434
1039.49624 | 0.77832 | 0.96412
1037.56768 | 0.78086 | 0.96315
1035.63911 | 0.78425 | 0.9611
1033.71055 | 0.78849 | 0.95768
1031.78198 | 0.79359 | 0.95274
1029.85342 | 0.79939 | 0.94675
1027.92485 | 0.80539 | 0.94118
1025.99629 | 0.81104 | 0.93813
1024.06772 | 0.8158 | 0.93925
1022.13916 | 0.81924 | 0.94479
1020.2106 | 0.82168 | 0.95334
1018.28203 | 0.8243 | 0.96288
1016.35347 | 0.82808 | 0.97186
1014.4249 | 0.83294 | 0.97929
1012.49634 | 0.83816 | 0.98488
1010.56777 | 0.84312 | 0.98892
1008.63921 | 0.84756 | 0.9918
1006.71064 | 0.85145 | 0.99383
1004.78208 | 0.85478 | 0.99532
1002.85352 | 0.8577 | 0.99637
1000.92495 | 0.86045 | 0.99703
998.99639 | 0.86317 | 0.9975
997.06782 | 0.86586 | 0.99793
995.13926 | 0.86849 | 0.99829
993.21069 | 0.87093 | 0.99866
991.28213 | 0.87301 | 0.99909
989.35356 | 0.87461 | 0.99946
987.425 | 0.87567 | 0.99976
985.49644 | 0.87611 | 1
983.56787 | 0.87589 | 1.00005
981.63931 | 0.87489 | 0.99983
979.71074 | 0.87283 | 0.99935
977.78218 | 0.86935 | 0.99845
975.85361 | 0.8639 | 0.99711
973.92505 | 0.85581 | 0.99554
971.99648 | 0.84457 | 0.99389
970.06792 | 0.83025 | 0.9922
968.13936 | 0.81397 | 0.99057
966.21079 | 0.79814 | 0.9891
964.28223 | 0.78563 | 0.98796
962.35366 | 0.77848 | 0.98738
960.4251 | 0.77738 | 0.98738
958.49653 | 0.78187 | 0.98791
956.56797 | 0.79071 | 0.98895
954.6394 | 0.80236 | 0.99034
952.71084 | 0.81518 | 0.99183
950.78228 | 0.82765 | 0.99339
948.85371 | 0.83873 | 0.99492
946.92515 | 0.84806 | 0.9959
944.99658 | 0.85564 | 0.99597
943.06802 | 0.86156 | 0.99532
941.13945 | 0.86586 | 0.99462
939.21089 | 0.86858 | 0.99435
937.28232 | 0.87009 | 0.99387
935.35376 | 0.87096 | 0.99206
933.4252 | 0.8718 | 0.98911
931.49663 | 0.87398 | 0.98684
929.56807 | 0.87948 | 0.98705
927.6395 | 0.88878 | 0.98982
925.71094 | 0.89991 | 0.99348
923.78237 | 0.91017 | 0.99613
921.85381 | 0.91771 | 0.99726
919.92524 | 0.92144 | 0.99742
917.99668 | 0.91994 | 0.99726
916.06812 | 0.91191 | 0.99728
914.13955 | 0.89988 | 0.9978
912.21099 | 0.8924 | 0.99865
910.28242 | 0.8976 | 0.99946
908.35386 | 0.91502 | 1
906.42529 | 0.93694 | 1.00019
904.49673 | 0.95566 | 0.99982
902.56816 | 0.96822 | 0.99888
900.6396 | 0.97579 | 0.99709
898.71104 | 0.98047 | 0.99402
896.78247 | 0.98354 | 0.98951
894.85391 | 0.98556 | 0.98383
892.92534 | 0.98676 | 0.97799
890.99678 | 0.98737 | 0.97353
889.06821 | 0.9877 | 0.97142
887.13965 | 0.98809 | 0.97168
885.21108 | 0.98851 | 0.9739
883.28252 | 0.98871 | 0.97742
881.35396 | 0.98851 | 0.98139
879.42539 | 0.98804 | 0.98534
877.49683 | 0.98773 | 0.98897
875.56826 | 0.98798 | 0.99198
873.6397 | 0.98889 | 0.99428
871.71113 | 0.99025 | 0.99599
869.78257 | 0.99169 | 0.9971
867.854 | 0.99292 | 0.99779
865.92544 | 0.99394 | 0.99826
863.99687 | 0.99492 | 0.99853
862.06831 | 0.99601 | 0.99874
860.13975 | 0.99723 | 0.9989
858.21118 | 0.99842 | 0.99911
856.28262 | 0.99935 | 0.9993
854.35405 | 0.99986 | 0.99956
852.42549 | 1 | 0.99979
850.49692 | 1.0001 | 1
848.56836 | 0.99997 | 1.00013
846.63979 | 0.99965 | 1.00016
844.71123 | 0.99924 | 1.00009
842.78267 | 0.99874 | 1
840.8541 | 0.99803 | 0.99984
838.92554 | 0.99688 | 0.99939
836.99697 | 0.99502 | 0.99857
835.06841 | 0.99228 | 0.99746
833.13984 | 0.98852 | 0.99629
831.21128 | 0.98358 | 0.99533
829.28271 | 0.97718 | 0.99468
827.35415 | 0.96913 | 0.9944
825.42559 | 0.9596 | 0.99463
823.49702 | 0.94941 | 0.99476
821.56846 | 0.93992 | 0.99344
819.63989 | 0.93225 | 0.98965
817.71133 | 0.92666 | 0.98276
815.78276 | 0.92248 | 0.97266
813.8542 | 0.91854 | 0.96055
811.92563 | 0.91395 | 0.9483
809.99707 | 0.90854 | 0.93656
808.06851 | 0.90286 | 0.92489
806.13994 | 0.89791 | 0.91294
804.21138 | 0.89469 | 0.90046
802.28281 | 0.89378 | 0.88799
800.35425 | 0.89539 | 0.87804
798.42568 | 0.89959 | 0.87252
796.49712 | 0.90615 | 0.86964
794.56855 | 0.91422 | 0.86763
792.63999 | 0.92265 | 0.86782
790.71143 | 0.93038 | 0.87525
788.78286 | 0.9364 | 0.89666
786.8543 | 0.93977 | 0.9292
784.92573 | 0.93992 | 0.95921
782.99717 | 0.93734 | 0.97792
781.0686 | 0.93392 | 0.98689
779.14004 | 0.9323 | 0.9902
777.21147 | 0.93389 | 0.98983
775.28291 | 0.93761 | 0.98632
773.35435 | 0.94108 | 0.98141
771.42578 | 0.94318 | 0.97817
769.49722 | 0.94459 | 0.97744
767.56865 | 0.94601 | 0.97802
765.64009 | 0.9468 | 0.97993
763.71152 | 0.94549 | 0.98325
761.78296 | 0.94083 | 0.98679
759.85439 | 0.93268 | 0.98931
757.92583 | 0.92259 | 0.98987
755.99727 | 0.91328 | 0.98837
754.0687 | 0.90682 | 0.98618
752.14014 | 0.90335 | 0.98499
750.21157 | 0.90152 | 0.98509
748.28301 | 0.89947 | 0.98532
746.35444 | 0.8954 | 0.98454
744.42588 | 0.88853 | 0.98267
742.49731 | 0.87992 | 0.98029
740.56875 | 0.87127 | 0.97679
738.64019 | 0.86363 | 0.96824
736.71162 | 0.85935 | 0.94848
734.78306 | 0.86371 | 0.91858
732.85449 | 0.88003 | 0.89488
730.92593 | 0.9034 | 0.89287
728.99736 | 0.92437 | 0.90417
727.0688 | 0.93816 | 0.90796
725.14023 | 0.94626 | 0.89981
723.21167 | 0.95185 | 0.89288
721.28311 | 0.95697 | 0.8976
719.35454 | 0.96213 | 0.91115
717.42598 | 0.96693 | 0.92424
715.49741 | 0.97093 | 0.93077
713.56885 | 0.97393 | 0.93021
711.64028 | 0.97596 | 0.92609
709.71172 | 0.97735 | 0.92392
707.78315 | 0.97853 | 0.92813
705.85459 | 0.97987 | 0.93937
703.92603 | 0.98157 | 0.95412
701.99746 | 0.98353 | 0.96776
700.0689 | 0.98566 | 0.97787
698.14033 | 0.98792 | 0.98444
696.21177 | 0.99026 | 0.98778
694.2832 | 0.99254 | 0.98824
692.35464 | 0.99452 | 0.98709
690.42607 | 0.99606 | 0.98581
688.49751 | 0.99715 | 0.98491
686.56895 | 0.99799 | 0.98472
684.64038 | 0.99876 | 0.98583
682.71182 | 0.99947 | 0.98806
680.78325 | 1 | 0.99001
678.85469 | 1.00055 | 0.9904
676.92612 | 1.00083 | 0.99007
674.99756 | 1.00086 | 0.991
673.06899 | 1.00042 | 0.99293
671.14043 | 0.99918 | 0.99323
669.21187 | 0.99785 | 0.99193
667.2833 | 0.99751 | 0.99352
665.35474 | 0.99712 | 0.99748
663.42617 | 0.99584 | 0.99951
661.49761 | 0.99455 | 0.99995
659.56904 | 0.99395 | 1
657.64048 | 0.99394 | 1.00002
655.71191 | 0.99388 | 0.9996
653.78335 | 0.99324 | 0.99878
651.85479 | 0.99215 | 0.99766
649.92622 | 0.99099 | 0.99654
647.99766 | 0.98979 | 0.99595
646.06909 | 0.98857 | 0.99627
644.14053 | 0.9874 | 0.99728
642.21196 | 0.98634 | 0.99803
640.2834 | 0.98538 | 0.99739
638.35483 | 0.98459 | 0.99456
636.42627 | 0.98394 | 0.98956
634.49771 | 0.9834 | 0.98486
632.56914 | 0.983 | 0.98444
630.64058 | 0.98259 | 0.98866
628.71201 | 0.98205 | 0.9936
626.78345 | 0.98141 | 0.99639
624.85488 | 0.98059 | 0.99697
622.92632 | 0.9794 | 0.99617
620.99775 | 0.97789 | 0.99502
619.06919 | 0.97622 | 0.99434
617.14062 | 0.97445 | 0.99398
615.21206 | 0.97275 | 0.99355
613.2835 | 0.97125 | 0.99325
611.35493 | 0.96992 | 0.99359
609.42637 | 0.96884 | 0.99505
607.4978 | 0.96806 | 0.99753
605.56924 | 0.96741 | 1.00005
603.64067 | 0.96663 | 1.00177
601.71211 | 0.9654 | 1.00272
599.78354 | 0.96341 | 1.00299
597.85498 | 0.96063 | 1.00263
595.92642 | 0.95706 | 1.00152
593.99785 | 0.95269 | 0.99993
592.06929 | 0.94784 | 0.99804
590.14072 | 0.94323 | 0.99556
588.21216 | 0.93975 | 0.9918
586.28359 | 0.9382 | 0.98705
584.35503 | 0.93896 | 0.98349
582.42646 | 0.94199 | 0.98317
580.4979 | 0.94698 | 0.98564
578.56934 | 0.95329 | 0.98834
576.64077 | 0.96015 | 0.9888
574.71221 | 0.96688 | 0.98635
572.78364 | 0.97303 | 0.98217
570.85508 | 0.97848 | 0.9781
568.92651 | 0.98317 | 0.97583
566.99795 | 0.98702 | 0.97676
565.06938 | 0.99009 | 0.98084
563.14082 | 0.99256 | 0.98602
561.21226 | 0.99458 | 0.99033
559.28369 | 0.99623 | 0.99348
557.35513 | 0.99746 | 0.99562
555.42656 | 0.99839 | 0.99697
553.498 | 0.99919 | 0.99814
551.56943 | 0.99973 | 0.99908
549.64087 | 0.99982 | 0.99936
547.7123 | 0.99935 | 0.99905
545.78374 | 0.99835 | 0.99827
543.85518 | 0.99706 | 0.9971
541.92661 | 0.99558 | 0.99612
539.99805 | 0.9938 | 0.99543
538.06948 | 0.9917 | 0.9944
536.14092 | 0.98876 | 0.99291
534.21235 | 0.98373 | 0.99118
532.28379 | 0.97517 | 0.98935
530.35522 | 0.96254 | 0.98797
528.42666 | 0.94813 | 0.98776
526.4981 | 0.93767 | 0.98892
524.56953 | 0.93617 | 0.99104
522.64097 | 0.94279 | 0.99338
520.7124 | 0.95298 | 0.99556
518.78384 | 0.96273 | 0.99743
516.85527 | 0.96981 | 0.99877
514.92671 | 0.97453 | 0.99953
512.99814 | 0.97857 | 1
511.06958 | 0.98269 | 1.00022
509.14102 | 0.98666 | 0.99987
507.21245 | 0.99037 | 0.99912
505.28389 | 0.99343 | 0.99834
503.35532 | 0.99545 | 0.99754
501.42676 | 0.99671 | 0.99671
499.49819 | 0.99759 | 0.99604
497.56963 | 0.99825 | 0.99548
495.64106 | 0.99868 | 0.99493
493.7125 | 0.99877 | 0.99444
491.78394 | 0.99855 | 0.99383
489.85537 | 0.99819 | 0.99296
487.92681 | 0.99771 | 0.99223
485.99824 | 0.99714 | 0.99193
484.06968 | 0.99685 | 0.99157
482.14111 | 0.997 | 0.99085
480.21255 | 0.99729 | 0.99039
478.28398 | 0.99752 | 0.99076
476.35542 | 0.99763 | 0.992
474.42686 | 0.99772 | 0.99371
472.49829 | 0.99791 | 0.9952
470.56973 | 0.99796 | 0.99605
468.64116 | 0.99796 | 0.99673
466.7126 | 0.998 | 0.9975
464.78403 | 0.99823 | 0.99812
462.85547 | 0.99836 | 0.9986
460.9269 | 0.99837 | 0.99907
458.99834 | 0.99862 | 0.99971
457.06978 | 0.9991 | 1
455.14121 | 0.99926 | 0.99944
453.21265 | 0.99937 | 0.99864
451.28408 | 0.99953 | 0.99837
449.35552 | 0.9998 | 0.99827
447.42695 | 1 | 0.99798
445.49839 | 0.99992 | 0.99769
443.56982 | 0.9994 | 0.99743
441.64126 | 0.99868 | 0.99757
439.7127 | 0.99797 | 0.99833
437.78413 | 0.99799 | 0.99899
435.85557 | 0.9989 | 0.99933
433.927 | 0.9997 | 1.00019
431.99844 | 0.99979 | 1.00126
430.06987 | 0.99956 | 1.00139
428.14131 | 0.99947 | 1.00106
426.21274 | 0.99984 | 1.00107
424.28418 | 1.00037 | 1.00102
422.35562 | 1.0002 | 1.00068
420.42705 | 0.99913 | 0.99993
418.49849 | 0.99835 | 0.9982
416.56992 | 0.99956 | 0.9965
414.64136 | 0.9999 | 0.99596
412.71279 | 0.99938 | 0.99627
410.78423 | 0.99796 | 0.9969
408.85566 | 0.99472 | 0.99708
406.9271 | 0.99201 | 0.99626
404.99854 | 0.9931 | 0.99485
403.06997 | 0.99709 | 0.99459
401.14141 | 1.00011 | 0.9962
399.21284 | 1 | 1

## Figure S17
Wavelength | DPP | N2200
3997.91411 | 1.00106 | 0.9989
3995.98555 | 1.00106 | 0.99888
3994.05698 | 1.00099 | 0.99893
3992.12842 | 1.00093 | 0.99896
3990.19985 | 1.00085 | 0.99901
3988.27129 | 1.0008 | 0.99909
3986.34272 | 1.00087 | 0.99908
3984.41416 | 1.00096 | 0.99908
3982.4856 | 1.00093 | 0.9992
3980.55703 | 1.0009 | 0.99934
3978.62847 | 1.00098 | 0.99935
3976.6999 | 1.0011 | 0.99931
3974.77134 | 1.00104 | 0.99945
3972.84277 | 1.00084 | 0.99967
3970.91421 | 1.00068 | 0.99973
3968.98564 | 1.00051 | 0.99969
3967.05708 | 1.00042 | 0.99963
3965.12852 | 1.00059 | 0.99953
3963.19995 | 1.00072 | 0.99952
3961.27139 | 1.00047 | 0.99969
3959.34282 | 1.00018 | 0.99978
3957.41426 | 1.00013 | 0.99971
3955.48569 | 1.00013 | 0.99967
3953.55713 | 1.00029 | 0.99956
3951.62856 | 1.00057 | 0.99939
3949.7 | 1.00044 | 0.99954
3947.77144 | 0.99982 | 1.00002
3945.84287 | 0.99976 | 1
3943.91431 | 1 | 0.99972
3941.98574 | 0.99937 | 1.00014
3940.05718 | 0.99876 | 1.00057
3938.12861 | 0.99905 | 1.0003
3936.20005 | 0.99974 | 0.99967
3934.27148 | 1.0003 | 0.99912
3932.34292 | 0.99977 | 0.99941
3930.41436 | 0.99843 | 1.00025
3928.48579 | 0.99819 | 1.00019
3926.55723 | 0.99889 | 0.99945
3924.62866 | 0.99874 | 0.99938
3922.7001 | 0.99819 | 0.99963
3920.77153 | 0.9986 | 0.99913
3918.84297 | 0.99882 | 0.99877
3916.9144 | 0.9976 | 0.99944
3914.98584 | 0.99633 | 1.00006
3913.05728 | 0.99643 | 0.99969
3911.12871 | 0.99708 | 0.99902
3909.20015 | 0.99787 | 0.99824
3907.27158 | 0.99929 | 0.99689
3905.34302 | 1 | 0.99608
3903.41445 | 0.99857 | 0.99695
3901.48589 | 0.99636 | 0.99838
3899.55732 | 0.99452 | 0.99951
3897.62876 | 0.99362 | 1
3895.7002 | 0.99507 | 0.99877
3893.77163 | 0.99739 | 0.99684
3891.84307 | 0.99694 | 0.99697
3889.9145 | 0.99521 | 0.99802
3887.98594 | 0.99623 | 0.99702
3886.05737 | 0.99681 | 0.99635
3884.12881 | 0.99518 | 0.99734
3882.20024 | 0.99509 | 0.99724
3880.27168 | 0.99455 | 0.99759
3878.34312 | 0.99342 | 0.99837
3876.41455 | 0.99492 | 0.9971
3874.48599 | 0.99643 | 0.9958
3872.55742 | 0.99658 | 0.99541
3870.62886 | 0.99553 | 0.99586
3868.70029 | 0.99318 | 0.99735
3866.77173 | 0.99314 | 0.99712
3864.84316 | 0.99401 | 0.99629
3862.9146 | 0.99262 | 0.99714
3860.98604 | 0.99176 | 0.99754
3859.05747 | 0.99356 | 0.99595
3857.12891 | 0.99751 | 0.99277
3855.20034 | 1 | 0.99066
3853.27178 | 0.99416 | 0.9948
3851.34321 | 0.98665 | 1
3849.41465 | 0.98749 | 0.99944
3847.48608 | 0.99142 | 0.99671
3845.55752 | 0.99423 | 0.99477
3843.62896 | 0.99523 | 0.99417
3841.70039 | 0.99556 | 0.99404
3839.77183 | 0.99561 | 0.99397
3837.84326 | 0.99356 | 0.99539
3835.9147 | 0.9912 | 0.99709
3833.98613 | 0.99146 | 0.99702
3832.05757 | 0.99233 | 0.99666
3830.129 | 0.99276 | 0.99656
3828.20044 | 0.99368 | 0.99602
3826.27187 | 0.99457 | 0.99553
3824.34331 | 0.99622 | 0.99443
3822.41475 | 0.99739 | 0.99357
3820.48618 | 0.99481 | 0.99551
3818.55762 | 0.99342 | 0.99657
3816.62905 | 0.99392 | 0.99641
3814.70049 | 0.99215 | 0.99815
3812.77192 | 0.99211 | 0.99854
3810.84336 | 0.99525 | 0.99649
3808.91479 | 0.99782 | 0.99483
3806.98623 | 0.9969 | 0.99576
3805.05767 | 0.99585 | 0.9967
3803.1291 | 0.99728 | 0.99577
3801.20054 | 0.99597 | 0.99715
3799.27197 | 0.99346 | 0.99938
3797.34341 | 0.99398 | 0.99918
3795.41484 | 0.99433 | 0.99923
3793.48628 | 0.99447 | 0.99946
3791.55771 | 0.99555 | 0.99888
3789.62915 | 0.99641 | 0.99841
3787.70059 | 0.99697 | 0.9981
3785.77202 | 0.99704 | 0.99812
3783.84346 | 0.99673 | 0.99842
3781.91489 | 0.99719 | 0.99804
3779.98633 | 0.99714 | 0.99801
3778.05776 | 0.99572 | 0.9992
3776.1292 | 0.99548 | 0.99959
3774.20063 | 0.99704 | 0.99863
3772.27207 | 0.99864 | 0.99748
3770.34351 | 0.99837 | 0.99772
3768.41494 | 0.99679 | 0.99894
3766.48638 | 0.99618 | 0.99946
3764.55781 | 0.99625 | 0.99959
3762.62925 | 0.99721 | 0.99899
3760.70068 | 0.99842 | 0.99811
3758.77212 | 0.99764 | 0.99879
3756.84355 | 0.99705 | 0.9993
3754.91499 | 0.99932 | 0.99755
3752.98643 | 1.0018 | 0.99563
3751.05786 | 0.99965 | 0.99725
3749.1293 | 0.99567 | 1.00019
3747.20073 | 0.99704 | 0.99905
3745.27217 | 0.99831 | 0.99819
3743.3436 | 0.99403 | 1.00158
3741.41504 | 0.99288 | 1.00214
3739.48647 | 0.99695 | 0.99863
3737.55791 | 1 | 0.99609
3735.62935 | 0.99887 | 0.99702
3733.70078 | 0.99546 | 0.99973
3731.77222 | 0.99355 | 1.00129
3729.84365 | 0.99461 | 1.00055
3727.91509 | 0.99709 | 0.99878
3725.98652 | 0.9981 | 0.99817
3724.05796 | 0.99737 | 0.99882
3722.12939 | 0.99666 | 0.99947
3720.20083 | 0.99627 | 1
3718.27227 | 0.99654 | 1.00009
3716.3437 | 0.99809 | 0.9991
3714.41514 | 1.00044 | 0.99726
3712.48657 | 1.00056 | 0.99692
3710.55801 | 0.99686 | 0.99951
3708.62944 | 0.99433 | 1.00133
3706.70088 | 0.99524 | 1.00061
3704.77231 | 0.9975 | 0.99876
3702.84375 | 0.99839 | 0.99793
3700.91519 | 0.99695 | 0.99894
3698.98662 | 0.99609 | 0.99952
3697.05806 | 0.99685 | 0.99884
3695.12949 | 0.99808 | 0.99775
3693.20093 | 0.99962 | 0.99625
3691.27236 | 1.00036 | 0.99517
3689.3438 | 0.99762 | 0.99693
3687.41523 | 0.99358 | 1.00018
3685.48667 | 0.99335 | 1.00063
3683.55811 | 0.99567 | 0.99898
3681.62954 | 0.99757 | 0.9974
3679.70098 | 0.99892 | 0.99576
3677.77241 | 1 | 0.99386
3675.84385 | 0.99771 | 0.99501
3673.91528 | 0.99414 | 0.99818
3671.98672 | 0.99544 | 0.99785
3670.05815 | 0.99613 | 0.99793
3668.12959 | 0.99385 | 1.00013
3666.20103 | 0.99421 | 1
3664.27246 | 0.9963 | 0.99856
3662.3439 | 0.9974 | 0.99771
3660.41533 | 0.99814 | 0.997
3658.48677 | 0.99914 | 0.99617
3656.5582 | 0.9986 | 0.99675
3654.62964 | 0.99783 | 0.99747
3652.70107 | 1.00007 | 0.99549
3650.77251 | 1.00172 | 0.99386
3648.84395 | 0.99799 | 0.99676
3646.91538 | 0.99363 | 1.00045
3644.98682 | 0.99377 | 1.00056
3643.05825 | 0.99595 | 0.99899
3641.12969 | 0.99729 | 0.99803
3639.20112 | 0.99764 | 0.99782
3637.27256 | 0.99799 | 0.9975
3635.34399 | 0.99839 | 0.99701
3633.41543 | 0.9992 | 0.99612
3631.48687 | 1.00097 | 0.99448
3629.5583 | 1.00021 | 0.99505
3627.62974 | 0.99533 | 0.99903
3625.70117 | 0.99407 | 1.00009
3623.77261 | 0.99696 | 0.99788
3621.84404 | 0.99966 | 0.99583
3619.91548 | 0.99975 | 0.99593
3617.98691 | 0.99776 | 0.99775
3616.05835 | 0.99736 | 0.99818
3614.12979 | 0.99824 | 0.99759
3612.20122 | 0.99843 | 0.99762
3610.27266 | 0.99843 | 0.9977
3608.34409 | 0.99772 | 0.99826
3606.41553 | 0.99663 | 0.99913
3604.48696 | 0.99722 | 0.9987
3602.5584 | 0.99868 | 0.99771
3600.62983 | 0.99907 | 0.99769
3598.70127 | 0.9989 | 0.99813
3596.77271 | 0.99911 | 0.99828
3594.84414 | 0.99893 | 0.99869
3592.91558 | 0.99872 | 0.99901
3590.98701 | 1.00002 | 0.99807
3589.05845 | 1.00117 | 0.9972
3587.12988 | 0.99935 | 0.9986
3585.20132 | 0.99724 | 1.00027
3583.27275 | 0.99776 | 0.99998
3581.34419 | 0.99903 | 0.99917
3579.41563 | 0.99951 | 0.9989
3577.48706 | 0.9995 | 0.99888
3575.5585 | 0.99943 | 0.99891
3573.62993 | 0.99948 | 0.99885
3571.70137 | 1.00027 | 0.99805
3569.7728 | 1.00161 | 0.99672
3567.84424 | 1.00126 | 0.99692
3565.91567 | 0.99874 | 0.99904
3563.98711 | 0.99756 | 1
3562.05854 | 0.99831 | 0.99947
3560.12998 | 0.99897 | 0.99913
3558.20142 | 0.99917 | 0.99919
3556.27285 | 0.99959 | 0.99895
3554.34429 | 1 | 0.9986
3552.41572 | 0.9997 | 0.99878
3550.48716 | 0.99944 | 0.99908
3548.55859 | 0.99992 | 0.99871
3546.63003 | 0.99995 | 0.99866
3544.70146 | 0.99901 | 0.99949
3542.7729 | 0.99854 | 1.00014
3540.84434 | 0.99907 | 1.00004
3538.91577 | 0.9998 | 0.99965
3536.98721 | 0.99997 | 0.99964
3535.05864 | 0.99982 | 0.99999
3533.13008 | 1.00011 | 0.99999
3531.20151 | 1.00068 | 0.99964
3529.27295 | 1.00082 | 0.99956
3527.34438 | 1.00051 | 0.99979
3525.41582 | 1.00024 | 0.99996
3523.48726 | 0.99996 | 1.00018
3521.55869 | 0.99974 | 1.00045
3519.63013 | 0.9999 | 1.00043
3517.70156 | 1.00015 | 1.00024
3515.773 | 1.00024 | 1.00009
3513.84443 | 1.00041 | 0.99988
3511.91587 | 1.00065 | 0.99972
3509.9873 | 1.00056 | 0.99989
3508.05874 | 1.00033 | 1.00011
3506.13018 | 1.00054 | 0.9998
3504.20161 | 1.00062 | 0.99947
3502.27305 | 0.99999 | 0.99982
3500.34448 | 0.99961 | 1.00014
3498.41592 | 0.99986 | 0.99995
3496.48735 | 1 | 0.99977
3494.55879 | 0.99999 | 0.99993
3492.63022 | 1.0001 | 1.00002
3490.70166 | 1.00036 | 0.99999
3488.7731 | 1.00041 | 1.00003
3486.84453 | 1.0003 | 1.00018
3484.91597 | 1.00044 | 1.0002
3482.9874 | 1.00061 | 1.00019
3481.05884 | 1.00034 | 1.00042
3479.13027 | 1.0001 | 1.00063
3477.20171 | 1.00033 | 1.00058
3475.27314 | 1.00054 | 1.00052
3473.34458 | 1.00048 | 1.00057
3471.41602 | 1.00035 | 1.00051
3469.48745 | 1.00023 | 1.00036
3467.55889 | 1.00016 | 1.00034
3465.63032 | 1.00024 | 1.00046
3463.70176 | 1.0004 | 1.00052
3461.77319 | 1.00038 | 1.00056
3459.84463 | 1.00027 | 1.00064
3457.91606 | 1.00031 | 1.00067
3455.9875 | 1.00038 | 1.00063
3454.05894 | 1.00041 | 1.00058
3452.13037 | 1.00048 | 1.00048
3450.20181 | 1.00069 | 1.00023
3448.27324 | 1.0007 | 1.00006
3446.34468 | 1.0003 | 1.00023
3444.41611 | 1.00002 | 1.0003
3442.48755 | 1.00004 | 1.00013
3440.55898 | 1 | 1
3438.63042 | 0.99995 | 1.00003
3436.70186 | 0.99993 | 1.00004
3434.77329 | 1 | 0.99996
3432.84473 | 1.00013 | 0.99979
3430.91616 | 1.00018 | 0.99968
3428.9876 | 1.0002 | 0.99957
3427.05903 | 1.0003 | 0.99931
3425.13047 | 1.0005 | 0.99888
3423.2019 | 1.00068 | 0.99843
3421.27334 | 1.00062 | 0.99817
3419.34478 | 1.00039 | 0.99802
3417.41621 | 1.00032 | 0.99768
3415.48765 | 1.00038 | 0.99726
3413.55908 | 1.00036 | 0.99698
3411.63052 | 1.00033 | 0.99672
3409.70195 | 1.00035 | 0.99642
3407.77339 | 1.00041 | 0.99622
3405.84482 | 1.00048 | 0.99627
3403.91626 | 1.00044 | 0.99677
3401.9877 | 1.00024 | 0.99762
3400.05913 | 1.00014 | 0.99841
3398.13057 | 1.00023 | 0.99896
3396.202 | 1.0003 | 0.99935
3394.27344 | 1.00023 | 0.99965
3392.34487 | 1.00002 | 0.99991
3390.41631 | 0.99988 | 1
3388.48774 | 0.99999 | 0.9998
3386.55918 | 1.00008 | 0.99944
3384.63062 | 1 | 0.99911
3382.70205 | 1.00003 | 0.99869
3380.77349 | 1.00008 | 0.99801
3378.84492 | 1.00012 | 0.99706
3376.91636 | 1.00014 | 0.99587
3374.98779 | 1.00019 | 0.99445
3373.05923 | 1.00022 | 0.99281
3371.13066 | 1.00023 | 0.99098
3369.2021 | 1.00023 | 0.98894
3367.27354 | 1.00021 | 0.98662
3365.34497 | 1.00016 | 0.98398
3363.41641 | 1.0001 | 0.98119
3361.48784 | 1.00006 | 0.97862
3359.55928 | 1.00005 | 0.97663
3357.63071 | 1.00005 | 0.97557
3355.70215 | 0.99997 | 0.97576
3353.77358 | 0.99985 | 0.97728
3351.84502 | 0.99979 | 0.97977
3349.91646 | 0.99968 | 0.98253
3347.98789 | 0.99943 | 0.98506
3346.05933 | 0.99919 | 0.98736
3344.13076 | 0.99906 | 0.98943
3342.2022 | 0.99895 | 0.99113
3340.27363 | 0.99887 | 0.99242
3338.34507 | 0.99875 | 0.99327
3336.4165 | 0.99838 | 0.99363
3334.48794 | 0.99789 | 0.99366
3332.55937 | 0.99762 | 0.99359
3330.63081 | 0.99762 | 0.99346
3328.70225 | 0.99778 | 0.99332
3326.77368 | 0.99802 | 0.99319
3324.84512 | 0.99818 | 0.99289
3322.91655 | 0.99821 | 0.99239
3320.98799 | 0.9983 | 0.992
3319.05942 | 0.99851 | 0.99197
3317.13086 | 0.99877 | 0.99237
3315.20229 | 0.99907 | 0.99315
3313.27373 | 0.9994 | 0.99423
3311.34517 | 0.99974 | 0.99551
3309.4166 | 1.00004 | 0.99688
3307.48804 | 1.00024 | 0.99816
3305.55947 | 1.00038 | 0.99911
3303.63091 | 1.00049 | 0.99967
3301.70234 | 1.00054 | 0.99996
3299.77378 | 1.0006 | 1.00016
3297.84521 | 1.00067 | 1.00034
3295.91665 | 1.00072 | 1.00043
3293.98809 | 1.00072 | 1.00033
3292.05952 | 1.00065 | 1.00016
3290.13096 | 1.00058 | 0.99988
3288.20239 | 1.00056 | 0.99947
3286.27383 | 1.00055 | 0.99898
3284.34526 | 1.00052 | 0.99851
3282.4167 | 1.00046 | 0.99815
3280.48813 | 1.00038 | 0.99791
3278.55957 | 1.0003 | 0.9978
3276.63101 | 1.00015 | 0.99788
3274.70244 | 1 | 0.99818
3272.77388 | 0.99983 | 0.99863
3270.84531 | 0.99997 | 0.99914
3268.91675 | 1.00023 | 0.99961
3266.98818 | 1.00049 | 1
3265.05962 | 1.00063 | 1.00036
3263.13105 | 1.00066 | 1.00068
3261.20249 | 1.00064 | 1.00094
3259.27393 | 1.00056 | 1.00114
3257.34536 | 1.00043 | 1.00125
3255.4168 | 1.00023 | 1.00133
3253.48823 | 0.99998 | 1.00144
3251.55967 | 0.99968 | 1.00147
3249.6311 | 0.9993 | 1.00136
3247.70254 | 0.9988 | 1.00122
3245.77397 | 0.99823 | 1.00118
3243.84541 | 0.99762 | 1.00121
3241.91685 | 0.99705 | 1.00112
3239.98828 | 0.99651 | 1.00097
3238.05972 | 0.99595 | 1.00086
3236.13115 | 0.9954 | 1.00071
3234.20259 | 0.99496 | 1.00053
3232.27402 | 0.99478 | 1.00039
3230.34546 | 0.99487 | 1.00028
3228.41689 | 0.99512 | 1.00016
3226.48833 | 0.99548 | 1
3224.55977 | 0.99596 | 0.9998
3222.6312 | 0.99649 | 0.99958
3220.70264 | 0.99698 | 0.99943
3218.77407 | 0.99738 | 0.99935
3216.84551 | 0.99777 | 0.99924
3214.91694 | 0.99809 | 0.99939
3212.98838 | 0.99828 | 0.99954
3211.05981 | 0.9984 | 0.99966
3209.13125 | 0.99849 | 0.99974
3207.20269 | 0.99857 | 0.99979
3205.27412 | 0.99869 | 0.99975
3203.34556 | 0.99884 | 0.99962
3201.41699 | 0.99906 | 0.99941
3199.48843 | 0.99933 | 0.99911
3197.55986 | 0.99959 | 0.99877
3195.6313 | 0.99985 | 0.99834
3193.70273 | 1.00019 | 0.99778
3191.77417 | 1.00058 | 0.99713
3189.84561 | 1.00092 | 0.99642
3187.91704 | 1.0012 | 0.99563
3185.98848 | 1.00139 | 0.99488
3184.05991 | 1.00145 | 0.99424
3182.13135 | 1.00147 | 0.99365
3180.20278 | 1.00148 | 0.99316
3178.27422 | 1.00134 | 0.99292
3176.34565 | 1.00109 | 0.9929
3174.41709 | 1.00088 | 0.99298
3172.48853 | 1.00068 | 0.99318
3170.55996 | 1.00043 | 0.9935
3168.6314 | 1.00018 | 0.9939
3166.70283 | 1.00001 | 0.99434
3164.77427 | 0.99995 | 0.99477
3162.8457 | 0.99996 | 0.99511
3160.91714 | 1 | 0.99533
3158.98857 | 1.00012 | 0.99548
3157.06001 | 1.00029 | 0.99561
3155.13145 | 1.00051 | 0.99581
3153.20288 | 1.00067 | 0.99605
3151.27432 | 1.00072 | 0.99615
3149.34575 | 1.00069 | 0.99607
3147.41719 | 1.00061 | 0.996
3145.48862 | 1.00054 | 0.99608
3143.56006 | 1.00049 | 0.99632
3141.63149 | 1.00049 | 0.99674
3139.70293 | 1.00049 | 0.99725
3137.77437 | 1.00039 | 0.99762
3135.8458 | 1.00028 | 0.9978
3133.91724 | 1.00017 | 0.99807
3131.98867 | 1.00009 | 0.99852
3130.06011 | 1 | 0.99893
3128.13154 | 0.99987 | 0.99916
3126.20298 | 0.99958 | 0.99936
3124.27441 | 0.99926 | 0.99959
3122.34585 | 0.99899 | 0.99985
3120.41729 | 0.99874 | 1.00006
3118.48872 | 0.99839 | 1.0001
3116.56016 | 0.99781 | 1
3114.63159 | 0.99697 | 0.99988
3112.70303 | 0.99603 | 0.99978
3110.77446 | 0.99521 | 0.99968
3108.8459 | 0.99439 | 0.99958
3106.91733 | 0.99332 | 0.99939
3104.98877 | 0.99206 | 0.99905
3103.06021 | 0.99083 | 0.99862
3101.13164 | 0.98954 | 0.99821
3099.20308 | 0.98808 | 0.99775
3097.27451 | 0.98632 | 0.99721
3095.34595 | 0.98423 | 0.99666
3093.41738 | 0.98179 | 0.99609
3091.48882 | 0.97894 | 0.9954
3089.56025 | 0.9754 | 0.99454
3087.63169 | 0.971 | 0.99339
3085.70313 | 0.96585 | 0.99174
3083.77456 | 0.96006 | 0.98934
3081.846 | 0.95374 | 0.98597
3079.91743 | 0.94716 | 0.98137
3077.98887 | 0.94046 | 0.97533
3076.0603 | 0.93389 | 0.96775
3074.13174 | 0.92828 | 0.95878
3072.20317 | 0.92526 | 0.94898
3070.27461 | 0.92676 | 0.9396
3068.34604 | 0.93369 | 0.93256
3066.41748 | 0.94464 | 0.93021
3064.48892 | 0.95649 | 0.93402
3062.56035 | 0.96645 | 0.94303
3060.63179 | 0.97342 | 0.95402
3058.70322 | 0.97788 | 0.96386
3056.77466 | 0.9809 | 0.97125
3054.84609 | 0.98336 | 0.97639
3052.91753 | 0.98584 | 0.97982
3050.98896 | 0.98839 | 0.98209
3049.0604 | 0.99072 | 0.98358
3047.13184 | 0.99272 | 0.98449
3045.20327 | 0.99446 | 0.9849
3043.27471 | 0.99583 | 0.98496
3041.34614 | 0.99671 | 0.98478
3039.41758 | 0.99725 | 0.98438
3037.48901 | 0.99769 | 0.98385
3035.56045 | 0.99819 | 0.98333
3033.63188 | 0.99857 | 0.98282
3031.70332 | 0.99867 | 0.98228
3029.77476 | 0.99866 | 0.98171
3027.84619 | 0.99875 | 0.9811
3025.91763 | 0.99892 | 0.98051
3023.98906 | 0.99902 | 0.97992
3022.0605 | 0.99903 | 0.97919
3020.13193 | 0.99903 | 0.97827
3018.20337 | 0.99903 | 0.97713
3016.2748 | 0.99896 | 0.97571
3014.34624 | 0.99871 | 0.97397
3012.41768 | 0.99825 | 0.97192
3010.48911 | 0.9976 | 0.96954
3008.56055 | 0.99684 | 0.96681
3006.63198 | 0.99605 | 0.96383
3004.70342 | 0.99517 | 0.96083
3002.77485 | 0.99417 | 0.95803
3000.84629 | 0.99304 | 0.95546
2998.91772 | 0.99173 | 0.95305
2996.98916 | 0.99019 | 0.95066
2995.0606 | 0.98838 | 0.94801
2993.13203 | 0.98625 | 0.94483
2991.20347 | 0.98376 | 0.94088
2989.2749 | 0.98084 | 0.93589
2987.34634 | 0.97737 | 0.92956
2985.41777 | 0.97325 | 0.92161
2983.48921 | 0.96833 | 0.91176
2981.56064 | 0.96234 | 0.89967
2979.63208 | 0.95498 | 0.88497
2977.70352 | 0.94589 | 0.86726
2975.77495 | 0.93462 | 0.84609
2973.84639 | 0.9206 | 0.82118
2971.91782 | 0.90331 | 0.79259
2969.98926 | 0.88244 | 0.76093
2968.06069 | 0.85812 | 0.72753
2966.13213 | 0.83116 | 0.69447
2964.20356 | 0.80324 | 0.66421
2962.275 | 0.77651 | 0.63875
2960.34644 | 0.75306 | 0.61909
2958.41787 | 0.73449 | 0.60545
2956.48931 | 0.72205 | 0.59783
2954.56074 | 0.71658 | 0.59615
2952.63218 | 0.71785 | 0.5996
2950.70361 | 0.72324 | 0.60553
2948.77505 | 0.72773 | 0.60953
2946.84648 | 0.72595 | 0.60757
2944.91792 | 0.71479 | 0.59815
2942.98936 | 0.69416 | 0.58241
2941.06079 | 0.66606 | 0.56277
2939.13223 | 0.63318 | 0.54151
2937.20366 | 0.59807 | 0.52031
2935.2751 | 0.56297 | 0.50035
2933.34653 | 0.52976 | 0.48236
2931.41797 | 0.49994 | 0.4668
2929.4894 | 0.47471 | 0.45399
2927.56084 | 0.45515 | 0.44427
2925.63228 | 0.44245 | 0.43817
2923.70371 | 0.43817 | 0.43641
2921.77515 | 0.44382 | 0.43964
2919.84658 | 0.46011 | 0.4481
2917.91802 | 0.48621 | 0.46133
2915.98945 | 0.51949 | 0.47821
2914.06089 | 0.55612 | 0.49726
2912.13232 | 0.59228 | 0.5169
2910.20376 | 0.62513 | 0.53582
2908.2752 | 0.65338 | 0.5532
2906.34663 | 0.67703 | 0.56886
2904.41807 | 0.69693 | 0.58308
2902.4895 | 0.71413 | 0.59633
2900.56094 | 0.7295 | 0.60909
2898.63237 | 0.7437 | 0.62181
2896.70381 | 0.75725 | 0.63487
2894.77524 | 0.77064 | 0.6486
2892.84668 | 0.7842 | 0.66318
2890.91812 | 0.79794 | 0.67846
2888.98955 | 0.81148 | 0.69389
2887.06099 | 0.8241 | 0.70847
2885.13242 | 0.83492 | 0.72094
2883.20386 | 0.84302 | 0.72992
2881.27529 | 0.84746 | 0.73391
2879.34673 | 0.84722 | 0.73143
2877.41816 | 0.84156 | 0.72179
2875.4896 | 0.83096 | 0.70666
2873.56104 | 0.81818 | 0.6908
2871.63247 | 0.8075 | 0.67954
2869.70391 | 0.80108 | 0.67382
2867.77534 | 0.79594 | 0.66835
2865.84678 | 0.78565 | 0.6562
2863.91821 | 0.76524 | 0.63468
2861.98965 | 0.73422 | 0.60653
2860.06108 | 0.69651 | 0.57716
2858.13252 | 0.65857 | 0.55165
2856.20396 | 0.62732 | 0.53349
2854.27539 | 0.60872 | 0.5249
2852.34683 | 0.60722 | 0.52769
2850.41826 | 0.62479 | 0.54329
2848.4897 | 0.65973 | 0.57223
2846.56113 | 0.70695 | 0.61359
2844.63257 | 0.75954 | 0.66414
2842.704 | 0.81076 | 0.7179
2840.77544 | 0.85541 | 0.76805
2838.84687 | 0.89073 | 0.80994
2836.91831 | 0.91657 | 0.84241
2834.98975 | 0.93458 | 0.86681
2833.06118 | 0.94693 | 0.88523
2831.13262 | 0.95554 | 0.8995
2829.20405 | 0.96182 | 0.91097
2827.27549 | 0.96671 | 0.92052
2825.34692 | 0.97074 | 0.92876
2823.41836 | 0.97423 | 0.93605
2821.48979 | 0.97729 | 0.94257
2819.56123 | 0.97996 | 0.94839
2817.63267 | 0.9823 | 0.95359
2815.7041 | 0.98434 | 0.95824
2813.77554 | 0.98612 | 0.9624
2811.84697 | 0.98769 | 0.96612
2809.91841 | 0.98906 | 0.96947
2807.98984 | 0.99026 | 0.97251
2806.06128 | 0.99131 | 0.97529
2804.13271 | 0.99224 | 0.97786
2802.20415 | 0.99307 | 0.98023
2800.27559 | 0.99383 | 0.98241
2798.34702 | 0.9945 | 0.98438
2796.41846 | 0.99508 | 0.98607
2794.48989 | 0.9956 | 0.98746
2792.56133 | 0.99611 | 0.98861
2790.63276 | 0.9966 | 0.98957
2788.7042 | 0.99707 | 0.99038
2786.77563 | 0.99756 | 0.99109
2784.84707 | 0.99806 | 0.99176
2782.91851 | 0.99853 | 0.99242
2780.98994 | 0.99897 | 0.99303
2779.06138 | 0.99936 | 0.9936
2777.13281 | 0.99968 | 0.99412
2775.20425 | 0.99991 | 0.99461
2773.27568 | 1.00003 | 0.99508
2771.34712 | 1 | 0.99555
2769.41855 | 0.99992 | 0.99607
2767.48999 | 0.99998 | 0.99662
2765.56143 | 0.99996 | 0.99719
2763.63286 | 0.99987 | 0.99774
2761.7043 | 0.99975 | 0.99829
2759.77573 | 0.99962 | 0.9988
2757.84717 | 0.99947 | 0.99923
2755.9186 | 0.99935 | 0.99959
2753.99004 | 0.99929 | 0.99989
2752.06147 | 0.9993 | 1.00016
2750.13291 | 0.99935 | 1.0004
2748.20435 | 0.99944 | 1.00057
2746.27578 | 0.99953 | 1.00064
2744.34722 | 0.99961 | 1.0006
2742.41865 | 0.99967 | 1.00046
2740.49009 | 0.99967 | 1.00023
2738.56152 | 0.99964 | 0.99988
2736.63296 | 0.99956 | 0.99939
2734.70439 | 0.99942 | 0.99877
2732.77583 | 0.99925 | 0.99817
2730.84727 | 0.99914 | 0.99781
2728.9187 | 0.99918 | 0.99791
2726.99014 | 0.99937 | 0.99847
2725.06157 | 0.99959 | 0.99922
2723.13301 | 0.99974 | 0.99983
2721.20444 | 0.99976 | 1.00009
2719.27588 | 0.99966 | 1
2717.34731 | 0.99947 | 0.99976
2715.41875 | 0.99921 | 0.99941
2713.49019 | 0.99896 | 0.99901
2711.56162 | 0.99877 | 0.99857
2709.63306 | 0.99866 | 0.99804
2707.70449 | 0.99862 | 0.99732
2705.77593 | 0.99864 | 0.9964
2703.84736 | 0.99871 | 0.99531
2701.9188 | 0.99882 | 0.99406
2699.99023 | 0.99897 | 0.99268
2698.06167 | 0.99917 | 0.99125
2696.13311 | 0.99939 | 0.98981
2694.20454 | 0.99962 | 0.98842
2692.27598 | 0.9998 | 0.98714
2690.34741 | 0.99992 | 0.98604
2688.41885 | 0.99998 | 0.98513
2686.49028 | 1.00001 | 0.98443
2684.56172 | 1 | 0.98394
2682.63315 | 0.99993 | 0.98359
2680.70459 | 0.99975 | 0.98329
2678.77603 | 0.99944 | 0.98294
2676.84746 | 0.99902 | 0.98253
2674.9189 | 0.9985 | 0.98211
2672.99033 | 0.9979 | 0.98171
2671.06177 | 0.99723 | 0.98139
2669.1332 | 0.99655 | 0.98122
2667.20464 | 0.99594 | 0.98127
2665.27607 | 0.99548 | 0.98156
2663.34751 | 0.99524 | 0.98206
2661.41895 | 0.99521 | 0.98272
2659.49038 | 0.99537 | 0.98346
2657.56182 | 0.9957 | 0.98423
2655.63325 | 0.99616 | 0.98499
2653.70469 | 0.99669 | 0.98568
2651.77612 | 0.99723 | 0.9863
2649.84756 | 0.99776 | 0.98682
2647.91899 | 0.99824 | 0.98726
2645.99043 | 0.99866 | 0.98767
2644.06187 | 0.99902 | 0.98807
2642.1333 | 0.99929 | 0.98847
2640.20474 | 0.99952 | 0.98889
2638.27617 | 0.99975 | 0.98938
2636.34761 | 0.99996 | 0.98994
2634.41904 | 1.00011 | 0.99054
2632.49048 | 1.0002 | 0.99117
2630.56191 | 1.00022 | 0.9918
2628.63335 | 1.00024 | 0.99241
2626.70479 | 1.00026 | 0.99298
2624.77622 | 1.00023 | 0.99346
2622.84766 | 1.00018 | 0.99382
2620.91909 | 1.00012 | 0.99403
2618.99053 | 1.00005 | 0.9941
2617.06196 | 1 | 0.99405
2615.1334 | 0.99993 | 0.99394
2613.20483 | 0.99982 | 0.99383
2611.27627 | 0.99969 | 0.99379
2609.34771 | 0.99955 | 0.99385
2607.41914 | 0.99938 | 0.99404
2605.49058 | 0.99919 | 0.99439
2603.56201 | 0.99902 | 0.99489
2601.63345 | 0.9989 | 0.99546
2599.70488 | 0.99883 | 0.99606
2597.77632 | 0.9988 | 0.99667
2595.84775 | 0.99882 | 0.99726
2593.91919 | 0.99887 | 0.99778
2591.99062 | 0.99896 | 0.99822
2590.06206 | 0.99907 | 0.99857
2588.1335 | 0.99915 | 0.99882
2586.20493 | 0.99923 | 0.99898
2584.27637 | 0.9993 | 0.99908
2582.3478 | 0.99935 | 0.99915
2580.41924 | 0.99938 | 0.99922
2578.49067 | 0.99941 | 0.99933
2576.56211 | 0.99946 | 0.99945
2574.63354 | 0.99951 | 0.99959
2572.70498 | 0.99959 | 0.99974
2570.77642 | 0.99969 | 0.99987
2568.84785 | 0.9998 | 0.99997
2566.91929 | 0.99991 | 1.00004
2564.99072 | 1 | 1.00004
2563.06216 | 1.00005 | 1
2561.13359 | 1.00009 | 0.99995
2559.20503 | 1.0001 | 0.99989
2557.27646 | 1.00006 | 0.99983
2555.3479 | 1 | 0.99978
2553.41934 | 0.99993 | 0.99973
2551.49077 | 0.99986 | 0.99967
2549.56221 | 0.99978 | 0.9996
2547.63364 | 0.99968 | 0.99954
2545.70508 | 0.99957 | 0.99948
2543.77651 | 0.99952 | 0.99947
2541.84795 | 0.9995 | 0.9995
2539.91938 | 0.99949 | 0.99958
2537.99082 | 0.99948 | 0.99971
2536.06226 | 0.99948 | 0.99985
2534.13369 | 0.99947 | 0.99997
2532.20513 | 0.99946 | 1.00004
2530.27656 | 0.99945 | 1.00007
2528.348 | 0.99943 | 1.00005
2526.41943 | 0.9994 | 1
2524.49087 | 0.99937 | 0.99992
2522.5623 | 0.99931 | 0.99988
2520.63374 | 0.99926 | 0.99974
2518.70518 | 0.99922 | 0.99953
2516.77661 | 0.99921 | 0.99931
2514.84805 | 0.99921 | 0.99907
2512.91948 | 0.99924 | 0.99882
2510.99092 | 0.99927 | 0.99855
2509.06235 | 0.99934 | 0.99827
2507.13379 | 0.99944 | 0.99802
2505.20522 | 0.99956 | 0.99782
2503.27666 | 0.99972 | 0.99769
2501.3481 | 0.99988 | 0.99763
2499.41953 | 1.00001 | 0.99765
2497.49097 | 1.00007 | 0.99772
2495.5624 | 1.00004 | 0.99782
2493.63384 | 1 | 0.99794
2491.70527 | 0.99981 | 0.99807
2489.77671 | 0.99947 | 0.99817
2487.84814 | 0.999 | 0.99825
2485.91958 | 0.99843 | 0.99831
2483.99102 | 0.99782 | 0.99838
2482.06245 | 0.99724 | 0.99843
2480.13389 | 0.99675 | 0.99847
2478.20532 | 0.99643 | 0.99854
2476.27676 | 0.9963 | 0.99862
2474.34819 | 0.99635 | 0.99872
2472.41963 | 0.99654 | 0.99882
2470.49106 | 0.99683 | 0.99892
2468.5625 | 0.99717 | 0.99903
2466.63394 | 0.99754 | 0.99912
2464.70537 | 0.9979 | 0.99919
2462.77681 | 0.99821 | 0.99924
2460.84824 | 0.99845 | 0.99932
2458.91968 | 0.99865 | 0.99944
2456.99111 | 0.99879 | 0.99958
2455.06255 | 0.99888 | 0.99975
2453.13398 | 0.99892 | 0.99994
2451.20542 | 0.99888 | 1.00008
2449.27686 | 0.99882 | 1.00014
2447.34829 | 0.99875 | 1.00014
2445.41973 | 0.99869 | 1.0001
2443.49116 | 0.99864 | 1.00005
2441.5626 | 0.9986 | 1.00004
2439.63403 | 0.99855 | 1
2437.70547 | 0.99851 | 0.99994
2435.7769 | 0.99852 | 0.99987
2433.84834 | 0.99858 | 0.9998
2431.91978 | 0.99867 | 0.99977
2429.99121 | 0.99878 | 0.99973
2428.06265 | 0.99891 | 0.99972
2426.13408 | 0.99906 | 0.99972
2424.20552 | 0.99924 | 0.99975
2422.27695 | 0.9994 | 0.99977
2420.34839 | 0.99955 | 0.99979
2418.41982 | 0.9997 | 0.99983
2416.49126 | 0.99982 | 0.99985
2414.5627 | 0.99993 | 0.99984
2412.63413 | 1 | 0.9998
2410.70557 | 1.00003 | 0.99977
2408.777 | 1 | 0.99975
2406.84844 | 0.99997 | 0.99976
2404.91987 | 0.99995 | 0.99979
2402.99131 | 0.99994 | 0.99987
2401.06274 | 0.99992 | 1
2399.13418 | 0.99997 | 1.00023
2397.20562 | 1.00001 | 1.0005
2395.27705 | 1.00008 | 1.00081
2393.34849 | 1.00018 | 1.00115
2391.41992 | 1.0003 | 1.00144
2389.49136 | 1.00045 | 1.00164
2387.56279 | 1.00062 | 1.00167
2385.63423 | 1.00077 | 1.00141
2383.70566 | 1.00087 | 1.00069
2381.7771 | 1.00084 | 0.99937
2379.84854 | 1.00062 | 0.99742
2377.91997 | 1.00017 | 0.99493
2375.99141 | 0.99952 | 0.99212
2374.06284 | 0.99871 | 0.98929
2372.13428 | 0.99783 | 0.98667
2370.20571 | 0.99699 | 0.98436
2368.27715 | 0.99622 | 0.98238
2366.34858 | 0.99556 | 0.98081
2364.42002 | 0.99508 | 0.97971
2362.49146 | 0.99478 | 0.97915
2360.56289 | 0.99465 | 0.97918
2358.63433 | 0.99473 | 0.97994
2356.70576 | 0.99504 | 0.98161
2354.7772 | 0.99559 | 0.98438
2352.84863 | 0.99655 | 0.98821
2350.92007 | 0.99811 | 0.99164
2348.9915 | 0.99976 | 0.9922
2347.06294 | 1.0004 | 0.98966
2345.13437 | 0.9997 | 0.98661
2343.20581 | 0.99867 | 0.98524
2341.27725 | 0.9981 | 0.98515
2339.34868 | 0.99788 | 0.98551
2337.42012 | 0.99782 | 0.98602
2335.49155 | 0.99786 | 0.98647
2333.56299 | 0.99789 | 0.98673
2331.63442 | 0.99788 | 0.98703
2329.70586 | 0.9979 | 0.98772
2327.77729 | 0.99804 | 0.98863
2325.84873 | 0.9982 | 0.98936
2323.92017 | 0.9983 | 0.98996
2321.9916 | 0.99838 | 0.99082
2320.06304 | 0.99855 | 0.99202
2318.13447 | 0.99879 | 0.99336
2316.20591 | 0.99903 | 0.99455
2314.27734 | 0.9992 | 0.99553
2312.34878 | 0.99934 | 0.99645
2310.42021 | 0.99951 | 0.99739
2308.49165 | 0.9997 | 0.99828
2306.56309 | 0.99986 | 0.99905
2304.63452 | 0.99996 | 0.99963
2302.70596 | 1.00005 | 1.00002
2300.77739 | 1.00012 | 1.00026
2298.84883 | 1.00018 | 1.0004
2296.92026 | 1.00022 | 1.0005
2294.9917 | 1.00022 | 1.00057
2293.06313 | 1.00022 | 1.00063
2291.13457 | 1.00022 | 1.00068
2289.20601 | 1.00021 | 1.00074
2287.27744 | 1.00021 | 1.0008
2285.34888 | 1.00023 | 1.0008
2283.42031 | 1.00025 | 1.00071
2281.49175 | 1.00024 | 1.00052
2279.56318 | 1.0002 | 1.0003
2277.63462 | 1.00014 | 1.00009
2275.70605 | 1.00008 | 0.99992
2273.77749 | 1 | 0.9998
2271.84893 | 0.99999 | 0.99972
2269.92036 | 0.99998 | 0.99969
2267.9918 | 0.99997 | 0.99972
2266.06323 | 0.99996 | 0.99978
2264.13467 | 1.00001 | 0.99986
2262.2061 | 1.00003 | 0.99991
2260.27754 | 1.00002 | 0.99996
2258.34897 | 1.00002 | 1
2256.42041 | 0.99999 | 1
2254.49185 | 0.99992 | 1
2252.56328 | 0.99982 | 1
2250.63472 | 0.99971 | 0.99999
2248.70615 | 0.99958 | 1
2246.77759 | 0.99944 | 0.99998
2244.84902 | 0.99929 | 0.99998
2242.92046 | 0.99916 | 0.99995
2240.99189 | 0.99906 | 0.9999
2239.06333 | 0.99899 | 0.99984
2237.13477 | 0.99895 | 0.99976
2235.2062 | 0.99894 | 0.99966
2233.27764 | 0.99898 | 0.99957
2231.34907 | 0.99906 | 0.99952
2229.42051 | 0.99917 | 0.99949
2227.49194 | 0.9993 | 0.99951
2225.56338 | 0.99942 | 0.9996
2223.63481 | 0.99951 | 0.99971
2221.70625 | 0.9996 | 0.99982
2219.77769 | 0.99967 | 0.99989
2217.84912 | 0.99972 | 0.99989
2215.92056 | 0.99977 | 0.99989
2213.99199 | 0.99981 | 0.99989
2212.06343 | 0.99985 | 0.99987
2210.13486 | 0.99988 | 0.99985
2208.2063 | 0.99994 | 0.99988
2206.27773 | 0.99998 | 0.9999
2204.34917 | 1 | 0.99992
2202.42061 | 1 | 0.99993
2200.49204 | 1 | 0.99992
2198.56348 | 1 | 0.9999
2196.63491 | 1.00001 | 0.99984
2194.70635 | 0.99997 | 0.99978
2192.77778 | 0.99991 | 0.99971
2190.84922 | 0.99982 | 0.99966
2188.92065 | 0.9997 | 0.99963
2186.99209 | 0.99957 | 0.99962
2185.06353 | 0.9994 | 0.99963
2183.13496 | 0.99918 | 0.99963
2181.2064 | 0.99897 | 0.99961
2179.27783 | 0.99877 | 0.99958
2177.34927 | 0.99855 | 0.99952
2175.4207 | 0.99831 | 0.99947
2173.49214 | 0.99809 | 0.99946
2171.56357 | 0.99787 | 0.99951
2169.63501 | 0.99767 | 0.9996
2167.70645 | 0.9975 | 0.99972
2165.77788 | 0.99735 | 0.99984
2163.84932 | 0.99723 | 0.99993
2161.92075 | 0.99712 | 0.99999
2159.99219 | 0.99701 | 1
2158.06362 | 0.99689 | 0.99999
2156.13506 | 0.99682 | 0.99992
2154.20649 | 0.9968 | 0.99983
2152.27793 | 0.99683 | 0.9998
2150.34937 | 0.99694 | 0.99979
2148.4208 | 0.99711 | 0.99982
2146.49224 | 0.99729 | 0.99988
2144.56367 | 0.99749 | 0.99995
2142.63511 | 0.99772 | 0.99999
2140.70654 | 0.99793 | 1
2138.77798 | 0.99815 | 1.00002
2136.84941 | 0.99837 | 1.00003
2134.92085 | 0.99856 | 1.00004
2132.99229 | 0.9987 | 0.99999
2131.06372 | 0.99877 | 0.9999
2129.13516 | 0.99878 | 0.99981
2127.20659 | 0.99877 | 0.99973
2125.27803 | 0.99873 | 0.99964
2123.34946 | 0.99867 | 0.99953
2121.4209 | 0.99864 | 0.9994
2119.49233 | 0.99863 | 0.99923
2117.56377 | 0.99862 | 0.99902
2115.63521 | 0.99863 | 0.99882
2113.70664 | 0.99866 | 0.99865
2111.77808 | 0.99871 | 0.99849
2109.84951 | 0.9988 | 0.99836
2107.92095 | 0.99891 | 0.99828
2105.99238 | 0.99906 | 0.99827
2104.06382 | 0.99923 | 0.99832
2102.13525 | 0.99942 | 0.99843
2100.20669 | 0.99959 | 0.99857
2098.27812 | 0.99972 | 0.99875
2096.34956 | 0.99982 | 0.99898
2094.421 | 0.99991 | 0.99924
2092.49243 | 0.99998 | 0.99946
2090.56387 | 1 | 0.99968
2088.6353 | 1.00001 | 0.99987
2086.70674 | 1.00003 | 0.99998
2084.77817 | 1.00006 | 1
2082.84961 | 1.00007 | 0.99999
2080.92104 | 1.00006 | 0.99995
2078.99248 | 1.00006 | 0.99993
2077.06392 | 1.00007 | 0.99995
2075.13535 | 1.00009 | 1
2073.20679 | 1.0001 | 1.00007
2071.27822 | 1.00011 | 1.00012
2069.34966 | 1.00013 | 1.00015
2067.42109 | 1.00016 | 1.00012
2065.49253 | 1.00012 | 1.00012
2063.56396 | 1.00004 | 1.00013
2061.6354 | 0.99999 | 1.00004
2059.70684 | 0.99995 | 0.99985
2057.77827 | 0.99987 | 0.99966
2055.84971 | 0.9998 | 0.99946
2053.92114 | 0.99974 | 0.99928
2051.99258 | 0.99968 | 0.99912
2050.06401 | 0.99962 | 0.99896
2048.13545 | 0.99957 | 0.99882
2046.20688 | 0.99953 | 0.99869
2044.27832 | 0.99952 | 0.99856
2042.34976 | 0.99949 | 0.99846
2040.42119 | 0.99941 | 0.99841
2038.49263 | 0.99937 | 0.99833
2036.56406 | 0.99939 | 0.99821
2034.6355 | 0.99941 | 0.99808
2032.70693 | 0.99945 | 0.99794
2030.77837 | 0.99951 | 0.99775
2028.8498 | 0.99956 | 0.99757
2026.92124 | 0.99959 | 0.9975
2024.99268 | 0.99959 | 0.9975
2023.06411 | 0.99959 | 0.99753
2021.13555 | 0.99964 | 0.99759
2019.20698 | 0.99972 | 0.99777
2017.27842 | 0.99974 | 0.99822
2015.34985 | 0.99976 | 0.99881
2013.42129 | 0.99986 | 0.99924
2011.49272 | 0.99996 | 0.99946
2009.56416 | 1 | 0.99963
2007.6356 | 1 | 0.99976
2005.70703 | 1.00003 | 0.99984
2003.77847 | 1.00007 | 0.99987
2001.8499 | 1.00009 | 0.99988
1999.92134 | 1.00009 | 0.99992
1997.99277 | 1.00007 | 1
1996.06421 | 1.0001 | 0.99998
1994.13564 | 1.00011 | 0.99987
1992.20708 | 0.99994 | 0.99998
1990.27852 | 0.99971 | 1.00017
1988.34995 | 0.99961 | 1.00009
1986.42139 | 0.99955 | 0.99983
1984.49282 | 0.9995 | 0.9995
1982.56426 | 0.99942 | 0.9991
1980.63569 | 0.99931 | 0.99868
1978.70713 | 0.99922 | 0.99827
1976.77856 | 0.99914 | 0.99791
1974.85 | 0.99908 | 0.99762
1972.92144 | 0.99906 | 0.99744
1970.99287 | 0.99911 | 0.99734
1969.06431 | 0.99917 | 0.9974
1967.13574 | 0.99915 | 0.99784
1965.20718 | 0.99913 | 0.99845
1963.27861 | 0.9993 | 0.99881
1961.35005 | 0.99957 | 0.99893
1959.42148 | 0.99979 | 0.99906
1957.49292 | 0.99989 | 0.9994
1955.56436 | 0.9999 | 0.99989
1953.63579 | 0.99992 | 1.00019
1951.70723 | 0.99997 | 1.00022
1949.77866 | 1 | 1.00022
1947.8501 | 1.00004 | 1.00015
1945.92153 | 1.00009 | 0.99997
1943.99297 | 1 | 0.99987
1942.0644 | 0.99972 | 1.00019
1940.13584 | 0.99952 | 1.00042
1938.20728 | 0.99956 | 1.00022
1936.27871 | 0.9996 | 0.99999
1934.35015 | 0.99955 | 0.99989
1932.42158 | 0.99947 | 0.99983
1930.49302 | 0.99941 | 0.99974
1928.56445 | 0.99937 | 0.99973
1926.63589 | 0.99942 | 0.99954
1924.70732 | 0.99948 | 0.99933
1922.77876 | 0.99942 | 0.99936
1920.8502 | 0.99944 | 0.99924
1918.92163 | 0.99948 | 0.99908
1916.99307 | 0.99933 | 0.99941
1915.0645 | 0.99933 | 0.99955
1913.13594 | 0.99957 | 0.99919
1911.20737 | 0.9997 | 0.99901
1909.27881 | 0.99962 | 0.9993
1907.35024 | 0.9995 | 0.9997
1905.42168 | 0.9995 | 0.99991
1903.49312 | 0.99954 | 1.00003
1901.56455 | 0.99957 | 1.00016
1899.63599 | 0.99961 | 1.0002
1897.70742 | 0.99966 | 1.00012
1895.77886 | 0.99963 | 1.00015
1893.85029 | 0.99962 | 1.00019
1891.92173 | 0.99973 | 0.99993
1889.99316 | 0.9997 | 0.99994
1888.0646 | 0.99952 | 1.00033
1886.13604 | 0.99952 | 1.0004
1884.20747 | 0.99959 | 1.00031
1882.27891 | 0.99959 | 1.00033
1880.35034 | 0.99958 | 1.00037
1878.42178 | 0.99958 | 1.00041
1876.49321 | 0.99957 | 1.0004
1874.56465 | 0.99962 | 1.00015
1872.63608 | 0.99987 | 0.99931
1870.70752 | 1 | 0.99824
1868.77896 | 0.9997 | 0.99784
1866.85039 | 0.99928 | 0.9975
1864.92183 | 0.99936 | 0.99591
1862.99326 | 0.99963 | 0.9935
1861.0647 | 0.99973 | 0.99114
1859.13613 | 0.99972 | 0.98921
1857.20757 | 0.99968 | 0.98794
1855.279 | 0.99967 | 0.98748
1853.35044 | 0.9997 | 0.98787
1851.42187 | 0.99976 | 0.98886
1849.49331 | 0.99985 | 0.99009
1847.56475 | 1 | 0.99112
1845.63618 | 0.99986 | 0.99253
1843.70762 | 0.99908 | 0.99519
1841.77905 | 0.9986 | 0.99723
1839.85049 | 0.99878 | 0.99752
1837.92192 | 0.99883 | 0.9976
1835.99336 | 0.9986 | 0.99801
1834.06479 | 0.99855 | 0.99791
1832.13623 | 0.99859 | 0.99738
1830.20767 | 0.99822 | 0.9976
1828.2791 | 0.99781 | 0.99826
1826.35054 | 0.99783 | 0.99831
1824.42197 | 0.99785 | 0.9985
1822.49341 | 0.99792 | 0.99871
1820.56484 | 0.99828 | 0.99836
1818.63628 | 0.9986 | 0.99806
1816.70771 | 0.9988 | 0.99803
1814.77915 | 0.99907 | 0.99791
1812.85059 | 0.99935 | 0.99774
1810.92202 | 0.99944 | 0.99808
1808.99346 | 0.99942 | 0.99871
1807.06489 | 0.99955 | 0.99892
1805.13633 | 0.99981 | 0.99882
1803.20776 | 1 | 0.99858
1801.2792 | 0.99995 | 0.99878
1799.35063 | 0.9997 | 0.99928
1797.42207 | 0.99977 | 0.99941
1795.49351 | 1.00013 | 0.99869
1793.56494 | 1.00012 | 0.99835
1791.63638 | 0.99939 | 0.9994
1789.70781 | 0.99902 | 1
1787.77925 | 0.9994 | 0.99974
1785.85068 | 0.99966 | 0.99925
1783.92212 | 0.9996 | 0.99911
1781.99355 | 0.99951 | 0.9988
1780.06499 | 0.99938 | 0.99846
1778.13643 | 0.99933 | 0.99783
1776.20786 | 0.99964 | 0.9963
1774.2793 | 0.99977 | 0.99471
1772.35073 | 0.99933 | 0.99448
1770.42217 | 0.99885 | 0.99494
1768.4936 | 0.99897 | 0.99469
1766.56504 | 0.99929 | 0.99403
1764.63647 | 0.99972 | 0.99307
1762.70791 | 0.99986 | 0.99267
1760.77935 | 0.99952 | 0.99342
1758.85078 | 0.99949 | 0.99392
1756.92222 | 0.99953 | 0.99428
1754.99365 | 0.99961 | 0.99444
1753.06509 | 1 | 0.99376
1751.13652 | 1.00002 | 0.99349
1749.20796 | 0.99946 | 0.99397
1747.27939 | 0.99934 | 0.99376
1745.35083 | 0.99971 | 0.99245
1743.42227 | 1.0001 | 0.99059
1741.4937 | 1.00019 | 0.98858
1739.56514 | 1.00001 | 0.98656
1737.63657 | 1.0003 | 0.98353
1735.70801 | 1.00066 | 0.97936
1733.77944 | 0.99944 | 0.97559
1731.85088 | 0.99812 | 0.97104
1729.92231 | 0.99805 | 0.96365
1727.99375 | 0.99806 | 0.95315
1726.06519 | 0.99795 | 0.93875
1724.13662 | 0.99769 | 0.91803
1722.20806 | 0.9976 | 0.88985
1720.27949 | 0.9978 | 0.85383
1718.35093 | 0.99715 | 0.80311
1716.42236 | 0.99544 | 0.73765
1714.4938 | 0.99452 | 0.6743
1712.56523 | 0.99464 | 0.61655
1710.63667 | 0.99481 | 0.56127
1708.70811 | 0.99471 | 0.51394
1706.77954 | 0.99382 | 0.48802
1704.85098 | 0.99249 | 0.49765
1702.92241 | 0.99156 | 0.54022
1700.99385 | 0.98907 | 0.61896
1699.06528 | 0.98439 | 0.71665
1697.13672 | 0.97978 | 0.78388
1695.20815 | 0.97387 | 0.8269
1693.27959 | 0.96746 | 0.85129
1691.35103 | 0.96113 | 0.8588
1689.42246 | 0.95274 | 0.85724
1687.4939 | 0.94351 | 0.84809
1685.56533 | 0.93206 | 0.82597
1683.63677 | 0.91463 | 0.78079
1681.7082 | 0.89801 | 0.72275
1679.77964 | 0.88278 | 0.66067
1677.85107 | 0.86091 | 0.59365
1675.92251 | 0.82055 | 0.52207
1673.99395 | 0.75784 | 0.4553
1672.06538 | 0.68601 | 0.40695
1670.13682 | 0.60598 | 0.37032
1668.20825 | 0.53365 | 0.34468
1666.27969 | 0.49969 | 0.33888
1664.35112 | 0.50096 | 0.35133
1662.42256 | 0.53069 | 0.38208
1660.49399 | 0.57845 | 0.42688
1658.56543 | 0.62944 | 0.47745
1656.63687 | 0.67743 | 0.52784
1654.7083 | 0.72833 | 0.5817
1652.77974 | 0.79612 | 0.65034
1650.85117 | 0.85072 | 0.69979
1648.92261 | 0.88246 | 0.72379
1646.99404 | 0.91061 | 0.74696
1645.06548 | 0.93444 | 0.77117
1643.13691 | 0.94968 | 0.7903
1641.20835 | 0.96052 | 0.80811
1639.27979 | 0.96918 | 0.82606
1637.35122 | 0.97589 | 0.84485
1635.42266 | 0.98086 | 0.8685
1633.49409 | 0.98465 | 0.89108
1631.56553 | 0.9879 | 0.90728
1629.63696 | 0.99036 | 0.92193
1627.7084 | 0.99197 | 0.93564
1625.77983 | 0.99346 | 0.94527
1623.85127 | 0.99493 | 0.95144
1621.92271 | 0.99657 | 0.95624
1619.99414 | 0.9986 | 0.9594
1618.06558 | 1 | 0.96249
1616.13701 | 1.00009 | 0.96721
1614.20845 | 0.99972 | 0.97011
1612.27988 | 0.99956 | 0.97048
1610.35132 | 0.99864 | 0.97117
1608.42275 | 0.99693 | 0.97327
1606.49419 | 0.99494 | 0.97581
1604.56562 | 0.9929 | 0.97756
1602.63706 | 0.99061 | 0.97784
1600.7085 | 0.98812 | 0.97596
1598.77993 | 0.98575 | 0.97148
1596.85137 | 0.98354 | 0.96432
1594.9228 | 0.98127 | 0.95458
1592.99424 | 0.97866 | 0.94213
1591.06567 | 0.97547 | 0.92609
1589.13711 | 0.97127 | 0.9046
1587.20854 | 0.96602 | 0.87483
1585.27998 | 0.95963 | 0.83388
1583.35142 | 0.95194 | 0.78054
1581.42285 | 0.94307 | 0.71825
1579.49429 | 0.93342 | 0.65586
1577.56572 | 0.9205 | 0.59509
1575.63716 | 0.90061 | 0.53715
1573.70859 | 0.87988 | 0.50049
1571.78003 | 0.85898 | 0.48664
1569.85146 | 0.82798 | 0.4894
1567.9229 | 0.78794 | 0.50941
1565.99434 | 0.74571 | 0.54359
1564.06577 | 0.70038 | 0.58676
1562.13721 | 0.65613 | 0.62983
1560.20864 | 0.60212 | 0.68011
1558.28008 | 0.52228 | 0.75045
1556.35151 | 0.46095 | 0.8024
1554.42295 | 0.42318 | 0.83238
1552.49438 | 0.3927 | 0.85596
1550.56582 | 0.37171 | 0.8744
1548.63726 | 0.36177 | 0.88901
1546.70869 | 0.36329 | 0.90106
1544.78013 | 0.37583 | 0.91269
1542.85156 | 0.39874 | 0.92493
1540.923 | 0.43384 | 0.93893
1538.99443 | 0.47771 | 0.95338
1537.06587 | 0.50998 | 0.96045
1535.1373 | 0.52909 | 0.96275
1533.20874 | 0.5389 | 0.96535
1531.28018 | 0.53868 | 0.9666
1529.35161 | 0.53246 | 0.96313
1527.42305 | 0.52459 | 0.9535
1525.49448 | 0.51986 | 0.93516
1523.56592 | 0.52257 | 0.90576
1521.63735 | 0.53499 | 0.86149
1519.70879 | 0.55488 | 0.8137
1517.78022 | 0.57803 | 0.78127
1515.85166 | 0.60404 | 0.76904
1513.9231 | 0.63013 | 0.77795
1511.99453 | 0.6555 | 0.80225
1510.06597 | 0.68057 | 0.83251
1508.1374 | 0.70759 | 0.86707
1506.20884 | 0.74075 | 0.90888
1504.28027 | 0.77062 | 0.93879
1502.35171 | 0.79453 | 0.954
1500.42314 | 0.81771 | 0.96559
1498.49458 | 0.84014 | 0.97668
1496.56602 | 0.85928 | 0.98644
1494.63745 | 0.87281 | 0.99213
1492.70889 | 0.88051 | 0.99323
1490.78032 | 0.88363 | 0.99223
1488.85176 | 0.8849 | 0.99037
1486.92319 | 0.88906 | 0.98627
1484.99463 | 0.89724 | 0.97934
1483.06606 | 0.90673 | 0.96995
1481.1375 | 0.91509 | 0.95846
1479.20894 | 0.92066 | 0.94589
1477.28037 | 0.92196 | 0.93203
1475.35181 | 0.91603 | 0.91307
1473.42324 | 0.8944 | 0.87701
1471.49468 | 0.85289 | 0.81793
1469.56611 | 0.80913 | 0.75993
1467.63755 | 0.77739 | 0.72119
1465.70898 | 0.76044 | 0.70281
1463.78042 | 0.75818 | 0.69912
1461.85186 | 0.76306 | 0.69796
1459.92329 | 0.76791 | 0.69321
1457.99473 | 0.77114 | 0.68413
1456.06616 | 0.77622 | 0.67326
1454.1376 | 0.7864 | 0.66248
1452.20903 | 0.79885 | 0.64576
1450.28047 | 0.80938 | 0.61607
1448.3519 | 0.81423 | 0.57141
1446.42334 | 0.81194 | 0.52057
1444.49478 | 0.80281 | 0.47866
1442.56621 | 0.78587 | 0.45262
1440.63765 | 0.76101 | 0.4434
1438.70908 | 0.72895 | 0.44926
1436.78052 | 0.68837 | 0.46748
1434.85195 | 0.65193 | 0.49128
1432.92339 | 0.63326 | 0.51477
1430.99482 | 0.63089 | 0.54205
1429.06626 | 0.64511 | 0.57339
1427.1377 | 0.673 | 0.59994
1425.20913 | 0.70755 | 0.61672
1423.28057 | 0.74144 | 0.62615
1421.352 | 0.76771 | 0.63663
1419.42344 | 0.78481 | 0.6608
1417.49487 | 0.7914 | 0.70142
1415.56631 | 0.78842 | 0.74396
1413.63774 | 0.78108 | 0.78015
1411.70918 | 0.77479 | 0.80732
1409.78062 | 0.77426 | 0.82494
1407.85205 | 0.78101 | 0.8368
1405.92349 | 0.79389 | 0.84768
1403.99492 | 0.81074 | 0.85957
1402.06636 | 0.82904 | 0.87081
1400.13779 | 0.84898 | 0.88043
1398.20923 | 0.87084 | 0.88697
1396.28066 | 0.89274 | 0.88708
1394.3521 | 0.9138 | 0.87853
1392.42354 | 0.93219 | 0.8615
1390.49497 | 0.94652 | 0.83718
1388.56641 | 0.95731 | 0.80452
1386.63784 | 0.96412 | 0.76489
1384.70928 | 0.96571 | 0.72659
1382.78071 | 0.96127 | 0.69515
1380.85215 | 0.95081 | 0.67183
1378.92358 | 0.93867 | 0.65957
1376.99502 | 0.93178 | 0.66054
1375.06646 | 0.93187 | 0.67255
1373.13789 | 0.93435 | 0.68946
1371.20933 | 0.93496 | 0.70681
1369.28076 | 0.93356 | 0.72687
1367.3522 | 0.93154 | 0.75191
1365.42363 | 0.92981 | 0.77971
1363.49507 | 0.92788 | 0.80863
1361.5665 | 0.92532 | 0.83599
1359.63794 | 0.9229 | 0.85682
1357.70937 | 0.9212 | 0.87018
1355.78081 | 0.92067 | 0.87767
1353.85225 | 0.92217 | 0.8806
1351.92368 | 0.92624 | 0.88088
1349.99512 | 0.93238 | 0.88026
1348.06655 | 0.93938 | 0.87923
1346.13799 | 0.94583 | 0.877
1344.20942 | 0.95071 | 0.87254
1342.28086 | 0.95384 | 0.86593
1340.35229 | 0.9555 | 0.85789
1338.42373 | 0.95583 | 0.8487
1336.49517 | 0.95448 | 0.83774
1334.5666 | 0.95099 | 0.82482
1332.63804 | 0.9451 | 0.81108
1330.70947 | 0.93707 | 0.79776
1328.78091 | 0.92827 | 0.78448
1326.85234 | 0.92112 | 0.76897
1324.92378 | 0.91724 | 0.74835
1322.99521 | 0.91552 | 0.72066
1321.06665 | 0.91323 | 0.68537
1319.13809 | 0.9088 | 0.64336
1317.20952 | 0.90283 | 0.59796
1315.28096 | 0.89696 | 0.55395
1313.35239 | 0.89228 | 0.51513
1311.42383 | 0.88924 | 0.48496
1309.49526 | 0.88769 | 0.46559
1307.5667 | 0.88709 | 0.45724
1305.63813 | 0.88708 | 0.45949
1303.70957 | 0.88766 | 0.47131
1301.78101 | 0.88927 | 0.49061
1299.85244 | 0.8926 | 0.51492
1297.92388 | 0.89806 | 0.54301
1295.99531 | 0.90541 | 0.57515
1294.06675 | 0.91393 | 0.61124
1292.13818 | 0.92285 | 0.64935
1290.20962 | 0.93173 | 0.68626
1288.28105 | 0.94037 | 0.719
1286.35249 | 0.94852 | 0.74589
1284.42393 | 0.95587 | 0.76706
1282.49536 | 0.96208 | 0.78425
1280.5668 | 0.96684 | 0.79975
1278.63823 | 0.96995 | 0.81523
1276.70967 | 0.97131 | 0.831
1274.7811 | 0.97078 | 0.8459
1272.85254 | 0.96816 | 0.85877
1270.92397 | 0.96361 | 0.86951
1268.99541 | 0.9576 | 0.87817
1267.06685 | 0.95023 | 0.8841
1265.13828 | 0.94129 | 0.88644
1263.20972 | 0.93136 | 0.88481
1261.28115 | 0.92211 | 0.87933
1259.35259 | 0.91525 | 0.87043
1257.42402 | 0.91156 | 0.85881
1255.49546 | 0.91072 | 0.84433
1253.56689 | 0.91189 | 0.82503
1251.63833 | 0.91398 | 0.79781
1249.70977 | 0.91589 | 0.76078
1247.7812 | 0.91685 | 0.71563
1245.85264 | 0.91667 | 0.66833
1243.92407 | 0.91518 | 0.62719
1241.99551 | 0.91098 | 0.59893
1240.06694 | 0.90121 | 0.58662
1238.13838 | 0.88325 | 0.59064
1236.20981 | 0.85717 | 0.60919
1234.28125 | 0.82687 | 0.6374
1232.35269 | 0.79933 | 0.66812
1230.42412 | 0.78209 | 0.69481
1228.49556 | 0.77969 | 0.7131
1226.56699 | 0.79186 | 0.72063
1224.63843 | 0.81438 | 0.71694
1222.70986 | 0.8405 | 0.7037
1220.7813 | 0.86353 | 0.68417
1218.85273 | 0.88118 | 0.66183
1216.92417 | 0.89649 | 0.63912
1214.99561 | 0.91274 | 0.61676
1213.06704 | 0.92972 | 0.59391
1211.13848 | 0.94531 | 0.56929
1209.20991 | 0.95814 | 0.54205
1207.28135 | 0.96809 | 0.51255
1205.35278 | 0.97581 | 0.4836
1203.42422 | 0.98203 | 0.46027
1201.49565 | 0.98722 | 0.44621
1199.56709 | 0.99152 | 0.44089
1197.63853 | 0.99497 | 0.44202
1195.70996 | 0.99754 | 0.44869
1193.7814 | 0.99924 | 0.46069
1191.85283 | 1 | 0.47718
1189.92427 | 1.00008 | 0.49696
1187.9957 | 0.99868 | 0.51885
1186.06714 | 0.99512 | 0.54159
1184.13857 | 0.98836 | 0.56375
1182.21001 | 0.97661 | 0.58434
1180.28145 | 0.9566 | 0.60366
1178.35288 | 0.92538 | 0.62325
1176.42432 | 0.88693 | 0.64495
1174.49575 | 0.85669 | 0.66985
1172.56719 | 0.85242 | 0.69774
1170.63862 | 0.8755 | 0.72726
1168.71006 | 0.9087 | 0.75654
1166.78149 | 0.93511 | 0.78382
1164.85293 | 0.95049 | 0.80791
1162.92437 | 0.95777 | 0.82827
1160.9958 | 0.95959 | 0.84475
1159.06724 | 0.95745 | 0.85761
1157.13867 | 0.95311 | 0.86753
1155.21011 | 0.94873 | 0.87542
1153.28154 | 0.94589 | 0.88201
1151.35298 | 0.94492 | 0.88768
1149.42441 | 0.94507 | 0.89261
1147.49585 | 0.94562 | 0.89705
1145.56729 | 0.94652 | 0.90172
1143.63872 | 0.94804 | 0.90773
1141.71016 | 0.95028 | 0.916
1139.78159 | 0.95309 | 0.92644
1137.85303 | 0.95636 | 0.93805
1135.92446 | 0.96001 | 0.94972
1133.9959 | 0.96405 | 0.96066
1132.06733 | 0.96851 | 0.9704
1130.13877 | 0.97336 | 0.9787
1128.21021 | 0.97822 | 0.98548
1126.28164 | 0.98208 | 0.99061
1124.35308 | 0.98341 | 0.99387
1122.42451 | 0.98024 | 0.99516
1120.49595 | 0.97002 | 0.99494
1118.56738 | 0.95056 | 0.99407
1116.63882 | 0.92239 | 0.99322
1114.71025 | 0.89034 | 0.99227
1112.78169 | 0.86185 | 0.99082
1110.85312 | 0.84287 | 0.98898
1108.92456 | 0.83561 | 0.9874
1106.996 | 0.83955 | 0.98671
1105.06743 | 0.85262 | 0.98719
1103.13887 | 0.87116 | 0.98876
1101.2103 | 0.89069 | 0.99087
1099.28174 | 0.90764 | 0.99251
1097.35317 | 0.9202 | 0.99275
1095.42461 | 0.92775 | 0.99125
1093.49604 | 0.93023 | 0.98838
1091.56748 | 0.92818 | 0.98491
1089.63892 | 0.92299 | 0.98176
1087.71035 | 0.91653 | 0.97962
1085.78179 | 0.91044 | 0.9786
1083.85322 | 0.90546 | 0.97844
1081.92466 | 0.90155 | 0.97871
1079.99609 | 0.89837 | 0.97907
1078.06753 | 0.89565 | 0.97921
1076.13896 | 0.89334 | 0.97865
1074.2104 | 0.89172 | 0.97633
1072.28184 | 0.89122 | 0.97029
1070.35327 | 0.89225 | 0.95779
1068.42471 | 0.89492 | 0.93665
1066.49614 | 0.89881 | 0.90793
1064.56758 | 0.90319 | 0.87813
1062.63901 | 0.90761 | 0.85675
1060.71045 | 0.91193 | 0.84986
1058.78188 | 0.91608 | 0.85631
1056.85332 | 0.92003 | 0.87045
1054.92476 | 0.92369 | 0.88685
1052.99619 | 0.92684 | 0.90258
1051.06763 | 0.92939 | 0.91664
1049.13906 | 0.93137 | 0.92882
1047.2105 | 0.9327 | 0.93905
1045.28193 | 0.93332 | 0.9474
1043.35337 | 0.93316 | 0.95418
1041.4248 | 0.93217 | 0.95978
1039.49624 | 0.9303 | 0.96468
1037.56768 | 0.92727 | 0.96932
1035.63911 | 0.9224 | 0.97382
1033.71055 | 0.9151 | 0.97796
1031.78198 | 0.90531 | 0.98152
1029.85342 | 0.8939 | 0.98444
1027.92485 | 0.88338 | 0.98674
1025.99629 | 0.87748 | 0.9884
1024.06772 | 0.87912 | 0.9894
1022.13916 | 0.88883 | 0.98979
1020.2106 | 0.90451 | 0.98962
1018.28203 | 0.92263 | 0.98884
1016.35347 | 0.94003 | 0.98747
1014.4249 | 0.95485 | 0.98567
1012.49634 | 0.96648 | 0.98364
1010.56777 | 0.97517 | 0.98157
1008.63921 | 0.98155 | 0.97969
1006.71064 | 0.98626 | 0.97828
1004.78208 | 0.98973 | 0.9775
1002.85352 | 0.99234 | 0.97725
1000.92495 | 0.99431 | 0.97722
998.99639 | 0.99583 | 0.9771
997.06782 | 0.99706 | 0.97685
995.13926 | 0.99802 | 0.9766
993.21069 | 0.99869 | 0.97658
991.28213 | 0.99915 | 0.97695
989.35356 | 0.99946 | 0.97772
987.425 | 0.99963 | 0.97866
985.49644 | 0.99975 | 0.97938
983.56787 | 0.99984 | 0.97947
981.63931 | 0.99989 | 0.97858
979.71074 | 0.99993 | 0.97638
977.78218 | 1 | 0.97251
975.85361 | 1.00017 | 0.96674
973.92505 | 1.00035 | 0.9592
971.99648 | 1.00044 | 0.95046
970.06792 | 1.00031 | 0.94134
968.13936 | 0.99987 | 0.93284
966.21079 | 0.99915 | 0.92603
964.28223 | 0.99807 | 0.92191
962.35366 | 0.99662 | 0.92119
960.4251 | 0.99489 | 0.92409
958.49653 | 0.99307 | 0.93025
956.56797 | 0.99135 | 0.93887
954.6394 | 0.98991 | 0.94896
952.71084 | 0.9888 | 0.95951
950.78228 | 0.98815 | 0.96963
948.85371 | 0.98796 | 0.97864
946.92515 | 0.98753 | 0.98605
944.99658 | 0.986 | 0.99159
943.06802 | 0.98374 | 0.99496
941.13945 | 0.98239 | 0.99548
939.21089 | 0.98322 | 0.99183
937.28232 | 0.98581 | 0.98226
935.35376 | 0.98863 | 0.96599
933.4252 | 0.99064 | 0.94621
931.49663 | 0.99192 | 0.93155
929.56807 | 0.99274 | 0.931
927.6395 | 0.99309 | 0.94513
925.71094 | 0.99288 | 0.96518
923.78237 | 0.99202 | 0.98189
921.85381 | 0.9905 | 0.99205
919.92524 | 0.98873 | 0.99712
917.99668 | 0.98753 | 0.99932
916.06812 | 0.98755 | 1
914.13955 | 0.98896 | 1.00018
912.21099 | 0.99134 | 0.99979
910.28242 | 0.9939 | 0.99882
908.35386 | 0.99605 | 0.99724
906.42529 | 0.99755 | 0.9949
904.49673 | 0.99831 | 0.99144
902.56816 | 0.99835 | 0.9862
900.6396 | 0.99771 | 0.978
898.71104 | 0.99632 | 0.96518
896.78247 | 0.99413 | 0.94669
894.85391 | 0.99122 | 0.92406
892.92534 | 0.9879 | 0.90226
890.99678 | 0.98488 | 0.88707
889.06821 | 0.98307 | 0.88121
887.13965 | 0.98295 | 0.88351
885.21108 | 0.98432 | 0.89154
883.28252 | 0.98649 | 0.90369
881.35396 | 0.98863 | 0.91875
879.42539 | 0.99036 | 0.93506
877.49683 | 0.99186 | 0.95068
875.56826 | 0.99324 | 0.96403
873.6397 | 0.99439 | 0.97439
871.71113 | 0.99532 | 0.98183
869.78257 | 0.9961 | 0.98688
867.854 | 0.99677 | 0.99013
865.92544 | 0.99734 | 0.99208
863.99687 | 0.99776 | 0.99305
862.06831 | 0.99807 | 0.99331
860.13975 | 0.99831 | 0.99318
858.21118 | 0.99859 | 0.99293
856.28262 | 0.99892 | 0.99268
854.35405 | 0.99928 | 0.99237
852.42549 | 0.99963 | 0.99186
850.49692 | 0.99982 | 0.99106
848.56836 | 1 | 0.99014
846.63979 | 1.00016 | 0.98941
844.71123 | 1.00016 | 0.98898
842.78267 | 0.99999 | 0.98865
840.8541 | 0.99967 | 0.98784
838.92554 | 0.99913 | 0.98587
836.99697 | 0.99826 | 0.98245
835.06841 | 0.99705 | 0.97818
833.13984 | 0.99551 | 0.97444
831.21128 | 0.99388 | 0.97238
829.28271 | 0.9924 | 0.97221
827.35415 | 0.99101 | 0.9746
825.42559 | 0.98924 | 0.98061
823.49702 | 0.98627 | 0.98856
821.56846 | 0.98083 | 0.99497
819.63989 | 0.97131 | 0.99856
817.71133 | 0.95628 | 1
815.78276 | 0.93564 | 0.99982
813.8542 | 0.91184 | 0.99761
811.92563 | 0.88885 | 0.99294
809.99707 | 0.86836 | 0.98539
808.06851 | 0.84934 | 0.97438
806.13994 | 0.83094 | 0.95937
804.21138 | 0.8128 | 0.94051
802.28281 | 0.79552 | 0.91808
800.35425 | 0.78513 | 0.88847
798.42568 | 0.79135 | 0.84232
796.49712 | 0.81747 | 0.7776
794.56855 | 0.85772 | 0.71219
792.63999 | 0.90234 | 0.66755
790.71143 | 0.94025 | 0.65703
788.78286 | 0.96429 | 0.69423
786.8543 | 0.9761 | 0.77537
784.92573 | 0.98151 | 0.8653
782.99717 | 0.98463 | 0.92959
781.0686 | 0.98718 | 0.96124
779.14004 | 0.98955 | 0.96934
777.21147 | 0.99118 | 0.9616
775.28291 | 0.99116 | 0.9426
773.35435 | 0.99 | 0.91991
771.42578 | 0.98978 | 0.90313
769.49722 | 0.99105 | 0.89561
767.56865 | 0.99207 | 0.89678
765.64009 | 0.99196 | 0.9076
763.71152 | 0.99111 | 0.92604
761.78296 | 0.9895 | 0.94754
759.85439 | 0.98673 | 0.96743
757.92583 | 0.98254 | 0.98035
755.99727 | 0.97732 | 0.98461
754.0687 | 0.9729 | 0.98281
752.14014 | 0.97171 | 0.97758
750.21157 | 0.97408 | 0.97025
748.28301 | 0.97745 | 0.96139
746.35444 | 0.979 | 0.95162
744.42588 | 0.9779 | 0.94291
742.49731 | 0.97455 | 0.93767
740.56875 | 0.96749 | 0.93577
738.64019 | 0.95 | 0.93441
736.71162 | 0.91169 | 0.93063
734.78306 | 0.85558 | 0.92225
732.85449 | 0.81369 | 0.90627
730.92593 | 0.81891 | 0.8774
728.99736 | 0.8607 | 0.83002
727.0688 | 0.89996 | 0.76678
725.14023 | 0.91757 | 0.70767
723.21167 | 0.92096 | 0.68162
721.28311 | 0.92109 | 0.70183
719.35454 | 0.92139 | 0.75424
717.42598 | 0.91925 | 0.81344
715.49741 | 0.9107 | 0.86353
713.56885 | 0.89513 | 0.90144
711.64028 | 0.87725 | 0.92957
709.71172 | 0.86547 | 0.95066
707.78315 | 0.86733 | 0.96635
705.85459 | 0.88408 | 0.97768
703.92603 | 0.90927 | 0.98556
701.99746 | 0.93399 | 0.99061
700.0689 | 0.95306 | 0.99365
698.14033 | 0.96562 | 0.9957
696.21177 | 0.972 | 0.99724
694.2832 | 0.97296 | 0.99799
692.35464 | 0.97116 | 0.99761
690.42607 | 0.96965 | 0.99605
688.49751 | 0.96921 | 0.99316
686.56895 | 0.97015 | 0.98853
684.64038 | 0.97373 | 0.98222
682.71182 | 0.97996 | 0.9747
680.78325 | 0.98671 | 0.96475
678.85469 | 0.99173 | 0.95236
676.92612 | 0.99455 | 0.94493
674.99756 | 0.99603 | 0.9498
673.06899 | 0.99694 | 0.96215
671.14043 | 0.99709 | 0.97133
669.21187 | 0.9965 | 0.97582
667.2833 | 0.99694 | 0.98247
665.35474 | 0.99869 | 0.99022
663.42617 | 0.99981 | 0.99402
661.49761 | 1.00004 | 0.99521
659.56904 | 1 | 0.99554
657.64048 | 1.00022 | 0.99482
655.71191 | 1.00026 | 0.99273
653.78335 | 0.99953 | 0.98994
651.85479 | 0.99765 | 0.98819
649.92622 | 0.99499 | 0.9886
647.99766 | 0.99285 | 0.99086
646.06909 | 0.99238 | 0.99383
644.14053 | 0.9933 | 0.99639
642.21196 | 0.99392 | 0.99794
640.2834 | 0.99208 | 0.99847
638.35483 | 0.98572 | 0.99865
636.42627 | 0.9746 | 0.99875
634.49771 | 0.96405 | 0.99913
632.56914 | 0.9627 | 0.99966
630.64058 | 0.97172 | 1
628.71201 | 0.98297 | 0.99923
626.78345 | 0.98986 | 0.99672
624.85488 | 0.99223 | 0.99241
622.92632 | 0.99226 | 0.98663
620.99775 | 0.99196 | 0.97983
619.06919 | 0.99286 | 0.97191
617.14062 | 0.995 | 0.96249
615.21206 | 0.99725 | 0.95244
613.2835 | 0.99872 | 0.94548
611.35493 | 0.99935 | 0.9468
609.42637 | 0.99952 | 0.95804
607.4978 | 0.99959 | 0.97448
605.56924 | 0.99971 | 0.98909
603.64067 | 0.99987 | 0.99835
601.71211 | 1.00006 | 1.00242
599.78354 | 1.00039 | 1.00226
597.85498 | 1.00082 | 0.99849
595.92642 | 1.00094 | 0.99211
593.99785 | 1.00045 | 0.98418
592.06929 | 0.99976 | 0.97465
590.14072 | 0.99893 | 0.96232
588.21216 | 0.99685 | 0.94635
586.28359 | 0.99311 | 0.92949
584.35503 | 0.9897 | 0.91867
582.42646 | 0.98932 | 0.91846
580.4979 | 0.9923 | 0.92508
578.56934 | 0.99626 | 0.92913
576.64077 | 0.99893 | 0.92302
574.71221 | 1 | 0.90549
572.78364 | 1.00023 | 0.88134
570.85508 | 1.00002 | 0.85871
568.92651 | 0.99949 | 0.8475
566.99795 | 0.99905 | 0.8553
565.06938 | 0.99908 | 0.88006
563.14082 | 0.99952 | 0.91078
561.21226 | 1.00019 | 0.93712
559.28369 | 1.00093 | 0.95572
557.35513 | 1.00136 | 0.9684
555.42656 | 1.00118 | 0.97783
553.498 | 1.00043 | 0.98543
551.56943 | 0.99932 | 0.99114
549.64087 | 0.99793 | 0.99452
547.7123 | 0.99602 | 0.99559
545.78374 | 0.99358 | 0.99451
543.85518 | 0.99148 | 0.99133
541.92661 | 0.99053 | 0.98576
539.99805 | 0.99075 | 0.97709
538.06948 | 0.992 | 0.96488
536.14092 | 0.99396 | 0.9496
534.21235 | 0.99582 | 0.93283
532.28379 | 0.99724 | 0.91769
530.35522 | 0.9984 | 0.90785
528.42666 | 0.99924 | 0.9056
526.4981 | 0.99971 | 0.91107
524.56953 | 1 | 0.922
522.64097 | 1.00022 | 0.93467
520.7124 | 1.00044 | 0.94712
518.78384 | 1.00058 | 0.95889
516.85527 | 1.00038 | 0.96917
514.92671 | 0.99989 | 0.97719
512.99814 | 0.99914 | 0.9833
511.06958 | 0.99787 | 0.98809
509.14102 | 0.99581 | 0.99176
507.21245 | 0.99299 | 0.99474
505.28389 | 0.98969 | 0.99721
503.35532 | 0.9865 | 0.99899
501.42676 | 0.98409 | 1
499.49819 | 0.98268 | 1
497.56963 | 0.98199 | 0.99828
495.64106 | 0.98162 | 0.99509
493.7125 | 0.9811 | 0.99121
491.78394 | 0.98006 | 0.98776
489.85537 | 0.97857 | 0.98583
487.92681 | 0.97698 | 0.9856
485.99824 | 0.97558 | 0.98602
484.06968 | 0.97449 | 0.98549
482.14111 | 0.97398 | 0.98353
480.21255 | 0.97435 | 0.98108
478.28398 | 0.97542 | 0.97968
476.35542 | 0.97679 | 0.98106
474.42686 | 0.97834 | 0.98574
472.49829 | 0.9799 | 0.99211
470.56973 | 0.98119 | 0.99715
468.64116 | 0.98244 | 0.99928
466.7126 | 0.98406 | 1
464.78403 | 0.98617 | 0.99922
462.85547 | 0.98855 | 0.99731
460.9269 | 0.99086 | 0.99436
458.99834 | 0.99302 | 0.9903
457.06978 | 0.99503 | 0.98544
455.14121 | 0.99682 | 0.98062
453.21265 | 0.99817 | 0.9761
451.28408 | 0.99888 | 0.97223
449.35552 | 0.99912 | 0.96996
447.42695 | 0.99961 | 0.96966
445.49839 | 1 | 0.97081
443.56982 | 1.00021 | 0.97284
441.64126 | 1.00012 | 0.97593
439.7127 | 0.99996 | 0.98034
437.78413 | 0.99999 | 0.98572
435.85557 | 1.00037 | 0.99125
433.927 | 1.00088 | 0.99601
431.99844 | 1.00124 | 0.99934
430.06987 | 1.00147 | 1.00106
428.14131 | 1.00146 | 1.00131
426.21274 | 1.00107 | 1.00036
424.28418 | 1.00101 | 0.99842
422.35562 | 1.00154 | 0.99561
420.42705 | 1.00123 | 0.99229
418.49849 | 0.9996 | 0.99059
416.56992 | 0.99912 | 0.99195
414.64136 | 0.99875 | 0.99401
412.71279 | 0.99848 | 0.99569
410.78423 | 0.99865 | 0.99719
408.85566 | 0.99854 | 0.99767
406.9271 | 0.99824 | 0.99775
404.99854 | 0.99912 | 0.99904
403.06997 | 1.00067 | 0.99999
401.14141 | 1.00065 | 0.9988
399.21284 | 1 | 1

## Figure S19b
F (Hz) | 50% | 30% | 70% | Neat
1001.1 | 1.52053e-09 | 1.6037e-09 | 1.39692e-09 | 1.62855e-09
1101.2 | 1.52827e-09 | 1.61187e-09 | 1.38499e-09 | 1.59451e-09
1201.3 | 1.53681e-09 | 1.59332e-09 | 1.4029e-09 | 1.60543e-09
1301.4 | 1.52007e-09 | 1.57546e-09 | 1.39164e-09 | 1.63417e-09
1401.5 | 1.55418e-09 | 1.59659e-09 | 1.40103e-09 | 1.62145e-09
1501.6 | 1.50837e-09 | 1.589e-09 | 1.38152e-09 | 1.61136e-09
1601.7 | 1.56608e-09 | 1.59068e-09 | 1.38629e-09 | 1.62612e-09
1701.8 | 1.53609e-09 | 1.58752e-09 | 1.38752e-09 | 1.60677e-09
1801.9 | 1.51888e-09 | 1.57826e-09 | 1.36987e-09 | 1.60829e-09
1902 | 1.52524e-09 | 1.59726e-09 | 1.38815e-09 | 1.61163e-09
2002.1 | 1.58098e-09 | 1.59681e-09 | 1.42131e-09 | 1.62617e-09
2102.2 | 1.56504e-09 | 1.58981e-09 | 1.38903e-09 | 1.59819e-09
2202.3 | 1.53782e-09 | 1.58653e-09 | 1.40329e-09 | 1.64933e-09
2302.4 | 1.54779e-09 | 1.5826e-09 | 1.37624e-09 | 1.62658e-09
2402.5 | 1.57445e-09 | 1.58622e-09 | 1.38929e-09 | 1.61059e-09
2502.6 | 1.56037e-09 | 1.59179e-09 | 1.38655e-09 | 1.60336e-09
2602.7 | 1.56516e-09 | 1.58504e-09 | 1.38687e-09 | 1.59636e-09
2702.8 | 1.54378e-09 | 1.58767e-09 | 1.35874e-09 | 1.60639e-09
2802.9 | 1.58648e-09 | 1.58105e-09 | 1.34392e-09 | 1.62288e-09
2903 | 1.58893e-09 | 1.58142e-09 | 1.32569e-09 | 1.59402e-09
3003.1 | 1.57047e-09 | 1.5844e-09 | 1.3456e-09 | 1.60907e-09
3103.2 | 1.5956e-09 | 1.58019e-09 | 1.36001e-09 | 1.60845e-09
3203.3 | 1.53644e-09 | 1.58055e-09 | 1.33765e-09 | 1.60831e-09
3303.4 | 1.5392e-09 | 1.58086e-09 | 1.37219e-09 | 1.59649e-09
3403.5 | 1.53942e-09 | 1.57899e-09 | 1.35597e-09 | 1.58692e-09
3503.6 | 1.56187e-09 | 1.57922e-09 | 1.37009e-09 | 1.59479e-09
3603.7 | 1.55324e-09 | 1.57692e-09 | 1.38265e-09 | 1.60088e-09
3703.8 | 1.549e-09 | 1.58008e-09 | 1.3869e-09 | 1.588e-09
3803.9 | 1.5672e-09 | 1.57991e-09 | 1.34839e-09 | 1.58983e-09
3904 | 1.57904e-09 | 1.57261e-09 | 1.3164e-09 | 1.59657e-09
4004.1 | 1.57999e-09 | 1.57639e-09 | 1.34536e-09 | 1.59401e-09
4104.2 | 1.5684e-09 | 1.5728e-09 | 1.31468e-09 | 1.59607e-09
4204.3 | 1.55789e-09 | 1.57822e-09 | 1.33206e-09 | 1.60448e-09
4304.4 | 1.55166e-09 | 1.57891e-09 | 1.38286e-09 | 1.58998e-09
4404.5 | 1.56086e-09 | 1.56552e-09 | 1.382e-09 | 1.5967e-09
4504.6 | 1.55924e-09 | 1.57082e-09 | 1.38444e-09 | 1.59333e-09
4604.7 | 1.55198e-09 | 1.57622e-09 | 1.37564e-09 | 1.59275e-09
4704.8 | 1.57569e-09 | 1.5718e-09 | 1.36539e-09 | 1.59277e-09
4804.9 | 1.57947e-09 | 1.57096e-09 | 1.36573e-09 | 1.58838e-09
4905 | 1.59187e-09 | 1.57084e-09 | 1.27073e-09 | 1.59483e-09
5005.1 | 1.583e-09 | 1.57421e-09 | 1.33699e-09 | 1.5883e-09
5105.2 | 1.58492e-09 | 1.57026e-09 | 1.32952e-09 | 1.57944e-09
5205.3 | 1.58564e-09 | 1.57415e-09 | 1.29378e-09 | 1.5837e-09
5305.4 | 1.57254e-09 | 1.57108e-09 | 1.36303e-09 | 1.58938e-09
5405.5 | 1.56628e-09 | 1.57247e-09 | 1.32338e-09 | 1.58639e-09
5505.6 | 1.5769e-09 | 1.57172e-09 | 1.34278e-09 | 1.5863e-09
5605.7 | 1.57063e-09 | 1.57238e-09 | 1.34548e-09 | 1.57976e-09
5705.8 | 1.54665e-09 | 1.57731e-09 | 1.28705e-09 | 1.58891e-09
5805.9 | 1.56163e-09 | 1.5734e-09 | 1.31576e-09 | 1.5877e-09
5906 | 1.55664e-09 | 1.56988e-09 | 1.33099e-09 | 1.58988e-09
6006.1 | 1.56612e-09 | 1.57363e-09 | 1.43449e-09 | 1.59751e-09
6106.2 | 1.56562e-09 | 1.5675e-09 | 1.44699e-09 | 1.59742e-09
6206.3 | 1.50891e-09 | 1.56886e-09 | 1.40823e-09 | 1.59872e-09
6306.4 | 1.51509e-09 | 1.56734e-09 | 1.4106e-09 | 1.59169e-09
6406.5 | 1.51663e-09 | 1.57282e-09 | 1.2915e-09 | 1.60262e-09
6506.6 | 1.51926e-09 | 1.57366e-09 | 1.27793e-09 | 1.59805e-09
6606.7 | 1.52171e-09 | 1.56206e-09 | 1.33603e-09 | 1.60216e-09
6706.8 | 1.5153e-09 | 1.57338e-09 | 1.35538e-09 | 1.60035e-09
6806.9 | 1.53584e-09 | 1.57203e-09 | 1.33609e-09 | 1.59948e-09
6907 | 1.54494e-09 | 1.57064e-09 | 1.25109e-09 | 1.60161e-09
7007.1 | 1.54323e-09 | 1.56675e-09 | 1.2634e-09 | 1.5955e-09
7107.2 | 1.54569e-09 | 1.56791e-09 | 1.33001e-09 | 1.59437e-09
7207.3 | 1.54882e-09 | 1.57395e-09 | 1.32724e-09 | 1.5867e-09
7307.4 | 1.53737e-09 | 1.56886e-09 | 1.30806e-09 | 1.59204e-09
7407.5 | 1.55828e-09 | 1.56583e-09 | 1.37438e-09 | 1.59281e-09
7507.6 | 1.54919e-09 | 1.57162e-09 | 1.36259e-09 | 1.5967e-09
7607.7 | 1.53884e-09 | 1.56461e-09 | 1.32463e-09 | 1.60458e-09
7707.8 | 1.55342e-09 | 1.55754e-09 | 1.26468e-09 | 1.60363e-09
7807.9 | 1.53562e-09 | 1.55786e-09 | 1.28792e-09 | 1.61178e-09
7908 | 1.52979e-09 | 1.55824e-09 | 1.16041e-09 | 1.61113e-09
8008.1 | 1.54476e-09 | 1.55347e-09 | 1.35717e-09 | 1.60573e-09
8108.2 | 1.53974e-09 | 1.56639e-09 | 1.34848e-09 | 1.60308e-09
8208.3 | 1.54585e-09 | 1.55176e-09 | 1.33674e-09 | 1.61008e-09
8308.4 | 1.54516e-09 | 1.55185e-09 | 1.2116e-09 | 1.60294e-09
8408.5 | 1.52096e-09 | 1.55299e-09 | 1.28542e-09 | 1.59951e-09
8508.6 | 1.516e-09 | 1.56011e-09 | 1.29584e-09 | 1.59494e-09
8608.7 | 1.52514e-09 | 1.55367e-09 | 1.21336e-09 | 1.59979e-09
8708.8 | 1.52168e-09 | 1.55323e-09 | 1.31209e-09 | 1.59582e-09
8808.9 | 1.42584e-09 | 1.55657e-09 | 1.36031e-09 | 1.59591e-09
8909 | 1.44165e-09 | 1.55634e-09 | 1.33712e-09 | 1.59432e-09
9009.1 | 1.44336e-09 | 1.55442e-09 | 1.36835e-09 | 1.58561e-09
9109.2 | 1.44401e-09 | 1.54717e-09 | 1.33344e-09 | 1.59414e-09
9209.3 | 1.43957e-09 | 1.53884e-09 | 1.34886e-09 | 1.59201e-09
9309.4 | 1.4342e-09 | 1.5222e-09 | 1.36369e-09 | 1.58874e-09
9409.5 | 1.42877e-09 | 1.51957e-09 | 1.34862e-09 | 1.58841e-09
9509.6 | 1.42151e-09 | 1.52119e-09 | 1.37939e-09 | 1.59085e-09
9609.7 | 1.43021e-09 | 1.51461e-09 | 1.38271e-09 | 1.57397e-09
9709.8 | 1.42103e-09 | 1.5176e-09 | 1.36209e-09 | 1.57231e-09
9809.9 | 1.43712e-09 | 1.51954e-09 | 1.2728e-09 | 1.58199e-09
9910 | 1.41558e-09 | 1.53566e-09 | 1.30944e-09 | 1.58762e-09
10010.1 | 1.4169e-09 | 1.53853e-09 | 1.3459e-09 | 1.57576e-09
10110.2 | 1.42096e-09 | 1.53744e-09 | 1.35544e-09 | 1.57519e-09
10210.3 | 1.39893e-09 | 1.54837e-09 | 1.35018e-09 | 1.58398e-09
10310.4 | 1.41811e-09 | 1.54521e-09 | 1.36293e-09 | 1.59331e-09
10410.5 | 1.40191e-09 | 1.55765e-09 | 1.35599e-09 | 1.58185e-09
10510.6 | 1.40561e-09 | 1.53147e-09 | 1.36277e-09 | 1.58277e-09
10610.7 | 1.39275e-09 | 1.51632e-09 | 1.35324e-09 | 1.58827e-09
10710.8 | 1.39539e-09 | 1.53226e-09 | 1.36262e-09 | 1.58683e-09
10810.9 | 1.3931e-09 | 1.52468e-09 | 1.36385e-09 | 1.59242e-09
10911 | 1.39439e-09 | 1.51854e-09 | 1.36769e-09 | 1.58406e-09
11011.1 | 1.39852e-09 | 1.52276e-09 | 1.35528e-09 | 1.57825e-09
11111.2 | 1.40345e-09 | 1.53366e-09 | 1.36858e-09 | 1.58624e-09
11211.3 | 1.40813e-09 | 1.5404e-09 | 1.37773e-09 | 1.58491e-09
11311.4 | 1.40488e-09 | 1.54367e-09 | 1.37661e-09 | 1.59128e-09
11411.5 | 1.38202e-09 | 1.54457e-09 | 1.29886e-09 | 1.58993e-09
11511.6 | 1.37582e-09 | 1.54516e-09 | 1.38568e-09 | 1.59781e-09
11611.7 | 1.37716e-09 | 1.53432e-09 | 1.39194e-09 | 1.58591e-09
11711.8 | 1.38116e-09 | 1.54074e-09 | 1.39684e-09 | 1.59346e-09
11811.9 | 1.37317e-09 | 1.53781e-09 | 1.39294e-09 | 1.58983e-09
11912 | 1.3701e-09 | 1.53034e-09 | 1.39383e-09 | 1.58715e-09
12012.1 | 1.38011e-09 | 1.5301e-09 | 1.39269e-09 | 1.59073e-09
12112.2 | 1.37641e-09 | 1.52938e-09 | 1.39568e-09 | 1.59543e-09
12212.3 | 1.36885e-09 | 1.52719e-09 | 1.39321e-09 | 1.59023e-09
12312.4 | 1.34101e-09 | 1.52581e-09 | 1.38774e-09 | 1.59134e-09
12412.5 | 1.34042e-09 | 1.53682e-09 | 1.3935e-09 | 1.58611e-09
12512.6 | 1.35414e-09 | 1.52726e-09 | 1.39913e-09 | 1.58428e-09
12612.7 | 1.35699e-09 | 1.53228e-09 | 1.3975e-09 | 1.59393e-09
12712.8 | 1.35168e-09 | 1.53012e-09 | 1.39467e-09 | 1.59113e-09
12812.9 | 1.32966e-09 | 1.52994e-09 | 1.39324e-09 | 1.59367e-09
12913 | 1.32199e-09 | 1.52682e-09 | 1.39512e-09 | 1.59466e-09
13013.1 | 1.32526e-09 | 1.52427e-09 | 1.39395e-09 | 1.59944e-09
13113.2 | 1.33253e-09 | 1.53228e-09 | 1.38359e-09 | 1.60302e-09
13213.3 | 1.32144e-09 | 1.53411e-09 | 1.38602e-09 | 1.60238e-09
13313.4 | 1.3164e-09 | 1.53161e-09 | 1.39179e-09 | 1.59775e-09
13413.5 | 1.31804e-09 | 1.52433e-09 | 1.39487e-09 | 1.58706e-09
13513.6 | 1.33467e-09 | 1.53278e-09 | 1.39542e-09 | 1.59365e-09
13613.7 | 1.33456e-09 | 1.52628e-09 | 1.39446e-09 | 1.5916e-09
13713.8 | 1.32291e-09 | 1.52931e-09 | 1.39328e-09 | 1.59e-09
13813.9 | 1.33671e-09 | 1.53183e-09 | 1.39119e-09 | 1.58841e-09
13914 | 1.33125e-09 | 1.5339e-09 | 1.39298e-09 | 1.58476e-09
14014.1 | 1.32465e-09 | 1.536e-09 | 1.38687e-09 | 1.58964e-09
14114.2 | 1.33424e-09 | 1.53113e-09 | 1.38441e-09 | 1.58805e-09
14214.3 | 1.32508e-09 | 1.53326e-09 | 1.38029e-09 | 1.58232e-09
14314.4 | 1.30284e-09 | 1.53946e-09 | 1.33217e-09 | 1.58591e-09
14414.5 | 1.30478e-09 | 1.53381e-09 | 1.35581e-09 | 1.58557e-09
14514.6 | 1.3211e-09 | 1.53571e-09 | 1.3543e-09 | 1.59021e-09
14614.7 | 1.31028e-09 | 1.52782e-09 | 1.35784e-09 | 1.59363e-09
14714.8 | 1.31318e-09 | 1.52833e-09 | 1.36092e-09 | 1.5968e-09
14814.9 | 1.31083e-09 | 1.52623e-09 | 1.35761e-09 | 1.59358e-09
14915 | 1.30169e-09 | 1.52783e-09 | 1.3569e-09 | 1.58587e-09
15015.1 | 1.31067e-09 | 1.52466e-09 | 1.35422e-09 | 1.58497e-09
15115.2 | 1.29493e-09 | 1.52312e-09 | 1.35045e-09 | 1.584e-09
15215.3 | 1.31418e-09 | 1.52174e-09 | 1.3455e-09 | 1.59085e-09
15315.4 | 1.30221e-09 | 1.52778e-09 | 1.35348e-09 | 1.59337e-09
15415.5 | 1.30447e-09 | 1.52389e-09 | 1.35907e-09 | 1.58305e-09
15515.6 | 1.29106e-09 | 1.51423e-09 | 1.32284e-09 | 1.58686e-09
15615.7 | 1.30797e-09 | 1.52357e-09 | 1.31825e-09 | 1.58023e-09
15715.8 | 1.29549e-09 | 1.52848e-09 | 1.35098e-09 | 1.58867e-09
15815.9 | 1.29246e-09 | 1.52097e-09 | 1.35939e-09 | 1.59848e-09
15916 | 1.29428e-09 | 1.52415e-09 | 1.36046e-09 | 1.59299e-09
16016.1 | 1.3034e-09 | 1.5305e-09 | 1.35502e-09 | 1.59295e-09
16116.2 | 1.28458e-09 | 1.52617e-09 | 1.33463e-09 | 1.59095e-09
16216.3 | 1.27759e-09 | 1.5335e-09 | 1.3413e-09 | 1.59264e-09
16316.4 | 1.2826e-09 | 1.53002e-09 | 1.36081e-09 | 1.58792e-09
16416.5 | 1.29021e-09 | 1.52942e-09 | 1.36819e-09 | 1.58436e-09
16516.6 | 1.27608e-09 | 1.53304e-09 | 1.36778e-09 | 1.58082e-09
16616.7 | 1.2812e-09 | 1.52769e-09 | 1.34829e-09 | 1.5814e-09
16716.8 | 1.28077e-09 | 1.52854e-09 | 1.34359e-09 | 1.58465e-09
16816.9 | 1.27943e-09 | 1.52872e-09 | 1.35122e-09 | 1.58535e-09
16917 | 1.27674e-09 | 1.52312e-09 | 1.34768e-09 | 1.58789e-09
17017.1 | 1.27229e-09 | 1.52369e-09 | 1.32917e-09 | 1.57374e-09
17117.2 | 1.25979e-09 | 1.53216e-09 | 1.35376e-09 | 1.57678e-09
17217.3 | 1.26068e-09 | 1.53174e-09 | 1.35027e-09 | 1.58388e-09
17317.4 | 1.27049e-09 | 1.53278e-09 | 1.35591e-09 | 1.58013e-09
17417.5 | 1.27022e-09 | 1.52312e-09 | 1.3553e-09 | 1.56897e-09
17517.6 | 1.24497e-09 | 1.51783e-09 | 1.35133e-09 | 1.57029e-09
17617.7 | 1.24506e-09 | 1.51617e-09 | 1.35237e-09 | 1.57008e-09
17717.8 | 1.26086e-09 | 1.52076e-09 | 1.35481e-09 | 1.57087e-09
17817.9 | 1.27618e-09 | 1.52075e-09 | 1.35015e-09 | 1.56471e-09
17918 | 1.26009e-09 | 1.51719e-09 | 1.35159e-09 | 1.56772e-09
18018.1 | 1.2388e-09 | 1.52101e-09 | 1.35809e-09 | 1.56968e-09
18118.2 | 1.23315e-09 | 1.51766e-09 | 1.32645e-09 | 1.56522e-09
18218.3 | 1.24411e-09 | 1.51431e-09 | 1.35052e-09 | 1.56819e-09
18318.4 | 1.2546e-09 | 1.51752e-09 | 1.35042e-09 | 1.56686e-09
18418.5 | 1.25161e-09 | 1.5183e-09 | 1.35203e-09 | 1.56311e-09
18518.6 | 1.23546e-09 | 1.51883e-09 | 1.36239e-09 | 1.56247e-09
18618.7 | 1.24533e-09 | 1.51225e-09 | 1.36387e-09 | 1.56359e-09
18718.8 | 1.25287e-09 | 1.51971e-09 | 1.36129e-09 | 1.56106e-09
18818.9 | 1.2617e-09 | 1.51892e-09 | 1.36489e-09 | 1.56352e-09
18919 | 1.24911e-09 | 1.50949e-09 | 1.34227e-09 | 1.56123e-09
19019.1 | 1.24789e-09 | 1.52302e-09 | 1.37459e-09 | 1.56217e-09
19119.2 | 1.24741e-09 | 1.52479e-09 | 1.37549e-09 | 1.55737e-09
19219.3 | 1.26912e-09 | 1.5223e-09 | 1.37758e-09 | 1.55933e-09
19319.4 | 1.29239e-09 | 1.52661e-09 | 1.37781e-09 | 1.56179e-09
19419.5 | 1.27229e-09 | 1.52055e-09 | 1.36685e-09 | 1.559e-09
19519.6 | 1.26782e-09 | 1.51761e-09 | 1.37435e-09 | 1.55861e-09
19619.7 | 1.26552e-09 | 1.51681e-09 | 1.37186e-09 | 1.55508e-09
19719.8 | 1.2619e-09 | 1.52306e-09 | 1.37224e-09 | 1.5522e-09
19819.9 | 1.27573e-09 | 1.51814e-09 | 1.34441e-09 | 1.55021e-09
19920 | 1.25957e-09 | 1.51551e-09 | 1.35442e-09 | 1.55328e-09
20020.1 | 1.33476e-09 | 1.52259e-09 | 1.32799e-09 | 1.55329e-09
20120.2 | 1.33283e-09 | 1.52368e-09 | 1.35319e-09 | 1.5502e-09
20220.3 | 1.30645e-09 | 1.52293e-09 | 1.35017e-09 | 1.54942e-09
20320.4 | 1.29112e-09 | 1.53557e-09 | 1.35763e-09 | 1.55162e-09
20420.5 | 1.26595e-09 | 1.54088e-09 | 1.35962e-09 | 1.55387e-09
20520.6 | 1.25092e-09 | 1.54433e-09 | 1.35306e-09 | 1.55004e-09
20620.7 | 1.23995e-09 | 1.54698e-09 | 1.35841e-09 | 1.54964e-09
20720.8 | 1.2318e-09 | 1.54465e-09 | 1.35456e-09 | 1.54382e-09
20820.9 | 1.24385e-09 | 1.5598e-09 | 1.34382e-09 | 1.54577e-09
20921 | 1.21906e-09 | 1.54055e-09 | 1.34046e-09 | 1.54594e-09
21021.1 | 1.21053e-09 | 1.53819e-09 | 1.34163e-09 | 1.54357e-09
21121.2 | 1.19807e-09 | 1.54089e-09 | 1.34835e-09 | 1.54056e-09
21221.3 | 1.19055e-09 | 1.54119e-09 | 1.35687e-09 | 1.5422e-09
21321.4 | 1.18456e-09 | 1.54145e-09 | 1.3209e-09 | 1.54457e-09
21421.5 | 1.19735e-09 | 1.5361e-09 | 1.33399e-09 | 1.54598e-09
21521.6 | 1.26205e-09 | 1.53121e-09 | 1.33709e-09 | 1.54459e-09
21621.7 | 1.19674e-09 | 1.53454e-09 | 1.33864e-09 | 1.54764e-09
21721.8 | 1.18905e-09 | 1.54605e-09 | 1.33665e-09 | 1.54467e-09
21821.9 | 1.19693e-09 | 1.54789e-09 | 1.34289e-09 | 1.54102e-09
21922 | 1.20637e-09 | 1.55602e-09 | 1.34609e-09 | 1.53526e-09
22022.1 | 1.21173e-09 | 1.55676e-09 | 1.34761e-09 | 1.54035e-09
22122.2 | 1.24491e-09 | 1.55644e-09 | 1.35092e-09 | 1.53797e-09
22222.3 | 1.21538e-09 | 1.55539e-09 | 1.3502e-09 | 1.54369e-09
22322.4 | 1.24551e-09 | 1.55026e-09 | 1.34836e-09 | 1.53937e-09
22422.5 | 1.20632e-09 | 1.55202e-09 | 1.35096e-09 | 1.53936e-09
22522.6 | 1.22457e-09 | 1.558e-09 | 1.34575e-09 | 1.5414e-09
22622.7 | 1.23777e-09 | 1.53163e-09 | 1.34174e-09 | 1.54106e-09
22722.8 | 1.24486e-09 | 1.53387e-09 | 1.34545e-09 | 1.53558e-09
22822.9 | 1.2479e-09 | 1.52813e-09 | 1.34525e-09 | 1.53997e-09
22923 | 1.2695e-09 | 1.53253e-09 | 1.32284e-09 | 1.54355e-09
23023.1 | 1.28556e-09 | 1.53e-09 | 1.33968e-09 | 1.54553e-09
23123.2 | 1.24839e-09 | 1.52401e-09 | 1.33867e-09 | 1.54841e-09
23223.3 | 1.25257e-09 | 1.52801e-09 | 1.34848e-09 | 1.54218e-09
23323.4 | 1.24554e-09 | 1.5212e-09 | 1.35558e-09 | 1.53585e-09
23423.5 | 1.23959e-09 | 1.5274e-09 | 1.3611e-09 | 1.54696e-09
23523.6 | 1.24166e-09 | 1.53178e-09 | 1.3581e-09 | 1.54292e-09
23623.7 | 1.21803e-09 | 1.52502e-09 | 1.3651e-09 | 1.54506e-09
23723.8 | 1.21441e-09 | 1.52454e-09 | 1.36712e-09 | 1.53992e-09
23823.9 | 1.22562e-09 | 1.52404e-09 | 1.36767e-09 | 1.53917e-09
23924 | 1.27642e-09 | 1.52414e-09 | 1.33964e-09 | 1.53883e-09
24024.1 | 1.26253e-09 | 1.52863e-09 | 1.3583e-09 | 1.53783e-09
24124.2 | 1.28131e-09 | 1.52708e-09 | 1.35462e-09 | 1.54037e-09
24224.3 | 1.3201e-09 | 1.51521e-09 | 1.35542e-09 | 1.54166e-09
24324.4 | 1.37576e-09 | 1.51848e-09 | 1.3504e-09 | 1.53967e-09
24424.5 | 1.38109e-09 | 1.51885e-09 | 1.35114e-09 | 1.53464e-09
24524.6 | 1.52237e-09 | 1.5191e-09 | 1.33682e-09 | 1.53878e-09
24624.7 | 1.50965e-09 | 1.51974e-09 | 1.32798e-09 | 1.54014e-09
24724.8 | 1.50654e-09 | 1.51526e-09 | 1.29844e-09 | 1.53847e-09
24824.9 | 1.51956e-09 | 1.52374e-09 | 1.33586e-09 | 1.53868e-09
24925 | 1.52853e-09 | 1.52514e-09 | 1.33908e-09 | 1.53739e-09
25025.1 | 1.52477e-09 | 1.51594e-09 | 1.34235e-09 | 1.5351e-09
25125.2 | 1.52548e-09 | 1.52483e-09 | 1.34442e-09 | 1.53719e-09
25225.3 | 1.52406e-09 | 1.52297e-09 | 1.34375e-09 | 1.53574e-09
25325.4 | 1.53451e-09 | 1.52139e-09 | 1.34629e-09 | 1.535e-09
25425.5 | 1.53701e-09 | 1.52369e-09 | 1.34343e-09 | 1.53621e-09
25525.6 | 1.53042e-09 | 1.52527e-09 | 1.3488e-09 | 1.53328e-09
25625.7 | 1.52636e-09 | 1.51971e-09 | 1.35118e-09 | 1.53263e-09
25725.8 | 1.52454e-09 | 1.52529e-09 | 1.34737e-09 | 1.53006e-09
25825.9 | 1.53048e-09 | 1.53269e-09 | 1.34944e-09 | 1.53083e-09
25926 | 1.53286e-09 | 1.52729e-09 | 1.35105e-09 | 1.53308e-09
26026.1 | 1.54112e-09 | 1.51967e-09 | 1.35509e-09 | 1.53151e-09
26126.2 | 1.53971e-09 | 1.52098e-09 | 1.35279e-09 | 1.5294e-09
26226.3 | 1.53616e-09 | 1.525e-09 | 1.35506e-09 | 1.52773e-09
26326.4 | 1.52993e-09 | 1.52345e-09 | 1.35314e-09 | 1.52886e-09
26426.5 | 1.52983e-09 | 1.52459e-09 | 1.34977e-09 | 1.52878e-09
26526.6 | 1.52564e-09 | 1.51964e-09 | 1.35148e-09 | 1.52529e-09
26626.7 | 1.53079e-09 | 1.5189e-09 | 1.34154e-09 | 1.52864e-09
26726.8 | 1.53022e-09 | 1.52219e-09 | 1.34732e-09 | 1.52614e-09
26826.9 | 1.53199e-09 | 1.51548e-09 | 1.34741e-09 | 1.52636e-09
26927 | 1.5342e-09 | 1.51104e-09 | 1.34497e-09 | 1.52872e-09
27027.1 | 1.5264e-09 | 1.51888e-09 | 1.34312e-09 | 1.52709e-09
27127.2 | 1.52448e-09 | 1.5245e-09 | 1.34803e-09 | 1.52489e-09
27227.3 | 1.52671e-09 | 1.51984e-09 | 1.32873e-09 | 1.52596e-09
27327.4 | 1.52941e-09 | 1.51856e-09 | 1.31843e-09 | 1.52607e-09
27427.5 | 1.53481e-09 | 1.51901e-09 | 1.32786e-09 | 1.52559e-09
27527.6 | 1.52531e-09 | 1.51771e-09 | 1.33367e-09 | 1.5291e-09
27627.7 | 1.5262e-09 | 1.52361e-09 | 1.32444e-09 | 1.5244e-09
27727.8 | 1.51873e-09 | 1.52459e-09 | 1.33588e-09 | 1.52674e-09
27827.9 | 1.51671e-09 | 1.52334e-09 | 1.34333e-09 | 1.52798e-09
27928 | 1.52446e-09 | 1.51665e-09 | 1.34352e-09 | 1.52422e-09
28028.1 | 1.53271e-09 | 1.51891e-09 | 1.34512e-09 | 1.52251e-09
28128.2 | 1.53166e-09 | 1.52477e-09 | 1.34535e-09 | 1.52687e-09
28228.3 | 1.51999e-09 | 1.5283e-09 | 1.34715e-09 | 1.52494e-09
28328.4 | 1.52384e-09 | 1.49996e-09 | 1.34753e-09 | 1.52621e-09
28428.5 | 1.52527e-09 | 1.50757e-09 | 1.34589e-09 | 1.52593e-09
28528.6 | 1.5222e-09 | 1.49401e-09 | 1.34772e-09 | 1.52346e-09
28628.7 | 1.51913e-09 | 1.49635e-09 | 1.35053e-09 | 1.52341e-09
28728.8 | 1.50922e-09 | 1.49822e-09 | 1.3541e-09 | 1.5241e-09
28828.9 | 1.50591e-09 | 1.49694e-09 | 1.34548e-09 | 1.52229e-09
28929 | 1.50474e-09 | 1.4995e-09 | 1.35179e-09 | 1.52246e-09
29029.1 | 1.51697e-09 | 1.51972e-09 | 1.35005e-09 | 1.5206e-09
29129.2 | 1.5131e-09 | 1.53386e-09 | 1.35264e-09 | 1.5203e-09
29229.3 | 1.51539e-09 | 1.5044e-09 | 1.35325e-09 | 1.51933e-09
29329.4 | 1.51668e-09 | 1.50574e-09 | 1.35214e-09 | 1.5191e-09
29429.5 | 1.5036e-09 | 1.50411e-09 | 1.3504e-09 | 1.51993e-09
29529.6 | 1.49859e-09 | 1.53417e-09 | 1.34982e-09 | 1.51843e-09
29629.7 | 1.51901e-09 | 1.52729e-09 | 1.34839e-09 | 1.51831e-09
29729.8 | 1.5112e-09 | 1.52986e-09 | 1.34563e-09 | 1.51731e-09
29829.9 | 1.51297e-09 | 1.49349e-09 | 1.34563e-09 | 1.5141e-09
29930 | 1.51909e-09 | 1.49421e-09 | 1.34573e-09 | 1.51557e-09
30030.1 | 1.51377e-09 | 1.51019e-09 | 1.34256e-09 | 1.51425e-09
30130.2 | 1.50815e-09 | 1.52555e-09 | 1.33353e-09 | 1.51308e-09
30230.3 | 1.51322e-09 | 1.51252e-09 | 1.34704e-09 | 1.51513e-09
30330.4 | 1.51919e-09 | 1.51924e-09 | 1.35048e-09 | 1.51518e-09
30430.5 | 1.52228e-09 | 1.53071e-09 | 1.35636e-09 | 1.51596e-09
30530.6 | 1.52399e-09 | 1.49549e-09 | 1.35583e-09 | 1.51433e-09
30630.7 | 1.51736e-09 | 1.5178e-09 | 1.35567e-09 | 1.51462e-09
30730.8 | 1.51994e-09 | 1.48649e-09 | 1.35653e-09 | 1.51449e-09
30830.9 | 1.51743e-09 | 1.48228e-09 | 1.35739e-09 | 1.51364e-09
30931 | 1.51684e-09 | 1.48819e-09 | 1.35878e-09 | 1.5125e-09
31031.1 | 1.51775e-09 | 1.47868e-09 | 1.35787e-09 | 1.51385e-09
31131.2 | 1.51793e-09 | 1.49759e-09 | 1.3589e-09 | 1.51551e-09
31231.3 | 1.51968e-09 | 1.49822e-09 | 1.35979e-09 | 1.51183e-09
31331.4 | 1.52087e-09 | 1.49701e-09 | 1.35984e-09 | 1.51091e-09
31431.5 | 1.52518e-09 | 1.48384e-09 | 1.35831e-09 | 1.50923e-09
31531.6 | 1.52378e-09 | 1.48813e-09 | 1.35684e-09 | 1.50797e-09
31631.7 | 1.52061e-09 | 1.4893e-09 | 1.35365e-09 | 1.51285e-09
31731.8 | 1.51085e-09 | 1.48065e-09 | 1.35484e-09 | 1.51123e-09
31831.9 | 1.51507e-09 | 1.48387e-09 | 1.35019e-09 | 1.50986e-09
31932 | 1.51901e-09 | 1.4787e-09 | 1.35206e-09 | 1.50744e-09
32032.1 | 1.50655e-09 | 1.47985e-09 | 1.34939e-09 | 1.5052e-09
32132.2 | 1.50334e-09 | 1.48273e-09 | 1.34987e-09 | 1.50853e-09
32232.3 | 1.5121e-09 | 1.47618e-09 | 1.34716e-09 | 1.50487e-09
32332.4 | 1.51453e-09 | 1.47934e-09 | 1.34636e-09 | 1.50429e-09
32432.5 | 1.51222e-09 | 1.47884e-09 | 1.3442e-09 | 1.50421e-09
32532.6 | 1.5139e-09 | 1.4794e-09 | 1.34542e-09 | 1.50481e-09
32632.7 | 1.5244e-09 | 1.48334e-09 | 1.34457e-09 | 1.50641e-09
32732.8 | 1.51038e-09 | 1.47596e-09 | 1.34303e-09 | 1.50383e-09
32832.9 | 1.52196e-09 | 1.47933e-09 | 1.34319e-09 | 1.49947e-09
32933 | 1.51458e-09 | 1.47345e-09 | 1.34682e-09 | 1.5004e-09
33033.1 | 1.51371e-09 | 1.47048e-09 | 1.34259e-09 | 1.50128e-09
33133.2 | 1.51444e-09 | 1.47338e-09 | 1.33946e-09 | 1.50005e-09
33233.3 | 1.51651e-09 | 1.47749e-09 | 1.33683e-09 | 1.50424e-09
33333.4 | 1.51321e-09 | 1.47504e-09 | 1.32734e-09 | 1.50228e-09
33433.5 | 1.51538e-09 | 1.47316e-09 | 1.32904e-09 | 1.50301e-09
33533.6 | 1.51776e-09 | 1.47036e-09 | 1.32698e-09 | 1.50272e-09
33633.7 | 1.50956e-09 | 1.4764e-09 | 1.33399e-09 | 1.5033e-09
33733.8 | 1.50617e-09 | 1.47414e-09 | 1.33961e-09 | 1.5052e-09
33833.9 | 1.50662e-09 | 1.47697e-09 | 1.33762e-09 | 1.50417e-09
33934 | 1.50691e-09 | 1.47107e-09 | 1.33468e-09 | 1.50394e-09
34034.1 | 1.51618e-09 | 1.47122e-09 | 1.33655e-09 | 1.50499e-09
34134.2 | 1.5127e-09 | 1.47275e-09 | 1.33662e-09 | 1.50408e-09
34234.3 | 1.50682e-09 | 1.47138e-09 | 1.33807e-09 | 1.50293e-09
34334.4 | 1.50746e-09 | 1.47346e-09 | 1.33858e-09 | 1.50187e-09
34434.5 | 1.50484e-09 | 1.47085e-09 | 1.34527e-09 | 1.5004e-09
34534.6 | 1.50169e-09 | 1.47658e-09 | 1.34423e-09 | 1.50454e-09
34634.7 | 1.50765e-09 | 1.47116e-09 | 1.34312e-09 | 1.50175e-09
34734.8 | 1.50415e-09 | 1.47541e-09 | 1.34582e-09 | 1.49866e-09
34834.9 | 1.50598e-09 | 1.47505e-09 | 1.34503e-09 | 1.49925e-09
34935 | 1.50394e-09 | 1.46751e-09 | 1.34695e-09 | 1.49886e-09
35035.1 | 1.50546e-09 | 1.47439e-09 | 1.34081e-09 | 1.49949e-09
35135.2 | 1.50795e-09 | 1.47024e-09 | 1.3435e-09 | 1.50092e-09
35235.3 | 1.50752e-09 | 1.47344e-09 | 1.34264e-09 | 1.49691e-09
35335.4 | 1.51031e-09 | 1.46706e-09 | 1.34559e-09 | 1.4968e-09
35435.5 | 1.50043e-09 | 1.47208e-09 | 1.34778e-09 | 1.49702e-09
35535.6 | 1.49447e-09 | 1.46752e-09 | 1.34792e-09 | 1.49511e-09
35635.7 | 1.50094e-09 | 1.46601e-09 | 1.34538e-09 | 1.49335e-09
35735.8 | 1.49933e-09 | 1.46569e-09 | 1.34368e-09 | 1.4927e-09
35835.9 | 1.49627e-09 | 1.4679e-09 | 1.34112e-09 | 1.49196e-09
35936 | 1.48865e-09 | 1.47058e-09 | 1.34113e-09 | 1.49282e-09
36036.1 | 1.48327e-09 | 1.46695e-09 | 1.34178e-09 | 1.48963e-09
36136.2 | 1.47834e-09 | 1.47131e-09 | 1.34005e-09 | 1.48842e-09
36236.3 | 1.48314e-09 | 1.46834e-09 | 1.3315e-09 | 1.48887e-09
36336.4 | 1.48846e-09 | 1.46812e-09 | 1.34213e-09 | 1.49079e-09
36436.5 | 1.48745e-09 | 1.46889e-09 | 1.35063e-09 | 1.49467e-09
36536.6 | 1.49297e-09 | 1.466e-09 | 1.35039e-09 | 1.49236e-09
36636.7 | 1.49138e-09 | 1.4691e-09 | 1.35502e-09 | 1.49237e-09
36736.8 | 1.49188e-09 | 1.46708e-09 | 1.3545e-09 | 1.4913e-09
36836.9 | 1.49282e-09 | 1.47223e-09 | 1.35429e-09 | 1.49152e-09
36937 | 1.49092e-09 | 1.46759e-09 | 1.35483e-09 | 1.49277e-09
37037.1 | 1.48716e-09 | 1.46843e-09 | 1.35223e-09 | 1.48882e-09
37137.2 | 1.48281e-09 | 1.46803e-09 | 1.35528e-09 | 1.48995e-09
37237.3 | 1.48137e-09 | 1.46322e-09 | 1.35618e-09 | 1.49088e-09
37337.4 | 1.48971e-09 | 1.46483e-09 | 1.35424e-09 | 1.48897e-09
37437.5 | 1.48684e-09 | 1.4663e-09 | 1.35426e-09 | 1.48765e-09
37537.6 | 1.4926e-09 | 1.46558e-09 | 1.3553e-09 | 1.4868e-09
37637.7 | 1.48888e-09 | 1.4598e-09 | 1.35302e-09 | 1.48689e-09
37737.8 | 1.48874e-09 | 1.46586e-09 | 1.35222e-09 | 1.48551e-09
37837.9 | 1.48606e-09 | 1.46624e-09 | 1.35204e-09 | 1.48442e-09
37938 | 1.48853e-09 | 1.46528e-09 | 1.35256e-09 | 1.48331e-09
38038.1 | 1.48743e-09 | 1.4648e-09 | 1.35281e-09 | 1.48548e-09
38138.2 | 1.48549e-09 | 1.47714e-09 | 1.35236e-09 | 1.48275e-09
38238.3 | 1.48125e-09 | 1.46621e-09 | 1.35204e-09 | 1.48479e-09
38338.4 | 1.48687e-09 | 1.46453e-09 | 1.35368e-09 | 1.48737e-09
38438.5 | 1.48556e-09 | 1.45151e-09 | 1.35141e-09 | 1.48502e-09
38538.6 | 1.48432e-09 | 1.45258e-09 | 1.3533e-09 | 1.4849e-09
38638.7 | 1.48746e-09 | 1.4645e-09 | 1.35386e-09 | 1.48199e-09
38738.8 | 1.4829e-09 | 1.45844e-09 | 1.35363e-09 | 1.48375e-09
38838.9 | 1.48143e-09 | 1.45537e-09 | 1.35245e-09 | 1.48238e-09
38939 | 1.47789e-09 | 1.45415e-09 | 1.35039e-09 | 1.48082e-09
39039.1 | 1.47513e-09 | 1.46071e-09 | 1.35056e-09 | 1.48093e-09
39139.2 | 1.47131e-09 | 1.45538e-09 | 1.35089e-09 | 1.48107e-09
39239.3 | 1.47194e-09 | 1.45635e-09 | 1.34898e-09 | 1.48426e-09
39339.4 | 1.47681e-09 | 1.4605e-09 | 1.34949e-09 | 1.48396e-09
39439.5 | 1.47425e-09 | 1.45101e-09 | 1.35016e-09 | 1.48309e-09
39539.6 | 1.47634e-09 | 1.45352e-09 | 1.35075e-09 | 1.48435e-09
39639.7 | 1.47365e-09 | 1.46265e-09 | 1.3495e-09 | 1.48477e-09
39739.8 | 1.48015e-09 | 1.45972e-09 | 1.3501e-09 | 1.48427e-09
39839.9 | 1.48635e-09 | 1.46665e-09 | 1.34795e-09 | 1.48281e-09
39940 | 1.47555e-09 | 1.46025e-09 | 1.34756e-09 | 1.48519e-09
40040.1 | 1.47727e-09 | 1.46173e-09 | 1.34843e-09 | 1.48296e-09
40140.2 | 1.46799e-09 | 1.45832e-09 | 1.34809e-09 | 1.48249e-09
40240.3 | 1.47334e-09 | 1.45779e-09 | 1.34842e-09 | 1.48263e-09
40340.4 | 1.471e-09 | 1.45769e-09 | 1.34568e-09 | 1.48222e-09
40440.5 | 1.4639e-09 | 1.45553e-09 | 1.34589e-09 | 1.48321e-09
40540.6 | 1.46901e-09 | 1.46107e-09 | 1.34784e-09 | 1.48368e-09
40640.7 | 1.46283e-09 | 1.45534e-09 | 1.3451e-09 | 1.48251e-09
40740.8 | 1.47414e-09 | 1.45691e-09 | 1.34288e-09 | 1.47879e-09
40840.9 | 1.47737e-09 | 1.45189e-09 | 1.34423e-09 | 1.47956e-09
40941 | 1.46973e-09 | 1.46226e-09 | 1.34558e-09 | 1.48138e-09
41041.1 | 1.47145e-09 | 1.45275e-09 | 1.34567e-09 | 1.47901e-09
41141.2 | 1.46548e-09 | 1.45417e-09 | 1.34491e-09 | 1.47821e-09
41241.3 | 1.46474e-09 | 1.46349e-09 | 1.34545e-09 | 1.47843e-09
41341.4 | 1.46666e-09 | 1.45435e-09 | 1.34728e-09 | 1.48166e-09
41441.5 | 1.46866e-09 | 1.45682e-09 | 1.34757e-09 | 1.48008e-09
41541.6 | 1.47159e-09 | 1.46199e-09 | 1.34735e-09 | 1.48062e-09
41641.7 | 1.47226e-09 | 1.45593e-09 | 1.34747e-09 | 1.47954e-09
41741.8 | 1.47257e-09 | 1.46175e-09 | 1.3476e-09 | 1.48139e-09
41841.9 | 1.46853e-09 | 1.46443e-09 | 1.3486e-09 | 1.47817e-09
41942 | 1.46248e-09 | 1.46807e-09 | 1.34682e-09 | 1.47978e-09
42042.1 | 1.46531e-09 | 1.46174e-09 | 1.34692e-09 | 1.48003e-09
42142.2 | 1.47018e-09 | 1.46078e-09 | 1.34396e-09 | 1.48072e-09
42242.3 | 1.46778e-09 | 1.46042e-09 | 1.34437e-09 | 1.48051e-09
42342.4 | 1.46886e-09 | 1.45513e-09 | 1.34413e-09 | 1.48019e-09
42442.5 | 1.47194e-09 | 1.45832e-09 | 1.34573e-09 | 1.47982e-09
42542.6 | 1.47297e-09 | 1.46587e-09 | 1.34596e-09 | 1.47965e-09
42642.7 | 1.46855e-09 | 1.45356e-09 | 1.33603e-09 | 1.48067e-09
42742.8 | 1.47488e-09 | 1.45896e-09 | 1.34304e-09 | 1.47889e-09
42842.9 | 1.47513e-09 | 1.46386e-09 | 1.31684e-09 | 1.4785e-09
42943 | 1.47768e-09 | 1.46518e-09 | 1.32861e-09 | 1.47729e-09
43043.1 | 1.47478e-09 | 1.45935e-09 | 1.33465e-09 | 1.47817e-09
43143.2 | 1.47595e-09 | 1.46219e-09 | 1.33832e-09 | 1.47713e-09
43243.3 | 1.47543e-09 | 1.46083e-09 | 1.33873e-09 | 1.47726e-09
43343.4 | 1.47587e-09 | 1.45834e-09 | 1.34226e-09 | 1.47756e-09
43443.5 | 1.47576e-09 | 1.46277e-09 | 1.34187e-09 | 1.47784e-09
43543.6 | 1.46869e-09 | 1.46394e-09 | 1.34175e-09 | 1.48245e-09
43643.7 | 1.47485e-09 | 1.46711e-09 | 1.34153e-09 | 1.48035e-09
43743.8 | 1.47485e-09 | 1.45844e-09 | 1.34249e-09 | 1.47942e-09
43843.9 | 1.4772e-09 | 1.44824e-09 | 1.34272e-09 | 1.48142e-09
43944 | 1.47913e-09 | 1.45307e-09 | 1.34175e-09 | 1.48151e-09
44044.1 | 1.47338e-09 | 1.45872e-09 | 1.34118e-09 | 1.47869e-09
44144.2 | 1.47581e-09 | 1.45354e-09 | 1.34278e-09 | 1.47956e-09
44244.3 | 1.47461e-09 | 1.46375e-09 | 1.34323e-09 | 1.47968e-09
44344.4 | 1.46914e-09 | 1.46032e-09 | 1.34062e-09 | 1.47906e-09
44444.5 | 1.46612e-09 | 1.45775e-09 | 1.34124e-09 | 1.47883e-09
44544.6 | 1.47497e-09 | 1.45623e-09 | 1.34067e-09 | 1.47082e-09
44644.7 | 1.47345e-09 | 1.45979e-09 | 1.34097e-09 | 1.47238e-09
44744.8 | 1.46176e-09 | 1.45756e-09 | 1.34053e-09 | 1.47288e-09
44844.9 | 1.46486e-09 | 1.45514e-09 | 1.33951e-09 | 1.47281e-09
44945 | 1.47078e-09 | 1.45549e-09 | 1.33736e-09 | 1.47426e-09
45045.1 | 1.46903e-09 | 1.45683e-09 | 1.33873e-09 | 1.47384e-09
45145.2 | 1.46469e-09 | 1.45581e-09 | 1.33948e-09 | 1.47343e-09
45245.3 | 1.46794e-09 | 1.45159e-09 | 1.34e-09 | 1.47173e-09
45345.4 | 1.4654e-09 | 1.45483e-09 | 1.33705e-09 | 1.47107e-09
45445.5 | 1.46683e-09 | 1.46353e-09 | 1.34021e-09 | 1.47095e-09
45545.6 | 1.46577e-09 | 1.4562e-09 | 1.33452e-09 | 1.46845e-09
45645.7 | 1.46526e-09 | 1.45461e-09 | 1.3303e-09 | 1.4698e-09
45745.8 | 1.46598e-09 | 1.45939e-09 | 1.33634e-09 | 1.4693e-09
45845.9 | 1.46134e-09 | 1.46216e-09 | 1.339e-09 | 1.46821e-09
45946 | 1.4614e-09 | 1.4604e-09 | 1.33975e-09 | 1.4682e-09
46046.1 | 1.4686e-09 | 1.45477e-09 | 1.34058e-09 | 1.466e-09
46146.2 | 1.46427e-09 | 1.45631e-09 | 1.34019e-09 | 1.4668e-09
46246.3 | 1.46477e-09 | 1.46095e-09 | 1.34179e-09 | 1.46785e-09
46346.4 | 1.46191e-09 | 1.45632e-09 | 1.33951e-09 | 1.46497e-09
46446.5 | 1.46083e-09 | 1.46136e-09 | 1.33987e-09 | 1.46493e-09
46546.6 | 1.4602e-09 | 1.46653e-09 | 1.33958e-09 | 1.46466e-09
46646.7 | 1.45937e-09 | 1.46276e-09 | 1.33906e-09 | 1.46606e-09
46746.8 | 1.45611e-09 | 1.46655e-09 | 1.34078e-09 | 1.46682e-09
46846.9 | 1.45326e-09 | 1.45888e-09 | 1.34016e-09 | 1.46627e-09
46947 | 1.45819e-09 | 1.46002e-09 | 1.34056e-09 | 1.46495e-09
47047.1 | 1.44605e-09 | 1.45801e-09 | 1.33983e-09 | 1.46664e-09
47147.2 | 1.45586e-09 | 1.4673e-09 | 1.34101e-09 | 1.46565e-09
47247.3 | 1.45497e-09 | 1.45833e-09 | 1.34188e-09 | 1.46603e-09
47347.4 | 1.45553e-09 | 1.46044e-09 | 1.34107e-09 | 1.46538e-09
47447.5 | 1.45108e-09 | 1.46605e-09 | 1.34063e-09 | 1.46734e-09
47547.6 | 1.45548e-09 | 1.46131e-09 | 1.3402e-09 | 1.46546e-09
47647.7 | 1.45039e-09 | 1.45882e-09 | 1.33821e-09 | 1.46388e-09
47747.8 | 1.4508e-09 | 1.45828e-09 | 1.34097e-09 | 1.46283e-09
47847.9 | 1.44603e-09 | 1.4517e-09 | 1.34098e-09 | 1.46158e-09
47948 | 1.44349e-09 | 1.45477e-09 | 1.33927e-09 | 1.46201e-09
48048.1 | 1.45019e-09 | 1.45798e-09 | 1.34307e-09 | 1.46362e-09
48148.2 | 1.44735e-09 | 1.45616e-09 | 1.34261e-09 | 1.46311e-09
48248.3 | 1.44764e-09 | 1.44907e-09 | 1.34366e-09 | 1.46408e-09
48348.4 | 1.44581e-09 | 1.45072e-09 | 1.34296e-09 | 1.46422e-09
48448.5 | 1.44707e-09 | 1.45303e-09 | 1.33979e-09 | 1.46227e-09
48548.6 | 1.4391e-09 | 1.45258e-09 | 1.34191e-09 | 1.46146e-09
48648.7 | 1.44407e-09 | 1.45532e-09 | 1.34024e-09 | 1.46622e-09
48748.8 | 1.44024e-09 | 1.45006e-09 | 1.34025e-09 | 1.46341e-09
48848.9 | 1.44795e-09 | 1.44793e-09 | 1.34274e-09 | 1.46416e-09
48949 | 1.44009e-09 | 1.44514e-09 | 1.34105e-09 | 1.46371e-09
49049.1 | 1.44328e-09 | 1.44639e-09 | 1.3393e-09 | 1.46233e-09
49149.2 | 1.44632e-09 | 1.455e-09 | 1.34163e-09 | 1.46138e-09
49249.3 | 1.44666e-09 | 1.46139e-09 | 1.34146e-09 | 1.46191e-09
49349.4 | 1.44476e-09 | 1.45693e-09 | 1.34123e-09 | 1.46293e-09
49449.5 | 1.44712e-09 | 1.45769e-09 | 1.34142e-09 | 1.46181e-09
49549.6 | 1.44908e-09 | 1.44553e-09 | 1.34091e-09 | 1.46307e-09
49649.7 | 1.45165e-09 | 1.43819e-09 | 1.3412e-09 | 1.46438e-09
49749.8 | 1.45078e-09 | 1.45083e-09 | 1.33942e-09 | 1.46601e-09
49849.9 | 1.45443e-09 | 1.45194e-09 | 1.33971e-09 | 1.46417e-09
49950 | 1.45006e-09 | 1.44227e-09 | 1.3397e-09 | 1.46307e-09
50050.1 | 1.45194e-09 | 1.44543e-09 | 1.34019e-09 | 1.46316e-09
50150.2 | 1.44778e-09 | 1.45944e-09 | 1.3404e-09 | 1.46247e-09
50250.3 | 1.44629e-09 | 1.44553e-09 | 1.34107e-09 | 1.46132e-09
50350.4 | 1.44826e-09 | 1.44987e-09 | 1.34087e-09 | 1.46071e-09
50450.5 | 1.45113e-09 | 1.45063e-09 | 1.34107e-09 | 1.46123e-09
50550.6 | 1.4502e-09 | 1.44944e-09 | 1.34149e-09 | 1.46322e-09
50650.7 | 1.44687e-09 | 1.45813e-09 | 1.3395e-09 | 1.46183e-09
50750.8 | 1.45187e-09 | 1.45401e-09 | 1.33987e-09 | 1.45848e-09
50850.9 | 1.44433e-09 | 1.44839e-09 | 1.34082e-09 | 1.45862e-09
50951 | 1.44684e-09 | 1.44044e-09 | 1.33936e-09 | 1.45805e-09
51051.1 | 1.44916e-09 | 1.45882e-09 | 1.33909e-09 | 1.45932e-09
51151.2 | 1.44317e-09 | 1.45167e-09 | 1.3393e-09 | 1.45673e-09
51251.3 | 1.45591e-09 | 1.45845e-09 | 1.33975e-09 | 1.45329e-09
51351.4 | 1.45308e-09 | 1.4537e-09 | 1.33879e-09 | 1.4527e-09
51451.5 | 1.44508e-09 | 1.44907e-09 | 1.339e-09 | 1.45293e-09
51551.6 | 1.45193e-09 | 1.45268e-09 | 1.33985e-09 | 1.45298e-09
51651.7 | 1.44827e-09 | 1.44939e-09 | 1.33975e-09 | 1.45415e-09
51751.8 | 1.44531e-09 | 1.44941e-09 | 1.33874e-09 | 1.45363e-09
51851.9 | 1.44958e-09 | 1.4464e-09 | 1.34e-09 | 1.4546e-09
51952 | 1.44052e-09 | 1.4473e-09 | 1.33825e-09 | 1.45316e-09
52052.1 | 1.44725e-09 | 1.44713e-09 | 1.33946e-09 | 1.45323e-09
52152.2 | 1.45034e-09 | 1.45041e-09 | 1.33899e-09 | 1.45165e-09
52252.3 | 1.44909e-09 | 1.45673e-09 | 1.33806e-09 | 1.45263e-09
52352.4 | 1.44747e-09 | 1.45928e-09 | 1.33818e-09 | 1.45236e-09
52452.5 | 1.45061e-09 | 1.46109e-09 | 1.33812e-09 | 1.45022e-09
52552.6 | 1.44783e-09 | 1.45671e-09 | 1.33738e-09 | 1.4503e-09
52652.7 | 1.44776e-09 | 1.45265e-09 | 1.3385e-09 | 1.45057e-09
52752.8 | 1.44186e-09 | 1.45673e-09 | 1.33838e-09 | 1.44937e-09
52852.9 | 1.43633e-09 | 1.45134e-09 | 1.33652e-09 | 1.44943e-09
52953 | 1.44147e-09 | 1.45567e-09 | 1.33852e-09 | 1.44823e-09
53053.1 | 1.44443e-09 | 1.45157e-09 | 1.33917e-09 | 1.44865e-09
53153.2 | 1.44003e-09 | 1.45565e-09 | 1.33704e-09 | 1.4489e-09
53253.3 | 1.44032e-09 | 1.44681e-09 | 1.3372e-09 | 1.44923e-09
53353.4 | 1.44012e-09 | 1.45301e-09 | 1.33725e-09 | 1.45014e-09
53453.5 | 1.44906e-09 | 1.44527e-09 | 1.33679e-09 | 1.44816e-09
53553.6 | 1.44234e-09 | 1.43858e-09 | 1.33773e-09 | 1.44671e-09
53653.7 | 1.45056e-09 | 1.43769e-09 | 1.33731e-09 | 1.4478e-09
53753.8 | 1.44766e-09 | 1.44279e-09 | 1.33693e-09 | 1.44705e-09
53853.9 | 1.43999e-09 | 1.43871e-09 | 1.33774e-09 | 1.44703e-09
53954 | 1.44376e-09 | 1.43476e-09 | 1.33554e-09 | 1.44575e-09
54054.1 | 1.4419e-09 | 1.43926e-09 | 1.2947e-09 | 1.44668e-09
54154.2 | 1.44339e-09 | 1.43519e-09 | 1.33643e-09 | 1.44696e-09
54254.3 | 1.43707e-09 | 1.43971e-09 | 1.33795e-09 | 1.44702e-09
54354.4 | 1.44092e-09 | 1.44373e-09 | 1.33782e-09 | 1.44578e-09
54454.5 | 1.43878e-09 | 1.44496e-09 | 1.33747e-09 | 1.44609e-09
54554.6 | 1.4381e-09 | 1.43984e-09 | 1.3335e-09 | 1.44483e-09
54654.7 | 1.43286e-09 | 1.44058e-09 | 1.33953e-09 | 1.44514e-09
54754.8 | 1.4383e-09 | 1.43867e-09 | 1.33925e-09 | 1.44358e-09
54854.9 | 1.43329e-09 | 1.4387e-09 | 1.34027e-09 | 1.44405e-09
54955 | 1.43468e-09 | 1.44872e-09 | 1.34027e-09 | 1.44353e-09
55055.1 | 1.43573e-09 | 1.43949e-09 | 1.34008e-09 | 1.44507e-09
55155.2 | 1.44046e-09 | 1.44387e-09 | 1.33958e-09 | 1.44453e-09
55255.3 | 1.44085e-09 | 1.4527e-09 | 1.33835e-09 | 1.44455e-09
55355.4 | 1.44243e-09 | 1.44552e-09 | 1.33985e-09 | 1.44437e-09
55455.5 | 1.44192e-09 | 1.44645e-09 | 1.33855e-09 | 1.44338e-09
55555.6 | 1.44355e-09 | 1.44203e-09 | 1.32209e-09 | 1.44206e-09
55655.7 | 1.4469e-09 | 1.42643e-09 | 1.33263e-09 | 1.4438e-09
55755.8 | 1.44749e-09 | 1.42888e-09 | 1.33511e-09 | 1.44461e-09
55855.9 | 1.44184e-09 | 1.43644e-09 | 1.3344e-09 | 1.44448e-09
55956 | 1.44014e-09 | 1.43741e-09 | 1.33397e-09 | 1.4436e-09
56056.1 | 1.4464e-09 | 1.4363e-09 | 1.33357e-09 | 1.44188e-09
56156.2 | 1.44289e-09 | 1.43068e-09 | 1.33481e-09 | 1.4419e-09
56256.3 | 1.44043e-09 | 1.43069e-09 | 1.33284e-09 | 1.44291e-09
56356.4 | 1.44273e-09 | 1.43542e-09 | 1.33413e-09 | 1.44211e-09
56456.5 | 1.43767e-09 | 1.43568e-09 | 1.33183e-09 | 1.44222e-09
56556.6 | 1.44431e-09 | 1.43318e-09 | 1.33287e-09 | 1.44088e-09
56656.7 | 1.44185e-09 | 1.43371e-09 | 1.33282e-09 | 1.44036e-09
56756.8 | 1.4408e-09 | 1.43838e-09 | 1.33164e-09 | 1.44003e-09
56856.9 | 1.44171e-09 | 1.42755e-09 | 1.33297e-09 | 1.43928e-09
56957 | 1.43859e-09 | 1.40183e-09 | 1.3354e-09 | 1.4394e-09
57057.1 | 1.44011e-09 | 1.40837e-09 | 1.33256e-09 | 1.43813e-09
57157.2 | 1.44483e-09 | 1.40596e-09 | 1.33457e-09 | 1.43833e-09
57257.3 | 1.44862e-09 | 1.41446e-09 | 1.33348e-09 | 1.43831e-09
57357.4 | 1.44557e-09 | 1.40862e-09 | 1.33322e-09 | 1.43993e-09
57457.5 | 1.44052e-09 | 1.41603e-09 | 1.33418e-09 | 1.43826e-09
57557.6 | 1.4507e-09 | 1.4149e-09 | 1.33484e-09 | 1.43839e-09
57657.7 | 1.44298e-09 | 1.42113e-09 | 1.33474e-09 | 1.44077e-09
57757.8 | 1.44391e-09 | 1.41978e-09 | 1.33298e-09 | 1.43882e-09
57857.9 | 1.44411e-09 | 1.41916e-09 | 1.33253e-09 | 1.43845e-09
57958 | 1.44119e-09 | 1.40715e-09 | 1.33253e-09 | 1.43895e-09
58058.1 | 1.44285e-09 | 1.409e-09 | 1.33552e-09 | 1.43884e-09
58158.2 | 1.43569e-09 | 1.41962e-09 | 1.33469e-09 | 1.43935e-09
58258.3 | 1.4386e-09 | 1.42506e-09 | 1.33519e-09 | 1.43853e-09
58358.4 | 1.44314e-09 | 1.4183e-09 | 1.33496e-09 | 1.43902e-09
58458.5 | 1.44139e-09 | 1.42227e-09 | 1.33549e-09 | 1.43803e-09
58558.6 | 1.43859e-09 | 1.41601e-09 | 1.33385e-09 | 1.43813e-09
58658.7 | 1.43691e-09 | 1.41177e-09 | 1.33372e-09 | 1.43634e-09
58758.8 | 1.43699e-09 | 1.41521e-09 | 1.3345e-09 | 1.43336e-09
58858.9 | 1.43927e-09 | 1.41442e-09 | 1.33429e-09 | 1.43574e-09
58959 | 1.44365e-09 | 1.4117e-09 | 1.33203e-09 | 1.43429e-09
59059.1 | 1.44335e-09 | 1.41515e-09 | 1.3329e-09 | 1.43626e-09
59159.2 | 1.44018e-09 | 1.40337e-09 | 1.333e-09 | 1.43543e-09
59259.3 | 1.44303e-09 | 1.409e-09 | 1.33312e-09 | 1.43447e-09
59359.4 | 1.44564e-09 | 1.40218e-09 | 1.3317e-09 | 1.43591e-09
59459.5 | 1.44643e-09 | 1.39722e-09 | 1.33342e-09 | 1.43532e-09
59559.6 | 1.43947e-09 | 1.40741e-09 | 1.33149e-09 | 1.43515e-09
59659.7 | 1.4398e-09 | 1.39644e-09 | 1.33283e-09 | 1.43588e-09
59759.8 | 1.44044e-09 | 1.40595e-09 | 1.33233e-09 | 1.43457e-09
59859.9 | 1.43859e-09 | 1.40594e-09 | 1.33492e-09 | 1.43662e-09
59960 | 1.43904e-09 | 1.40449e-09 | 1.33408e-09 | 1.43624e-09
60060.1 | 1.44031e-09 | 1.40926e-09 | 1.33367e-09 | 1.43598e-09
60160.2 | 1.44348e-09 | 1.40745e-09 | 1.33336e-09 | 1.43549e-09
60260.3 | 1.44427e-09 | 1.41355e-09 | 1.33397e-09 | 1.43683e-09
60360.4 | 1.44569e-09 | 1.41242e-09 | 1.33467e-09 | 1.43613e-09
60460.5 | 1.4465e-09 | 1.41422e-09 | 1.33579e-09 | 1.43397e-09
60560.6 | 1.44176e-09 | 1.40893e-09 | 1.33365e-09 | 1.4342e-09
60660.7 | 1.44348e-09 | 1.40995e-09 | 1.33327e-09 | 1.43506e-09
60760.8 | 1.44094e-09 | 1.4051e-09 | 1.3338e-09 | 1.43418e-09
60860.9 | 1.44184e-09 | 1.41017e-09 | 1.33257e-09 | 1.43413e-09
60961 | 1.44078e-09 | 1.40875e-09 | 1.33373e-09 | 1.43509e-09
61061.1 | 1.43935e-09 | 1.41735e-09 | 1.33374e-09 | 1.43294e-09
61161.2 | 1.43591e-09 | 1.40779e-09 | 1.33421e-09 | 1.43295e-09
61261.3 | 1.43293e-09 | 1.40634e-09 | 1.33519e-09 | 1.43333e-09
61361.4 | 1.4366e-09 | 1.40681e-09 | 1.33391e-09 | 1.43392e-09
61461.5 | 1.43623e-09 | 1.40866e-09 | 1.33485e-09 | 1.43376e-09
61561.6 | 1.43716e-09 | 1.40697e-09 | 1.33501e-09 | 1.43281e-09
61661.7 | 1.43521e-09 | 1.40393e-09 | 1.33464e-09 | 1.43296e-09
61761.8 | 1.43326e-09 | 1.40318e-09 | 1.33356e-09 | 1.43219e-09
61861.9 | 1.43116e-09 | 1.40456e-09 | 1.33407e-09 | 1.43281e-09
61962 | 1.43255e-09 | 1.41144e-09 | 1.3343e-09 | 1.43168e-09
62062.1 | 1.42876e-09 | 1.41286e-09 | 1.3355e-09 | 1.43247e-09
62162.2 | 1.43058e-09 | 1.40755e-09 | 1.3365e-09 | 1.43239e-09
62262.3 | 1.42683e-09 | 1.41055e-09 | 1.33556e-09 | 1.43184e-09
62362.4 | 1.43123e-09 | 1.40253e-09 | 1.33406e-09 | 1.43102e-09
62462.5 | 1.42742e-09 | 1.40043e-09 | 1.33404e-09 | 1.43186e-09
62562.6 | 1.43212e-09 | 1.40808e-09 | 1.33225e-09 | 1.43036e-09
62662.7 | 1.42827e-09 | 1.39685e-09 | 1.33277e-09 | 1.43078e-09
62762.8 | 1.43187e-09 | 1.39805e-09 | 1.33319e-09 | 1.42933e-09
62862.9 | 1.43639e-09 | 1.40168e-09 | 1.33185e-09 | 1.43038e-09
62963 | 1.43962e-09 | 1.39959e-09 | 1.33329e-09 | 1.42929e-09
63063.1 | 1.43673e-09 | 1.40298e-09 | 1.3336e-09 | 1.42956e-09
63163.2 | 1.43461e-09 | 1.40131e-09 | 1.33406e-09 | 1.4293e-09
63263.3 | 1.43149e-09 | 1.40897e-09 | 1.33408e-09 | 1.42998e-09
63363.4 | 1.43318e-09 | 1.40675e-09 | 1.33413e-09 | 1.42781e-09
63463.5 | 1.43585e-09 | 1.41489e-09 | 1.33441e-09 | 1.42823e-09
63563.6 | 1.42749e-09 | 1.41825e-09 | 1.33458e-09 | 1.42806e-09
63663.7 | 1.42865e-09 | 1.42187e-09 | 1.33301e-09 | 1.42887e-09
63763.8 | 1.42965e-09 | 1.40496e-09 | 1.33337e-09 | 1.42872e-09
63863.9 | 1.42631e-09 | 1.4111e-09 | 1.33333e-09 | 1.42943e-09
63964 | 1.41921e-09 | 1.4166e-09 | 1.33269e-09 | 1.42817e-09
64064.1 | 1.41991e-09 | 1.41888e-09 | 1.33187e-09 | 1.42787e-09
64164.2 | 1.41697e-09 | 1.41718e-09 | 1.33326e-09 | 1.42554e-09
64264.3 | 1.42036e-09 | 1.42005e-09 | 1.33249e-09 | 1.42731e-09
64364.4 | 1.41504e-09 | 1.42425e-09 | 1.33414e-09 | 1.42869e-09
64464.5 | 1.41915e-09 | 1.43124e-09 | 1.3339e-09 | 1.42843e-09
64564.6 | 1.41621e-09 | 1.42177e-09 | 1.33415e-09 | 1.42789e-09
64664.7 | 1.4197e-09 | 1.41144e-09 | 1.33385e-09 | 1.42961e-09
64764.8 | 1.41423e-09 | 1.41987e-09 | 1.33456e-09 | 1.4286e-09
64864.9 | 1.42399e-09 | 1.42024e-09 | 1.3333e-09 | 1.42746e-09
64965 | 1.4185e-09 | 1.42215e-09 | 1.33506e-09 | 1.4274e-09
65065.1 | 1.41466e-09 | 1.42158e-09 | 1.33423e-09 | 1.42737e-09
65165.2 | 1.42391e-09 | 1.41879e-09 | 1.33395e-09 | 1.42641e-09
65265.3 | 1.42408e-09 | 1.41982e-09 | 1.33292e-09 | 1.42758e-09
65365.4 | 1.42464e-09 | 1.42091e-09 | 1.33317e-09 | 1.4268e-09
65465.5 | 1.41934e-09 | 1.41703e-09 | 1.33312e-09 | 1.42711e-09
65565.6 | 1.42405e-09 | 1.41196e-09 | 1.33331e-09 | 1.4273e-09
65665.7 | 1.42531e-09 | 1.41216e-09 | 1.33277e-09 | 1.42703e-09
65765.8 | 1.42671e-09 | 1.40643e-09 | 1.33289e-09 | 1.42758e-09
65865.9 | 1.42129e-09 | 1.41565e-09 | 1.33334e-09 | 1.42857e-09
65966 | 1.41983e-09 | 1.4159e-09 | 1.33318e-09 | 1.42788e-09
66066.1 | 1.41715e-09 | 1.41659e-09 | 1.33227e-09 | 1.42754e-09
66166.2 | 1.41934e-09 | 1.40896e-09 | 1.33317e-09 | 1.42843e-09
66266.3 | 1.41873e-09 | 1.41477e-09 | 1.33378e-09 | 1.42642e-09
66366.4 | 1.41394e-09 | 1.41629e-09 | 1.33334e-09 | 1.42596e-09
66466.5 | 1.41682e-09 | 1.41291e-09 | 1.33267e-09 | 1.42724e-09
66566.6 | 1.41582e-09 | 1.41805e-09 | 1.333e-09 | 1.42646e-09
66666.7 | 1.41546e-09 | 1.41505e-09 | 1.33278e-09 | 1.42697e-09
66766.8 | 1.41505e-09 | 1.41131e-09 | 1.33281e-09 | 1.42695e-09
66866.9 | 1.41227e-09 | 1.40364e-09 | 1.3323e-09 | 1.42606e-09
66967 | 1.41643e-09 | 1.41034e-09 | 1.33165e-09 | 1.42622e-09
67067.1 | 1.41872e-09 | 1.41732e-09 | 1.33271e-09 | 1.42657e-09
67167.2 | 1.41763e-09 | 1.4157e-09 | 1.33212e-09 | 1.42653e-09
67267.3 | 1.42375e-09 | 1.41482e-09 | 1.33212e-09 | 1.42511e-09
67367.4 | 1.41679e-09 | 1.41505e-09 | 1.33283e-09 | 1.42532e-09
67467.5 | 1.42333e-09 | 1.41265e-09 | 1.33287e-09 | 1.42551e-09
67567.6 | 1.42518e-09 | 1.41025e-09 | 1.33192e-09 | 1.42681e-09
67667.7 | 1.42586e-09 | 1.40815e-09 | 1.33181e-09 | 1.42612e-09
67767.8 | 1.41885e-09 | 1.40638e-09 | 1.33152e-09 | 1.42608e-09
67867.9 | 1.42513e-09 | 1.40842e-09 | 1.33157e-09 | 1.42424e-09
67968 | 1.42099e-09 | 1.4127e-09 | 1.33168e-09 | 1.42326e-09
68068.1 | 1.42418e-09 | 1.41602e-09 | 1.33161e-09 | 1.42345e-09
68168.2 | 1.42235e-09 | 1.41683e-09 | 1.3309e-09 | 1.42392e-09
68268.3 | 1.42131e-09 | 1.4101e-09 | 1.33052e-09 | 1.42323e-09
68368.4 | 1.41806e-09 | 1.41591e-09 | 1.33083e-09 | 1.42224e-09
68468.5 | 1.42401e-09 | 1.41333e-09 | 1.33041e-09 | 1.42287e-09
68568.6 | 1.42185e-09 | 1.41666e-09 | 1.33125e-09 | 1.42165e-09
68668.7 | 1.42118e-09 | 1.41847e-09 | 1.33115e-09 | 1.41996e-09
68768.8 | 1.41951e-09 | 1.41714e-09 | 1.33177e-09 | 1.41746e-09
68868.9 | 1.42926e-09 | 1.40582e-09 | 1.33161e-09 | 1.42134e-09
68969 | 1.42394e-09 | 1.40709e-09 | 1.33073e-09 | 1.42004e-09
69069.1 | 1.42024e-09 | 1.41888e-09 | 1.33202e-09 | 1.41965e-09
69169.2 | 1.4186e-09 | 1.4164e-09 | 1.33156e-09 | 1.42111e-09
69269.3 | 1.41885e-09 | 1.41819e-09 | 1.33176e-09 | 1.41727e-09
69369.4 | 1.41469e-09 | 1.42085e-09 | 1.3318e-09 | 1.41758e-09
69469.5 | 1.40997e-09 | 1.41439e-09 | 1.33227e-09 | 1.41988e-09
69569.6 | 1.42003e-09 | 1.41854e-09 | 1.33219e-09 | 1.41766e-09
69669.7 | 1.42251e-09 | 1.41076e-09 | 1.33134e-09 | 1.41772e-09
69769.8 | 1.4212e-09 | 1.41421e-09 | 1.33111e-09 | 1.41809e-09
69869.9 | 1.41832e-09 | 1.41473e-09 | 1.33083e-09 | 1.41736e-09
69970 | 1.42286e-09 | 1.4093e-09 | 1.33031e-09 | 1.41493e-09
70070.1 | 1.41142e-09 | 1.41008e-09 | 1.32961e-09 | 1.41525e-09
70170.2 | 1.41013e-09 | 1.40658e-09 | 1.3306e-09 | 1.41657e-09
70270.3 | 1.41326e-09 | 1.40416e-09 | 1.33049e-09 | 1.41814e-09
70370.4 | 1.41486e-09 | 1.40975e-09 | 1.33014e-09 | 1.41635e-09
70470.5 | 1.41176e-09 | 1.39857e-09 | 1.32987e-09 | 1.4168e-09
70570.6 | 1.40476e-09 | 1.40483e-09 | 1.32957e-09 | 1.41027e-09
70670.7 | 1.407e-09 | 1.40808e-09 | 1.33007e-09 | 1.41477e-09
70770.8 | 1.40715e-09 | 1.41888e-09 | 1.32886e-09 | 1.41544e-09
70870.9 | 1.40355e-09 | 1.40802e-09 | 1.32998e-09 | 1.41448e-09
70971 | 1.40924e-09 | 1.41181e-09 | 1.32907e-09 | 1.41515e-09
71071.1 | 1.40929e-09 | 1.41475e-09 | 1.32956e-09 | 1.41539e-09
71171.2 | 1.41148e-09 | 1.41206e-09 | 1.33018e-09 | 1.41472e-09
71271.3 | 1.41335e-09 | 1.40403e-09 | 1.33047e-09 | 1.41401e-09
71371.4 | 1.41221e-09 | 1.40553e-09 | 1.32997e-09 | 1.41361e-09
71471.5 | 1.41068e-09 | 1.40758e-09 | 1.32976e-09 | 1.41406e-09
71571.6 | 1.41837e-09 | 1.40918e-09 | 1.3293e-09 | 1.41302e-09
71671.7 | 1.41611e-09 | 1.40707e-09 | 1.329e-09 | 1.41121e-09
71771.8 | 1.41062e-09 | 1.40878e-09 | 1.32949e-09 | 1.4116e-09
71871.9 | 1.41601e-09 | 1.41209e-09 | 1.32944e-09 | 1.41491e-09
71972 | 1.41409e-09 | 1.40922e-09 | 1.32962e-09 | 1.41463e-09
72072.1 | 1.40962e-09 | 1.4118e-09 | 1.32953e-09 | 1.4149e-09
72172.2 | 1.413e-09 | 1.40489e-09 | 1.32883e-09 | 1.41401e-09
72272.3 | 1.41745e-09 | 1.40523e-09 | 1.32875e-09 | 1.41369e-09
72372.4 | 1.41387e-09 | 1.39829e-09 | 1.32923e-09 | 1.41465e-09
72472.5 | 1.41099e-09 | 1.41337e-09 | 1.32891e-09 | 1.41342e-09
72572.6 | 1.41141e-09 | 1.40039e-09 | 1.32925e-09 | 1.41108e-09
72672.7 | 1.40406e-09 | 1.40521e-09 | 1.32858e-09 | 1.41392e-09
72772.8 | 1.41044e-09 | 1.40485e-09 | 1.32821e-09 | 1.41494e-09
72872.9 | 1.40399e-09 | 1.39766e-09 | 1.32818e-09 | 1.41492e-09
72973 | 1.40831e-09 | 1.3989e-09 | 1.32878e-09 | 1.4156e-09
73073.1 | 1.41121e-09 | 1.39397e-09 | 1.32832e-09 | 1.41425e-09
73173.2 | 1.4021e-09 | 1.39793e-09 | 1.32878e-09 | 1.41432e-09
73273.3 | 1.40179e-09 | 1.40485e-09 | 1.32857e-09 | 1.41394e-09
73373.4 | 1.39681e-09 | 1.40251e-09 | 1.32878e-09 | 1.41371e-09
73473.5 | 1.40242e-09 | 1.39269e-09 | 1.32865e-09 | 1.41265e-09
73573.6 | 1.4029e-09 | 1.37547e-09 | 1.32883e-09 | 1.4024e-09
73673.7 | 1.39388e-09 | 1.38582e-09 | 1.32736e-09 | 1.40628e-09
73773.8 | 1.40256e-09 | 1.38697e-09 | 1.32825e-09 | 1.40841e-09
73873.9 | 1.40665e-09 | 1.39162e-09 | 1.3285e-09 | 1.40706e-09
73974 | 1.40111e-09 | 1.38426e-09 | 1.32874e-09 | 1.41038e-09
74074.1 | 1.40216e-09 | 1.38988e-09 | 1.32793e-09 | 1.40985e-09
74174.2 | 1.40003e-09 | 1.39211e-09 | 1.32886e-09 | 1.40895e-09
74274.3 | 1.40596e-09 | 1.40044e-09 | 1.32838e-09 | 1.40783e-09
74374.4 | 1.39563e-09 | 1.39971e-09 | 1.32756e-09 | 1.40994e-09
74474.5 | 1.39548e-09 | 1.39904e-09 | 1.32616e-09 | 1.40885e-09
74574.6 | 1.3966e-09 | 1.40725e-09 | 1.32719e-09 | 1.41141e-09
74674.7 | 1.40089e-09 | 1.4047e-09 | 1.32555e-09 | 1.4081e-09
74774.8 | 1.40775e-09 | 1.40126e-09 | 1.32622e-09 | 1.40884e-09
74874.9 | 1.40458e-09 | 1.40007e-09 | 1.32589e-09 | 1.406e-09
74975 | 1.40195e-09 | 1.40485e-09 | 1.32591e-09 | 1.40856e-09
75075.1 | 1.39775e-09 | 1.40398e-09 | 1.32481e-09 | 1.4078e-09
75175.2 | 1.40284e-09 | 1.39511e-09 | 1.32813e-09 | 1.40807e-09
75275.3 | 1.40043e-09 | 1.40719e-09 | 1.32513e-09 | 1.40926e-09
75375.4 | 1.39954e-09 | 1.40364e-09 | 1.32535e-09 | 1.40882e-09
75475.5 | 1.39596e-09 | 1.39698e-09 | 1.326e-09 | 1.41031e-09
75575.6 | 1.40015e-09 | 1.39917e-09 | 1.32526e-09 | 1.41078e-09
75675.7 | 1.39756e-09 | 1.40951e-09 | 1.32629e-09 | 1.41007e-09
75775.8 | 1.39781e-09 | 1.40288e-09 | 1.32651e-09 | 1.41022e-09
75875.9 | 1.39232e-09 | 1.39957e-09 | 1.32757e-09 | 1.41074e-09
75976 | 1.39598e-09 | 1.40165e-09 | 1.32834e-09 | 1.41208e-09
76076.1 | 1.39398e-09 | 1.3956e-09 | 1.32655e-09 | 1.40727e-09
76176.2 | 1.39883e-09 | 1.39138e-09 | 1.32612e-09 | 1.40882e-09
76276.3 | 1.39576e-09 | 1.39536e-09 | 1.3262e-09 | 1.40633e-09
76376.4 | 1.38482e-09 | 1.39777e-09 | 1.32615e-09 | 1.40636e-09
76476.5 | 1.38993e-09 | 1.3931e-09 | 1.32577e-09 | 1.40704e-09
76576.6 | 1.39426e-09 | 1.39066e-09 | 1.32647e-09 | 1.40859e-09
76676.7 | 1.38666e-09 | 1.3952e-09 | 1.32663e-09 | 1.40854e-09
76776.8 | 1.38615e-09 | 1.39238e-09 | 1.32668e-09 | 1.40658e-09
76876.9 | 1.38504e-09 | 1.40141e-09 | 1.32637e-09 | 1.4052e-09
76977 | 1.3867e-09 | 1.39953e-09 | 1.32706e-09 | 1.40616e-09
77077.1 | 1.3897e-09 | 1.4016e-09 | 1.32734e-09 | 1.40656e-09
77177.2 | 1.38953e-09 | 1.40137e-09 | 1.32754e-09 | 1.40739e-09
77277.3 | 1.38985e-09 | 1.40778e-09 | 1.32823e-09 | 1.40787e-09
77377.4 | 1.38836e-09 | 1.40194e-09 | 1.32786e-09 | 1.40783e-09
77477.5 | 1.38318e-09 | 1.4093e-09 | 1.32645e-09 | 1.40822e-09
77577.6 | 1.3882e-09 | 1.40037e-09 | 1.3265e-09 | 1.40948e-09
77677.7 | 1.38888e-09 | 1.40664e-09 | 1.32708e-09 | 1.40717e-09
77777.8 | 1.39143e-09 | 1.41021e-09 | 1.32681e-09 | 1.40728e-09
77877.9 | 1.38873e-09 | 1.40529e-09 | 1.32716e-09 | 1.40721e-09
77978 | 1.38873e-09 | 1.405e-09 | 1.32659e-09 | 1.40742e-09
78078.1 | 1.38978e-09 | 1.40704e-09 | 1.32658e-09 | 1.40791e-09
78178.2 | 1.3887e-09 | 1.40906e-09 | 1.32645e-09 | 1.40523e-09
78278.3 | 1.39023e-09 | 1.40902e-09 | 1.32503e-09 | 1.40571e-09
78378.4 | 1.39044e-09 | 1.39819e-09 | 1.32509e-09 | 1.40543e-09
78478.5 | 1.38647e-09 | 1.39991e-09 | 1.3233e-09 | 1.40535e-09
78578.6 | 1.37989e-09 | 1.40772e-09 | 1.32502e-09 | 1.40531e-09
78678.7 | 1.38204e-09 | 1.40339e-09 | 1.32476e-09 | 1.40598e-09
78778.8 | 1.38277e-09 | 1.40169e-09 | 1.32477e-09 | 1.40698e-09
78878.9 | 1.38268e-09 | 1.40631e-09 | 1.32406e-09 | 1.40837e-09
78979 | 1.37895e-09 | 1.40763e-09 | 1.3238e-09 | 1.40926e-09
79079.1 | 1.38792e-09 | 1.39926e-09 | 1.32517e-09 | 1.40799e-09
79179.2 | 1.38518e-09 | 1.40211e-09 | 1.32504e-09 | 1.40876e-09
79279.3 | 1.38936e-09 | 1.40178e-09 | 1.32481e-09 | 1.40623e-09
79379.4 | 1.38508e-09 | 1.39882e-09 | 1.32511e-09 | 1.40786e-09
79479.5 | 1.38692e-09 | 1.39984e-09 | 1.32496e-09 | 1.40626e-09
79579.6 | 1.38281e-09 | 1.40409e-09 | 1.3246e-09 | 1.40549e-09
79679.7 | 1.38368e-09 | 1.38742e-09 | 1.32448e-09 | 1.40525e-09
79779.8 | 1.38199e-09 | 1.39737e-09 | 1.32544e-09 | 1.4052e-09
79879.9 | 1.3811e-09 | 1.39539e-09 | 1.32467e-09 | 1.40606e-09
79980 | 1.38124e-09 | 1.3969e-09 | 1.32469e-09 | 1.40716e-09
80080.1 | 1.38186e-09 | 1.39647e-09 | 1.32477e-09 | 1.40776e-09
80180.2 | 1.37784e-09 | 1.39925e-09 | 1.32432e-09 | 1.40712e-09
80280.3 | 1.37265e-09 | 1.41051e-09 | 1.32477e-09 | 1.40712e-09
80380.4 | 1.37055e-09 | 1.39368e-09 | 1.32531e-09 | 1.4075e-09
80480.5 | 1.37317e-09 | 1.40263e-09 | 1.32437e-09 | 1.40591e-09
80580.6 | 1.37294e-09 | 1.40392e-09 | 1.32423e-09 | 1.40383e-09
80680.7 | 1.37712e-09 | 1.40308e-09 | 1.32485e-09 | 1.40244e-09
80780.8 | 1.37293e-09 | 1.40338e-09 | 1.32417e-09 | 1.40342e-09
80880.9 | 1.37047e-09 | 1.40434e-09 | 1.3243e-09 | 1.40452e-09
80981 | 1.37188e-09 | 1.40517e-09 | 1.32503e-09 | 1.40398e-09
81081.1 | 1.37355e-09 | 1.40832e-09 | 1.32373e-09 | 1.40349e-09
81181.2 | 1.37471e-09 | 1.4071e-09 | 1.32429e-09 | 1.40428e-09
81281.3 | 1.36658e-09 | 1.40261e-09 | 1.32423e-09 | 1.40552e-09
81381.4 | 1.37228e-09 | 1.40136e-09 | 1.32534e-09 | 1.40479e-09
81481.5 | 1.37392e-09 | 1.40626e-09 | 1.32498e-09 | 1.40407e-09
81581.6 | 1.37483e-09 | 1.40414e-09 | 1.32475e-09 | 1.4044e-09
81681.7 | 1.36951e-09 | 1.40019e-09 | 1.32432e-09 | 1.40391e-09
81781.8 | 1.36954e-09 | 1.40512e-09 | 1.32518e-09 | 1.40318e-09
81881.9 | 1.3727e-09 | 1.39144e-09 | 1.32473e-09 | 1.40419e-09
81982 | 1.37809e-09 | 1.395e-09 | 1.32395e-09 | 1.40284e-09
82082.1 | 1.37354e-09 | 1.39332e-09 | 1.32349e-09 | 1.40293e-09
82182.2 | 1.37703e-09 | 1.4004e-09 | 1.32423e-09 | 1.40432e-09
82282.3 | 1.37615e-09 | 1.4009e-09 | 1.32307e-09 | 1.40344e-09
82382.4 | 1.3744e-09 | 1.39502e-09 | 1.32347e-09 | 1.40435e-09
82482.5 | 1.36496e-09 | 1.39381e-09 | 1.32418e-09 | 1.40473e-09
82582.6 | 1.36859e-09 | 1.39368e-09 | 1.32455e-09 | 1.40471e-09
82682.7 | 1.36448e-09 | 1.40002e-09 | 1.3247e-09 | 1.4048e-09
82782.8 | 1.37027e-09 | 1.39795e-09 | 1.32295e-09 | 1.40412e-09
82882.9 | 1.36808e-09 | 1.38849e-09 | 1.32343e-09 | 1.40323e-09
82983 | 1.36949e-09 | 1.39402e-09 | 1.32332e-09 | 1.40282e-09
83083.1 | 1.3708e-09 | 1.39803e-09 | 1.3238e-09 | 1.40401e-09
83183.2 | 1.36834e-09 | 1.39801e-09 | 1.32275e-09 | 1.40461e-09
83283.3 | 1.36657e-09 | 1.39841e-09 | 1.32282e-09 | 1.40499e-09
83383.4 | 1.36334e-09 | 1.3894e-09 | 1.32321e-09 | 1.40325e-09
83483.5 | 1.37176e-09 | 1.39274e-09 | 1.3236e-09 | 1.40198e-09
83583.6 | 1.37093e-09 | 1.39313e-09 | 1.32326e-09 | 1.4012e-09
83683.7 | 1.37034e-09 | 1.38588e-09 | 1.32261e-09 | 1.40201e-09
83783.8 | 1.36813e-09 | 1.39531e-09 | 1.3229e-09 | 1.40117e-09
83883.9 | 1.37219e-09 | 1.39366e-09 | 1.32312e-09 | 1.40018e-09
83984 | 1.36919e-09 | 1.39654e-09 | 1.32181e-09 | 1.40249e-09
84084.1 | 1.36778e-09 | 1.39364e-09 | 1.32249e-09 | 1.40205e-09
84184.2 | 1.36735e-09 | 1.38793e-09 | 1.32086e-09 | 1.40277e-09
84284.3 | 1.3671e-09 | 1.393e-09 | 1.32257e-09 | 1.40365e-09
84384.4 | 1.37093e-09 | 1.39679e-09 | 1.32225e-09 | 1.40311e-09
84484.5 | 1.37133e-09 | 1.39152e-09 | 1.32212e-09 | 1.4034e-09
84584.6 | 1.36277e-09 | 1.38558e-09 | 1.32169e-09 | 1.40296e-09
84684.7 | 1.36353e-09 | 1.38608e-09 | 1.32111e-09 | 1.40342e-09
84784.8 | 1.36489e-09 | 1.38871e-09 | 1.32181e-09 | 1.40325e-09
84884.9 | 1.36501e-09 | 1.39974e-09 | 1.32218e-09 | 1.40325e-09
84985 | 1.36245e-09 | 1.39326e-09 | 1.32183e-09 | 1.40287e-09
85085.1 | 1.35781e-09 | 1.39869e-09 | 1.32252e-09 | 1.40398e-09
85185.2 | 1.35548e-09 | 1.40488e-09 | 1.32237e-09 | 1.40176e-09
85285.3 | 1.35706e-09 | 1.40051e-09 | 1.32214e-09 | 1.40237e-09
85385.4 | 1.36577e-09 | 1.39757e-09 | 1.32219e-09 | 1.40175e-09
85485.5 | 1.35771e-09 | 1.40915e-09 | 1.32163e-09 | 1.40089e-09
85585.6 | 1.35887e-09 | 1.40509e-09 | 1.32299e-09 | 1.40195e-09
85685.7 | 1.35658e-09 | 1.40062e-09 | 1.32158e-09 | 1.40236e-09
85785.8 | 1.35575e-09 | 1.40355e-09 | 1.32217e-09 | 1.3993e-09
85885.9 | 1.36326e-09 | 1.40776e-09 | 1.32201e-09 | 1.39955e-09
85986 | 1.3578e-09 | 1.40826e-09 | 1.32187e-09 | 1.40058e-09
86086.1 | 1.35895e-09 | 1.40172e-09 | 1.32142e-09 | 1.40111e-09
86186.2 | 1.36357e-09 | 1.40233e-09 | 1.32099e-09 | 1.40012e-09
86286.3 | 1.35929e-09 | 1.40638e-09 | 1.32049e-09 | 1.40015e-09
86386.4 | 1.36135e-09 | 1.40286e-09 | 1.32065e-09 | 1.39891e-09
86486.5 | 1.36783e-09 | 1.40576e-09 | 1.32228e-09 | 1.40023e-09
86586.6 | 1.36349e-09 | 1.40834e-09 | 1.32073e-09 | 1.4001e-09
86686.7 | 1.36638e-09 | 1.40135e-09 | 1.31967e-09 | 1.39836e-09
86786.8 | 1.36015e-09 | 1.39955e-09 | 1.31988e-09 | 1.40076e-09
86886.9 | 1.35835e-09 | 1.39979e-09 | 1.32075e-09 | 1.39985e-09
86987 | 1.36048e-09 | 1.40244e-09 | 1.31992e-09 | 1.39926e-09
87087.1 | 1.36363e-09 | 1.403e-09 | 1.32092e-09 | 1.39821e-09
87187.2 | 1.36178e-09 | 1.40414e-09 | 1.31991e-09 | 1.39909e-09
87287.3 | 1.3572e-09 | 1.40708e-09 | 1.32099e-09 | 1.39973e-09
87387.4 | 1.36227e-09 | 1.40237e-09 | 1.32033e-09 | 1.39976e-09
87487.5 | 1.35983e-09 | 1.40066e-09 | 1.32069e-09 | 1.40024e-09
87587.6 | 1.36328e-09 | 1.40367e-09 | 1.3209e-09 | 1.40024e-09
87687.7 | 1.35202e-09 | 1.40075e-09 | 1.31913e-09 | 1.40006e-09
87787.8 | 1.35604e-09 | 1.40382e-09 | 1.32059e-09 | 1.40055e-09
87887.9 | 1.35653e-09 | 1.4075e-09 | 1.32128e-09 | 1.40092e-09
87988 | 1.36125e-09 | 1.40422e-09 | 1.32122e-09 | 1.39982e-09
88088.1 | 1.35655e-09 | 1.40953e-09 | 1.32067e-09 | 1.40013e-09
88188.2 | 1.35277e-09 | 1.40835e-09 | 1.32095e-09 | 1.40047e-09
88288.3 | 1.35425e-09 | 1.40855e-09 | 1.31987e-09 | 1.39896e-09
88388.4 | 1.35251e-09 | 1.40462e-09 | 1.32021e-09 | 1.39802e-09
88488.5 | 1.35301e-09 | 1.40991e-09 | 1.32106e-09 | 1.39761e-09
88588.6 | 1.35541e-09 | 1.40244e-09 | 1.31987e-09 | 1.39895e-09
88688.7 | 1.35711e-09 | 1.39788e-09 | 1.32078e-09 | 1.39862e-09
88788.8 | 1.3544e-09 | 1.40327e-09 | 1.32035e-09 | 1.39571e-09
88888.9 | 1.35605e-09 | 1.40121e-09 | 1.32061e-09 | 1.39736e-09
88989 | 1.35944e-09 | 1.40441e-09 | 1.32016e-09 | 1.39822e-09
89089.1 | 1.35797e-09 | 1.40544e-09 | 1.31964e-09 | 1.39861e-09
89189.2 | 1.35991e-09 | 1.40652e-09 | 1.32048e-09 | 1.39659e-09
89289.3 | 1.35841e-09 | 1.40777e-09 | 1.31992e-09 | 1.39582e-09
89389.4 | 1.35644e-09 | 1.40713e-09 | 1.31995e-09 | 1.39544e-09
89489.5 | 1.35408e-09 | 1.40664e-09 | 1.32036e-09 | 1.39703e-09
89589.6 | 1.35095e-09 | 1.40629e-09 | 1.3202e-09 | 1.3948e-09
89689.7 | 1.34409e-09 | 1.38991e-09 | 1.32023e-09 | 1.39566e-09
89789.8 | 1.34839e-09 | 1.39536e-09 | 1.32037e-09 | 1.39646e-09
89889.9 | 1.35211e-09 | 1.40256e-09 | 1.31931e-09 | 1.39404e-09
89990 | 1.34964e-09 | 1.40746e-09 | 1.32021e-09 | 1.39544e-09
90090.1 | 1.34877e-09 | 1.4022e-09 | 1.32003e-09 | 1.39396e-09
90190.2 | 1.355e-09 | 1.40142e-09 | 1.32044e-09 | 1.39556e-09
90290.3 | 1.35536e-09 | 1.40812e-09 | 1.31968e-09 | 1.39651e-09
90390.4 | 1.35103e-09 | 1.40655e-09 | 1.3196e-09 | 1.39679e-09
90490.5 | 1.35074e-09 | 1.40365e-09 | 1.32026e-09 | 1.39545e-09
90590.6 | 1.34574e-09 | 1.40085e-09 | 1.32005e-09 | 1.39603e-09
90690.7 | 1.34884e-09 | 1.40505e-09 | 1.31969e-09 | 1.3968e-09
90790.8 | 1.34986e-09 | 1.40701e-09 | 1.32021e-09 | 1.39622e-09
90890.9 | 1.351e-09 | 1.40534e-09 | 1.32054e-09 | 1.39541e-09
90991 | 1.35335e-09 | 1.40365e-09 | 1.32026e-09 | 1.39398e-09
91091.1 | 1.35566e-09 | 1.40477e-09 | 1.31999e-09 | 1.39469e-09
91191.2 | 1.35859e-09 | 1.40804e-09 | 1.31994e-09 | 1.39405e-09
91291.3 | 1.3545e-09 | 1.40238e-09 | 1.3197e-09 | 1.39373e-09
91391.4 | 1.35453e-09 | 1.403e-09 | 1.31892e-09 | 1.39303e-09
91491.5 | 1.35382e-09 | 1.40488e-09 | 1.31937e-09 | 1.39407e-09
91591.6 | 1.35377e-09 | 1.40449e-09 | 1.31922e-09 | 1.39609e-09
91691.7 | 1.35275e-09 | 1.40569e-09 | 1.31921e-09 | 1.39684e-09
91791.8 | 1.35138e-09 | 1.40303e-09 | 1.31907e-09 | 1.39657e-09
91891.9 | 1.3519e-09 | 1.39606e-09 | 1.31905e-09 | 1.39698e-09
91992 | 1.3451e-09 | 1.40132e-09 | 1.31871e-09 | 1.39569e-09
92092.1 | 1.34808e-09 | 1.39331e-09 | 1.31886e-09 | 1.39517e-09
92192.2 | 1.34518e-09 | 1.39565e-09 | 1.3183e-09 | 1.39472e-09
92292.3 | 1.35063e-09 | 1.39325e-09 | 1.31785e-09 | 1.39514e-09
92392.4 | 1.3475e-09 | 1.39768e-09 | 1.31819e-09 | 1.39283e-09
92492.5 | 1.34257e-09 | 1.39681e-09 | 1.3178e-09 | 1.39433e-09
92592.6 | 1.34613e-09 | 1.39457e-09 | 1.31839e-09 | 1.39339e-09
92692.7 | 1.34886e-09 | 1.39637e-09 | 1.3167e-09 | 1.39424e-09
92792.8 | 1.34114e-09 | 1.39656e-09 | 1.31777e-09 | 1.39304e-09
92892.9 | 1.33729e-09 | 1.39167e-09 | 1.31703e-09 | 1.39145e-09
92993 | 1.34066e-09 | 1.39911e-09 | 1.31762e-09 | 1.39157e-09
93093.1 | 1.3419e-09 | 1.39653e-09 | 1.31606e-09 | 1.39163e-09
93193.2 | 1.3422e-09 | 1.39847e-09 | 1.31759e-09 | 1.39171e-09
93293.3 | 1.33836e-09 | 1.39647e-09 | 1.31622e-09 | 1.39199e-09
93393.4 | 1.33479e-09 | 1.40072e-09 | 1.31702e-09 | 1.39084e-09
93493.5 | 1.33396e-09 | 1.39541e-09 | 1.31732e-09 | 1.39113e-09
93593.6 | 1.3371e-09 | 1.404e-09 | 1.31686e-09 | 1.39029e-09
93693.7 | 1.33699e-09 | 1.39971e-09 | 1.31695e-09 | 1.39061e-09
93793.8 | 1.3339e-09 | 1.39825e-09 | 1.3178e-09 | 1.39093e-09
93893.9 | 1.33629e-09 | 1.39529e-09 | 1.31771e-09 | 1.39104e-09
93994 | 1.34053e-09 | 1.39864e-09 | 1.31697e-09 | 1.39197e-09
94094.1 | 1.33389e-09 | 1.39974e-09 | 1.31716e-09 | 1.39115e-09
94194.2 | 1.33408e-09 | 1.39376e-09 | 1.31764e-09 | 1.39177e-09
94294.3 | 1.33163e-09 | 1.39549e-09 | 1.31671e-09 | 1.39078e-09
94394.4 | 1.33151e-09 | 1.40209e-09 | 1.31768e-09 | 1.39135e-09
94494.5 | 1.33517e-09 | 1.39542e-09 | 1.3175e-09 | 1.39272e-09
94594.6 | 1.33996e-09 | 1.39786e-09 | 1.31762e-09 | 1.39165e-09
94694.7 | 1.34236e-09 | 1.38829e-09 | 1.31751e-09 | 1.39102e-09
94794.8 | 1.33815e-09 | 1.3934e-09 | 1.31673e-09 | 1.38964e-09
94894.9 | 1.34287e-09 | 1.39144e-09 | 1.31717e-09 | 1.39103e-09
94995 | 1.34148e-09 | 1.39259e-09 | 1.31642e-09 | 1.39153e-09
95095.1 | 1.34139e-09 | 1.39532e-09 | 1.31727e-09 | 1.39218e-09
95195.2 | 1.33658e-09 | 1.39835e-09 | 1.31724e-09 | 1.39031e-09
95295.3 | 1.33991e-09 | 1.39974e-09 | 1.31725e-09 | 1.38934e-09
95395.4 | 1.33234e-09 | 1.40141e-09 | 1.31659e-09 | 1.38805e-09
95495.5 | 1.33361e-09 | 1.40054e-09 | 1.31676e-09 | 1.3885e-09
95595.6 | 1.33347e-09 | 1.3963e-09 | 1.31698e-09 | 1.3882e-09
95695.7 | 1.33593e-09 | 1.39976e-09 | 1.31633e-09 | 1.38778e-09
95795.8 | 1.33518e-09 | 1.3976e-09 | 1.3172e-09 | 1.39153e-09
95895.9 | 1.33968e-09 | 1.39945e-09 | 1.31664e-09 | 1.38897e-09
95996 | 1.34076e-09 | 1.40065e-09 | 1.31631e-09 | 1.38831e-09
96096.1 | 1.33475e-09 | 1.39936e-09 | 1.31689e-09 | 1.38944e-09
96196.2 | 1.33489e-09 | 1.39918e-09 | 1.31684e-09 | 1.38989e-09
96296.3 | 1.33548e-09 | 1.40267e-09 | 1.31626e-09 | 1.38897e-09
96396.4 | 1.33132e-09 | 1.40121e-09 | 1.31608e-09 | 1.38875e-09
96496.5 | 1.32686e-09 | 1.40179e-09 | 1.31653e-09 | 1.38848e-09
96596.6 | 1.32708e-09 | 1.39338e-09 | 1.31687e-09 | 1.38819e-09
96696.7 | 1.32767e-09 | 1.38428e-09 | 1.31641e-09 | 1.3882e-09
96796.8 | 1.33376e-09 | 1.38906e-09 | 1.31626e-09 | 1.38884e-09
96896.9 | 1.33401e-09 | 1.38277e-09 | 1.31673e-09 | 1.38852e-09
96997 | 1.33911e-09 | 1.39031e-09 | 1.31683e-09 | 1.38853e-09
97097.1 | 1.3278e-09 | 1.39127e-09 | 1.31682e-09 | 1.39063e-09
97197.2 | 1.33121e-09 | 1.39733e-09 | 1.31619e-09 | 1.38808e-09
97297.3 | 1.33185e-09 | 1.39802e-09 | 1.31557e-09 | 1.38882e-09
97397.4 | 1.33234e-09 | 1.40395e-09 | 1.31547e-09 | 1.3875e-09
97497.5 | 1.32739e-09 | 1.40291e-09 | 1.31583e-09 | 1.38916e-09
97597.6 | 1.32218e-09 | 1.39856e-09 | 1.31589e-09 | 1.38934e-09
97697.7 | 1.32149e-09 | 1.39256e-09 | 1.31426e-09 | 1.38768e-09
97797.8 | 1.32658e-09 | 1.40003e-09 | 1.31525e-09 | 1.38812e-09
97897.9 | 1.3261e-09 | 1.39987e-09 | 1.31517e-09 | 1.38696e-09
97998 | 1.32578e-09 | 1.40553e-09 | 1.31523e-09 | 1.38746e-09
98098.1 | 1.3297e-09 | 1.3966e-09 | 1.31417e-09 | 1.38838e-09
98198.2 | 1.33428e-09 | 1.39742e-09 | 1.31432e-09 | 1.3875e-09
98298.3 | 1.32894e-09 | 1.40052e-09 | 1.31477e-09 | 1.38859e-09
98398.4 | 1.3303e-09 | 1.40293e-09 | 1.3149e-09 | 1.38799e-09
98498.5 | 1.33319e-09 | 1.40763e-09 | 1.31459e-09 | 1.38795e-09
98598.6 | 1.32817e-09 | 1.39355e-09 | 1.31553e-09 | 1.38767e-09
98698.7 | 1.32646e-09 | 1.4003e-09 | 1.31528e-09 | 1.3869e-09
98798.8 | 1.32968e-09 | 1.40302e-09 | 1.31532e-09 | 1.3874e-09
98898.9 | 1.33455e-09 | 1.39843e-09 | 1.31519e-09 | 1.38785e-09
98999 | 1.3352e-09 | 1.40052e-09 | 1.31476e-09 | 1.38895e-09
99099.1 | 1.33282e-09 | 1.39014e-09 | 1.31517e-09 | 1.38677e-09
99199.2 | 1.32796e-09 | 1.39751e-09 | 1.315e-09 | 1.38824e-09
99299.3 | 1.3315e-09 | 1.39752e-09 | 1.31537e-09 | 1.38836e-09
99399.4 | 1.32885e-09 | 1.40032e-09 | 1.31472e-09 | 1.3866e-09
99499.5 | 1.32842e-09 | 1.40267e-09 | 1.3153e-09 | 1.38761e-09
99599.6 | 1.32995e-09 | 1.39753e-09 | 1.31504e-09 | 1.38806e-09
99699.7 | 1.32673e-09 | 1.39856e-09 | 1.31515e-09 | 1.38776e-09
99799.8 | 1.32663e-09 | 1.39769e-09 | 1.31504e-09 | 1.38605e-09
99899.9 | 1.3301e-09 | 1.40157e-09 | 1.31431e-09 | 1.3851e-09
100000 | 1.32402e-09 | 1.39628e-09 | 1.31391e-09 | 1.38572e-09

## Figure S19c
0 | 3.07
30 | 3.02
50 | 2.86
70 | 2.63

## Figure S20b
vp(V) | Neat | 70% | 50% | 30%
0.0001 | 1.16435e-06 | 4.34866e-07 | 1.56632e-06 | 1.65598e-06
0.000101159 | 1.16455e-06 | 4.49025e-07 | 1.61246e-06 | 1.71329e-06
0.000102332 | 1.17692e-06 | 4.6466e-07 | 1.61783e-06 | 1.68098e-06
0.000103518 | 1.19714e-06 | 4.79345e-07 | 1.64314e-06 | 1.70566e-06
0.000104718 | 1.20857e-06 | 4.87257e-07 | 1.66197e-06 | 1.7209e-06
0.000105931 | 1.22861e-06 | 5.06161e-07 | 1.67879e-06 | 1.74559e-06
0.000107159 | 1.2473e-06 | 5.16125e-07 | 1.70582e-06 | 1.76943e-06
0.000108401 | 1.25676e-06 | 5.29695e-07 | 1.71703e-06 | 1.79219e-06
0.000109658 | 1.27302e-06 | 5.42175e-07 | 1.7444e-06 | 1.81846e-06
0.000110929 | 1.29125e-06 | 5.5448e-07 | 1.77967e-06 | 1.84272e-06
0.000112215 | 1.30677e-06 | 5.71777e-07 | 1.78983e-06 | 1.86484e-06
0.000113515 | 1.32699e-06 | 5.81637e-07 | 1.81375e-06 | 1.89039e-06
0.000114831 | 1.34602e-06 | 5.9257e-07 | 1.8463e-06 | 1.90741e-06
0.000116162 | 1.36343e-06 | 6.06888e-07 | 1.85004e-06 | 1.93781e-06
0.000117509 | 1.38328e-06 | 6.13616e-07 | 1.88214e-06 | 1.95976e-06
0.000118871 | 1.39672e-06 | 6.25559e-07 | 1.90218e-06 | 1.98776e-06
0.000120249 | 1.41752e-06 | 6.37017e-07 | 1.92355e-06 | 2.00885e-06
0.000121642 | 1.43395e-06 | 6.47657e-07 | 1.95384e-06 | 2.04405e-06
0.000123052 | 1.45866e-06 | 6.57991e-07 | 1.97357e-06 | 2.07354e-06
0.000124479 | 1.46477e-06 | 6.73163e-07 | 2.00562e-06 | 2.14133e-06
0.000125922 | 1.48819e-06 | 6.84323e-07 | 2.03371e-06 | 2.12115e-06
0.000127381 | 1.50359e-06 | 6.93031e-07 | 2.05961e-06 | 2.20046e-06
0.000128858 | 1.52554e-06 | 7.05349e-07 | 2.09816e-06 | 2.16869e-06
0.000130351 | 1.5509e-06 | 7.15925e-07 | 2.09995e-06 | 2.19807e-06
0.000131862 | 1.57464e-06 | 7.3019e-07 | 2.1579e-06 | 2.21315e-06
0.000133391 | 1.58494e-06 | 7.37506e-07 | 2.1573e-06 | 2.25401e-06
0.000134937 | 1.60937e-06 | 7.55096e-07 | 2.19072e-06 | 2.28156e-06
0.000136501 | 1.6334e-06 | 7.63641e-07 | 2.22181e-06 | 2.30881e-06
0.000138083 | 1.65108e-06 | 7.73932e-07 | 2.25274e-06 | 2.3465e-06
0.000139683 | 1.67566e-06 | 7.85759e-07 | 2.28051e-06 | 2.37057e-06
0.000141303 | 1.70051e-06 | 7.94535e-07 | 2.31434e-06 | 2.39585e-06
0.00014294 | 1.72164e-06 | 8.06124e-07 | 2.3345e-06 | 2.41831e-06
0.000144597 | 1.73712e-06 | 8.21942e-07 | 2.36375e-06 | 2.45079e-06
0.000146273 | 1.76071e-06 | 8.27463e-07 | 2.38796e-06 | 2.47975e-06
0.000147969 | 1.78663e-06 | 8.39752e-07 | 2.42082e-06 | 2.50738e-06
0.000149684 | 1.81077e-06 | 8.52594e-07 | 2.454e-06 | 2.5421e-06
0.000151419 | 1.83122e-06 | 8.7132e-07 | 2.48589e-06 | 2.58305e-06
0.000153174 | 1.85562e-06 | 8.78545e-07 | 2.52404e-06 | 2.60264e-06
0.000154949 | 1.88573e-06 | 8.91749e-07 | 2.55119e-06 | 2.63651e-06
0.000156746 | 1.90901e-06 | 9.02132e-07 | 2.58426e-06 | 2.67555e-06
0.000158562 | 1.93048e-06 | 9.16911e-07 | 2.61222e-06 | 2.70564e-06
0.0001604 | 1.96108e-06 | 9.25709e-07 | 2.64278e-06 | 2.74131e-06
0.00016226 | 1.98389e-06 | 9.40326e-07 | 2.6691e-06 | 2.77022e-06
0.00016414 | 2.00727e-06 | 9.50229e-07 | 2.71188e-06 | 2.80344e-06
0.000166043 | 2.03034e-06 | 9.65591e-07 | 2.74388e-06 | 2.83611e-06
0.000167967 | 2.04995e-06 | 9.80825e-07 | 2.7773e-06 | 2.88634e-06
0.000169914 | 2.079e-06 | 9.90848e-07 | 2.80674e-06 | 2.90708e-06
0.000171884 | 2.10023e-06 | 1.00476e-06 | 2.84289e-06 | 2.94411e-06
0.000173876 | 2.12851e-06 | 1.01469e-06 | 2.88354e-06 | 2.99358e-06
0.000175892 | 2.15687e-06 | 1.03168e-06 | 2.9295e-06 | 3.01721e-06
0.00017793 | 2.18258e-06 | 1.04192e-06 | 2.96528e-06 | 3.05517e-06
0.000179993 | 2.21525e-06 | 1.05815e-06 | 2.99325e-06 | 3.08375e-06
0.000182079 | 2.23411e-06 | 1.07355e-06 | 3.05509e-06 | 3.11542e-06
0.00018419 | 2.26306e-06 | 1.08221e-06 | 3.07439e-06 | 3.16922e-06
0.000186325 | 2.29171e-06 | 1.10486e-06 | 3.10757e-06 | 3.19349e-06
0.000188484 | 2.32395e-06 | 1.11349e-06 | 3.16493e-06 | 3.21714e-06
0.000190669 | 2.35509e-06 | 1.12767e-06 | 3.19913e-06 | 3.24905e-06
0.000192879 | 2.3789e-06 | 1.14291e-06 | 3.22516e-06 | 3.27469e-06
0.000195115 | 2.41176e-06 | 1.15883e-06 | 3.27142e-06 | 3.29493e-06
0.000197376 | 2.44169e-06 | 1.1773e-06 | 3.3153e-06 | 3.33199e-06
0.000199664 | 2.46961e-06 | 1.18772e-06 | 3.34683e-06 | 3.37298e-06
0.000201979 | 2.49916e-06 | 1.20844e-06 | 3.40612e-06 | 3.39968e-06
0.00020432 | 2.53341e-06 | 1.21544e-06 | 3.44369e-06 | 3.40524e-06
0.000206688 | 2.56262e-06 | 1.23376e-06 | 3.5293e-06 | 3.43426e-06
0.000209084 | 2.59714e-06 | 1.24974e-06 | 3.51748e-06 | 3.47821e-06
0.000211507 | 2.62829e-06 | 1.26747e-06 | 3.55901e-06 | 3.5221e-06
0.000213959 | 2.65852e-06 | 1.28109e-06 | 3.59466e-06 | 3.56267e-06
0.000216439 | 2.69853e-06 | 1.29808e-06 | 3.64644e-06 | 3.63063e-06
0.000218948 | 2.72925e-06 | 1.32035e-06 | 3.70353e-06 | 3.67824e-06
0.000221486 | 2.76068e-06 | 1.33254e-06 | 3.74027e-06 | 3.72611e-06
0.000224053 | 2.79777e-06 | 1.34629e-06 | 3.78269e-06 | 3.78213e-06
0.00022665 | 2.82497e-06 | 1.36659e-06 | 3.81308e-06 | 3.83689e-06
0.000229277 | 2.86051e-06 | 1.38601e-06 | 3.88423e-06 | 3.9009e-06
0.000231935 | 2.89345e-06 | 1.40066e-06 | 3.92146e-06 | 3.89911e-06
0.000234623 | 2.93164e-06 | 1.42103e-06 | 3.9773e-06 | 3.93614e-06
0.000237342 | 2.96696e-06 | 1.44115e-06 | 4.00786e-06 | 3.96939e-06
0.000240093 | 3.00225e-06 | 1.4566e-06 | 4.06845e-06 | 4.02701e-06
0.000242876 | 3.03602e-06 | 1.47429e-06 | 4.11044e-06 | 4.10368e-06
0.000245692 | 3.08149e-06 | 1.49273e-06 | 4.18599e-06 | 4.16648e-06
0.000248539 | 3.11975e-06 | 1.51014e-06 | 4.21698e-06 | 4.21066e-06
0.00025142 | 3.15272e-06 | 1.53061e-06 | 4.27507e-06 | 4.24947e-06
0.000254335 | 3.19285e-06 | 1.54828e-06 | 4.31073e-06 | 4.30094e-06
0.000257283 | 3.23063e-06 | 1.56882e-06 | 4.37604e-06 | 4.34355e-06
0.000260265 | 3.27054e-06 | 1.58673e-06 | 4.42572e-06 | 4.42113e-06
0.000263281 | 3.31668e-06 | 1.60344e-06 | 4.48664e-06 | 4.46584e-06
0.000266333 | 3.34985e-06 | 1.62551e-06 | 4.53332e-06 | 4.53799e-06
0.00026942 | 3.38786e-06 | 1.64507e-06 | 4.58907e-06 | 4.58911e-06
0.000272543 | 3.43763e-06 | 1.66513e-06 | 4.65646e-06 | 4.65717e-06
0.000275702 | 3.48091e-06 | 1.68434e-06 | 4.70326e-06 | 4.64583e-06
0.000278898 | 3.52321e-06 | 1.70895e-06 | 4.75832e-06 | 4.7313e-06
0.000282131 | 3.56715e-06 | 1.72693e-06 | 4.8116e-06 | 4.79557e-06
0.000285401 | 3.60381e-06 | 1.7469e-06 | 4.87274e-06 | 4.86537e-06
0.000288709 | 3.6583e-06 | 1.77018e-06 | 4.92976e-06 | 4.92469e-06
0.000292056 | 3.69593e-06 | 1.78814e-06 | 4.98059e-06 | 4.97056e-06
0.000295441 | 3.74507e-06 | 1.8137e-06 | 5.05145e-06 | 5.03363e-06
0.000298865 | 3.7832e-06 | 1.83498e-06 | 5.13048e-06 | 5.09091e-06
0.00030233 | 3.83136e-06 | 1.85913e-06 | 5.16617e-06 | 5.16813e-06
0.000305834 | 3.87616e-06 | 1.87766e-06 | 5.22362e-06 | 5.22196e-06
0.000309379 | 3.9205e-06 | 1.90133e-06 | 5.29633e-06 | 5.30229e-06
0.000312965 | 3.96424e-06 | 1.92458e-06 | 5.37587e-06 | 5.36571e-06
0.000316592 | 4.02249e-06 | 1.94923e-06 | 5.43464e-06 | 5.43615e-06
0.000320262 | 4.0674e-06 | 1.97353e-06 | 5.50052e-06 | 5.49145e-06
0.000323974 | 4.11816e-06 | 1.99439e-06 | 5.56852e-06 | 5.55764e-06
0.000327729 | 4.16587e-06 | 2.01772e-06 | 5.63453e-06 | 5.64069e-06
0.000331528 | 4.21197e-06 | 2.04144e-06 | 5.69849e-06 | 5.71971e-06
0.000335371 | 4.26733e-06 | 2.06756e-06 | 5.75815e-06 | 5.80179e-06
0.000339258 | 4.32258e-06 | 2.08963e-06 | 5.83272e-06 | 5.84776e-06
0.000343191 | 4.36856e-06 | 2.12208e-06 | 5.91198e-06 | 5.92512e-06
0.000347169 | 4.42836e-06 | 2.14198e-06 | 5.98893e-06 | 6.09187e-06
0.000351193 | 4.47781e-06 | 2.16733e-06 | 6.04658e-06 | 6.02407e-06
0.000355263 | 4.53517e-06 | 2.19176e-06 | 6.10999e-06 | 6.11749e-06
0.000359381 | 4.58493e-06 | 2.2191e-06 | 6.18179e-06 | 6.17529e-06
0.000363547 | 4.64047e-06 | 2.24532e-06 | 6.28888e-06 | 6.25634e-06
0.000367761 | 4.69621e-06 | 2.27219e-06 | 6.35313e-06 | 6.31408e-06
0.000372024 | 4.75265e-06 | 2.2964e-06 | 6.40362e-06 | 6.42803e-06
0.000376336 | 4.80789e-06 | 2.32732e-06 | 6.47626e-06 | 6.51655e-06
0.000380698 | 4.87599e-06 | 2.35438e-06 | 6.56978e-06 | 6.55688e-06
0.000385111 | 4.92658e-06 | 2.38469e-06 | 6.64309e-06 | 6.60334e-06
0.000389575 | 4.98192e-06 | 2.40777e-06 | 6.73544e-06 | 6.67951e-06
0.00039409 | 5.04067e-06 | 2.43607e-06 | 6.80833e-06 | 6.75387e-06
0.000398658 | 5.10368e-06 | 2.46297e-06 | 6.89681e-06 | 6.77275e-06
0.000403279 | 5.17225e-06 | 2.4959e-06 | 6.9897e-06 | 6.84767e-06
0.000407954 | 5.2301e-06 | 2.52469e-06 | 7.06427e-06 | 6.9641e-06
0.000412682 | 5.28766e-06 | 2.55503e-06 | 7.15046e-06 | 7.04036e-06
0.000417466 | 5.35065e-06 | 2.58077e-06 | 7.21628e-06 | 7.11855e-06
0.000422304 | 5.4139e-06 | 2.61394e-06 | 7.28679e-06 | 7.19113e-06
0.000427199 | 5.48499e-06 | 2.64263e-06 | 7.37407e-06 | 7.30951e-06
0.000432151 | 5.54256e-06 | 2.67748e-06 | 7.5099e-06 | 7.42294e-06
0.00043716 | 5.60999e-06 | 2.70558e-06 | 7.56823e-06 | 7.50028e-06
0.000442227 | 5.67374e-06 | 2.74508e-06 | 7.66083e-06 | 7.61529e-06
0.000447353 | 5.7495e-06 | 2.77425e-06 | 7.80032e-06 | 7.63684e-06
0.000452539 | 5.8141e-06 | 2.80721e-06 | 7.83956e-06 | 7.6948e-06
0.000457784 | 5.88636e-06 | 2.84287e-06 | 7.9369e-06 | 7.80728e-06
0.00046309 | 5.95578e-06 | 2.87088e-06 | 7.98863e-06 | 7.87285e-06
0.000468458 | 6.03341e-06 | 2.90573e-06 | 8.12254e-06 | 8.0052e-06
0.000473888 | 6.09997e-06 | 2.94444e-06 | 8.19604e-06 | 8.0126e-06
0.000479381 | 6.17682e-06 | 2.97747e-06 | 8.30165e-06 | 8.11955e-06
0.000484937 | 6.24306e-06 | 3.01174e-06 | 8.39558e-06 | 8.14586e-06
0.000490558 | 6.30749e-06 | 3.05159e-06 | 8.49304e-06 | 8.20254e-06
0.000496245 | 6.39596e-06 | 3.08094e-06 | 8.60307e-06 | 8.25441e-06
0.000501996 | 6.47159e-06 | 3.1244e-06 | 8.72022e-06 | 8.36906e-06
0.000507815 | 6.55328e-06 | 3.15895e-06 | 8.82248e-06 | 8.48448e-06
0.000513701 | 6.63242e-06 | 3.19539e-06 | 8.91927e-06 | 8.60964e-06
0.000519656 | 6.70667e-06 | 3.23171e-06 | 9.10799e-06 | 8.68545e-06
0.000525679 | 6.78659e-06 | 3.27195e-06 | 9.12992e-06 | 8.78967e-06
0.000531772 | 6.86253e-06 | 3.31106e-06 | 9.23809e-06 | 8.93706e-06
0.000537936 | 6.94995e-06 | 3.34749e-06 | 9.3605e-06 | 9.0751e-06
0.000544171 | 7.03835e-06 | 3.38581e-06 | 9.47115e-06 | 9.2532e-06
0.000550479 | 7.11385e-06 | 3.4319e-06 | 9.56977e-06 | 9.20121e-06
0.00055686 | 7.20187e-06 | 3.46409e-06 | 9.65962e-06 | 9.21344e-06
0.000563314 | 7.28477e-06 | 3.51103e-06 | 9.79783e-06 | 9.30862e-06
0.000569844 | 7.37409e-06 | 3.54818e-06 | 9.89558e-06 | 9.3468e-06
0.000576449 | 7.45272e-06 | 3.59327e-06 | 1.00481e-05 | 9.37294e-06
0.000583131 | 7.54513e-06 | 3.62973e-06 | 1.01548e-05 | 9.37388e-06
0.00058989 | 7.6338e-06 | 3.67828e-06 | 1.02775e-05 | 9.37974e-06
0.000596727 | 7.72615e-06 | 3.71869e-06 | 1.04118e-05 | 9.45288e-06
0.000603644 | 7.81694e-06 | 3.76227e-06 | 1.05362e-05 | 9.56163e-06
0.000610641 | 7.90166e-06 | 3.80492e-06 | 1.06644e-05 | 9.66338e-06
0.000617719 | 8.00265e-06 | 3.85373e-06 | 1.07841e-05 | 9.87303e-06
0.000624879 | 8.09827e-06 | 3.89389e-06 | 1.08946e-05 | 1.00236e-05
0.000632122 | 8.19205e-06 | 3.9427e-06 | 1.10424e-05 | 1.01597e-05
0.000639449 | 8.28638e-06 | 3.99178e-06 | 1.11677e-05 | 1.03766e-05
0.000646861 | 8.38848e-06 | 4.04505e-06 | 1.12881e-05 | 1.05782e-05
0.000654359 | 8.47843e-06 | 4.0881e-06 | 1.14158e-05 | 1.10425e-05
0.000661943 | 8.58033e-06 | 4.13906e-06 | 1.15539e-05 | 1.08679e-05
0.000669616 | 8.67983e-06 | 4.18481e-06 | 1.16765e-05 | 1.10269e-05
0.000677378 | 8.78266e-06 | 4.23723e-06 | 1.18202e-05 | 1.1226e-05
0.000685229 | 8.88121e-06 | 4.28278e-06 | 1.19747e-05 | 1.14025e-05
0.000693172 | 8.99712e-06 | 4.33152e-06 | 1.21164e-05 | 1.16347e-05
0.000701206 | 9.09717e-06 | 4.38893e-06 | 1.22605e-05 | 1.17762e-05
0.000709334 | 9.20053e-06 | 4.43488e-06 | 1.24054e-05 | 1.19531e-05
0.000717556 | 9.30748e-06 | 4.48765e-06 | 1.25697e-05 | 1.21296e-05
0.000725873 | 9.42764e-06 | 4.53876e-06 | 1.27074e-05 | 1.2311e-05
0.000734287 | 9.53402e-06 | 4.59379e-06 | 1.28432e-05 | 1.2466e-05
0.000742798 | 9.64254e-06 | 4.64862e-06 | 1.30063e-05 | 1.26099e-05
0.000751408 | 9.75556e-06 | 4.70491e-06 | 1.31765e-05 | 1.27279e-05
0.000760118 | 9.87079e-06 | 4.75802e-06 | 1.33516e-05 | 1.2837e-05
0.000768928 | 9.99087e-06 | 4.80856e-06 | 1.34938e-05 | 1.29469e-05
0.000777841 | 1.01015e-05 | 4.87248e-06 | 1.3623e-05 | 1.31541e-05
0.000786857 | 1.02214e-05 | 4.9211e-06 | 1.37922e-05 | 1.33698e-05
0.000795978 | 1.0356e-05 | 4.9828e-06 | 1.39462e-05 | 1.34844e-05
0.000805204 | 1.04722e-05 | 5.04317e-06 | 1.4132e-05 | 1.36403e-05
0.000814537 | 1.05883e-05 | 5.10377e-06 | 1.42866e-05 | 1.37892e-05
0.000823979 | 1.07199e-05 | 5.16642e-06 | 1.44252e-05 | 1.40539e-05
0.000833529 | 1.08495e-05 | 5.21738e-06 | 1.46187e-05 | 1.42885e-05
0.000843191 | 1.09769e-05 | 5.28433e-06 | 1.48151e-05 | 1.44926e-05
0.000852964 | 1.11132e-05 | 5.33829e-06 | 1.49885e-05 | 1.47022e-05
0.000862851 | 1.12542e-05 | 5.40632e-06 | 1.51518e-05 | 1.47539e-05
0.000872853 | 1.13841e-05 | 5.47233e-06 | 1.53168e-05 | 1.48104e-05
0.00088297 | 1.15013e-05 | 5.52995e-06 | 1.54957e-05 | 1.49742e-05
0.000893205 | 1.16455e-05 | 5.59769e-06 | 1.56564e-05 | 1.52179e-05
0.000903558 | 1.17756e-05 | 5.6613e-06 | 1.58736e-05 | 1.54768e-05
0.000914031 | 1.19137e-05 | 5.72551e-06 | 1.60812e-05 | 1.57536e-05
0.000924626 | 1.20634e-05 | 5.79676e-06 | 1.6263e-05 | 1.61276e-05
0.000935343 | 1.21879e-05 | 5.86141e-06 | 1.64555e-05 | 1.61874e-05
0.000946185 | 1.23271e-05 | 5.93441e-06 | 1.6637e-05 | 1.62483e-05
0.000957152 | 1.24851e-05 | 5.99648e-06 | 1.68252e-05 | 1.64379e-05
0.000968247 | 1.26291e-05 | 6.06553e-06 | 1.70393e-05 | 1.65408e-05
0.00097947 | 1.27737e-05 | 6.13813e-06 | 1.72372e-05 | 1.66712e-05
0.000990823 | 1.29299e-05 | 6.21235e-06 | 1.7422e-05 | 1.69065e-05
0.001 | 1.3081e-05 | 6.28445e-06 | 1.76253e-05 | 1.72096e-05
0.00101 | 1.32266e-05 | 6.35606e-06 | 1.78124e-05 | 1.73592e-05
0.00103 | 1.33855e-05 | 6.43123e-06 | 1.80213e-05 | 1.76072e-05
0.00104 | 1.35459e-05 | 6.50295e-06 | 1.82721e-05 | 1.7829e-05
0.00105 | 1.37042e-05 | 6.57882e-06 | 1.84771e-05 | 1.79762e-05
0.00106 | 1.38606e-05 | 6.65038e-06 | 1.87013e-05 | 1.82983e-05
0.00107 | 1.40242e-05 | 6.73293e-06 | 1.89275e-05 | 1.84717e-05
0.00109 | 1.41901e-05 | 6.80778e-06 | 1.91186e-05 | 1.86421e-05
0.0011 | 1.43503e-05 | 6.88656e-06 | 1.9345e-05 | 1.888e-05
0.00111 | 1.45178e-05 | 6.96364e-06 | 1.95453e-05 | 1.9086e-05
0.00112 | 1.46962e-05 | 7.04893e-06 | 1.97827e-05 | 1.93701e-05
0.00114 | 1.48664e-05 | 7.1285e-06 | 2.00039e-05 | 1.94968e-05
0.00115 | 1.50348e-05 | 7.21594e-06 | 2.02266e-05 | 1.96616e-05
0.00116 | 1.5212e-05 | 7.29918e-06 | 2.04862e-05 | 1.99133e-05
0.00118 | 1.5389e-05 | 7.38097e-06 | 2.07565e-05 | 2.01364e-05
0.00119 | 1.55589e-05 | 7.46676e-06 | 2.09565e-05 | 2.03649e-05
0.00121 | 1.57423e-05 | 7.55434e-06 | 2.12255e-05 | 2.05967e-05
0.00122 | 1.59246e-05 | 7.6413e-06 | 2.14299e-05 | 2.08758e-05
0.00123 | 1.61185e-05 | 7.72811e-06 | 2.16617e-05 | 2.11373e-05
0.00125 | 1.63347e-05 | 7.82023e-06 | 2.19382e-05 | 2.13631e-05
0.00126 | 1.6489e-05 | 7.90465e-06 | 2.21799e-05 | 2.14863e-05
0.00128 | 1.6681e-05 | 7.99503e-06 | 2.23716e-05 | 2.18219e-05
0.00129 | 1.68734e-05 | 8.08753e-06 | 2.26243e-05 | 2.19816e-05
0.00131 | 1.70817e-05 | 8.1833e-06 | 2.2897e-05 | 2.2359e-05
0.00132 | 1.7272e-05 | 8.28151e-06 | 2.32049e-05 | 2.25927e-05
0.00134 | 1.74712e-05 | 8.37719e-06 | 2.3344e-05 | 2.28235e-05
0.00135 | 1.76775e-05 | 8.47411e-06 | 2.41919e-05 | 2.30555e-05
0.00137 | 1.78705e-05 | 8.57113e-06 | 2.36727e-05 | 2.35515e-05
0.00138 | 1.80784e-05 | 8.67037e-06 | 2.41177e-05 | 2.39684e-05
0.0014 | 1.82927e-05 | 8.76584e-06 | 2.41468e-05 | 2.37544e-05
0.00142 | 1.85124e-05 | 8.86934e-06 | 2.5112e-05 | 2.35497e-05
0.00143 | 1.87269e-05 | 8.97185e-06 | 2.5281e-05 | 2.44773e-05
0.00145 | 1.89413e-05 | 9.07072e-06 | 2.56547e-05 | 2.46407e-05
0.00147 | 1.91561e-05 | 9.17527e-06 | 2.61195e-05 | 2.50003e-05
0.00148 | 1.93866e-05 | 9.2784e-06 | 2.5835e-05 | 2.47177e-05
0.0015 | 1.96145e-05 | 9.3823e-06 | 2.66978e-05 | 2.54078e-05
0.00152 | 1.98267e-05 | 9.49183e-06 | 2.64171e-05 | 2.57721e-05
0.00154 | 2.00613e-05 | 9.59811e-06 | 2.68021e-05 | 2.62068e-05
0.00155 | 2.03035e-05 | 9.70085e-06 | 2.69626e-05 | 2.63429e-05
0.00157 | 2.05389e-05 | 9.80711e-06 | 2.7479e-05 | 2.62265e-05
0.00159 | 2.07735e-05 | 9.92579e-06 | 2.79898e-05 | 2.65852e-05
0.00161 | 2.10204e-05 | 1.00357e-05 | 2.77494e-05 | 2.67852e-05
0.00163 | 2.12567e-05 | 1.01485e-05 | 2.8095e-05 | 1.19156e-05
0.00165 | 2.14988e-05 | 1.02738e-05 | 2.90667e-05 | 2.72274e-05
0.00166 | 2.17513e-05 | 1.03854e-05 | 2.89597e-05 | 2.73645e-05
0.00168 | 2.19981e-05 | 1.05018e-05 | 2.96188e-05 | 1.18949e-05
0.0017 | 2.22568e-05 | 1.06227e-05 | 3.00667e-05 | 1.21146e-05
0.00172 | 2.25231e-05 | 1.07489e-05 | 3.05174e-05 | 2.88189e-05
0.00174 | 2.27734e-05 | 1.08734e-05 | 3.07427e-05 | 2.86076e-05
0.00176 | 2.30409e-05 | 1.09972e-05 | 3.10657e-05 | 1.18057e-05
0.00178 | 2.3313e-05 | 1.11183e-05 | 1.25212e-05 | 3.00639e-05
0.0018 | 2.39299e-05 | 1.12467e-05 | 3.16112e-05 | 1.19963e-05
0.00182 | 1.21832e-05 | 1.1378e-05 | 3.21022e-05 | 1.26291e-05
0.00185 | 1.17334e-05 | 1.15175e-05 | 3.27144e-05 | 1.3768e-05
0.00187 | 1.17344e-05 | 1.16408e-05 | 3.23266e-05 | 1.21832e-05
0.00189 | 1.16865e-05 | 1.17719e-05 | 3.28046e-05 | 3.17595e-05
0.00191 | 1.18977e-05 | 1.19104e-05 | 3.37022e-05 | 1.25306e-05
0.00193 | 2.57035e-05 | 1.20465e-05 | 3.41265e-05 | 1.18902e-05
0.00196 | 2.60397e-05 | 1.21873e-05 | 3.43866e-05 | 3.25313e-05
0.00198 | 1.27643e-05 | 1.23149e-05 | 3.41801e-05 | 3.30919e-05
0.002 | 1.24968e-05 | 1.24545e-05 | 3.45631e-05 | 3.37331e-05
0.00202 | 1.32085e-05 | 1.25909e-05 | 3.52223e-05 | 3.42092e-05
0.00205 | 1.26564e-05 | 1.27451e-05 | 3.56776e-05 | 3.48364e-05
0.00207 | 1.33155e-05 | 1.28824e-05 | 3.63311e-05 | 3.50288e-05
0.0021 | 1.35596e-05 | 1.30265e-05 | 3.67076e-05 | 3.52777e-05
0.00212 | 1.3877e-05 | 1.3182e-05 | 3.71245e-05 | 3.5825e-05
0.00214 | 1.35925e-05 | 1.33382e-05 | 3.74794e-05 | 3.60579e-05
0.00217 | 1.34338e-05 | 1.34852e-05 | 3.82615e-05 | 3.62701e-05
0.00219 | 1.34864e-05 | 1.36479e-05 | 3.86202e-05 | 3.68053e-05
0.00222 | 1.46581e-05 | 1.37998e-05 | 3.90023e-05 | 3.73292e-05
0.00225 | 1.54102e-05 | 1.39442e-05 | 3.9054e-05 | 3.76982e-05
0.00227 | 1.49501e-05 | 1.41181e-05 | 3.91864e-05 | 3.86484e-05
0.0023 | 1.50825e-05 | 1.42651e-05 | 3.96333e-05 | 3.90108e-05
0.00232 | 1.40544e-05 | 1.44369e-05 | 4.03966e-05 | 3.98267e-05
0.00235 | 1.44995e-05 | 1.46061e-05 | 4.13139e-05 | 4.00276e-05
0.00238 | 1.43821e-05 | 1.47727e-05 | 4.17468e-05 | 4.01788e-05
0.00241 | 1.60149e-05 | 1.49402e-05 | 4.17402e-05 | 4.0576e-05
0.00243 | 1.43248e-05 | 1.51175e-05 | 4.22791e-05 | 4.10661e-05
0.00246 | 1.69106e-05 | 1.52944e-05 | 4.27355e-05 | 4.16247e-05
0.00249 | 3.229e-05 | 1.54687e-05 | 4.30275e-05 | 4.25824e-05
0.00252 | 3.27154e-05 | 1.56541e-05 | 4.34594e-05 | 4.30077e-05
0.00255 | 3.27407e-05 | 1.58226e-05 | 4.4064e-05 | 4.36021e-05
0.00258 | 3.32393e-05 | 1.59909e-05 | 4.44509e-05 | 4.39091e-05
0.00261 | 3.41754e-05 | 1.61845e-05 | 4.53053e-05 | 4.39542e-05
0.00264 | 3.49274e-05 | 1.63693e-05 | 4.60874e-05 | 4.43335e-05
0.00267 | 3.5211e-05 | 1.65422e-05 | 4.67437e-05 | 4.46865e-05
0.0027 | 3.49678e-05 | 1.67244e-05 | 4.70676e-05 | 4.53954e-05
0.00273 | 3.52542e-05 | 1.69322e-05 | 4.77502e-05 | 4.60179e-05
0.00276 | 3.57978e-05 | 1.71222e-05 | 4.81586e-05 | 4.65324e-05
0.0028 | 3.62663e-05 | 1.73178e-05 | 4.82647e-05 | 4.72742e-05
0.00283 | 3.69977e-05 | 1.75148e-05 | 4.89154e-05 | 4.79755e-05
0.00286 | 3.71095e-05 | 1.77058e-05 | 4.94374e-05 | 4.80741e-05
0.00289 | 3.79451e-05 | 1.78996e-05 | 4.98618e-05 | 4.83004e-05
0.00293 | 3.75771e-05 | 1.81192e-05 | 5.05482e-05 | 4.86685e-05
0.00296 | 3.80888e-05 | 1.8314e-05 | 5.12646e-05 | 4.96158e-05
0.003 | 3.86915e-05 | 1.85305e-05 | 5.21706e-05 | 4.99341e-05
0.00303 | 3.91713e-05 | 1.87416e-05 | 5.3041e-05 | 5.08683e-05
0.00307 | 4.00502e-05 | 1.89557e-05 | 5.36963e-05 | 5.20861e-05
0.0031 | 4.05534e-05 | 1.9163e-05 | 5.38907e-05 | 5.2303e-05
0.00314 | 4.10473e-05 | 1.9378e-05 | 5.40419e-05 | 5.25161e-05
0.00317 | 4.17355e-05 | 1.95927e-05 | 5.46118e-05 | 5.26316e-05
0.00321 | 4.23205e-05 | 1.98208e-05 | 5.51892e-05 | 5.32767e-05
0.00325 | 4.26716e-05 | 2.00365e-05 | 5.63939e-05 | 5.36353e-05
0.00328 | 4.28894e-05 | 2.02454e-05 | 5.72229e-05 | 5.49291e-05
0.00332 | 4.34612e-05 | 2.05201e-05 | 5.78839e-05 | 5.54906e-05
0.00336 | 4.34284e-05 | 2.07374e-05 | 5.85214e-05 | 5.57207e-05
0.0034 | 4.40415e-05 | 2.0981e-05 | 5.92913e-05 | 5.65553e-05
0.00344 | 4.45109e-05 | 2.12229e-05 | 5.91796e-05 | 5.72633e-05
0.00348 | 4.49325e-05 | 2.14669e-05 | 6.03476e-05 | 5.82792e-05
0.00352 | 4.5187e-05 | 2.17106e-05 | 6.10133e-05 | 5.9097e-05
0.00356 | 4.64e-05 | 2.19456e-05 | 6.17767e-05 | 5.98237e-05
0.0036 | 4.69071e-05 | 2.21944e-05 | 6.2525e-05 | 6.09053e-05
0.00364 | 4.77333e-05 | 2.24573e-05 | 6.33944e-05 | 6.19306e-05
0.00369 | 4.82891e-05 | 2.2698e-05 | 6.37559e-05 | 6.28423e-05
0.00373 | 4.8091e-05 | 2.2948e-05 | 6.45896e-05 | 6.35005e-05
0.00377 | 4.83952e-05 | 1.73096e-05 | 6.49812e-05 | 6.38028e-05
0.00382 | 4.89811e-05 | 1.77312e-05 | 6.56732e-05 | 6.4815e-05
0.00386 | 4.97313e-05 | 1.88485e-05 | 6.63792e-05 | 6.53624e-05
0.0039 | 5.02937e-05 | 1.96344e-05 | 6.73153e-05 | 6.59529e-05
0.00395 | 5.05932e-05 | 1.92926e-05 | 6.82223e-05 | 6.64327e-05
0.004 | 5.12298e-05 | 1.88147e-05 | 6.91565e-05 | 6.76167e-05
0.00404 | 5.18195e-05 | 1.94579e-05 | 7.01771e-05 | 6.85434e-05
0.00409 | 5.26044e-05 | 1.86307e-05 | 7.08503e-05 | 6.93349e-05
0.00414 | 5.37133e-05 | 1.91724e-05 | 7.18531e-05 | 6.99555e-05
0.00418 | 5.44109e-05 | 1.96015e-05 | 7.21986e-05 | 7.0241e-05
0.00423 | 5.47573e-05 | 1.98363e-05 | 7.31741e-05 | 7.07217e-05
0.00428 | 5.49132e-05 | 2.00729e-05 | 7.39318e-05 | 7.23883e-05
0.00433 | 5.57347e-05 | 2.10803e-05 | 7.46905e-05 | 7.32605e-05
0.00438 | 5.67056e-05 | 2.16549e-05 | 7.56106e-05 | 7.32662e-05
0.00443 | 5.7376e-05 | 2.09404e-05 | 7.63373e-05 | 7.42436e-05
0.00448 | 5.82595e-05 | 2.19929e-05 | 7.70913e-05 | 7.57965e-05
0.00454 | 5.89684e-05 | 2.25976e-05 | 7.80133e-05 | 7.66941e-05
0.00459 | 5.9512e-05 | 2.83823e-05 | 7.91494e-05 | 7.70819e-05
0.00464 | 6.00106e-05 | 2.85424e-05 | 7.99259e-05 | 7.81513e-05
0.0047 | 5.99261e-05 | 2.8874e-05 | 8.09005e-05 | 7.89541e-05
0.00475 | 6.06312e-05 | 2.91994e-05 | 8.19352e-05 | 7.99109e-05
0.0048 | 6.12818e-05 | 2.9385e-05 | 8.22844e-05 | 8.0615e-05
0.00486 | 6.19832e-05 | 3.00423e-05 | 8.30975e-05 | 8.13258e-05
0.00492 | 6.27691e-05 | 3.05455e-05 | 8.40026e-05 | 8.21483e-05
0.00497 | 6.34921e-05 | 3.09671e-05 | 8.5718e-05 | 8.32449e-05
0.00503 | 6.42e-05 | 3.0768e-05 | 8.67678e-05 | 8.41782e-05
0.00509 | 6.52882e-05 | 3.15023e-05 | 8.76719e-05 | 8.50608e-05
0.00515 | 6.58177e-05 | 3.19163e-05 | 8.8394e-05 | 8.61049e-05
0.00521 | 6.70055e-05 | 3.19783e-05 | 8.92587e-05 | 8.73574e-05
0.00527 | 6.71698e-05 | 3.19811e-05 | 9.01047e-05 | 8.80484e-05
0.00533 | 6.88148e-05 | 3.2321e-05 | 9.09375e-05 | 8.94014e-05
0.00539 | 6.85969e-05 | 3.32073e-05 | 9.2144e-05 | 9.06295e-05
0.00545 | 7.04222e-05 | 3.375e-05 | 9.37242e-05 | 9.13656e-05
0.00552 | 7.02288e-05 | 3.41322e-05 | 9.40847e-05 | 9.20416e-05
0.00558 | 7.1209e-05 | 3.47763e-05 | 9.49927e-05 | 9.36256e-05
0.00565 | 7.24249e-05 | 3.51068e-05 | 9.62208e-05 | 9.46434e-05
0.00571 | 7.31948e-05 | 3.5287e-05 | 9.74291e-05 | 9.5064e-05
0.00578 | 7.35638e-05 | 3.53171e-05 | 9.87154e-05 | 9.60311e-05
0.00584 | 7.49243e-05 | 3.5472e-05 | 0.000100254 | 9.70986e-05
0.00591 | 7.59477e-05 | 3.66541e-05 | 0.000101506 | 9.75719e-05
0.00598 | 7.68077e-05 | 3.65386e-05 | 0.000102482 | 9.89314e-05
0.00605 | 7.76049e-05 | 3.69414e-05 | 0.000103768 | 0.000100541
0.00612 | 7.84593e-05 | 3.70935e-05 | 0.000104682 | 0.000101688
0.00619 | 7.8971e-05 | 3.78165e-05 | 0.000105859 | 0.000102851
0.00626 | 7.95099e-05 | 3.80306e-05 | 0.000106897 | 0.000103878
0.00634 | 8.05972e-05 | 3.85554e-05 | 0.000107427 | 0.000104965
0.00641 | 8.19521e-05 | 3.88596e-05 | 0.000109021 | 0.000106264
0.00648 | 8.2813e-05 | 3.96474e-05 | 0.000110656 | 0.000107198
0.00656 | 8.38853e-05 | 4.04849e-05 | 0.000111836 | 0.000107995
0.00663 | 8.37529e-05 | 4.09083e-05 | 0.000113209 | 0.000108736
0.00671 | 8.47359e-05 | 4.14867e-05 | 0.000114647 | 0.000110253
0.00679 | 8.57415e-05 | 4.21036e-05 | 0.000115461 | 0.000111712
0.00687 | 8.71593e-05 | 4.25618e-05 | 0.000116662 | 0.000113807
0.00695 | 8.85573e-05 | 4.30218e-05 | 0.000117866 | 0.000114226
0.00703 | 8.87282e-05 | 4.30894e-05 | 0.000119045 | 0.000115246
0.00711 | 8.96427e-05 | 4.34378e-05 | 0.0001205 | 0.0001163
0.00719 | 9.05281e-05 | 4.42452e-05 | 0.000121553 | 0.000117836
0.00728 | 9.15872e-05 | 4.42265e-05 | 0.000123261 | 0.000119112
0.00736 | 9.27778e-05 | 4.531e-05 | 0.000124084 | 0.000120733
0.00745 | 9.40228e-05 | 4.57841e-05 | 0.000125571 | 0.000121815
0.00753 | 9.52678e-05 | 4.65578e-05 | 0.000127104 | 0.000123009
0.00762 | 9.63203e-05 | 4.70948e-05 | 0.000128195 | 0.000123393
0.00771 | 9.76639e-05 | 4.7476e-05 | 0.000130168 | 0.000125039
0.0078 | 9.87051e-05 | 4.78582e-05 | 0.000131707 | 0.000126244
0.00789 | 9.95877e-05 | 4.81521e-05 | 0.00013333 | 0.000128083
0.00798 | 0.000100162 | 4.87426e-05 | 0.00013493 | 0.000129609
0.00807 | 0.000101013 | 4.9675e-05 | 0.000136624 | 0.000130795
0.00816 | 0.000102229 | 5.02355e-05 | 0.0001379 | 0.000132647
0.00826 | 0.000103296 | 5.08205e-05 | 0.000139384 | 0.000134309
0.00835 | 0.000104637 | 5.09397e-05 | 0.000141026 | 0.000135455
0.00845 | 0.000106228 | 5.16129e-05 | 0.000142098 | 0.000136604
0.00855 | 0.000107468 | 5.221e-05 | 0.000143385 | 0.000137825
0.00865 | 0.000108785 | 5.28786e-05 | 0.000145518 | 0.000140455
0.00875 | 0.000109977 | 5.37076e-05 | 0.000147462 | 0.000141844
0.00885 | 0.000110957 | 5.4025e-05 | 0.00014916 | 0.000142888
0.00895 | 0.000112041 | 5.47273e-05 | 0.000150992 | 0.00014468
0.00906 | 0.000112609 | 5.56361e-05 | 0.000152678 | 0.000146716
0.00916 | 0.000114189 | 5.62483e-05 | 0.000153879 | 0.000147494
0.00927 | 0.000116239 | 5.69206e-05 | 0.000155266 | 0.000149228
0.00938 | 0.000117207 | 5.779e-05 | 0.000156683 | 0.000151055
0.00948 | 0.000118 | 5.84266e-05 | 0.000158219 | 0.00015242
0.00959 | 0.000119281 | 5.84116e-05 | 0.000160097 | 0.000154394
0.0097 | 0.000120273 | 5.91646e-05 | 0.000161566 | 0.000155712
0.00982 | 0.000121536 | 5.99861e-05 | 0.000163286 | 0.000156736
0.00993 | 0.000123231 | 6.09006e-05 | 0.000165226 | 0.000159045
0.01005 | 0.000124616 | 6.12274e-05 | 0.000167264 | 0.000160916
0.01016 | 0.000126371 | 6.18011e-05 | 0.000168975 | 0.00016307
0.01028 | 0.000127654 | 6.25794e-05 | 0.000171012 | 0.000165611
0.0104 | 0.000128463 | 6.3185e-05 | 0.000172796 | 0.000166805
0.01052 | 0.000129679 | 6.39681e-05 | 0.000174172 | 0.000168811
0.01064 | 0.000131395 | 6.4876e-05 | 0.000177107 | 0.000170945
0.01077 | 0.000133122 | 6.5568e-05 | 0.000178745 | 0.000172128
0.01089 | 0.00013481 | 6.60365e-05 | 0.000180583 | 0.000175119
0.01102 | 0.000135554 | 6.71519e-05 | 0.000182347 | 0.000177824
0.01114 | 0.000137501 | 6.78665e-05 | 0.00018403 | 0.000179588
0.01127 | 0.000138255 | 6.86899e-05 | 0.000185902 | 0.000181421
0.0114 | 0.000139792 | 6.97837e-05 | 0.000188052 | 0.000183113
0.01154 | 0.000141944 | 7.04719e-05 | 0.00019057 | 0.000183838
0.01167 | 0.000143451 | 7.17029e-05 | 0.000192795 | 0.000186556
0.01181 | 0.000145208 | 7.22653e-05 | 0.000194322 | 0.000187678
0.01194 | 0.000146645 | 7.32079e-05 | 0.000196244 | 0.000190892
0.01208 | 0.000148221 | 7.32126e-05 | 0.000198275 | 0.000192402
0.01222 | 0.000149841 | 7.41309e-05 | 0.000200579 | 0.000195087
0.01236 | 0.000151331 | 7.54951e-05 | 0.000203336 | 0.000196564
0.01251 | 0.000152082 | 7.63082e-05 | 0.000205496 | 0.000199073
0.01265 | 0.000153726 | 7.7388e-05 | 0.00020744 | 0.000201302
0.0128 | 0.000155273 | 7.83025e-05 | 0.000209806 | 0.000204741
0.01295 | 0.000157122 | 7.93128e-05 | 0.000211869 | 0.000206713
0.0131 | 0.000158987 | 8.00827e-05 | 0.000213938 | 0.000208613
0.01325 | 0.000160681 | 8.0831e-05 | 0.000216243 | 0.000209511
0.0134 | 0.000162628 | 8.13127e-05 | 0.000218506 | 0.000211823
0.01356 | 0.000164602 | 8.23088e-05 | 0.000220896 | 0.000214981
0.01371 | 0.000165542 | 8.31557e-05 | 0.000223172 | 0.000215838
0.01387 | 0.000167325 | 8.39144e-05 | 0.000225766 | 0.000218325
0.01403 | 0.000169381 | 8.49078e-05 | 0.000228361 | 0.000220658
0.0142 | 0.00017111 | 8.58664e-05 | 0.000230295 | 0.000223522
0.01436 | 0.00017282 | 8.70964e-05 | 0.000232286 | 0.000225499
0.01453 | 0.000174498 | 8.84306e-05 | 0.000234952 | 0.000228101
0.01469 | 0.000176304 | 8.96296e-05 | 0.00023769 | 0.000231326
0.01487 | 0.000178262 | 9.05628e-05 | 0.000240404 | 0.000232414
0.01504 | 0.000180222 | 9.14877e-05 | 0.000242404 | 0.000234698
0.01521 | 0.000182401 | 9.20388e-05 | 0.000245357 | 0.000237509
0.01539 | 0.000184309 | 9.31101e-05 | 0.000248091 | 0.000238558
0.01557 | 0.000186419 | 9.39664e-05 | 0.00025136 | 0.000242814
0.01575 | 0.0001884 | 9.50762e-05 | 0.000254027 | 0.000245948
0.01593 | 0.000190107 | 9.66968e-05 | 0.000256583 | 0.000247717
0.01611 | 0.00019149 | 9.78178e-05 | 0.000259556 | 0.00025068
0.0163 | 0.000193246 | 9.89971e-05 | 0.000261805 | 0.000251979
0.01649 | 0.000195125 | 9.9844e-05 | 0.000264369 | 0.000254922
0.01668 | 0.000197175 | 0.000100798 | 0.000266414 | 0.000258048
0.01687 | 0.00019931 | 0.000101726 | 0.000269208 | 0.000259943
0.01707 | 0.000201978 | 0.000102887 | 0.0002723 | 0.000263684
0.01727 | 0.000204191 | 0.000104292 | 0.000275516 | 0.000267288
0.01747 | 0.000206208 | 0.000105733 | 0.000278318 | 0.00026912
0.01767 | 0.000208171 | 0.000106996 | 0.00028091 | 0.000271973
0.01788 | 0.000209823 | 0.000108263 | 0.000284346 | 0.000274045
0.01808 | 0.000211697 | 0.000109388 | 0.000287831 | 0.00027577
0.01829 | 0.000213809 | 0.000110197 | 0.000290524 | 0.000279325
0.0185 | 0.000216174 | 0.000111426 | 0.00029343 | 0.000282618
0.01872 | 0.000218651 | 0.000112558 | 0.000295946 | 0.000285858
0.01894 | 0.000221238 | 0.000113809 | 0.000298873 | 0.000289156
0.01916 | 0.00022366 | 0.000115277 | 0.000302062 | 0.000291847
0.01938 | 0.000225817 | 0.000116613 | 0.000304955 | 0.000295052
0.0196 | 0.000228018 | 0.000118036 | 0.000307828 | 0.000296358
0.01983 | 0.000229582 | 0.000119349 | 0.000310533 | 0.000297755
0.02006 | 0.000231971 | 0.000120655 | 0.000313673 | 0.000302345
0.02029 | 0.000234095 | 0.000122366 | 0.000316916 | 0.000305867
0.02053 | 0.000236303 | 0.000123961 | 0.000320642 | 0.000308207
0.02076 | 0.000238726 | 0.000125477 | 0.000323075 | 0.000311056
0.021 | 0.000241199 | 0.000126714 | 0.000327009 | 0.000315407
0.02125 | 0.000243486 | 0.000127689 | 0.000330235 | 0.00031783
0.02149 | 0.000245944 | 0.000129174 | 0.000333624 | 0.000320571
0.02174 | 0.000248408 | 0.000130476 | 0.000337369 | 0.000324025
0.022 | 0.000251595 | 0.00013188 | 0.000340357 | 0.000328838
0.02225 | 0.000254027 | 0.000133185 | 0.000344177 | 0.000331365
0.02251 | 0.000256254 | 0.000134733 | 0.00034772 | 0.00033589
0.02277 | 0.000258692 | 0.000136401 | 0.000351227 | 0.000337631
0.02303 | 0.00026087 | 0.000138052 | 0.000354144 | 0.000340941
0.0233 | 0.000263124 | 0.000139735 | 0.000357826 | 0.000345281
0.02357 | 0.000265763 | 0.000141145 | 0.000360985 | 0.00034896
0.02384 | 0.000268536 | 0.000143059 | 0.000363876 | 0.000349821
0.02412 | 0.000271132 | 0.000144636 | 0.000368678 | 0.000355148
0.0244 | 0.00027442 | 0.000146491 | 0.000372231 | 0.000359704
0.02468 | 0.00027678 | 0.000147445 | 0.000376436 | 0.00036311
0.02497 | 0.000279411 | 0.000149629 | 0.000379464 | 0.000365501
0.02526 | 0.000281656 | 0.000151274 | 0.000382872 | 0.00036927
0.02555 | 0.000284063 | 0.000153035 | 0.000387022 | 0.000373234
0.02585 | 0.000287581 | 0.000154849 | 0.000390605 | 0.00037762
0.02615 | 0.000290633 | 0.000156671 | 0.000394107 | 0.000380427
0.02645 | 0.000293451 | 0.000158251 | 0.000398373 | 0.000385208
0.02676 | 0.000295662 | 0.000159948 | 0.000402308 | 0.000388052
0.02707 | 0.000297796 | 0.00016138 | 0.000406831 | 0.000392162
0.02738 | 0.000301087 | 0.000162829 | 0.000410897 | 0.000395958
0.0277 | 0.000303675 | 0.000164915 | 0.000414874 | 0.000398503
0.02802 | 0.00030681 | 0.000167209 | 0.000417792 | 0.000403005
0.02834 | 0.000310235 | 0.000169102 | 0.00042241 | 0.000407043
0.02867 | 0.000312979 | 0.00017053 | 0.000426246 | 0.000412435
0.029 | 0.00031556 | 0.000172253 | 0.000430859 | 0.000416766
0.02934 | 0.000317818 | 0.000174193 | 0.000435881 | 0.000420348
0.02968 | 0.000321508 | 0.000176275 | 0.000438961 | 0.000424142
0.03002 | 0.000324806 | 0.000178237 | 0.000443159 | 0.000426446
0.03037 | 0.000327564 | 0.000180208 | 0.000448358 | 0.000432894
0.03072 | 0.000330827 | 0.000182658 | 0.000452395 | 0.000437023
0.03108 | 0.000333787 | 0.00018463 | 0.00045652 | 0.000441775
0.03144 | 0.000336477 | 0.000186813 | 0.000460484 | 0.000446101
0.03181 | 0.000339692 | 0.000188783 | 0.000465057 | 0.000449236
0.03217 | 0.000342242 | 0.000191113 | 0.000469393 | 0.000454711
0.03255 | 0.000345176 | 0.000193143 | 0.000473508 | 0.000458495
0.03292 | 0.000348302 | 0.000195027 | 0.000478581 | 0.000463942
0.03331 | 0.000351258 | 0.000196912 | 0.000482607 | 0.000469781
0.03369 | 0.000354787 | 0.000198927 | 0.000487403 | 0.000474492
0.03408 | 0.000357947 | 0.000201026 | 0.000491607 | 0.000478606
0.03448 | 0.000360948 | 0.000203306 | 0.000496397 | 0.000482717
0.03488 | 0.000363825 | 0.000205737 | 0.000500369 | 0.000488021
0.03528 | 0.000367239 | 0.000208035 | 0.000505866 | 0.000492741
0.03569 | 0.00037058 | 0.000210456 | 0.000511379 | 0.000497798
0.0361 | 0.000374345 | 0.000212914 | 0.000515129 | 0.000502194
0.03652 | 0.000377577 | 0.000215351 | 0.000519681 | 0.000508058
0.03695 | 0.000380781 | 0.000217641 | 0.000524312 | 0.000513864
0.03737 | 0.00038431 | 0.000220076 | 0.000529358 | 0.0005191
0.03781 | 0.000387715 | 0.000222515 | 0.000534192 | 0.000524052
0.03825 | 0.000389808 | 0.00022493 | 0.000539762 | 0.000526941
0.03869 | 0.000393387 | 0.000227372 | 0.000544494 | 0.000532662
0.03914 | 0.000396793 | 0.000229798 | 0.000549867 | 0.000537334
0.03959 | 0.00040018 | 0.000231877 | 0.000555373 | 0.000542722
0.04005 | 0.000403817 | 0.000234725 | 0.000559893 | 0.00054792
0.04051 | 0.000407836 | 0.000237553 | 0.000564434 | 0.000552254
0.04098 | 0.000411123 | 0.000240125 | 0.000569527 | 0.000557615
0.04146 | 0.000414575 | 0.000242867 | 0.000575514 | 0.000563411
0.04194 | 0.000417804 | 0.00024543 | 0.000580926 | 0.000567348
0.04243 | 0.000420757 | 0.000247979 | 0.000586168 | 0.000572392
0.04292 | 0.000424316 | 0.00025038 | 0.000589446 | 0.000577033
0.04341 | 0.000427799 | 0.000253078 | 0.000594585 | 0.000584402
0.04392 | 0.00043146 | 0.000255645 | 0.000600198 | 0.000588596
0.04443 | 0.000434998 | 0.000258369 | 0.000605228 | 0.000594046
0.04494 | 0.000438964 | 0.000261137 | 0.000610357 | 0.000599058
0.04546 | 0.000441949 | 0.000264293 | 0.000616973 | 0.000603357
0.04599 | 0.000445015 | 0.00026726 | 0.00062131 | 0.00060926
0.04652 | 0.000448319 | 0.000269882 | 0.000627079 | 0.000615036
0.04706 | 0.000452489 | 0.000272644 | 0.000632987 | 0.000617044
0.04761 | 0.0004563 | 0.000275641 | 0.000638898 | 0.000624682
0.04816 | 0.000460115 | 0.000278762 | 0.000645631 | 0.000629658
0.04872 | 0.000463359 | 0.000282302 | 0.000650142 | 0.000635666
0.04928 | 0.000466498 | 0.00028521 | 0.000655527 | 0.000640556
0.04985 | 0.000469787 | 0.000288258 | 0.000661035 | 0.00064575
0.05043 | 0.000473777 | 0.000291366 | 0.000666332 | 0.000652084
0.05102 | 0.000478168 | 0.000294609 | 0.000672892 | 0.000656557
0.05161 | 0.00048186 | 0.000297718 | 0.000679204 | 0.000661903
0.05221 | 0.000485881 | 0.000301031 | 0.000685548 | 0.000668078
0.05281 | 0.000488939 | 0.000304155 | 0.000690673 | 0.000672097
0.05342 | 0.000493049 | 0.000307382 | 0.00069737 | 0.000678661
0.05404 | 0.000495859 | 0.000310681 | 0.000702098 | 0.000684369
0.05467 | 0.000499446 | 0.00031409 | 0.000708741 | 0.000688414
0.0553 | 0.000503105 | 0.000316992 | 0.000714339 | 0.000694196
0.05594 | 0.00050762 | 0.00032003 | 0.000719871 | 0.000700087
0.05659 | 0.000511452 | 0.000323543 | 0.00072683 | 0.000702908
0.05725 | 0.000515222 | 0.000327511 | 0.000732857 | 0.000711074
0.05791 | 0.00051877 | 0.000330942 | 0.000738601 | 0.000714509
0.05858 | 0.000522396 | 0.000334747 | 0.000744463 | 0.000722186
0.05926 | 0.000526134 | 0.000338176 | 0.000750284 | 0.00072667
0.05995 | 0.000529678 | 0.000341054 | 0.000757213 | 0.000731907
0.06064 | 0.000534281 | 0.000344633 | 0.000763013 | 0.000734937
0.06135 | 0.000538285 | 0.000348124 | 0.000769136 | 0.000744548
0.06206 | 0.000542225 | 0.000351868 | 0.000774868 | 0.000748817
0.06278 | 0.000545006 | 0.000356027 | 0.000781723 | 0.000754018
0.0635 | 0.00054849 | 0.000360087 | 0.000788251 | 0.00076077
0.06424 | 0.000553117 | 0.000363788 | 0.000794429 | 0.00076616
0.06498 | 0.000557622 | 0.000366851 | 0.000801433 | 0.000771346
0.06574 | 0.000561771 | 0.000371049 | 0.000808254 | 0.000778159
0.0665 | 0.000564976 | 0.000375095 | 0.000814231 | 0.00078366
0.06727 | 0.000568079 | 0.000379246 | 0.000820925 | 0.000788301
0.06805 | 0.000572884 | 0.000383241 | 0.000827682 | 0.000793783
0.06884 | 0.00057646 | 0.000387191 | 0.000834288 | 0.00079917
0.06964 | 0.000580394 | 0.000391291 | 0.000838799 | 0.000803774
0.07044 | 0.000584368 | 0.000395262 | 0.000845205 | 0.000811544
0.07126 | 0.000588793 | 0.00039928 | 0.000852687 | 0.000818692
0.07209 | 0.000591908 | 0.000403413 | 0.000859819 | 0.000825062
0.07292 | 0.000596315 | 0.000407584 | 0.000866155 | 0.000833467
0.07377 | 0.000599337 | 0.000411538 | 0.000873635 | 0.000836736
0.07462 | 0.000603686 | 0.000416019 | 0.000880988 | 0.00084336
0.07549 | 0.000606802 | 0.000419731 | 0.000886742 | 0.000850739
0.07636 | 0.000610754 | 0.000423865 | 0.000894178 | 0.00085571
0.07725 | 0.000615004 | 0.000428306 | 0.000900108 | 0.000861563
0.07814 | 0.000619565 | 0.000432451 | 0.00090649 | 0.000868547
0.07905 | 0.000623417 | 0.000436777 | 0.000913738 | 0.000874994
0.07997 | 0.000627546 | 0.000441521 | 0.000921424 | 0.000880571
0.08089 | 0.000630604 | 0.000445995 | 0.000927995 | 0.000889334
0.08183 | 0.0006346 | 0.000450728 | 0.000933744 | 0.000894304
0.08278 | 0.000638768 | 0.000455466 | 0.000941746 | 0.000900647
0.08374 | 0.000642601 | 0.000460692 | 0.00094866 | 0.000907756
0.08471 | 0.000647769 | 0.000465063 | 0.000955874 | 0.000914115
0.08569 | 0.000651606 | 0.000469629 | 0.000963348 | 0.000921907
0.08668 | 0.000655432 | 0.000474324 | 0.000970801 | 0.000927566
0.08769 | 0.000659032 | 0.000478888 | 0.000977667 | 0.000936399
0.0887 | 0.000663097 | 0.000483524 | 0.000984537 | 0.000944136
0.08973 | 0.000667294 | 0.000488294 | 0.000990909 | 0.000950286
0.09077 | 0.000671778 | 0.000493019 | 0.000998794 | 0.000956701
0.09183 | 0.000675711 | 0.000498648 | 0.00101 | 0.00096117
0.09289 | 0.000679046 | 0.000503402 | 0.00101 | 0.000969216
0.09397 | 0.000683389 | 0.000507804 | 0.00102 | 0.000976741
0.09506 | 0.000686895 | 0.000513065 | 0.00103 | 0.000983351
0.09616 | 0.000691212 | 0.000518083 | 0.00104 | 0.000988957
0.09727 | 0.000695583 | 0.000523197 | 0.00104 | 0.000996446
0.0984 | 0.000700186 | 0.000528766 | 0.00105 | 0.001
0.09954 | 0.000704143 | 0.00053399 | 0.00106 | 0.00101
0.10069 | 0.000708683 | 0.000539187 | 0.00107 | 0.00102
0.10186 | 0.000712109 | 0.000544821 | 0.00108 | 0.00102
0.10304 | 0.000716215 | 0.000550028 | 0.00109 | 0.00103
0.10424 | 0.000719912 | 0.000555287 | 0.00109 | 0.00104
0.10544 | 0.000724791 | 0.000560192 | 0.0011 | 0.00105
0.10667 | 0.000730388 | 0.000565762 | 0.00111 | 0.00105
0.1079 | 0.000734771 | 0.00057107 | 0.00111 | 0.00106
0.10915 | 0.000738878 | 0.000576833 | 0.00112 | 0.00106
0.11042 | 0.000742487 | 0.000582208 | 0.00113 | 0.00107
0.1117 | 0.000747431 | 0.00058796 | 0.00114 | 0.00108
0.11299 | 0.000751339 | 0.000593767 | 0.00115 | 0.00108
0.1143 | 0.000755522 | 0.000599253 | 0.00115 | 0.00109
0.11563 | 0.000759487 | 0.000605023 | 0.00116 | 0.0011
0.11697 | 0.000764468 | 0.000611006 | 0.00117 | 0.00111
0.11832 | 0.000768858 | 0.000616702 | 0.00118 | 0.00111
0.1197 | 0.00077388 | 0.00062241 | 0.00119 | 0.00112
0.12108 | 0.000778274 | 0.000628018 | 0.0012 | 0.00113
0.12249 | 0.000782874 | 0.000633673 | 0.00121 | 0.00113
0.12391 | 0.000786075 | 0.000639838 | 0.00122 | 0.00114
0.12534 | 0.00079188 | 0.00064574 | 0.00123 | 0.00115
0.1268 | 0.000797628 | 0.000651638 | 0.00123 | 0.00116
0.12826 | 0.000802102 | 0.000658057 | 0.00124 | 0.00116
0.12975 | 0.000806473 | 0.000664402 | 0.00125 | 0.00117
0.13126 | 0.000811603 | 0.000670739 | 0.00126 | 0.00118
0.13278 | 0.000816504 | 0.00067706 | 0.00127 | 0.00119
0.13432 | 0.000821474 | 0.000683063 | 0.00128 | 0.00119
0.13587 | 0.000825877 | 0.000689022 | 0.00129 | 0.0012
0.13745 | 0.000830205 | 0.000695228 | 0.0013 | 0.00121
0.13904 | 0.00083516 | 0.000701487 | 0.00131 | 0.00121
0.14065 | 0.000840595 | 0.000707797 | 0.00132 | 0.00122
0.14228 | 0.000845595 | 0.000714278 | 0.00133 | 0.00123
0.14393 | 0.000850694 | 0.000720726 | 0.00134 | 0.00124
0.1456 | 0.000856625 | 0.000727523 | 0.00134 | 0.00125
0.14729 | 0.000859715 | 0.000734372 | 0.00135 | 0.00125
0.149 | 0.000864847 | 0.000740716 | 0.00136 | 0.00126
0.15072 | 0.000871136 | 0.000747945 | 0.00138 | 0.00127
0.15247 | 0.000876915 | 0.000754849 | 0.00139 | 0.00128
0.15424 | 0.000882558 | 0.000761289 | 0.0014 | 0.00128
0.15602 | 0.000887997 | 0.000767876 | 0.00141 | 0.00129
0.15783 | 0.000892453 | 0.000774545 | 0.00142 | 0.0013
0.15966 | 0.000898857 | 0.000781425 | 0.00143 | 0.00131
0.16151 | 0.000905403 | 0.000788365 | 0.00144 | 0.00132
0.16339 | 0.00090966 | 0.000795188 | 0.00145 | 0.00132
0.16528 | 0.000915381 | 0.000802399 | 0.00146 | 0.00133
0.1672 | 0.000921454 | 0.000809748 | 0.00147 | 0.00134
0.16913 | 0.000927935 | 0.000816841 | 0.00148 | 0.00135
0.17109 | 0.00093619 | 0.000824339 | 0.00149 | 0.00135
0.17308 | 0.000941164 | 0.000831669 | 0.0015 | 0.00136
0.17508 | 0.000946343 | 0.00083917 | 0.00151 | 0.00137
0.17711 | 0.000952374 | 0.000845973 | 0.00153 | 0.00137
0.17916 | 0.00095809 | 0.000852703 | 0.00154 | 0.00139
0.18124 | 0.000964559 | 0.000860769 | 0.00155 | 0.00139
0.18334 | 0.000971996 | 0.000867928 | 0.00156 | 0.0014
0.18547 | 0.000978347 | 0.000875388 | 0.00157 | 0.00141
0.18762 | 0.000985021 | 0.000883148 | 0.00158 | 0.00142
0.18979 | 0.000991557 | 0.000891413 | 0.0016 | 0.00143
0.19199 | 0.000998728 | 0.000899209 | 0.00161 | 0.00144
0.19422 | 0.001 | 0.000906863 | 0.00162 | 0.00144
0.19647 | 0.00101 | 0.000914698 | 0.00163 | 0.00145
0.19875 | 0.00102 | 0.000921651 | 0.00165 | 0.00146
0.20105 | 0.00103 | 0.000929823 | 0.00166 | 0.00147
0.20338 | 0.00104 | 0.000937463 | 0.00167 | 0.00148
0.20574 | 0.00104 | 0.000946218 | 0.00169 | 0.00149
0.20812 | 0.00105 | 0.00095411 | 0.0017 | 0.0015
0.21053 | 0.00106 | 0.000962623 | 0.00171 | 0.00151
0.21297 | 0.00106 | 0.000971121 | 0.00173 | 0.00151
0.21544 | 0.00107 | 0.00097939 | 0.00174 | 0.00152
0.21794 | 0.00108 | 0.000987684 | 0.00176 | 0.00153
0.22047 | 0.00109 | 0.000995705 | 0.00177 | 0.00154
0.22302 | 0.0011 | 0.001 | 0.00179 | 0.00155
0.22561 | 0.00111 | 0.00101 | 0.0018 | 0.00156
0.22822 | 0.00112 | 0.00102 | 0.00182 | 0.00157
0.23087 | 0.00112 | 0.00103 | 0.00183 | 0.00158
0.23354 | 0.00113 | 0.00104 | 0.00185 | 0.0016
0.23625 | 0.00114 | 0.00105 | 0.00186 | 0.0016
0.23899 | 0.00115 | 0.00106 | 0.00188 | 0.00161
0.24176 | 0.00116 | 0.00107 | 0.0019 | 0.00163
0.24456 | 0.00117 | 0.00108 | 0.00191 | 0.00164
0.2474 | 0.00118 | 0.00108 | 0.00193 | 0.00165
0.25026 | 0.00119 | 0.00109 | 0.00195 | 0.00166
0.25316 | 0.0012 | 0.0011 | 0.00196 | 0.00167
0.2561 | 0.00122 | 0.00111 | 0.00198 | 0.00168
0.25907 | 0.00122 | 0.00112 | 0.002 | 0.00169
0.26207 | 0.00123 | 0.00113 | 0.00201 | 0.00171
0.26511 | 0.00124 | 0.00114 | 0.00203 | 0.00171
0.26818 | 0.00125 | 0.00115 | 0.00205 | 0.00173
0.27129 | 0.00127 | 0.00116 | 0.00207 | 0.00174
0.27443 | 0.00128 | 0.00117 | 0.00209 | 0.00175
0.27762 | 0.00129 | 0.00118 | 0.00211 | 0.00177
0.28083 | 0.0013 | 0.00119 | 0.00212 | 0.00178
0.28409 | 0.00131 | 0.0012 | 0.00214 | 0.00179
0.28738 | 0.00132 | 0.00121 | 0.00217 | 0.0018
0.29071 | 0.00134 | 0.00122 | 0.00219 | 0.00181
0.29408 | 0.00135 | 0.00123 | 0.00221 | 0.00183
0.29749 | 0.00136 | 0.00125 | 0.00223 | 0.00184
0.30094 | 0.00138 | 0.00126 | 0.00225 | 0.00185
0.30443 | 0.00139 | 0.00127 | 0.00227 | 0.00187
0.30796 | 0.0014 | 0.00128 | 0.00229 | 0.00188
0.31153 | 0.00142 | 0.00129 | 0.00231 | 0.0019
0.31514 | 0.00143 | 0.0013 | 0.00234 | 0.00191
0.31879 | 0.00144 | 0.00131 | 0.00236 | 0.00193
0.32248 | 0.00146 | 0.00133 | 0.00239 | 0.00194
0.32622 | 0.00147 | 0.00134 | 0.00241 | 0.00196
0.33 | 0.00149 | 0.00135 | 0.00243 | 0.00197
0.33383 | 0.0015 | 0.00136 | 0.00246 | 0.00199
0.3377 | 0.00152 | 0.00137 | 0.00248 | 0.002
0.34161 | 0.00153 | 0.00139 | 0.00251 | 0.00202
0.34557 | 0.00155 | 0.0014 | 0.00253 | 0.00203
0.34958 | 0.00157 | 0.00141 | 0.00256 | 0.00205
0.35363 | 0.00158 | 0.00143 | 0.00259 | 0.00207
0.35773 | 0.0016 | 0.00144 | 0.00261 | 0.00208
0.36188 | 0.00162 | 0.00145 | 0.00264 | 0.0021
0.36607 | 0.00163 | 0.00146 | 0.00267 | 0.00212
0.37031 | 0.00165 | 0.00148 | 0.0027 | 0.00214
0.37461 | 0.00167 | 0.00149 | 0.00273 | 0.00216
0.37895 | 0.00169 | 0.00151 | 0.00276 | 0.00217
0.38334 | 0.00171 | 0.00152 | 0.00279 | 0.00219
0.38778 | 0.00173 | 0.00153 | 0.00282 | 0.00221
0.39228 | 0.00175 | 0.00155 | 0.00285 | 0.00222
0.39682 | 0.00177 | 0.00156 | 0.00289 | 0.00224
0.40142 | 0.00179 | 0.00158 | 0.00292 | 0.00226
0.40608 | 0.00181 | 0.00159 | 0.00295 | 0.00228
0.41078 | 0.00183 | 0.00161 | 0.00299 | 0.00231
0.41555 | 0.00185 | 0.00162 | 0.00302 | 0.00232
0.42036 | 0.00187 | 0.00164 | 0.00305 | 0.00234
0.42523 | 0.00189 | 0.00165 | 0.00309 | 0.00236
0.43016 | 0.00192 | 0.00167 | 0.00312 | 0.00238
0.43515 | 0.00195 | 0.00168 | 0.00316 | 0.00241
0.44019 | 0.00196 | 0.0017 | 0.0032 | 0.00242
0.4453 | 0.00199 | 0.00172 | 0.00324 | 0.00245
0.45046 | 0.00202 | 0.00173 | 0.00328 | 0.00247
0.45568 | 0.00204 | 0.00175 | 0.00332 | 0.0025
0.46096 | 0.00207 | 0.00177 | 0.00336 | 0.00251
0.4663 | 0.0021 | 0.00178 | 0.0034 | 0.00254
0.47171 | 0.00212 | 0.0018 | 0.00344 | 0.00256
0.47718 | 0.00216 | 0.00182 | 0.00349 | 0.00259
0.48271 | 0.00218 | 0.00184 | 0.00353 | 0.00261
0.4883 | 0.00221 | 0.00186 | 0.00357 | 0.00264
0.49396 | 0.00223 | 0.00188 | 0.00362 | 0.00266
0.49969 | 0.00225 | 0.00189 | 0.00367 | 0.00268
0.50548 | 0.00229 | 0.00191 | 0.00372 | 0.00271
0.51134 | 0.00231 | 0.00193 | 0.00376 | 0.00274
0.51727 | 0.00235 | 0.00195 | 0.00381 | 0.00277
0.52326 | 0.00238 | 0.00197 | 0.00386 | 0.00279
0.52933 | 0.00242 | 0.00199 | 0.00391 | 0.00282
0.53546 | 0.00246 | 0.00202 | 0.00397 | 0.00285
0.54167 | 0.00248 | 0.00204 | 0.00402 | 0.00288
0.54795 | 0.00251 | 0.00206 | 0.00408 | 0.00291
0.5543 | 0.00255 | 0.00208 | 0.00413 | 0.00294
0.56072 | 0.00258 | 0.0021 | 0.00419 | 0.00297
0.56722 | 0.00262 | 0.00213 | 0.00425 | 0.00299
0.5738 | 0.00265 | 0.00215 | 0.00431 | 0.00303
0.58045 | 0.00269 | 0.00217 | 0.00437 | 0.00306
0.58718 | 0.00273 | 0.0022 | 0.00442 | 0.00309
0.59398 | 0.00276 | 0.00222 | 0.00449 | 0.00313
0.60087 | 0.0028 | 0.00224 | 0.00456 | 0.00315
0.60783 | 0.00284 | 0.00227 | 0.00463 | 0.00319
0.61488 | 0.00288 | 0.00229 | 0.00468 | 0.00324
0.622 | 0.00293 | 0.00232 | 0.00476 | 0.00327
0.62921 | 0.00297 | 0.00235 | 0.00483 | 0.00332
0.63651 | 0.00302 | 0.00238 | 0.00489 | 0.00334
0.64389 | 0.00306 | 0.0024 | 0.00497 | 0.00339
0.65135 | 0.00311 | 0.00243 | 0.00504 | 0.00342
0.6589 | 0.00315 | 0.00246 | 0.00511 | 0.00347
0.66654 | 0.0032 | 0.00249 | 0.00519 | 0.0035
0.67426 | 0.00324 | 0.00252 | 0.00527 | 0.00353
0.68208 | 0.00329 | 0.00255 | 0.00535 | 0.00359
0.68998 | 0.00335 | 0.00258 | 0.00543 | 0.00364
0.69798 | 0.00339 | 0.00262 | 0.00552 | 0.00367
0.70607 | 0.00345 | 0.00265 | 0.0056 | 0.00373
0.71426 | 0.00351 | 0.00268 | 0.00568 | 0.00376
0.72253 | 0.00355 | 0.00272 | 0.00577 | 0.00381
0.73091 | 0.00362 | 0.00275 | 0.00587 | 0.00386
0.73938 | 0.00367 | 0.00279 | 0.00595 | 0.00391
0.74795 | 0.00372 | 0.00282 | 0.00604 | 0.00396
0.75662 | 0.00378 | 0.00286 | 0.00614 | 0.00401
0.76539 | 0.00385 | 0.0029 | 0.00623 | 0.00407
0.77426 | 0.00391 | 0.00294 | 0.00633 | 0.00412
0.78324 | 0.00398 | 0.00298 | 0.00645 | 0.00417
0.79232 | 0.00404 | 0.00302 | 0.00654 | 0.00422
0.8015 | 0.00412 | 0.00306 | 0.00665 | 0.00427
0.81079 | 0.00416 | 0.0031 | 0.00676 | 0.00432
0.82019 | 0.00423 | 0.00315 | 0.00686 | 0.0044
0.8297 | 0.0043 | 0.00319 | 0.00697 | 0.00443
0.83931 | 0.00436 | 0.00324 | 0.00709 | 0.00449
0.84904 | 0.00445 | 0.00329 | 0.0072 | 0.00457
0.85888 | 0.00453 | 0.00334 | 0.00732 | 0.00463
0.86884 | 0.0046 | 0.00339 | 0.00745 | 0.00467
0.87891 | 0.00467 | 0.00344 | 0.00757 | 0.00474
0.8891 | 0.00476 | 0.00349 | 0.00771 | 0.00481
0.8994 | 0.00483 | 0.00355 | 0.00784 | 0.00487
0.90983 | 0.00492 | 0.0036 | 0.00798 | 0.00495
0.92037 | 0.005 | 0.00366 | 0.00811 | 0.00501
0.93104 | 0.00508 | 0.00372 | 0.00829 | 0.00507
0.94183 | 0.00517 | 0.00378 | 0.00844 | 0.00515
0.95275 | 0.00527 | 0.00384 | 0.00858 | 0.00523
0.96379 | 0.00535 | 0.00391 | 0.00873 | 0.00531
0.97496 | 0.00545 | 0.00397 | 0.00888 | 0.00537
0.98627 | 0.00555 | 0.00404 | 0.00904 | 0.00544
0.9977 | 0.00564 | 0.00411 | 0.00919 | 0.00552
1.00926 | 0.00574 | 0.00418 | 0.00935 | 0.0056
1.02096 | 0.00585 | 0.00426 | 0.00952 | 0.00566
1.03279 | 0.00595 | 0.00434 | 0.00969 | 0.00575
1.04477 | 0.00606 | 0.00441 | 0.00986 | 0.00581
1.05688 | 0.00616 | 0.0045 | 0.01004 | 0.00593
1.06913 | 0.00628 | 0.00458 | 0.01021 | 0.00603
1.08152 | 0.00639 | 0.00466 | 0.0104 | 0.00611
1.09406 | 0.0065 | 0.00475 | 0.01062 | 0.00619
1.10674 | 0.00662 | 0.00484 | 0.01078 | 0.00629
1.11956 | 0.00673 | 0.00494 | 0.01099 | 0.00639
1.13254 | 0.00685 | 0.00504 | 0.01117 | 0.00652
1.14567 | 0.00697 | 0.00514 | 0.01138 | 0.00659
1.15895 | 0.0071 | 0.00525 | 0.01157 | 0.00668
1.17238 | 0.00724 | 0.00536 | 0.01181 | 0.00676
1.18597 | 0.00737 | 0.00547 | 0.01199 | 0.00692
1.19972 | 0.0075 | 0.00558 | 0.01222 | 0.00701
1.21362 | 0.00765 | 0.0057 | 0.01247 | 0.0071
1.22769 | 0.0078 | 0.00583 | 0.01272 | 0.00722
1.24192 | 0.00795 | 0.00596 | 0.01295 | 0.00736
1.25632 | 0.00807 | 0.00609 | 0.01319 | 0.00748
1.27088 | 0.00825 | 0.00623 | 0.01343 | 0.0076
1.28561 | 0.00838 | 0.00637 | 0.01368 | 0.00771
1.30051 | 0.00853 | 0.00652 | 0.01396 | 0.00781
1.31559 | 0.00869 | 0.00667 | 0.01421 | 0.00794
1.33084 | 0.00886 | 0.00683 | 0.01448 | 0.00809
1.34626 | 0.00902 | 0.00699 | 0.01476 | 0.00822
1.36187 | 0.00919 | 0.00717 | 0.01499 | 0.00835
1.37765 | 0.00936 | 0.00734 | 0.01532 | 0.00848
1.39362 | 0.00956 | 0.00753 | 0.01568 | 0.00861
1.40977 | 0.00973 | 0.00772 | 0.0159 | 0.00879
1.42611 | 0.00992 | 0.00791 | 0.01621 | 0.00893
1.44264 | 0.01012 | 0.00812 | 0.01657 | 0.00906
1.45937 | 0.01032 | 0.00833 | 0.01691 | 0.00923
1.47628 | 0.0105 | 0.00856 | 0.01717 | 0.00939
1.49339 | 0.01069 | 0.00879 | 0.01754 | 0.00955
1.5107 | 0.01089 | 0.00902 | 0.01788 | 0.00969
1.52821 | 0.01109 | 0.00927 | 0.01825 | 0.00987
1.54593 | 0.0113 | 0.00953 | 0.01859 | 0.01002
1.56385 | 0.01154 | 0.0098 | 0.01894 | 0.01018
1.58197 | 0.01176 | 0.01007 | 0.01929 | 0.01037
1.60031 | 0.01198 | 0.01036 | 0.01971 | 0.01053
1.61886 | 0.01222 | 0.01066 | 0.02005 | 0.01068
1.63762 | 0.01243 | 0.01098 | 0.02041 | 0.01087
1.65661 | 0.0127 | 0.0113 | 0.02083 | 0.01105
1.67581 | 0.01293 | 0.01164 | 0.02114 | 0.01123
1.69523 | 0.01319 | 0.01198 | 0.02171 | 0.01139
1.71488 | 0.01343 | 0.01235 | 0.02213 | 0.01162
1.73476 | 0.01367 | 0.01273 | 0.02251 | 0.01185
1.75487 | 0.01395 | 0.01312 | 0.02296 | 0.01205
1.77521 | 0.01423 | 0.01353 | 0.02339 | 0.01227
1.79579 | 0.01451 | 0.01395 | 0.02388 | 0.01252
1.8166 | 0.01477 | 0.01439 | 0.02434 | 0.01263
1.83766 | 0.01507 | 0.01485 | 0.02483 | 0.01284
1.85896 | 0.01538 | 0.01533 | 0.0254 | 0.01306
1.8805 | 0.01567 | 0.01583 | 0.02595 | 0.01329
1.9023 | 0.01599 | 0.01634 | 0.02641 | 0.01354
1.92435 | 0.01631 | 0.01687 | 0.02699 | 0.01373
1.94666 | 0.01663 | 0.01743 | 0.02751 | 0.01397
1.96922 | 0.01696 | 0.01801 | 0.02815 | 0.01425
1.99205 | 0.01729 | 0.01861 | 0.02871 | 0.01444
2.01514 | 0.01764 | 0.01923 | 0.02927 | 0.01474
2.03849 | 0.018 | 0.01988 | 0.02995 | 0.01499
2.06212 | 0.01835 | 0.02055 | 0.0306 | 0.0153
2.08602 | 0.0187 | 0.02125 | 0.0311 | 0.01555
2.1102 | 0.01909 | 0.02197 | 0.03183 | 0.01582
2.13466 | 0.01949 | 0.02272 | 0.03257 | 0.01617
2.15941 | 0.01982 | 0.02351 | 0.03313 | 0.01641
2.18444 | 0.02022 | 0.02432 | 0.03391 | 0.0167
2.20976 | 0.0206 | 0.02516 | 0.03465 | 0.01696
2.23537 | 0.02102 | 0.02602 | 0.03553 | 0.01732
2.26128 | 0.02144 | 0.02693 | 0.03622 | 0.01769
2.28749 | 0.02188 | 0.02786 | 0.03692 | 0.01809
2.314 | 0.02231 | 0.02883 | 0.03795 | 0.01838
2.34083 | 0.02278 | 0.02985 | 0.03873 | 0.01869
2.36796 | 0.02323 | 0.03089 | 0.03953 | 0.01909
2.39541 | 0.0237 | 0.03198 | 0.04012 | 0.01936
2.42317 | 0.0242 | 0.03309 | 0.04104 | 0.01971
2.45126 | 0.02471 | 0.03426 | 0.04213 | 0.02012
2.47967 | 0.02517 | 0.03546 | 0.04277 | 0.02052
2.50841 | 0.02568 | 0.0367 | 0.0438 | 0.02105
2.53749 | 0.0262 | 0.03799 | 0.04482 | 0.02147
2.5669 | 0.02675 | 0.03933 | 0.04571 | 0.02175
2.59666 | 0.02728 | 0.04072 | 0.04662 | 0.02222
2.62675 | 0.02784 | 0.04214 | 0.04775 | 0.02259
2.6572 | 0.02845 | 0.04362 | 0.04869 | 0.02294
2.688 | 0.02901 | 0.04515 | 0.04982 | 0.02366
2.71916 | 0.02959 | 0.04674 | 0.05062 | 0.02413
2.75068 | 0.03022 | 0.04836 | 0.05171 | 0.0245
2.78256 | 0.03082 | 0.05006 | 0.05314 | 0.02514
2.81481 | 0.03142 | 0.05181 | 0.05444 | 0.02566
2.84744 | 0.03205 | 0.0536 | 0.05543 | 0.02633
2.88044 | 0.03271 | 0.05547 | 0.05682 | 0.02674
2.91383 | 0.0334 | 0.05739 | 0.05822 | 0.02727
2.94761 | 0.03407 | 0.05936 | 0.05943 | 0.02771
2.98177 | 0.03475 | 0.06144 | 0.06112 | 0.02841
3.01633 | 0.03544 | 0.06357 | 0.06245 | 0.02907
3.0513 | 0.03623 | 0.06572 | 0.06331 | 0.02955
3.08667 | 0.03696 | 0.06801 | 0.0648 | 0.03002
3.12244 | 0.03774 | 0.07035 | 0.06634 | 0.03082
3.15863 | 0.03858 | 0.07273 | 0.06815 | 0.03132
3.19525 | 0.03932 | 0.07521 | 0.06965 | 0.03203
3.23228 | 0.04014 | 0.07776 | 0.07195 | 0.03254
3.26975 | 0.04098 | 0.08038 | 0.07304 | 0.03325
3.30765 | 0.04182 | 0.08308 | 0.07486 | 0.03409
3.34599 | 0.04266 | 0.08587 | 0.07636 | 0.03489
3.38477 | 0.04357 | 0.08872 | 0.0788 | 0.03584
3.42401 | 0.04446 | 0.09167 | 0.08076 | 0.03626
3.46369 | 0.04544 | 0.0947 | 0.08266 | 0.03699
3.50384 | 0.04641 | 0.09787 | 0.08444 | 0.0378
3.54446 | 0.04731 | 0.1011 | 0.08673 | 0.0387
3.58554 | 0.04832 | 0.10434 | 0.0907 | 0.0394
3.6271 | 0.04929 | 0.10778 | 0.0918 | 0.04008
3.66914 | 0.05032 | 0.11119 | 0.0942 | 0.0411
3.71167 | 0.0515 | 0.11474 | 0.09677 | 0.04187
3.75469 | 0.05257 | 0.11834 | 0.09898 | 0.04285
3.79821 | 0.0539 | 0.1219 | 0.10104 | 0.04379
3.84224 | 0.056 | 0.12578 | 0.10395 | 0.0447
3.88678 | 0.0544 | 0.12972 | 0.10667 | 0.04543
3.93183 | 0.05554 | 0.13384 | 0.1099 | 0.04643
3.9774 | 0.05672 | 0.13795 | 0.11234 | 0.04733
4.02351 | 0.058 | 0.14222 | 0.11529 | 0.04843
4.07014 | 0.05918 | 0.14658 | 0.11772 | 0.04942
4.11732 | 0.06053 | 0.1511 | 0.12084 | 0.05077
4.16504 | 0.06193 | 0.15579 | 0.12299 | 0.05186
4.21332 | 0.06329 | 0.16047 | 0.12629 | 0.05291
4.26216 | 0.0646 | 0.16543 | 0.13131 | 0.05435
4.31156 | 0.06596 | 0.17043 | 0.13433 | 0.05505
4.36154 | 0.06752 | 0.17548 | 0.1384 | 0.05665
4.41209 | 0.06886 | 0.18095 | 0.14249 | 0.05747
4.46323 | 0.07037 | 0.18635 | 0.14609 | 0.05862
4.51497 | 0.07183 | 0.19193 | 0.1495 | 0.06018
4.5673 | 0.07335 | 0.19765 | 0.15329 | 0.06153
4.62024 | 0.075 | 0.20351 | 0.15876 | 0.06421
4.6738 | 0.07658 | 0.2095 | 0.16306 | 0.06558
4.72797 | 0.07833 | 0.21563 | 0.16875 | 0.06693
4.78277 | 0.08006 | 0.2219 | 0.17284 | 0.06841
4.83821 | 0.08163 | 0.22848 | 0.1805 | 0.06947
4.89429 | 0.08366 | 0.23508 | 0.18603 | 0.07162
4.95102 | 0.08553 | 0.24134 | 0.20703 | 0.07331
5.00841 | 0.08773 | 0.24844 | 0.21065 | 0.07548
5.06646 | 0.08999 | 0.25553 | 0.21734 | 0.07647
5.12519 | 0.0923 | 0.26218 | 0.25568 | 0.07832
5.18459 | 0.09407 | 0.26994 | 0.26583 | 0.07996
5.24469 | 0.09642 | 0.27766 | 0.2759 | 0.08191
5.30548 | 0.09876 | 0.28502 | 0.27326 | 0.08411
5.36698 | 0.10096 | 0.29288 | 0.28182 | 0.08666
5.42919 | 0.10348 | 0.30097 | 0.29118 | 0.08943
5.49212 | 0.10576 | 0.31 | 0.30336 | 0.09181
5.55578 | 0.10834 | 0.31807 | 0.3173 | 0.09461
5.62017 | 0.11066 | 0.32781 | 0.33721 | 0.09724
5.68532 | 0.11362 | 0.33682 | 0.34935 | 0.10016
5.75122 | 0.11643 | 0.34596 | 0.36328 | 0.10332
5.81788 | 0.11989 | 0.35489 | 0.37573 | 0.10672
5.88532 | 0.12296 | 0.36461 | 0.38908 | 0.10998
5.95353 | 0.12635 | 0.37517 | 0.40231 | 0.11897
6.02254 | 0.12895 | 0.38481 | 0.41494 | 0.12456
6.09235 | 0.1329 | 0.39489 | 0.45088 | 0.12895
6.16297 | 0.13705 | 0.40586 | 0.47121 | 0.13378
6.2344 | 0.14056 | 0.41568 | 0.45926 | 0.13797
6.30667 | 0.14446 | 0.4259 | 0.47531 | 0.14174
6.37977 | 0.14857 | 0.43584 | 0.48923 | 0.14553
6.45371 | 0.15283 | 0.45378 | 0.52003 | 0.14608
6.52852 | 0.15653 | 0.46619 | 0.53789 | 0.15296
6.60419 | 0.16144 | 0.47608 | 0.5566 | 0.16109
6.68074 | 0.16625 | 0.48621 | 0.57658 | 0.1677
6.75818 | 0.17114 | 0.49693 | 0.59673 | 0.17267
6.83652 | 0.17668 | 0.51091 | 0.62027 | 0.17921
6.91576 | 0.1828 | 0.51727 | 0.6406 | 0.18669
6.99592 | 0.18876 | 0.51643 | 0.66113 | 0.1929
7.07701 | 0.19837 | 0.53002 | 0.68419 | 0.20288
7.15904 | 0.2049 | 0.54586 | 0.75704 | 0.21057
7.24202 | 0.21484 | 0.56262 | 0.77909 | 0.22073
7.32597 | 0.22578 | 0.57872 | 0.82714 | 0.22984
7.41088 | 0.23376 | 0.59541 | 0.85145 | 0.24089
7.49678 | 0.2455 | 0.61066 | 0.8776 | 0.25133
7.58368 | 0.25471 | 0.62704 | 0.90227 | 0.26274
7.67158 | 0.2697 | 0.64175 | 0.93084 | 0.27548
7.7605 | 0.28065 | 0.6606 | 0.96762 | 0.28617
7.85046 | 0.29335 | 0.67733 | 1.00373 | 0.30005
7.94145 | 0.30797 | 0.69775 | 1.0411 | 0.31601
8.0335 | 0.32304 | 0.71696 | 1.07701 | 0.33784
8.12662 | 0.33649 | 0.73919 | 1.10855 | 0.35443
8.22082 | 0.35237 | 0.7632 | 1.15135 | 0.37011
8.3161 | 0.37016 | 0.78552 | 1.18416 | 0.38299
8.4125 | 0.38669 | 0.8064 | 1.24066 | 0.39973
8.51001 | 0.40613 | 0.8322 | 1.27435 | 0.41565
8.60865 | 0.42508 | 0.86317 | 1.29784 | 0.43247
8.70843 | 0.44484 | 0.88967 | 1.3352 | 0.45478
8.80937 | 0.46514 | 0.91479 | 1.37606 | 0.46616
8.91148 | 0.48645 | 0.95086 | 1.42221 | 0.48222
9.01478 | 0.50483 | 0.98019 | 1.45825 | 0.50015
9.11927 | 0.51763 | 1.0065 | 1.50814 | 0.51732
9.22497 | 0.54458 | 1.03248 | 1.55446 | 0.53694
9.3319 | 0.56857 | 1.05939 | 1.60508 | 0.55454
9.44007 | 0.59137 | 1.08851 | 1.65466 | 0.57064
9.54949 | 0.61333 | 1.11335 | 1.69993 | 0.59614
9.66018 | 0.63261 | 1.13884 | 1.75883 | 0.62177
9.77215 | 0.66023 | 1.16803 | 1.82391 | 0.64968
9.88542 | 0.68103 | 1.19324 | 1.87409 | 0.67566
10 | 0.73087 | 1.21452 | 1.91863 | 0.6997

## Figure S21
| DN-Dark |  | DN-Light |  | DNP-Dark |  | DNP-Ligh
315.2562 | 0.00289 | 342.4177 | 0.00379 | -66.8335 | 0.01087 | 63.78368 | 0.00637
315.2787 | 0 | 342.446 | 0 | -66.72153 | 0 | 63.8469 | 0
315.3012 | 0 | 342.4743 | 0 | -66.60956 | 0 | 63.91011 | 0
315.3237 | 0 | 342.5026 | 0 | -66.4976 | 0 | 63.97332 | 0
315.3462 | 0 | 342.531 | 0 | -66.38563 | 0 | 64.03654 | 0
315.3688 | 0 | 342.5593 | 0 | -66.27367 | 0 | 64.09975 | 0
315.3913 | 0 | 342.5876 | 0 | -66.16171 | 0 | 64.16297 | 0
315.4138 | 0 | 342.616 | 0 | -66.04974 | 0 | 64.22618 | 0
315.4363 | 0 | 342.6443 | 0 | -65.93778 | 0 | 64.28939 | 0
315.4588 | 0 | 342.6726 | 0 | -65.82581 | 0 | 64.35261 | 0
315.4813 | 0 | 342.7009 | 0 | -65.71385 | 0 | 64.41582 | 0
315.5038 | 0 | 342.7292 | 0.00379 | -65.60189 | 0 | 64.47903 | 0
315.5264 | 0 | 342.7576 | 0 | -65.48992 | 0 | 64.54225 | 0
315.5488 | 0 | 342.7859 | 0 | -65.37796 | 0 | 64.60547 | 0
315.5714 | 0 | 342.8143 | 0 | -65.26598 | 0 | 64.66868 | 0
315.5939 | 0 | 342.8426 | 0 | -65.15402 | 0 | 64.7319 | 0
315.6164 | 0 | 342.8709 | 0 | -65.04206 | 0 | 64.79511 | 0
315.6389 | 0 | 342.8992 | 0 | -64.9301 | 0 | 64.85832 | 0
315.6614 | 0 | 342.9275 | 0 | -64.81813 | 0 | 64.92154 | 0
315.6839 | 0 | 342.9559 | 0 | -64.70616 | 0 | 64.98475 | 0
315.7064 | 0 | 342.9842 | 0 | -64.5942 | 0 | 65.04796 | 0
315.729 | 0 | 343.0125 | 0 | -64.48223 | 0 | 65.11118 | 0
315.7515 | 0 | 343.0409 | 0 | -64.37027 | 0 | 65.17439 | 0
315.774 | 0 | 343.0692 | 0 | -64.25831 | 0 | 65.2376 | 0
315.7965 | 0 | 343.0975 | 0 | -64.14634 | 0 | 65.30081 | 0
315.819 | 0 | 343.1258 | 0 | -64.03438 | 0.01087 | 65.36403 | 0
315.8415 | 0 | 343.1541 | 0 | -63.92241 | 0 | 65.42724 | 0
315.864 | 0 | 343.1825 | 0 | -63.81045 | 0 | 65.49045 | 0
315.8866 | 0 | 343.2108 | 0 | -63.69849 | 0 | 65.55367 | 0
315.9091 | 0 | 343.2391 | 0 | -63.58652 | 0 | 65.61688 | 0
315.9316 | 0 | 343.2675 | 0 | -63.47455 | 0 | 65.68009 | 0
315.9541 | 0 | 343.2958 | 0 | -63.36258 | 0 | 65.74331 | 0
315.9766 | 0 | 343.3241 | 0 | -63.25062 | 0 | 65.80652 | 0
315.9991 | 0 | 343.3524 | 0 | -63.13866 | 0.02174 | 65.86973 | 0
316.0216 | 0 | 343.3807 | 0 | -63.02669 | 0 | 65.93295 | 0
316.0441 | 0 | 343.4091 | 0 | -62.91473 | 0.01087 | 65.99616 | 0
316.0666 | 0 | 343.4374 | 0 | -62.80276 | 0 | 66.05938 | 0
316.0892 | 0 | 343.4658 | 0 | -62.69079 | 0 | 66.12259 | 0
316.1117 | 0 | 343.4941 | 0 | -62.57883 | 0 | 66.18581 | 0
316.1342 | 0 | 343.5224 | 0 | -62.46687 | 0 | 66.24902 | 0
316.1567 | 0 | 343.5507 | 0 | -62.35491 | 0 | 66.31224 | 0
316.1792 | 0 | 343.5791 | 0 | -62.24294 | 0.01087 | 66.37545 | 0
316.2017 | 0 | 343.6074 | 0 | -62.13097 | 0 | 66.43866 | 0
316.2242 | 0 | 343.6357 | 0.00758 | -62.01901 | 0 | 66.50188 | 0
316.2467 | 0 | 343.664 | 0 | -61.90705 | 0.01087 | 66.56509 | 0
316.2692 | 0 | 343.6924 | 0 | -61.79508 | 0 | 66.6283 | 0
316.2917 | 0 | 343.7207 | 0 | -61.68311 | 0 | 66.69152 | 0
316.3143 | 0 | 343.749 | 0 | -61.57115 | 0 | 66.75473 | 0
316.3368 | 0 | 343.7774 | 0 | -61.45919 | 0 | 66.81794 | 0
316.3593 | 0 | 343.8057 | 0 | -61.34722 | 0.01087 | 66.88116 | 0
316.3818 | 0 | 343.834 | 0 | -61.23526 | 0 | 66.94437 | 0
316.4043 | 0 | 343.8623 | 0 | -61.12329 | 0 | 67.00759 | 0
316.4268 | 0 | 343.8907 | 0 | -61.01132 | 0 | 67.0708 | 0
316.4494 | 0 | 343.919 | 0 | -60.89936 | 0 | 67.13401 | 0
316.4719 | 0 | 343.9473 | 0.01515 | -60.78739 | 0 | 67.19723 | 0
316.4944 | 0 | 343.9757 | 0 | -60.67543 | 0.02174 | 67.26044 | 0
316.5169 | 0 | 344.004 | 0 | -60.56347 | 0 | 67.32365 | 0
316.5394 | 0 | 344.0323 | 0 | -60.4515 | 0 | 67.38687 | 0
316.5619 | 0 | 344.0606 | 0 | -60.33954 | 0 | 67.45008 | 0
316.5844 | 0 | 344.0889 | 0 | -60.22757 | 0 | 67.51329 | 0
316.6069 | 0 | 344.1173 | 0 | -60.11561 | 0 | 67.57651 | 0
316.6294 | 0 | 344.1456 | 0 | -60.00364 | 0 | 67.63972 | 0
316.6519 | 0 | 344.1739 | 0 | -59.89168 | 0 | 67.70293 | 0
316.6745 | 0 | 344.2023 | 0 | -59.77971 | 0.01087 | 67.76615 | 0
316.697 | 0 | 344.2306 | 0 | -59.66775 | 0 | 67.82936 | 0
316.7195 | 0 | 344.2589 | 0.00758 | -59.55578 | 0.01087 | 67.89258 | 0
316.742 | 0 | 344.2872 | 0 | -59.44382 | 0 | 67.95579 | 0
316.7645 | 0 | 344.3155 | 0 | -59.33186 | 0 | 68.019 | 0
316.787 | 0.00578 | 344.3439 | 0 | -59.21989 | 0.02174 | 68.08222 | 0
316.8096 | 0 | 344.3722 | 0 | -59.10792 | 0 | 68.14543 | 0
316.8321 | 0 | 344.4006 | 0 | -58.99596 | 0 | 68.20864 | 0
316.8546 | 0 | 344.4289 | 0 | -58.88399 | 0.01087 | 68.27186 | 0
316.8771 | 0 | 344.4572 | 0 | -58.77203 | 0 | 68.33507 | 0
316.8996 | 0 | 344.4855 | 0 | -58.66006 | 0 | 68.39828 | 0
316.9221 | 0 | 344.5138 | 0 | -58.5481 | 0.06522 | 68.4615 | 0
316.9447 | 0 | 344.5422 | 0.00379 | -58.43613 | 0 | 68.52471 | 0
316.9671 | 0 | 344.5705 | 0 | -58.32417 | 0.03261 | 68.58793 | 0
316.9897 | 0 | 344.5988 | 0 | -58.21221 | 0 | 68.65114 | 0
317.0121 | 0 | 344.6272 | 0 | -58.10024 | 0 | 68.71435 | 0
317.0347 | 0 | 344.6555 | 0 | -57.98828 | 0.04348 | 68.77757 | 0
317.0572 | 0 | 344.6838 | 0 | -57.87631 | 0 | 68.84078 | 0
317.0797 | 0 | 344.7121 | 0 | -57.76435 | 0 | 68.904 | 0
317.1022 | 0 | 344.7405 | 0 | -57.65238 | 0.01087 | 68.96721 | 0
317.1247 | 0 | 344.7688 | 0 | -57.54042 | 0 | 69.03042 | 0
317.1472 | 0 | 344.7971 | 0 | -57.42845 | 0.02174 | 69.09364 | 0
317.1698 | 0 | 344.8254 | 0 | -57.31649 | 0 | 69.15686 | 0
317.1923 | 0 | 344.8538 | 0 | -57.20452 | 0 | 69.22007 | 0
317.2148 | 0 | 344.8821 | 0 | -57.09255 | 0.01087 | 69.28328 | 0
317.2373 | 0 | 344.9104 | 0 | -56.98059 | 0 | 69.34649 | 0
317.2598 | 0 | 344.9388 | 0 | -56.86863 | 0 | 69.40971 | 0
317.2823 | 0 | 344.9671 | 0 | -56.75666 | 0.01087 | 69.47292 | 0
317.3048 | 0 | 344.9954 | 0 | -56.6447 | 0 | 69.53613 | 0
317.3274 | 0 | 345.0237 | 0 | -56.53273 | 0 | 69.59935 | 0.00637
317.3499 | 0 | 345.0521 | 0 | -56.42077 | 0.02174 | 69.66256 | 0
317.3724 | 0 | 345.0804 | 0 | -56.30881 | 0 | 69.72577 | 0
317.3949 | 0 | 345.1087 | 0 | -56.19684 | 0.05435 | 69.78898 | 0
317.4174 | 0 | 345.1371 | 0 | -56.08488 | 0 | 69.8522 | 0
317.4399 | 0 | 345.1654 | 0.00379 | -55.97291 | 0 | 69.91541 | 0
317.4624 | 0 | 345.1937 | 0 | -55.86094 | 0.08696 | 69.97862 | 0
317.4849 | 0 | 345.222 | 0 | -55.74898 | 0 | 70.04184 | 0
317.5074 | 0 | 345.2503 | 0 | -55.63702 | 0 | 70.10505 | 0
317.53 | 0 | 345.2787 | 0 | -55.52505 | 0.04348 | 70.16827 | 0
317.5524 | 0 | 345.307 | 0 | -55.41309 | 0 | 70.23148 | 0
317.575 | 0 | 345.3353 | 0 | -55.30112 | 0 | 70.29469 | 0
317.5975 | 0 | 345.3636 | 0 | -55.18916 | 0.08696 | 70.35791 | 0
317.62 | 0 | 345.392 | 0 | -55.07719 | 0 | 70.42112 | 0
317.6425 | 0 | 345.4203 | 0 | -54.96522 | 0.1413 | 70.48434 | 0
317.665 | 0 | 345.4486 | 0 | -54.85326 | 0 | 70.54755 | 0
317.6875 | 0 | 345.477 | 0 | -54.7413 | 0 | 70.61076 | 0
317.71 | 0 | 345.5053 | 0 | -54.62933 | 0.09783 | 70.67398 | 0
317.7325 | 0 | 345.5336 | 0 | -54.51737 | 0 | 70.7372 | 0
317.7551 | 0 | 345.562 | 0 | -54.4054 | 0 | 70.80041 | 0
317.7776 | 0 | 345.5903 | 0 | -54.29344 | 0.07609 | 70.86362 | 0
317.8001 | 0 | 345.6186 | 0 | -54.18148 | 0 | 70.92684 | 0
317.8226 | 0 | 345.6469 | 0 | -54.0695 | 0.09783 | 70.99005 | 0
317.8451 | 0 | 345.6752 | 0 | -53.95754 | 0 | 71.05327 | 0
317.8676 | 0 | 345.7036 | 0 | -53.84558 | 0 | 71.11648 | 0
317.8902 | 0 | 345.7319 | 0 | -53.73362 | 0.1087 | 71.17969 | 0
317.9127 | 0 | 345.7603 | 0 | -53.62165 | 0 | 71.24291 | 0
317.9352 | 0 | 345.7886 | 0.01136 | -53.50968 | 0 | 71.30612 | 0
317.9577 | 0 | 345.8169 | 0 | -53.39772 | 0.1413 | 71.36933 | 0
317.9802 | 0 | 345.8452 | 0 | -53.28575 | 0 | 71.43255 | 0.01274
318.0027 | 0.00289 | 345.8735 | 0 | -53.17379 | 0 | 71.49576 | 0
318.0252 | 0 | 345.9019 | 0 | -53.06182 | 0.07609 | 71.55897 | 0
318.0477 | 0 | 345.9302 | 0 | -52.94986 | 0 | 71.62219 | 0
318.0702 | 0 | 345.9585 | 0 | -52.8379 | 0.04348 | 71.6854 | 0
318.0928 | 0 | 345.9868 | 0 | -52.72593 | 0 | 71.74861 | 0
318.1153 | 0 | 346.0152 | 0 | -52.61397 | 0 | 71.81183 | 0
318.1378 | 0 | 346.0435 | 0 | -52.502 | 0.1087 | 71.87504 | 0
318.1603 | 0 | 346.0718 | 0.00379 | -52.39003 | 0 | 71.93825 | 0
318.1828 | 0 | 346.1002 | 0 | -52.27807 | 0 | 72.00147 | 0
318.2053 | 0 | 346.1285 | 0 | -52.1661 | 0.1413 | 72.06468 | 0
318.2278 | 0 | 346.1568 | 0 | -52.05414 | 0 | 72.12789 | 0
318.2504 | 0 | 346.1851 | 0 | -51.94218 | 0 | 72.19111 | 0
318.2729 | 0 | 346.2135 | 0 | -51.83021 | 0.23913 | 72.25432 | 0
318.2954 | 0 | 346.2418 | 0 | -51.71825 | 0 | 72.31754 | 0
318.3179 | 0.00289 | 346.2701 | 0 | -51.60628 | 0.09783 | 72.38075 | 0
318.3404 | 0 | 346.2985 | 0 | -51.49432 | 0 | 72.44396 | 0
318.3629 | 0 | 346.3268 | 0 | -51.38235 | 0 | 72.50718 | 0
318.3854 | 0 | 346.3551 | 0 | -51.27039 | 0.18478 | 72.57039 | 0
318.408 | 0 | 346.3834 | 0.01515 | -51.15842 | 0 | 72.63361 | 0
318.4304 | 0 | 346.4118 | 0 | -51.04646 | 0 | 72.69682 | 0
318.453 | 0 | 346.4401 | 0 | -50.93449 | 0.09783 | 72.76003 | 0
318.4755 | 0 | 346.4684 | 0 | -50.82253 | 0 | 72.82325 | 0
318.498 | 0 | 346.4967 | 0 | -50.71056 | 0.25 | 72.88646 | 0
318.5205 | 0 | 346.525 | 0 | -50.5986 | 0 | 72.94967 | 0.00637
318.543 | 0 | 346.5534 | 0 | -50.48663 | 0 | 73.01289 | 0
318.5655 | 0 | 346.5817 | 0 | -50.37467 | 0.16304 | 73.0761 | 0
318.588 | 0 | 346.61 | 0 | -50.2627 | 0 | 73.13931 | 0
318.6105 | 0 | 346.6384 | 0 | -50.15074 | 0 | 73.20253 | 0
318.633 | 0 | 346.6667 | 0 | -50.03877 | 0.17391 | 73.26574 | 0
318.6556 | 0 | 346.695 | 0.01515 | -49.92681 | 0 | 73.32896 | 0
318.6781 | 0 | 346.7233 | 0 | -49.81484 | 0 | 73.39217 | 0
318.7006 | 0 | 346.7517 | 0 | -49.70288 | 0.09783 | 73.45538 | 0
318.7231 | 0 | 346.78 | 0 | -49.59092 | 0 | 73.5186 | 0.00637
318.7456 | 0 | 346.8083 | 0 | -49.47895 | 0.21739 | 73.58181 | 0
318.7681 | 0 | 346.8367 | 0 | -49.36699 | 0 | 73.64503 | 0
318.7906 | 0 | 346.865 | 0 | -49.25502 | 0 | 73.70824 | 0
318.8132 | 0 | 346.8933 | 0 | -49.14306 | 0.1087 | 73.77145 | 0
318.8357 | 0 | 346.9217 | 0 | -49.03109 | 0 | 73.83467 | 0.01911
318.8582 | 0 | 346.95 | 0 | -48.91913 | 0 | 73.89788 | 0
318.8807 | 0 | 346.9783 | 0 | -48.80716 | 0.22826 | 73.96109 | 0
318.9032 | 0 | 347.0066 | 0.01515 | -48.6952 | 0 | 74.0243 | 0
318.9257 | 0.00578 | 347.0349 | 0 | -48.58323 | 0 | 74.08752 | 0
318.9482 | 0 | 347.0633 | 0 | -48.47127 | 0.16304 | 74.15073 | 0
318.9707 | 0 | 347.0916 | 0 | -48.3593 | 0 | 74.21395 | 0
318.9933 | 0 | 347.1199 | 0 | -48.24734 | 0.27174 | 74.27716 | 0
319.0157 | 0 | 347.1482 | 0 | -48.13537 | 0 | 74.34037 | 0
319.0383 | 0 | 347.1766 | 0 | -48.02341 | 0 | 74.40359 | 0
319.0608 | 0 | 347.2049 | 0 | -47.91144 | 0.21739 | 74.4668 | 0
319.0833 | 0 | 347.2332 | 0 | -47.79948 | 0 | 74.53001 | 0
319.1058 | 0 | 347.2616 | 0 | -47.68752 | 0 | 74.59323 | 0
319.1283 | 0 | 347.2899 | 0.01515 | -47.57555 | 0.15217 | 74.65644 | 0
319.1508 | 0 | 347.3182 | 0 | -47.46358 | 0 | 74.71965 | 0
319.1734 | 0 | 347.3465 | 0 | -47.35162 | 0.38043 | 74.78287 | 0
319.1959 | 0 | 347.3749 | 0 | -47.23965 | 0 | 74.84608 | 0
319.2184 | 0 | 347.4032 | 0 | -47.12769 | 0 | 74.9093 | 0
319.2409 | 0 | 347.4315 | 0 | -47.01573 | 0.28261 | 74.97251 | 0
319.2634 | 0 | 347.4599 | 0 | -46.90376 | 0 | 75.03573 | 0
319.2859 | 0 | 347.4882 | 0 | -46.7918 | 0 | 75.09894 | 0
319.3084 | 0 | 347.5165 | 0 | -46.67983 | 0.26087 | 75.16216 | 0
319.331 | 0 | 347.5448 | 0 | -46.56786 | 0 | 75.22537 | 0
319.3535 | 0 | 347.5732 | 0 | -46.4559 | 0 | 75.28858 | 0
319.376 | 0 | 347.6015 | 0.00758 | -46.34393 | 0.32609 | 75.3518 | 0.00637
319.3985 | 0 | 347.6298 | 0 | -46.23197 | 0 | 75.41501 | 0
319.421 | 0 | 347.6581 | 0 | -46.12001 | 0.32609 | 75.47823 | 0
319.4435 | 0 | 347.6864 | 0 | -46.00804 | 0 | 75.54144 | 0
319.466 | 0 | 347.7148 | 0 | -45.89608 | 0 | 75.60465 | 0
319.4885 | 0 | 347.7431 | 0 | -45.78411 | 0.38043 | 75.66787 | 0.00637
319.511 | 0 | 347.7715 | 0 | -45.67215 | 0 | 75.73108 | 0
319.5336 | 0.00289 | 347.7998 | 0 | -45.56018 | 0 | 75.79429 | 0
319.5561 | 0 | 347.8281 | 0 | -45.44821 | 0.31522 | 75.85751 | 0
319.5786 | 0 | 347.8564 | 0 | -45.33625 | 0 | 75.92072 | 0
319.6011 | 0 | 347.8847 | 0 | -45.22429 | 0 | 75.98393 | 0.02548
319.6236 | 0 | 347.9131 | 0.01136 | -45.11233 | 0.29348 | 76.04714 | 0
319.6461 | 0 | 347.9414 | 0 | -45.00036 | 0 | 76.11036 | 0
319.6686 | 0 | 347.9697 | 0 | -44.88839 | 0.28261 | 76.17357 | 0
319.6912 | 0 | 347.9981 | 0 | -44.77643 | 0 | 76.23678 | 0
319.7137 | 0 | 348.0264 | 0 | -44.66446 | 0 | 76.3 | 0.01274
319.7362 | 0 | 348.0547 | 0 | -44.5525 | 0.3587 | 76.36321 | 0
319.7587 | 0 | 348.083 | 0 | -44.44053 | 0 | 76.42642 | 0
319.7812 | 0 | 348.1114 | 0 | -44.32857 | 0 | 76.48964 | 0
319.8037 | 0 | 348.1397 | 0 | -44.21661 | 0.43478 | 76.55285 | 0
319.8262 | 0.00289 | 348.168 | 0 | -44.10464 | 0 | 76.61607 | 0.00637
319.8487 | 0 | 348.1964 | 0 | -43.99268 | 0.33696 | 76.67928 | 0
319.8712 | 0 | 348.2247 | 0.00758 | -43.88071 | 0 | 76.7425 | 0
319.8938 | 0 | 348.253 | 0 | -43.76874 | 0 | 76.80571 | 0
319.9163 | 0 | 348.2813 | 0 | -43.65678 | 0.31522 | 76.86892 | 0
319.9388 | 0 | 348.3096 | 0 | -43.54481 | 0 | 76.93214 | 0.00637
319.9613 | 0 | 348.3379 | 0 | -43.43285 | 0 | 76.99535 | 0
319.9838 | 0 | 348.3663 | 0 | -43.32089 | 0.43478 | 77.05857 | 0
320.0063 | 0 | 348.3946 | 0 | -43.20892 | 0 | 77.12178 | 0
320.0288 | 0 | 348.423 | 0 | -43.09696 | 0 | 77.18499 | 0.03822
320.0513 | 0 | 348.4513 | 0 | -42.98499 | 0.28261 | 77.24821 | 0
320.0738 | 0 | 348.4796 | 0 | -42.87302 | 0 | 77.31142 | 0
320.0963 | 0 | 348.5079 | 0.02652 | -42.76106 | 0.26087 | 77.37464 | 0
320.1189 | 0 | 348.5363 | 0 | -42.6491 | 0 | 77.43785 | 0
320.1414 | 0.00289 | 348.5646 | 0 | -42.53713 | 0 | 77.50106 | 0.01274
320.1639 | 0 | 348.5929 | 0 | -42.42517 | 0.46739 | 77.56428 | 0
320.1864 | 0 | 348.6212 | 0 | -42.3132 | 0 | 77.62749 | 0
320.2089 | 0 | 348.6496 | 0 | -42.20124 | 0 | 77.6907 | 0
320.2314 | 0 | 348.6779 | 0 | -42.08927 | 0.3913 | 77.75392 | 0
320.254 | 0 | 348.7062 | 0 | -41.97731 | 0 | 77.81713 | 0.00637
320.2765 | 0 | 348.7346 | 0 | -41.86534 | 0 | 77.88034 | 0
320.299 | 0 | 348.7629 | 0 | -41.75338 | 0.40217 | 77.94356 | 0
320.3215 | 0 | 348.7912 | 0 | -41.64141 | 0 | 78.00677 | 0
320.344 | 0 | 348.8195 | 0.01894 | -41.52945 | 0.36957 | 78.06998 | 0
320.3665 | 0 | 348.8479 | 0 | -41.41748 | 0 | 78.1332 | 0.01911
320.389 | 0 | 348.8762 | 0 | -41.30552 | 0 | 78.19641 | 0
320.4116 | 0 | 348.9045 | 0 | -41.19355 | 0.48913 | 78.25962 | 0
320.434 | 0.00289 | 348.9329 | 0 | -41.08159 | 0 | 78.32284 | 0
320.4566 | 0 | 348.9612 | 0 | -40.96963 | 0 | 78.38605 | 0
320.4791 | 0 | 348.9895 | 0 | -40.85766 | 0.31522 | 78.44926 | 0.01911
320.5016 | 0 | 349.0178 | 0 | -40.7457 | 0 | 78.51247 | 0
320.5241 | 0 | 349.0461 | 0 | -40.63373 | 0.3587 | 78.57569 | 0
320.5466 | 0 | 349.0745 | 0 | -40.52177 | 0 | 78.6389 | 0
320.5691 | 0 | 349.1028 | 0 | -40.4098 | 0 | 78.70212 | 0
320.5916 | 0 | 349.1312 | 0.01515 | -40.29784 | 0.28261 | 78.76534 | 0.02548
320.6142 | 0 | 349.1595 | 0 | -40.18587 | 0 | 78.82855 | 0
320.6367 | 0 | 349.1878 | 0 | -40.07391 | 0 | 78.89175 | 0
320.6592 | 0 | 349.2161 | 0 | -39.96194 | 0.47826 | 78.95498 | 0
320.6817 | 0 | 349.2444 | 0 | -39.84998 | 0 | 79.01819 | 0.00637
320.7042 | 0 | 349.2728 | 0 | -39.73801 | 0 | 79.0814 | 0
320.7267 | 0 | 349.3011 | 0 | -39.62605 | 0.29348 | 79.14462 | 0
320.7493 | 0.00289 | 349.3294 | 0 | -39.51408 | 0 | 79.20783 | 0
320.7718 | 0 | 349.3578 | 0 | -39.40212 | 0.34783 | 79.27105 | 0
320.7943 | 0 | 349.3861 | 0 | -39.29015 | 0 | 79.33426 | 0.01274
320.8168 | 0 | 349.4144 | 0 | -39.17819 | 0 | 79.39748 | 0
320.8393 | 0 | 349.4427 | 0.02652 | -39.06623 | 0.52174 | 79.46068 | 0
320.8618 | 0 | 349.471 | 0 | -38.95426 | 0 | 79.52391 | 0
320.8843 | 0 | 349.4994 | 0 | -38.84229 | 0 | 79.58711 | 0
320.9068 | 0 | 349.5277 | 0 | -38.73033 | 0.32609 | 79.65033 | 0.01911
320.9293 | 0 | 349.556 | 0 | -38.61836 | 0 | 79.71354 | 0
320.9518 | 0 | 349.5844 | 0 | -38.5064 | 0.44565 | 79.77676 | 0
320.9743 | 0 | 349.6127 | 0 | -38.39444 | 0 | 79.83997 | 0
320.9969 | 0 | 349.641 | 0 | -38.28247 | 0 | 79.90319 | 0
321.0194 | 0 | 349.6693 | 0 | -38.17051 | 0.40217 | 79.9664 | 0.01911
321.0419 | 0 | 349.6976 | 0 | -38.05854 | 0 | 80.02961 | 0
321.0644 | 0.00578 | 349.726 | 0 | -37.94657 | 0 | 80.09282 | 0
321.0869 | 0 | 349.7543 | 0.04167 | -37.83461 | 0.44565 | 80.15604 | 0
321.1094 | 0 | 349.7827 | 0 | -37.72265 | 0 | 80.21925 | 0
321.1319 | 0 | 349.811 | 0 | -37.61068 | 0 | 80.28246 | 0.01911
321.1544 | 0 | 349.8393 | 0 | -37.49872 | 0.3913 | 80.34568 | 0
321.1769 | 0 | 349.8676 | 0 | -37.38675 | 0 | 80.40889 | 0
321.1995 | 0 | 349.896 | 0 | -37.27479 | 0.42391 | 80.4721 | 0
321.222 | 0 | 349.9243 | 0 | -37.16282 | 0 | 80.53532 | 0
321.2445 | 0 | 349.9526 | 0 | -37.05086 | 0 | 80.59853 | 0.03822
321.267 | 0 | 349.9809 | 0 | -36.93889 | 0.31522 | 80.66174 | 0
321.2895 | 0 | 350.0093 | 0 | -36.82693 | 0 | 80.72496 | 0
321.312 | 0 | 350.0376 | 0.03788 | -36.71496 | 0 | 80.78817 | 0
321.3346 | 0 | 350.0659 | 0 | -36.603 | 0.3913 | 80.85139 | 0.02548
321.3571 | 0 | 350.0943 | 0 | -36.49103 | 0 | 80.9146 | 0
321.3796 | 0 | 350.1226 | 0 | -36.37907 | 0 | 80.97782 | 0
321.4021 | 0 | 350.1509 | 0 | -36.2671 | 0.32609 | 81.04102 | 0
321.4246 | 0 | 350.1792 | 0 | -36.15514 | 0 | 81.10425 | 0
321.4471 | 0 | 350.2076 | 0 | -36.04317 | 0.3587 | 81.16745 | 0.01274
321.4696 | 0 | 350.2359 | 0 | -35.93121 | 0 | 81.23067 | 0
321.4921 | 0 | 350.2642 | 0 | -35.81924 | 0 | 81.29388 | 0
321.5146 | 0 | 350.2926 | 0 | -35.70728 | 0.47826 | 81.3571 | 0
321.5372 | 0 | 350.3209 | 0 | -35.59531 | 0 | 81.42031 | 0
321.5597 | 0 | 350.3492 | 0.05303 | -35.48335 | 0 | 81.48353 | 0.01911
321.5822 | 0 | 350.3775 | 0 | -35.37139 | 0.52174 | 81.54674 | 0
321.6047 | 0 | 350.4058 | 0 | -35.25942 | 0 | 81.60995 | 0
321.6272 | 0 | 350.4342 | 0 | -35.14745 | 0.51087 | 81.67318 | 0
321.6497 | 0 | 350.4625 | 0 | -35.03549 | 0 | 81.73638 | 0
321.6722 | 0.00289 | 350.4908 | 0 | -34.92352 | 0 | 81.79959 | 0.03185
321.6948 | 0 | 350.5192 | 0 | -34.81156 | 0.27174 | 81.86281 | 0
321.7173 | 0 | 350.5475 | 0 | -34.6996 | 0 | 81.92603 | 0
321.7398 | 0 | 350.5758 | 0 | -34.58763 | 0 | 81.98924 | 0
321.7623 | 0 | 350.6041 | 0 | -34.47567 | 0.53261 | 82.05245 | 0
321.7848 | 0 | 350.6324 | 0 | -34.3637 | 0 | 82.11567 | 0.01274
321.8073 | 0 | 350.6608 | 0.03409 | -34.25174 | 0 | 82.17888 | 0
321.8299 | 0 | 350.6891 | 0 | -34.13977 | 0.46739 | 82.24209 | 0
321.8523 | 0 | 350.7175 | 0 | -34.02781 | 0 | 82.3053 | 0
321.8749 | 0 | 350.7458 | 0 | -33.91584 | 0.5 | 82.36852 | 0.03185
321.8974 | 0 | 350.7741 | 0 | -33.80388 | 0 | 82.43173 | 0
321.9199 | 0 | 350.8024 | 0 | -33.69191 | 0 | 82.49494 | 0
321.9424 | 0 | 350.8307 | 0 | -33.57995 | 0.40217 | 82.55816 | 0
321.9649 | 0.01445 | 350.8591 | 0 | -33.46798 | 0 | 82.62137 | 0
321.9874 | 0 | 350.8874 | 0 | -33.35602 | 0 | 82.68459 | 0.02548
322.0099 | 0 | 350.9157 | 0 | -33.24405 | 0.40217 | 82.74779 | 0
322.0324 | 0 | 350.9441 | 0 | -33.13209 | 0 | 82.81101 | 0
322.055 | 0 | 350.9724 | 0.05682 | -33.02012 | 0 | 82.87422 | 0
322.0775 | 0 | 351.0007 | 0 | -32.90816 | 0.45652 | 82.93744 | 0
322.1 | 0 | 351.029 | 0 | -32.79619 | 0 | 83.00065 | 0.01911
322.1225 | 0 | 351.0574 | 0 | -32.68423 | 0.54348 | 83.06387 | 0
322.145 | 0 | 351.0857 | 0 | -32.57227 | 0 | 83.12708 | 0
322.1675 | 0 | 351.114 | 0 | -32.4603 | 0 | 83.19029 | 0
322.19 | 0 | 351.1423 | 0 | -32.34833 | 0.5 | 83.25352 | 0
322.2125 | 0 | 351.1707 | 0 | -32.23637 | 0 | 83.31672 | 0.03822
322.235 | 0 | 351.199 | 0 | -32.1244 | 0 | 83.37993 | 0
322.2576 | 0 | 351.2273 | 0 | -32.01244 | 0.56522 | 83.44315 | 0
322.2801 | 0.00289 | 351.2557 | 0.02652 | -31.90048 | 0 | 83.50637 | 0
322.3026 | 0 | 351.284 | 0 | -31.78851 | 0.57609 | 83.56958 | 0
322.3251 | 0 | 351.3123 | 0 | -31.67655 | 0 | 83.63278 | 0.03822
322.3476 | 0 | 351.3406 | 0 | -31.56458 | 0 | 83.69601 | 0
322.3701 | 0 | 351.369 | 0 | -31.45262 | 0.68478 | 83.75922 | 0
322.3926 | 0 | 351.3973 | 0 | -31.34065 | 0 | 83.82243 | 0
322.4152 | 0 | 351.4256 | 0 | -31.22869 | 0 | 83.88565 | 0
322.4376 | 0 | 351.454 | 0 | -31.11672 | 0.66304 | 83.94886 | 0.03822
322.4602 | 0 | 351.4823 | 0 | -31.00476 | 0 | 84.01208 | 0
322.4827 | 0 | 351.5106 | 0 | -30.89279 | 0 | 84.07529 | 0
322.5052 | 0 | 351.5389 | 0 | -30.78083 | 0.65217 | 84.13851 | 0
322.5277 | 0 | 351.5673 | 0.05682 | -30.66886 | 0 | 84.20171 | 0.01911
322.5502 | 0 | 351.5956 | 0 | -30.5569 | 0.66304 | 84.26493 | 0
322.5727 | 0.00867 | 351.6239 | 0 | -30.44493 | 0 | 84.32814 | 0
322.5952 | 0 | 351.6522 | 0 | -30.33297 | 0 | 84.39136 | 0
322.6178 | 0 | 351.6805 | 0 | -30.221 | 0.54348 | 84.45457 | 0
322.6403 | 0 | 351.7089 | 0 | -30.10904 | 0 | 84.51778 | 0.02548
322.6628 | 0 | 351.7372 | 0 | -29.99707 | 0 | 84.581 | 0
322.6853 | 0 | 351.7655 | 0 | -29.88511 | 0.63043 | 84.64421 | 0
322.7078 | 0 | 351.7939 | 0 | -29.77314 | 0 | 84.70742 | 0
322.7303 | 0 | 351.8222 | 0 | -29.66118 | 0 | 84.77063 | 0
322.7528 | 0 | 351.8505 | 0 | -29.54921 | 0.61957 | 84.83386 | 0.03185
322.7754 | 0 | 351.8789 | 0.03409 | -29.43725 | 0 | 84.89706 | 0
322.7979 | 0 | 351.9072 | 0 | -29.32528 | 0.5 | 84.96027 | 0
322.8204 | 0 | 351.9355 | 0 | -29.21332 | 0 | 85.02349 | 0
322.8429 | 0 | 351.9638 | 0 | -29.10136 | 0 | 85.08671 | 0
322.8654 | 0 | 351.9921 | 0 | -28.98939 | 0.71739 | 85.14992 | 0.03185
322.8879 | 0.01156 | 352.0205 | 0 | -28.87743 | 0 | 85.21312 | 0
322.9104 | 0 | 352.0488 | 0 | -28.76546 | 0 | 85.27635 | 0
322.9329 | 0 | 352.0772 | 0 | -28.6535 | 0.69565 | 85.33956 | 0
322.9554 | 0 | 352.1055 | 0 | -28.54153 | 0 | 85.40277 | 0
322.978 | 0 | 352.1338 | 0 | -28.42957 | 0.6413 | 85.46599 | 0.02548
323.0005 | 0 | 352.1621 | 0 | -28.3176 | 0 | 85.5292 | 0
323.023 | 0 | 352.1904 | 0.07197 | -28.20564 | 0 | 85.59242 | 0
323.0455 | 0 | 352.2188 | 0 | -28.09367 | 0.66304 | 85.65563 | 0
323.068 | 0 | 352.2471 | 0 | -27.98171 | 0 | 85.71885 | 0
323.0905 | 0 | 352.2754 | 0 | -27.86974 | 0 | 85.78205 | 0.02548
323.113 | 0 | 352.3037 | 0 | -27.75778 | 0.66304 | 85.84528 | 0
323.1356 | 0 | 352.3321 | 0 | -27.64581 | 0 | 85.90848 | 0
323.1581 | 0 | 352.3604 | 0 | -27.53385 | 0 | 85.9717 | 0
323.1806 | 0.01734 | 352.3887 | 0 | -27.42188 | 0.6413 | 86.03491 | 0.05732
323.2031 | 0 | 352.4171 | 0 | -27.30992 | 0 | 86.09813 | 0
323.2256 | 0 | 352.4454 | 0 | -27.19795 | 0.69565 | 86.16135 | 0
323.2481 | 0 | 352.4737 | 0 | -27.08599 | 0 | 86.22456 | 0
323.2706 | 0 | 352.502 | 0.04167 | -26.97403 | 0 | 86.28777 | 0
323.2931 | 0 | 352.5304 | 0 | -26.86206 | 0.67391 | 86.35098 | 0.04459
323.3156 | 0 | 352.5587 | 0 | -26.7501 | 0 | 86.4142 | 0
323.3382 | 0 | 352.587 | 0 | -26.63813 | 0 | 86.47741 | 0
323.3607 | 0 | 352.6154 | 0 | -26.52616 | 0.56522 | 86.54062 | 0
323.3832 | 0 | 352.6437 | 0 | -26.4142 | 0 | 86.60384 | 0
323.4057 | 0 | 352.672 | 0 | -26.30224 | 0 | 86.66705 | 0.03822
323.4282 | 0 | 352.7003 | 0 | -26.19027 | 0.6087 | 86.73026 | 0
323.4507 | 0 | 352.7287 | 0 | -26.0783 | 0 | 86.79348 | 0
323.4732 | 0 | 352.757 | 0 | -25.96634 | 0.66304 | 86.85669 | 0
323.4957 | 0.01734 | 352.7853 | 0.06439 | -25.85438 | 0 | 86.9199 | 0
323.5182 | 0 | 352.8136 | 0 | -25.74241 | 0 | 86.98311 | 0.07643
323.5407 | 0 | 352.8419 | 0 | -25.63044 | 0.65217 | 87.04633 | 0
323.5633 | 0 | 352.8703 | 0 | -25.51848 | 0 | 87.10954 | 0
323.5858 | 0 | 352.8986 | 0 | -25.40652 | 0 | 87.17276 | 0
323.6083 | 0 | 352.9269 | 0 | -25.29455 | 0.73913 | 87.23597 | 0
323.6308 | 0 | 352.9553 | 0 | -25.18259 | 0 | 87.29919 | 0.05732
323.6533 | 0 | 352.9836 | 0 | -25.07062 | 0.67391 | 87.36239 | 0
323.6758 | 0 | 353.0119 | 0 | -24.95866 | 0 | 87.42562 | 0
323.6984 | 0 | 353.0402 | 0 | -24.8467 | 0 | 87.48882 | 0
323.7209 | 0 | 353.0686 | 0 | -24.73473 | 0.75 | 87.55204 | 0
323.7434 | 0 | 353.0969 | 0.08712 | -24.62276 | 0 | 87.61525 | 0.05096
323.7659 | 0 | 353.1252 | 0 | -24.5108 | 0 | 87.67847 | 0
323.7884 | 0 | 353.1536 | 0 | -24.39884 | 0.75 | 87.74169 | 0
323.8109 | 0.00867 | 353.1819 | 0 | -24.28687 | 0 | 87.8049 | 0
323.8335 | 0 | 353.2102 | 0 | -24.1749 | 0 | 87.86811 | 0.04459
323.8559 | 0 | 353.2386 | 0 | -24.06294 | 0.6413 | 87.93132 | 0
323.8785 | 0 | 353.2669 | 0 | -23.95098 | 0 | 87.99455 | 0
323.9009 | 0 | 353.2952 | 0 | -23.83901 | 0.6413 | 88.05775 | 0
323.9235 | 0 | 353.3235 | 0 | -23.72704 | 0 | 88.12096 | 0
323.946 | 0 | 353.3518 | 0 | -23.61508 | 0 | 88.18418 | 0.07006
323.9685 | 0 | 353.3802 | 0 | -23.50311 | 0.84783 | 88.2474 | 0
323.991 | 0 | 353.4085 | 0.10606 | -23.39115 | 0 | 88.31061 | 0
324.0135 | 0 | 353.4368 | 0 | -23.27919 | 0 | 88.37382 | 0
324.036 | 0 | 353.4651 | 0 | -23.16722 | 0.72826 | 88.43704 | 0
324.0586 | 0 | 353.4935 | 0 | -23.05525 | 0 | 88.50025 | 0.01911
324.0811 | 0 | 353.5218 | 0 | -22.94329 | 0.61957 | 88.56346 | 0
324.1036 | 0.03179 | 353.5501 | 0 | -22.83133 | 0 | 88.62668 | 0
324.1261 | 0 | 353.5785 | 0 | -22.71936 | 0 | 88.68989 | 0
324.1486 | 0 | 353.6068 | 0 | -22.60739 | 0.71739 | 88.7531 | 0
324.1711 | 0 | 353.6351 | 0 | -22.49543 | 0 | 88.81631 | 0.05096
324.1937 | 0 | 353.6634 | 0 | -22.38347 | 0 | 88.87953 | 0
324.2162 | 0 | 353.6918 | 0 | -22.2715 | 0.58696 | 88.94274 | 0
324.2387 | 0 | 353.7201 | 0.08712 | -22.15954 | 0 | 89.00596 | 0
324.2612 | 0 | 353.7484 | 0 | -22.04757 | 0 | 89.06917 | 0
324.2837 | 0 | 353.7768 | 0 | -21.93561 | 0.69565 | 89.13238 | 0.0828
324.3062 | 0 | 353.8051 | 0 | -21.82364 | 0 | 89.19559 | 0
324.3287 | 0 | 353.8334 | 0 | -21.71168 | 0.71739 | 89.25881 | 0
324.3512 | 0 | 353.8617 | 0 | -21.59971 | 0 | 89.32203 | 0
324.3737 | 0 | 353.8901 | 0 | -21.48775 | 0 | 89.38524 | 0
324.3962 | 0 | 353.9184 | 0 | -21.37579 | 0.93478 | 89.44845 | 0.05096
324.4188 | 0.02312 | 353.9467 | 0 | -21.26382 | 0 | 89.51166 | 0
324.4413 | 0 | 353.975 | 0 | -21.15185 | 0 | 89.57489 | 0
324.4638 | 0 | 354.0033 | 0.09848 | -21.03989 | 0.66304 | 89.63809 | 0
324.4863 | 0 | 354.0317 | 0 | -20.92792 | 0 | 89.7013 | 0.07006
324.5088 | 0 | 354.06 | 0 | -20.81596 | 0 | 89.76452 | 0
324.5313 | 0 | 354.0884 | 0 | -20.70399 | 0.75 | 89.82774 | 0
324.5538 | 0 | 354.1167 | 0 | -20.59203 | 0 | 89.89095 | 0
324.5763 | 0 | 354.145 | 0 | -20.48006 | 0.75 | 89.95417 | 0
324.5988 | 0 | 354.1733 | 0 | -20.3681 | 0 | 90.01738 | 0.06369
324.6213 | 0 | 354.2016 | 0 | -20.25614 | 0 | 90.08059 | 0
324.6439 | 0 | 354.23 | 0 | -20.14417 | 0.69565 | 90.1438 | 0
324.6664 | 0 | 354.2583 | 0 | -20.0322 | 0 | 90.20702 | 0
324.6889 | 0 | 354.2866 | 0 | -19.92024 | 0 | 90.27023 | 0
324.7114 | 0.01445 | 354.315 | 0.08333 | -19.80828 | 0.69565 | 90.33345 | 0.02548
324.7339 | 0 | 354.3433 | 0 | -19.69631 | 0 | 90.39666 | 0
324.7564 | 0 | 354.3716 | 0 | -19.58434 | 0.67391 | 90.45988 | 0
324.779 | 0 | 354.3999 | 0 | -19.47238 | 0 | 90.52308 | 0
324.8015 | 0 | 354.4283 | 0 | -19.36042 | 0 | 90.5863 | 0
324.824 | 0 | 354.4566 | 0 | -19.24845 | 0.75 | 90.64952 | 0.02548
324.8465 | 0 | 354.4849 | 0 | -19.13648 | 0 | 90.71273 | 0
324.869 | 0 | 354.5133 | 0 | -19.02452 | 0 | 90.77594 | 0
324.8915 | 0 | 354.5416 | 0 | -18.91256 | 0.81522 | 90.83916 | 0
324.914 | 0 | 354.5699 | 0 | -18.80059 | 0 | 90.90237 | 0
324.9365 | 0 | 354.5982 | 0 | -18.68863 | 0 | 90.96558 | 0.07643
324.959 | 0 | 354.6265 | 0.12121 | -18.57666 | 0.68478 | 91.02879 | 0
324.9816 | 0 | 354.6549 | 0 | -18.4647 | 0 | 91.09201 | 0
325.0041 | 0 | 354.6832 | 0 | -18.35274 | 0.63043 | 91.15523 | 0
325.0266 | 0.04624 | 354.7115 | 0 | -18.24077 | 0 | 91.21843 | 0
325.0491 | 0 | 354.7399 | 0 | -18.1288 | 0 | 91.28165 | 0.03185
325.0716 | 0 | 354.7682 | 0 | -18.01684 | 0.70652 | 91.34486 | 0
325.0941 | 0 | 354.7965 | 0 | -17.90487 | 0 | 91.40808 | 0
325.1166 | 0 | 354.8248 | 0 | -17.79291 | 0 | 91.47129 | 0
325.1392 | 0 | 354.8532 | 0 | -17.68094 | 0.52174 | 91.53451 | 0.05096
325.1617 | 0 | 354.8815 | 0 | -17.56898 | 0 | 91.59772 | 0
325.1842 | 0 | 354.9098 | 0 | -17.45701 | 0 | 91.66093 | 0
325.2067 | 0 | 354.9381 | 0.11364 | -17.34505 | 0.70652 | 91.72414 | 0
325.2292 | 0 | 354.9665 | 0 | -17.23308 | 0 | 91.78736 | 0
325.2517 | 0 | 354.9948 | 0 | -17.12112 | 0.68478 | 91.85057 | 0.03185
325.2742 | 0 | 355.0231 | 0 | -17.00915 | 0 | 91.91379 | 0
325.2968 | 0 | 355.0515 | 0 | -16.89719 | 0 | 91.977 | 0
325.3192 | 0.0289 | 355.0798 | 0 | -16.78523 | 0.44565 | 92.04022 | 0
325.3418 | 0 | 355.1081 | 0 | -16.67326 | 0 | 92.10342 | 0
325.3643 | 0 | 355.1364 | 0 | -16.5613 | 0 | 92.16665 | 0.02548
325.3868 | 0 | 355.1648 | 0 | -16.44933 | 0.58696 | 92.22986 | 0
325.4093 | 0 | 355.1931 | 0 | -16.33737 | 0 | 92.29307 | 0
325.4318 | 0 | 355.2214 | 0.10985 | -16.22541 | 0.61957 | 92.35628 | 0
325.4543 | 0 | 355.2498 | 0 | -16.11344 | 0 | 92.4195 | 0
325.4768 | 0 | 355.2781 | 0 | -16.00147 | 0 | 92.48272 | 0.07643
325.4994 | 0 | 355.3064 | 0 | -15.88951 | 0.45652 | 92.54593 | 0
325.5219 | 0 | 355.3347 | 0 | -15.77755 | 0 | 92.60914 | 0
325.5444 | 0 | 355.363 | 0 | -15.66558 | 0 | 92.67235 | 0
325.5669 | 0 | 355.3914 | 0 | -15.55361 | 0.41304 | 92.73557 | 0
325.5894 | 0 | 355.4197 | 0 | -15.44165 | 0 | 92.79878 | 0.01274
325.6119 | 0 | 355.4481 | 0 | -15.32969 | 0 | 92.862 | 0
325.6344 | 0.0578 | 355.4764 | 0 | -15.21772 | 0.43478 | 92.92521 | 0
325.657 | 0 | 355.5047 | 0 | -15.10575 | 0 | 92.98842 | 0
325.6795 | 0 | 355.533 | 0.13258 | -14.99379 | 0.5 | 93.05163 | 0.05732
325.702 | 0 | 355.5613 | 0 | -14.88182 | 0 | 93.11485 | 0
325.7245 | 0 | 355.5897 | 0 | -14.76986 | 0 | 93.17806 | 0
325.747 | 0 | 355.618 | 0 | -14.6579 | 0.6087 | 93.24127 | 0
325.7695 | 0 | 355.6463 | 0 | -14.54593 | 0 | 93.30449 | 0
325.792 | 0 | 355.6747 | 0 | -14.43396 | 0 | 93.3677 | 0.03822
325.8145 | 0 | 355.703 | 0 | -14.322 | 0.48913 | 93.43091 | 0
325.837 | 0 | 355.7313 | 0 | -14.21004 | 0 | 93.49413 | 0
325.8595 | 0 | 355.7596 | 0 | -14.09807 | 0 | 93.55735 | 0
325.8821 | 0 | 355.7879 | 0 | -13.9861 | 0.3587 | 93.62056 | 0
325.9045 | 0 | 355.8163 | 0 | -13.87414 | 0 | 93.68376 | 0.08917
325.9271 | 0.04046 | 355.8446 | 0.13636 | -13.76218 | 0.40217 | 93.74699 | 0
325.9496 | 0 | 355.873 | 0 | -13.65021 | 0 | 93.8102 | 0
325.9721 | 0 | 355.9013 | 0 | -13.53825 | 0 | 93.87341 | 0
325.9946 | 0 | 355.9296 | 0 | -13.42628 | 0.51087 | 93.93662 | 0
326.0171 | 0 | 355.9579 | 0 | -13.31432 | 0 | 93.99984 | 0.07006
326.0396 | 0 | 355.9862 | 0 | -13.20235 | 0 | 94.06306 | 0
326.0622 | 0 | 356.0145 | 0 | -13.09039 | 0.40217 | 94.12627 | 0
326.0847 | 0 | 356.0429 | 0 | -12.97842 | 0 | 94.18948 | 0
326.1072 | 0 | 356.0712 | 0 | -12.86646 | 0.52174 | 94.25269 | 0
326.1297 | 0 | 356.0996 | 0 | -12.7545 | 0 | 94.31592 | 0.05732
326.1522 | 0 | 356.1279 | 0 | -12.64253 | 0 | 94.37912 | 0
326.1747 | 0 | 356.1562 | 0.14773 | -12.53056 | 0.36957 | 94.44234 | 0
326.1972 | 0 | 356.1845 | 0 | -12.4186 | 0 | 94.50555 | 0
326.2198 | 0 | 356.2129 | 0 | -12.30663 | 0 | 94.56877 | 0
326.2423 | 0.0578 | 356.2412 | 0 | -12.19467 | 0.41304 | 94.63198 | 0.06369
326.2648 | 0 | 356.2695 | 0 | -12.0827 | 0 | 94.6952 | 0
326.2873 | 0 | 356.2978 | 0 | -11.97074 | 0 | 94.75841 | 0
326.3098 | 0 | 356.3262 | 0 | -11.85877 | 0.42391 | 94.82162 | 0
326.3323 | 0 | 356.3545 | 0 | -11.74681 | 0 | 94.88483 | 0.05732
326.3548 | 0 | 356.3828 | 0 | -11.63485 | 0.43478 | 94.94805 | 0
326.3773 | 0 | 356.4112 | 0 | -11.52288 | 0 | 95.01126 | 0
326.3998 | 0 | 356.4395 | 0 | -11.41091 | 0 | 95.07447 | 0
326.4224 | 0 | 356.4678 | 0.14394 | -11.29895 | 0.46739 | 95.13769 | 0
326.4449 | 0 | 356.4961 | 0 | -11.18699 | 0 | 95.2009 | 0.03822
326.4674 | 0 | 356.5245 | 0 | -11.07502 | 0 | 95.26411 | 0
326.4899 | 0 | 356.5528 | 0 | -10.96305 | 0.53261 | 95.32733 | 0
326.5124 | 0 | 356.5811 | 0 | -10.85109 | 0 | 95.39054 | 0
326.5349 | 0 | 356.6095 | 0 | -10.73913 | 0 | 95.45375 | 0
326.5574 | 0.06358 | 356.6378 | 0 | -10.62716 | 0.38043 | 95.51696 | 0.05096
326.58 | 0 | 356.6661 | 0 | -10.5152 | 0 | 95.58018 | 0
326.6025 | 0 | 356.6944 | 0 | -10.40323 | 0.46739 | 95.6434 | 0
326.625 | 0 | 356.7227 | 0 | -10.29127 | 0 | 95.70661 | 0
326.6475 | 0 | 356.7511 | 0.17803 | -10.1793 | 0 | 95.76982 | 0
326.67 | 0 | 356.7794 | 0 | -10.06734 | 0.42391 | 95.83303 | 0.05096
326.6925 | 0 | 356.8077 | 0 | -9.95537 | 0 | 95.89626 | 0
326.7151 | 0 | 356.8361 | 0 | -9.84341 | 0 | 95.95946 | 0
326.7375 | 0 | 356.8644 | 0 | -9.73145 | 0.38043 | 96.02268 | 0
326.7601 | 0 | 356.8927 | 0 | -9.61948 | 0 | 96.08589 | 0
326.7826 | 0 | 356.921 | 0 | -9.50751 | 0.51087 | 96.14911 | 0.06369
326.8051 | 0 | 356.9493 | 0 | -9.39555 | 0 | 96.21232 | 0
326.8276 | 0 | 356.9777 | 0 | -9.28358 | 0 | 96.27554 | 0
326.8501 | 0.06647 | 357.006 | 0 | -9.17162 | 0.3913 | 96.33875 | 0
326.8726 | 0 | 357.0344 | 0 | -9.05965 | 0 | 96.40196 | 0
326.8951 | 0 | 357.0627 | 0.20455 | -8.94769 | 0 | 96.46517 | 0.05732
326.9176 | 0 | 357.091 | 0 | -8.83572 | 0.57609 | 96.52839 | 0
326.9401 | 0 | 357.1193 | 0 | -8.72376 | 0 | 96.5916 | 0
326.9626 | 0 | 357.1476 | 0 | -8.6118 | 0 | 96.65482 | 0
326.9852 | 0 | 357.176 | 0 | -8.49983 | 0.3913 | 96.71804 | 0.08917
327.0077 | 0 | 357.2043 | 0 | -8.38786 | 0 | 96.78125 | 0
327.0302 | 0 | 357.2326 | 0 | -8.2759 | 0.43478 | 96.84445 | 0
327.0527 | 0 | 357.261 | 0 | -8.16394 | 0 | 96.90768 | 0
327.0752 | 0 | 357.2893 | 0 | -8.05197 | 0 | 96.97089 | 0
327.0977 | 0 | 357.3176 | 0 | -7.94001 | 0.33696 | 97.0341 | 0.05096
327.1202 | 0 | 357.3459 | 0 | -7.82804 | 0 | 97.09731 | 0
327.1428 | 0 | 357.3743 | 0.19697 | -7.71608 | 0 | 97.16053 | 0
327.1653 | 0.07514 | 357.4026 | 0 | -7.60411 | 0.44565 | 97.22374 | 0
327.1878 | 0 | 357.4309 | 0 | -7.49215 | 0 | 97.28695 | 0
327.2103 | 0 | 357.4592 | 0 | -7.38018 | 0.32609 | 97.35017 | 0.06369
327.2328 | 0 | 357.4876 | 0 | -7.26822 | 0 | 97.41338 | 0
327.2553 | 0 | 357.5159 | 0 | -7.15625 | 0 | 97.4766 | 0
327.2778 | 0 | 357.5442 | 0 | -7.04429 | 0.44565 | 97.5398 | 0
327.3004 | 0 | 357.5726 | 0 | -6.93232 | 0 | 97.60302 | 0
327.3228 | 0 | 357.6009 | 0 | -6.82036 | 0 | 97.66623 | 0.03185
327.3454 | 0 | 357.6292 | 0 | -6.7084 | 0.36957 | 97.72945 | 0
327.3679 | 0 | 357.6575 | 0 | -6.59643 | 0 | 97.79266 | 0
327.3904 | 0 | 357.6859 | 0.2197 | -6.48446 | 0 | 97.85588 | 0
327.4129 | 0 | 357.7142 | 0 | -6.3725 | 0.47826 | 97.91909 | 0
327.4354 | 0 | 357.7425 | 0 | -6.26053 | 0 | 97.9823 | 0.05096
327.4579 | 0.0896 | 357.7709 | 0 | -6.14857 | 0.31522 | 98.04553 | 0
327.4804 | 0 | 357.7992 | 0 | -6.0366 | 0 | 98.10873 | 0
327.503 | 0 | 357.8275 | 0 | -5.92464 | 0 | 98.17194 | 0
327.5255 | 0 | 357.8558 | 0 | -5.81267 | 0.42391 | 98.23516 | 0
327.548 | 0 | 357.8842 | 0 | -5.70071 | 0 | 98.29838 | 0.05732
327.5705 | 0 | 357.9125 | 0 | -5.58875 | 0 | 98.36159 | 0
327.593 | 0 | 357.9408 | 0 | -5.47678 | 0.3587 | 98.42479 | 0
327.6155 | 0 | 357.9691 | 0.24242 | -5.36481 | 0 | 98.48802 | 0
327.638 | 0 | 357.9974 | 0 | -5.25285 | 0 | 98.55123 | 0.05732
327.6606 | 0 | 358.0258 | 0 | -5.14089 | 0.34783 | 98.61444 | 0
327.6831 | 0 | 358.0541 | 0 | -5.02892 | 0 | 98.67765 | 0
327.7056 | 0 | 358.0824 | 0 | -4.91695 | 0.21739 | 98.74087 | 0
327.7281 | 0 | 358.1108 | 0 | -4.80499 | 0 | 98.80409 | 0
327.7506 | 0 | 358.1391 | 0 | -4.69303 | 0 | 98.8673 | 0.0828
327.7731 | 0.08092 | 358.1674 | 0 | -4.58106 | 0.32609 | 98.93052 | 0
327.7956 | 0 | 358.1958 | 0 | -4.4691 | 0 | 98.99372 | 0
327.8181 | 0 | 358.2241 | 0 | -4.35713 | 0 | 99.05694 | 0
327.8406 | 0 | 358.2524 | 0 | -4.24517 | 0.34783 | 99.12015 | 0
327.8632 | 0 | 358.2807 | 0.20455 | -4.13321 | 0 | 99.18337 | 0.05732
327.8857 | 0 | 358.309 | 0 | -4.02124 | 0.3587 | 99.24658 | 0
327.9082 | 0 | 358.3374 | 0 | -3.90927 | 0 | 99.30979 | 0
327.9307 | 0 | 358.3657 | 0 | -3.79731 | 0 | 99.37301 | 0
327.9532 | 0 | 358.3941 | 0 | -3.68534 | 0.33696 | 99.43622 | 0
327.9757 | 0 | 358.4224 | 0 | -3.57338 | 0 | 99.49943 | 0.07006
327.9983 | 0 | 358.4507 | 0 | -3.46141 | 0 | 99.56264 | 0
328.0208 | 0 | 358.479 | 0 | -3.34945 | 0.32609 | 99.62587 | 0
328.0433 | 0 | 358.5073 | 0 | -3.23748 | 0 | 99.68907 | 0
328.0658 | 0.11561 | 358.5357 | 0 | -3.12552 | 0 | 99.75228 | 0
328.0883 | 0 | 358.564 | 0 | -3.01356 | 0.3913 | 99.8155 | 0.03185
328.1108 | 0 | 358.5923 | 0.24242 | -2.90159 | 0 | 99.87872 | 0
328.1333 | 0 | 358.6206 | 0 | -2.78962 | 0.32609 | 99.94193 | 0
328.1558 | 0 | 358.649 | 0 | -2.67766 | 0 | 100.0051 | 0
328.1783 | 0 | 358.6773 | 0 | -2.5657 | 0 | 100.0684 | 0
328.2008 | 0 | 358.7056 | 0 | -2.45373 | 0.30435 | 100.1316 | 0.0828
328.2234 | 0 | 358.734 | 0 | -2.34176 | 0 | 100.1948 | 0
328.2459 | 0 | 358.7623 | 0 | -2.2298 | 0 | 100.258 | 0
328.2684 | 0 | 358.7906 | 0 | -2.11784 | 0.30435 | 100.3212 | 0
328.2909 | 0 | 358.8189 | 0 | -2.00587 | 0 | 100.3844 | 0.13376
328.3134 | 0 | 358.8473 | 0 | -1.8939 | 0 | 100.4476 | 0
328.3359 | 0 | 358.8756 | 0 | -1.78194 | 0.26087 | 100.5109 | 0
328.3584 | 0 | 358.9039 | 0.29545 | -1.66998 | 0 | 100.5741 | 0
328.3809 | 0.15318 | 358.9323 | 0 | -1.55801 | 0.32609 | 100.6373 | 0
328.4034 | 0 | 358.9606 | 0 | -1.44605 | 0 | 100.7005 | 0.07643
328.426 | 0 | 358.9889 | 0 | -1.33408 | 0 | 100.7637 | 0
328.4485 | 0 | 359.0172 | 0 | -1.22212 | 0.34783 | 100.8269 | 0
328.471 | 0 | 359.0456 | 0 | -1.11016 | 0 | 100.8901 | 0
328.4935 | 0 | 359.0739 | 0 | -0.99819 | 0 | 100.9533 | 0
328.516 | 0 | 359.1022 | 0 | -0.88622 | 0.38043 | 101.0166 | 0.06369
328.5385 | 0 | 359.1305 | 0 | -0.77426 | 0 | 101.0798 | 0
328.561 | 0 | 359.1588 | 0 | -0.66229 | 0.34783 | 101.143 | 0
328.5836 | 0 | 359.1872 | 0 | -0.55033 | 0 | 101.2062 | 0
328.6061 | 0 | 359.2155 | 0.2197 | -0.43836 | 0 | 101.2694 | 0
328.6286 | 0 | 359.2438 | 0 | -0.3264 | 0.28261 | 101.3326 | 0.0828
328.6511 | 0 | 359.2722 | 0 | -0.21443 | 0 | 101.3958 | 0
328.6736 | 0.12139 | 359.3005 | 0 | -0.10247 | 0 | 101.4591 | 0
328.6961 | 0 | 359.3288 | 0 | 0.00949 | 1 | 101.5223 | 0
328.7187 | 0 | 359.3571 | 0 | 0.12146 | 0 | 101.5855 | 0
328.7411 | 0 | 359.3855 | 0 | 0.23343 | 0 | 101.6487 | 0.09554
328.7637 | 0 | 359.4138 | 0 | 0.34539 | 0.30435 | 101.7119 | 0
328.7861 | 0 | 359.4421 | 0 | 0.45735 | 0 | 101.7751 | 0
328.8087 | 0 | 359.4705 | 0 | 0.56932 | 0.41304 | 101.8383 | 0
328.8312 | 0 | 359.4988 | 0.23106 | 0.68129 | 0 | 101.9016 | 0.05732
328.8537 | 0 | 359.5271 | 0 | 0.79325 | 0 | 101.9648 | 0
328.8762 | 0 | 359.5555 | 0 | 0.90521 | 0.32609 | 102.028 | 0
328.8987 | 0 | 359.5838 | 0 | 1.01718 | 0 | 102.0912 | 0
328.9212 | 0 | 359.6121 | 0 | 1.12915 | 0 | 102.1544 | 0
328.9438 | 0 | 359.6404 | 0 | 1.24111 | 0.29348 | 102.2176 | 0.07643
328.9663 | 0 | 359.6687 | 0 | 1.35307 | 0 | 102.2808 | 0
328.9888 | 0.14162 | 359.6971 | 0 | 1.46504 | 0 | 102.3441 | 0
329.0113 | 0 | 359.7254 | 0 | 1.577 | 0.28261 | 102.4073 | 0
329.0338 | 0 | 359.7537 | 0 | 1.68897 | 0 | 102.4705 | 0
329.0563 | 0 | 359.782 | 0 | 1.80093 | 0.25 | 102.5337 | 0.08917
329.0789 | 0 | 359.8104 | 0.28788 | 1.9129 | 0 | 102.5969 | 0
329.1014 | 0 | 359.8387 | 0 | 2.02486 | 0 | 102.6601 | 0
329.1239 | 0 | 359.867 | 0 | 2.13683 | 0.3587 | 102.7233 | 0
329.1464 | 0 | 359.8954 | 0 | 2.24879 | 0 | 102.7866 | 0
329.1689 | 0 | 359.9237 | 0 | 2.36076 | 0 | 102.8498 | 0.13376
329.1914 | 0 | 359.952 | 0 | 2.47272 | 0.29348 | 102.913 | 0
329.2139 | 0 | 359.9803 | 0 | 2.58469 | 0 | 102.9762 | 0
329.2364 | 0 | 360.0087 | 0 | 2.69665 | 0.30435 | 103.0394 | 0
329.2589 | 0 | 360.037 | 0 | 2.80862 | 0 | 103.1026 | 0
329.2814 | 0 | 360.0653 | 0 | 2.92058 | 0 | 103.1658 | 0.09554
329.304 | 0.18208 | 360.0937 | 0 | 3.03254 | 0.27174 | 103.229 | 0
329.3265 | 0 | 360.122 | 0.32197 | 3.14451 | 0 | 103.2923 | 0
329.349 | 0 | 360.1503 | 0 | 3.25648 | 0 | 103.3555 | 0
329.3715 | 0 | 360.1786 | 0 | 3.36844 | 0.22826 | 103.4187 | 0
329.394 | 0 | 360.207 | 0 | 3.4804 | 0 | 103.4819 | 0.05096
329.4165 | 0 | 360.2353 | 0 | 3.59237 | 0 | 103.5451 | 0
329.439 | 0 | 360.2636 | 0 | 3.70434 | 0.28261 | 103.6083 | 0
329.4615 | 0 | 360.2919 | 0 | 3.8163 | 0 | 103.6715 | 0
329.484 | 0 | 360.3202 | 0 | 3.92826 | 0.33696 | 103.7347 | 0.07006
329.5066 | 0 | 360.3486 | 0 | 4.04023 | 0 | 103.798 | 0
329.5291 | 0 | 360.3769 | 0 | 4.15219 | 0 | 103.8612 | 0
329.5516 | 0 | 360.4053 | 0 | 4.26416 | 0.28261 | 103.9244 | 0
329.5741 | 0 | 360.4336 | 0.30303 | 4.37612 | 0 | 103.9876 | 0
329.5966 | 0.15896 | 360.4619 | 0 | 4.48808 | 0 | 104.0508 | 0.09554
329.6191 | 0 | 360.4902 | 0 | 4.60005 | 0.27174 | 104.114 | 0
329.6416 | 0 | 360.5185 | 0 | 4.71202 | 0 | 104.1773 | 0
329.6642 | 0 | 360.5469 | 0 | 4.82398 | 0 | 104.2405 | 0
329.6867 | 0 | 360.5752 | 0 | 4.93595 | 0.28261 | 104.3037 | 0
329.7092 | 0 | 360.6035 | 0 | 5.04791 | 0 | 104.3669 | 0.07006
329.7317 | 0 | 360.6319 | 0 | 5.15988 | 0.19565 | 104.4301 | 0
329.7542 | 0 | 360.6602 | 0 | 5.27184 | 0 | 104.4933 | 0
329.7767 | 0 | 360.6885 | 0 | 5.38381 | 0 | 104.5565 | 0
329.7992 | 0 | 360.7168 | 0.31061 | 5.49577 | 0.38043 | 104.6197 | 0
329.8217 | 0 | 360.7452 | 0 | 5.60773 | 0 | 104.683 | 0.07643
329.8442 | 0 | 360.7735 | 0 | 5.7197 | 0 | 104.7462 | 0
329.8668 | 0 | 360.8018 | 0 | 5.83167 | 0.32609 | 104.8094 | 0
329.8893 | 0 | 360.8302 | 0 | 5.94363 | 0 | 104.8726 | 0
329.9118 | 0.19942 | 360.8585 | 0 | 6.05559 | 0.32609 | 104.9358 | 0
329.9343 | 0 | 360.8868 | 0 | 6.16756 | 0 | 104.999 | 0.0828
329.9568 | 0 | 360.9151 | 0 | 6.27953 | 0 | 105.0622 | 0
329.9793 | 0 | 360.9434 | 0 | 6.39149 | 0.16304 | 105.1255 | 0
330.0018 | 0 | 360.9718 | 0 | 6.50345 | 0 | 105.1887 | 0
330.0244 | 0 | 361.0001 | 0 | 6.61542 | 0 | 105.2519 | 0
330.0469 | 0 | 361.0284 | 0.37121 | 6.72738 | 0.30435 | 105.3151 | 0.10191
330.0694 | 0 | 361.0568 | 0 | 6.83935 | 0 | 105.3783 | 0
330.0919 | 0 | 361.0851 | 0 | 6.95131 | 0 | 105.4415 | 0
330.1144 | 0 | 361.1134 | 0 | 7.06328 | 0.18478 | 105.5047 | 0
330.1369 | 0 | 361.1417 | 0 | 7.17524 | 0 | 105.5679 | 0.09554
330.1594 | 0 | 361.1701 | 0 | 7.28721 | 0.27174 | 105.6312 | 0
330.182 | 0 | 361.1984 | 0 | 7.39917 | 0 | 105.6944 | 0
330.2044 | 0.18208 | 361.2267 | 0 | 7.51114 | 0 | 105.7576 | 0
330.227 | 0 | 361.255 | 0 | 7.6231 | 0.32609 | 105.8208 | 0
330.2495 | 0 | 361.2834 | 0 | 7.73507 | 0 | 105.884 | 0.0828
330.272 | 0 | 361.3117 | 0 | 7.84703 | 0 | 105.9472 | 0
330.2945 | 0 | 361.34 | 0.34091 | 7.959 | 0.3587 | 106.0104 | 0
330.317 | 0 | 361.3684 | 0 | 8.07096 | 0 | 106.0737 | 0
330.3395 | 0 | 361.3967 | 0 | 8.18293 | 0 | 106.1369 | 0
330.362 | 0 | 361.425 | 0 | 8.29489 | 0.28261 | 106.2001 | 0.13376
330.3846 | 0 | 361.4533 | 0 | 8.40686 | 0 | 106.2633 | 0
330.4071 | 0 | 361.4817 | 0 | 8.51882 | 0.25 | 106.3265 | 0
330.4296 | 0 | 361.51 | 0 | 8.63078 | 0 | 106.3897 | 0
330.4521 | 0 | 361.5383 | 0 | 8.74275 | 0 | 106.4529 | 0
330.4746 | 0 | 361.5667 | 0 | 8.85472 | 0.27174 | 106.5162 | 0.15287
330.4971 | 0 | 361.595 | 0 | 8.96668 | 0 | 106.5794 | 0
330.5196 | 0.22543 | 361.6233 | 0 | 9.07864 | 0 | 106.6426 | 0
330.5421 | 0 | 361.6516 | 0.40909 | 9.19061 | 0.34783 | 106.7058 | 0
330.5646 | 0 | 361.6799 | 0 | 9.30258 | 0 | 106.769 | 0
330.5872 | 0 | 361.7083 | 0 | 9.41454 | 0.19565 | 106.8322 | 0.10191
330.6097 | 0 | 361.7366 | 0 | 9.5265 | 0 | 106.8954 | 0
330.6322 | 0 | 361.765 | 0 | 9.63847 | 0 | 106.9587 | 0
330.6547 | 0 | 361.7933 | 0 | 9.75043 | 0.28261 | 107.0219 | 0
330.6772 | 0 | 361.8216 | 0 | 9.8624 | 0 | 107.0851 | 0
330.6997 | 0 | 361.8499 | 0 | 9.97436 | 0 | 107.1483 | 0.07643
330.7222 | 0 | 361.8782 | 0 | 10.08633 | 0.30435 | 107.2115 | 0
330.7447 | 0 | 361.9066 | 0 | 10.19829 | 0 | 107.2747 | 0
330.7673 | 0 | 361.9349 | 0 | 10.31026 | 0 | 107.3379 | 0
330.7897 | 0 | 361.9632 | 0.41288 | 10.42222 | 0.28261 | 107.4011 | 0.09554
330.8123 | 0.26012 | 361.9916 | 0 | 10.53418 | 0 | 107.4644 | 0
330.8348 | 0 | 362.0199 | 0 | 10.64615 | 0.27174 | 107.5276 | 0
330.8573 | 0 | 362.0482 | 0 | 10.75812 | 0 | 107.5908 | 0
330.8798 | 0 | 362.0765 | 0 | 10.87008 | 0 | 107.654 | 0
330.9023 | 0 | 362.1048 | 0 | 10.98205 | 0.26087 | 107.7172 | 0.09554
330.9248 | 0 | 362.1332 | 0 | 11.09401 | 0 | 107.7804 | 0
330.9474 | 0 | 362.1615 | 0 | 11.20598 | 0 | 107.8436 | 0
330.9699 | 0 | 362.1899 | 0 | 11.31794 | 0.33696 | 107.9068 | 0
330.9924 | 0 | 362.2182 | 0 | 11.42991 | 0 | 107.9701 | 0
331.0149 | 0 | 362.2465 | 0.43939 | 11.54187 | 0.33696 | 108.0333 | 0.15924
331.0374 | 0 | 362.2748 | 0 | 11.65383 | 0 | 108.0965 | 0
331.0599 | 0 | 362.3031 | 0 | 11.7658 | 0 | 108.1597 | 0
331.0824 | 0 | 362.3315 | 0 | 11.87776 | 0.18478 | 108.2229 | 0
331.105 | 0 | 362.3598 | 0 | 11.98973 | 0 | 108.2861 | 0
331.1275 | 0.30347 | 362.3881 | 0 | 12.1017 | 0 | 108.3494 | 0.09554
331.15 | 0 | 362.4165 | 0 | 12.21366 | 0.19565 | 108.4126 | 0
331.1725 | 0 | 362.4448 | 0 | 12.32563 | 0 | 108.4758 | 0
331.195 | 0 | 362.4731 | 0 | 12.43759 | 0 | 108.539 | 0
331.2175 | 0 | 362.5014 | 0 | 12.54955 | 0.20652 | 108.6022 | 0
331.24 | 0 | 362.5298 | 0 | 12.66152 | 0 | 108.6654 | 0.17197
331.2625 | 0 | 362.5581 | 0.48485 | 12.77348 | 0.21739 | 108.7286 | 0
331.285 | 0 | 362.5864 | 0 | 12.88544 | 0 | 108.7919 | 0
331.3076 | 0 | 362.6147 | 0 | 12.99742 | 0 | 108.8551 | 0
331.3301 | 0 | 362.6431 | 0 | 13.10938 | 0.29348 | 108.9183 | 0
331.3526 | 0 | 362.6714 | 0 | 13.22134 | 0 | 108.9815 | 0.21656
331.3751 | 0 | 362.6997 | 0 | 13.33331 | 0 | 109.0447 | 0
331.3976 | 0 | 362.7281 | 0 | 13.44527 | 0.26087 | 109.1079 | 0
331.4201 | 0.28902 | 362.7564 | 0 | 13.55723 | 0 | 109.1711 | 0
331.4427 | 0 | 362.7847 | 0 | 13.6692 | 0 | 109.2343 | 0.10828
331.4652 | 0 | 362.813 | 0 | 13.78117 | 0.23913 | 109.2976 | 0
331.4877 | 0 | 362.8414 | 0 | 13.89313 | 0 | 109.3608 | 0
331.5102 | 0 | 362.8697 | 0.42803 | 14.0051 | 0.25 | 109.424 | 0
331.5327 | 0 | 362.898 | 0 | 14.11706 | 0 | 109.4872 | 0
331.5552 | 0 | 362.9264 | 0 | 14.22903 | 0 | 109.5504 | 0.1465
331.5777 | 0 | 362.9547 | 0 | 14.34099 | 0.23913 | 109.6136 | 0
331.6002 | 0 | 362.983 | 0 | 14.45295 | 0 | 109.6768 | 0
331.6227 | 0 | 363.0113 | 0 | 14.56492 | 0 | 109.7401 | 0
331.6453 | 0 | 363.0396 | 0 | 14.67689 | 0.28261 | 109.8033 | 0
331.6678 | 0 | 363.068 | 0 | 14.78885 | 0 | 109.8665 | 0.06369
331.6903 | 0 | 363.0963 | 0 | 14.90082 | 0.28261 | 109.9297 | 0
331.7128 | 0 | 363.1246 | 0 | 15.01278 | 0 | 109.9929 | 0
331.7353 | 0.30058 | 363.153 | 0 | 15.12474 | 0 | 110.0561 | 0
331.7578 | 0 | 363.1813 | 0.45076 | 15.23671 | 0.20652 | 110.1193 | 0
331.7803 | 0 | 363.2096 | 0 | 15.34867 | 0 | 110.1826 | 0.13376
331.8028 | 0 | 363.2379 | 0 | 15.46063 | 0 | 110.2458 | 0
331.8253 | 0 | 363.2662 | 0 | 15.57261 | 0.13043 | 110.309 | 0
331.8478 | 0 | 363.2946 | 0 | 15.68457 | 0 | 110.3722 | 0
331.8703 | 0 | 363.3229 | 0 | 15.79653 | 0 | 110.4354 | 0
331.8929 | 0 | 363.3513 | 0 | 15.9085 | 0.25 | 110.4986 | 0.10828
331.9154 | 0 | 363.3796 | 0 | 16.02046 | 0 | 110.5618 | 0
331.9379 | 0 | 363.4079 | 0 | 16.13243 | 0.23913 | 110.625 | 0
331.9604 | 0 | 363.4362 | 0 | 16.24439 | 0 | 110.6883 | 0
331.9829 | 0 | 363.4645 | 0.50758 | 16.35636 | 0 | 110.7515 | 0.16561
332.0054 | 0 | 363.4929 | 0 | 16.46833 | 0.26087 | 110.8147 | 0
332.028 | 0 | 363.5212 | 0 | 16.58029 | 0 | 110.8779 | 0
332.0505 | 0.36705 | 363.5495 | 0 | 16.69225 | 0 | 110.9411 | 0
332.073 | 0 | 363.5779 | 0 | 16.80422 | 0.17391 | 111.0043 | 0
332.0955 | 0 | 363.6062 | 0 | 16.91618 | 0 | 111.0675 | 0.1465
332.118 | 0 | 363.6345 | 0 | 17.02814 | 0 | 111.1308 | 0
332.1405 | 0 | 363.6628 | 0 | 17.14011 | 0.23913 | 111.194 | 0
332.163 | 0 | 363.6912 | 0 | 17.25208 | 0 | 111.2572 | 0
332.1856 | 0 | 363.7195 | 0 | 17.36404 | 0.21739 | 111.3204 | 0
332.208 | 0 | 363.7478 | 0 | 17.47601 | 0 | 111.3836 | 0.18471
332.2306 | 0 | 363.7761 | 0.46212 | 17.58797 | 0 | 111.4468 | 0
332.2531 | 0 | 363.8045 | 0 | 17.69993 | 0.20652 | 111.51 | 0
332.2756 | 0 | 363.8328 | 0 | 17.8119 | 0 | 111.5733 | 0
332.2981 | 0 | 363.8611 | 0 | 17.92386 | 0 | 111.6365 | 0
332.3206 | 0 | 363.8895 | 0 | 18.03583 | 0.28261 | 111.6997 | 0.15287
332.3431 | 0.34393 | 363.9178 | 0 | 18.1478 | 0 | 111.7629 | 0
332.3656 | 0 | 363.9461 | 0 | 18.25976 | 0.23913 | 111.8261 | 0
332.3882 | 0 | 363.9744 | 0 | 18.37173 | 0 | 111.8893 | 0
332.4107 | 0 | 364.0028 | 0 | 18.48369 | 0 | 111.9525 | 0
332.4332 | 0 | 364.0311 | 0 | 18.59565 | 0.26087 | 112.0158 | 0.12102
332.4557 | 0 | 364.0594 | 0 | 18.70762 | 0 | 112.079 | 0
332.4782 | 0 | 364.0878 | 0.53788 | 18.81958 | 0 | 112.1422 | 0
332.5007 | 0 | 364.1161 | 0 | 18.93154 | 0.22826 | 112.2054 | 0
332.5233 | 0 | 364.1444 | 0 | 19.04352 | 0 | 112.2686 | 0
332.5458 | 0 | 364.1727 | 0 | 19.15548 | 0 | 112.3318 | 0.17197
332.5683 | 0 | 364.2011 | 0 | 19.26744 | 0.21739 | 112.395 | 0
332.5908 | 0 | 364.2294 | 0 | 19.37941 | 0 | 112.4582 | 0
332.6133 | 0 | 364.2577 | 0 | 19.49137 | 0.20652 | 112.5215 | 0
332.6358 | 0 | 364.286 | 0 | 19.60333 | 0 | 112.5847 | 0.17834
332.6583 | 0.40462 | 364.3143 | 0 | 19.7153 | 0 | 112.6479 | 0
332.6808 | 0 | 364.3427 | 0 | 19.82727 | 0.23913 | 112.7111 | 0
332.7033 | 0 | 364.371 | 0 | 19.93923 | 0 | 112.7743 | 0
332.7258 | 0 | 364.3993 | 0.57955 | 20.0512 | 0 | 112.8375 | 0
332.7484 | 0 | 364.4277 | 0 | 20.16316 | 0.26087 | 112.9007 | 0.10191
332.7709 | 0 | 364.456 | 0 | 20.27513 | 0 | 112.964 | 0
332.7934 | 0 | 364.4843 | 0 | 20.38709 | 0 | 113.0272 | 0
332.8159 | 0 | 364.5127 | 0 | 20.49905 | 0.22826 | 113.0904 | 0
332.8384 | 0 | 364.541 | 0 | 20.61102 | 0 | 113.1536 | 0
332.8609 | 0 | 364.5693 | 0 | 20.72299 | 0.27174 | 113.2168 | 0.20382
332.8834 | 0 | 364.5976 | 0 | 20.83495 | 0 | 113.28 | 0
332.9059 | 0 | 364.6259 | 0 | 20.94692 | 0 | 113.3432 | 0
332.9284 | 0 | 364.6543 | 0 | 21.05888 | 0.22826 | 113.4064 | 0
332.951 | 0.37283 | 364.6826 | 0.5 | 21.17084 | 0 | 113.4697 | 0
332.9735 | 0 | 364.711 | 0 | 21.28281 | 0 | 113.5329 | 0.15924
332.996 | 0 | 364.7393 | 0 | 21.39477 | 0.32609 | 113.5961 | 0
333.0185 | 0 | 364.7676 | 0 | 21.50673 | 0 | 113.6593 | 0
333.041 | 0 | 364.7959 | 0 | 21.61871 | 0.31522 | 113.7225 | 0
333.0635 | 0 | 364.8242 | 0 | 21.73067 | 0 | 113.7857 | 0
333.086 | 0 | 364.8526 | 0 | 21.84263 | 0 | 113.849 | 0.19745
333.1086 | 0 | 364.8809 | 0 | 21.9546 | 0.25 | 113.9122 | 0
333.1311 | 0 | 364.9092 | 0 | 22.06656 | 0 | 113.9754 | 0
333.1536 | 0 | 364.9375 | 0 | 22.17853 | 0 | 114.0386 | 0
333.1761 | 0 | 364.9659 | 0 | 22.29049 | 0.15217 | 114.1018 | 0
333.1986 | 0 | 364.9942 | 0.625 | 22.40246 | 0 | 114.165 | 0.21019
333.2211 | 0 | 365.0225 | 0 | 22.51443 | 0 | 114.2282 | 0
333.2436 | 0 | 365.0509 | 0 | 22.62639 | 0.20652 | 114.2914 | 0
333.2661 | 0.46532 | 365.0792 | 0 | 22.73835 | 0 | 114.3547 | 0
333.2886 | 0 | 365.1075 | 0 | 22.85032 | 0.25 | 114.4179 | 0.16561
333.3112 | 0 | 365.1358 | 0 | 22.96228 | 0 | 114.4811 | 0
333.3337 | 0 | 365.1642 | 0 | 23.07424 | 0 | 114.5443 | 0
333.3562 | 0 | 365.1925 | 0 | 23.18621 | 0.22826 | 114.6075 | 0
333.3787 | 0 | 365.2208 | 0 | 23.29818 | 0 | 114.6707 | 0
333.4012 | 0 | 365.2492 | 0 | 23.41014 | 0 | 114.7339 | 0.2293
333.4237 | 0 | 365.2775 | 0 | 23.52211 | 0.28261 | 114.7971 | 0
333.4462 | 0 | 365.3058 | 0.54545 | 23.63407 | 0 | 114.8604 | 0
333.4688 | 0 | 365.3341 | 0 | 23.74603 | 0 | 114.9236 | 0
333.4913 | 0 | 365.3625 | 0 | 23.858 | 0.23913 | 114.9868 | 0
333.5138 | 0 | 365.3908 | 0 | 23.96996 | 0 | 115.05 | 0.16561
333.5363 | 0 | 365.4191 | 0 | 24.08192 | 0.32609 | 115.1132 | 0
333.5588 | 0.5289 | 365.4474 | 0 | 24.1939 | 0 | 115.1764 | 0
333.5813 | 0 | 365.4757 | 0 | 24.30586 | 0 | 115.2397 | 0
333.6039 | 0 | 365.5041 | 0 | 24.41783 | 0.23913 | 115.3029 | 0
333.6263 | 0 | 365.5324 | 0 | 24.52979 | 0 | 115.3661 | 0.20382
333.6489 | 0 | 365.5607 | 0 | 24.64175 | 0 | 115.4293 | 0
333.6714 | 0 | 365.5891 | 0 | 24.75372 | 0.26087 | 115.4925 | 0
333.6939 | 0 | 365.6174 | 0.52273 | 24.86568 | 0 | 115.5557 | 0
333.7164 | 0 | 365.6457 | 0 | 24.97765 | 0.23913 | 115.6189 | 0
333.7389 | 0 | 365.674 | 0 | 25.08962 | 0 | 115.6821 | 0.17834
333.7614 | 0 | 365.7024 | 0 | 25.20158 | 0 | 115.7454 | 0
333.7839 | 0 | 365.7307 | 0 | 25.31354 | 0.26087 | 115.8086 | 0
333.8064 | 0 | 365.759 | 0 | 25.42551 | 0 | 115.8718 | 0
333.829 | 0 | 365.7874 | 0 | 25.53747 | 0 | 115.935 | 0
333.8515 | 0 | 365.8157 | 0 | 25.64943 | 0.20652 | 115.9982 | 0.13376
333.874 | 0.48844 | 365.844 | 0 | 25.7614 | 0 | 116.0614 | 0
333.8965 | 0 | 365.8724 | 0 | 25.87337 | 0 | 116.1246 | 0
333.919 | 0 | 365.9007 | 0 | 25.98533 | 0.18478 | 116.1879 | 0
333.9415 | 0 | 365.929 | 0.625 | 26.0973 | 0 | 116.2511 | 0.21656
333.964 | 0 | 365.9573 | 0 | 26.20926 | 0.25 | 116.3143 | 0
333.9866 | 0 | 365.9856 | 0 | 26.32122 | 0 | 116.3775 | 0
334.0091 | 0 | 366.014 | 0 | 26.43319 | 0 | 116.4407 | 0
334.0316 | 0 | 366.0423 | 0 | 26.54515 | 0.23913 | 116.5039 | 0
334.0541 | 0 | 366.0706 | 0 | 26.65712 | 0 | 116.5671 | 0.20382
334.0766 | 0 | 366.0989 | 0 | 26.76909 | 0 | 116.6303 | 0
334.0991 | 0 | 366.1273 | 0 | 26.88105 | 0.20652 | 116.6936 | 0
334.1216 | 0 | 366.1556 | 0 | 26.99302 | 0 | 116.7568 | 0
334.1441 | 0 | 366.1839 | 0 | 27.10498 | 0 | 116.82 | 0
334.1666 | 0.56358 | 366.2123 | 0.54545 | 27.21694 | 0.19565 | 116.8832 | 0.16561
334.1892 | 0 | 366.2406 | 0 | 27.32891 | 0 | 116.9464 | 0
334.2116 | 0 | 366.2689 | 0 | 27.44087 | 0.23913 | 117.0096 | 0
334.2342 | 0 | 366.2972 | 0 | 27.55283 | 0 | 117.0728 | 0
334.2567 | 0 | 366.3256 | 0 | 27.66481 | 0 | 117.1361 | 0
334.2792 | 0 | 366.3539 | 0 | 27.77677 | 0.18478 | 117.1993 | 0.17834
334.3017 | 0 | 366.3822 | 0 | 27.88873 | 0 | 117.2625 | 0
334.3242 | 0 | 366.4106 | 0 | 28.0007 | 0 | 117.3257 | 0
334.3467 | 0 | 366.4389 | 0 | 28.11266 | 0.22826 | 117.3889 | 0
334.3692 | 0 | 366.4672 | 0 | 28.22462 | 0 | 117.4521 | 0
334.3918 | 0 | 366.4955 | 0 | 28.33659 | 0.22826 | 117.5153 | 0.19745
334.4143 | 0 | 366.5239 | 0.69318 | 28.44856 | 0 | 117.5786 | 0
334.4368 | 0 | 366.5522 | 0 | 28.56052 | 0 | 117.6418 | 0
334.4593 | 0 | 366.5805 | 0 | 28.67249 | 0.21739 | 117.705 | 0
334.4818 | 0.56647 | 366.6088 | 0 | 28.78445 | 0 | 117.7682 | 0
334.5043 | 0 | 366.6372 | 0 | 28.89642 | 0 | 117.8314 | 0.17197
334.5268 | 0 | 366.6655 | 0 | 29.00838 | 0.19565 | 117.8946 | 0
334.5494 | 0 | 366.6938 | 0 | 29.12034 | 0 | 117.9578 | 0
334.5719 | 0 | 366.7222 | 0 | 29.23231 | 0 | 118.0211 | 0
334.5944 | 0 | 366.7505 | 0 | 29.34428 | 0.23913 | 118.0843 | 0.23567
334.6169 | 0 | 366.7788 | 0 | 29.45624 | 0 | 118.1475 | 0
334.6394 | 0 | 366.8071 | 0 | 29.56821 | 0.27174 | 118.2107 | 0
334.6619 | 0 | 366.8354 | 0.62879 | 29.68017 | 0 | 118.2739 | 0
334.6844 | 0 | 366.8638 | 0 | 29.79213 | 0 | 118.3371 | 0
334.7069 | 0 | 366.8921 | 0 | 29.9041 | 0.26087 | 118.4003 | 0.21656
334.7294 | 0 | 366.9204 | 0 | 30.01606 | 0 | 118.4635 | 0
334.752 | 0 | 366.9488 | 0 | 30.12802 | 0 | 118.5268 | 0
334.7745 | 0 | 366.9771 | 0 | 30.24 | 0.17391 | 118.59 | 0
334.797 | 0.54624 | 367.0054 | 0 | 30.35196 | 0 | 118.6532 | 0
334.8195 | 0 | 367.0337 | 0 | 30.46392 | 0.22826 | 118.7164 | 0.19108
334.842 | 0 | 367.0621 | 0 | 30.57589 | 0 | 118.7796 | 0
334.8645 | 0 | 367.0904 | 0 | 30.68785 | 0 | 118.8428 | 0
334.8871 | 0 | 367.1187 | 0 | 30.79982 | 0.19565 | 118.9061 | 0
334.9096 | 0 | 367.1471 | 0.64773 | 30.91178 | 0 | 118.9693 | 0
334.9321 | 0 | 367.1754 | 0 | 31.02375 | 0 | 119.0325 | 0.21656
334.9546 | 0 | 367.2037 | 0 | 31.13572 | 0.13043 | 119.0957 | 0
334.9771 | 0 | 367.232 | 0 | 31.24768 | 0 | 119.1589 | 0
334.9996 | 0 | 367.2603 | 0 | 31.35964 | 0 | 119.2221 | 0
335.0221 | 0 | 367.2887 | 0 | 31.47161 | 0.21739 | 119.2853 | 0
335.0446 | 0 | 367.317 | 0 | 31.58357 | 0 | 119.3485 | 0.18471
335.0672 | 0 | 367.3453 | 0 | 31.69553 | 0.1413 | 119.4118 | 0
335.0896 | 0.69942 | 367.3737 | 0 | 31.8075 | 0 | 119.475 | 0
335.1122 | 0 | 367.402 | 0 | 31.91947 | 0 | 119.5382 | 0
335.1347 | 0 | 367.4303 | 0.75 | 32.03143 | 0.30435 | 119.6014 | 0.18471
335.1572 | 0 | 367.4586 | 0 | 32.1434 | 0 | 119.6646 | 0
335.1797 | 0 | 367.487 | 0 | 32.25536 | 0 | 119.7278 | 0
335.2022 | 0 | 367.5153 | 0 | 32.36733 | 0.17391 | 119.791 | 0
335.2247 | 0 | 367.5436 | 0 | 32.47929 | 0 | 119.8542 | 0
335.2472 | 0 | 367.5719 | 0 | 32.59125 | 0 | 119.9175 | 0.21656
335.2697 | 0 | 367.6003 | 0 | 32.70321 | 0.19565 | 119.9807 | 0
335.2922 | 0 | 367.6286 | 0 | 32.81519 | 0 | 120.0439 | 0
335.3148 | 0 | 367.6569 | 0 | 32.92715 | 0.15217 | 120.1071 | 0
335.3373 | 0 | 367.6853 | 0 | 33.03912 | 0 | 120.1703 | 0
335.3598 | 0 | 367.7136 | 0 | 33.15108 | 0 | 120.2335 | 0.18471
335.3823 | 0 | 367.7419 | 0.67045 | 33.26304 | 0.18478 | 120.2967 | 0
335.4048 | 0.60116 | 367.7702 | 0 | 33.37501 | 0 | 120.36 | 0
335.4273 | 0 | 367.7986 | 0 | 33.48697 | 0 | 120.4232 | 0
335.4498 | 0 | 367.8269 | 0 | 33.59894 | 0.17391 | 120.4864 | 0
335.4724 | 0 | 367.8552 | 0 | 33.7109 | 0 | 120.5496 | 0.18471
335.4949 | 0 | 367.8836 | 0 | 33.82287 | 0.15217 | 120.6128 | 0
335.5174 | 0 | 367.9119 | 0 | 33.93483 | 0 | 120.676 | 0
335.5399 | 0 | 367.9402 | 0 | 34.0468 | 0 | 120.7393 | 0
335.5624 | 0 | 367.9685 | 0 | 34.15876 | 0.20652 | 120.8025 | 0
335.5849 | 0 | 367.9968 | 0 | 34.27073 | 0 | 120.8657 | 0.2293
335.6075 | 0 | 368.0252 | 0 | 34.38269 | 0 | 120.9289 | 0
335.6299 | 0 | 368.0535 | 0.79924 | 34.49466 | 0.11957 | 120.9921 | 0
335.6525 | 0 | 368.0819 | 0 | 34.60662 | 0 | 121.0553 | 0
335.6749 | 0 | 368.1102 | 0 | 34.71859 | 0 | 121.1185 | 0
335.6975 | 0.71387 | 368.1385 | 0 | 34.83055 | 0.26087 | 121.1817 | 0.17834
335.72 | 0 | 368.1668 | 0 | 34.94252 | 0 | 121.245 | 0
335.7425 | 0 | 368.1951 | 0 | 35.05448 | 0.25 | 121.3082 | 0
335.765 | 0 | 368.2235 | 0 | 35.16644 | 0 | 121.3714 | 0
335.7875 | 0 | 368.2518 | 0 | 35.27841 | 0 | 121.4346 | 0.19745
335.81 | 0 | 368.2801 | 0 | 35.39038 | 0.19565 | 121.4978 | 0
335.8326 | 0 | 368.3085 | 0 | 35.50234 | 0 | 121.561 | 0
335.8551 | 0 | 368.3368 | 0 | 35.6143 | 0 | 121.6242 | 0
335.8776 | 0 | 368.3651 | 0.72348 | 35.72627 | 0.19565 | 121.6874 | 0
335.9001 | 0 | 368.3934 | 0 | 35.83823 | 0 | 121.7507 | 0.22293
335.9226 | 0 | 368.4217 | 0 | 35.9502 | 0 | 121.8139 | 0
335.9451 | 0 | 368.4501 | 0 | 36.06216 | 0.20652 | 121.8771 | 0
335.9677 | 0 | 368.4784 | 0 | 36.17413 | 0 | 121.9403 | 0
335.9902 | 0 | 368.5068 | 0 | 36.2861 | 0.26087 | 122.0035 | 0
336.0127 | 0.71098 | 368.5351 | 0 | 36.39806 | 0 | 122.0667 | 0.19108
336.0352 | 0 | 368.5634 | 0 | 36.51002 | 0 | 122.1299 | 0
336.0577 | 0 | 368.5917 | 0 | 36.62199 | 0.22826 | 122.1932 | 0
336.0802 | 0 | 368.62 | 0 | 36.73395 | 0 | 122.2564 | 0
336.1027 | 0 | 368.6484 | 0 | 36.84592 | 0 | 122.3196 | 0
336.1252 | 0 | 368.6767 | 0.73485 | 36.95788 | 0.13043 | 122.3828 | 0.25478
336.1477 | 0 | 368.705 | 0 | 37.06985 | 0 | 122.446 | 0
336.1702 | 0 | 368.7334 | 0 | 37.18182 | 0.16304 | 122.5092 | 0
336.1928 | 0 | 368.7617 | 0 | 37.29378 | 0 | 122.5724 | 0
336.2153 | 0 | 368.79 | 0 | 37.40574 | 0 | 122.6357 | 0
336.2378 | 0 | 368.8183 | 0 | 37.5177 | 0.19565 | 122.6989 | 0.24204
336.2603 | 0 | 368.8467 | 0 | 37.62967 | 0 | 122.7621 | 0
336.2828 | 0 | 368.875 | 0 | 37.74163 | 0 | 122.8253 | 0
336.3053 | 0.65896 | 368.9033 | 0 | 37.8536 | 0.09783 | 122.8885 | 0
336.3279 | 0 | 368.9316 | 0 | 37.96557 | 0 | 122.9517 | 0
336.3504 | 0 | 368.96 | 0.79924 | 38.07753 | 0 | 123.0149 | 0.19108
336.3729 | 0 | 368.9883 | 0 | 38.1895 | 0.19565 | 123.0782 | 0
336.3954 | 0 | 369.0166 | 0 | 38.30146 | 0 | 123.1414 | 0
336.4179 | 0 | 369.045 | 0 | 38.41342 | 0.23913 | 123.2046 | 0
336.4404 | 0 | 369.0733 | 0 | 38.52539 | 0 | 123.2678 | 0.19745
336.4629 | 0 | 369.1016 | 0 | 38.63735 | 0 | 123.331 | 0
336.4854 | 0 | 369.1299 | 0 | 38.74931 | 0.13043 | 123.3942 | 0
336.5079 | 0 | 369.1583 | 0 | 38.86129 | 0 | 123.4574 | 0
336.5304 | 0 | 369.1866 | 0 | 38.97325 | 0 | 123.5206 | 0
336.553 | 0 | 369.2149 | 0 | 39.08522 | 0.1413 | 123.5839 | 0.21019
336.5755 | 0 | 369.2433 | 0 | 39.19718 | 0 | 123.6471 | 0
336.598 | 0 | 369.2716 | 0.83333 | 39.30914 | 0 | 123.7103 | 0
336.6205 | 0.70809 | 369.2999 | 0 | 39.4211 | 0.25 | 123.7735 | 0
336.643 | 0 | 369.3282 | 0 | 39.53307 | 0 | 123.8367 | 0
336.6655 | 0 | 369.3565 | 0 | 39.64504 | 0.18478 | 123.8999 | 0.23567
336.688 | 0 | 369.3849 | 0 | 39.75701 | 0 | 123.9631 | 0
336.7105 | 0 | 369.4132 | 0 | 39.86897 | 0 | 124.0264 | 0
336.733 | 0 | 369.4415 | 0 | 39.98093 | 0.29348 | 124.0896 | 0
336.7556 | 0 | 369.4699 | 0 | 40.0929 | 0 | 124.1528 | 0
336.7781 | 0 | 369.4982 | 0 | 40.20486 | 0 | 124.216 | 0.20382
336.8006 | 0 | 369.5265 | 0 | 40.31682 | 0.16304 | 124.2792 | 0
336.8231 | 0 | 369.5548 | 0 | 40.42879 | 0 | 124.3424 | 0
336.8456 | 0 | 369.5831 | 0.76515 | 40.54076 | 0.21739 | 124.4056 | 0
336.8681 | 0 | 369.6115 | 0 | 40.65272 | 0 | 124.4688 | 0
336.8906 | 0 | 369.6398 | 0 | 40.76469 | 0 | 124.5321 | 0.2293
336.9132 | 0.82948 | 369.6682 | 0 | 40.87665 | 0.33696 | 124.5953 | 0
336.9357 | 0 | 369.6965 | 0 | 40.98862 | 0 | 124.6585 | 0
336.9582 | 0 | 369.7248 | 0 | 41.10058 | 0 | 124.7217 | 0
336.9807 | 0 | 369.7531 | 0 | 41.21254 | 0.18478 | 124.7849 | 0
337.0032 | 0 | 369.7814 | 0 | 41.3245 | 0 | 124.8481 | 0.21656
337.0257 | 0 | 369.8098 | 0 | 41.43648 | 0 | 124.9114 | 0
337.0482 | 0 | 369.8381 | 0 | 41.54844 | 0.28261 | 124.9746 | 0
337.0708 | 0 | 369.8664 | 0 | 41.66041 | 0 | 125.0378 | 0
337.0932 | 0 | 369.8948 | 0.74621 | 41.77237 | 0.18478 | 125.101 | 0.20382
337.1158 | 0 | 369.9231 | 0 | 41.88433 | 0 | 125.1642 | 0
337.1383 | 0 | 369.9514 | 0 | 41.9963 | 0 | 125.2274 | 0
337.1608 | 0 | 369.9797 | 0 | 42.10826 | 0.30435 | 125.2906 | 0
337.1833 | 0 | 370.0081 | 0 | 42.22023 | 0 | 125.3538 | 0
337.2058 | 0 | 370.0364 | 0 | 42.33219 | 0 | 125.4171 | 0.32484
337.2283 | 0.71965 | 370.0647 | 0 | 42.44416 | 0.20652 | 125.4803 | 0
337.2508 | 0 | 370.093 | 0 | 42.55612 | 0 | 125.5435 | 0
337.2734 | 0 | 370.1214 | 0 | 42.66809 | 0 | 125.6067 | 0
337.2959 | 0 | 370.1497 | 0 | 42.78005 | 0.26087 | 125.6699 | 0
337.3184 | 0 | 370.178 | 0.81061 | 42.89202 | 0 | 125.7331 | 0.27389
337.3409 | 0 | 370.2064 | 0 | 43.00398 | 0.19565 | 125.7963 | 0
337.3634 | 0 | 370.2347 | 0 | 43.11595 | 0 | 125.8595 | 0
337.3859 | 0 | 370.263 | 0 | 43.22791 | 0 | 125.9228 | 0
337.4085 | 0 | 370.2913 | 0 | 43.33988 | 0.29348 | 125.986 | 0
337.431 | 0 | 370.3197 | 0 | 43.45184 | 0 | 126.0492 | 0.2293
337.4535 | 0 | 370.348 | 0 | 43.56381 | 0 | 126.1124 | 0
337.476 | 0 | 370.3763 | 0 | 43.67577 | 0.29348 | 126.1756 | 0
337.4985 | 0 | 370.4047 | 0 | 43.78773 | 0 | 126.2388 | 0
337.521 | 0 | 370.433 | 0 | 43.8997 | 0.25 | 126.3021 | 0
337.5435 | 0.90462 | 370.4613 | 0 | 44.01167 | 0 | 126.3653 | 0.26115
337.566 | 0 | 370.4896 | 0.85227 | 44.12363 | 0 | 126.4285 | 0
337.5885 | 0 | 370.518 | 0 | 44.23559 | 0.25 | 126.4917 | 0
337.611 | 0 | 370.5463 | 0 | 44.34756 | 0 | 126.5549 | 0
337.6336 | 0 | 370.5746 | 0 | 44.45952 | 0 | 126.6181 | 0
337.6561 | 0 | 370.6029 | 0 | 44.57149 | 0.29348 | 126.6813 | 0.2293
337.6786 | 0 | 370.6312 | 0 | 44.68345 | 0 | 126.7445 | 0
337.7011 | 0 | 370.6596 | 0 | 44.79542 | 0 | 126.8078 | 0
337.7236 | 0 | 370.6879 | 0 | 44.90739 | 0.28261 | 126.871 | 0
337.7461 | 0 | 370.7162 | 0 | 45.01935 | 0 | 126.9342 | 0.22293
337.7686 | 0 | 370.7446 | 0 | 45.13131 | 0.32609 | 126.9974 | 0
337.7911 | 0 | 370.7729 | 0 | 45.24328 | 0 | 127.0606 | 0
337.8136 | 0 | 370.8012 | 1 | 45.35524 | 0 | 127.1238 | 0
337.8362 | 0.83237 | 370.8296 | 0 | 45.46721 | 0.27174 | 127.187 | 0
337.8587 | 0 | 370.8579 | 0 | 45.57917 | 0 | 127.2503 | 0.25478
337.8812 | 0 | 370.8862 | 0 | 45.69114 | 0 | 127.3135 | 0
337.9037 | 0 | 370.9145 | 0 | 45.80311 | 0.22826 | 127.3767 | 0
337.9262 | 0 | 370.9429 | 0 | 45.91507 | 0 | 127.4399 | 0
337.9487 | 0 | 370.9712 | 0 | 46.02703 | 0.34783 | 127.5031 | 0
337.9712 | 0 | 370.9995 | 0 | 46.13899 | 0 | 127.5663 | 0.29299
337.9938 | 0 | 371.0279 | 0 | 46.25096 | 0 | 127.6295 | 0
338.0163 | 0 | 371.0562 | 0 | 46.36292 | 0.26087 | 127.6927 | 0
338.0388 | 0 | 371.0845 | 0 | 46.47489 | 0 | 127.756 | 0
338.0613 | 0 | 371.1128 | 0.97727 | 46.58686 | 0 | 127.8192 | 0
338.0838 | 0 | 371.1411 | 0 | 46.69882 | 0.31522 | 127.8824 | 0.2293
338.1063 | 0 | 371.1695 | 0 | 46.81079 | 0 | 127.9456 | 0
338.1288 | 0 | 371.1978 | 0 | 46.92275 | 0 | 128.0088 | 0
338.1513 | 0.78902 | 371.2261 | 0 | 47.03471 | 0.42391 | 128.072 | 0
338.1738 | 0 | 371.2544 | 0 | 47.14668 | 0 | 128.1352 | 0
338.1964 | 0 | 371.2828 | 0 | 47.25864 | 0.33696 | 128.1985 | 0.25478
338.2189 | 0 | 371.3111 | 0 | 47.37061 | 0 | 128.2617 | 0
338.2414 | 0 | 371.3394 | 0 | 47.48258 | 0 | 128.3249 | 0
338.2639 | 0 | 371.3678 | 0 | 47.59454 | 0.3913 | 128.3881 | 0
338.2864 | 0 | 371.3961 | 0 | 47.70651 | 0 | 128.4513 | 0
338.3089 | 0 | 371.4244 | 0.96212 | 47.81847 | 0 | 128.5145 | 0.3121
338.3315 | 0 | 371.4527 | 0 | 47.93043 | 0.29348 | 128.5777 | 0
338.354 | 0 | 371.4811 | 0 | 48.04239 | 0 | 128.641 | 0
338.3765 | 0 | 371.5094 | 0 | 48.15436 | 0 | 128.7042 | 0
338.399 | 0 | 371.5377 | 0 | 48.26633 | 0.44565 | 128.7674 | 0.19745
338.4215 | 0 | 371.5661 | 0 | 48.3783 | 0 | 128.8306 | 0
338.444 | 0.90751 | 371.5944 | 0 | 48.49026 | 0.46739 | 128.8938 | 0
338.4665 | 0 | 371.6227 | 0 | 48.60222 | 0 | 128.957 | 0
338.4891 | 0 | 371.651 | 0 | 48.71419 | 0 | 129.0202 | 0
338.5115 | 0 | 371.6794 | 0 | 48.82615 | 0.3587 | 129.0835 | 0.2293
338.5341 | 0 | 371.7077 | 0.86742 | 48.93811 | 0 | 129.1467 | 0
338.5566 | 0 | 371.736 | 0 | 49.05008 | 0 | 129.2099 | 0
338.5791 | 0 | 371.7643 | 0 | 49.16205 | 0.31522 | 129.2731 | 0
338.6016 | 0 | 371.7926 | 0 | 49.27401 | 0 | 129.3363 | 0
338.6241 | 0 | 371.821 | 0 | 49.38598 | 0.42391 | 129.3995 | 0.26752
338.6466 | 0 | 371.8493 | 0 | 49.49794 | 0 | 129.4627 | 0
338.6691 | 0 | 371.8776 | 0 | 49.60991 | 0 | 129.5259 | 0
338.6916 | 0 | 371.906 | 0 | 49.72187 | 0.29348 | 129.5892 | 0
338.7142 | 0 | 371.9343 | 0 | 49.83383 | 0 | 129.6524 | 0
338.7367 | 0 | 371.9626 | 0 | 49.94579 | 0 | 129.7156 | 0.24204
338.7592 | 0.89595 | 371.9909 | 0 | 50.05777 | 0.43478 | 129.7788 | 0
338.7817 | 0 | 372.0193 | 0.92803 | 50.16973 | 0 | 129.842 | 0
338.8042 | 0 | 372.0476 | 0 | 50.2817 | 0 | 129.9052 | 0
338.8267 | 0 | 372.0759 | 0 | 50.39366 | 0.54348 | 129.9684 | 0
338.8492 | 0 | 372.1043 | 0 | 50.50562 | 0 | 130.0317 | 0.28025
338.8717 | 0 | 372.1326 | 0 | 50.61759 | 0.44565 | 130.0949 | 0
338.8942 | 0 | 372.1609 | 0 | 50.72955 | 0 | 130.1581 | 0
338.9168 | 0 | 372.1893 | 0 | 50.84153 | 0 | 130.2213 | 0
338.9393 | 0 | 372.2176 | 0 | 50.95349 | 0.42391 | 130.2845 | 0.25478
338.9618 | 0 | 372.2459 | 0 | 51.06545 | 0 | 130.3477 | 0
338.9843 | 0 | 372.2742 | 0 | 51.17741 | 0 | 130.4109 | 0
339.0068 | 0 | 372.3025 | 0 | 51.28938 | 0.29348 | 130.4742 | 0
339.0293 | 0 | 372.3309 | 0.96212 | 51.40134 | 0 | 130.5374 | 0
339.0518 | 0.8526 | 372.3592 | 0 | 51.51331 | 0 | 130.6006 | 0.21656
339.0744 | 0 | 372.3875 | 0 | 51.62527 | 0.47826 | 130.6638 | 0
339.0968 | 0 | 372.4158 | 0 | 51.73724 | 0 | 130.727 | 0
339.1194 | 0 | 372.4442 | 0 | 51.84921 | 0.40217 | 130.7902 | 0
339.1419 | 0 | 372.4725 | 0 | 51.96117 | 0 | 130.8534 | 0
339.1644 | 0 | 372.5008 | 0 | 52.07313 | 0 | 130.9167 | 0.29936
339.1869 | 0 | 372.5292 | 0 | 52.1851 | 0.33696 | 130.9799 | 0
339.2094 | 0 | 372.5575 | 0 | 52.29706 | 0 | 131.0431 | 0
339.2319 | 0 | 372.5858 | 0 | 52.40902 | 0 | 131.1063 | 0
339.2544 | 0 | 372.6141 | 0 | 52.52099 | 0.52174 | 131.1695 | 0
339.277 | 0 | 372.6425 | 0.88636 | 52.63296 | 0 | 131.2327 | 0.29936
339.2995 | 0 | 372.6708 | 0 | 52.74493 | 0.45652 | 131.2959 | 0
339.322 | 0 | 372.6991 | 0 | 52.85688 | 0 | 131.3591 | 0
339.3445 | 0 | 372.7275 | 0 | 52.96885 | 0 | 131.4224 | 0
339.367 | 0.96532 | 372.7558 | 0 | 53.08081 | 0.32609 | 131.4856 | 0
339.3895 | 0 | 372.7841 | 0 | 53.19278 | 0 | 131.5488 | 0.21656
339.4121 | 0 | 372.8124 | 0 | 53.30474 | 0 | 131.612 | 0
339.4346 | 0 | 372.8408 | 0 | 53.41671 | 0.41304 | 131.6752 | 0
339.4571 | 0 | 372.8691 | 0 | 53.52868 | 0 | 131.7384 | 0
339.4796 | 0 | 372.8974 | 0 | 53.64064 | 0 | 131.8016 | 0
339.5021 | 0 | 372.9257 | 0.87879 | 53.7526 | 0.38043 | 131.8649 | 0.34395
339.5246 | 0 | 372.9541 | 0 | 53.86457 | 0 | 131.9281 | 0
339.5471 | 0 | 372.9824 | 0 | 53.97653 | 0.55435 | 131.9913 | 0
339.5696 | 0 | 373.0107 | 0 | 54.0885 | 0 | 132.0545 | 0
339.5921 | 0 | 373.0391 | 0 | 54.20046 | 0 | 132.1177 | 0.30573
339.6146 | 0 | 373.0674 | 0 | 54.31243 | 0.54348 | 132.1809 | 0
339.6372 | 0 | 373.0957 | 0 | 54.4244 | 0 | 132.2441 | 0
339.6597 | 0 | 373.124 | 0 | 54.53636 | 0 | 132.3074 | 0
339.6822 | 0.90751 | 373.1523 | 0 | 54.64832 | 0.41304 | 132.3706 | 0
339.7047 | 0 | 373.1807 | 0 | 54.76028 | 0 | 132.4338 | 0.19108
339.7272 | 0 | 373.209 | 0 | 54.87225 | 0 | 132.497 | 0
339.7497 | 0 | 373.2373 | 0.93561 | 54.98421 | 0.41304 | 132.5602 | 0
339.7723 | 0 | 373.2657 | 0 | 55.09618 | 0 | 132.6234 | 0
339.7948 | 0 | 373.294 | 0 | 55.20815 | 0.45652 | 132.6866 | 0
339.8173 | 0 | 373.3223 | 0 | 55.32011 | 0 | 132.7498 | 0.33121
339.8398 | 0 | 373.3507 | 0 | 55.43208 | 0 | 132.8131 | 0
339.8623 | 0 | 373.379 | 0 | 55.54404 | 0.47826 | 132.8763 | 0
339.8848 | 0 | 373.4073 | 0 | 55.656 | 0 | 132.9395 | 0
339.9073 | 0 | 373.4356 | 0 | 55.76797 | 0 | 133.0027 | 0
339.9298 | 0 | 373.464 | 0 | 55.87993 | 0.48913 | 133.0659 | 0.26115
339.9523 | 0 | 373.4923 | 0 | 55.9919 | 0 | 133.1291 | 0
339.9748 | 0.90751 | 373.5206 | 0 | 56.10387 | 0.61957 | 133.1923 | 0
339.9974 | 0 | 373.5489 | 0.94697 | 56.21583 | 0 | 133.2556 | 0
340.0199 | 0 | 373.5772 | 0 | 56.3278 | 0 | 133.3188 | 0
340.0424 | 0 | 373.6056 | 0 | 56.43976 | 0.57609 | 133.382 | 0.25478
340.0649 | 0 | 373.6339 | 0 | 56.55172 | 0 | 133.4452 | 0
340.0874 | 0 | 373.6622 | 0 | 56.66368 | 0 | 133.5084 | 0
340.1099 | 0 | 373.6906 | 0 | 56.77565 | 0.55435 | 133.5716 | 0
340.1324 | 0 | 373.7189 | 0 | 56.88762 | 0 | 133.6348 | 0
340.1549 | 0 | 373.7472 | 0 | 56.99959 | 0 | 133.698 | 0.20382
340.1774 | 0 | 373.7755 | 0 | 57.11155 | 0.47826 | 133.7613 | 0
340.2 | 0 | 373.8039 | 0 | 57.22351 | 0 | 133.8245 | 0
340.2225 | 0 | 373.8322 | 0 | 57.33548 | 0.52174 | 133.8877 | 0
340.245 | 0 | 373.8605 | 0.93939 | 57.44744 | 0 | 133.9509 | 0.25478
340.2675 | 0 | 373.8889 | 0 | 57.5594 | 0 | 134.0141 | 0
340.29 | 0.90173 | 373.9172 | 0 | 57.67137 | 0.53261 | 134.0773 | 0
340.3125 | 0 | 373.9455 | 0 | 57.78334 | 0 | 134.1406 | 0
340.335 | 0 | 373.9738 | 0 | 57.8953 | 0 | 134.2038 | 0
340.3576 | 0 | 374.0022 | 0 | 58.00727 | 0.46739 | 134.267 | 0.32484
340.3801 | 0 | 374.0305 | 0 | 58.11923 | 0 | 134.3302 | 0
340.4026 | 0 | 374.0588 | 0 | 58.2312 | 0 | 134.3934 | 0
340.4251 | 0 | 374.0871 | 0 | 58.34316 | 0.44565 | 134.4566 | 0
340.4476 | 0 | 374.1155 | 0 | 58.45512 | 0 | 134.5198 | 0
340.4701 | 0 | 374.1438 | 0.82955 | 58.56708 | 0.47826 | 134.583 | 0.24841
340.4927 | 0 | 374.1721 | 0 | 58.67906 | 0 | 134.6463 | 0
340.5151 | 0 | 374.2005 | 0 | 58.79102 | 0 | 134.7095 | 0
340.5377 | 0 | 374.2288 | 0 | 58.90299 | 0.44565 | 134.7727 | 0
340.5602 | 0 | 374.2571 | 0 | 59.01495 | 0 | 134.8359 | 0
340.5827 | 0.99711 | 374.2854 | 0 | 59.12691 | 0 | 134.8991 | 0.33121
340.6052 | 0 | 374.3137 | 0 | 59.23888 | 0.59783 | 134.9623 | 0
340.6277 | 0 | 374.3421 | 0 | 59.35084 | 0 | 135.0255 | 0
340.6502 | 0 | 374.3704 | 0 | 59.46282 | 0.51087 | 135.0887 | 0
340.6727 | 0 | 374.3988 | 0 | 59.57478 | 0 | 135.152 | 0
340.6952 | 0 | 374.4271 | 0 | 59.68674 | 0 | 135.2152 | 0.3121
340.7178 | 0 | 374.4554 | 0.93561 | 59.7987 | 0.42391 | 135.2784 | 0
340.7403 | 0 | 374.4837 | 0 | 59.91067 | 0 | 135.3416 | 0
340.7628 | 0 | 374.512 | 0 | 60.02263 | 0 | 135.4048 | 0
340.7853 | 0 | 374.5404 | 0 | 60.1346 | 0.41304 | 135.468 | 0
340.8078 | 0 | 374.5687 | 0 | 60.24656 | 0 | 135.5313 | 0.34395
340.8303 | 0 | 374.597 | 0 | 60.35853 | 0 | 135.5945 | 0
340.8529 | 0 | 374.6254 | 0 | 60.4705 | 0.54348 | 135.6577 | 0
340.8754 | 0 | 374.6537 | 0 | 60.58246 | 0 | 135.7209 | 0
340.8979 | 0.96243 | 374.682 | 0 | 60.69442 | 0.3587 | 135.7841 | 0.3121
340.9204 | 0 | 374.7103 | 0 | 60.80639 | 0 | 135.8473 | 0
340.9429 | 0 | 374.7386 | 0 | 60.91835 | 0 | 135.9105 | 0
340.9654 | 0 | 374.767 | 0.95076 | 61.03031 | 0.59783 | 135.9738 | 0
340.9879 | 0 | 374.7953 | 0 | 61.14228 | 0 | 136.037 | 0
341.0104 | 0 | 374.8237 | 0 | 61.25425 | 0 | 136.1002 | 0.26752
341.0329 | 0 | 374.852 | 0 | 61.36622 | 0.53261 | 136.1634 | 0
341.0554 | 0 | 374.8803 | 0 | 61.47818 | 0 | 136.2266 | 0
341.078 | 0 | 374.9086 | 0 | 61.59014 | 0 | 136.2898 | 0
341.1005 | 0 | 374.9369 | 0 | 61.7021 | 0.6413 | 136.353 | 0
341.123 | 0 | 374.9653 | 0 | 61.81407 | 0 | 136.4162 | 0.21656
341.1455 | 0 | 374.9936 | 0 | 61.92603 | 0.40217 | 136.4795 | 0
341.168 | 0 | 375.0219 | 0 | 62.038 | 0 | 136.5427 | 0
341.1905 | 1 | 375.0503 | 0 | 62.14997 | 0 | 136.6059 | 0
341.213 | 0 | 375.0786 | 0.94318 | 62.26193 | 0.38043 | 136.6691 | 0
341.2355 | 0 | 375.1069 | 0 | 62.3739 | 0 | 136.7323 | 0.30573
341.258 | 0 | 375.1352 | 0 | 62.48586 | 0 | 136.7955 | 0
341.2806 | 0 | 375.1636 | 0 | 62.59783 | 0.52174 | 136.8587 | 0
341.3031 | 0 | 375.1919 | 0 | 62.70979 | 0 | 136.922 | 0
341.3256 | 0 | 375.2202 | 0 | 62.82175 | 0.44565 | 136.9852 | 0
341.3481 | 0 | 375.2486 | 0 | 62.93372 | 0 | 137.0484 | 0.31847
341.3706 | 0 | 375.2769 | 0 | 63.04569 | 0 | 137.1116 | 0
341.3931 | 0 | 375.3052 | 0 | 63.15765 | 0.36957 | 137.1748 | 0
341.4156 | 0 | 375.3335 | 0 | 63.26962 | 0 | 137.238 | 0
341.4382 | 0 | 375.3619 | 0 | 63.38158 | 0 | 137.3012 | 0
341.4607 | 0 | 375.3902 | 0.86742 | 63.49354 | 0.56522 | 137.3644 | 0.36943
341.4832 | 0 | 375.4185 | 0 | 63.6055 | 0 | 137.4277 | 0
341.5057 | 0.8526 | 375.4468 | 0 | 63.71747 | 0 | 137.4909 | 0
341.5282 | 0 | 375.4752 | 0 | 63.82944 | 0.36957 | 137.5541 | 0
341.5507 | 0 | 375.5035 | 0 | 63.9414 | 0 | 137.6173 | 0.3121
341.5732 | 0 | 375.5318 | 0 | 64.05337 | 0.48913 | 137.6805 | 0
341.5957 | 0 | 375.5602 | 0 | 64.16533 | 0 | 137.7437 | 0
341.6182 | 0 | 375.5885 | 0 | 64.27729 | 0 | 137.807 | 0
341.6408 | 0 | 375.6168 | 0 | 64.38926 | 0.33696 | 137.8702 | 0
341.6633 | 0 | 375.6451 | 0 | 64.50123 | 0 | 137.9334 | 0.29299
341.6858 | 0 | 375.6734 | 0.97349 | 64.61319 | 0 | 137.9966 | 0
341.7083 | 0 | 375.7018 | 0 | 64.72516 | 0.46739 | 138.0598 | 0
341.7308 | 0 | 375.7301 | 0 | 64.83712 | 0 | 138.123 | 0
341.7533 | 0 | 375.7584 | 0 | 64.94909 | 0.41304 | 138.1862 | 0
341.7759 | 0 | 375.7868 | 0 | 65.06105 | 0 | 138.2494 | 0.32484
341.7984 | 0.93064 | 375.8151 | 0 | 65.17301 | 0 | 138.3127 | 0
341.8209 | 0 | 375.8434 | 0 | 65.28497 | 0.34783 | 138.3759 | 0
341.8434 | 0 | 375.8717 | 0 | 65.39694 | 0 | 138.4391 | 0
341.8659 | 0 | 375.9001 | 0 | 65.50892 | 0 | 138.5023 | 0
341.8884 | 0 | 375.9284 | 0 | 65.62088 | 0.42391 | 138.5655 | 0.29936
341.9109 | 0 | 375.9567 | 0 | 65.73284 | 0 | 138.6287 | 0
341.9334 | 0 | 375.9851 | 0.88636 | 65.8448 | 0 | 138.6919 | 0
341.956 | 0 | 376.0134 | 0 | 65.95677 | 0.53261 | 138.7552 | 0
341.9784 | 0 | 376.0417 | 0 | 66.06873 | 0 | 138.8184 | 0
342.001 | 0 | 376.07 | 0 | 66.18069 | 0.33696 | 138.8816 | 0.3121
342.0235 | 0 | 376.0983 | 0 | 66.29266 | 0 | 138.9448 | 0
342.046 | 0 | 376.1267 | 0 | 66.40463 | 0 | 139.008 | 0
342.0685 | 0 | 376.155 | 0 | 66.51659 | 0.48913 | 139.0712 | 0
342.091 | 0 | 376.1833 | 0 | 66.62856 | 0 | 139.1344 | 0.31847
342.1135 | 0.93353 | 376.2117 | 0 | 66.74052 | 0 | 139.1976 | 0
342.136 | 0 | 376.24 | 0 | 66.85249 | 0.3913 | 139.2609 | 0
342.1586 | 0 | 376.2683 | 0 | 66.96445 | 0 | 139.3241 | 0
342.1811 | 0 | 376.2966 | 0.78409 | 67.07641 | 0 | 139.3873 | 0
342.2036 | 0 | 376.325 | 0 | 67.18837 | 0.34783 | 139.4505 | 0.31847
342.2261 | 0 | 376.3533 | 0 | 67.30035 | 0 | 139.5137 | 0
342.2486 | 0 | 376.3816 | 0 | 67.41232 | 0.3587 | 139.5769 | 0
342.2711 | 0 | 376.4099 | 0 | 67.52428 | 0 | 139.6401 | 0
342.2936 | 0 | 376.4383 | 0 | 67.63624 | 0 | 139.7034 | 0
342.3162 | 0 | 376.4666 | 0 | 67.7482 | 0.29348 | 139.7666 | 0.28025
342.3387 | 0 | 376.4949 | 0 | 67.86017 | 0 | 139.8298 | 0
342.3612 | 0 | 376.5233 | 0 | 67.97213 | 0 | 139.893 | 0
342.3837 | 0 | 376.5516 | 0 | 68.08411 | 0.43478 | 139.9562 | 0
342.4062 | 0 | 376.5799 | 0 | 68.19607 | 0 | 140.0194 | 0
342.4287 | 0.89595 | 376.6082 | 0.92803 | 68.30803 | 0.28261 | 140.0826 | 0.35669
342.4512 | 0 | 376.6366 | 0 | 68.41999 | 0 | 140.1459 | 0
342.4737 | 0 | 376.6649 | 0 | 68.53196 | 0 | 140.2091 | 0
342.4963 | 0 | 376.6932 | 0 | 68.64392 | 0.32609 | 140.2723 | 0
342.5187 | 0 | 376.7216 | 0 | 68.75589 | 0 | 140.3355 | 0
342.5413 | 0 | 376.7499 | 0 | 68.86785 | 0 | 140.3987 | 0.31847
342.5637 | 0 | 376.7782 | 0 | 68.97982 | 0.36957 | 140.4619 | 0
342.5863 | 0 | 376.8065 | 0 | 69.09178 | 0 | 140.5251 | 0
342.6088 | 0 | 376.8349 | 0 | 69.20375 | 0 | 140.5883 | 0
342.6313 | 0 | 376.8632 | 0 | 69.31572 | 0.15217 | 140.6516 | 0
342.6538 | 0 | 376.8915 | 0.95455 | 69.42768 | 0 | 140.7148 | 0.35032
342.6763 | 0 | 376.9198 | 0 | 69.53964 | 0.30435 | 140.778 | 0
342.6988 | 0 | 376.9481 | 0 | 69.6516 | 0 | 140.8412 | 0
342.7214 | 0.90173 | 376.9765 | 0 | 69.76357 | 0 | 140.9044 | 0
342.7439 | 0 | 377.0048 | 0 | 69.87554 | 0.33696 | 140.9676 | 0.33121
342.7664 | 0 | 377.0331 | 0 | 69.98751 | 0 | 141.0308 | 0
342.7889 | 0 | 377.0615 | 0 | 70.09947 | 0 | 141.0941 | 0
342.8114 | 0 | 377.0898 | 0 | 70.21143 | 0.31522 | 141.1573 | 0
342.8339 | 0 | 377.1181 | 0 | 70.32339 | 0 | 141.2205 | 0
342.8565 | 0 | 377.1465 | 0 | 70.43536 | 0 | 141.2837 | 0.32484
342.879 | 0 | 377.1748 | 0 | 70.54732 | 0.31522 | 141.3469 | 0
342.9015 | 0 | 377.2031 | 0.87879 | 70.65929 | 0 | 141.4101 | 0
342.924 | 0 | 377.2314 | 0 | 70.77126 | 0.26087 | 141.4733 | 0
342.9465 | 0 | 377.2598 | 0 | 70.88322 | 0 | 141.5366 | 0
342.969 | 0 | 377.2881 | 0 | 70.99518 | 0 | 141.5998 | 0.38217
342.9915 | 0 | 377.3164 | 0 | 71.10715 | 0.19565 | 141.663 | 0
343.014 | 0 | 377.3448 | 0 | 71.21912 | 0 | 141.7262 | 0
343.0365 | 0.9711 | 377.3731 | 0 | 71.33108 | 0 | 141.7894 | 0
343.059 | 0 | 377.4014 | 0 | 71.44304 | 0.23913 | 141.8526 | 0
343.0816 | 0 | 377.4297 | 0 | 71.55501 | 0 | 141.9158 | 0.36943
343.1041 | 0 | 377.458 | 0 | 71.66698 | 0.21739 | 141.979 | 0
343.1266 | 0 | 377.4864 | 0 | 71.77894 | 0 | 142.0423 | 0
343.1491 | 0 | 377.5147 | 0.81818 | 71.89091 | 0 | 142.1055 | 0
343.1716 | 0 | 377.543 | 0 | 72.00287 | 0.19565 | 142.1687 | 0
343.1941 | 0 | 377.5713 | 0 | 72.11483 | 0 | 142.2319 | 0.3121
343.2167 | 0 | 377.5997 | 0 | 72.22679 | 0 | 142.2951 | 0
343.2392 | 0 | 377.628 | 0 | 72.33876 | 0.20652 | 142.3583 | 0
343.2617 | 0 | 377.6563 | 0 | 72.45073 | 0 | 142.4215 | 0
343.2842 | 0 | 377.6847 | 0 | 72.56269 | 0 | 142.4848 | 0
343.3067 | 0 | 377.713 | 0 | 72.67466 | 0.13043 | 142.548 | 0.34395
343.3292 | 0.86416 | 377.7413 | 0 | 72.78662 | 0 | 142.6112 | 0
343.3517 | 0 | 377.7696 | 0 | 72.89858 | 0.28261 | 142.6744 | 0
343.3743 | 0 | 377.798 | 0 | 73.01055 | 0 | 142.7376 | 0
343.3967 | 0 | 377.8263 | 0.85985 | 73.12252 | 0 | 142.8008 | 0.26752
343.4193 | 0 | 377.8546 | 0 | 73.23448 | 0.22826 | 142.864 | 0
343.4418 | 0 | 377.883 | 0 | 73.34645 | 0 | 142.9273 | 0
343.4643 | 0 | 377.9113 | 0 | 73.45841 | 0 | 142.9905 | 0
343.4868 | 0 | 377.9396 | 0 | 73.57038 | 0.17391 | 143.0537 | 0
343.5093 | 0 | 377.9679 | 0 | 73.68234 | 0 | 143.1169 | 0.24204
343.5318 | 0 | 377.9963 | 0 | 73.79431 | 0 | 143.1801 | 0
343.5543 | 0 | 378.0246 | 0 | 73.90627 | 0.13043 | 143.2433 | 0
343.5768 | 0 | 378.0529 | 0 | 74.01823 | 0 | 143.3065 | 0
343.5993 | 0 | 378.0812 | 0 | 74.13021 | 0.13043 | 143.3697 | 0
343.6219 | 0 | 378.1095 | 0 | 74.24217 | 0 | 143.433 | 0.29936
343.6444 | 0.92486 | 378.1379 | 0.71591 | 74.35413 | 0 | 143.4962 | 0
343.6669 | 0 | 378.1662 | 0 | 74.46609 | 0.1087 | 143.5594 | 0
343.6894 | 0 | 378.1945 | 0 | 74.57806 | 0 | 143.6226 | 0
343.7119 | 0 | 378.2229 | 0 | 74.69002 | 0 | 143.6858 | 0
343.7344 | 0 | 378.2512 | 0 | 74.80198 | 0.16304 | 143.749 | 0.40127
343.7569 | 0 | 378.2795 | 0 | 74.91395 | 0 | 143.8123 | 0
343.7794 | 0 | 378.3078 | 0 | 75.02592 | 0.17391 | 143.8755 | 0
343.802 | 0 | 378.3362 | 0 | 75.13788 | 0 | 143.9387 | 0
343.8245 | 0 | 378.3645 | 0 | 75.24985 | 0 | 144.0019 | 0
343.847 | 0 | 378.3928 | 0 | 75.36181 | 0.11957 | 144.0651 | 0.25478
343.8695 | 0 | 378.4212 | 0.78788 | 75.47378 | 0 | 144.1283 | 0
343.892 | 0 | 378.4495 | 0 | 75.58574 | 0 | 144.1915 | 0
343.9145 | 0 | 378.4778 | 0 | 75.69771 | 0.07609 | 144.2547 | 0
343.937 | 0.87861 | 378.5062 | 0 | 75.80967 | 0 | 144.318 | 0
343.9596 | 0 | 378.5345 | 0 | 75.92164 | 0 | 144.3812 | 0.24841
343.982 | 0 | 378.5628 | 0 | 76.03361 | 0.1087 | 144.4444 | 0
344.0046 | 0 | 378.5911 | 0 | 76.14557 | 0 | 144.5076 | 0
344.0271 | 0 | 378.6194 | 0 | 76.25753 | 0.11957 | 144.5708 | 0
344.0496 | 0 | 378.6478 | 0 | 76.36949 | 0 | 144.634 | 0.36943
344.0721 | 0 | 378.6761 | 0 | 76.48146 | 0 | 144.6972 | 0
344.0946 | 0 | 378.7044 | 0 | 76.59342 | 0.1413 | 144.7604 | 0
344.1171 | 0 | 378.7327 | 0.85606 | 76.7054 | 0 | 144.8237 | 0
344.1396 | 0 | 378.7611 | 0 | 76.81736 | 0 | 144.8869 | 0
344.1622 | 0 | 378.7894 | 0 | 76.92932 | 0.13043 | 144.9501 | 0.29299
344.1847 | 0 | 378.8177 | 0 | 77.04128 | 0 | 145.0133 | 0
344.2072 | 0 | 378.8461 | 0 | 77.15325 | 0 | 145.0765 | 0
344.2297 | 0 | 378.8744 | 0 | 77.26521 | 0.17391 | 145.1397 | 0
344.2522 | 0.83237 | 378.9027 | 0 | 77.37718 | 0 | 145.2029 | 0
344.2747 | 0 | 378.931 | 0 | 77.48914 | 0.08696 | 145.2662 | 0.29936
344.2973 | 0 | 378.9594 | 0 | 77.60111 | 0 | 145.3294 | 0
344.3198 | 0 | 378.9877 | 0 | 77.71307 | 0 | 145.3926 | 0
344.3423 | 0 | 379.016 | 0 | 77.82504 | 0.11957 | 145.4558 | 0
344.3648 | 0 | 379.0444 | 0.75379 | 77.93701 | 0 | 145.519 | 0
344.3873 | 0 | 379.0727 | 0 | 78.04897 | 0 | 145.5822 | 0.3121
344.4098 | 0 | 379.101 | 0 | 78.16093 | 0.08696 | 145.6455 | 0
344.4323 | 0 | 379.1294 | 0 | 78.27289 | 0 | 145.7087 | 0
344.4548 | 0 | 379.1577 | 0 | 78.38486 | 0.11957 | 145.7719 | 0
344.4773 | 0 | 379.186 | 0 | 78.49683 | 0 | 145.8351 | 0
344.4998 | 0 | 379.2143 | 0 | 78.6088 | 0 | 145.8983 | 0.40127
344.5224 | 0 | 379.2426 | 0 | 78.72076 | 0.1087 | 145.9615 | 0
344.5449 | 0.78613 | 379.271 | 0 | 78.83272 | 0 | 146.0247 | 0
344.5674 | 0 | 379.2993 | 0 | 78.94468 | 0 | 146.0879 | 0
344.5899 | 0 | 379.3276 | 0 | 79.05665 | 0.11957 | 146.1512 | 0
344.6124 | 0 | 379.356 | 0.73485 | 79.16861 | 0 | 146.2144 | 0.32484
344.6349 | 0 | 379.3843 | 0 | 79.28058 | 0 | 146.2776 | 0
344.6575 | 0 | 379.4126 | 0 | 79.39255 | 0.1087 | 146.3408 | 0
344.68 | 0 | 379.4409 | 0 | 79.50451 | 0 | 146.404 | 0
344.7025 | 0 | 379.4692 | 0 | 79.61647 | 0.09783 | 146.4672 | 0.33758
344.725 | 0 | 379.4976 | 0 | 79.72844 | 0 | 146.5304 | 0
344.7475 | 0 | 379.5259 | 0 | 79.84041 | 0 | 146.5937 | 0
344.77 | 0 | 379.5543 | 0 | 79.95237 | 0.08696 | 146.6569 | 0
344.7925 | 0 | 379.5826 | 0 | 80.06433 | 0 | 146.7201 | 0
344.815 | 0 | 379.6109 | 0 | 80.1763 | 0 | 146.7833 | 0.40127
344.8375 | 0 | 379.6392 | 0.61364 | 80.28827 | 0.07609 | 146.8465 | 0
344.86 | 0.75434 | 379.6676 | 0 | 80.40023 | 0 | 146.9097 | 0
344.8826 | 0 | 379.6959 | 0 | 80.5122 | 0 | 146.9729 | 0
344.9051 | 0 | 379.7242 | 0 | 80.62416 | 0.07609 | 147.0362 | 0
344.9276 | 0 | 379.7525 | 0 | 80.73612 | 0 | 147.0994 | 0.33121
344.9501 | 0 | 379.7809 | 0 | 80.84808 | 0.08696 | 147.1626 | 0
344.9726 | 0 | 379.8092 | 0 | 80.96005 | 0 | 147.2258 | 0
344.9951 | 0 | 379.8375 | 0 | 81.07202 | 0 | 147.289 | 0
345.0176 | 0 | 379.8658 | 0 | 81.18398 | 0.05435 | 147.3522 | 0
345.0401 | 0 | 379.8941 | 0 | 81.29595 | 0 | 147.4154 | 0.30573
345.0626 | 0 | 379.9225 | 0 | 81.40791 | 0 | 147.4786 | 0
345.0852 | 0 | 379.9508 | 0.7197 | 81.51987 | 0.09783 | 147.5419 | 0
345.1077 | 0 | 379.9791 | 0 | 81.63184 | 0 | 147.6051 | 0
345.1302 | 0 | 380.0075 | 0 | 81.74381 | 0.19565 | 147.6683 | 0
345.1527 | 0 | 380.0358 | 0 | 81.85577 | 0 | 147.7315 | 0.35669
345.1752 | 0.68497 | 380.0641 | 0 | 81.96774 | 0 | 147.7947 | 0
345.1977 | 0 | 380.0924 | 0 | 82.0797 | 0.04348 | 147.8579 | 0
345.2203 | 0 | 380.1208 | 0 | 82.19167 | 0 | 147.9211 | 0
345.2428 | 0 | 380.1491 | 0 | 82.30363 | 0 | 147.9844 | 0.38217
345.2653 | 0 | 380.1774 | 0 | 82.4156 | 0.16304 | 148.0476 | 0
345.2878 | 0 | 380.2058 | 0 | 82.52756 | 0 | 148.1108 | 0
345.3103 | 0 | 380.2341 | 0 | 82.63952 | 0 | 148.174 | 0
345.3328 | 0 | 380.2624 | 0.68561 | 82.7515 | 0.05435 | 148.2372 | 0
345.3553 | 0 | 380.2907 | 0 | 82.86346 | 0 | 148.3004 | 0.42038
345.3779 | 0 | 380.3191 | 0 | 82.97542 | 0.07609 | 148.3636 | 0
345.4003 | 0 | 380.3474 | 0 | 83.08738 | 0 | 148.4269 | 0
345.4229 | 0 | 380.3757 | 0 | 83.19935 | 0 | 148.4901 | 0
345.4454 | 0 | 380.404 | 0 | 83.31131 | 0.07609 | 148.5533 | 0
345.4679 | 0.66474 | 380.4324 | 0 | 83.42327 | 0 | 148.6165 | 0.33758
345.4904 | 0 | 380.4607 | 0 | 83.53524 | 0 | 148.6797 | 0
345.5129 | 0 | 380.489 | 0 | 83.64721 | 0.05435 | 148.7429 | 0
345.5354 | 0 | 380.5174 | 0 | 83.75917 | 0 | 148.8061 | 0
345.5579 | 0 | 380.5457 | 0 | 83.87114 | 0.05435 | 148.8693 | 0
345.5804 | 0 | 380.574 | 0.63636 | 83.9831 | 0 | 148.9326 | 0.3121
345.603 | 0 | 380.6023 | 0 | 84.09507 | 0 | 148.9958 | 0
345.6255 | 0 | 380.6306 | 0 | 84.20703 | 0.1413 | 149.059 | 0
345.648 | 0 | 380.659 | 0 | 84.319 | 0 | 149.1222 | 0
345.6705 | 0 | 380.6873 | 0 | 84.43096 | 0 | 149.1854 | 0
345.693 | 0 | 380.7157 | 0 | 84.54293 | 0.1413 | 149.2486 | 0.30573
345.7155 | 0 | 380.744 | 0 | 84.6549 | 0 | 149.3118 | 0
345.7381 | 0 | 380.7723 | 0 | 84.76686 | 0 | 149.3751 | 0
345.7606 | 0 | 380.8006 | 0 | 84.87882 | 0.09783 | 149.4383 | 0
345.7831 | 0.74566 | 380.8289 | 0 | 84.99078 | 0 | 149.5015 | 0
345.8056 | 0 | 380.8573 | 0.54924 | 85.10275 | 0.08696 | 149.5647 | 0.34395
345.8281 | 0 | 380.8856 | 0 | 85.21471 | 0 | 149.6279 | 0
345.8506 | 0 | 380.9139 | 0 | 85.32669 | 0 | 149.6911 | 0
345.8731 | 0 | 380.9423 | 0 | 85.43865 | 0.1087 | 149.7543 | 0
345.8956 | 0 | 380.9706 | 0 | 85.55061 | 0 | 149.8176 | 0.3949
345.9181 | 0 | 380.9989 | 0 | 85.66257 | 0 | 149.8808 | 0
345.9406 | 0 | 381.0272 | 0 | 85.77454 | 0.07609 | 149.944 | 0
345.9632 | 0 | 381.0555 | 0 | 85.8865 | 0 | 150.0072 | 0
345.9857 | 0 | 381.0839 | 0 | 85.99847 | 0 | 150.0704 | 0
346.0082 | 0 | 381.1122 | 0 | 86.11043 | 0.08696 | 150.1336 | 0.36306
346.0307 | 0 | 381.1406 | 0 | 86.2224 | 0 | 150.1968 | 0
346.0532 | 0 | 381.1689 | 0.59848 | 86.33436 | 0.08696 | 150.26 | 0
346.0757 | 0.67919 | 381.1972 | 0 | 86.44633 | 0 | 150.3233 | 0
346.0982 | 0 | 381.2255 | 0 | 86.5583 | 0 | 150.3865 | 0
346.1207 | 0 | 381.2538 | 0 | 86.67026 | 0.08696 | 150.4497 | 0.34395
346.1432 | 0 | 381.2822 | 0 | 86.78222 | 0 | 150.5129 | 0
346.1658 | 0 | 381.3105 | 0 | 86.89418 | 0 | 150.5761 | 0
346.1883 | 0 | 381.3388 | 0 | 87.00615 | 0.09783 | 150.6393 | 0
346.2108 | 0 | 381.3672 | 0 | 87.11812 | 0 | 150.7025 | 0
346.2333 | 0 | 381.3955 | 0 | 87.23009 | 0.05435 | 150.7658 | 0.3949
346.2558 | 0 | 381.4238 | 0 | 87.34205 | 0 | 150.829 | 0
346.2783 | 0 | 381.4521 | 0 | 87.45401 | 0 | 150.8922 | 0
346.3009 | 0 | 381.4805 | 0.4697 | 87.56597 | 0.06522 | 150.9554 | 0
346.3234 | 0 | 381.5088 | 0 | 87.67794 | 0 | 151.0186 | 0
346.3459 | 0 | 381.5371 | 0 | 87.7899 | 0 | 151.0818 | 0.41401
346.3684 | 0 | 381.5655 | 0 | 87.90187 | 0.11957 | 151.145 | 0
346.3909 | 0.49133 | 381.5938 | 0 | 88.01384 | 0 | 151.2083 | 0
346.4134 | 0 | 381.6221 | 0 | 88.1258 | 0 | 151.2715 | 0
346.4359 | 0 | 381.6504 | 0 | 88.23776 | 0.08696 | 151.3347 | 0
346.4584 | 0 | 381.6788 | 0 | 88.34973 | 0 | 151.3979 | 0.33758
346.4809 | 0 | 381.7071 | 0 | 88.4617 | 0.07609 | 151.4611 | 0
346.5034 | 0 | 381.7354 | 0 | 88.57366 | 0 | 151.5243 | 0
346.526 | 0 | 381.7637 | 0 | 88.68562 | 0 | 151.5875 | 0
346.5485 | 0 | 381.7921 | 0.48106 | 88.79759 | 0.06522 | 151.6507 | 0.47134
346.571 | 0 | 381.8204 | 0 | 88.90956 | 0 | 151.714 | 0
346.5935 | 0 | 381.8488 | 0 | 89.02152 | 0 | 151.7772 | 0
346.616 | 0 | 381.8771 | 0 | 89.13349 | 0.08696 | 151.8404 | 0
346.6385 | 0 | 381.9054 | 0 | 89.24545 | 0 | 151.9036 | 0
346.6611 | 0 | 381.9337 | 0 | 89.35741 | 0 | 151.9668 | 0.40764
346.6836 | 0.64451 | 381.962 | 0 | 89.46939 | 0.04348 | 152.03 | 0
346.7061 | 0 | 381.9903 | 0 | 89.58135 | 0 | 152.0932 | 0
346.7286 | 0 | 382.0187 | 0 | 89.69331 | 0.08696 | 152.1565 | 0
346.7511 | 0 | 382.047 | 0 | 89.80528 | 0 | 152.2197 | 0
346.7736 | 0 | 382.0753 | 0 | 89.91724 | 0 | 152.2829 | 0.40127
346.7961 | 0 | 382.1037 | 0.42045 | 90.0292 | 0.03261 | 152.3461 | 0
346.8186 | 0 | 382.132 | 0 | 90.14116 | 0 | 152.4093 | 0
346.8412 | 0 | 382.1603 | 0 | 90.25313 | 0 | 152.4725 | 0
346.8636 | 0 | 382.1886 | 0 | 90.3651 | 0.1413 | 152.5357 | 0
346.8862 | 0 | 382.217 | 0 | 90.47706 | 0 | 152.5989 | 0.36306
346.9087 | 0 | 382.2453 | 0 | 90.58902 | 0.08696 | 152.6622 | 0
346.9312 | 0 | 382.2736 | 0 | 90.70098 | 0 | 152.7254 | 0
346.9537 | 0 | 382.302 | 0 | 90.81295 | 0 | 152.7886 | 0
346.9762 | 0 | 382.3303 | 0 | 90.92493 | 0.08696 | 152.8518 | 0
346.9987 | 0.54624 | 382.3586 | 0 | 91.03689 | 0 | 152.915 | 0.41401
347.0213 | 0 | 382.3869 | 0.53788 | 91.14885 | 0 | 152.9782 | 0
347.0438 | 0 | 382.4152 | 0 | 91.26082 | 0.07609 | 153.0415 | 0
347.0663 | 0 | 382.4436 | 0 | 91.37279 | 0 | 153.1047 | 0
347.0888 | 0 | 382.4719 | 0 | 91.48475 | 0 | 153.1679 | 0
347.1113 | 0 | 382.5002 | 0 | 91.59671 | 0.04348 | 153.2311 | 0.47134
347.1338 | 0 | 382.5286 | 0 | 91.70868 | 0 | 153.2943 | 0
347.1563 | 0 | 382.5569 | 0 | 91.82064 | 0.06522 | 153.3575 | 0
347.1788 | 0 | 382.5852 | 0 | 91.9326 | 0 | 153.4207 | 0
347.2013 | 0 | 382.6135 | 0 | 92.04456 | 0 | 153.4839 | 0.46497
347.2238 | 0 | 382.6419 | 0 | 92.15653 | 0.1087 | 153.5472 | 0
347.2464 | 0 | 382.6702 | 0 | 92.2685 | 0 | 153.6104 | 0
347.2689 | 0 | 382.6985 | 0.45076 | 92.38046 | 0 | 153.6736 | 0
347.2914 | 0.54624 | 382.7268 | 0 | 92.49242 | 0.07609 | 153.7368 | 0
347.3139 | 0 | 382.7552 | 0 | 92.60438 | 0 | 153.8 | 0.42038
347.3364 | 0 | 382.7835 | 0 | 92.71637 | 0 | 153.8632 | 0
347.3589 | 0 | 382.8118 | 0 | 92.82833 | 0.07609 | 153.9264 | 0
347.3815 | 0 | 382.8402 | 0 | 92.94029 | 0 | 153.9897 | 0
347.4039 | 0 | 382.8685 | 0 | 93.05225 | 0.09783 | 154.0529 | 0
347.4265 | 0 | 382.8968 | 0 | 93.16422 | 0 | 154.1161 | 0.50955
347.449 | 0 | 382.9251 | 0 | 93.27619 | 0 | 154.1793 | 0
347.4715 | 0 | 382.9535 | 0 | 93.38815 | 0.07609 | 154.2425 | 0
347.494 | 0 | 382.9818 | 0 | 93.50011 | 0 | 154.3057 | 0
347.5165 | 0 | 383.0101 | 0.4053 | 93.61207 | 0 | 154.3689 | 0
347.539 | 0 | 383.0385 | 0 | 93.72404 | 0.05435 | 154.4321 | 0.46497
347.5615 | 0 | 383.0668 | 0 | 93.836 | 0 | 154.4954 | 0
347.584 | 0 | 383.0951 | 0 | 93.94796 | 0.08696 | 154.5586 | 0
347.6066 | 0.50289 | 383.1234 | 0 | 94.05993 | 0 | 154.6218 | 0
347.6291 | 0 | 383.1518 | 0 | 94.1719 | 0 | 154.685 | 0
347.6516 | 0 | 383.1801 | 0 | 94.28386 | 0.09783 | 154.7482 | 0.49682
347.6741 | 0 | 383.2084 | 0 | 94.39584 | 0 | 154.8114 | 0
347.6966 | 0 | 383.2367 | 0 | 94.5078 | 0 | 154.8747 | 0
347.7191 | 0 | 383.265 | 0 | 94.61977 | 0.13043 | 154.9379 | 0
347.7417 | 0 | 383.2934 | 0 | 94.73173 | 0 | 155.0011 | 0
347.7642 | 0 | 383.3217 | 0.37121 | 94.84369 | 0 | 155.0643 | 0.51592
347.7867 | 0 | 383.35 | 0 | 94.95565 | 0.07609 | 155.1275 | 0
347.8092 | 0 | 383.3784 | 0 | 95.06762 | 0 | 155.1907 | 0
347.8317 | 0 | 383.4067 | 0 | 95.17959 | 0.03261 | 155.2539 | 0
347.8542 | 0 | 383.435 | 0 | 95.29155 | 0 | 155.3171 | 0.59236
347.8767 | 0 | 383.4634 | 0 | 95.40351 | 0 | 155.3804 | 0
347.8992 | 0 | 383.4917 | 0 | 95.51547 | 0.05435 | 155.4436 | 0
347.9217 | 0.48555 | 383.52 | 0 | 95.62744 | 0 | 155.5068 | 0
347.9442 | 0 | 383.5483 | 0 | 95.7394 | 0 | 155.57 | 0
347.9668 | 0 | 383.5767 | 0 | 95.85136 | 0.04348 | 155.6332 | 0.43312
347.9893 | 0 | 383.605 | 0.37879 | 95.96333 | 0 | 155.6964 | 0
348.0118 | 0 | 383.6333 | 0 | 96.0753 | 0 | 155.7596 | 0
348.0343 | 0 | 383.6617 | 0 | 96.18728 | 0.02174 | 155.8229 | 0
348.0568 | 0 | 383.69 | 0 | 96.29924 | 0 | 155.8861 | 0
348.0793 | 0 | 383.7183 | 0 | 96.4112 | 0.06522 | 155.9493 | 0.45223
348.1019 | 0 | 383.7466 | 0 | 96.52317 | 0 | 156.0125 | 0
348.1244 | 0 | 383.7749 | 0 | 96.63513 | 0 | 156.0757 | 0
348.1469 | 0 | 383.8033 | 0 | 96.74709 | 0.03261 | 156.1389 | 0
348.1694 | 0 | 383.8316 | 0 | 96.85905 | 0 | 156.2021 | 0
348.1919 | 0 | 383.8599 | 0 | 96.97102 | 0 | 156.2653 | 0.52229
348.2144 | 0.48555 | 383.8882 | 0 | 97.08299 | 0.07609 | 156.3286 | 0
348.2369 | 0 | 383.9166 | 0.28409 | 97.19495 | 0 | 156.3918 | 0
348.2594 | 0 | 383.9449 | 0 | 97.30691 | 0.03261 | 156.455 | 0
348.2819 | 0 | 383.9732 | 0 | 97.41887 | 0 | 156.5182 | 0
348.3045 | 0 | 384.0016 | 0 | 97.53084 | 0 | 156.5814 | 0.56688
348.327 | 0 | 384.0299 | 0 | 97.6428 | 0.05435 | 156.6446 | 0
348.3495 | 0 | 384.0582 | 0 | 97.75476 | 0 | 156.7078 | 0
348.372 | 0 | 384.0865 | 0 | 97.86674 | 0 | 156.7711 | 0
348.3945 | 0 | 384.1149 | 0 | 97.97871 | 0.05435 | 156.8343 | 0.56688
348.417 | 0 | 384.1432 | 0 | 98.09068 | 0 | 156.8975 | 0
348.4395 | 0 | 384.1715 | 0 | 98.20264 | 0 | 156.9607 | 0
348.462 | 0 | 384.1999 | 0 | 98.3146 | 0.07609 | 157.0239 | 0
348.4845 | 0 | 384.2282 | 0.25758 | 98.42657 | 0 | 157.0871 | 0
348.507 | 0 | 384.2565 | 0 | 98.53853 | 0.03261 | 157.1503 | 0.61783
348.5296 | 0.37283 | 384.2848 | 0 | 98.65049 | 0 | 157.2135 | 0
348.5521 | 0 | 384.3132 | 0 | 98.76245 | 0 | 157.2768 | 0
348.5746 | 0 | 384.3415 | 0 | 98.87442 | 0.03261 | 157.34 | 0
348.5971 | 0 | 384.3698 | 0 | 98.98639 | 0 | 157.4032 | 0
348.6196 | 0 | 384.3981 | 0 | 99.09835 | 0 | 157.4664 | 0.63694
348.6421 | 0 | 384.4264 | 0 | 99.21031 | 0.02174 | 157.5296 | 0
348.6647 | 0 | 384.4548 | 0 | 99.32227 | 0 | 157.5928 | 0
348.6872 | 0 | 384.4831 | 0 | 99.43424 | 0 | 157.6561 | 0
348.7097 | 0 | 384.5114 | 0 | 99.54622 | 0.06522 | 157.7193 | 0
348.7322 | 0 | 384.5398 | 0.32576 | 99.65818 | 0 | 157.7825 | 0.70701
348.7547 | 0 | 384.5681 | 0 | 99.77014 | 0.04348 | 157.8457 | 0
348.7772 | 0 | 384.5964 | 0 | 99.88211 | 0 | 157.9089 | 0
348.7997 | 0 | 384.6247 | 0 | 99.99408 | 0 | 157.9721 | 0
348.8222 | 0.39017 | 384.6531 | 0 | 100.106 | 0.04348 | 158.0353 | 0
348.8448 | 0 | 384.6814 | 0 | 100.218 | 0 | 158.0985 | 0.68153
348.8672 | 0 | 384.7097 | 0 | 100.33 | 0 | 158.1618 | 0
348.8898 | 0 | 384.7381 | 0 | 100.4419 | 0.03261 | 158.225 | 0
348.9123 | 0 | 384.7664 | 0 | 100.5539 | 0 | 158.2882 | 0
348.9348 | 0 | 384.7947 | 0 | 100.6659 | 0.03261 | 158.3514 | 0
348.9573 | 0 | 384.8231 | 0 | 100.7778 | 0 | 158.4146 | 0.64331
348.9798 | 0 | 384.8514 | 0.31439 | 100.8898 | 0 | 158.4778 | 0
349.0023 | 0 | 384.8797 | 0 | 101.0017 | 0.08696 | 158.5411 | 0
349.0248 | 0 | 384.908 | 0 | 101.1137 | 0 | 158.6042 | 0
349.0474 | 0 | 384.9363 | 0 | 101.2257 | 0 | 158.6675 | 0.78981
349.0699 | 0 | 384.9647 | 0 | 101.3377 | 0.01087 | 158.7307 | 0
349.0924 | 0 | 384.993 | 0 | 101.4496 | 0 | 158.7939 | 0
349.1149 | 0 | 385.0213 | 0 | 101.5616 | 0 | 158.8571 | 0
349.1374 | 0.35838 | 385.0496 | 0 | 101.6735 | 0.04348 | 158.9203 | 0
349.1599 | 0 | 385.078 | 0 | 101.7855 | 0 | 158.9835 | 0.68153
349.1825 | 0 | 385.1063 | 0 | 101.8975 | 0.03261 | 159.0468 | 0
349.205 | 0 | 385.1346 | 0.32197 | 102.0094 | 0 | 159.11 | 0
349.2275 | 0 | 385.163 | 0 | 102.1214 | 0 | 159.1732 | 0
349.25 | 0 | 385.1913 | 0 | 102.2334 | 0.04348 | 159.2364 | 0
349.2725 | 0 | 385.2196 | 0 | 102.3453 | 0 | 159.2996 | 0.70701
349.295 | 0 | 385.2479 | 0 | 102.4573 | 0 | 159.3628 | 0
349.3175 | 0 | 385.2763 | 0 | 102.5693 | 0.02174 | 159.426 | 0
349.34 | 0 | 385.3046 | 0 | 102.6812 | 0 | 159.4892 | 0
349.3625 | 0 | 385.3329 | 0 | 102.7932 | 0.01087 | 159.5525 | 0
349.3851 | 0 | 385.3613 | 0 | 102.9051 | 0 | 159.6157 | 0.63694
349.4076 | 0 | 385.3896 | 0 | 103.0171 | 0 | 159.6789 | 0
349.4301 | 0.28902 | 385.4179 | 0 | 103.1291 | 0.06522 | 159.7421 | 0
349.4526 | 0 | 385.4463 | 0.23106 | 103.2411 | 0 | 159.8053 | 0
349.4751 | 0 | 385.4746 | 0 | 103.353 | 0 | 159.8685 | 0
349.4976 | 0 | 385.5029 | 0 | 103.465 | 0.03261 | 159.9317 | 0.76433
349.5201 | 0 | 385.5312 | 0 | 103.5769 | 0 | 159.995 | 0
349.5426 | 0 | 385.5595 | 0 | 103.6889 | 0 | 160.0582 | 0
349.5651 | 0 | 385.5879 | 0 | 103.8009 | 0.04348 | 160.1214 | 0
349.5876 | 0 | 385.6162 | 0 | 103.9128 | 0 | 160.1846 | 0
349.6102 | 0 | 385.6445 | 0 | 104.0248 | 0.03261 | 160.2478 | 0.73248
349.6327 | 0 | 385.6729 | 0 | 104.1368 | 0 | 160.311 | 0
349.6552 | 0 | 385.7012 | 0 | 104.2487 | 0 | 160.3742 | 0
349.6777 | 0 | 385.7295 | 0 | 104.3607 | 0.03261 | 160.4374 | 0
349.7002 | 0 | 385.7578 | 0.2197 | 104.4727 | 0 | 160.5007 | 0.78981
349.7227 | 0 | 385.7861 | 0 | 104.5846 | 0 | 160.5639 | 0
349.7452 | 0.32081 | 385.8145 | 0 | 104.6966 | 0.05435 | 160.6271 | 0
349.7678 | 0 | 385.8428 | 0 | 104.8086 | 0 | 160.6903 | 0
349.7903 | 0 | 385.8712 | 0 | 104.9205 | 0 | 160.7535 | 0
349.8128 | 0 | 385.8995 | 0 | 105.0325 | 0.02174 | 160.8167 | 0.79618
349.8353 | 0 | 385.9278 | 0 | 105.1445 | 0 | 160.8799 | 0
349.8578 | 0 | 385.9561 | 0 | 105.2564 | 0.04348 | 160.9432 | 0
349.8803 | 0 | 385.9845 | 0 | 105.3684 | 0 | 161.0064 | 0
349.9028 | 0 | 386.0128 | 0 | 105.4803 | 0 | 161.0696 | 0
349.9253 | 0 | 386.0411 | 0 | 105.5923 | 0.08696 | 161.1328 | 0.67516
349.9478 | 0 | 386.0694 | 0.17803 | 105.7043 | 0 | 161.196 | 0
349.9704 | 0 | 386.0978 | 0 | 105.8162 | 0 | 161.2592 | 0
349.9929 | 0 | 386.1261 | 0 | 105.9282 | 0.05435 | 161.3224 | 0
350.0154 | 0 | 386.1544 | 0 | 106.0402 | 0 | 161.3857 | 0
350.0379 | 0.33815 | 386.1827 | 0 | 106.1521 | 0.03261 | 161.4489 | 0.80892
350.0604 | 0 | 386.211 | 0 | 106.2641 | 0 | 161.5121 | 0
350.0829 | 0 | 386.2394 | 0 | 106.3761 | 0 | 161.5753 | 0
350.1055 | 0 | 386.2677 | 0 | 106.488 | 0.04348 | 161.6385 | 0
350.128 | 0 | 386.296 | 0 | 106.6 | 0 | 161.7017 | 0
350.1505 | 0 | 386.3244 | 0 | 106.712 | 0 | 161.7649 | 0.88535
350.173 | 0 | 386.3527 | 0.20833 | 106.8239 | 0.04348 | 161.8282 | 0
350.1955 | 0 | 386.381 | 0 | 106.9359 | 0 | 161.8914 | 0
350.218 | 0 | 386.4093 | 0 | 107.0479 | 0 | 161.9546 | 0
350.2405 | 0 | 386.4377 | 0 | 107.1598 | 0.02174 | 162.0178 | 0
350.2631 | 0 | 386.466 | 0 | 107.2718 | 0 | 162.081 | 0.71975
350.2855 | 0 | 386.4943 | 0 | 107.3837 | 0.04348 | 162.1442 | 0
350.3081 | 0 | 386.5227 | 0 | 107.4957 | 0 | 162.2075 | 0
350.3306 | 0 | 386.551 | 0 | 107.6077 | 0 | 162.2707 | 0
350.3531 | 0.22254 | 386.5793 | 0 | 107.7196 | 0.05435 | 162.3339 | 0.85987
350.3756 | 0 | 386.6076 | 0 | 107.8316 | 0 | 162.3971 | 0
350.3981 | 0 | 386.636 | 0 | 107.9436 | 0 | 162.4603 | 0
350.4206 | 0 | 386.6643 | 0.19318 | 108.0555 | 0.01087 | 162.5235 | 0
350.4431 | 0 | 386.6926 | 0 | 108.1675 | 0 | 162.5867 | 0
350.4657 | 0 | 386.7209 | 0 | 108.2795 | 0 | 162.6499 | 0.81529
350.4882 | 0 | 386.7493 | 0 | 108.3914 | 0.05435 | 162.7132 | 0
350.5107 | 0 | 386.7776 | 0 | 108.5034 | 0 | 162.7764 | 0
350.5332 | 0 | 386.8059 | 0 | 108.6154 | 0.02174 | 162.8396 | 0
350.5557 | 0 | 386.8343 | 0 | 108.7273 | 0 | 162.9028 | 0
350.5782 | 0 | 386.8626 | 0 | 108.8393 | 0 | 162.966 | 0.85987
350.6007 | 0 | 386.8909 | 0 | 108.9513 | 0.07609 | 163.0292 | 0
350.6233 | 0 | 386.9192 | 0 | 109.0632 | 0 | 163.0924 | 0
350.6458 | 0 | 386.9475 | 0 | 109.1752 | 0 | 163.1556 | 0
350.6683 | 0.26012 | 386.9759 | 0.11742 | 109.2871 | 0.03261 | 163.2189 | 0
350.6908 | 0 | 387.0042 | 0 | 109.3991 | 0 | 163.2821 | 0.85987
350.7133 | 0 | 387.0326 | 0 | 109.5111 | 0.08696 | 163.3453 | 0
350.7358 | 0 | 387.0609 | 0 | 109.623 | 0 | 163.4085 | 0
350.7583 | 0 | 387.0892 | 0 | 109.735 | 0 | 163.4717 | 0
350.7808 | 0 | 387.1175 | 0 | 109.847 | 0.09783 | 163.5349 | 0
350.8033 | 0 | 387.1458 | 0 | 109.9589 | 0 | 163.5981 | 0.82166
350.8258 | 0 | 387.1742 | 0 | 110.0709 | 0 | 163.6614 | 0
350.8484 | 0 | 387.2025 | 0 | 110.1829 | 0.09783 | 163.7246 | 0
350.8708 | 0 | 387.2308 | 0 | 110.2948 | 0 | 163.7878 | 0
350.8934 | 0 | 387.2592 | 0 | 110.4068 | 0 | 163.851 | 0
350.9159 | 0 | 387.2875 | 0.11364 | 110.5188 | 0.06522 | 163.9142 | 0.87261
350.9384 | 0 | 387.3158 | 0 | 110.6307 | 0 | 163.9774 | 0
350.9609 | 0.24566 | 387.3441 | 0 | 110.7427 | 0.03261 | 164.0406 | 0
350.9834 | 0 | 387.3724 | 0 | 110.8547 | 0 | 164.1038 | 0
351.0059 | 0 | 387.4008 | 0 | 110.9666 | 0 | 164.1671 | 0.82166
351.0284 | 0 | 387.4291 | 0 | 111.0786 | 0.05435 | 164.2303 | 0
351.051 | 0 | 387.4575 | 0 | 111.1905 | 0 | 164.2935 | 0
351.0735 | 0 | 387.4858 | 0 | 111.3025 | 0 | 164.3567 | 0
351.096 | 0 | 387.5141 | 0 | 111.4145 | 0.06522 | 164.4199 | 0
351.1185 | 0 | 387.5424 | 0 | 111.5264 | 0 | 164.4831 | 0.94904
351.141 | 0 | 387.5707 | 0 | 111.6384 | 0 | 164.5463 | 0
351.1635 | 0 | 387.5991 | 0.125 | 111.7504 | 0.06522 | 164.6096 | 0
351.1861 | 0 | 387.6274 | 0 | 111.8623 | 0 | 164.6728 | 0
351.2086 | 0 | 387.6557 | 0 | 111.9743 | 0.07609 | 164.736 | 0
351.2311 | 0 | 387.6841 | 0 | 112.0863 | 0 | 164.7992 | 0.96815
351.2536 | 0 | 387.7124 | 0 | 112.1982 | 0 | 164.8624 | 0
351.2761 | 0.19942 | 387.7407 | 0 | 112.3102 | 0.08696 | 164.9256 | 0
351.2986 | 0 | 387.769 | 0 | 112.4222 | 0 | 164.9888 | 0
351.3211 | 0 | 387.7974 | 0 | 112.5341 | 0 | 165.0521 | 0
351.3436 | 0 | 387.8257 | 0 | 112.6461 | 0.06522 | 165.1153 | 0.79618
351.3661 | 0 | 387.854 | 0 | 112.7581 | 0 | 165.1785 | 0
351.3886 | 0 | 387.8824 | 0.13636 | 112.87 | 0.01087 | 165.2417 | 0
351.4112 | 0 | 387.9107 | 0 | 112.982 | 0 | 165.3049 | 0
351.4337 | 0 | 387.939 | 0 | 113.0939 | 0 | 165.3681 | 0
351.4562 | 0 | 387.9673 | 0 | 113.2059 | 0.09783 | 165.4314 | 0.87898
351.4787 | 0 | 387.9957 | 0 | 113.3179 | 0 | 165.4945 | 0
351.5012 | 0 | 388.024 | 0 | 113.4299 | 0 | 165.5578 | 0
351.5237 | 0 | 388.0523 | 0 | 113.5418 | 0.13043 | 165.621 | 0
351.5463 | 0 | 388.0806 | 0 | 113.6538 | 0 | 165.6842 | 0.89809
351.5688 | 0.19364 | 388.109 | 0 | 113.7657 | 0 | 165.7474 | 0
351.5913 | 0 | 388.1373 | 0 | 113.8777 | 0.07609 | 165.8106 | 0
351.6138 | 0 | 388.1657 | 0 | 113.9897 | 0 | 165.8738 | 0
351.6363 | 0 | 388.194 | 0.10985 | 114.1016 | 0.09783 | 165.9371 | 0
351.6588 | 0 | 388.2223 | 0 | 114.2136 | 0 | 166.0003 | 0.8535
351.6814 | 0 | 388.2506 | 0 | 114.3256 | 0 | 166.0635 | 0
351.7038 | 0 | 388.2789 | 0 | 114.4375 | 0.08696 | 166.1267 | 0
351.7264 | 0 | 388.3072 | 0 | 114.5495 | 0 | 166.1899 | 0
351.7488 | 0 | 388.3356 | 0 | 114.6615 | 0 | 166.2531 | 0
351.7714 | 0 | 388.3639 | 0 | 114.7734 | 0.07609 | 166.3163 | 0.94268
351.7939 | 0 | 388.3922 | 0 | 114.8854 | 0 | 166.3795 | 0
351.8164 | 0 | 388.4206 | 0 | 114.9973 | 0 | 166.4428 | 0
351.8389 | 0 | 388.4489 | 0 | 115.1093 | 0.06522 | 166.506 | 0
351.8614 | 0 | 388.4772 | 0 | 115.2213 | 0 | 166.5692 | 0
351.8839 | 0.19653 | 388.5055 | 0.16288 | 115.3333 | 0.1087 | 166.6324 | 1
351.9064 | 0 | 388.5339 | 0 | 115.4452 | 0 | 166.6956 | 0
351.9289 | 0 | 388.5622 | 0 | 115.5572 | 0 | 166.7588 | 0
351.9515 | 0 | 388.5905 | 0 | 115.6691 | 0.05435 | 166.822 | 0
351.974 | 0 | 388.6189 | 0 | 115.7811 | 0 | 166.8853 | 0
351.9965 | 0 | 388.6472 | 0 | 115.8931 | 0 | 166.9485 | 0.80892
352.019 | 0 | 388.6755 | 0 | 116.005 | 0.11957 | 167.0117 | 0
352.0415 | 0 | 388.7038 | 0 | 116.117 | 0 | 167.0749 | 0
352.064 | 0 | 388.7321 | 0 | 116.229 | 0.1087 | 167.1381 | 0
352.0865 | 0 | 388.7605 | 0 | 116.3409 | 0 | 167.2013 | 0
352.109 | 0 | 388.7888 | 0 | 116.4529 | 0 | 167.2645 | 0.95541
352.1316 | 0 | 388.8171 | 0.09091 | 116.5649 | 0.13043 | 167.3277 | 0
352.1541 | 0 | 388.8455 | 0 | 116.6768 | 0 | 167.391 | 0
352.1766 | 0.13584 | 388.8738 | 0 | 116.7888 | 0 | 167.4542 | 0
352.1991 | 0 | 388.9021 | 0 | 116.9008 | 0.1087 | 167.5174 | 0.98726
352.2216 | 0 | 388.9304 | 0 | 117.0127 | 0 | 167.5806 | 0
352.2441 | 0 | 388.9588 | 0 | 117.1247 | 0 | 167.6438 | 0
352.2667 | 0 | 388.9871 | 0 | 117.2367 | 0.11957 | 167.707 | 0
352.2891 | 0 | 389.0154 | 0 | 117.3486 | 0 | 167.7702 | 0
352.3117 | 0 | 389.0437 | 0 | 117.4606 | 0.11957 | 167.8334 | 0.80892
352.3342 | 0 | 389.0721 | 0 | 117.5725 | 0 | 167.8967 | 0
352.3567 | 0 | 389.1004 | 0.03409 | 117.6845 | 0 | 167.9599 | 0
352.3792 | 0 | 389.1287 | 0 | 117.7965 | 0.04348 | 168.0231 | 0
352.4017 | 0 | 389.1571 | 0 | 117.9084 | 0 | 168.0863 | 0
352.4242 | 0 | 389.1854 | 0 | 118.0204 | 0 | 168.1495 | 0.76433
352.4467 | 0 | 389.2137 | 0 | 118.1324 | 0.08696 | 168.2127 | 0
352.4692 | 0 | 389.242 | 0 | 118.2443 | 0 | 168.276 | 0
352.4918 | 0.13873 | 389.2704 | 0 | 118.3563 | 0.15217 | 168.3392 | 0
352.5143 | 0 | 389.2987 | 0 | 118.4683 | 0 | 168.4024 | 0
352.5368 | 0 | 389.327 | 0 | 118.5802 | 0 | 168.4656 | 0.89809
352.5593 | 0 | 389.3554 | 0 | 118.6922 | 0.11957 | 168.5288 | 0
352.5818 | 0 | 389.3837 | 0 | 118.8042 | 0 | 168.592 | 0
352.6043 | 0 | 389.412 | 0.07576 | 118.9161 | 0 | 168.6552 | 0
352.6269 | 0 | 389.4403 | 0 | 119.0281 | 0.21739 | 168.7185 | 0
352.6494 | 0 | 389.4687 | 0 | 119.1401 | 0 | 168.7817 | 0.80255
352.6719 | 0 | 389.497 | 0 | 119.252 | 0 | 168.8449 | 0
352.6944 | 0 | 389.5253 | 0 | 119.364 | 0.1413 | 168.9081 | 0
352.7169 | 0 | 389.5536 | 0 | 119.4759 | 0 | 168.9713 | 0
352.7394 | 0 | 389.5819 | 0 | 119.5879 | 0.09783 | 169.0345 | 0
352.7619 | 0 | 389.6103 | 0 | 119.6999 | 0 | 169.0978 | 0.99363
352.7844 | 0.10405 | 389.6386 | 0 | 119.8118 | 0 | 169.161 | 0
352.8069 | 0 | 389.6669 | 0 | 119.9238 | 0.1413 | 169.2242 | 0
352.8295 | 0 | 389.6953 | 0 | 120.0358 | 0 | 169.2874 | 0
352.852 | 0 | 389.7236 | 0.10985 | 120.1477 | 0 | 169.3506 | 0.84713
352.8745 | 0 | 389.7519 | 0 | 120.2597 | 0.08696 | 169.4138 | 0
352.897 | 0 | 389.7803 | 0 | 120.3717 | 0 | 169.477 | 0
352.9195 | 0 | 389.8086 | 0 | 120.4836 | 0 | 169.5402 | 0
352.942 | 0 | 389.8369 | 0 | 120.5956 | 0.04348 | 169.6035 | 0
352.9645 | 0 | 389.8652 | 0 | 120.7076 | 0 | 169.6667 | 0.82166
352.9871 | 0 | 389.8936 | 0 | 120.8195 | 0.09783 | 169.7299 | 0
353.0096 | 0 | 389.9219 | 0 | 120.9315 | 0 | 169.7931 | 0
353.0321 | 0 | 389.9502 | 0 | 121.0435 | 0 | 169.8563 | 0
353.0546 | 0 | 389.9786 | 0 | 121.1554 | 0.11957 | 169.9195 | 0
353.0771 | 0 | 390.0069 | 0 | 121.2674 | 0 | 169.9827 | 0.96178
353.0996 | 0.10983 | 390.0352 | 0.06439 | 121.3793 | 0 | 170.0459 | 0
353.1221 | 0 | 390.0635 | 0 | 121.4913 | 0.09783 | 170.1092 | 0
353.1446 | 0 | 390.0918 | 0 | 121.6033 | 0 | 170.1724 | 0
353.1671 | 0 | 390.1202 | 0 | 121.7152 | 0.19565 | 170.2356 | 0
353.1896 | 0 | 390.1485 | 0 | 121.8272 | 0 | 170.2988 | 0.71975
353.2122 | 0 | 390.1768 | 0 | 121.9392 | 0 | 170.362 | 0
353.2347 | 0 | 390.2051 | 0 | 122.0511 | 0.15217 | 170.4252 | 0
353.2572 | 0 | 390.2335 | 0 | 122.1631 | 0 | 170.4884 | 0
353.2797 | 0 | 390.2618 | 0 | 122.2751 | 0 | 170.5517 | 0
353.3022 | 0 | 390.2901 | 0 | 122.387 | 0.15217 | 170.6149 | 0.84713
353.3247 | 0 | 390.3185 | 0.06061 | 122.499 | 0 | 170.6781 | 0
353.3472 | 0 | 390.3468 | 0 | 122.611 | 0 | 170.7413 | 0
353.3697 | 0 | 390.3751 | 0 | 122.7229 | 0.1413 | 170.8045 | 0
353.3922 | 0 | 390.4034 | 0 | 122.8349 | 0 | 170.8677 | 0
353.4148 | 0.09249 | 390.4318 | 0 | 122.9469 | 0.25 | 170.9309 | 0.84076
353.4373 | 0 | 390.4601 | 0 | 123.0588 | 0 | 170.9941 | 0
353.4598 | 0 | 390.4884 | 0 | 123.1708 | 0 | 171.0574 | 0
353.4823 | 0 | 390.5168 | 0 | 123.2827 | 0.23913 | 171.1206 | 0
353.5048 | 0 | 390.5451 | 0 | 123.3947 | 0 | 171.1838 | 0.91083
353.5273 | 0 | 390.5734 | 0 | 123.5067 | 0 | 171.247 | 0
353.5499 | 0 | 390.6017 | 0 | 123.6186 | 0.19565 | 171.3102 | 0
353.5724 | 0 | 390.6301 | 0.04545 | 123.7306 | 0 | 171.3734 | 0
353.5949 | 0 | 390.6584 | 0 | 123.8426 | 0 | 171.4366 | 0
353.6174 | 0 | 390.6867 | 0 | 123.9545 | 0.20652 | 171.4998 | 0.75159
353.6399 | 0 | 390.715 | 0 | 124.0665 | 0 | 171.5631 | 0
353.6624 | 0 | 390.7433 | 0 | 124.1785 | 0.25 | 171.6263 | 0
353.6849 | 0 | 390.7717 | 0 | 124.2904 | 0 | 171.6895 | 0
353.7074 | 0.09249 | 390.8 | 0 | 124.4024 | 0 | 171.7527 | 0
353.73 | 0 | 390.8284 | 0 | 124.5144 | 0.19565 | 171.8159 | 0.66242
353.7524 | 0 | 390.8567 | 0 | 124.6263 | 0 | 171.8791 | 0
353.775 | 0 | 390.885 | 0 | 124.7383 | 0 | 171.9423 | 0
353.7975 | 0 | 390.9133 | 0 | 124.8503 | 0.15217 | 172.0056 | 0
353.82 | 0 | 390.9416 | 0.03788 | 124.9622 | 0 | 172.0688 | 0
353.8425 | 0 | 390.97 | 0 | 125.0742 | 0.17391 | 172.132 | 0.68153
353.865 | 0 | 390.9983 | 0 | 125.1861 | 0 | 172.1952 | 0
353.8875 | 0 | 391.0266 | 0 | 125.2981 | 0 | 172.2584 | 0
353.9101 | 0 | 391.055 | 0 | 125.4101 | 0.17391 | 172.3216 | 0
353.9326 | 0 | 391.0833 | 0 | 125.522 | 0 | 172.3848 | 0
353.9551 | 0 | 391.1116 | 0 | 125.634 | 0 | 172.4481 | 0.73248
353.9776 | 0 | 391.14 | 0 | 125.746 | 0.19565 | 172.5113 | 0
354.0001 | 0 | 391.1683 | 0 | 125.8579 | 0 | 172.5745 | 0
354.0226 | 0.08671 | 391.1966 | 0 | 125.9699 | 0 | 172.6377 | 0
354.0451 | 0 | 391.2249 | 0 | 126.0819 | 0.23913 | 172.7009 | 0
354.0677 | 0 | 391.2532 | 0.04167 | 126.1938 | 0 | 172.7641 | 0.72611
354.0902 | 0 | 391.2816 | 0 | 126.3058 | 0.25 | 172.8274 | 0
354.1127 | 0 | 391.3099 | 0 | 126.4178 | 0 | 172.8906 | 0
354.1352 | 0 | 391.3382 | 0 | 126.5297 | 0 | 172.9538 | 0
354.1577 | 0 | 391.3665 | 0 | 126.6417 | 0.16304 | 173.017 | 0.61783
354.1802 | 0 | 391.3949 | 0 | 126.7537 | 0 | 173.0802 | 0
354.2027 | 0 | 391.4232 | 0 | 126.8656 | 0 | 173.1434 | 0
354.2252 | 0 | 391.4515 | 0 | 126.9776 | 0.18478 | 173.2066 | 0
354.2477 | 0 | 391.4799 | 0 | 127.0895 | 0 | 173.2698 | 0
354.2703 | 0 | 391.5082 | 0 | 127.2015 | 0 | 173.3331 | 0.66242
354.2928 | 0 | 391.5365 | 0 | 127.3135 | 0.25 | 173.3963 | 0
354.3153 | 0.05491 | 391.5648 | 0.0303 | 127.4255 | 0 | 173.4595 | 0
354.3378 | 0 | 391.5932 | 0 | 127.5374 | 0.27174 | 173.5227 | 0
354.3603 | 0 | 391.6215 | 0 | 127.6494 | 0 | 173.5859 | 0
354.3828 | 0 | 391.6498 | 0 | 127.7613 | 0 | 173.6491 | 0.5414
354.4053 | 0 | 391.6782 | 0 | 127.8733 | 0.17391 | 173.7123 | 0
354.4278 | 0 | 391.7065 | 0 | 127.9853 | 0 | 173.7756 | 0
354.4503 | 0 | 391.7348 | 0 | 128.0972 | 0 | 173.8388 | 0
354.4728 | 0 | 391.7632 | 0 | 128.2092 | 0.25 | 173.902 | 0
354.4954 | 0 | 391.7915 | 0 | 128.3212 | 0 | 173.9652 | 0.55414
354.5179 | 0 | 391.8198 | 0 | 128.4331 | 0.17391 | 174.0284 | 0
354.5404 | 0 | 391.8481 | 0.02652 | 128.5451 | 0 | 174.0916 | 0
354.5629 | 0 | 391.8764 | 0 | 128.6571 | 0 | 174.1548 | 0
354.5854 | 0 | 391.9048 | 0 | 128.769 | 0.25 | 174.218 | 0
354.6079 | 0 | 391.9331 | 0 | 128.881 | 0 | 174.2813 | 0.57962
354.6305 | 0.04335 | 391.9614 | 0 | 128.993 | 0 | 174.3445 | 0
354.653 | 0 | 391.9898 | 0 | 129.1049 | 0.25 | 174.4077 | 0
354.6755 | 0 | 392.0181 | 0 | 129.2169 | 0 | 174.4709 | 0
354.698 | 0 | 392.0464 | 0 | 129.3288 | 0 | 174.5341 | 0
354.7205 | 0 | 392.0747 | 0 | 129.4408 | 0.18478 | 174.5973 | 0.49045
354.743 | 0 | 392.103 | 0 | 129.5528 | 0 | 174.6605 | 0
354.7655 | 0 | 392.1314 | 0 | 129.6647 | 0.25 | 174.7237 | 0
354.788 | 0 | 392.1597 | 0.02652 | 129.7767 | 0 | 174.787 | 0
354.8105 | 0 | 392.1881 | 0 | 129.8887 | 0 | 174.8502 | 0.53503
354.833 | 0 | 392.2164 | 0 | 130.0006 | 0.1413 | 174.9134 | 0
354.8556 | 0 | 392.2447 | 0 | 130.1126 | 0 | 174.9766 | 0
354.8781 | 0 | 392.273 | 0 | 130.2246 | 0 | 175.0398 | 0
354.9006 | 0 | 392.3014 | 0 | 130.3365 | 0.21739 | 175.103 | 0
354.9231 | 0.07225 | 392.3297 | 0 | 130.4485 | 0 | 175.1662 | 0.47134
354.9456 | 0 | 392.358 | 0 | 130.5605 | 0 | 175.2295 | 0
354.9681 | 0 | 392.3863 | 0 | 130.6724 | 0.13043 | 175.2927 | 0
354.9907 | 0 | 392.4147 | 0 | 130.7844 | 0 | 175.3559 | 0
355.0132 | 0 | 392.443 | 0 | 130.8964 | 0.25 | 175.4191 | 0
355.0357 | 0 | 392.4713 | 0.0303 | 131.0083 | 0 | 175.4823 | 0.48408
355.0582 | 0 | 392.4996 | 0 | 131.1203 | 0 | 175.5455 | 0
355.0807 | 0 | 392.5279 | 0 | 131.2323 | 0.1413 | 175.6088 | 0
355.1032 | 0 | 392.5563 | 0 | 131.3442 | 0 | 175.6719 | 0
355.1257 | 0 | 392.5846 | 0 | 131.4562 | 0 | 175.7352 | 0
355.1483 | 0 | 392.6129 | 0 | 131.5681 | 0.22826 | 175.7984 | 0.45223
355.1707 | 0 | 392.6413 | 0 | 131.6801 | 0 | 175.8616 | 0
355.1933 | 0 | 392.6696 | 0 | 131.7921 | 0.15217 | 175.9248 | 0
355.2158 | 0 | 392.6979 | 0 | 131.904 | 0 | 175.988 | 0
355.2383 | 0.07803 | 392.7262 | 0 | 132.016 | 0 | 176.0512 | 0
355.2608 | 0 | 392.7546 | 0 | 132.128 | 0.15217 | 176.1145 | 0.46497
355.2833 | 0 | 392.7829 | 0.01894 | 132.2399 | 0 | 176.1777 | 0
355.3058 | 0 | 392.8112 | 0 | 132.3519 | 0 | 176.2409 | 0
355.3283 | 0 | 392.8396 | 0 | 132.4639 | 0.15217 | 176.3041 | 0
355.3509 | 0 | 392.8679 | 0 | 132.5758 | 0 | 176.3673 | 0.40764
355.3734 | 0 | 392.8962 | 0 | 132.6878 | 0 | 176.4305 | 0
355.3959 | 0 | 392.9245 | 0 | 132.7998 | 0.15217 | 176.4937 | 0
355.4184 | 0 | 392.9529 | 0 | 132.9117 | 0 | 176.5569 | 0
355.4409 | 0 | 392.9812 | 0 | 133.0237 | 0.11957 | 176.6202 | 0
355.4634 | 0 | 393.0095 | 0 | 133.1356 | 0 | 176.6834 | 0.36943
355.4859 | 0 | 393.0378 | 0 | 133.2476 | 0 | 176.7466 | 0
355.5084 | 0 | 393.0662 | 0.02273 | 133.3596 | 0.18478 | 176.8098 | 0
355.5309 | 0.06647 | 393.0945 | 0 | 133.4715 | 0 | 176.873 | 0
355.5535 | 0 | 393.1228 | 0 | 133.5835 | 0 | 176.9362 | 0
355.576 | 0 | 393.1512 | 0 | 133.6955 | 0.15217 | 176.9994 | 0.49045
355.5985 | 0 | 393.1795 | 0 | 133.8074 | 0 | 177.0627 | 0
355.621 | 0 | 393.2078 | 0 | 133.9194 | 0 | 177.1259 | 0
355.6435 | 0 | 393.2361 | 0 | 134.0314 | 0.1413 | 177.1891 | 0
355.666 | 0 | 393.2644 | 0 | 134.1434 | 0 | 177.2523 | 0
355.6885 | 0 | 393.2928 | 0 | 134.2553 | 0.1413 | 177.3155 | 0.35032
355.711 | 0 | 393.3211 | 0 | 134.3673 | 0 | 177.3787 | 0
355.7336 | 0 | 393.3495 | 0 | 134.4792 | 0 | 177.442 | 0
355.756 | 0 | 393.3778 | 0.00758 | 134.5912 | 0.23913 | 177.5052 | 0
355.7786 | 0 | 393.4061 | 0 | 134.7032 | 0 | 177.5684 | 0
355.8011 | 0 | 393.4344 | 0 | 134.8151 | 0 | 177.6316 | 0.35032
355.8236 | 0 | 393.4627 | 0 | 134.9271 | 0.16304 | 177.6948 | 0
355.8461 | 0.04913 | 393.4911 | 0 | 135.0391 | 0 | 177.758 | 0
355.8686 | 0 | 393.5194 | 0 | 135.151 | 0.18478 | 177.8212 | 0
355.8911 | 0 | 393.5477 | 0 | 135.263 | 0 | 177.8844 | 0
355.9136 | 0 | 393.5761 | 0 | 135.3749 | 0 | 177.9477 | 0.33121
355.9362 | 0 | 393.6044 | 0 | 135.4869 | 0.13043 | 178.0109 | 0
355.9587 | 0 | 393.6327 | 0 | 135.5989 | 0 | 178.0741 | 0
355.9812 | 0 | 393.661 | 0 | 135.7108 | 0 | 178.1373 | 0
356.0037 | 0 | 393.6893 | 0.01515 | 135.8228 | 0.16304 | 178.2005 | 0.27389
356.0262 | 0 | 393.7177 | 0 | 135.9348 | 0 | 178.2637 | 0
356.0487 | 0 | 393.746 | 0 | 136.0467 | 0 | 178.3269 | 0
356.0713 | 0 | 393.7744 | 0 | 136.1587 | 0.22826 | 178.3901 | 0
356.0938 | 0 | 393.8027 | 0 | 136.2707 | 0 | 178.4534 | 0
356.1163 | 0 | 393.831 | 0 | 136.3826 | 0.1087 | 178.5166 | 0.19745
356.1388 | 0 | 393.8593 | 0 | 136.4946 | 0 | 178.5798 | 0
356.1613 | 0.03468 | 393.8876 | 0 | 136.6066 | 0 | 178.643 | 0
356.1838 | 0 | 393.916 | 0 | 136.7185 | 0.1087 | 178.7062 | 0
356.2063 | 0 | 393.9443 | 0 | 136.8305 | 0 | 178.7694 | 0
356.2288 | 0 | 393.9726 | 0 | 136.9424 | 0 | 178.8326 | 0.25478
356.2513 | 0 | 394.001 | 0.00758 | 137.0544 | 0.1087 | 178.8959 | 0
356.2739 | 0 | 394.0293 | 0 | 137.1664 | 0 | 178.9591 | 0
356.2964 | 0 | 394.0576 | 0 | 137.2783 | 0.11957 | 179.0223 | 0
356.3189 | 0 | 394.0859 | 0 | 137.3903 | 0 | 179.0855 | 0
356.3414 | 0 | 394.1143 | 0 | 137.5023 | 0 | 179.1487 | 0.19745
356.3639 | 0 | 394.1426 | 0 | 137.6143 | 0.1087 | 179.2119 | 0
356.3864 | 0 | 394.1709 | 0 | 137.7262 | 0 | 179.2751 | 0
356.4089 | 0 | 394.1993 | 0 | 137.8382 | 0 | 179.3383 | 0
356.4315 | 0 | 394.2276 | 0 | 137.9502 | 0.16304 | 179.4016 | 0
356.454 | 0.04046 | 394.2559 | 0 | 138.0621 | 0 | 179.4648 | 0.24841
356.4765 | 0 | 394.2842 | 0 | 138.1741 | 0 | 179.528 | 0
356.499 | 0 | 394.3126 | 0.01894 | 138.286 | 0.1087 | 179.5912 | 0
356.5215 | 0 | 394.3409 | 0 | 138.398 | 0 | 179.6544 | 0
356.544 | 0 | 394.3692 | 0 | 138.51 | 0.08696 | 179.7177 | 0
356.5665 | 0 | 394.3975 | 0 | 138.6219 | 0 | 179.7809 | 0.17834
356.589 | 0 | 394.4259 | 0 | 138.7339 | 0 | 179.8441 | 0
356.6115 | 0 | 394.4542 | 0 | 138.8459 | 0.07609 | 179.9073 | 0
356.634 | 0 | 394.4826 | 0 | 138.9578 | 0 | 179.9705 | 0
356.6566 | 0 | 394.5109 | 0 | 139.0698 | 0 | 180.0337 | 0.18471
356.6791 | 0 | 394.5392 | 0 | 139.1817 | 0.06522 | 180.0969 | 0
356.7016 | 0 | 394.5675 | 0 | 139.2937 | 0 | 180.1601 | 0
356.7241 | 0 | 394.5958 | 0.00758 | 139.4057 | 0 | 180.2234 | 0
356.7466 | 0 | 394.6242 | 0 | 139.5177 | 0.08696 | 180.2866 | 0
356.7691 | 0.02312 | 394.6525 | 0 | 139.6296 | 0 | 180.3498 | 0.15287
356.7916 | 0 | 394.6808 | 0 | 139.7416 | 0.08696 | 180.413 | 0
356.8141 | 0 | 394.7091 | 0 | 139.8535 | 0 | 180.4762 | 0
356.8366 | 0 | 394.7375 | 0 | 139.9655 | 0 | 180.5394 | 0
356.8592 | 0 | 394.7658 | 0 | 140.0775 | 0.11957 | 180.6026 | 0
356.8817 | 0 | 394.7941 | 0 | 140.1894 | 0 | 180.6659 | 0.15287
356.9042 | 0 | 394.8224 | 0 | 140.3014 | 0 | 180.7291 | 0
356.9267 | 0 | 394.8508 | 0 | 140.4134 | 0.08696 | 180.7923 | 0
356.9492 | 0 | 394.8791 | 0 | 140.5253 | 0 | 180.8555 | 0
356.9717 | 0 | 394.9074 | 0.01136 | 140.6373 | 0.11957 | 180.9187 | 0
356.9943 | 0 | 394.9358 | 0 | 140.7492 | 0 | 180.9819 | 0.14013
357.0168 | 0 | 394.9641 | 0 | 140.8612 | 0 | 181.0451 | 0
357.0393 | 0 | 394.9924 | 0 | 140.9732 | 0.06522 | 181.1083 | 0
357.0618 | 0.02601 | 395.0207 | 0 | 141.0852 | 0 | 181.1716 | 0
357.0843 | 0 | 395.049 | 0 | 141.1971 | 0 | 181.2348 | 0
357.1068 | 0 | 395.0774 | 0 | 141.3091 | 0.09783 | 181.298 | 0.1465
357.1293 | 0 | 395.1057 | 0 | 141.421 | 0 | 181.3612 | 0
357.1519 | 0 | 395.1341 | 0 | 141.533 | 0 | 181.4244 | 0
357.1743 | 0 | 395.1624 | 0 | 141.645 | 0.07609 | 181.4876 | 0
357.1969 | 0 | 395.1907 | 0 | 141.757 | 0 | 181.5508 | 0
357.2194 | 0 | 395.219 | 0.02652 | 141.8689 | 0.09783 | 181.614 | 0.16561
357.2419 | 0 | 395.2473 | 0 | 141.9809 | 0 | 181.6773 | 0
357.2644 | 0 | 395.2757 | 0 | 142.0928 | 0 | 181.7405 | 0
357.2869 | 0 | 395.304 | 0 | 142.2048 | 0.06522 | 181.8037 | 0
357.3094 | 0 | 395.3323 | 0 | 142.3168 | 0 | 181.8669 | 0.07643
357.3319 | 0 | 395.3606 | 0 | 142.4287 | 0 | 181.9301 | 0
357.3544 | 0 | 395.389 | 0 | 142.5407 | 0.03261 | 181.9933 | 0
357.377 | 0.04046 | 395.4173 | 0 | 142.6527 | 0 | 182.0565 | 0
357.3995 | 0 | 395.4456 | 0 | 142.7646 | 0 | 182.1198 | 0
357.422 | 0 | 395.474 | 0 | 142.8766 | 0.09783 | 182.183 | 0.0828
357.4445 | 0 | 395.5023 | 0 | 142.9886 | 0 | 182.2462 | 0
357.467 | 0 | 395.5306 | 0 | 143.1005 | 0.06522 | 182.3094 | 0
357.4895 | 0 | 395.5589 | 0 | 143.2125 | 0 | 182.3726 | 0
357.5121 | 0 | 395.5873 | 0 | 143.3244 | 0 | 182.4358 | 0
357.5346 | 0 | 395.6156 | 0 | 143.4364 | 0.03261 | 182.499 | 0.12102
357.5571 | 0 | 395.6439 | 0 | 143.5484 | 0 | 182.5622 | 0
357.5796 | 0 | 395.6723 | 0 | 143.6603 | 0 | 182.6255 | 0
357.6021 | 0 | 395.7006 | 0 | 143.7723 | 0.07609 | 182.6887 | 0
357.6246 | 0 | 395.7289 | 0 | 143.8843 | 0 | 182.7519 | 0
357.6471 | 0 | 395.7572 | 0 | 143.9962 | 0.07609 | 182.8151 | 0.10828
357.6696 | 0.03179 | 395.7856 | 0 | 144.1082 | 0 | 182.8783 | 0
357.6921 | 0 | 395.8139 | 0.01136 | 144.2202 | 0 | 182.9415 | 0
357.7147 | 0 | 395.8422 | 0 | 144.3321 | 0.05435 | 183.0048 | 0
357.7372 | 0 | 395.8705 | 0 | 144.4441 | 0 | 183.0679 | 0
357.7597 | 0 | 395.8988 | 0 | 144.5561 | 0 | 183.1312 | 0.0828
357.7822 | 0 | 395.9272 | 0 | 144.668 | 0.03261 | 183.1944 | 0
357.8047 | 0 | 395.9555 | 0 | 144.78 | 0 | 183.2576 | 0
357.8272 | 0 | 395.9838 | 0 | 144.892 | 0 | 183.3208 | 0
357.8497 | 0 | 396.0122 | 0 | 145.0039 | 0.02174 | 183.384 | 0
357.8722 | 0 | 396.0405 | 0 | 145.1159 | 0 | 183.4472 | 0.05732
357.8947 | 0 | 396.0688 | 0 | 145.2278 | 0.01087 | 183.5105 | 0
357.9172 | 0 | 396.0972 | 0 | 145.3398 | 0 | 183.5737 | 0
357.9398 | 0 | 396.1255 | 0.01136 | 145.4518 | 0 | 183.6369 | 0
357.9623 | 0 | 396.1538 | 0 | 145.5638 | 0.01087 | 183.7001 | 0.07643
357.9848 | 0.01156 | 396.1821 | 0 | 145.6757 | 0 | 183.7633 | 0
358.0073 | 0 | 396.2105 | 0 | 145.7877 | 0 | 183.8265 | 0
358.0298 | 0 | 396.2388 | 0 | 145.8996 | 0.01087 | 183.8897 | 0
358.0523 | 0 | 396.2671 | 0 | 146.0116 | 0 | 183.953 | 0
358.0749 | 0 | 396.2955 | 0 | 146.1236 | 0 | 184.0162 | 0.07643
358.0974 | 0 | 396.3238 | 0 | 146.2355 | 0.03261 | 184.0794 | 0
358.1199 | 0 | 396.3521 | 0 | 146.3475 | 0 | 184.1426 | 0
358.1424 | 0 | 396.3804 | 0 | 146.4595 | 0.01087 | 184.2058 | 0
358.1649 | 0 | 396.4087 | 0 | 146.5714 | 0 | 184.269 | 0
358.1874 | 0 | 396.4371 | 0.00379 | 146.6834 | 0 | 184.3323 | 0.03185
358.2099 | 0 | 396.4654 | 0 | 146.7954 | 0.01087 | 184.3955 | 0
358.2324 | 0 | 396.4937 | 0 | 146.9073 | 0 | 184.4587 | 0
358.2549 | 0 | 396.522 | 0 | 147.0193 | 0 | 184.5219 | 0
358.2774 | 0.01734 | 396.5504 | 0 | 147.1312 | 0.01087 | 184.5851 | 0
358.3 | 0 | 396.5787 | 0 | 147.2432 | 0 | 184.6483 | 0.04459
358.3225 | 0 | 396.607 | 0 | 147.3552 | 0.03261 | 184.7115 | 0
358.345 | 0 | 396.6354 | 0 | 147.4671 | 0 | 184.7747 | 0
358.3675 | 0 | 396.6637 | 0 | 147.5791 | 0 | 184.838 | 0
358.39 | 0 | 396.692 | 0 | 147.6911 | 0.04348 | 184.9012 | 0
358.4125 | 0 | 396.7203 | 0 | 147.803 | 0 | 184.9644 | 0.02548
358.4351 | 0 | 396.7487 | 0.01136 | 147.915 | 0 | 185.0276 | 0
358.4576 | 0 | 396.777 | 0 | 148.027 | 0.02174 | 185.0908 | 0
358.4801 | 0 | 396.8053 | 0 | 148.1389 | 0 | 185.154 | 0
358.5026 | 0 | 396.8337 | 0 | 148.2509 | 0 | 185.2172 | 0.02548
358.5251 | 0 | 396.862 | 0 | 148.3629 | 0 | 185.2804 | 0
358.5476 | 0 | 396.8903 | 0 | 148.4748 | 0 | 185.3437 | 0
358.5702 | 0 | 396.9186 | 0 | 148.5868 | 0.01087 | 185.4069 | 0
358.5926 | 0.02023 | 396.947 | 0 | 148.6988 | 0 | 185.4701 | 0
358.6152 | 0 | 396.9753 | 0 | 148.8107 | 0 | 185.5333 | 0.02548
358.6376 | 0 | 397.0036 | 0 | 148.9227 | 0.02174 | 185.5965 | 0
358.6602 | 0 | 397.0319 | 0.00758 | 149.0346 | 0 | 185.6597 | 0
358.6827 | 0 | 397.0602 | 0 | 149.1466 | 0 | 185.7229 | 0
358.7052 | 0 | 397.0886 | 0 | 149.2586 | 0.01087 | 185.7862 | 0
358.7277 | 0 | 397.1169 | 0 | 149.3706 | 0 | 185.8494 | 0.03185
358.7502 | 0 | 397.1453 | 0 | 149.4825 | 0 | 185.9126 | 0
358.7727 | 0 | 397.1736 | 0 | 149.5945 | 0 | 185.9758 | 0
358.7953 | 0 | 397.2019 | 0 | 149.7065 | 0 | 186.039 | 0
358.8178 | 0 | 397.2302 | 0 | 149.8184 | 0 | 186.1022 | 0
358.8403 | 0 | 397.2585 | 0 | 149.9304 | 0 | 186.1654 | 0.03822
358.8628 | 0 | 397.2869 | 0 | 150.0423 | 0 | 186.2286 | 0
358.8853 | 0 | 397.3152 | 0 | 150.1543 | 0 | 186.2919 | 0
358.9078 | 0.02023 | 397.3435 | 0.00758 | 150.2663 | 0 | 186.3551 | 0
358.9303 | 0 | 397.3719 | 0 | 150.3782 | 0 | 186.4183 | 0
358.9529 | 0 | 397.4002 | 0 | 150.4902 | 0.01087 | 186.4815 | 0.01911
358.9754 | 0 | 397.4285 | 0 | 150.6022 | 0 | 186.5447 | 0
358.9979 | 0 | 397.4569 | 0 | 150.7141 | 0.01087 | 186.6079 | 0
359.0204 | 0 | 397.4852 | 0 | 150.8261 | 0 | 186.6712 | 0
359.0429 | 0 | 397.5135 | 0 | 150.938 | 0 | 186.7343 | 0
359.0654 | 0 | 397.5418 | 0 | 151.05 | 0 | 186.7976 | 0.00637
359.0879 | 0 | 397.5701 | 0 | 151.162 | 0 | 186.8608 | 0
359.1104 | 0 | 397.5985 | 0 | 151.274 | 0 | 186.924 | 0
359.1329 | 0 | 397.6268 | 0 | 151.3859 | 0 | 186.9872 | 0
359.1555 | 0 | 397.6551 | 0 | 151.4979 | 0 | 187.0504 | 0.01911
359.1779 | 0 | 397.6834 | 0 | 151.6099 | 0 | 187.1136 | 0
359.2005 | 0.00867 | 397.7118 | 0 | 151.7218 | 0 | 187.1769 | 0
359.223 | 0 | 397.7401 | 0 | 151.8338 | 0 | 187.2401 | 0
359.2455 | 0 | 397.7684 | 0 | 151.9457 | 0 | 187.3033 | 0
359.268 | 0 | 397.7968 | 0 | 152.0577 | 0 | 187.3665 | 0.00637
359.2905 | 0 | 397.8251 | 0 | 152.1697 | 0 | 187.4297 | 0
359.313 | 0 | 397.8534 | 0 | 152.2816 | 0 | 187.4929 | 0
359.3355 | 0 | 397.8817 | 0 | 152.3936 | 0 | 187.5561 | 0
359.358 | 0 | 397.9101 | 0 | 152.5056 | 0 | 187.6194 | 0
359.3806 | 0 | 397.9384 | 0 | 152.6175 | 0 | 187.6826 | 0.02548
359.4031 | 0 | 397.9667 | 0.00758 | 152.7295 | 0 | 187.7458 | 0
359.4256 | 0 | 397.9951 | 0 | 152.8414 | 0 | 187.809 | 0
359.4481 | 0 | 398.0234 | 0 | 152.9534 | 0.01087 | 187.8722 | 0
359.4706 | 0 | 398.0517 | 0 | 153.0654 | 0 | 187.9354 | 0
359.4931 | 0 | 398.0801 | 0 | 153.1774 | 0 | 187.9986 | 0.02548
359.5157 | 0.00289 | 398.1084 | 0 | 153.2893 | 0 | 188.0619 | 0
359.5382 | 0 | 398.1367 | 0 | 153.4013 | 0 | 188.1251 | 0
359.5607 | 0 | 398.165 | 0 | 153.5133 | 0 | 188.1883 | 0
359.5832 | 0 | 398.1933 | 0 | 153.6252 | 0 | 188.2515 | 0
359.6057 | 0 | 398.2217 | 0 | 153.7372 | 0 | 188.3147 | 0
359.6282 | 0 | 398.25 | 0 | 153.8491 | 0 | 188.3779 | 0
359.6507 | 0 | 398.2783 | 0 | 153.9611 | 0 | 188.4411 | 0
359.6732 | 0 | 398.3067 | 0 | 154.0731 | 0 | 188.5043 | 0
359.6957 | 0 | 398.335 | 0 | 154.185 | 0 | 188.5676 | 0
359.7183 | 0 | 398.3633 | 0 | 154.297 | 0 | 188.6308 | 0.01274
359.7408 | 0 | 398.3916 | 0 | 154.409 | 0 | 188.694 | 0
359.7633 | 0 | 398.4199 | 0 | 154.5209 | 0 | 188.7572 | 0
359.7858 | 0 | 398.4483 | 0 | 154.6329 | 0 | 188.8204 | 0
359.8083 | 0.00289 | 398.4766 | 0 | 154.7449 | 0 | 188.8836 | 0.01274
359.8308 | 0 | 398.505 | 0 | 154.8568 | 0 | 188.9468 | 0
359.8533 | 0 | 398.5333 | 0 | 154.9688 | 0 | 189.0101 | 0
359.8759 | 0 | 398.5616 | 0 | 155.0808 | 0 | 189.0733 | 0
359.8984 | 0 | 398.5899 | 0 | 155.1927 | 0 | 189.1365 | 0
359.9209 | 0 | 398.6183 | 0 | 155.3047 | 0 | 189.1997 | 0.00637
359.9434 | 0 | 398.6466 | 0 | 155.4167 | 0 | 189.2629 | 0
359.9659 | 0 | 398.6749 | 0 | 155.5286 | 0 | 189.3261 | 0
359.9884 | 0 | 398.7032 | 0 | 155.6406 | 0 | 189.3893 | 0
360.0109 | 0 | 398.7316 | 0 | 155.7525 | 0 | 189.4525 | 0
360.0335 | 0 | 398.7599 | 0 | 155.8645 | 0 | 189.5158 | 0
360.0559 | 0 | 398.7882 | 0 | 155.9765 | 0 | 189.579 | 0
360.0785 | 0 | 398.8165 | 0 | 156.0884 | 0 | 189.6422 | 0
360.101 | 0 | 398.8448 | 0 | 156.2004 | 0 | 189.7054 | 0
360.1235 | 0 | 398.8732 | 0 | 156.3124 | 0 | 189.7686 | 0
360.146 | 0 | 398.9015 | 0 | 156.4243 | 0 | 189.8318 | 0
360.1685 | 0 | 398.9299 | 0 | 156.5363 | 0 | 189.895 | 0
360.191 | 0 | 398.9582 | 0 | 156.6483 | 0 | 189.9582 | 0
360.2135 | 0 | 398.9865 | 0 | 156.7602 | 0 | 190.0215 | 0
360.236 | 0 | 399.0148 | 0 | 156.8722 | 0 | 190.0847 | 0
360.2585 | 0 | 399.0431 | 0 | 156.9842 | 0 | 190.1479 | 0.01274
360.2811 | 0 | 399.0715 | 0 | 157.0961 | 0 | 190.2111 | 0
360.3036 | 0 | 399.0998 | 0 | 157.2081 | 0 | 190.2743 | 0
360.3261 | 0 | 399.1281 | 0 | 157.3201 | 0 | 190.3375 | 0
360.3486 | 0 | 399.1565 | 0 | 157.432 | 0 | 190.4008 | 0
360.3711 | 0 | 399.1848 | 0 | 157.544 | 0 | 190.464 | 0
360.3936 | 0 | 399.2131 | 0 | 157.6559 | 0 | 190.5272 | 0
360.4161 | 0.00289 | 399.2414 | 0 | 157.7679 | 0 | 190.5904 | 0
360.4387 | 0 | 399.2698 | 0 | 157.8799 | 0 | 190.6536 | 0
360.4612 | 0 | 399.2981 | 0 | 157.9918 | 0 | 190.7168 | 0.01274
360.4837 | 0 | 399.3264 | 0 | 158.1038 | 0 | 190.78 | 0
360.5062 | 0 | 399.3547 | 0 | 158.2158 | 0 | 190.8433 | 0
360.5287 | 0 | 399.3831 | 0 | 158.3277 | 0 | 190.9065 | 0
360.5512 | 0 | 399.4114 | 0 | 158.4397 | 0 | 190.9697 | 0
360.5737 | 0 | 399.4397 | 0 | 158.5517 | 0 | 191.0329 | 0.00637
360.5962 | 0 | 399.4681 | 0 | 158.6636 | 0 | 191.0961 | 0
360.6188 | 0 | 399.4964 | 0 | 158.7756 | 0 | 191.1593 | 0
360.6412 | 0 | 399.5247 | 0 | 158.8876 | 0 | 191.2225 | 0
360.6638 | 0 | 399.553 | 0 | 158.9995 | 0 | 191.2858 | 0
360.6863 | 0 | 399.5813 | 0 | 159.1115 | 0 | 191.349 | 0
360.7088 | 0 | 399.6097 | 0 | 159.2235 | 0 | 191.4122 | 0
360.7313 | 0 | 399.638 | 0 | 159.3354 | 0 | 191.4754 | 0
360.7538 | 0 | 399.6664 | 0 | 159.4474 | 0 | 191.5386 | 0
360.7763 | 0 | 399.6947 | 0 | 159.5593 | 0 | 191.6018 | 0
360.7988 | 0 | 399.723 | 0 | 159.6713 | 0 | 191.665 | 0
360.8214 | 0 | 399.7513 | 0 | 159.7833 | 0 | 191.7282 | 0
360.8439 | 0 | 399.7796 | 0 | 159.8953 | 0 | 191.7915 | 0
360.8664 | 0 | 399.808 | 0 | 160.0072 | 0 | 191.8547 | 0
360.8889 | 0 | 399.8363 | 0 | 160.1192 | 0 | 191.9179 | 0
360.9114 | 0 | 399.8646 | 0 | 160.2311 | 0 | 191.9811 | 0
360.9339 | 0 | 399.893 | 0 | 160.3431 | 0 | 192.0443 | 0
360.9565 | 0 | 399.9213 | 0 | 160.4551 | 0 | 192.1075 | 0
360.979 | 0 | 399.9496 | 0 | 160.567 | 0 | 192.1707 | 0
361.0015 | 0 | 399.9779 | 0 | 160.679 | 0 | 192.2339 | 0
361.024 | 0.00289 | 400.0062 | 0 | 160.791 | 0 | 192.2972 | 0
361.0465 | 0 | 400.0346 | 0 | 160.9029 | 0 | 192.3604 | 0
361.069 | 0 | 400.0629 | 0 | 161.0149 | 0 | 192.4236 | 0
361.0915 | 0 | 400.0913 | 0.00379 | 161.1269 | 0 | 192.4868 | 0
361.114 | 0 | 400.1196 | 0 | 161.2388 | 0 | 192.55 | 0
361.1365 | 0 | 400.1479 | 0 | 161.3508 | 0 | 192.6132 | 0
361.1591 | 0 | 400.1762 | 0 | 161.4627 | 0 | 192.6765 | 0
361.1816 | 0 | 400.2045 | 0 | 161.5747 | 0 | 192.7397 | 0
361.2041 | 0 | 400.2329 | 0 | 161.6867 | 0 | 192.8029 | 0
361.2266 | 0 | 400.2612 | 0 | 161.7987 | 0 | 192.8661 | 0
361.2491 | 0 | 400.2895 | 0 | 161.9106 | 0 | 192.9293 | 0
361.2716 | 0 | 400.3179 | 0 | 162.0226 | 0 | 192.9925 | 0
361.2941 | 0 | 400.3462 | 0 | 162.1345 | 0 | 193.0557 | 0
361.3167 | 0 | 400.3745 | 0 | 162.2465 | 0 | 193.1189 | 0
361.3392 | 0.00578 | 400.4028 | 0.00379 | 162.3585 | 0.01087 | 193.1822 | 0.00637

## Figure S23
CH1 Voltage | In dark | 5.87 | 26.88 | 97.95 | 417.39 | 211.17 | 1050.14 | CH1 Voltage | In dark | 5.87 | 26.88 | 97.95 | 417.39 | 211.17 | 1050.14
10 | 1.28693e-09 | 1.04834e-08 | 1.69616e-08 | 3.14655e-08 | 5.96554e-08 | 4.26715e-08 | 8.77e-08 | -30 | 1.3969e-06 | 1.37175e-06 | 1.40885e-06 | 1.42331e-06 | 1.46258e-06 | 1.5014e-06 | 1.45909e-06
9 | 8.3346e-10 | 8.79912e-09 | 1.45096e-08 | 2.75926e-08 | 5.38342e-08 | 3.8043e-08 | 8.01844e-08 | -29 | 1.30705e-06 | 1.28335e-06 | 1.319e-06 | 1.33285e-06 | 1.37132e-06 | 1.40912e-06 | 1.36584e-06
8 | 5.3793e-10 | 7.35298e-09 | 1.23249e-08 | 2.41213e-08 | 4.85762e-08 | 3.37773e-08 | 7.32142e-08 | -28 | 1.21907e-06 | 1.19615e-06 | 1.23095e-06 | 1.24484e-06 | 1.28215e-06 | 1.31846e-06 | 1.27493e-06
7 | 3.1775e-10 | 6.10519e-09 | 1.04354e-08 | 2.09316e-08 | 4.3752e-08 | 3.00641e-08 | 6.65993e-08 | -27 | 1.13299e-06 | 1.11146e-06 | 1.14527e-06 | 1.15833e-06 | 1.19437e-06 | 1.22952e-06 | 1.18594e-06
6 | 1.7168e-10 | 5.03784e-09 | 8.77639e-09 | 1.81837e-08 | 3.94443e-08 | 2.67014e-08 | 6.0492e-08 | -26 | 1.04929e-06 | 1.02847e-06 | 1.06156e-06 | 1.07426e-06 | 1.10881e-06 | 1.14256e-06 | 1.09926e-06
5 | 7.367e-11 | 4.11615e-09 | 7.38361e-09 | 1.57694e-08 | 3.52398e-08 | 2.36576e-08 | 5.47785e-08 | -25 | 9.6803e-07 | 9.4823e-07 | 9.8027e-07 | 9.9243e-07 | 1.02537e-06 | 1.05765e-06 | 1.01511e-06
4 | 1.008e-11 | 3.34164e-09 | 6.15827e-09 | 1.36374e-08 | 3.15055e-08 | 2.09528e-08 | 4.9454e-08 | -24 | 8.88865e-07 | 8.70199e-07 | 9.0096e-07 | 9.1267e-07 | 9.4468e-07 | 9.7531e-07 | 9.3328e-07
3 | 2.688e-11 | 2.67655e-09 | 5.1463e-09 | 1.17543e-08 | 2.80791e-08 | 1.84895e-08 | 4.4329e-08 | -23 | 8.12414e-07 | 7.94905e-07 | 8.24181e-07 | 8.35476e-07 | 8.6589e-07 | 8.95276e-07 | 8.53805e-07
2 | 5.177e-11 | 2.13534e-09 | 4.24811e-09 | 1.01852e-08 | 2.48851e-08 | 1.63105e-08 | 3.96629e-08 | -22 | 7.387e-07 | 7.22309e-07 | 7.50037e-07 | 7.60883e-07 | 7.89985e-07 | 8.17866e-07 | 7.77242e-07
1 | 1.89e-12 | 1.67889e-09 | 3.51864e-09 | 8.78828e-09 | 2.19135e-08 | 1.434e-08 | 3.52979e-08 | -21 | 6.68223e-07 | 6.52827e-07 | 6.7938e-07 | 6.89769e-07 | 7.17125e-07 | 7.43796e-07 | 7.04495e-07
0 | 2.1433e-10 | 1.3301e-09 | 2.92289e-09 | 7.60991e-09 | 1.92102e-08 | 1.25204e-08 | 3.12588e-08 | -20 | 6.00334e-07 | 5.85972e-07 | 6.11084e-07 | 6.20973e-07 | 6.46653e-07 | 6.71869e-07 | 6.33787e-07
-1 | 7.62e-10 | 1.06473e-09 | 2.43908e-09 | 6.55202e-09 | 1.67776e-08 | 1.09346e-08 | 2.74773e-08 | -19 | 5.35293e-07 | 5.22041e-07 | 5.45807e-07 | 5.55186e-07 | 5.79605e-07 | 6.03233e-07 | 5.66564e-07
-2 | 1.98952e-09 | 1.51553e-09 | 2.68025e-09 | 5.69944e-09 | 1.46944e-08 | 9.5783e-09 | 2.40812e-08 | -18 | 4.73682e-07 | 4.61583e-07 | 4.83734e-07 | 4.92645e-07 | 5.15361e-07 | 5.37512e-07 | 5.02384e-07
-3 | 4.67414e-09 | 3.44258e-09 | 5.20028e-09 | 6.4775e-09 | 1.44375e-08 | 1.01151e-08 | 2.13675e-08 | -17 | 4.15097e-07 | 4.04194e-07 | 4.24886e-07 | 4.33228e-07 | 4.54686e-07 | 4.7501e-07 | 4.41809e-07
-4 | 1.00873e-08 | 7.53037e-09 | 1.04328e-08 | 1.18327e-08 | 2.15812e-08 | 1.70258e-08 | 2.25393e-08 | -16 | 3.59887e-07 | 3.50205e-07 | 3.69472e-07 | 3.77145e-07 | 3.97113e-07 | 4.16039e-07 | 3.84636e-07
-5 | 2.0331e-08 | 1.61845e-08 | 2.07429e-08 | 2.24269e-08 | 3.47623e-08 | 2.89824e-08 | 3.16977e-08 | -15 | 3.08421e-07 | 2.99755e-07 | 3.17597e-07 | 3.24663e-07 | 3.43043e-07 | 3.6037e-07 | 3.31038e-07
-6 | 3.42806e-08 | 2.86099e-08 | 3.46667e-08 | 3.69443e-08 | 5.22188e-08 | 4.51291e-08 | 4.65692e-08 | -14 | 2.6042e-07 | 2.52913e-07 | 2.69166e-07 | 2.75718e-07 | 2.92593e-07 | 3.08525e-07 | 2.81349e-07
-7 | 5.27298e-08 | 4.53212e-08 | 5.30023e-08 | 5.57196e-08 | 7.4101e-08 | 6.57589e-08 | 6.6055e-08 | -13 | 2.16244e-07 | 2.09739e-07 | 2.24494e-07 | 2.30602e-07 | 2.45911e-07 | 2.60269e-07 | 2.35408e-07
-8 | 7.54982e-08 | 6.63034e-08 | 7.57608e-08 | 7.88742e-08 | 1.00384e-07 | 9.06172e-08 | 8.96852e-08 | -12 | 1.75984e-07 | 1.70401e-07 | 1.83693e-07 | 1.89284e-07 | 2.0307e-07 | 2.1588e-07 | 1.93473e-07
-9 | 1.02152e-07 | 9.13516e-08 | 1.0252e-07 | 1.06217e-07 | 1.30803e-07 | 1.19624e-07 | 1.17656e-07 | -11 | 1.39579e-07 | 1.35125e-07 | 1.46774e-07 | 1.51756e-07 | 1.64174e-07 | 1.75495e-07 | 1.55639e-07
-10 | 1.33114e-07 | 1.20572e-07 | 1.33483e-07 | 1.37686e-07 | 1.65401e-07 | 1.52738e-07 | 1.4974e-07 | -10 | 1.07412e-07 | 1.03801e-07 | 1.13914e-07 | 1.18438e-07 | 1.29191e-07 | 1.39108e-07 | 1.21929e-07
-11 | 1.67885e-07 | 1.53775e-07 | 1.68357e-07 | 1.73078e-07 | 2.03697e-07 | 1.89648e-07 | 1.85653e-07 | -9 | 7.93142e-08 | 7.6665e-08 | 8.52475e-08 | 8.9209e-08 | 9.8509e-08 | 1.07002e-07 | 9.2589e-08
-12 | 2.06016e-07 | 1.90921e-07 | 2.07092e-07 | 2.12239e-07 | 2.45747e-07 | 2.30435e-07 | 2.25433e-07 | -8 | 5.54921e-08 | 5.38023e-08 | 6.08459e-08 | 6.43248e-08 | 7.2099e-08 | 7.93386e-08 | 6.77543e-08
-13 | 2.48363e-07 | 2.31517e-07 | 2.49581e-07 | 2.5504e-07 | 2.91824e-07 | 2.75022e-07 | 2.69204e-07 | -7 | 3.63351e-08 | 3.53542e-08 | 4.08933e-08 | 4.38066e-08 | 5.01452e-08 | 5.61012e-08 | 4.74114e-08
-14 | 2.94066e-07 | 2.75895e-07 | 2.95478e-07 | 3.01424e-07 | 3.40867e-07 | 3.22747e-07 | 3.16437e-07 | -6 | 2.17681e-08 | 2.13633e-08 | 2.54485e-08 | 2.77773e-08 | 3.27338e-08 | 3.75358e-08 | 3.24244e-08
-15 | 3.42595e-07 | 3.23657e-07 | 3.44665e-07 | 3.51167e-07 | 3.93691e-07 | 3.74076e-07 | 3.67239e-07 | -5 | 1.17407e-08 | 1.17064e-08 | 1.44972e-08 | 1.62357e-08 | 1.99469e-08 | 2.3813e-08 | 2.59065e-08
-16 | 3.94932e-07 | 3.74769e-07 | 3.9728e-07 | 4.03986e-07 | 4.49605e-07 | 4.2865e-07 | 4.20736e-07 | -4 | 5.70827e-09 | 5.90137e-09 | 7.63493e-09 | 8.89197e-09 | 1.22303e-08 | 1.69939e-08 | 2.65104e-08
-17 | 4.50399e-07 | 4.29065e-07 | 4.52984e-07 | 4.60252e-07 | 5.08511e-07 | 4.85897e-07 | 4.78307e-07 | -3 | 2.63624e-09 | 2.91341e-09 | 3.96166e-09 | 6.39711e-09 | 1.13172e-08 | 1.72515e-08 | 2.92927e-08
-18 | 5.08029e-07 | 4.86604e-07 | 5.11936e-07 | 5.1931e-07 | 5.70896e-07 | 5.46875e-07 | 5.38908e-07 | -2 | 1.28963e-09 | 1.9153e-09 | 3.24496e-09 | 6.92691e-09 | 1.23838e-08 | 1.91979e-08 | 3.27657e-08
-19 | 5.698e-07 | 5.47102e-07 | 5.73862e-07 | 5.81514e-07 | 6.36345e-07 | 6.10693e-07 | 6.02628e-07 | -1 | 7.8562e-10 | 2.02239e-09 | 3.59544e-09 | 7.86144e-09 | 1.39937e-08 | 2.16264e-08 | 3.66202e-08
-20 | 6.33902e-07 | 6.10598e-07 | 6.38569e-07 | 6.46995e-07 | 7.04356e-07 | 6.77479e-07 | 6.69071e-07 | 0 | 7.6495e-10 | 2.32167e-09 | 4.17354e-09 | 9.04539e-09 | 1.58722e-08 | 2.43503e-08 | 4.08778e-08
-21 | 7.00762e-07 | 6.76946e-07 | 7.06087e-07 | 7.15118e-07 | 7.75156e-07 | 7.4663e-07 | 7.38236e-07 | 1 | 8.5684e-10 | 2.72798e-09 | 4.89824e-09 | 1.04325e-08 | 1.7953e-08 | 2.73887e-08 | 4.53348e-08
-22 | 7.69585e-07 | 7.44772e-07 | 7.74948e-07 | 7.84908e-07 | 8.4766e-07 | 8.1785e-07 | 8.09605e-07 | 2 | 9.1619e-10 | 3.19486e-09 | 5.82831e-09 | 1.20988e-08 | 2.03071e-08 | 3.06597e-08 | 5.02037e-08
-23 | 8.41328e-07 | 8.16333e-07 | 8.47566e-07 | 8.58004e-07 | 9.23281e-07 | 8.92247e-07 | 8.8414e-07 | 3 | 1.07313e-09 | 3.70993e-09 | 6.87631e-09 | 1.39579e-08 | 2.29546e-08 | 3.43129e-08 | 5.53509e-08
-24 | 9.15697e-07 | 8.90036e-07 | 9.22376e-07 | 9.33404e-07 | 1.00078e-06 | 9.68791e-07 | 9.61157e-07 | 4 | 1.23198e-09 | 4.43497e-09 | 8.168e-09 | 1.60851e-08 | 2.59207e-08 | 3.81548e-08 | 6.08929e-08
-25 | 9.91851e-07 | 9.6584e-07 | 9.99378e-07 | 1.01141e-06 | 1.08104e-06 | 1.04698e-06 | 1.03979e-06 | 5 | 1.39436e-09 | 5.22449e-09 | 9.6442e-09 | 1.84791e-08 | 2.92034e-08 | 4.25193e-08 | 6.66359e-08
-26 | 1.07088e-06 | 1.04379e-06 | 1.07885e-06 | 1.09125e-06 | 1.16274e-06 | 1.12759e-06 | 1.12127e-06 | 6 | 1.58584e-09 | 6.19867e-09 | 1.13794e-08 | 2.12424e-08 | 3.27807e-08 | 4.71388e-08 | 7.2902e-08
-27 | 1.15104e-06 | 1.1239e-06 | 1.15971e-06 | 1.17272e-06 | 1.24564e-06 | 1.20978e-06 | 1.20387e-06 | 7 | 1.83755e-09 | 7.35663e-09 | 1.33043e-08 | 2.43079e-08 | 3.67988e-08 | 5.21004e-08 | 7.95007e-08
-28 | 1.23198e-06 | 1.20581e-06 | 1.24227e-06 | 1.25557e-06 | 1.33047e-06 | 1.29371e-06 | 1.2886e-06 | 8 | 2.07991e-09 | 8.62853e-09 | 1.547e-08 | 2.76437e-08 | 4.10634e-08 | 5.76216e-08 | 8.6502e-08
-29 | 1.31515e-06 | 1.2891e-06 | 1.32608e-06 | 1.33968e-06 | 1.41631e-06 | 1.37885e-06 | 1.3746e-06 | 9 | 2.44966e-09 | 1.01202e-08 | 1.78826e-08 | 3.1376e-08 | 4.58812e-08 | 6.33908e-08 | 9.388e-08
-30 | 1.39948e-06 | 1.37397e-06 | 1.41099e-06 | 1.42551e-06 | 1.50381e-06 | 1.46527e-06 | 1.46206e-06 | 10 | 2.85459e-09 | 1.17772e-08 | 2.0564e-08 | 3.54653e-08 | 5.10623e-08 | 6.97707e-08 | 1.01742e-07
-- | -- | -- | -- | -- | -- | -- | --
-- | -- | -- | -- | -- | -- | -- | --
-- | -- | -- | -- | -- | -- | -- | --
-- | -- | -- | -- | -- | -- | -- | --
-- | -- | -- | -- | -- | -- | -- | --
-- | -- | -- | -- | -- | -- | -- | --
-- | -- | -- | -- | -- | -- | -- | --
-- | -- | -- | -- | -- | -- | -- | --
-- | -- | -- | -- | -- | -- | -- | --
-- | -- | -- | -- | -- | -- | -- | --
-- | -- | -- | -- | -- | -- | -- | --
-- | -- | -- | -- | -- | -- | -- | --
-- | -- | -- | -- | -- | -- | -- | --
-- | -- | -- | -- | -- | -- | -- | --
-- | -- | -- | -- | -- | -- | -- | --
-- | -- | -- | -- | -- | -- | -- | --
-- | -- | -- | -- | -- | -- | -- | --
-- | -- | -- | -- | -- | -- | -- | --
-- | -- | -- | -- | -- | -- | -- | --
-- | -- | -- | -- | -- | -- | -- | --
-- | -- | -- | -- | -- | -- | -- | --
-- | -- | -- | -- | -- | -- | -- | --
-- | -- | -- | -- | -- | -- | -- | --
-- | -- | -- | -- | -- | -- | -- | --
-- | -- | -- | -- | -- | -- | -- | --
-- | -- | -- | -- | -- | -- | -- | --
-- | -- | -- | -- | -- | -- | -- | --
-- | -- | -- | -- | -- | -- | -- | --
-- | -- | -- | -- | -- | -- | -- | --
-- | -- | -- | -- | -- | -- | -- | --
-- | -- | -- | -- | -- | -- | -- | --
-- | -- | -- | -- | -- | -- | -- | --
-- | -- | -- | -- | -- | -- | -- | --
-- | -- | -- | -- | -- | -- | -- | --
-- | -- | -- | -- | -- | -- | -- | --
-- | -- | -- | -- | -- | -- | -- | --
-- | -- | -- | -- | -- | -- | -- | --
-- | -- | -- | -- | -- | -- | -- | --
-- | -- | -- | -- | -- | -- | -- | --
-- | -- | -- | -- | -- | -- | -- | --
-- | -- | -- | -- | -- | -- | -- | --

## Figure S24
time | 30% | time | 50% | time | 70%
0 | 0.00185 | 0 | 0.00764 | 0 | 7.51955e-05
0.1 | 0.00184 | 0.1 | 0.00769 | 0.1 | 3.75978e-05
0.2 | 0.00196 | 0.2 | 0.00776 | 0.2 | 0
0.3 | 0.00217 | 0.3 | 0.00769 | 0.3 | 3.13315e-05
0.4 | 0.00221 | 0.4 | 0.00837 | 0.4 | 0.000131592
0.5 | 0.00227 | 0.5 | 0.00786 | 0.5 | 0.000225587
0.6 | 0.00244 | 0.6 | 0.00787 | 0.6 | 0.000225587
0.7 | 0.00257 | 0.7 | 0.00771 | 0.7 | 0.000300782
0.8 | 0.00266 | 0.8 | 0.00771 | 0.8 | 0.000313315
0.9 | 0.00276 | 0.9 | 0.00771 | 0.9 | 0.00286
1 | 1 | 1 | 1 | 1 | 1
1.1 | 0.94639 | 1.1 | 0.80577 | 1.1 | 0.70844
1.2 | 0.91492 | 1.2 | 0.68805 | 1.2 | 0.5486
1.3 | 0.88115 | 1.3 | 0.61832 | 1.3 | 0.45612
1.4 | 0.8349 | 1.4 | 0.57062 | 1.4 | 0.39645
1.5 | 0.80464 | 1.5 | 0.54158 | 1.5 | 0.35254
1.6 | 0.79005 | 1.6 | 0.5174 | 1.6 | 0.32082
1.7 | 0.78179 | 1.7 | 0.49967 | 1.7 | 0.29533
1.8 | 0.7753 | 1.8 | 0.48566 | 1.8 | 0.2782
1.9 | 0.76966 | 1.9 | 0.47369 | 1.9 | 0.26345
2 | 0.7644 | 2 | 0.46141 | 2 | 0.25157
2.1 | 0.75971 | 2.1 | 0.45163 | 2.1 | 0.24364
2.2 | 0.75527 | 2.2 | 0.44305 | 2.2 | 0.23542
2.3 | 0.75075 | 2.3 | 0.43467 | 2.3 | 0.22853
2.4 | 0.7467 | 2.4 | 0.42389 | 2.4 | 0.22206
2.5 | 0.74272 | 2.5 | 0.4168 | 2.5 | 0.21839
2.6 | 0.73869 | 2.6 | 0.41273 | 2.6 | 0.21443
2.7 | 0.73521 | 2.7 | 0.4057 | 2.7 | 0.20995
2.8 | 0.73157 | 2.8 | 0.40218 | 2.8 | 0.20584
2.9 | 0.72777 | 2.9 | 0.39719 | 2.9 | 0.20305
3 | 0.72433 | 3 | 0.39075 | 3 | 0.20013
3.1 | 0.7211 | 3.1 | 0.38528 | 3.1 | 0.19655
3.2 | 0.71778 | 3.2 | 0.38216 | 3.2 | 0.1948
3.3 | 0.71468 | 3.3 | 0.37654 | 3.3 | 0.19222
3.4 | 0.7115 | 3.4 | 0.37351 | 3.4 | 0.18921
3.5 | 0.70847 | 3.5 | 0.36907 | 3.5 | 0.18759
3.6 | 0.7055 | 3.6 | 0.36537 | 3.6 | 0.18526
3.7 | 0.70266 | 3.7 | 0.36128 | 3.7 | 0.18371
3.8 | 0.7 | 3.8 | 0.35891 | 3.8 | 0.18125
3.9 | 0.69707 | 3.9 | 0.35477 | 3.9 | 0.17977
4 | 0.69413 | 4 | 0.35116 | 4 | 0.17825
4.1 | 0.69153 | 4.1 | 0.34812 | 4.1 | 0.17735
4.2 | 0.68896 | 4.2 | 0.34664 | 4.2 | 0.17435
4.3 | 0.68657 | 4.3 | 0.34212 | 4.3 | 0.1738
4.4 | 0.684 | 4.4 | 0.34048 | 4.4 | 0.17297
4.5 | 0.68141 | 4.5 | 0.3385 | 4.5 | 0.17094
4.6 | 0.67902 | 4.6 | 0.33605 | 4.6 | 0.16898
4.7 | 0.67668 | 4.7 | 0.33077 | 4.7 | 0.16883
4.8 | 0.67422 | 4.8 | 0.32869 | 4.8 | 0.168
4.9 | 0.67198 | 4.9 | 0.32688 | 4.9 | 0.16624
5 | 0.66971 | 5 | 0.32453 | 5 | 0.16477
5.1 | 0.6677 | 5.1 | 0.32314 | 5.1 | 0.16395
5.2 | 0.66535 | 5.2 | 0.3175 | 5.2 | 0.16287
5.3 | 0.66312 | 5.3 | 0.31737 | 5.3 | 0.16205
5.4 | 0.66098 | 5.4 | 0.31569 | 5.4 | 0.16113
5.5 | 0.65889 | 5.5 | 0.31266 | 5.5 | 0.15963
5.6 | 0.6567 | 5.6 | 0.31136 | 5.6 | 0.15893
5.7 | 0.65481 | 5.7 | 0.30954 | 5.7 | 0.15777
5.8 | 0.65263 | 5.8 | 0.30488 | 5.8 | 0.15724
5.9 | 0.65062 | 5.9 | 0.30379 | 5.9 | 0.15725
6 | 0.64868 | 6 | 0.30234 | 6 | 0.15547
6.1 | 0.6467 | 6.1 | 0.30028 | 6.1 | 0.15463
6.2 | 0.64477 | 6.2 | 0.29766 | 6.2 | 0.15314
6.3 | 0.64255 | 6.3 | 0.29561 | 6.3 | 0.1529
6.4 | 0.64081 | 6.4 | 0.29271 | 6.4 | 0.15159
6.5 | 0.6389 | 6.5 | 0.29134 | 6.5 | 0.1513
6.6 | 0.63719 | 6.6 | 0.29124 | 6.6 | 0.15077
6.7 | 0.63523 | 6.7 | 0.2905 | 6.7 | 0.15122
6.8 | 0.63338 | 6.8 | 0.28881 | 6.8 | 0.14923
6.9 | 0.63161 | 6.9 | 0.2841 | 6.9 | 0.14866
7 | 0.62985 | 7 | 0.28542 | 7 | 0.14774
7.1 | 0.62791 | 7.1 | 0.2829 | 7.1 | 0.14736
7.2 | 0.62617 | 7.2 | 0.27896 | 7.2 | 0.14693
7.3 | 0.62442 | 7.3 | 0.2791 | 7.3 | 0.14594
7.4 | 0.62255 | 7.4 | 0.27629 | 7.4 | 0.14555
7.5 | 0.62111 | 7.5 | 0.27312 | 7.5 | 0.14521
7.6 | 0.61923 | 7.6 | 0.27435 | 7.6 | 0.14393
7.7 | 0.6176 | 7.7 | 0.27149 | 7.7 | 0.14426
7.8 | 0.61573 | 7.8 | 0.27068 | 7.8 | 0.14314
7.9 | 0.61409 | 7.9 | 0.27045 | 7.9 | 0.1426
8 | 0.61255 | 8 | 0.26589 | 8 | 0.14177
8.1 | 0.61069 | 8.1 | 0.26591 | 8.1 | 0.14139
8.2 | 0.60921 | 8.2 | 0.26598 | 8.2 | 0.14053
8.3 | 0.60745 | 8.3 | 0.26374 | 8.3 | 0.1401
8.4 | 0.60602 | 8.4 | 0.26297 | 8.4 | 0.13959
8.5 | 0.60435 | 8.5 | 0.26135 | 8.5 | 0.13941
8.6 | 0.60279 | 8.6 | 0.26089 | 8.6 | 0.13877
8.7 | 0.60105 | 8.7 | 0.2597 | 8.7 | 0.13803
8.8 | 0.59954 | 8.8 | 0.2575 | 8.8 | 0.13765
8.9 | 0.59823 | 8.9 | 0.25534 | 8.9 | 0.1368
9 | 0.59683 | 9 | 0.25557 | 9 | 0.13637
9.1 | 0.59522 | 9.1 | 0.25319 | 9.1 | 0.13619
9.2 | 0.59374 | 9.2 | 0.25341 | 9.2 | 0.13553
9.3 | 0.59241 | 9.3 | 0.25125 | 9.3 | 0.13504
9.4 | 0.59087 | 9.4 | 0.24877 | 9.4 | 0.13497
9.5 | 0.58934 | 9.5 | 0.25006 | 9.5 | 0.13459
9.6 | 0.58795 | 9.6 | 0.24714 | 9.6 | 0.13464
9.7 | 0.58639 | 9.7 | 0.2456 | 9.7 | 0.13316
9.8 | 0.58513 | 9.8 | 0.24599 | 9.8 | 0.13262
9.9 | 0.58368 | 9.9 | 0.24554 | 9.9 | 0.13238
10 | 0.58204 | 10 | 0.24311 | 10 | 0.13194
10.1 | 0.58071 | 10.1 | 0.24312 | 10.1 | 0.13211
10.2 | 0.5793 | 10.2 | 0.24262 | 10.2 | 0.1314
10.3 | 0.57788 | 10.3 | 0.24076 | 10.3 | 0.13096
10.4 | 0.57655 | 10.4 | 0.23835 | 10.4 | 0.13081
10.5 | 0.57498 | 10.5 | 0.23926 | 10.5 | 0.13045
10.6 | 0.57382 | 10.6 | 0.23728 | 10.6 | 0.12996
10.7 | 0.57251 | 10.7 | 0.23558 | 10.7 | 0.12909
10.8 | 0.57087 | 10.8 | 0.2345 | 10.8 | 0.12895
10.9 | 0.56943 | 10.9 | 0.23228 | 10.9 | 0.1284
11 | 0.56826 | 11 | 0.23372 | 11 | 0.12792
11.1 | 0.56679 | 11.1 | 0.23341 | 11.1 | 0.12786
11.2 | 0.56565 | 11.2 | 0.2313 | 11.2 | 0.12736
11.3 | 0.56432 | 11.3 | 0.23063 | 11.3 | 0.12705
11.4 | 0.56297 | 11.4 | 0.22909 | 11.4 | 0.12719
11.5 | 0.56172 | 11.5 | 0.22822 | 11.5 | 0.12688
11.6 | 0.56026 | 11.6 | 0.22778 | 11.6 | 0.12638
11.7 | 0.55906 | 11.7 | 0.22601 | 11.7 | 0.12551
11.8 | 0.55771 | 11.8 | 0.22551 | 11.8 | 0.12521
11.9 | 0.55652 | 11.9 | 0.22722 | 11.9 | 0.12472
12 | 0.55528 | 12 | 0.22493 | 12 | 0.12479
12.1 | 0.55395 | 12.1 | 0.22365 | 12.1 | 0.12462
12.2 | 0.55276 | 12.2 | 0.22183 | 12.2 | 0.12429
12.3 | 0.55157 | 12.3 | 0.22209 | 12.3 | 0.12367
12.4 | 0.55005 | 12.4 | 0.22144 | 12.4 | 0.1235
12.5 | 0.54898 | 12.5 | 0.22113 | 12.5 | 0.12285
12.6 | 0.54772 | 12.6 | 0.22034 | 12.6 | 0.12274
12.7 | 0.54648 | 12.7 | 0.21898 | 12.7 | 0.12244
12.8 | 0.54518 | 12.8 | 0.21762 | 12.8 | 0.12214
12.9 | 0.54414 | 12.9 | 0.21805 | 12.9 | 0.12169
13 | 0.54291 | 13 | 0.21894 | 13 | 0.12158
13.1 | 0.54155 | 13.1 | 0.21443 | 13.1 | 0.12076
13.2 | 0.54035 | 13.2 | 0.21492 | 13.2 | 0.12079
13.3 | 0.53924 | 13.3 | 0.21378 | 13.3 | 0.12055
13.4 | 0.53817 | 13.4 | 0.21375 | 13.4 | 0.12011
13.5 | 0.5371 | 13.5 | 0.21253 | 13.5 | 0.12004
13.6 | 0.53598 | 13.6 | 0.21239 | 13.6 | 0.11964
13.7 | 0.53481 | 13.7 | 0.21123 | 13.7 | 0.11906
13.8 | 0.53373 | 13.8 | 0.21115 | 13.8 | 0.11907
13.9 | 0.53247 | 13.9 | 0.21149 | 13.9 | 0.11898
14 | 0.53137 | 14 | 0.21024 | 14 | 0.11821
14.1 | 0.53011 | 14.1 | 0.20907 | 14.1 | 0.11848
14.2 | 0.52881 | 14.2 | 0.20883 | 14.2 | 0.11799
14.3 | 0.52778 | 14.3 | 0.20846 | 14.3 | 0.11766
14.4 | 0.52655 | 14.4 | 0.2068 | 14.4 | 0.11724
14.5 | 0.52568 | 14.5 | 0.20667 | 14.5 | 0.11665
14.6 | 0.52481 | 14.6 | 0.2065 | 14.6 | 0.11736
14.7 | 0.52351 | 14.7 | 0.20496 | 14.7 | 0.11672
14.8 | 0.52231 | 14.8 | 0.20527 | 14.8 | 0.11635
14.9 | 0.5214 | 14.9 | 0.20376 | 14.9 | 0.11583
15 | 0.52028 | 15 | 0.20207 | 15 | 0.11572
15.1 | 0.51924 | 15.1 | 0.20244 | 15.1 | 0.11577
15.2 | 0.5181 | 15.2 | 0.20374 | 15.2 | 0.11504
15.3 | 0.517 | 15.3 | 0.20074 | 15.3 | 0.11524
15.4 | 0.51578 | 15.4 | 0.20159 | 15.4 | 0.11472
15.5 | 0.51469 | 15.5 | 0.20151 | 15.5 | 0.11466
15.6 | 0.5138 | 15.6 | 0.19982 | 15.6 | 0.11396
15.7 | 0.51255 | 15.7 | 0.20215 | 15.7 | 0.11336
15.8 | 0.51139 | 15.8 | 0.1999 | 15.8 | 0.11302
15.9 | 0.51048 | 15.9 | 0.19998 | 15.9 | 0.11334
16 | 0.50959 | 16 | 0.19832 | 16 | 0.11256
16.1 | 0.50846 | 16.1 | 0.19698 | 16.1 | 0.11224
16.2 | 0.50739 | 16.2 | 0.19725 | 16.2 | 0.11267
16.3 | 0.50626 | 16.3 | 0.19701 | 16.3 | 0.11135
16.4 | 0.50513 | 16.4 | 0.19694 | 16.4 | 0.11131
16.5 | 0.50425 | 16.5 | 0.19642 | 16.5 | 0.11138
16.6 | 0.50328 | 16.6 | 0.19531 | 16.6 | 0.11136
16.7 | 0.5021 | 16.7 | 0.19538 | 16.7 | 0.11106
16.8 | 0.50114 | 16.8 | 0.19504 | 16.8 | 0.11059
16.9 | 0.50036 | 16.9 | 0.19434 | 16.9 | 0.11067
17 | 0.49921 | 17 | 0.19511 | 17 | 0.11062
17.1 | 0.49825 | 17.1 | 0.19381 | 17.1 | 0.10996
17.2 | 0.49695 | 17.2 | 0.19316 | 17.2 | 0.10968
17.3 | 0.49624 | 17.3 | 0.19233 | 17.3 | 0.11009
17.4 | 0.49515 | 17.4 | 0.19216 | 17.4 | 0.10866
17.5 | 0.49419 | 17.5 | 0.19216 | 17.5 | 0.10896
17.6 | 0.49333 | 17.6 | 0.19206 | 17.6 | 0.10866
17.7 | 0.49231 | 17.7 | 0.19105 | 17.7 | 0.10828
17.8 | 0.49125 | 17.8 | 0.19094 | 17.8 | 0.10802
17.9 | 0.49021 | 17.9 | 0.19103 | 17.9 | 0.10809
18 | 0.48938 | 18 | 0.19031 | 18 | 0.10769
18.1 | 0.48851 | 18.1 | 0.1896 | 18.1 | 0.10777
18.2 | 0.48744 | 18.2 | 0.19005 | 18.2 | 0.10778
18.3 | 0.48652 | 18.3 | 0.18975 | 18.3 | 0.10734
18.4 | 0.48556 | 18.4 | 0.18879 | 18.4 | 0.107
18.5 | 0.48463 | 18.5 | 0.18813 | 18.5 | 0.10678
18.6 | 0.48375 | 18.6 | 0.1893 | 18.6 | 0.1064
18.7 | 0.48287 | 18.7 | 0.18933 | 18.7 | 0.10629
18.8 | 0.4819 | 18.8 | 0.18802 | 18.8 | 0.10564
18.9 | 0.48116 | 18.9 | 0.18813 | 18.9 | 0.10557
19 | 0.48 | 19 | 0.18754 | 19 | 0.10514
19.1 | 0.47901 | 19.1 | 0.18756 | 19.1 | 0.10522
19.2 | 0.47825 | 19.2 | 0.18803 | 19.2 | 0.10501
19.3 | 0.47713 | 19.3 | 0.18663 | 19.3 | 0.10457
19.4 | 0.47636 | 19.4 | 0.18592 | 19.4 | 0.1048
19.5 | 0.47551 | 19.5 | 0.18693 | 19.5 | 0.10425
19.6 | 0.47476 | 19.6 | 0.18564 | 19.6 | 0.10424
19.7 | 0.47382 | 19.7 | 0.18577 | 19.7 | 0.10413
19.8 | 0.47319 | 19.8 | 0.18567 | 19.8 | 0.10379
19.9 | 0.47217 | 19.9 | 0.18454 | 19.9 | 0.10351
20 | 0.47116 | 20 | 0.18639 | 20 | 0.10316
20.1 | 0.47029 | 20.1 | 0.18494 | 20.1 | 0.10308
20.2 | 0.46924 | 20.2 | 0.18387 | 20.2 | 0.10274
20.3 | 0.46855 | 20.3 | 0.18401 | 20.3 | 0.10278
20.4 | 0.4677 | 20.4 | 0.18369 | 20.4 | 0.1023
20.5 | 0.46689 | 20.5 | 0.1846 | 20.5 | 0.10249
20.6 | 0.46594 | 20.6 | 0.18352 | 20.6 | 0.10186
20.7 | 0.4651 | 20.7 | 0.18337 | 20.7 | 0.10159
20.8 | 0.46427 | 20.8 | 0.18252 | 20.8 | 0.10159
20.9 | 0.46339 | 20.9 | 0.18239 | 20.9 | 0.10138
21 | 0.46259 | 21 | 0.1835 | 21 | 0.10111
21.1 | 0.46186 | 21.1 | 0.18252 | 21.1 | 0.10103
21.2 | 0.46088 | 21.2 | 0.18177 | 21.2 | 0.10056
21.3 | 0.46011 | 21.3 | 0.18086 | 21.3 | 0.10091
21.4 | 0.45947 | 21.4 | 0.18208 | 21.4 | 0.10027
21.5 | 0.45864 | 21.5 | 0.1804 | 21.5 | 0.09993
21.6 | 0.45768 | 21.6 | 0.18251 | 21.6 | 0.0999
21.7 | 0.45699 | 21.7 | 0.18153 | 21.7 | 0.09945
21.8 | 0.45608 | 21.8 | 0.18194 | 21.8 | 0.09967
21.9 | 0.45535 | 21.9 | 0.18134 | 21.9 | 0.09917
22 | 0.45466 | 22 | 0.18068 | 22 | 0.09924
22.1 | 0.45376 | 22.1 | 0.18156 | 22.1 | 0.09886
22.2 | 0.45302 | 22.2 | 0.18152 | 22.2 | 0.09862
22.3 | 0.45228 | 22.3 | 0.18148 | 22.3 | 0.09856
22.4 | 0.45164 | 22.4 | 0.18089 | 22.4 | 0.09801
22.5 | 0.45075 | 22.5 | 0.18029 | 22.5 | 0.098
22.6 | 0.45011 | 22.6 | 0.18172 | 22.6 | 0.09753
22.7 | 0.44931 | 22.7 | 0.18105 | 22.7 | 0.09766
22.8 | 0.44857 | 22.8 | 0.18039 | 22.8 | 0.0975
22.9 | 0.44782 | 22.9 | 0.18116 | 22.9 | 0.09755
23 | 0.44705 | 23 | 0.1803 | 23 | 0.0972
23.1 | 0.44636 | 23.1 | 0.18043 | 23.1 | 0.09719
23.2 | 0.44576 | 23.2 | 0.18049 | 23.2 | 0.09669
23.3 | 0.44487 | 23.3 | 0.17996 | 23.3 | 0.09648
23.4 | 0.44433 | 23.4 | 0.18002 | 23.4 | 0.09591
23.5 | 0.44364 | 23.5 | 0.17871 | 23.5 | 0.0961
23.6 | 0.44297 | 23.6 | 0.17966 | 23.6 | 0.09579
23.7 | 0.4423 | 23.7 | 0.17804 | 23.7 | 0.09545
23.8 | 0.44153 | 23.8 | 0.17932 | 23.8 | 0.09477
23.9 | 0.44115 | 23.9 | 0.17823 | 23.9 | 0.09511
24 | 0.44016 | 24 | 0.17619 | 24 | 0.09492
24.1 | 0.43944 | 24.1 | 0.17928 | 24.1 | 0.09454
24.2 | 0.43881 | 24.2 | 0.17798 | 24.2 | 0.09439
24.3 | 0.43814 | 24.3 | 0.17899 | 24.3 | 0.09362
24.4 | 0.43751 | 24.4 | 0.17866 | 24.4 | 0.09349
24.5 | 0.43692 | 24.5 | 0.17868 | 24.5 | 0.09394
24.6 | 0.4362 | 24.6 | 0.17833 | 24.6 | 0.09351
24.7 | 0.43555 | 24.7 | 0.17795 | 24.7 | 0.0929
24.8 | 0.43507 | 24.8 | 0.17772 | 24.8 | 0.09364
24.9 | 0.43436 | 24.9 | 0.000498276 | 24.9 | 0.09306
25 | 0.43374 | 25 | 0.00101 | 25 | 0.09267
25.1 | 0.43305 | 25.1 | 0.000677785 | 25.1 | 0.09247
25.2 | 0.43235 | 25.2 | 0.000424296 | 25.2 | 0.09232
25.3 | 0.43174 | 25.3 | 0 | 25.3 | 0.09201
25.4 | 0.43117 | 25.4 | 0.00106 | 25.4 | 0.09168
25.5 | 0.43063 | 25.5 | 0.00149 | 25.5 | 0.09161
25.6 | 0.42989 | 25.6 | 0.000811602 | 25.6 | 0.09136
25.7 | 0.42944 | 25.7 | 0.000774612 | 25.7 | 0.09128
25.8 | 0.42879 | 25.8 | 0.00105 | 25.8 | 0.09117
25.9 | 0.42809 | 25.9 | 0.00181 | 25.9 | 0.09054
26 | 0.42749 | 26 | 0.00155 | 26 | 0.09047
26.1 | 0.42686 | 26.1 | 0.00178 | 26.1 | 0.0903
26.2 | 0.42629 | 26.2 | 0.00184 | 26.2 | 0.09029
26.3 | 0.42591 | 26.3 | 0.00206 | 26.3 | 0.08995
26.4 | 0.42516 | 26.4 | 0.0019 | 26.4 | 0.08937
26.5 | 0.4245 | 26.5 | 0.00238 | 26.5 | 0.08955
26.6 | 0.42395 | 26.6 | 0.00231 | 26.6 | 0.08903
26.7 | 0.4235 | 26.7 | 0.00213 | 26.7 | 0.08923
26.8 | 0.42285 | 26.8 | 0.00211 | 26.8 | 0.08869
26.9 | 0.42217 | 26.9 | 0.00263 | 26.9 | 0.08887
27 | 0.4217 | 27 | 0.00251 | 27 | 0.08844
27.1 | 0.42115 | 27.1 | 0.00198 | 27.1 | 0.08813
27.2 | 0.42063 | 27.2 | 0.00241 | 27.2 | 0.0884
27.3 | 0.41989 | 27.3 | 0.00208 | 27.3 | 0.08778
27.4 | 0.41932 | 27.4 | 0.00232 | 27.4 | 0.08776
27.5 | 0.41894 | 27.5 | 0.00263 | 27.5 | 0.08754
27.6 | 0.41815 | 27.6 | 0.00344 | 27.6 | 0.08726
27.7 | 0.41758 | 27.7 | 0.0032 | 27.7 | 0.08708
27.8 | 0.41702 | 27.8 | 0.00301 | 27.8 | 0.08701
27.9 | 0.41655 | 27.9 | 0.00304 | 27.9 | 0.08663
28 | 0.41605 | 28 | 0.00343 | 28 | 0.08631
28.1 | 0.41529 | 28.1 | 0.00353 | 28.1 | 0.08611
28.2 | 0.41504 | 28.2 | 0.00359 | 28.2 | 0.08605
28.3 | 0.41442 | 28.3 | 0.00497 | 28.3 | 0.08616
28.4 | 0.414 | 28.4 | 0.00437 | 28.4 | 0.08595
28.5 | 0.41343 | 28.5 | 0.00466 | 28.5 | 0.08569
28.6 | 0.41299 | 28.6 | 0.00455 | 28.6 | 0.08555
28.7 | 0.4123 | 28.7 | 0.00358 | 28.7 | 0.08537
28.8 | 0.41183 | 28.8 | 0.00329 | 28.8 | 0.08536
28.9 | 0.41131 | 28.9 | 0.00355 | 28.9 | 0.08471
29 | 0.41076 | 29 | 0.00416 | 29 | 0.08459
29.1 | 0.41043 | 29.1 | 0.00452 | 29.1 | 0.08457
29.2 | 0.40978 | 29.2 | 0.00413 | 29.2 | 0.08446
29.3 | 0.40945 | 29.3 | 0.00407 | 29.3 | 0.08402
29.4 | 0.40894 | 29.4 | 0.00398 | 29.4 | 0.08409
29.5 | 0.40831 | 29.5 | 0.00501 | 29.5 | 0.08362
29.6 | 0.40798 | 29.6 | 0.00436 | 29.6 | 0.08364
29.7 | 0.40734 | 29.7 | 0.00422 | 29.7 | 0.08359
29.8 | 0.40693 | 29.8 | 0.00468 | 29.8 | 0.08357
29.9 | 0.40653 | 29.9 | 0.00519 | 29.9 | 0.08325
30 | 0.40598 | 30 | 0.00475 | 30 | 0.083
30.1 | 0.40557 | 30.1 | 0.00451 | 30.1 | 0.08248
30.2 | 0.40508 | 30.2 | 0.00452 | 30.2 | 0.08266
30.3 | 0.40468 | 30.3 | 0.00439 | 30.3 | 0.08288
30.4 | 0.40437 | 30.4 | 0.00441 | 30.4 | 0.0829
30.5 | 0.40376 | 30.5 | 0.00459 | 30.5 | 0.08198
30.6 | 0.40333 | 30.6 | 0.00451 | 30.6 | 0.08183
30.7 | 0.40285 | 30.7 | 0.00509 | 30.7 | 0.08179
30.8 | 0.40254 | 30.8 | 0.00548 | 30.8 | 0.08209
30.9 | 0.40206 | 30.9 | 0.00511 | 30.9 | 0.08219
31 | 0.40159 | 31 | 0.00451 | 31 | 0.08196
31.1 | 0.40119 | 31.1 | 0.00436 | 31.1 | 0.08089
31.2 | 0.40082 | 31.2 | 0.00447 | 31.2 | 0.0812
31.3 | 0.40028 | 31.3 | 0.00446 | 31.3 | 0.08146
31.4 | 0.39991 | 31.4 | 0.0043 | 31.4 | 0.08161
31.5 | 0.39955 | 31.5 | 0.00456 | 31.5 | 0.08131
31.6 | 0.39915 | 31.6 | 0.00429 | 31.6 | 0.08092
31.7 | 0.39887 | 31.7 | 0.00435 | 31.7 | 0.08062
31.8 | 0.39835 | 31.8 | 0.00434 | 31.8 | 0.08063
31.9 | 0.39805 | 31.9 | 0.0043 | 31.9 | 0.08069
32 | 0.3976 | 32 | 0.00418 | 32 | 0.08021
32.1 | 0.39726 | 32.1 | 0.00415 | 32.1 | 0.08028
32.2 | 0.39682 | 32.2 | 0.00411 | 32.2 | 0.07988
32.3 | 0.39652 | 32.3 | 0.00399 | 32.3 | 0.0802
32.4 | 0.39621 | 32.4 | 0.00384 | 32.4 | 0.07999
32.5 | 0.39562 | 32.5 | 0.0038 | 32.5 | 0.07971
32.6 | 0.3955 | 32.6 | 0.00375 | 32.6 | 0.07951
32.7 | 0.39502 | 32.7 | 0.00371 | 32.7 | 0.07963
32.8 | 0.39454 | 32.8 | -- | 32.8 | 0.07927
32.9 | 0.39429 | 32.9 | -- | 32.9 | 0.07879
33 | 0.39392 | 33 | -- | 33 | 0.07884
33.1 | 0.39352 | 33.1 | -- | 33.1 | 0.07886
33.2 | 0.39325 | 33.2 | -- | 33.2 | 0.07907
33.3 | 0.3928 | 33.3 |  | 33.3 | 0.07877
33.4 | 0.39234 | 33.4 |  | 33.4 | 0.07859
33.5 | 0.39212 | 33.5 |  | 33.5 | 0.07843
33.6 | 0.39179 | 33.6 |  | 33.6 | 0.0785
33.7 | 0.39148 | 33.7 |  | 33.7 | 0.07828
33.8 | 0.39133 | 33.8 |  | 33.8 | 0.07814
33.9 | 0.3909 | 33.9 |  | 33.9 | 0.07789
34 | 0.39057 | 34 |  | 34 | 0.07781
34.1 | 0.39028 | 34.1 |  | 34.1 | 0.07788
34.2 | 0.39007 | 34.2 |  | 34.2 | 0.07788
34.3 | 0.38969 | 34.3 |  | 34.3 | 0.07766
34.4 | 0.38933 | 34.4 |  | 34.4 | 0.07753
34.5 | 0.38902 | 34.5 |  | 34.5 | 0.0776
34.6 | 0.38869 | 34.6 |  | 34.6 | 0.07731
34.7 | 0.38834 | 34.7 |  | 34.7 | 0.07738
34.8 | 0.38801 | 34.8 |  | 34.8 | 0.07751
34.9 | 0.38779 | 34.9 |  | 34.9 | 0.07689
35 | 0.38751 | 35 |  | 35 | 0.07704
35.1 | 0.38723 | 35.1 |  | 35.1 | 0.07703
35.2 | 0.38689 | 35.2 |  | 35.2 | 0.07695
35.3 | 0.38655 | 35.3 |  | 35.3 | 0.07687
35.4 | 0.38636 | 35.4 |  | 35.4 | 0.0767
35.5 | 0.38593 | 35.5 |  | 35.5 | 0.07674
35.6 | 0.38571 | 35.6 |  | 35.6 | 0.0768
35.7 | 0.38555 | 35.7 |  | 35.7 | 0.07671
35.8 | 0.38538 | 35.8 |  | 35.8 | 0.07674
35.9 | 0.3851 | 35.9 |  | 35.9 | 0.07656
36 | 0.38472 | 36 |  | 36 | 0.07672
36.1 | 0.38448 | 36.1 |  | 36.1 | 0.07679
36.2 | 0.38417 | 36.2 |  | 36.2 | 0.07679
36.3 | 0.38387 | 36.3 |  | 36.3 | 0.07668
36.4 | 0.38367 | 36.4 |  | 36.4 | 0.07654
36.5 | 0.38337 | 36.5 |  | 36.5 | 0.07632
36.6 | 0.38311 | 36.6 |  | 36.6 | 0.07669
36.7 | 0.38288 | 36.7 |  | 36.7 | 0.07664
36.8 | 0.38265 | 36.8 |  | 36.8 | 0.07659
36.9 | 0.38248 | 36.9 |  | 36.9 | 0.07635
37 | 0.38235 | 37 |  | 37 | 0.07655
37.1 | 0.38203 | 37.1 |  | 37.1 | 0.07617
37.2 | 0.38174 | 37.2 |  | 37.2 | 0.0766
37.3 | 0.38147 | 37.3 |  | 37.3 | 0.07625
37.4 | 0.38135 | 37.4 |  | 37.4 | 0.07624
37.5 | 0.3811 | 37.5 |  | 37.5 | 0.07636
37.6 | 0.38091 | 37.6 |  | 37.6 | 0.07599
37.7 | 0.38075 | 37.7 |  | 37.7 | 0.07616
37.8 | 0.38048 | 37.8 |  | 37.8 | 0.07624
37.9 | 0.38039 | 37.9 |  | 37.9 | 0.07615
38 | 0.38016 | 38 |  | 38 | 0.0759
38.1 | 0.38014 | 38.1 |  | 38.1 | 0.07622
38.2 | 0.37973 | 38.2 |  | 38.2 | 0.0763
38.3 | 0.37982 | 38.3 |  | 38.3 | 0.07592
38.4 | 0.37961 | 38.4 |  | 38.4 | 0.07624
38.5 | 0.37925 | 38.5 |  | 38.5 | 0.07615
38.6 | 0.37917 | 38.6 |  | 38.6 | 0.07619
38.7 | 0.37916 | 38.7 |  | 38.7 | 0.07593
38.8 | 0.37892 | 38.8 |  | 38.8 | 0.07602
38.9 | 0.37882 | 38.9 |  | 38.9 | 0.0758
39 | 0.37861 | 39 |  | 39 | 0.07594
39.1 | 0.37854 | 39.1 |  | 39.1 | 0.07605
39.2 | 0.37836 | 39.2 |  | 39.2 | 0.07613
39.3 | 0.37833 | 39.3 |  | 39.3 | 0.07603
39.4 | 0.37802 | 39.4 |  | 39.4 | 0.07598
39.5 | 0.37804 | 39.5 |  | 39.5 | 0.07605
39.6 | 0.37777 | 39.6 |  | 39.6 | 0.07606
39.7 | 0.37768 | 39.7 |  | 39.7 | 0.07615
39.8 | 0.3776 | 39.8 |  | 39.8 | 0.07586
39.9 | 0.3774 | 39.9 |  | 39.9 | 0.076
40 | 0.37723 | 40 |  | 40 | 0.07581
40.1 | 0.37719 | 40.1 |  | 40.1 | 0.07585
40.2 | 0.37699 | 40.2 |  | 40.2 | 0.07596
40.3 | 0.37691 | 40.3 |  | 40.3 | 0.0758
40.4 | 0.37672 | 40.4 |  | 40.4 | 0.07577
40.5 | 0.37647 | 40.5 |  | 40.5 | 0.076
40.6 | 0.3763 | 40.6 |  | 40.6 | 0.07604
40.7 | 0.37617 | 40.7 |  | 40.7 | 0.07602
40.8 | 0.37608 | 40.8 |  | 40.8 | 0.07591
40.9 | 0.37586 | 40.9 |  | 40.9 | 0.07594
41 | 0.37572 | 41 |  | 41 | 0.07632
41.1 | 0.37565 | 41.1 |  | 41.1 | 0.07574
41.2 | 0.37542 | 41.2 |  | 41.2 | 0.07598
41.3 | 0.37536 | 41.3 |  | 41.3 | 0.07618
41.4 | 0.37511 | 41.4 |  | 41.4 | 0.0761
41.5 | 0.37494 | 41.5 |  | 41.5 | 0.07605
41.6 | 0.37492 | 41.6 |  | 41.6 | 0.0759
41.7 | 0.37472 | 41.7 |  | 41.7 | 0.07625
41.8 | 0.37457 | 41.8 |  | 41.8 | 0.07617
41.9 | 0.37442 | 41.9 |  | 41.9 | 0.07597
42 | 0.37427 | 42 |  | 42 | 0.07639
42.1 | 0.37413 | 42.1 |  | 42.1 | 0.07622
42.2 | 0.37392 | 42.2 |  | 42.2 | 0.07619
42.3 | 0.37374 | 42.3 |  | 42.3 | 0.0764
42.4 | 0.37349 | 42.4 |  | 42.4 | 0.07639
42.5 | 0.37336 | 42.5 |  | 42.5 | 0.07651
42.6 | 0.37313 | 42.6 |  | 42.6 | 0.07671
42.7 | 0.37302 | 42.7 |  | 42.7 | 0.07634
42.8 | 0.37284 | 42.8 |  | 42.8 | 0.07658
42.9 | 0.3727 | 42.9 |  | 42.9 | 0.07665
43 | 0.37257 | 43 |  | 43 | 0.07669
43.1 | 0.37219 | 43.1 |  | 43.1 | 0.07657
43.2 | 0.37215 | 43.2 |  | 43.2 | 0.07674
43.3 | 0.37197 | 43.3 |  | 43.3 | 0.07659
43.4 | 0.37185 | 43.4 |  | 43.4 | 0.0766
43.5 | 0.37166 | 43.5 |  | 43.5 | 0.07689
43.6 | 0.37155 | 43.6 |  | 43.6 | 0.07676
43.7 | 0.37142 | 43.7 |  | 43.7 | 0.0771
43.8 | 0.37118 | 43.8 |  | 43.8 | 0.07693
43.9 | 0.37088 | 43.9 |  | 43.9 | 0.07682
44 | 0.37082 | 44 |  | 44 | 0.07701
44.1 | 0.37064 | 44.1 |  | 44.1 | 0.07704
44.2 | 0.37027 | 44.2 |  | 44.2 | 0.07721
44.3 | 0.37025 | 44.3 |  | 44.3 | 0.07743
44.4 | 0.37018 | 44.4 |  | 44.4 | 0.07729
44.5 | 0.36984 | 44.5 |  | 44.5 | 0.07739
44.6 | 0.36984 | 44.6 |  | 44.6 | 0.0773
44.7 | 0.36952 | 44.7 |  | 44.7 | 0.07754
44.8 | 0.36935 | 44.8 |  | 44.8 | 0.07751
44.9 | 0.36916 | 44.9 |  | 44.9 | 0.07753
45 | 0.36902 | 45 |  | 45 | 0.0774
45.1 | 0.36886 | 45.1 |  | 45.1 | 0.07754
45.2 | 0.36863 | 45.2 |  | 45.2 | 0.07739
45.3 | 0.36844 | 45.3 |  | 45.3 | 0.07755
45.4 | 0.36833 | 45.4 |  | 45.4 | 0.0776
45.5 | 0.36801 | 45.5 |  | 45.5 | 0.0778
45.6 | 0.3678 | 45.6 |  | 45.6 | 0.0777
45.7 | 0.36773 | 45.7 |  | 45.7 | 0.07775
45.8 | 0.36747 | 45.8 |  | 45.8 | 0.07795
45.9 | 0.36729 | 45.9 |  | 45.9 | 0.07807
46 | 0.36698 | 46 |  | 46 | 0.07803
46.1 | 0.36706 | 46.1 |  | 46.1 | 0.07784
46.2 | 0.36682 | 46.2 |  | 46.2 | 0.07821
46.3 | 0.36668 | 46.3 |  | 46.3 | 0.07811
46.4 | 0.36631 | 46.4 |  | 46.4 | 0.07826
46.5 | 0.36617 | 46.5 |  | 46.5 | 0.07832
46.6 | 0.36598 | 46.6 |  | 46.6 | 0.07825
46.7 | 0.3659 | 46.7 |  | 46.7 | 0.0785
46.8 | 0.36575 | 46.8 |  | 46.8 | 0.07828
46.9 | 0.36561 | 46.9 |  | 46.9 | 0.07839
47 | 0.36535 | 47 |  | 47 | 0.07841
47.1 | 0.3651 | 47.1 |  | 47.1 | 0.07844
47.2 | 0.36497 | 47.2 |  | 47.2 | 0.07837
47.3 | 0.36478 | 47.3 |  | 47.3 | 0.07831
47.4 | 0.36459 | 47.4 |  | 47.4 | 0.0784
47.5 | 0.36442 | 47.5 |  | 47.5 | 0.07841
47.6 | 0.36406 | 47.6 |  | 47.6 | 0.07838
47.7 | 0.36401 | 47.7 |  | 47.7 | 0.07853
47.8 | 0.36383 | 47.8 |  | 47.8 | 0.07845
47.9 | 0.36368 | 47.9 |  | 47.9 | 0.07823
48 | 0.36356 | 48 |  | 48 | 0.07849
48.1 | 0.36334 | 48.1 |  | 48.1 | 0.07853
48.2 | 0.3631 | 48.2 |  | 48.2 | 0.07819
48.3 | 0.36283 | 48.3 |  | 48.3 | 0.07835
48.4 | 0.36256 | 48.4 |  | 48.4 | 0.07852
48.5 | 0.36225 | 48.5 |  | 48.5 | 0.07844
48.6 | 0.36209 | 48.6 |  | 48.6 | 0.07839
48.7 | 0.36205 | 48.7 |  | 48.7 | 0.07845
48.8 | 0.36185 | 48.8 |  | 48.8 | 0.07849
48.9 | 0.36159 | 48.9 |  | 48.9 | 0.0784
49 | 0.36124 | 49 |  | 49 | 0.07845
49.1 | 0.36103 | 49.1 |  | 49.1 | 0.0785
49.2 | 0.36077 | 49.2 |  | 49.2 | 0.07817
49.3 | 0.36063 | 49.3 |  | 49.3
49.4 | 0.36022 | 49.4 |  | 49.4
49.5 | 0.36004 | 49.5 |  | 49.5
49.6 | 0.35986 | 49.6 |  | 49.6
49.7 | 0.35961 | 49.7 |  | 49.7
49.8 | 0.35938 | 49.8 |  | 49.8
49.9 | 0.3593 | 49.9 |  | 49.9
50 | 0.35883 | 50 |  | 50
50.1 | 0.35863 | 50.1 |  | 50.1
50.2 | 0.35847 | 50.2 |  | 50.2
50.3 | 0.35816 | 50.3 |  | 50.3
50.4 | 0.35807 | 50.4 |  | 50.4
50.5 | 0.35779 | 50.5 |  | 50.5
50.6 | 0.35753 | 50.6 |  | 50.6
50.7 | 0.35733 | 50.7 |  | 50.7
50.8 | 0.35705 | 50.8 |  | 50.8
50.9 | 0.35676 | 50.9 |  | 50.9
51 | 0.35645 | 51 |  | 51
51.1 | 0.35614 | 51.1 |  | 51.1
51.2 | 0.35598 | 51.2 |  | 51.2
51.3 | 0.35558 | 51.3 |  | 51.3
51.4 | 0.35547 | 51.4 |  | 51.4
51.5 | 0.35512 | 51.5 |  | 51.5
51.6 | 0.35498 | 51.6 |  | 51.6
51.7 | 0.35465 | 51.7 |  | 51.7
51.8 | 0.3545 | 51.8 |  | 51.8
51.9 | 0.000324868 | 51.9 |  | 51.9
52 | 0 | 52 |  | 52
52.1 | 0.000125755 | 52.1 |  | 52.1
52.2 | 0.000880286 | 52.2 |  | 52.2
52.3 | 0.00121 | 52.3 |  | 52.3
52.4 | 0.00134 | 52.4 |  | 52.4
52.5 | 0.00155 | 52.5 |  | 52.5
52.6 | 0.00629 | 52.6 |  | 52.6
52.7 | 0.01007 | 52.7 |  | 52.7
52.8 | 0.01254 | 52.8 |  | 52.8
52.9 | 0.01456 | 52.9 |  | 52.9
53 | 0.01598 | 53 |  | 53
53.1 | 0.01699 | 53.1 |  | 53.1
53.2 | 0.0175 | 53.2 |  | 53.2
53.3 | 0.01788 | 53.3 |  | 53.3
53.4 | 0.01804 | 53.4 |  | 53.4
53.5 | 0.01807 | 53.5 |  | 53.5
53.6 | 0.01812 | 53.6 |  | 53.6
53.7 | 0.01822 | 53.7 |  | 53.7
53.8 | 0.01812 | 53.8 |  | 53.8
53.9 | 0.01807 | 53.9 |  | 53.9
54 | 0.01789 | 54 |  | 54
54.1 | 0.01772 | 54.1 |  | 54.1
54.2 | 0.0176 | 54.2 |  | 54.2
54.3 | 0.01743 | 54.3
54.4 | 0.01715 | 54.4
54.5 | 0.01701 | 54.5
54.6 | 0.01681 | 54.6
54.7 | 0.01657 | 54.7
54.8 | 0.01638 | 54.8
54.9 | 0.01614 | 54.9
55 | 0.01597 | 55
55.1 | 0.01568 | 55.1
55.2 | 0.01544 | 55.2
55.3 | 0.01516 | 55.3
55.4 | 0.01494 | 55.4
55.5 | 0.0147 | 55.5
55.6 | 0.0145 | 55.6
55.7 | 0.0143 | 55.7
55.8 | 0.01406 | 55.8
55.9 | 0.01384 | 55.9
56 | 0.01361 | 56
56.1 | 0.01338 | 56.1
56.2 | 0.01317 | 56.2
56.3 | 0.01286 | 56.3
56.4 | 0.01272 | 56.4
56.5 | 0.01247 | 56.5
56.6 | 0.01228 | 56.6
56.7 | 0.012 | 56.7
56.8 | 0.0118 | 56.8
56.9 | 0.01155 | 56.9
57 | 0.01139 | 57
57.1 | 0.0112 | 57.1
57.2 | 0.01089 | 57.2
57.3 | 0.01073 | 57.3
57.4 | 0.01047 | 57.4
57.5 | 0.01024 | 57.5
57.6 | 0.01003 | 57.6
57.7 | 0.00988 | 57.7
57.8 | 0.0096 | 57.8
57.9 | 0.00939 | 57.9
58 | 0.00925 | 58
58.1 | 0.00905 | 58.1
58.2 | 0.00883 | 58.2
58.3 | 0.00867 | 58.3
58.4 | 0.0084 | 58.4
58.5 | 0.0083 | 58.5
58.6 | 0.00814 | 58.6
58.7 | 0.00788 | 58.7
58.8 | 0.00768 | 58.8
58.9 | 0.00752 | 58.9
59 | 0.0074 | 59
59.1 | 0.00725 | 59.1
59.2 | 0.00706 | 59.2
59.3 | 0.00687 | 59.3
59.4 | 0.0067 | 59.4
59.5 | 0.00656 | 59.5
59.6 | 0.00637 | 59.6
59.7 | 0.00621 | 59.7
59.8 | 0.00609 | 59.8
59.9 | 0.00594 | 59.9
60 | 0.00575 | 60
60.1 | 0.00561 | 60.1
60.2 | 0.00547 | 60.2
60.3 | 0.00533 | 60.3
60.4 | 0.00523 | 60.4
60.5 | 0.00509 | 60.5
60.6 | 0.00496 | 60.6
60.7 | 0.00484 | 60.7
60.8 | 0.00473 | 60.8
60.9 | 0.0045 | 60.9
61 | 0.00439 | 61
61.1 | 0.00428 | 61.1
61.2 | 0.0042 | 61.2
61.3 | 0.00405 | 61.3
61.4 | 0.00394 | 61.4
61.5 | 0.00384 | 61.5
61.6 | 0.00375 | 61.6
61.7 | 0.00358 | 61.7
61.8 | 0.00346 | 61.8
61.9 | 0.00337 | 61.9
62 | 0.00322 | 62
62.1 | 0.00322 | 62.1
62.2 | 0.00305 | 62.2
62.3 | 0.00299 | 62.3
62.4 | 0.00283 | 62.4
62.5 | 0.00273 | 62.5
62.6 | 0.00265 | 62.6
62.7 | 0.00257 | 62.7
62.8 | 0.00243 | 62.8
62.9 | 0.00236 | 62.9
63 | 0.00226 | 63
63.1 | 0.0022 | 63.1
63.2 | 0.00203 | 63.2
63.3 | 0.00198 | 63.3
63.4 | 0.00191 | 63.4
63.5 | 0.00184 | 63.5
63.6 | 0.0018 | 63.6
63.7 | 0.00173 | 63.7
63.8 | 0.00166 | 63.8
63.9 | 0.00156 | 63.9
64 | 0.00154 | 64
64.1 | 0.00144 | 64.1
64.2 | 0.00143 | 64.2
64.3 | 0.00132 | 64.3
64.4 | 0.00126 | 64.4
64.5 | 0.00114 | 64.5
64.6 | 0.00111 | 64.6
64.7 | 0.0011 | 64.7
64.8 | 0.000990322 | 64.8
64.9 | 0.000958883 | 64.9
65 | 0.000901246 | 65
65.1 | 0.000906485 | 65.1
65.2 | 0.000822649 | 65.2
65.3 | 0.000770251 | 65.3
65.4 | 0.000686414 | 65.4
65.5 | 0.000717853 | 65.5
65.6 | 0.000634016 | 65.6
65.7 | 0.000681174 | 65.7
65.8 | 0.000623536 | 65.8
65.9 | 0.000649735 | 65.9
66 | 0.000571138 | 66
66.1 | 0.000660215 | 66.1
66.2 | 0.0005135 | 66.2
66.3 | 0.00051874 | 66.3
66.4 | 0.000607817 | 66.4
66.5 | 0.000560659 | 66.5
66.6 | 0.00053446 | 66.6
66.7 | 0.000497781 | 66.7
66.8 | 0.000539699 | 66.8
66.9 | 0.000550179 | 66.9
67 | 0.00052922 | 67
67.1 | 0.000544939 | 67.1
67.2 | 0.000581618 | 67.2
67.3 | 0.00052922 | 67.3
67.4 | 0.00052398 | 67.4
67.5 | 0.000544939 | 67.5
67.6 | 0.000539699 | 67.6
67.7 | 0.000576378 | 67.7
67.8 | 0.000581618 | 67.8
67.9 | 0.000654975 | 67.9
68 | 0.000634016 | 68
68.1 | 0.000586858 | 68.1
68.2 | 0.000607817 | 68.2
68.3 | 0.000623536 | 68.3
68.4 | 0.000644495 | 68.4
68.5 | 0.000586858 | 68.5
68.6 | 0.000691654 | 68.6
68.7 | 0.000686414 | 68.7
68.8 | 0.000675934 | 68.8
68.9 | 0.000712613 | 68.9
69 | 0.000749291 | 69
69.1 | 0.000749291 | 69.1
69.2 | 0.00078597 | 69.2
69.3 | 0.000770251 | 69.3
69.4 | 0.00077549 | 69.4
69.5 | 0.000817409 | 69.5
69.6 | 0.000911725 | 69.6
69.7 | 0.00078073 | 69.7
69.8 | 0.000859327 | 69.8
69.9 | 0.000864567 | 69.9
70 | 0.000890766 | 70
70.1 | 0.000937924 | 70.1
70.2 | 0.000948404 | 70.2
70.3 | 0.00106 | 70.3
70.4 | 0.000932684 | 70.4
70.5 | 0.00106 | 70.5
70.6 | 0.00101 | 70.6
70.7 | 0.00107 | 70.7
70.8 | 0.00107 | 70.8
70.9 | 0.00106 | 70.9
71 | 0.0011 | 71
71.1 | 0.00114 | 71.1
71.2 | 0.0012 | 71.2
71.3 | 0.00125 | 71.3
71.4 | 0.00125 | 71.4
71.5 | 0.0012 | 71.5
71.6 | 0.00132 | 71.6
71.7 | 0.00134 | 71.7
71.8 | 0.00136 | 71.8
71.9 | 0.00134 | 71.9
72 | 0.00139 | 72
72.1 | 0.00146 | 72.1
72.2 | 0.00143 | 72.2
72.3 | 0.00155 | 72.3
72.4 | -- | 72.4
72.5 |  | 72.5
72.6 |  | 72.6
72.7 |  | 72.7
72.8 |  | 72.8
72.9 |  | 72.9
73 |  | 73
73.1 |  | 73.1
73.2 |  | 73.2
73.3 |  | 73.3
73.4 |  | 73.4
73.5 |  | 73.5
73.6 |  | 73.6
73.7 |  | 73.7
73.8 |  | 73.8
73.9 |  | 73.9
74 |  | 74
74.1 |  | 74.1
74.2 |  | 74.2
74.3 |  | 74.3
74.4 |  | 74.4
74.5 |  | 74.5
74.6 |  | 74.6
74.7 |  | 74.7
74.8 |  | 74.8
74.9 |  | 74.9
75
75.1
75.2
75.3
75.4
75.5
75.6
75.7
75.8
75.9
76
76.1
76.2
76.3
76.4
76.5
76.6
76.7
76.8
76.9
77
77.1
77.2
77.3
77.4
77.5
77.6
77.7
77.8
77.9
78
78.1
78.2
78.3
78.4
78.5
78.6
78.7
78.8
78.9
79
79.1
79.2
79.3
79.4
79.5
79.6
79.7
79.8
79.9
80
80.1
80.2
80.3
80.4
80.5
80.6
80.7
80.8
80.9
81
81.1
81.2
81.3
81.4
81.5
81.6
81.7
81.8
81.9
82
82.1
82.2
82.3
82.4
82.5
82.6
82.7
82.8
82.9
83
83.1
83.2
83.3
83.4
83.5
83.6
83.7
83.8
83.9
84
84.1
84.2
84.3
84.4
84.5
84.6
84.7
84.8
84.9
85
85.1
85.2
85.3
85.4
85.5
85.6
85.7
85.8
85.9
86
86.1
86.2
86.3
86.4
86.5
86.6
86.7
86.8
86.9
87
87.1
87.2
87.3
87.4
87.5
87.6
87.7
87.8
87.9
88
88.1
88.2
88.3
88.4
88.5
88.6
88.7
88.8
88.9
89
89.1
89.2
89.3
89.4
89.5
89.6
89.7
89.8
89.9
90
90.1
90.2
90.3
90.4
90.5
90.6
90.7
90.8
90.9
91
91.1
91.2
91.3
91.4
91.5
91.6
91.7
91.8
91.9
92
92.1
92.2
92.3
92.4
92.5
92.6
92.7
92.8
92.9
93
93.1
93.2
93.3
93.4
93.5
93.6
93.7
93.8
93.9
94
94.1
94.2
94.3
94.4
94.5
94.6
94.7
94.8
94.9
95
95.1
95.2
95.3
95.4
95.5
95.6
95.7
95.8
95.9
96
96.1
96.2
96.3
96.4
96.5
96.6
96.7
96.8
96.9
97
97.1
97.2
97.3
97.4
97.5
97.6
97.7
97.8
97.9
98
98.1
98.2
98.3
98.4
98.5
98.6
98.7
98.8
98.9
99
99.1
99.2
99.3
99.4
99.5
99.6
99.7
99.8
99.9
100
100.1
100.2
100.3
100.4
100.5
100.6
100.7
100.8
100.9
101
101.1
101.2
101.3
101.4
101.5
101.6
101.7
101.8
101.9
102
102.1
102.2
102.3
102.4
102.5
102.6
102.7
102.8
102.9
103
103.1
103.2
103.3
103.4
103.5
103.6
103.7
103.8
103.9
104
104.1
104.2
104.3
104.4
104.5
104.6
104.7
104.8
104.9
105
105.1
105.2
105.3
105.4
105.5
105.6
105.7
105.8
105.9
106
106.1
106.2
106.3
106.4
106.5
106.6
106.7
106.8
106.9
107
107.1
107.2
107.3
107.4
107.5
107.6
107.7
107.8
107.9
108
108.1
108.2
108.3
108.4
108.5
108.6
108.7
108.8
108.9
109
109.1
109.2
109.3
109.4
109.5
109.6
109.7
109.8
109.9
110
110.1
110.2
110.3
110.4
110.5
110.6
110.7
110.8
110.9
111
111.1
111.2
111.3
111.4
111.5
111.6
111.7
111.8
111.9
112
112.1
112.2
112.3
112.4
112.5
112.6
112.7
112.8
112.9
113
113.1
113.2
113.3
113.4
113.5
113.6
113.7
113.8
113.9
114
114.1
114.2
114.3
114.4
114.5
114.6
114.7
114.8
114.9
115
115.1
115.2
115.3
115.4
115.5
115.6
115.7
115.8
115.9
116
116.1
116.2
116.3
116.4
116.5
116.6
116.7
116.8
116.9
117
117.1
117.2
117.3
117.4
117.5
117.6
117.7
117.8
117.9
118
118.1
118.2
118.3
118.4
118.5
118.6
118.7
118.8
118.9
119
119.1
119.2
119.3
119.4
119.5
119.6
119.7
119.8
119.9
120
120.1
120.2
120.3
120.4
120.5
120.6
120.7
120.8
120.9
121
121.1
121.2
121.3
121.4
121.5
121.6
121.7
121.8
121.9
122
122.1
122.2
122.3
122.4
122.5
122.6
122.7
122.8
122.9
123
123.1
123.2
123.3
123.4
123.5
123.6
123.7
123.8
123.9
124
124.1
124.2
124.3
124.4
124.5
124.6
124.7
124.8
124.9
125
125.1
125.2
125.3
125.4
125.5
125.6
125.7
125.8
125.9
126
126.1
126.2
126.3
126.4
126.5
126.6
126.7
126.8
126.9
127
127.1
127.2
127.3
127.4
127.5
127.6
127.7
127.8
127.9
128
128.1
128.2
128.3
128.4
128.5
128.6
128.7
128.8
128.9
129
129.1
129.2
129.3
129.4
129.5
129.6
129.7
129.8
129.9
130
130.1
130.2
130.3
130.4
130.5
130.6
130.7
130.8
130.9
131
131.1
131.2
131.3
131.4
131.5
131.6
131.7
131.8
131.9
132
132.1
132.2
132.3
132.4
132.5
132.6
132.7
132.8
132.9
133
133.1
133.2
133.3
133.4
133.5
133.6
133.7
133.8
133.9
134
134.1
134.2
134.3
134.4
134.5
134.6
134.7
134.8
134.9
135
135.1
135.2
135.3
135.4
135.5
135.6
135.7
135.8
135.9
136
136.1
136.2
136.3
136.4
136.5
136.6
136.7
136.8
136.9
137
137.1
137.2
137.3
137.4
137.5
137.6
137.7
137.8
137.9
138
138.1
138.2
138.3
138.4
138.5
138.6
138.7
138.8
138.9
139
139.1
139.2
139.3
139.4
139.5
139.6
139.7
139.8
139.9
140
140.1
140.2
140.3
140.4
140.5
140.6
140.7
140.8
140.9
141
141.1
141.2
141.3
141.4
141.5

## Figure S25a
| Dark state | White light | NIR
0.3 | 0.02406 | 76.89631 | 292.61142
0.5 | 0.00214 | 31.30727 | 73.03843
0.7 | 0.00189 | 29.1956 | 35.2979

## Figure S25b
| Average diameter | Adaptive time | PPD
0.3 | 180 | 30.4 | 0.9612
0.5 | 570 | 1.6 | 0.7646
0.7 | 800 | 0.4 | 0.4437

## Figure S26a
CH2 Time | 1050.14 | CH2 Time | 871.95 | 417.39 | 211.17 | 97.95 | 26.88 | 5.87
0 | 0.065 | 0 | 1.894 | 0.063 | 0.082 | 0.174 | 0.54 | 0.02
0.01 | 0.56 | 0.1 | 40.062 | 34.551 | 32.558 | 14.692 | 6.449 | 1.79
0.02 | 0.15 | 0.2 | 33.711 | 28.358 | 21.255 | 13.365 | 6.131 | 1.657
0.03 | 0.607 | 0.3 | 30.337 | 24.664 | 18.25 | 12.412 | 6.032 | 1.587
0.04 | 0.071 | 0.4 | 28.207 | 22.53 | 16.776 | 11.65 | 5.955 | 1.538
0.05 | 0.567 | 0.5 | 26.722 | 21.298 | 16.008 | 11.122 | 5.795 | 1.51
0.06 | 0.005 | 0.6 | 25.606 | 20.451 | 15.547 | 10.755 | 5.836 | 1.489
0.07 | 0.629 | 0.7 | 24.703 | 19.776 | 15.108 | 10.497 | 5.805 | 1.476
0.08 | 0.237 | 0.8 | 23.941 | 19.228 | 14.804 | 10.321 | 5.772 | 1.46
0.09 | 0.482 | 0.9 | 23.285 | 18.776 | 14.544 | 10.166 | 5.718 | 1.444
0.1 | 80.666 | 1 | 22.703 | 18.404 | 14.338 | 10.021 | 5.679 | 1.438
0.11 | 79.314 | 1.1 | 22.207 | 18.067 | 14.155 | 9.923 | 5.644 | 1.433
0.12 | 67.964 | 1.2 | 21.776 | 17.787 | 14.005 | 9.82 | 5.609 | 1.424
0.13 | 61.527 | 1.3 | 21.407 | 17.54 | 13.835 | 9.731 | 5.603 | 1.409
0.14 | 58.662 | 1.4 | 21.06 | 17.274 | 13.715 | 9.662 | 5.547 | 1.412
0.15 | 56.016 | 1.5 | 20.744 | 17.087 | 13.59 | 9.597 | 5.508 | 1.406
0.16 | 53.26 | 1.6 | 20.473 | 16.905 | 13.495 | 9.531 | 5.484 | 1.397
0.17 | 52.066 | 1.7 | 20.218 | 16.71 | 13.391 | 9.471 | 5.46 | 1.387
0.18 | 49.976 | 1.8 | 19.987 | 16.565 | 13.328 | 9.426 | 5.418 | 1.38
0.19 | 48.695 | 1.9 | 19.773 | 16.413 | 13.236 | 9.372 | 5.41 | 1.379
0.2 | 47.311 | 2 | 19.588 | 16.274 | 13.128 | 9.313 | 5.365 | 1.373
0.21 | 46.36 | 2.1 | 19.406 | 16.152 | 13.125 | 9.283 | 5.325 | 1.364
0.22 | 45.29 | 2.2 | 19.242 | 16.03 | 13.028 | 9.238 | 5.312 | 1.361
0.23 | 44.553 | 2.3 | 19.065 | 15.912 | 12.961 | 9.21 | 5.294 | 1.355
0.24 | 43.51 | 2.4 | 18.914 | 15.781 | 12.958 | 9.17 | 5.271 | 1.351
0.25 | 42.82 | 2.5 | 18.77 | 15.713 | 12.838 | 9.133 | 5.249 | 1.346
0.26 | 42.08 | 2.6 | 18.63 | 15.623 | 12.799 | 9.089 | 5.197 | 1.331
0.27 | 41.457 | 2.7 | 18.497 | 15.531 | 12.793 | 9.086 | 5.198 | 1.328
0.28 | 40.758 | 2.8 | 18.355 | 15.443 | 12.711 | 9.038 | 5.186 | 1.327
0.29 | 40.183 | 2.9 | 18.258 | 15.361 | 12.648 | 9.009 | 5.172 | 1.321
0.3 | 39.888 | 3 | 18.149 | 15.286 | 12.617 | 9.02 | 5.152 | 1.317
0.31 | 39.244 | 3.1 | 18.027 | 15.208 | 12.561 | 8.962 | 5.136 | 1.312
0.32 | 38.871 | 3.2 | 17.93 | 15.131 | 12.528 | 8.944 | 5.115 | 1.317
0.33 | 38.314 | 3.3 | 17.81 | 15.068 | 12.539 | 8.924 | 5.104 | 1.302
0.34 | 38.129 | 3.4 | 17.742 | 14.998 | 12.473 | 8.904 | 5.085 | 1.307
0.35 | 37.539 | 3.5 | 17.615 | 14.94 | 12.427 | 8.875 | 5.052 | 1.303
0.36 | 37.404 | 3.6 | 17.547 | 14.875 | 12.381 | 8.855 | 5.04485 | 1.287
0.37 | 37.016 | 3.7 | 17.478 | 14.821 | 12.354 | 8.841 | 5.0341 | 1.293
0.38 | 36.579 | 3.8 | 17.371 | 14.751 | 12.318 | 8.819 | 5.02499 | 1.291
0.39 | 36.188 | 3.9 | 17.27 | 14.704 | 12.331 | 8.814 | 5.01499 | 1.292
0.4 | 36.158 | 4 | 17.221 | 14.641 | 12.265 | 8.779 | 5.00326 | 1.277
0.41 | 35.82 | 4.1 | 17.21 | 14.584 | 12.201 | 8.769 | 4.99352 | 1.279
0.42 | 35.523 | 4.2 | 17.088 | 14.545 | 12.284 | 8.752 | 4.98351 | 1.283
0.43 | 35.362 | 4.3 | 17.003 | 14.5 | 12.19932 | 8.733 | 4.97374 | 1.272
0.44 | 35.008 | 4.4 | 16.935 | 14.43 | 12.1468 | 8.72 | 4.96476 | 1.258
0.45 | 34.881 | 4.5 | 16.864 | 14.395 | 12.12626 | 8.701 | 4.95664 | 1.262
0.46 | 34.547 | 4.6 | 16.784 | 14.356 | 12.08662 | 8.684 | 4.94766 | 1.265
0.47 | 34.469 | 4.7 | 16.733 | 14.293 | 12.06416 | 8.674 | 4.93878 | 1.258
0.48 | 34.104 | 4.8 | 16.673 | 14.251 | 12.03619 | 8.659 | 4.9304 | 1.253
0.49 | 34.074 | 4.9 | 16.554 | 14.179 | 12.01636 | 8.641 | 4.92158 | 1.253
0.5 | 33.704 | 5 | 16.54 | 14.159 | 11.99194 | 8.634 | 4.91356 | 1.252
0.51 | 33.682 | 5.1 | 16.495 | 14.125 | 11.99004 | 8.66534 | 4.90554 | 1.244
0.52 | 33.416 | 5.2 | 16.447 | 14.085 | 11.95548 | 8.6342 | 4.89804 | 1.241
0.53 | 33.349 | 5.3 | 16.38 | 14.051 | 11.95019 | 8.59871 | 4.89038 | 1.238
0.54 | 33.03 | 5.4 | 16.333 | 13.972 | 11.93063 | 8.58244 | 4.88292 | 1.238
0.55 | 32.987 | 5.5 | 16.277 | 13.977 | 11.9121 | 8.56962 | 4.87634 | 1.237
0.56 | 32.716 | 5.6 | 16.227 | 13.933 | 11.88654 | 8.55721 | 4.8691 | 1.235
0.57 | 32.738 | 5.7 | 16.163 | 13.897 | 11.87587 | 8.5447 | 4.86202 | 1.226
0.58 | 32.355 | 5.8 | 16.118 | 13.864 | 11.86434 | 8.53285 | 4.85574 | 1.216
0.59 | 32.377 | 5.9 | 16.083 | 13.826 | 11.84832 | 8.52112 | 4.84905 | 1.216
0.6 | 32.076 | 6 | 16.031 | 13.8 | 11.83629 | 8.50995 | 4.84245 | 1.214
0.61 | 32.141 | 6.1 | 15.998 | 13.755 | 11.8178 | 8.49864 | 4.8363 | 1.22
0.62 | 31.801 | 6.2 | 15.935 | 13.733 | 11.80767 | 8.48746 | 4.8302 | 1.209
0.63 | 31.836 | 6.3 | 15.897 | 13.694 | 11.79451 | 8.46778 | 4.82411 | 1.207
0.64 | 31.555 | 6.4 | 15.85 | 13.658 | 11.77952 | 8.45875 | 4.82431 | 1.209
0.65 | 31.603 | 6.5 | 15.805 | 13.619 | 11.76465 | 8.44599 | 4.8229 | 1.209
0.66 | 31.26 | 6.6 | 15.786 | 13.611 | 11.74979 | 8.43586 | 4.81707 | 1.2
0.67 | 31.364 | 6.7 | 15.737 | 13.58 | 11.73501 | 8.42802 | 4.81126 | 1.191
0.68 | 31.039 | 6.8 | 15.674 | 13.539 | 11.72024 | 8.42191 | 4.8095 | 1.196
0.69 | 31.093 | 6.9 | 15.657 | 13.516 | 11.70584 | 8.41786 | 4.80413 | 1.188
0.7 | 30.789 | 7 | 15.629 | 13.497 | 11.69165 | 8.40797 | 4.79836 | 1.194
0.71 | 30.896 | 7.1 | 15.584 | 13.468 | 11.67759 | 8.40022 | 4.79146 | 1.194
0.72 | 30.599 | 7.2 | 15.556 | 13.441 | 11.6637 | 8.39273 | 4.78633 | 1.192
0.73 | 30.675 | 7.3 | 15.505 | 13.423 | 11.64978 | 8.37935 | 4.78106 | 1.192
0.74 | 30.352 | 7.4 | 15.467 | 13.373 | 11.63607 | 8.3735 | 4.77614 | 1.181
0.75 | 30.455 | 7.5 | 15.429 | 13.357 | 11.62253 | 8.36526 | 4.77079 | 1.18
0.76 | 30.16 | 7.6 | 15.416 | 13.337 | 11.60887 | 8.35441 | 4.76581 | 1.173
0.77 | 30.247 | 7.7 | 15.375 | 13.316 | 11.59533 | 8.34495 | 4.7608 | 1.171
0.78 | 29.942 | 7.8 | 15.36 | 13.295 | 11.5821 | 8.33338 | 4.75582 | 1.165
0.79 | 30.067 | 7.9 | 15.325 | 13.266 | 11.5688 | 8.32578 | 4.7511 | 1.171
0.8 | 29.714 | 8 | 15.293 | 13.238 | 11.55546 | 8.31799 | 4.74631 | 1.169
0.81 | 29.863 | 8.1 | 15.266 | 13.211 | 11.54213 | 8.31032 | 4.74186 | 1.159
0.82 | 29.577 | 8.2 | 15.238 | 13.203 | 11.52892 | 8.30302 | 4.73712 | 1.16
0.83 | 29.71 | 8.3 | 15.22 | 13.178 | 11.51577 | 8.2936 | 4.73252 | 1.159
0.84 | 29.395 | 8.4 | 15.362 | 13.151 | 11.50276 | 8.2878 | 4.72702 | 1.15
0.85 | 29.533 | 8.5 | 15.131 | 13.132 | 11.48954 | 8.28003 | 4.72196 | 1.145
0.86 | 29.218 | 8.6 | 15.114 | 13.107 | 11.47707 | 8.2728 | 4.71749 | 1.14
0.87 | 29.338 | 8.7 | 15.077 | 13.083 | 11.46475 | 8.2657 | 4.71301 | 1.148
0.88 | 29.038 | 8.8 | 15.064 | 13.094 | 11.45251 | 8.25806 | 4.70797 | 1.14
0.89 | 29.226 | 8.9 | 15.029 | 13.052 | 11.43953 | 8.2497 | 4.70388 | 1.147
0.9 | 28.825 | 9 | 15.005 | 13.049 | 11.42747 | 8.24588 | 4.69946 | 1.145
0.91 | 29.041 | 9.1 | 14.982 | 13.021 | 11.41535 | 8.23742 | 4.69528 | 1.138
0.92 | 28.764 | 9.2 | 14.83 | 12.994 | 11.4033 | 8.22633 | 4.69058 | 1.133
0.93 | 28.903 | 9.3 | 14.932 | 12.972 | 11.3913 | 8.22018 | 4.68634 | 1.119
0.94 | 28.415 | 9.4 | 14.916 | 12.955 | 11.37933 | 8.2138 | 4.68269 | 1.122
0.95 | 28.898 | 9.5 | 14.903 | 12.93 | 11.36739 | 8.20441 | 4.67825 | 1.124
0.96 | 28.446 | 9.6 | 14.871 | 12.879 | 11.35486 | 8.19619 | 4.67418 | 1.123
0.97 | 28.643 | 9.7 | 14.867 | 12.594 | 11.34239 | 8.18968 | 4.67002 | 1.128
0.98 | 28.27 | 9.8 | 14.848 | 12.921 | 11.32949 | 8.18309 | 4.66654 | 1.128
0.99 | 28.486 | 9.9 | 14.807 | 12.844 | 11.31766 | 8.17704 | 4.66251 | 1.123
1 | 28.121 | 10 | 14.787 | 12.856 | 11.30623 | 8.1719 | 4.65853 | 1.112
1.01 | 28.338 | 10.1 | 14.74 | 12.804 | 11.29507 | 8.16424 | 4.6545 | 1.111
1.02 | 28.053 | 10.2 | 14.741 | 12.801 | 11.284 | 8.1572 | 4.65058 | 1.112
1.03 | 28.219 | 10.3 | 14.706 | 12.804 | 11.27308 | 8.15104 | 4.6467 | 1.114
1.04 | 27.91 | 10.4 | 14.702 | 12.796 | 11.26211 | 8.14504 | 4.64286 | 1.107
1.05 | 28.075 | 10.5 | 14.687 | 12.765 | 11.25189 | 8.13866 | 4.63892 | 1.103
1.06 | 27.794 | 10.6 | 14.648 | 12.758 | 11.24147 | 8.1388 | 4.6351 | 1.1
1.07 | 27.984 | 10.7 | 14.651 | 12.724 | 11.23102 | 8.13111 | 4.6312 | 1.101
1.08 | 27.63 | 10.8 | 14.617 | 12.725 | 11.22091 | 8.11474 | 4.62734 | 1.095
1.09 | 27.879 | 10.9 | 14.621 | 12.697 | 11.21157 | 8.10774 | 4.62335 | 1.089
1.1 | 27.401 | 11 | 14.589 | 12.693 | 11.2018 | 8.09984 | 4.61952 | 1.087
1.11 | 27.832 | 11.1 | 14.555 | 12.679 | 11.19328 | 8.09214 | 4.61556 | 1.081
1.12 | 27.438 | 11.2 | 14.55 | 12.697 | 11.18461 | 8.08035 | 4.61172 | 1.087
1.13 | 27.645 | 11.3 | 14.532 | 12.629 | 11.17635 | 8.08341 | 4.60801 | 1.092
1.14 | 27.328 | 11.4 | 14.53 | 12.643 | 11.16812 | 8.07589 | 4.60431 | 1.083
1.15 | 27.519 | 11.5 | 14.504 | 12.606 | 11.16004 | 8.06989 | 4.60057 | 1.087
1.16 | 27.2 | 11.6 | 14.496 | 12.604 | 11.152 | 8.06368 | 4.59682 | 1.081
1.17 | 27.421 | 11.7 | 14.446 | 12.594 | 11.14398 | 8.05713 | 4.59314 | 1.081
1.18 | 27.105 | 11.8 | 14.426 | 12.577 | 11.13602 | 8.0516 | 4.58999 | 1.078
1.19 | 27.317 | 11.9 | 14.424 | 12.55 | 11.12817 | 8.04727 | 4.58628 | 1.076
1.2 | 26.929 | 12 | 14.413 | 12.547 | 11.12036 | 8.04269 | 4.58282 | 1.082
1.21 | 27.234 | 12.1 | 14.39 | 12.486 | 11.11261 | 8.03497 | 4.57921 | 1.076
1.22 | 26.918 | 12.2 | 14.38 | 12.519 | 11.10491 | 8.02899 | 4.57559 | 1.078
1.23 | 27.105 | 12.3 | 14.375 | 12.504 | 11.09719 | 8.02826 | 4.57217 | 1.071
1.24 | 26.802 | 12.4 | 14.371 | 12.496 | 11.08948 | 8.02019 | 4.56858 | 1.07
1.25 | 27.026 | 12.5 | 14.323 | 12.471 | 11.08184 | 8.01482 | 4.56499 | 1.069
1.26 | 26.683 | 12.6 | 14.333 | 12.477 | 11.07428 | 8.00945 | 4.56141 | 1.066
1.27 | 26.911 | 12.7 | 14.314 | 12.453 | 11.06676 | 8.00566 | 4.55765 | 1.062
1.28 | 26.621 | 12.8 | 14.299 | 12.56 | 11.05927 | 8.00017 | 4.55403 | 1.053
1.29 | 26.818 | 12.9 | 14.257 | 12.426 | 11.05262 | 7.99485 | 4.55041 | 1.056
1.3 | 26.502 | 13 | 14.234 | 12.414 | 11.04616 | 7.98954 | 4.54677 | 1.055
1.31 | 26.719 | 13.1 | 14.219 | 12.403 | 11.03968 | 7.98417 | 4.54317 | 1.055
1.32 | 26.47 | 13.2 | 14.221 | 12.398 | 11.03319 | 7.97615 | 4.53956 | 1.051
1.33 | 26.643 | 13.3 | 14.197 | 12.381 | 11.02668 | 7.97074 | 4.53594 | 1.05
1.34 | 26.362 | 13.4 | 14.161 | 12.36833 | 11.02019 | 7.96534 | 4.53232 | 1.048
1.35 | 26.56 | 13.5 | 14.064 | 12.3524 | 11.01361 | 7.95997 | 4.52873 | 1.044
1.36 | 26.267 | 13.6 | 14.163 | 12.341 | 11.00707 | 7.95458 | 4.52518 | 1.043
1.37 | 26.47 | 13.7 | 14.143 | 12.32633 | 11.00049 | 7.94917 | 4.52166 | 1.037
1.38 | 26.193 | 13.8 | 14.138 | 12.31582 | 10.99386 | 7.94386 | 4.51817 | 1.04
1.39 | 26.354 | 13.9 | 14.125 | 12.30346 | 10.9872 | 7.93851 | 4.5147 | 1.041
1.4 | 26.084 | 14 | 14.123 | 12.2916 | 10.98107 | 7.93461 | 4.51127 | 1.042
1.41 | 26.272 | 14.1 | 14.095 | 12.28791 | 10.97491 | 7.92938 | 4.50786 | 1.036
1.42 | 26.059 | 14.2 | 14.057 | 12.27635 | 10.96873 | 7.92409 | 4.50448 | 1.033
1.43 | 26.214 | 14.3 | 14.064 | 12.26399 | 10.96251 | 7.91945 | 4.50114 | 1.031
1.44 | 25.95 | 14.4 | 14.063 | 12.25278 | 10.95636 | 7.91458 | 4.49781 | 1.032
1.45 | 26.135 | 14.5 | 14.041 | 12.24133 | 10.95018 | 7.90966 | 4.49451 | 1.03
1.46 | 25.854 | 14.6 | 14.049 | 12.23023 | 10.94409 | 7.90503 | 4.49124 | 1.027
1.47 | 26.063 | 14.7 | 14.024 | 12.21921 | 10.93797 | 7.90002 | 4.488 | 1.027
1.48 | 25.796 | 14.8 | 13.983 | 12.20804 | 10.93182 | 7.895 | 4.48478 | 1.029
1.49 | 25.972 | 14.9 | 14.005 | 12.19641 | 10.92564 | 7.88997 | 4.48159 | 1.028
1.5 | 25.668 | 15 | 13.989 | 12.18553 | 10.91945 | 7.88494 | 4.47842 | 1.026
1.51 | 25.806 | 15.1 | 13.966 | 12.17445 | 10.91334 | 7.87989 | 4.47527 | 1.021
1.52 | 25.797 | 15.2 | 13.956 | 12.16184 | 10.90719 | 7.87489 | 4.47215 | 1.014
1.53 | 25.825 | 15.3 | 13.952 | 12.15892 | 10.90109 | 7.86995 | 4.46905 | 1.018
1.54 | 25.545 | 15.4 | 13.916 | 12.13157 | 10.89513 | 7.86505 | 4.46597 | 1.012
1.55 | 25.792 | 15.5 | 13.939 | 12.12173 | 10.88922 | 7.86019 | 4.46291 | 1.018
1.56 | 25.47 | 15.6 | 13.901 | 12.10781 | 10.88316 | 7.85536 | 4.45987 | 1.018
1.57 | 25.714 | 15.7 | 13.899 | 12.08805 | 10.87715 | 7.85056 | 4.45685 | 1.012
1.58 | 25.406 | 15.8 | 13.892 | 12.07843 | 10.87104 | 7.84582 | 4.45386 | 1.014
1.59 | 25.628 | 15.9 | 13.887 | 12.06808 | 10.86489 | 7.84093 | 4.45089 | 1.01
1.6 | 25.289 | 16 | 13.866 | 12.05705 | 10.85874 | 7.83608 | 4.44793 | 1.003
1.61 | 25.553 | 16.1 | 13.826 | 12.04787 | 10.85254 | 7.83126 | 4.445 | 1.002
1.62 | 25.333 | 16.2 | 13.841 | 12.04032 | 10.84633 | 7.82647 | 4.44208 | 0.995
1.63 | 25.493 | 16.3 | 13.823 | 12.03108 | 10.84019 | 7.82174 | 4.43918 | 1
1.64 | 25.206 | 16.4 | 13.83 | 12.02106 | 10.83376 | 7.81703 | 4.43629 | 0.999
1.65 | 25.376 | 16.5 | 13.819 | 12.01269 | 10.82767 | 7.81236 | 4.43342 | 1
1.66 | 25.202 | 16.6 | 13.812 | 12.00335 | 10.82159 | 7.80763 | 4.43056 | 1.001
1.67 | 25.333 | 16.7 | 13.787 | 11.98974 | 10.8156 | 7.80294 | 4.42772 | 0.994
1.68 | 25.06 | 16.8 | 13.783 | 11.97643 | 10.80959 | 7.79828 | 4.4249 | 0.989
1.69 | 25.286 | 16.9 | 13.898 | 11.96473 | 10.80349 | 7.79363 | 4.42209 | 0.987
1.7 | 25.039 | 17 | 13.741 | 11.95905 | 10.79747 | 7.78902 | 4.4193 | 0.982
1.71 | 25.223 | 17.1 | 13.782 | 11.95089 | 10.79157 | 7.78444 | 4.41652 | 0.986
1.72 | 24.986 | 17.2 | 13.71 | 11.94339 | 10.7855 | 7.77989 | 4.41376 | 0.981
1.73 | 25.179 | 17.3 | 13.727 | 11.93496 | 10.77945 | 7.77536 | 4.41101 | 0.982
1.74 | 24.907 | 17.4 | 13.71 | 11.92651 | 10.7689 | 7.77087 | 4.40827 | 0.985
1.75 | 25.049 | 17.5 | 13.703 | 11.91802 | 10.76296 | 7.7664 | 4.40555 | 0.983
1.76 | 24.895 | 17.6 | 13.694 | 11.90956 | 10.75791 | 7.76195 | 4.40285 | 0.98
1.77 | 25.037 | 17.7 | 13.528 | 11.90086 | 10.75352 | 7.75749 | 4.40015 | 0.977
1.78 | 24.793 | 17.8 | 13.639 | 11.88856 | 10.74825 | 7.75307 | 4.39747 | 0.974
1.79 | 25 | 17.9 | 13.659 | 11.87651 | 10.74416 | 7.74867 | 4.3948 | 0.977
1.8 | 24.722 | 18 | 13.661 | 11.87112 | 10.73262 | 7.7443 | 4.39214 | 0.971
1.81 | 24.893 | 18.1 | 13.649 | 11.86543 | 10.72801 | 7.73994 | 4.3895 | 0.975
1.82 | 24.726 | 18.2 | 13.596 | 11.85809 | 10.72288 | 7.73561 | 4.38686 | 0.969
1.83 | 24.834 | 18.3 | 13.631 | 11.84993 | 10.71588 | 7.73129 | 4.38424 | 0.971
1.84 | 24.632 | 18.4 | 13.622 | 11.84273 | 10.71147 | 7.72701 | 4.38163 | 0.964
1.85 | 24.795 | 18.5 | 13.612 | 11.83433 | 10.70306 | 7.72274 | 4.37903 | 0.964
1.86 | 24.574 | 18.6 | 13.601 | 11.82671 | 10.69726 | 7.7185 | 4.37645 | 0.964
1.87 | 24.702 | 18.7 | 13.598 | 11.8184 | 10.68577 | 7.71429 | 4.37387 | 0.96
1.88 | 24.558 | 18.8 | 13.573 | 11.81054 | 10.68187 | 7.71012 | 4.37131 | 0.958
1.89 | 24.679 | 18.9 | 13.57 | 11.80292 | 10.67976 | 7.70597 | 4.36875 | 0.955
1.9 | 24.451 | 19 | 13.543 | 11.79488 | 10.67402 | 7.70184 | 4.36621 | 0.955
1.91 | 24.612 | 19.1 | 13.554 | 11.78681 | 10.67045 | 7.69774 | 4.36367 | 0.954
1.92 | 24.428 | 19.2 | 13.547 | 11.77852 | 10.67266 | 7.69366 | 4.36115 | 0.954
1.93 | 24.527 | 19.3 | 13.542 | 11.77069 | 10.646 | 7.68961 | 4.35864 | 0.951
1.94 | 24.344 | 19.4 | 13.51 | 11.76262 | 10.654 | 7.68558 | 4.35614 | 0.945
1.95 | 24.527 | 19.5 | 13.516 | 11.75567 | 10.656 | 7.68158 | 4.35364 | 0.952
1.96 | 24.3 | 19.6 | 13.487 | 11.74708 | 10.658 | 7.6776 | 4.35115 | 0.953
1.97 | 24.527 | 19.7 | 13.523 | 11.73933 | 10.601 | 7.67367 | 4.34869 | 0.948
1.98 | 24.248 | 19.8 | 13.496 | 11.73146 | 10.65 | 7.66973 | 4.34628 | 0.949
1.99 | 24.397 | 19.9 | 13.494 | 11.7238 | 10.582 | 7.66582 | 4.34389 | 0.945
2 | 24.219 | 20 | 13.48 | 11.71127 | 10.544 | 7.66195 | 4.3415 | 0.944
2.01 | 24.326 | 20.1 | 13.453 | 11.70337 | 10.489 | 7.65809 | 4.33912 | 0.943
2.02 | 24.107 | 20.2 | 13.456 | 11.69586 | 10.609 | 7.65426 | 4.33675 | 0.941
2.03 | 24.406 | 20.3 | 13.436 | 11.68813 | 10.614 | 7.65045 | 4.33439 | 0.938
2.04 | 24.169 | 20.4 | 13.445 | 11.68325 | 10.59 | 7.64664 | 4.33205 | 0.936
2.05 | 24.2 | 20.5 | 13.453 | 11.67571 | 10.529 | 7.64283 | 4.32975 | 0.939
2.06 | 24.082 | 20.6 | 13.413 | 11.66812 | 10.557 | 7.63904 | 4.32747 | 0.936
2.07 | 24.15 | 20.7 | 13.4 | 11.66058 | 10.599 | 7.63528 | 4.3252 | 0.937
2.08 | 24.082 | 20.8 | 13.408 | 11.65324 | 10.56 | 7.6315 | 4.32291 | 0.937
2.09 | 24.184 | 20.9 | 13.398 | 11.64515 | 10.572 | 7.62774 | 4.32066 | 0.935
2.1 | 23.945 | 21 | 13.393 | 11.63685 | 10.583 | 7.624 | 4.31839 | 0.933
2.11 | 24.106 | 21.1 | 13.372 | 11.62751 | 10.635 | 7.62026 | 4.31613 | 0.932
2.12 | 23.998 | 21.2 | 13.424 | 11.62111 | 10.548 | 7.61654 | 4.31389 | 0.931
2.13 | 24.048 | 21.3 | 13.384 | 11.61456 | 10.555 | 7.61283 | 4.31166 | 0.929
2.14 | 23.937 | 21.4 | 13.325 | 11.6062 | 10.529 | 7.60914 | 4.3094 | 0.932
2.15 | 23.915 | 21.5 | 13.347 | 11.59961 | 10.548 | 7.60547 | 4.30716 | 0.931
2.16 | 23.91 | 21.6 | 13.338 | 11.59223 | 10.53 | 7.60181 | 4.30492 | 0.933
2.17 | 23.977 | 21.7 | 13.324 | 11.58253 | 10.535 | 7.59814 | 4.3027 | 0.919
2.18 | 23.857 | 21.8 | 13.314 | 11.57497 | 10.532 | 7.59449 | 4.30049 | 0.923
2.19 | 23.856 | 21.9 | 13.326 | 11.5675 | 10.545 | 7.59086 | 4.29828 | 0.922
2.2 | 23.806 | 22 | 13.237 | 11.55971 | 10.513 | 7.58725 | 4.29609 | 0.915
2.21 | 23.797 | 22.1 | 13.321 | 11.55215 | 10.517 | 7.58366 | 4.29391 | 0.916
2.22 | 23.775 | 22.2 | 13.293 | 11.54529 | 10.5 | 7.58008 | 4.29174 | 0.918
2.23 | 23.804 | 22.3 | 13.287 | 11.53786 | 10.499 | 7.57651 | 4.28957 | 0.923
2.24 | 23.752 | 22.4 | 13.265 | 11.53046 | 10.49 | 7.57295 | 4.28742 | 0.917
2.25 | 23.742 | 22.5 | 13.27 | 11.52343 | 10.495 | 7.56942 | 4.28527 | 0.915
2.26 | 23.688 | 22.6 | 13.257 | 11.51627 | 10.474 | 7.56593 | 4.28313 | 0.917
2.27 | 23.714 | 22.7 | 13.248 | 11.50827 | 10.498 | 7.56245 | 4.28101 | 0.91
2.28 | 23.563 | 22.8 | 13.247 | 11.50088 | 10.478 | 7.55898 | 4.2789 | 0.913
2.29 | 23.698 | 22.9 | 13.183 | 11.49343 | 10.462 | 7.55552 | 4.2768 | 0.91
2.3 | 23.576 | 23 | 13.242 | 11.48614 | 10.458 | 7.55209 | 4.27471 | 0.91
2.31 | 23.578 | 23.1 | 13.234 | 11.47891 | 10.466 | 7.54867 | 4.27263 | 0.912
2.32 | 23.612 | 23.2 | 13.202 | 11.47167 | 10.433 | 7.54531 | 4.27056 | 0.915
2.33 | 23.543 | 23.3 | 13.256 | 11.46434 | 10.446 | 7.54192 | 4.26844 | 0.908
2.34 | 23.571 | 23.4 | 13.214 | 11.45704 | 10.452 | 7.53857 | 4.26633 | 0.907
2.35 | 23.496 | 23.5 | 13.199 | 11.44981 | 10.455 | 7.53518 | 4.26423 | 0.9
2.36 | 23.461 | 23.6 | 13.18 | 11.44259 | 10.441 | 7.53179 | 4.26214 | 0.898
2.37 | 23.476 | 23.7 | 13.188 | 11.43542 | 10.441 | 7.52842 | 4.26004 | 0.898
2.38 | 23.372 | 23.8 | 13.183 | 11.42827 | 10.449 | 7.52506 | 4.25795 | 0.901
2.39 | 23.522 | 23.9 | 13.177 | 11.42116 | 10.434 | 7.52172 | 4.25588 | 0.903
2.4 | 23.379 | 24 | 13.152 | 11.41409 | 10.419 | 7.51839 | 4.25383 | 0.898
2.41 | 23.352 | 24.1 | 13.133 | 11.40705 | 10.431 | 7.51504 | 4.25178 | 0.898
2.42 | 23.41 | 24.2 | 13.145 | 11.40004 | 10.411 | 7.51182 | 4.24974 | 0.895
2.43 | 23.253 | 24.3 | 13.14 | 11.39307 | 10.408 | 7.50858 | 4.2477 | 0.89
2.44 | 23.442 | 24.4 | 13.139 | 11.38614 | 10.402 | 7.50536 | 4.24566 | 0.892
2.45 | 23.289 | 24.5 | 13.116 | 11.37923 | 10.397 | 7.50213 | 4.24361 | 0.884
2.46 | 23.318 | 24.6 | 13.098 | 11.37236 | 10.401 | 7.49892 | 4.24158 | 0.891
2.47 | 23.195 | 24.7 | 13.095 | 11.36552 | 10.389 | 7.49572 | 4.23955 | 0.885
2.48 | 23.313 | 24.8 | 13.112 | 11.35875 | 10.394 | 7.49253 | 4.23752 | 0.888
2.49 | 23.25 | 24.9 | 13.098 | 11.35201 | 10.364 | 7.48935 | 4.23551 | 0.881
2.5 | 23.16 | 25 | 13.096 | 11.34531 | 10.376 | 7.48619 | 4.2335 | 0.888
2.51 | 23.151 | 25.1 | 13.064 | 11.33869 | 10.365 | 7.48304 | 4.2315 | 0.884
2.52 | 23.248 | 25.2 | 13.086 | 11.33217 | 10.382 | 7.47992 | 4.2295 | 0.887
2.53 | 23.117 | 25.3 | 13.086 | 11.32569 | 10.356 | 7.47681 | 4.22751 | 0.889
2.54 | 23.158 | 25.4 | 13.11 | 11.31925 | 10.357 | 7.47369 | 4.22552 | 0.883
2.55 | 23.131 | 25.5 | 13.061 | 11.31283 | 10.352 | 7.47056 | 4.22351 | 0.884
2.56 | 23.109 | 25.6 | 13.045 | 11.30645 | 10.348 | 7.46744 | 4.22151 | 0.884
2.57 | 23.067 | 25.7 | 13.035 | 11.30012 | 10.342 | 7.46432 | 4.21952 | 0.879
2.58 | 23.114 | 25.8 | 13.044 | 11.29381 | 10.339 | 7.46122 | 4.21754 | 0.883
2.59 | 23.053 | 25.9 | 13.03 | 11.28753 | 10.336 | 7.45813 | 4.21556 | 0.871
2.6 | 22.991 | 26 | 13.026 | 11.28129 | 10.33 | 7.45503 | 4.21359 | 0.874
2.61 | 23.013 | 26.1 | 12.999 | 11.27507 | 10.32 | 7.45195 | 4.21162 | 0.874
2.62 | 23.029 | 26.2 | 12.928 | 11.26888 | 10.31 | 7.44887 | 4.20965 | 0.867
2.63 | 22.969 | 26.3 | 12.97 | 11.26271 | 10.32 | 7.44593 | 4.20773 | 0.868
2.64 | 22.949 | 26.4 | 13.016 | 11.25658 | 10.316 | 7.44301 | 4.2058 | 0.863
2.65 | 22.956 | 26.5 | 13.001 | 11.25047 | 10.293 | 7.44006 | 4.2039 | 0.869
2.66 | 22.928 | 26.6 | 12.983 | 11.24438 | 10.295 | 7.43711 | 4.20202 | 0.866
2.67 | 22.908 | 26.7 | 12.984 | 11.23832 | 10.304 | 7.43418 | 4.20013 | 0.868
2.68 | 22.87 | 26.8 | 12.979 | 11.23228 | 10.293 | 7.43111 | 4.19828 | 0.864
2.69 | 22.884 | 26.9 | 12.979 | 11.22626 | 10.29 | 7.42777 | 4.1964 | 0.865
2.7 | 22.829 | 27 | 12.97 | 11.22026 | 10.289 | 7.42444 | 4.19452 | 0.861
2.71 | 22.865 | 27.1 | 12.956 | 11.21428 | 10.284 | 7.42107 | 4.19269 | 0.861
2.72 | 22.846 | 27.2 | 12.942 | 11.20832 | 10.278 | 7.41771 | 4.19086 | 0.867
2.73 | 22.813 | 27.3 | 12.935 | 11.2023 | 10.289 | 7.41435 | 4.18904 | 0.869
2.74 | 22.774 | 27.4 | 12.86 | 11.19642 | 10.26 | 7.41095 | 4.18721 | 0.862
2.75 | 22.789 | 27.5 | 12.933 | 11.19057 | 10.266 | 7.40742 | 4.18539 | 0.854
2.76 | 22.754 | 27.6 | 12.929 | 11.18463 | 10.267 | 7.40389 | 4.18357 | 0.854
2.77 | 22.726 | 27.7 | 12.915 | 11.17866 | 10.27 | 7.40032 | 4.18176 | 0.853
2.78 | 22.736 | 27.8 | 12.912 | 11.17268 | 10.233 | 7.39704 | 4.17994 | 0.851
2.79 | 22.719 | 27.9 | 12.895 | 11.16671 | 10.255 | 7.39372 | 4.17812 | 0.854
2.8 | 22.646 | 28 | 12.902 | 11.16077 | 10.247 | 7.39043 | 4.17632 | 0.86
2.81 | 22.67 | 28.1 | 12.904 | 11.15482 | 10.249 | 7.38715 | 4.17451 | 0.856
2.82 | 22.694 | 28.2 | 12.876 | 11.14884 | 10.231 | 7.38388 | 4.17272 | 0.864
2.83 | 22.642 | 28.3 | 12.879 | 11.14281 | 10.278 | 7.38057 | 4.17093 | 0.851
2.84 | 22.534 | 28.4 | 12.87 | 11.13682 | 10.223 | 7.37731 | 4.16915 | 0.847
2.85 | 22.692 | 28.5 | 12.874 | 11.13083 | 10.223 | 7.37406 | 4.16736 | 0.849
2.86 | 22.62566 | 28.6 | 12.88 | 11.12492 | 10.217 | 7.3708 | 4.16557 | 0.844
2.87 | 22.59357 | 28.7 | 12.848 | 11.11896 | 10.224 | 7.36758 | 4.16378 | 0.85
2.88 | 22.57135 | 28.8 | 12.846 | 11.11299 | 10.224 | 7.36437 | 4.16201 | 0.841
2.89 | 22.55849 | 28.9 | 12.842 | 11.10712 | 10.22 | 7.36116 | 4.16024 | 0.845
2.9 | 22.54019 | 29 | 12.835 | 11.10127 | 10.199 | 7.358 | 4.15846 | 0.842
2.91 | 22.52447 | 29.1 | 12.834 | 11.09556 | 10.207 | 7.35486 | 4.15668 | 0.842
2.92 | 22.50943 | 29.2 | 12.833 | 11.08988 | 10.19 | 7.35175 | 4.15492 | 0.839
2.93 | 22.49075 | 29.3 | 12.845 | 11.0843 | 10.185 | 7.34859 | 4.15316 | 0.838
2.94 | 22.477 | 29.4 | 12.793 | 11.07869 | 10.194 | 7.34542 | 4.1514 | 0.833
2.95 | 22.46178 | 29.5 | 12.813 | 11.07286 | 10.19 | 7.34216 | 4.14965 | 0.835
2.96 | 22.44621 | 29.6 | 12.809 | 11.06714 | 10.194 | 7.3389 | 4.14791 | 0.832
2.97 | 22.43118 | 29.7 | 12.842 | 11.06142 | 10.192 | 7.33567 | 4.14617 | 0.841
2.98 | 22.41505 | 29.8 | 12.785 | 11.05582 | 10.19 | 7.3326 | 4.14441 | 0.831
2.99 | 22.4006 | 29.9 | 12.801 | 11.05022 | 10.179 | 7.3295 | 4.14266 | 0.832
3 | 22.38511 | 30 | 12.772 | 11.04477 | 10.178 | 7.32628 | 4.1409 | 0.832
3.01 | 22.37071 | 30.1 | 12.763 | 11.03933 | 10.167 | 7.32307 | 4.13915 | 0.83
3.02 | 22.35654 | 30.2 | 12.772 | 11.03389 | 10.18 | 7.31987 | 4.13741 | 0.831
3.03 | 22.33993 | 30.3 | 12.771 | 11.02844 | 10.161 | 7.31668 | 4.13568 | 0.832
3.04 | 22.3261 | 30.4 | 12.762 | 11.02296 | 10.162 | 7.31359 | 4.13395 | 0.834
3.05 | 22.31005 | 30.5 | 12.725 | 11.01749 | 10.16 | 7.31049 | 4.13226 | 0.837
3.06 | 22.29681 | 30.6 | 12.755 | 11.01205 | 10.119 | 7.30746 | 4.13058 | 0.831
3.07 | 22.28208 | 30.7 | 12.736 | 11.00655 | 10.137 | 7.30444 | 4.1289 | 0.827
3.08 | 22.26741 | 30.8 | 12.735 | 11.00108 | 10.152 | 7.30142 | 4.12722 | 0.83
3.09 | 22.25305 | 30.9 | 12.739 | 10.99567 | 10.134 | 7.29841 | 4.12557 | 0.827
3.1 | 22.23847 | 31 | 12.727 | 10.99029 | 10.139 | 7.2954 | 4.12392 | 0.818
3.11 | 22.22392 | 31.1 | 12.698 | 10.98492 | 10.131 | 7.29241 | 4.12228 | 0.822
3.12 | 22.20964 | 31.2 | 12.757 | 10.97958 | 10.132 | 7.28942 | 4.12065 | 0.82
3.13 | 22.19542 | 31.3 | 12.71 | 10.97426 | 10.116 | 7.28643 | 4.11902 | 0.823
3.14 | 22.18125 | 31.4 | 12.699 | 10.96895 | 10.124 | 7.28348 | 4.11741 | 0.821
3.15 | 22.16713 | 31.5 | 12.681 | 10.96366 | 10.116 | 7.28053 | 4.1158 | 0.826
3.16 | 22.15307 | 31.6 | 12.683 | 10.95853 | 10.114 | 7.27744 | 4.1142 | 0.823
3.17 | 22.1389 | 31.7 | 12.7 | 10.95354 | 10.102 | 7.27436 | 4.11261 | 0.818
3.18 | 22.12474 | 31.8 | 12.694 | 10.94857 | 10.103 | 7.27127 | 4.11102 | 0.822
3.19 | 22.11079 | 31.9 | 12.635 | 10.94404 | 10.111 | 7.26819 | 4.10943 | 0.813
3.2 | 22.09694 | 32 | 12.69 | 10.93953 | 10.099 | 7.26512 | 4.10784 | 0.813
3.21 | 22.08311 | 32.1 | 12.674 | 10.93502 | 10.097 | 7.26205 | 4.10626 | 0.81
3.22 | 22.06922 | 32.2 | 12.667 | 10.93093 | 10.099 | 7.25899 | 4.10469 | 0.813
3.23 | 22.05551 | 32.3 | 12.611 | 10.92726 | 10.089 | 7.25592 | 4.10309 | 0.815
3.24 | 22.04173 | 32.4 | 12.66 | 10.92354 | 10.091 | 7.25294 | 4.10149 | 0.813
3.25 | 22.02804 | 32.5 | 12.654 | 10.91981 | 10.077 | 7.24995 | 4.0999 | 0.813
3.26 | 22.01445 | 32.6 | 12.648 | 10.91603 | 10.102 | 7.24697 | 4.09832 | 0.81
3.27 | 22.001 | 32.7 | 12.633 | 10.91222 | 10.075 | 7.244 | 4.09674 | 0.812
3.28 | 21.98754 | 32.8 | 12.632 | 10.90839 | 10.073 | 7.241 | 4.09516 | 0.813
3.29 | 21.97421 | 32.9 | 12.615 | 10.90482 | 10.064 | 7.23804 | 4.09358 | 0.816
3.3 | 21.96098 | 33 | 12.621 | 10.90124 | 10.071 | 7.23508 | 4.09202 | 0.808
3.31 | 21.94783 | 33.1 | 12.597 | 10.89806 | 10.068 | 7.23226 | 4.09046 | 0.813
3.32 | 21.93472 | 33.2 | 12.621 | 10.89488 | 10.06 | 7.22943 | 4.08889 | 0.809
3.33 | 21.9216 | 33.3 | 12.606 | 10.89171 | 10.05 | 7.22661 | 4.08733 | 0.807
3.34 | 21.90854 | 33.4 | 12.605 | 10.88853 | 10.045 | 7.2238 | 4.08578 | 0.807
3.35 | 21.89558 | 33.5 | 12.6 | 10.88496 | 10.038 | 7.22098 | 4.08423 | 0.806
3.36 | 21.88262 | 33.6 | 12.593 | 10.88116 | 10.04 | 7.21811 | 4.08269 | 0.805
3.37 | 21.86979 | 33.7 | 12.586 | 10.87736 | 10.034 | 7.21524 | 4.08114 | 0.803
3.38 | 21.85581 | 33.8 | 12.582 | 10.8735 | 10.047 | 7.21246 | 4.07959 | 0.798
3.39 | 21.84281 | 33.9 | 12.575 | 10.86943 | 10.033 | 7.20969 | 4.07802 | 0.795
3.4 | 21.8297 | 34 | 12.628 | 10.86537 | 10.03 | 7.20697 | 4.07647 | 0.804
3.41 | 21.81675 | 34.1 | 12.577 | 10.86131 | 10.03 | 7.20427 | 4.07491 | 0.802
3.42 | 21.80386 | 34.2 | 12.558 | 10.85718 | 10.017 | 7.20159 | 4.07337 | 0.806
3.43 | 21.79133 | 34.3 | 12.547 | 10.85306 | 9.749 | 7.19897 | 4.07183 | 0.803
3.44 | 21.7786 | 34.4 | 12.541 | 10.8489 | 10.016 | 7.1964 | 4.07029 | 0.795
3.45 | 21.76611 | 34.5 | 12.549 | 10.84447 | 10.018 | 7.19384 | 4.06876 | 0.799
3.46 | 21.75352 | 34.6 | 12.53 | 10.84022 | 10.006 | 7.19129 | 4.06723 | 0.795
3.47 | 21.74126 | 34.7 | 12.522 | 10.83596 | 10.015 | 7.18874 | 4.0657 | 0.802
3.48 | 21.72857 | 34.8 | 12.498 | 10.83169 | 10.01 | 7.1862 | 4.06418 | 0.793
3.49 | 21.71646 | 34.9 | 12.529 | 10.82742 | 9.989 | 7.18368 | 4.06267 | 0.793
3.5 | 21.70408 | 35 | 12.519 | 10.82306 | 10.002 | 7.18115 | 4.06116 | 0.794
3.51 | 21.6921 | 35.1 | 12.509 | 10.81839 | 9.997 | 7.1786 | 4.05966 | 0.786
3.52 | 21.67915 | 35.2 | 12.518 | 10.81374 | 9.991 | 7.17607 | 4.05816 | 0.792
3.53 | 21.66739 | 35.3 | 12.517 | 10.80905 | 9.985 | 7.17353 | 4.05666 | 0.786
3.54 | 21.65532 | 35.4 | 12.499 | 10.80466 | 9.989 | 7.17101 | 4.05517 | 0.789
3.55 | 21.64356 | 35.5 | 12.481 | 10.80028 | 9.97 | 7.1685 | 4.05369 | 0.789
3.56 | 21.63139 | 35.6 | 12.484 | 10.79592 | 9.987 | 7.166 | 4.05221 | 0.794
3.57 | 21.61973 | 35.7 | 12.49 | 10.79136 | 9.963 | 7.1635 | 4.05074 | 0.787
3.58 | 21.60784 | 35.8 | 12.468 | 10.78681 | 9.965 | 7.16084 | 4.04927 | 0.79
3.59 | 21.59631 | 35.9 | 12.474 | 10.78255 | 9.956 | 7.15801 | 4.04781 | 0.785
3.6 | 21.58452 | 36 | 12.509 | 10.77849 | 9.967 | 7.15509 | 4.04634 | 0.778
3.61 | 21.57317 | 36.1 | 12.463 | 10.77442 | 9.946 | 7.152 | 4.04489 | 0.779
3.62 | 21.56125 | 36.2 | 12.455 | 10.77036 | 9.956 | 7.14892 | 4.04343 | 0.783
3.63 | 21.54985 | 36.3 | 12.453 | 10.7663 | 9.949 | 7.14585 | 4.04196 | 0.778
3.64 | 21.53822 | 36.4 | 12.703 | 10.76224 | 9.969 | 7.14279 | 4.04049 | 0.787
3.65 | 21.52669 | 36.5 | 12.451 | 10.75793 | 9.927 | 7.13976 | 4.03904 | 0.787
3.66 | 21.51495 | 36.6 | 12.439 | 10.75364 | 9.943 | 7.1366 | 4.0376 | 0.777
3.67 | 21.50372 | 36.7 | 12.449 | 10.74934 | 9.934 | 7.13344 | 4.03615 | 0.777
3.68 | 21.49219 | 36.8 | 12.419 | 10.74466 | 9.935 | 7.13021 | 4.03467 | 0.77
3.69 | 21.48095 | 36.9 | 12.443 | 10.73988 | 9.965 | 7.127 | 4.03322 | 0.769
3.7 | 21.46944 | 37 | 12.427 | 10.73508 | 9.925 | 7.12377 | 4.03177 | 0.772
3.71 | 21.45842 | 37.1 | 12.422 | 10.73023 | 9.883 | 7.12038 | 4.03031 | 0.776
3.72 | 21.44723 | 37.2 | 12.408 | 10.72551 | 9.932 | 7.11701 | 4.02886 | 0.771
3.73 | 21.43621 | 37.3 | 12.404 | 10.72072 | 9.904 | 7.11365 | 4.02741 | 0.775
3.74 | 21.425 | 37.4 | 12.383 | 10.71581 | 9.91 | 7.11029 | 4.02596 | 0.77
3.75 | 21.41395 | 37.5 | 12.46 | 10.71081 | 9.916 | 7.10683 | 4.02454 | 0.77
3.76 | 21.40278 | 37.6 | 12.395 | 10.70578 | 9.902 | 7.10336 | 4.02312 | 0.761
3.77 | 21.39182 | 37.7 | 12.388 | 10.7008 | 9.889 | 7.09974 | 4.02171 | 0.775
3.78 | 21.38073 | 37.8 | 12.397 | 10.69577 | 9.905 | 7.09611 | 4.02032 | 0.763
3.79 | 21.37007 | 37.9 | 12.388 | 10.69074 | 9.906 | 7.09249 | 4.01893 | 0.764
3.8 | 21.3592 | 38 | 12.373 | 10.68571 | 9.896 | 7.08889 | 4.01755 | 0.768
3.81 | 21.34851 | 38.1 | 12.388 | 10.68041 | 9.914 | 7.08529 | 4.01616 | 0.772
3.82 | 21.33768 | 38.2 | 12.382 | 10.67551 | 9.907 | 7.08157 | 4.01477 | 0.772
3.83 | 21.32689 | 38.3 | 12.35 | 10.67087 | 9.888 | 7.07805 | 4.01341 | 0.764
3.84 | 21.31616 | 38.4 | 12.369 | 10.66625 | 9.881 | 7.07444 | 4.01203 | 0.766
3.85 | 21.30564 | 38.5 | 12.365 | 10.66163 | 9.889 | 7.0708 | 4.01066 | 0.758
3.86 | 21.29491 | 38.6 | 12.349 | 10.657 | 9.881 | 7.06703 | 4.0093 | 0.761
3.87 | 21.28462 | 38.7 | 12.348 | 10.65235 | 9.881 | 7.06333 | 4.00794 | 0.763
3.88 | 21.2741 | 38.8 | 12.333 | 10.64775 | 9.892 | 7.0596 | 4.00658 | 0.765
3.89 | 21.2641 | 38.9 | 12.343 | 10.64308 | 9.898 | 7.05587 | 4.00523 | 0.758
3.9 | 21.2526 | 39 | 12.337 | 10.6384 | 9.863 | 7.05215 | 4.00389 | 0.768
3.91 | 21.24231 | 39.1 | 12.258 | 10.63365 | 9.87 | 7.04846 | 4.00255 | 0.763
3.92 | 21.23154 | 39.2 | 12.326 | 10.62896 | 9.858 | 7.04475 | 4.00121 | 0.767
3.93 | 21.22103 | 39.3 | 12.325 | 10.62427 | 9.864 | 7.04106 | 3.99988 | 0.759
3.94 | 21.21047 | 39.4 | 12.324 | 10.61961 | 9.855 | 7.03739 | 3.99856 | 0.757
3.95 | 21.20017 | 39.5 | 12.312 | 10.615 | 9.861 | 7.03375 | 3.99724 | 0.759
3.96 | 21.1898 | 39.6 | 12.384 | 10.61035 | 9.851 | 7.03012 | 3.99592 | 0.755
3.97 | 21.17669 | 39.7 | 12.327 | 10.6057 | 9.859 | 7.02652 | 3.99461 | 0.764
3.98 | 21.1662 | 39.8 | 12.3 | 10.60108 | 9.847 | 7.02298 | 3.9933 | 0.762
3.99 | 21.15623 | 39.9 | 12.293 | 10.59647 | 9.85 | 7.01949 | 3.99195 | 0.764
4 | 21.14591 | 40 | 12.288 | 10.59185 | 9.809 | 7.01605 | 3.9906 | 0.754
4.01 | 21.13614 | 40.1
4.02 | 21.12608 | 40.2
4.03 | 21.11634 | 40.3
4.04 | 21.10577 | 40.4
4.05 | 21.09631 | 40.5
4.06 | 21.08624 | 40.6
4.07 | 21.07688 | 40.7
4.08 | 21.06696 | 40.8
4.09 | 21.05778 | 40.9
4.1 | 21.04799 | 41
4.11 | 21.0386 | 41.1
4.12 | 21.02879 | 41.2
4.13 | 21.01963 | 41.3
4.14 | 21.00975 | 41.4
4.15 | 21.00055 | 41.5
4.16 | 20.99081 | 41.6
4.17 | 20.98139 | 41.7
4.18 | 20.97153 | 41.8
4.19 | 20.96233 | 41.9
4.2 | 20.95254 | 42
4.21 | 20.94343 | 42.1
4.22 | 20.93377 | 42.2
4.23 | 20.92477 | 42.3
4.24 | 20.91535 | 42.4
4.25 | 20.90629 | 42.5
4.26 | 20.89679 | 42.6
4.27 | 20.88776 | 42.7
4.28 | 20.87837 | 42.8
4.29 | 20.86946 | 42.9
4.3 | 20.86018 | 43
4.31 | 20.85143 | 43.1
4.32 | 20.84208 | 43.2
4.33 | 20.83301 | 43.3
4.34 | 20.8234 | 43.4
4.35 | 20.81424 | 43.5
4.36 | 20.80475 | 43.6
4.37 | 20.79582 | 43.7
4.38 | 20.78633 | 43.8
4.39 | 20.77746 | 43.9
4.4 | 20.76807 | 44
4.41 | 20.75934 | 44.1
4.42 | 20.75002 | 44.2
4.43 | 20.74135 | 44.3
4.44 | 20.73203 | 44.4
4.45 | 20.72319 | 44.5
4.46 | 20.71384 | 44.6
4.47 | 20.70483 | 44.7
4.48 | 20.69558 | 44.8
4.49 | 20.6837 | 44.9
4.5 | 20.6741 | 45
4.51 | 20.66501 | 45.1
4.52 | 20.65553 | 45.2
4.53 | 20.64655 | 45.3
4.54 | 20.63705 | 45.4
4.55 | 20.6277 | 45.5
4.56 | 20.61802 | 45.6
4.57 | 20.60904 | 45.7
4.58 | 20.59931 | 45.8
4.59 | 20.5904 | 45.9
4.6 | 20.58099 | 46
4.61 | 20.57223 | 46.1
4.62 | 20.56268 | 46.2
4.63 | 20.55371 | 46.3
4.64 | 20.54428 | 46.4
4.65 | 20.53538 | 46.5
4.66 | 20.52589 | 46.6
4.67 | 20.51717 | 46.7
4.68 | 20.50784 | 46.8
4.69 | 20.49907 | 46.9
4.7 | 20.48985 | 47
4.71 | 20.48116 | 47.1
4.72 | 20.47198 | 47.2
4.73 | 20.46335 | 47.3
4.74 | 20.45412 | 47.4
4.75 | 20.44553 | 47.5
4.76 | 20.43655 | 47.6
4.77 | 20.42794 | 47.7
4.78 | 20.419 | 47.8
4.79 | 20.41071 | 47.9
4.8 | 20.40192 | 48
4.81 | 20.39371 | 48.1
4.82 | 20.38514 | 48.2
4.83 | 20.37709 | 48.3
4.84 | 20.36857 | 48.4
4.85 | 20.36026 | 48.5
4.86 | 20.35162 | 48.6
4.87 | 20.34367 | 48.7
4.88 | 20.33528 | 48.8
4.89 | 20.32737 | 48.9
4.9 | 20.31913 | 49
4.91 | 20.3113 | 49.1
4.92 | 20.30311 | 49.2
4.93 | 20.29541 | 49.3
4.94 | 20.2873 | 49.4
4.95 | 20.27963 | 49.5
4.96 | 20.27152 | 49.6
4.97 | 20.26402 | 49.7
4.98 | 20.25601 | 49.8
4.99 | 20.24867 | 49.9
5 | 20.24072 | 50
5.01 | 20.23342 | 50.1
5.02 | 20.22546 | 50.2
5.03 | 20.21836 | 50.3
5.04 | 20.2106 | 50.4
5.05 | 20.20357 | 50.5
5.06 | 20.19557 | 50.6
5.07 | 20.18836 | 50.7
5.08 | 20.1804 | 50.8
5.09 | 20.1735 | 50.9
5.1 | 20.16555 | 51
5.11 | 20.15858 | 51.1
5.12 | 20.15071 | 51.2
5.13 | 20.14388 | 51.3
5.14 | 20.13592 | 51.4
5.15 | 20.12902 | 51.5
5.16 | 20.12117 | 51.6
5.17 | 20.11447 | 51.7
5.18 | 20.10642 | 51.8
5.19 | 20.09976 | 51.9
5.2 | 20.09205 | 52
5.21 | 20.08536 | 52.1
5.22 | 20.07742 | 52.2
5.23 | 20.07061 | 52.3
5.24 | 20.06278 | 52.4
5.25 | 20.05589 | 52.5
5.26 | 20.04788 | 52.6
5.27 | 20.04099 | 52.7
5.28 | 20.03302 | 52.8
5.29 | 20.02584 | 52.9
5.3 | 20.01795 | 53
5.31 | 20.01091 | 53.1
5.32 | 20.00297 | 53.2
5.33 | 19.9956 | 53.3
5.34 | 19.98757 | 53.4
5.35 | 19.98026 | 53.5
5.36 | 19.97222 | 53.6
5.37 | 19.96472 | 53.7
5.38 | 19.9568 | 53.8
5.39 | 19.94934 | 53.9
5.4 | 19.94138 | 54
5.41 | 19.93389 | 54.1
5.42 | 19.92601 | 54.2
5.43 | 19.91843 | 54.3
5.44 | 19.91043 | 54.4
5.45 | 19.90277 | 54.5
5.46 | 19.89465 | 54.6
5.47 | 19.88704 | 54.7
5.48 | 19.87897 | 54.8
5.49 | 19.8713 | 54.9
5.5 | 19.86326 | 55
5.51 | 19.85592 | 55.1
5.52 | 19.84805 | 55.2
5.53 | 19.84033 | 55.3
5.54 | 19.83227 | 55.4
5.55 | 19.82503 | 55.5
5.56 | 19.81709 | 55.6
5.57 | 19.80995 | 55.7
5.58 | 19.8021 | 55.8
5.59 | 19.79488 | 55.9
5.6 | 19.78713 | 56
5.61 | 19.7803 | 56.1
5.62 | 19.77264 | 56.2
5.63 | 19.76594 | 56.3
5.64 | 19.75848 | 56.4
5.65 | 19.75204 | 56.5
5.66 | 19.74469 | 56.6
5.67 | 19.73595 | 56.7
5.68 | 19.72874 | 56.8
5.69 | 19.72291 | 56.9
5.7 | 19.71589 | 57
5.71 | 19.71019 | 57.1
5.72 | 19.7036 | 57.2
5.73 | 19.69798 | 57.3
5.74 | 19.69122 | 57.4
5.75 | 19.68561 | 57.5
5.76 | 19.67917 | 57.6
5.77 | 19.67342 | 57.7
5.78 | 19.66704 | 57.8
5.79 | 19.66192 | 57.9
5.8 | 19.65563 | 58
5.81 | 19.65042 | 58.1
5.82 | 19.64426 | 58.2
5.83 | 19.63856 | 58.3
5.84 | 19.63238 | 58.4
5.85 | 19.62695 | 58.5
5.86 | 19.62072 | 58.6
5.87 | 19.61573 | 58.7
5.88 | 19.6097 | 58.8
5.89 | 19.60474 | 58.9
5.9 | 19.59896 | 59
5.91 | 19.59405 | 59.1
5.92 | 19.58833 | 59.2
5.93 | 19.58348 | 59.3
5.94 | 19.57791 | 59.4
5.95 | 19.57294 | 59.5
5.96 | 19.56719 | 59.6
5.97 | 19.56212 | 59.7
5.98 | 19.55551 | 59.8
5.99 | 19.55041 | 59.9
6 | 19.54451 | 60
6.01 | 19.53942 | 60.1
6.02 | 19.53341 | 60.2
6.03 | 19.52852 | 60.3
6.04 | 19.52263 | 60.4
6.05 | 19.51725 | 60.5
6.06 | 19.51099 | 60.6
6.07 | 19.50595 | 60.7
6.08 | 19.4996 | 60.8
6.09 | 19.49451 | 60.9
6.1 | 19.48851 | 61
6.11 | 19.48315 | 61.1
6.12 | 19.47688 | 61.2
6.13 | 19.47163 | 61.3
6.14 | 19.46538 | 61.4
6.15 | 19.46008 | 61.5
6.16 | 19.45377 | 61.6
6.17 | 19.44862 | 61.7
6.18 | 19.44234 | 61.8
6.19 | 19.43475 | 61.9
6.2 | 19.42837 | 62
6.21 | 19.42311 | 62.1
6.22 | 19.41668 | 62.2
6.23 | 19.41141 | 62.3
6.24 | 19.40521 | 62.4
6.25 | 19.39991 | 62.5
6.26 | 19.39355 | 62.6
6.27 | 19.3883 | 62.7
6.28 | 19.38205 | 62.8
6.29 | 19.37636 | 62.9
6.3 | 19.37005 | 63
6.31 | 19.36499 | 63.1
6.32 | 19.35879 | 63.2
6.33 | 19.35364 | 63.3
6.34 | 19.34747 | 63.4
6.35 | 19.34175 | 63.5
6.36 | 19.33536 | 63.6
6.37 | 19.33003 | 63.7
6.38 | 19.32364 | 63.8
6.39 | 19.3187 | 63.9
6.4 | 19.31265 | 64
6.41 | 19.30782 | 64.1
6.42 | 19.30185 | 64.2
6.43 | 19.29708 | 64.3
6.44 | 19.29123 | 64.4
6.45 | 19.28654 | 64.5
6.46 | 19.28071 | 64.6
6.47 | 19.27588 | 64.7
6.48 | 19.27007 | 64.8
6.49 | 19.26543 | 64.9
6.5 | 19.25891 | 65
6.51 | 19.25414 | 65.1
6.52 | 19.24826 | 65.2
6.53 | 19.24351 | 65.3
6.54 | 19.23766 | 65.4
6.55 | 19.23313 | 65.5
6.56 | 19.2272 | 65.6
6.57 | 19.22262 | 65.7
6.58 | 19.21673 | 65.8
6.59 | 19.21235 | 65.9
6.6 | 19.20643 | 66
6.61 | 19.20206 | 66.1
6.62 | 19.19643 | 66.2
6.63 | 19.19212 | 66.3
6.64 | 19.18641 | 66.4
6.65 | 19.18202 | 66.5
6.66 | 19.17634 | 66.6
6.67 | 19.17207 | 66.7
6.68 | 19.16636 | 66.8
6.69 | 19.16223 | 66.9
6.7 | 19.15659 | 67
6.71 | 19.15248 | 67.1
6.72 | 19.14689 | 67.2
6.73 | 19.14276 | 67.3
6.74 | 19.1371 | 67.4
6.75 | 19.13284 | 67.5
6.76 | 19.12722 | 67.6
6.77 | 19.12304 | 67.7
6.78 | 19.11744 | 67.8
6.79 | 19.11339 | 67.9
6.8 | 19.10782 | 68
6.81 | 19.10358 | 68.1
6.82 | 19.09795 | 68.2
6.83 | 19.09387 | 68.3
6.84 | 19.08829 | 68.4
6.85 | 19.08412 | 68.5
6.86 | 19.07852 | 68.6
6.87 | 19.07439 | 68.7
6.88 | 19.06878 | 68.8
6.89 | 19.06449 | 68.9
6.9 | 19.05885 | 69
6.91 | 19.05479 | 69.1
6.92 | 19.04934 | 69.2
6.93 | 19.04536 | 69.3
6.94 | 19.0399 | 69.4
6.95 | 19.03582 | 69.5
6.96 | 19.03024 | 69.6
6.97 | 19.0263 | 69.7
6.98 | 19.02079 | 69.8
6.99 | 19.01676 | 69.9
7 | 19.01136 | 70
7.01 | 19.00742 | 70.1
7.02 | 19.00198 | 70.2
7.03 | 18.9981 | 70.3
7.04 | 18.99266 | 70.4
7.05 | 18.98844 | 70.5
7.06 | 18.98299 | 70.6
7.07 | 18.97908 | 70.7
7.08 | 18.97349 | 70.8
7.09 | 18.96952 | 70.9
7.1 | 18.96413 | 71
7.11 | 18.96011 | 71.1
7.12 | 18.95463 | 71.2
7.13 | 18.95071 | 71.3
7.14 | 18.94539 | 71.4
7.15 | 18.9413 | 71.5
7.16 | 18.93588 | 71.6
7.17 | 18.93184 | 71.7
7.18 | 18.92637 | 71.8
7.19 | 18.92254 | 71.9
7.2 | 18.91724 | 72
7.21 | 18.91337 | 72.1
7.22 | 18.9082 | 72.2
7.23 | 18.90438 | 72.3
7.24 | 18.89903 | 72.4
7.25 | 18.89514 | 72.5
7.26 | 18.8899 | 72.6
7.27 | 18.88593 | 72.7
7.28 | 18.88052 | 72.8
7.29 | 18.87653 | 72.9
7.3 | 18.87112 | 73
7.31 | 18.86714 | 73.1
7.32 | 18.86184 | 73.2
7.33 | 18.85794 | 73.3
7.34 | 18.85267 | 73.4
7.35 | 18.84874 | 73.5
7.36 | 18.84344 | 73.6
7.37 | 18.83965 | 73.7
7.38 | 18.83447 | 73.8
7.39 | 18.83052 | 73.9
7.4 | 18.82544 | 74
7.41 | 18.82117 | 74.1
7.42 | 18.81603 | 74.2
7.43 | 18.81238 | 74.3
7.44 | 18.80725 | 74.4
7.45 | 18.8036 | 74.5
7.46 | 18.79844 | 74.6
7.47 | 18.79483 | 74.7
7.48 | 18.78969 | 74.8
7.49 | 18.78625 | 74.9
7.5 | 18.78127 | 75
7.51 | 18.77802 | 75.1
7.52 | 18.77311 | 75.2
7.53 | 18.76983 | 75.3
7.54 | 18.76494 | 75.4
7.55 | 18.76173 | 75.5
7.56 | 18.75666 | 75.6
7.57 | 18.75332 | 75.7
7.58 | 18.7483 | 75.8
7.59 | 18.74519 | 75.9
7.6 | 18.74024 | 76
7.61 | 18.73708 | 76.1
7.62 | 18.73214 | 76.2
7.63 | 18.72888 | 76.3
7.64 | 18.72393 | 76.4
7.65 | 18.72084 | 76.5
7.66 | 18.71596 | 76.6
7.67 | 18.71279 | 76.7
7.68 | 18.70796 | 76.8
7.69 | 18.70488 | 76.9
7.7 | 18.69993 | 77
7.71 | 18.69674 | 77.1
7.72 | 18.69188 | 77.2
7.73 | 18.68881 | 77.3
7.74 | 18.68415 | 77.4
7.75 | 18.68107 | 77.5
7.76 | 18.67623 | 77.6
7.77 | 18.67318 | 77.7
7.78 | 18.66836 | 77.8
7.79 | 18.66528 | 77.9
7.8 | 18.66044 | 78
7.81 | 18.65742 | 78.1
7.82 | 18.65256 | 78.2
7.83 | 18.64936 | 78.3
7.84 | 18.64457 | 78.4
7.85 | 18.64139 | 78.5
7.86 | 18.63648 | 78.6
7.87 | 18.63317 | 78.7
7.88 | 18.62824 | 78.8
7.89 | 18.62505 | 78.9
7.9 | 18.62042 | 79
7.91 | 18.61712 | 79.1
7.92 | 18.6123 | 79.2
7.93 | 18.60879 | 79.3
7.94 | 18.60403 | 79.4
7.95 | 18.60089 | 79.5
7.96 | 18.59603 | 79.6
7.97 | 18.59284 | 79.7
7.98 | 18.58803 | 79.8
7.99 | 18.58504 | 79.9
8 | 18.58005 | 80
8.01 | 18.57691 | 80.1
8.02 | 18.57001 | 80.2
8.03 | 18.56698 | 80.3
8.04 | 18.56214 | 80.4
8.05 | 18.55911 | 80.5
8.06 | 18.55437 | 80.6
8.07 | 18.55134 | 80.7
8.08 | 18.54648 | 80.8
8.09 | 18.54339 | 80.9
8.1 | 18.53852 | 81
8.11 | 18.53569 | 81.1
8.12 | 18.53056 | 81.2
8.13 | 18.52763 | 81.3
8.14 | 18.52288 | 81.4
8.15 | 18.51992 | 81.5
8.16 | 18.51505 | 81.6
8.17 | 18.51216 | 81.7
8.18 | 18.50737 | 81.8
8.19 | 18.50457 | 81.9
8.2 | 18.50004 | 82
8.21 | 18.49724 | 82.1
8.22 | 18.49236 | 82.2
8.23 | 18.48938 | 82.3
8.24 | 18.48461 | 82.4
8.25 | 18.4817 | 82.5
8.26 | 18.47689 | 82.6
8.27 | 18.47407 | 82.7
8.28 | 18.46937 | 82.8
8.29 | 18.46671 | 82.9
8.3 | 18.46193 | 83
8.31 | 18.45928 | 83.1
8.32 | 18.45469 | 83.2
8.33 | 18.45207 | 83.3
8.34 | 18.44753 | 83.4
8.35 | 18.44481 | 83.5
8.36 | 18.44025 | 83.6
8.37 | 18.43764 | 83.7
8.38 | 18.43302 | 83.8
8.39 | 18.43037 | 83.9
8.4 | 18.42583 | 84
8.41 | 18.42317 | 84.1
8.42 | 18.41879 | 84.2
8.43 | 18.41622 | 84.3
8.44 | 18.41163 | 84.4
8.45 | 18.40905 | 84.5
8.46 | 18.4045 | 84.6
8.47 | 18.40189 | 84.7
8.48 | 18.39738 | 84.8
8.49 | 18.39486 | 84.9
8.5 | 18.39052 | 85
8.51 | 18.3881 | 85.1
8.52 | 18.38357 | 85.2
8.53 | 18.38093 | 85.3
8.54 | 18.37443 | 85.4
8.55 | 18.37177 | 85.5
8.56 | 18.3672 | 85.6
8.57 | 18.36458 | 85.7
8.58 | 18.3601 | 85.8
8.59 | 18.35755 | 85.9
8.6 | 18.35309 | 86
8.61 | 18.35053 | 86.1
8.62 | 18.3462 | 86.2
8.63 | 18.34379 | 86.3
8.64 | 18.33903 | 86.4
8.65 | 18.33645 | 86.5
8.66 | 18.33213 | 86.6
8.67 | 18.32961 | 86.7
8.68 | 18.32526 | 86.8
8.69 | 18.32284 | 86.9
8.7 | 18.31868 | 87
8.71 | 18.31631 | 87.1
8.72 | 18.31222 | 87.2
8.73 | 18.30982 | 87.3
8.74 | 18.30554 | 87.4
8.75 | 18.30306 | 87.5
8.76 | 18.29888 | 87.6
8.77 | 18.29639 | 87.7
8.78 | 18.29198 | 87.8
8.79 | 18.28957 | 87.9
8.8 | 18.28553 | 88
8.81 | 18.28323 | 88.1
8.82 | 18.27908 | 88.2
8.83 | 18.27664 | 88.3
8.84 | 18.27261 | 88.4
8.85 | 18.27023 | 88.5
8.86 | 18.26605 | 88.6
8.87 | 18.26355 | 88.7
8.88 | 18.25936 | 88.8
8.89 | 18.25691 | 88.9
8.9 | 18.2528 | 89
8.91 | 18.25041 | 89.1
8.92 | 18.24643 | 89.2
8.93 | 18.24403 | 89.3
8.94 | 18.23989 | 89.4
8.95 | 18.23746 | 89.5
8.96 | 18.23336 | 89.6
8.97 | 18.23079 | 89.7
8.98 | 18.22664 | 89.8
8.99 | 18.22417 | 89.9
9 | 18.22009 | 90
9.01 | 18.21772 | 90.1
9.02 | 18.21371 | 90.2
9.03 | 18.21115 | 90.3
9.04 | 18.20712 | 90.4
9.05 | 18.20437 | 90.5
9.06 | 18.20029 | 90.6
9.07 | 18.19779 | 90.7
9.08 | 18.19365 | 90.8
9.09 | 18.19118 | 90.9
9.1 | 18.18718 | 91
9.11 | 18.1847 | 91.1
9.12 | 18.1806 | 91.2
9.13 | 18.17802 | 91.3
9.14 | 18.17424 | 91.4
9.15 | 18.17174 | 91.5
9.16 | 18.16771 | 91.6
9.17 | 18.16522 | 91.7
9.18 | 18.16112 | 91.8
9.19 | 18.15864 | 91.9
9.2 | 18.15472 | 92
9.21 | 18.15245 | 92.1
9.22 | 18.14864 | 92.2
9.23 | 18.1464 | 92.3
9.24 | 18.14255 | 92.4
9.25 | 18.1403 | 92.5
9.26 | 18.13624 | 92.6
9.27 | 18.13385 | 92.7
9.28 | 18.1299 | 92.8
9.29 | 18.12773 | 92.9
9.3 | 18.12368 | 93
9.31 | 18.12134 | 93.1
9.32 | 18.11759 | 93.2
9.33 | 18.11545 | 93.3
9.34 | 18.11166 | 93.4
9.35 | 18.10929 | 93.5
9.36 | 18.10533 | 93.6
9.37 | 18.10166 | 93.7
9.38 | 18.09779 | 93.8
9.39 | 18.09544 | 93.9
9.4 | 18.09162 | 94
9.41 | 18.08951 | 94.1
9.42 | 18.0857 | 94.2
9.43 | 18.08362 | 94.3
9.44 | 18.07998 | 94.4
9.45 | 18.07751 | 94.5
9.46 | 18.07007 | 94.6
9.47 | 18.06789 | 94.7
9.48 | 18.06405 | 94.8
9.49 | 18.06182 | 94.9
9.5 | 18.0582 | 95
9.51 | 18.05603 | 95.1
9.52 | 18.05242 | 95.2
9.53 | 18.05033 | 95.3
9.54 | 18.04686 | 95.4
9.55 | 18.04478 | 95.5
9.56 | 18.04112 | 95.6
9.57 | 18.03892 | 95.7
9.58 | 18.03539 | 95.8
9.59 | 18.03339 | 95.9
9.6 | 18.02988 | 96
9.61 | 18.02795 | 96.1
9.62 | 18.02461 | 96.2
9.63 | 18.02257 | 96.3
9.64 | 18.01922 | 96.4
9.65 | 18.01695 | 96.5
9.66 | 18.0136 | 96.6
9.67 | 18.01154 | 96.7
9.68 | 18.00804 | 96.8
9.69 | 18.00611 | 96.9
9.7 | 18.00262 | 97
9.71 | 18.00076 | 97.1
9.72 | 17.99735 | 97.2
9.73 | 17.99558 | 97.3
9.74 | 17.99234 | 97.4
9.75 | 17.99034 | 97.5
9.76 | 17.98701 | 97.6
9.77 | 17.98512 | 97.7
9.78 | 17.98165 | 97.8
9.79 | 17.97979 | 97.9
9.8 | 17.9766 | 98
9.81 | 17.97477 | 98.1
9.82 | 17.97156 | 98.2
9.83 | 17.96956 | 98.3
9.84 | 17.96643 | 98.4
9.85 | 17.96453 | 98.5
9.86 | 17.96083 | 98.6
9.87 | 17.95871 | 98.7
9.88 | 17.95523 | 98.8
9.89 | 17.95169 | 98.9
9.9 | 17.94844 | 99
9.91 | 17.94598 | 99.1
9.92 | 17.94245 | 99.2
9.93 | 17.94006 | 99.3
9.94 | 17.93648 | 99.4
9.95 | 17.93433 | 99.5
9.96 | 17.93075 | 99.6
9.97 | 17.92793 | 99.7
9.98 | 17.92053 | 99.8
9.99 | 17.91796 | 99.9
10 | 17.91395 | 100
10.01 | 17.91117 | 100.1
10.02 | 17.90722 | 100.2
10.03 | 17.9047 | 100.3
10.04 | 17.90075 | 100.4
10.05 | 17.89784 | 100.5
10.06 | 17.89371 | 100.6
10.07 | 17.89123 | 100.7
10.08 | 17.88696 | 100.8
10.09 | 17.88447 | 100.9
10.1 | 17.88055 | 101
10.11 | 17.87821 | 101.1
10.12 | 17.87396 | 101.2
10.13 | 17.87171 | 101.3
10.14 | 17.86755 | 101.4
10.15 | 17.86515 | 101.5
10.16 | 17.86118 | 101.6
10.17 | 17.85883 | 101.7
10.18 | 17.85482 | 101.8
10.19 | 17.85266 | 101.9
10.2 | 17.84854 | 102
10.21 | 17.8465 | 102.1
10.22 | 17.84213 | 102.2
10.23 | 17.8401 | 102.3
10.24 | 17.83638 | 102.4
10.25 | 17.83436 | 102.5
10.26 | 17.83056 | 102.6
10.27 | 17.82827 | 102.7
10.28 | 17.82362 | 102.8
10.29 | 17.82155 | 102.9
10.3 | 17.81787 | 103
10.31 | 17.81603 | 103.1
10.32 | 17.81274 | 103.2
10.33 | 17.8109 | 103.3
10.34 | 17.80754 | 103.4
10.35 | 17.80581 | 103.5
10.36 | 17.80266 | 103.6
10.37 | 17.80086 | 103.7
10.38 | 17.79717 | 103.8
10.39 | 17.79547 | 103.9
10.4 | 17.7922 | 104
10.41 | 17.79064 | 104.1
10.42 | 17.78786 | 104.2
10.43 | 17.78624 | 104.3
10.44 | 17.78329 | 104.4
10.45 | 17.78154 | 104.5
10.46 | 17.77848 | 104.6
10.47 | 17.77696 | 104.7
10.48 | 17.77398 | 104.8
10.49 | 17.77231 | 104.9
10.5 | 17.76915 | 105
10.51 | 17.76772 | 105.1
10.52 | 17.76455 | 105.2
10.53 | 17.76293 | 105.3
10.54 | 17.76001 | 105.4
10.55 | 17.75869 | 105.5
10.56 | 17.75579 | 105.6
10.57 | 17.75422 | 105.7
10.58 | 17.75109 | 105.8
10.59 | 17.74985 | 105.9
10.6 | 17.74664 | 106
10.61 | 17.74532 | 106.1
10.62 | 17.74243 | 106.2
10.63 | 17.74116 | 106.3
10.64 | 17.73798 | 106.4
10.65 | 17.73672 | 106.5
10.66 | 17.73345 | 106.6
10.67 | 17.73204 | 106.7
10.68 | 17.72869 | 106.8
10.69 | 17.7274 | 106.9
10.7 | 17.72431 | 107
10.71 | 17.7231 | 107.1
10.72 | 17.71996 | 107.2
10.73 | 17.7188 | 107.3
10.74 | 17.71522 | 107.4
10.75 | 17.71378 | 107.5
10.76 | 17.71071 | 107.6
10.77 | 17.70929 | 107.7
10.78 | 17.70597 | 107.8
10.79 | 17.70444 | 107.9
10.8 | 17.70035 | 108
10.81 | 17.69878 | 108.1
10.82 | 17.69534 | 108.2
10.83 | 17.69374 | 108.3
10.84 | 17.69053 | 108.4
10.85 | 17.68883 | 108.5
10.86 | 17.68526 | 108.6
10.87 | 17.68371 | 108.7
10.88 | 17.68025 | 108.8
10.89 | 17.67848 | 108.9
10.9 | 17.67508 | 109
10.91 | 17.67353 | 109.1
10.92 | 17.66992 | 109.2
10.93 | 17.66837 | 109.3
10.94 | 17.66514 | 109.4
10.95 | 17.66352 | 109.5
10.96 | 17.66017 | 109.6
10.97 | 17.65875 | 109.7
10.98 | 17.65538 | 109.8
10.99 | 17.6538 | 109.9
11 | 17.65062 | 110
11.01 | 17.64929 | 110.1
11.02 | 17.64586 | 110.2
11.03 | 17.64446 | 110.3
11.04 | 17.64109 | 110.4
11.05 | 17.63965 | 110.5
11.06 | 17.63632 | 110.6
11.07 | 17.63488 | 110.7
11.08 | 17.63166 | 110.8
11.09 | 17.62966 | 110.9
11.1 | 17.62637 | 111
11.11 | 17.62518 | 111.1
11.12 | 17.62197 | 111.2
11.13 | 17.62052 | 111.3
11.14 | 17.61741 | 111.4
11.15 | 17.61603 | 111.5
11.16 | 17.61284 | 111.6
11.17 | 17.6115 | 111.7
11.18 | 17.6084 | 111.8
11.19 | 17.60711 | 111.9
11.2 | 17.60377 | 112
11.21 | 17.60246 | 112.1
11.22 | 17.59942 | 112.2
11.23 | 17.59814 | 112.3
11.24 | 17.59522 | 112.4
11.25 | 17.59396 | 112.5
11.26 | 17.5908 | 112.6
11.27 | 17.5894 | 112.7
11.28 | 17.58628 | 112.8
11.29 | 17.58501 | 112.9
11.3 | 17.58182 | 113
11.31 | 17.58042 | 113.1
11.32 | 17.57747 | 113.2
11.33 | 17.57602 | 113.3
11.34 | 17.57286 | 113.4
11.35 | 17.57141 | 113.5
11.36 | 17.56838 | 113.6
11.37 | 17.56673 | 113.7
11.38 | 17.56352 | 113.8
11.39 | 17.56217 | 113.9
11.4 | 17.55895 | 114
11.41 | 17.55744 | 114.1
11.42 | 17.55443 | 114.2
11.43 | 17.55294 | 114.3
11.44 | 17.54977 | 114.4
11.45 | 17.54826 | 114.5
11.46 | 17.54522 | 114.6
11.47 | 17.54358 | 114.7
11.48 | 17.54034 | 114.8
11.49 | 17.53881 | 114.9
11.5 | 17.53529 | 115
11.51 | 17.53345 | 115.1
11.52 | 17.53038 | 115.2
11.53 | 17.52895 | 115.3
11.54 | 17.52596 | 115.4
11.55 | 17.52433 | 115.5
11.56 | 17.52137 | 115.6
11.57 | 17.51985 | 115.7
11.58 | 17.5167 | 115.8
11.59 | 17.51512 | 115.9
11.6 | 17.51217 | 116
11.61 | 17.51002 | 116.1
11.62 | 17.50673 | 116.2
11.63 | 17.5053 | 116.3
11.64 | 17.50236 | 116.4
11.65 | 17.50061 | 116.5
11.66 | 17.49748 | 116.6
11.67 | 17.49602 | 116.7
11.68 | 17.49282 | 116.8
11.69 | 17.4913 | 116.9
11.7 | 17.48828 | 117
11.71 | 17.48689 | 117.1
11.72 | 17.48363 | 117.2
11.73 | 17.48215 | 117.3
11.74 | 17.47918 | 117.4
11.75 | 17.47769 | 117.5
11.76 | 17.47458 | 117.6
11.77 | 17.47322 | 117.7
11.78 | 17.47009 | 117.8
11.79 | 17.46865 | 117.9
11.8 | 17.46558 | 118
11.81 | 17.46431 | 118.1
11.82 | 17.46112 | 118.2
11.83 | 17.45968 | 118.3
11.84 | 17.45672 | 118.4
11.85 | 17.45531 | 118.5
11.86 | 17.45212 | 118.6
11.87 | 17.45069 | 118.7
11.88 | 17.44765 | 118.8
11.89 | 17.44626 | 118.9
11.9 | 17.44333 | 119
11.91 | 17.44211 | 119.1
11.92 | 17.43924 | 119.2
11.93 | 17.43793 | 119.3
11.94 | 17.43503 | 119.4
11.95 | 17.43382 | 119.5
11.96 | 17.43096 | 119.6
11.97 | 17.4297 | 119.7
11.98 | 17.42683 | 119.8
11.99 | 17.42571 | 119.9
12 | 17.4227 | 120
12.01 | 17.42066 | 120.1
12.02 | 17.41739 | 120.2
12.03 | 17.41593 | 120.3
12.04 | 17.41309 | 120.4
12.05 | 17.41186 | 120.5
12.06 | 17.40901 | 120.6
12.07 | 17.40759 | 120.7
12.08 | 17.40455 | 120.8
12.09 | 17.40339 | 120.9
12.1 | 17.40025 | 121
12.11 | 17.39882 | 121.1
12.12 | 17.39609 | 121.2
12.13 | 17.39487 | 121.3
12.14 | 17.39156 | 121.4
12.15 | 17.39018 | 121.5
12.16 | 17.38747 | 121.6
12.17 | 17.38594 | 121.7
12.18 | 17.38307 | 121.8
12.19 | 17.38193 | 121.9
12.2 | 17.37913 | 122
12.21 | 17.37768 | 122.1
12.22 | 17.37503 | 122.2
12.23 | 17.37367 | 122.3
12.24 | 17.37079 | 122.4
12.25 | 17.3693 | 122.5
12.26 | 17.36661 | 122.6
12.27 | 17.36508 | 122.7
12.28 | 17.36232 | 122.8
12.29 | 17.36083 | 122.9
12.3 | 17.35805 | 123
12.31 | 17.35655 | 123.1
12.32 | 17.35378 | 123.2
12.33 | 17.35237 | 123.3
12.34 | 17.34952 | 123.4
12.35 | 17.34787 | 123.5
12.36 | 17.34513 | 123.6
12.37 | 17.34371 | 123.7
12.38 | 17.34077 | 123.8
12.39 | 17.33923 | 123.9
12.4 | 17.3366 | 124
12.41 | 17.3352 | 124.1
12.42 | 17.3325 | 124.2
12.43 | 17.33116 | 124.3
12.44 | 17.32873 | 124.4
12.45 | 17.32738 | 124.5
12.46 | 17.32481 | 124.6
12.47 | 17.32371 | 124.7
12.48 | 17.32138 | 124.8
12.49 | 17.32014 | 124.9
12.5 | 17.31771 | 125
12.51 | 17.31661 | 125.1
12.52 | 17.31406 | 125.2
12.53 | 17.31223 | 125.3
12.54 | 17.30977 | 125.4
12.55 | 17.30847 | 125.5
12.56 | 17.30603 | 125.6
12.57 | 17.30497 | 125.7
12.58 | 17.30247 | 125.8
12.59 | 17.30138 | 125.9
12.6 | 17.29883 | 126
12.61 | 17.29785 | 126.1
12.62 | 17.29515 | 126.2
12.63 | 17.29409 | 126.3
12.64 | 17.29181 | 126.4
12.65 | 17.29069 | 126.5
12.66 | 17.28787 | 126.6
12.67 | 17.28678 | 126.7
12.68 | 17.2844 | 126.8
12.69 | 17.28322 | 126.9
12.7 | 17.28087 | 127
12.71 | 17.27988 | 127.1
12.72 | 17.27754 | 127.2
12.73 | 17.27641 | 127.3
12.74 | 17.27418 | 127.4
12.75 | 17.27302 | 127.5
12.76 | 17.2705 | 127.6
12.77 | 17.26932 | 127.7
12.78 | 17.26701 | 127.8
12.79 | 17.26573 | 127.9
12.8 | 17.26349 | 128
12.81 | 17.26223 | 128.1
12.82 | 17.25972 | 128.2
12.83 | 17.25828 | 128.3
12.84 | 17.25591 | 128.4
12.85 | 17.25466 | 128.5
12.86 | 17.25187 | 128.6
12.87 | 17.25044 | 128.7
12.88 | 17.24801 | 128.8
12.89 | 17.24677 | 128.9
12.9 | 17.24389 | 129
12.91 | 17.24251 | 129.1
12.92 | 17.2401 | 129.2
12.93 | 17.23858 | 129.3
12.94 | 17.23595 | 129.4
12.95 | 17.23444 | 129.5
12.96 | 17.23172 | 129.6
12.97 | 17.23017 | 129.7
12.98 | 17.22763 | 129.8
12.99 | 17.22629 | 129.9
13 | 17.22383 | 130
13.01 | 17.22224 | 130.1
13.02 | 17.2197 | 130.2
13.03 | 17.2181 | 130.3
13.04 | 17.21561 | 130.4
13.05 | 17.21419 | 130.5
13.06 | 17.21173 | 130.6
13.07 | 17.21015 | 130.7
13.08 | 17.20773 | 130.8
13.09 | 17.2063 | 130.9
13.1 | 17.20399 | 131
13.11 | 17.20254 | 131.1
13.12 | 17.20029 | 131.2
13.13 | 17.19889 | 131.3
13.14 | 17.19665 | 131.4
13.15 | 17.19523 | 131.5
13.16 | 17.19305 | 131.6
13.17 | 17.19147 | 131.7
13.18 | 17.18916 | 131.8
13.19 | 17.18784 | 131.9
13.2 | 17.18557 | 132
13.21 | 17.18397 | 132.1
13.22 | 17.18168 | 132.2
13.23 | 17.18029 | 132.3
13.24 | 17.17793 | 132.4
13.25 | 17.17636 | 132.5
13.26 | 17.17392 | 132.6
13.27 | 17.17255 | 132.7
13.28 | 17.17009 | 132.8
13.29 | 17.16862 | 132.9
13.3 | 17.1664 | 133
13.31 | 17.16486 | 133.1
13.32 | 17.16248 | 133.2
13.33 | 17.16108 | 133.3
13.34 | 17.15868 | 133.4
13.35 | 17.15679 | 133.5
13.36 | 17.15442 | 133.6
13.37 | 17.15309 | 133.7
13.38 | 17.15046 | 133.8
13.39 | 17.14903 | 133.9
13.4 | 17.14687 | 134
13.41 | 17.14447 | 134.1
13.42 | 17.14168 | 134.2
13.43 | 17.14038 | 134.3
13.44 | 17.1382 | 134.4
13.45 | 17.13685 | 134.5
13.46 | 17.13444 | 134.6
13.47 | 17.13322 | 134.7
13.48 | 17.13069 | 134.8
13.49 | 17.12938 | 134.9
13.5 | 17.12712 | 135
13.51 | 17.12595 | 135.1
13.52 | 17.12321 | 135.2
13.53 | 17.12173 | 135.3
13.54 | 17.11918 | 135.4
13.55 | 17.11766 | 135.5
13.56 | 17.11499 | 135.6
13.57 | 17.11362 | 135.7
13.58 | 17.11117 | 135.8
13.59 | 17.10975 | 135.9
13.6 | 17.1074 | 136
13.61 | 17.10616 | 136.1
13.62 | 17.10311 | 136.2
13.63 | 17.10178 | 136.3
13.64 | 17.09902 | 136.4
13.65 | 17.09763 | 136.5
13.66 | 17.09468 | 136.6
13.67 | 17.09337 | 136.7
13.68 | 17.09112 | 136.8
13.69 | 17.08997 | 136.9
13.7 | 17.08745 | 137
13.71 | 17.08626 | 137.1
13.72 | 17.08424 | 137.2
13.73 | 17.08295 | 137.3
13.74 | 17.08033 | 137.4
13.75 | 17.07922 | 137.5
13.76 | 17.07086 | 137.6
13.77 | 17.06735 | 137.7
13.78 | 17.06345 | 137.8
13.79 | 17.06108 | 137.9
13.8 | 17.05559 | 138
13.81 | 17.05273 | 138.1
13.82 | 17.04908 | 138.2
13.83 | 17.04625 | 138.3
13.84 | 17.04205 | 138.4
13.85 | 17.03861 | 138.5
13.86 | 17.03485 | 138.6
13.87 | 17.03166 | 138.7
13.88 | 17.02811 | 138.8
13.89 | 17.02599 | 138.9
13.9 | 17.02273 | 139
13.91 | 17.01964 | 139.1
13.92 | 17.01655 | 139.2
13.93 | 17.01302 | 139.3
13.94 | 17.00975 | 139.4
13.95 | 17.00785 | 139.5
13.96 | 17.0054 | 139.6
13.97 | 17.00352 | 139.7
13.98 | 17.00091 | 139.8
13.99 | 16.99912 | 139.9
14 | 16.99693 | 140
14.01 | 16.9949 | 140.1
14.02 | 16.9931 | 140.2
14.03 | 16.99232 | 140.3
14.04 | 16.99049 | 140.4
14.05 | 16.98753 | 140.5
14.06 | 16.98534 | 140.6
14.07 | 16.98465 | 140.7
14.08 | 16.98332 | 140.8
14.09 | 16.98289 | 140.9
14.1 | 16.98207 | 141
14.11 | 16.98166 | 141.1
14.12 | 16.9811 | 141.2
14.13 | 16.9814 | 141.3
14.14 | 16.98032 | 141.4
14.15 | 16.98012 | 141.5
14.16 | 16.97928 | 141.6
14.17 | 16.97904 | 141.7
14.18 | 16.97827 | 141.8
14.19 | 16.97861 | 141.9
14.2 | 16.97878 | 142
14.21 | 16.97899 | 142.1
14.22 | 16.97884 | 142.2
14.23 | 16.98005 | 142.3
14.24 | 16.98093 | 142.4
14.25 | 16.98198 | 142.5
14.26 | 16.98253 | 142.6
14.27 | 16.98453 | 142.7
14.28 | 16.97951 | 142.8
14.29 | 16.9782 | 142.9
14.3 | 16.97755 | 143
14.31 | 16.97815 | 143.1
14.32 | 16.97566 | 143.2
14.33 | 16.97551 | 143.3
14.34 | 16.97475 | 143.4
14.35 | 16.9747 | 143.5
14.36 | 16.97324 | 143.6
14.37 | 16.97245 | 143.7
14.38 | 16.97122 | 143.8
14.39 | 16.97049 | 143.9
14.4 | 16.96943 | 144
14.41 | 16.96946 | 144.1
14.42 | 16.96841 | 144.2
14.43 | 16.9673 | 144.3
14.44 | 16.96612 | 144.4
14.45 | 16.96555 | 144.5
14.46 | 16.96411 | 144.6
14.47 | 16.96376 | 144.7
14.48 | 16.96281 | 144.8
14.49 | 16.96218 | 144.9
14.5 | 16.9608 | 145
14.51 | 16.95998 | 145.1
14.52 | 16.95876 | 145.2
14.53 | 16.95731 | 145.3
14.54 | 16.95616 | 145.4
14.55 | 16.95564 | 145.5
14.56 | 16.9544 | 145.6
14.57 | 16.95121 | 145.7
14.58 | 16.94912 | 145.8
14.59 | 16.94826 | 145.9
14.6 | 16.94677 | 146
14.61 | 16.94576 | 146.1
14.62 | 16.94457 | 146.2
14.63 | 16.9434 | 146.3
14.64 | 16.94179 | 146.4
14.65 | 16.94089 | 146.5
14.66 | 16.93955 | 146.6
14.67 | 16.93805 | 146.7
14.68 | 16.93642 | 146.8
14.69 | 16.93477 | 146.9
14.7 | 16.93322 | 147
14.71 | 16.93118 | 147.1
14.72 | 16.92963 | 147.2
14.73 | 16.92734 | 147.3
14.74 | 16.92491 | 147.4
14.75 | 16.92351 | 147.5
14.76 | 16.92177 | 147.6
14.77 | 16.91988 | 147.7
14.78 | 16.91784 | 147.8
14.79 | 16.91668 | 147.9
14.8 | 16.91502 | 148
14.81 | 16.91275 | 148.1
14.82 | 16.91093 | 148.2
14.83 | 16.90987 | 148.3
14.84 | 16.90806 | 148.4
14.85 | 16.90649 | 148.5
14.86 | 16.90481 | 148.6
14.87 | 16.90348 | 148.7
14.88 | 16.90094 | 148.8
14.89 | 16.89943 | 148.9
14.9 | 16.89783 | 149
14.91 | 16.89642 | 149.1
14.92 | 16.89458 | 149.2
14.93 | 16.89342 | 149.3
14.94 | 16.89184 | 149.4
14.95 | 16.89035 | 149.5
14.96 | 16.88876 | 149.6
14.97 | 16.88776 | 149.7
14.98 | 16.88577 | 149.8
14.99 | 16.88463 | 149.9
15 | 16.88309 | 150
15.01 | 16.88197 | 150.1
15.02 | 16.87991 | 150.2
15.03 | 16.87872 | 150.3
15.04 | 16.87723 | 150.4
15.05 | 16.8758 | 150.5
15.06 | 16.87407 | 150.6
15.07 | 16.8729 | 150.7
15.08 | 16.87138 | 150.8
15.09 | 16.86922 | 150.9
15.1 | 16.86767 | 151
15.11 | 16.86662 | 151.1
15.12 | 16.86493 | 151.2
15.13 | 16.86343 | 151.3
15.14 | 16.86204 | 151.4
15.15 | 16.86088 | 151.5
15.16 | 16.85888 | 151.6
15.17 | 16.8575 | 151.7
15.18 | 16.85596 | 151.8
15.19 | 16.85486 | 151.9
15.2 | 16.85311 | 152
15.21 | 16.85193 | 152.1
15.22 | 16.85035 | 152.2
15.23 | 16.84879 | 152.3
15.24 | 16.84728 | 152.4
15.25 | 16.84605 | 152.5
15.26 | 16.8438 | 152.6
15.27 | 16.8427 | 152.7
15.28 | 16.84094 | 152.8
15.29 | 16.83997 | 152.9
15.3 | 16.83751 | 153
15.31 | 16.83642 | 153.1
15.32 | 16.83459 | 153.2
15.33 | 16.83352 | 153.3
15.34 | 16.83174 | 153.4
15.35 | 16.83073 | 153.5
15.36 | 16.829 | 153.6
15.37 | 16.82782 | 153.7
15.38 | 16.8257 | 153.8
15.39 | 16.8242 | 153.9
15.4 | 16.82179 | 154
15.41 | 16.8203 | 154.1
15.42 | 16.81789 | 154.2
15.43 | 16.8168 | 154.3
15.44 | 16.81487 | 154.4
15.45 | 16.81351 | 154.5
15.46 | 16.8117 | 154.6
15.47 | 16.81037 | 154.7
15.48 | 16.80856 | 154.8
15.49 | 16.80761 | 154.9
15.5 | 16.8058 | 155
15.51 | 16.80454 | 155.1
15.52 | 16.80274 | 155.2
15.53 | 16.80169 | 155.3
15.54 | 16.79988 | 155.4
15.55 | 16.79846 | 155.5
15.56 | 16.79638 | 155.6
15.57 | 16.79484 | 155.7
15.58 | 16.79305 | 155.8
15.59 | 16.7916 | 155.9
15.6 | 16.79012 | 156
15.61 | 16.78815 | 156.1
15.62 | 16.78664 | 156.2
15.63 | 16.7851 | 156.3
15.64 | 16.78364 | 156.4
15.65 | 16.78167 | 156.5
15.66 | 16.78018 | 156.6
15.67 | 16.77849 | 156.7
15.68 | 16.77695 | 156.8
15.69 | 16.77505 | 156.9
15.7 | 16.77365 | 157
15.71 | 16.77203 | 157.1
15.72 | 16.77046 | 157.2
15.73 | 16.76868 | 157.3
15.74 | 16.76724 | 157.4
15.75 | 16.76557 | 157.5
15.76 | 16.7641 | 157.6
15.77 | 16.76224 | 157.7
15.78 | 16.76066 | 157.8
15.79 | 16.75932 | 157.9
15.8 | 16.75772 | 158
15.81 | 16.75646 | 158.1
15.82 | 16.75449 | 158.2
15.83 | 16.75322 | 158.3
15.84 | 16.75159 | 158.4
15.85 | 16.75019 | 158.5
15.86 | 16.74861 | 158.6
15.87 | 16.74743 | 158.7
15.88 | 16.74594 | 158.8
15.89 | 16.74482 | 158.9
15.9 | 16.74301 | 159
15.91 | 16.7413 | 159.1
15.92 | 16.73973 | 159.2
15.93 | 16.73889 | 159.3
15.94 | 16.73665 | 159.4
15.95 | 16.73546 | 159.5
15.96 | 16.73384 | 159.6
15.97 | 16.73271 | 159.7
15.98 | 16.73111 | 159.8
15.99 | 16.73002 | 159.9
16 | 16.72845 | 160
16.01 | 16.72746 | 160.1
16.02 | 16.72606 | 160.2
16.03 | 16.72466 | 160.3
16.04 | 16.723 | 160.4
16.05 | 16.72217 | 160.5
16.06 | 16.72072 | 160.6
16.07 | 16.71967 | 160.7
16.08 | 16.71778 | 160.8
16.09 | 16.71686 | 160.9
16.1 | 16.71542 | 161
16.11 | 16.71452 | 161.1
16.12 | 16.71314 | 161.2
16.13 | 16.71233 | 161.3
16.14 | 16.7101 | 161.4
16.15 | 16.70892 | 161.5
16.16 | 16.70766 | 161.6
16.17 | 16.70635 | 161.7
16.18 | 16.7049 | 161.8
16.19 | 16.70374 | 161.9
16.2 | 16.70225 | 162
16.21 | 16.70089 | 162.1
16.22 | 16.69951 | 162.2
16.23 | 16.69838 | 162.3
16.24 | 16.69716 | 162.4
16.25 | 16.69582 | 162.5
16.26 | 16.69431 | 162.6
16.27 | 16.69308 | 162.7
16.28 | 16.69132 | 162.8
16.29 | 16.68985 | 162.9
16.3 | 16.68859 | 163
16.31 | 16.68739 | 163.1
16.32 | 16.68566 | 163.2
16.33 | 16.68449 | 163.3
16.34 | 16.68327 | 163.4
16.35 | 16.68228 | 163.5
16.36 | 16.68093 | 163.6
16.37 | 16.67968 | 163.7
16.38 | 16.67836 | 163.8
16.39 | 16.67741 | 163.9
16.4 | 16.67613 | 164
16.41 | 16.67516 | 164.1
16.42 | 16.674 | 164.2
16.43 | 16.67272 | 164.3
16.44 | 16.67127 | 164.4
16.45 | 16.67049 | 164.5
16.46 | 16.66908 | 164.6
16.47 | 16.66795 | 164.7
16.48 | 16.66646 | 164.8
16.49 | 16.66566 | 164.9
16.5 | 16.66439 | 165
16.51 | 16.66316 | 165.1
16.52 | 16.6619 | 165.2
16.53 | 16.66091 | 165.3
16.54 | 16.6595 | 165.4
16.55 | 16.65813 | 165.5
16.56 | 16.65672 | 165.6
16.57 | 16.6557 | 165.7
16.58 | 16.65423 | 165.8
16.59 | 16.65317 | 165.9
16.6 | 16.6519 | 166
16.61 | 16.65072 | 166.1
16.62 | 16.64872 | 166.2
16.63 | 16.64791 | 166.3
16.64 | 16.64654 | 166.4
16.65 | 16.64559 | 166.5
16.66 | 16.6432 | 166.6
16.67 | 16.64224 | 166.7
16.68 | 16.64092 | 166.8
16.69 | 16.63942 | 166.9
16.7 | 16.63801 | 167
16.71 | 16.63698 | 167.1
16.72 | 16.63531 | 167.2
16.73 | 16.63429 | 167.3
16.74 | 16.63274 | 167.4
16.75 | 16.63188 | 167.5
16.76 | 16.63051 | 167.6
16.77 | 16.62952 | 167.7
16.78 | 16.628 | 167.8
16.79 | 16.627 | 167.9
16.8 | 16.62508 | 168
16.81 | 16.62417 | 168.1
16.82 | 16.6229 | 168.2
16.83 | 16.62164 | 168.3
16.84 | 16.61989 | 168.4
16.85 | 16.61883 | 168.5
16.86 | 16.61755 | 168.6
16.87 | 16.61659 | 168.7
16.88 | 16.61512 | 168.8
16.89 | 16.61432 | 168.9
16.9 | 16.61281 | 169
16.91 | 16.61201 | 169.1
16.92 | 16.61064 | 169.2
16.93 | 16.60981 | 169.3
16.94 | 16.60856 | 169.4
16.95 | 16.60749 | 169.5
16.96 | 16.6058 | 169.6
16.97 | 16.60471 | 169.7
16.98 | 16.60324 | 169.8
16.99 | 16.60234 | 169.9
17 | 16.60063 | 170
17.01 | 16.59973 | 170.1
17.02 | 16.59803 | 170.2
17.03 | 16.59691 | 170.3
17.04 | 16.59521 | 170.4
17.05 | 16.59424 | 170.5
17.06 | 16.59265 | 170.6
17.07 | 16.59162 | 170.7
17.08 | 16.59028 | 170.8
17.09 | 16.58923 | 170.9
17.1 | 16.58765 | 171
17.11 | 16.58671 | 171.1
17.12 | 16.58554 | 171.2
17.13 | 16.58367 | 171.3
17.14 | 16.58155 | 171.4
17.15 | 16.58052 | 171.5
17.16 | 16.57887 | 171.6
17.17 | 16.57773 | 171.7
17.18 | 16.57612 | 171.8
17.19 | 16.57507 | 171.9
17.2 | 16.57382 | 172
17.21 | 16.57234 | 172.1
17.22 | 16.57111 | 172.2
17.23 | 16.56991 | 172.3
17.24 | 16.56858 | 172.4
17.25 | 16.56743 | 172.5
17.26 | 16.56596 | 172.6
17.27 | 16.56458 | 172.7
17.28 | 16.56333 | 172.8
17.29 | 16.56218 | 172.9
17.3 | 16.56112 | 173
17.31 | 16.55964 | 173.1
17.32 | 16.55831 | 173.2
17.33 | 16.55711 | 173.3
17.34 | 16.55573 | 173.4
17.35 | 16.55418 | 173.5
17.36 | 16.55275 | 173.6
17.37 | 16.55138 | 173.7
17.38 | 16.55024 | 173.8
17.39 | 16.54811 | 173.9
17.4 | 16.54668 | 174
17.41 | 16.54524 | 174.1
17.42 | 16.54378 | 174.2
17.43 | 16.54231 | 174.3
17.44 | 16.54111 | 174.4
17.45 | 16.5389 | 174.5
17.46 | 16.53765 | 174.6
17.47 | 16.53609 | 174.7
17.48 | 16.53467 | 174.8
17.49 | 16.5331 | 174.9
17.5 | 16.53203 | 175
17.51 | 16.52966 | 175.1
17.52 | 16.5283 | 175.2
17.53 | 16.52493 | 175.3
17.54 | 16.52304 | 175.4
17.55 | 16.5213 | 175.5
17.56 | 16.51966 | 175.6
17.57 | 16.51746 | 175.7
17.58 | 16.51618 | 175.8
17.59 | 16.51466 | 175.9
17.6 | 16.51365 | 176
17.61 | 16.51206 | 176.1
17.62 | 16.51078 | 176.2
17.63 | 16.50874 | 176.3
17.64 | 16.50788 | 176.4
17.65 | 16.50521 | 176.5
17.66 | 16.50369 | 176.6
17.67 | 16.50268 | 176.7
17.68 | 16.50142 | 176.8
17.69 | 16.50025 | 176.9
17.7 | 16.49915 | 177
17.71 | 16.49766 | 177.1
17.72 | 16.49679 | 177.2
17.73 | 16.49593 | 177.3
17.74 | 16.49512 | 177.4
17.75 | 16.49209 | 177.5
17.76 | 16.49084 | 177.6
17.77 | 16.49016 | 177.7
17.78 | 16.48919 | 177.8
17.79 | 16.48633 | 177.9
17.8 | 16.48539 | 178
17.81 | 16.4847 | 178.1
17.82 | 16.48415 | 178.2
17.83 | 16.48331 | 178.3
17.84 | 16.48235 | 178.4
17.85 | 16.48165 | 178.5
17.86 | 16.48044 | 178.6
17.87 | 16.47978 | 178.7
17.88 | 16.47915 | 178.8
17.89 | 16.47871 | 178.9
17.9 | 16.47799 | 179
17.91 | 16.47669 | 179.1
17.92 | 16.47591 | 179.2
17.93 | 16.47524 | 179.3
17.94 | 16.4744 | 179.4
17.95 | 16.47301 | 179.5
17.96 | 16.4721 | 179.6
17.97 | 16.47055 | 179.7
17.98 | 16.46985 | 179.8
17.99 | 16.46899 | 179.9
18 | 16.46844 | 180
18.01 | 16.46771 | 180.1
18.02 | 16.46722 | 180.2
18.03 | 16.46547 | 180.3
18.04 | 16.46472 | 180.4
18.05 | 16.46169 | 180.5
18.06 | 16.46035 | 180.6
18.07 | 16.45911 | 180.7
18.08 | 16.45827 | 180.8
18.09 | 16.4564 | 180.9
18.1 | 16.45567 | 181
18.11 | 16.45465 | 181.1
18.12 | 16.45388 | 181.2
18.13 | 16.45278 | 181.3
18.14 | 16.45224 | 181.4
18.15 | 16.45043 | 181.5
18.16 | 16.44935 | 181.6
18.17 | 16.44752 | 181.7
18.18 | 16.44672 | 181.8
18.19 | 16.44607 | 181.9
18.2 | 16.44543 | 182
18.21 | 16.44447 | 182.1
18.22 | 16.44397 | 182.2
18.23 | 16.44267 | 182.3
18.24 | 16.44209 | 182.4
18.25 | 16.44114 | 182.5
18.26 | 16.44057 | 182.6
18.27 | 16.43741 | 182.7
18.28 | 16.43625 | 182.8
18.29 | 16.4355 | 182.9
18.3 | 16.43461 | 183
18.31 | 16.43181 | 183.1
18.32 | 16.43075 | 183.2
18.33 | 16.42992 | 183.3
18.34 | 16.429 | 183.4
18.35 | 16.42813 | 183.5
18.36 | 16.42679 | 183.6
18.37 | 16.42575 | 183.7
18.38 | 16.42401 | 183.8
18.39 | 16.42301 | 183.9
18.4 | 16.42227 | 184
18.41 | 16.42138 | 184.1
18.42 | 16.42033 | 184.2
18.43 | 16.41978 | 184.3
18.44 | 16.41864 | 184.4
18.45 | 16.41771 | 184.5
18.46 | 16.41666 | 184.6
18.47 | 16.41544 | 184.7
18.48 | 16.41421 | 184.8
18.49 | 16.41333 | 184.9
18.5 | 16.41252 | 185
18.51 | 16.41184 | 185.1
18.52 | 16.41108 | 185.2
18.53 | 16.41038 | 185.3
18.54 | 16.40954 | 185.4
18.55 | 16.40875 | 185.5
18.56 | 16.40754 | 185.6
18.57 | 16.40647 | 185.7
18.58 | 16.40537 | 185.8
18.59 | 16.40455 | 185.9
18.6 | 16.40351 | 186
18.61 | 16.40242 | 186.1
18.62 | 16.4015 | 186.2
18.63 | 16.40061 | 186.3
18.64 | 16.3995 | 186.4
18.65 | 16.39855 | 186.5
18.66 | 16.39757 | 186.6
18.67 | 16.39651 | 186.7
18.68 | 16.39502 | 186.8
18.69 | 16.3939 | 186.9
18.7 | 16.39304 | 187
18.71 | 16.39185 | 187.1
18.72 | 16.39081 | 187.2
18.73 | 16.38975 | 187.3
18.74 | 16.38882 | 187.4
18.75 | 16.38753 | 187.5
18.76 | 16.38608 | 187.6
18.77 | 16.38409 | 187.7
18.78 | 16.38309 | 187.8
18.79 | 16.3814 | 187.9
18.8 | 16.38026 | 188
18.81 | 16.37891 | 188.1
18.82 | 16.37779 | 188.2
18.83 | 16.3763 | 188.3
18.84 | 16.37536 | 188.4
18.85 | 16.37405 | 188.5
18.86 | 16.37283 | 188.6
18.87 | 16.37114 | 188.7
18.88 | 16.37006 | 188.8
18.89 | 16.36882 | 188.9
18.9 | 16.36748 | 189
18.91 | 16.36605 | 189.1
18.92 | 16.36517 | 189.2
18.93 | 16.36386 | 189.3
18.94 | 16.3631 | 189.4
18.95 | 16.36159 | 189.5
18.96 | 16.36028 | 189.6
18.97 | 16.35883 | 189.7
18.98 | 16.35793 | 189.8
18.99 | 16.35663 | 189.9
19 | 16.35584 | 190
19.01 | 16.3545 | 190.1
19.02 | 16.35375 | 190.2
19.03 | 16.35259 | 190.3
19.04 | 16.35191 | 190.4
19.05 | 16.35083 | 190.5
19.06 | 16.35011 | 190.6
19.07 | 16.34883 | 190.7
19.08 | 16.3481 | 190.8
19.09 | 16.34692 | 190.9
19.1 | 16.34623 | 191
19.11 | 16.3448 | 191.1
19.12 | 16.34423 | 191.2
19.13 | 16.34298 | 191.3
19.14 | 16.34256 | 191.4
19.15 | 16.34088 | 191.5
19.16 | 16.34026 | 191.6
19.17 | 16.3391 | 191.7
19.18 | 16.3385 | 191.8
19.19 | 16.33725 | 191.9
19.2 | 16.33669 | 192
19.21 | 16.33553 | 192.1
19.22 | 16.33507 | 192.2
19.23 | 16.33382 | 192.3
19.24 | 16.33312 | 192.4
19.25 | 16.33181 | 192.5
19.26 | 16.3312 | 192.6
19.27 | 16.3299 | 192.7
19.28 | 16.32866 | 192.8
19.29 | 16.32584 | 192.9
19.3 | 16.32514 | 193
19.31 | 16.32263 | 193.1
19.32 | 16.32175 | 193.2
19.33 | 16.32045 | 193.3
19.34 | 16.31973 | 193.4
19.35 | 16.31827 | 193.5
19.36 | 16.31719 | 193.6
19.37 | 16.31571 | 193.7
19.38 | 16.31354 | 193.8
19.39 | 16.31165 | 193.9
19.4 | 16.31007 | 194
19.41 | 16.30845 | 194.1
19.42 | 16.30728 | 194.2
19.43 | 16.30599 | 194.3
19.44 | 16.30441 | 194.4
19.45 | 16.30299 | 194.5
19.46 | 16.30173 | 194.6
19.47 | 16.30003 | 194.7
19.48 | 16.29872 | 194.8
19.49 | 16.29757 | 194.9
19.5 | 16.29505 | 195
19.51 | 16.29371 | 195.1
19.52 | 16.29117 | 195.2
19.53 | 16.28991 | 195.3
19.54 | 16.28873 | 195.4
19.55 | 16.28734 | 195.5
19.56 | 16.28053 | 195.6
19.57 | 16.27962 | 195.7
19.58 | 16.27518 | 195.8
19.59 | 16.27324 | 195.9
19.6 | 16.26994 | 196
19.61 | 16.26859 | 196.1
19.62 | 16.26639 | 196.2
19.63 | 16.26487 | 196.3
19.64 | 16.26365 | 196.4
19.65 | 16.26232 | 196.5
19.66 | 16.25966 | 196.6
19.67 | 16.25815 | 196.7
19.68 | 16.2563 | 196.8
19.69 | 16.25479 | 196.9
19.7 | 16.25302 | 197
19.71 | 16.252 | 197.1
19.72 | 16.25095 | 197.2
19.73 | 16.24998 | 197.3
19.74 | 16.2492 | 197.4
19.75 | 16.24857 | 197.5
19.76 | 16.24735 | 197.6
19.77 | 16.24666 | 197.7
19.78 | 16.24547 | 197.8
19.79 | 16.24462 | 197.9
19.8 | 16.24416 | 198
19.81 | 16.24263 | 198.1
19.82 | 16.24252 | 198.2
19.83 | 16.24085 | 198.3
19.84 | 16.24099 | 198.4
19.85 | 16.23876 | 198.5
19.86 | 16.23902 | 198.6
19.87 | 16.23866 | 198.7
19.88 | 16.23887 | 198.8
19.89 | 16.23812 | 198.9
19.9 | 16.23741 | 199
19.91 | 16.23681 | 199.1
19.92 | 16.23682 | 199.2
19.93 | 16.23421 | 199.3
19.94 | 16.23466 | 199.4
19.95 | 16.23396 | 199.5
19.96 | 16.23389 | 199.6
19.97 | 16.23247 | 199.7
19.98 | 16.23349 | 199.8
19.99 | 16.23187 | 199.9
20 | 16.23231 | 200
20.01 | 16.23158 | 200.1
20.02 | 16.23127 | 200.2
20.03 | 16.23007 | 200.3
20.04 | 16.22933 | 200.4
20.05 | 16.22893 | 200.5
20.06 | 16.22952 | 200.6
20.07 | 16.229 | 200.7
20.08 | 16.22413 | 200.8
20.09 | 16.2229 | 200.9
20.1 | 16.21971 | 201
20.11 | 16.21828 | 201.1
20.12 | 16.21629 | 201.2
20.13 | 16.2156 | 201.3
20.14 | 16.21499 | 201.4
20.15 | 16.21466 | 201.5
20.16 | 16.21447 | 201.6
20.17 | 16.21447 | 201.7
20.18 | 16.21304 | 201.8
20.19 | 16.21244 | 201.9
20.2 | 16.2118 | 202
20.21 | 16.21114 | 202.1
20.22 | 16.21038 | 202.2
20.23 | 16.21029 | 202.3
20.24 | 16.21008 | 202.4
20.25 | 16.21013 | 202.5
20.26 | 16.20985 | 202.6
20.27 | 16.20951 | 202.7
20.28 | 16.20879 | 202.8
20.29 | 16.20918 | 202.9
20.3 | 16.20825 | 203
20.31 | 16.20784 | 203.1
20.32 | 16.20779 | 203.2
20.33 | 16.20788 | 203.3
20.34 | 16.20778 | 203.4
20.35 | 16.20735 | 203.5
20.36 | 16.20714 | 203.6
20.37 | 16.20519 | 203.7
20.38 | 16.20532 | 203.8
20.39 | 16.20517 | 203.9
20.4 | 16.20559 | 204
20.41 | 16.20493 | 204.1
20.42 | 16.20536 | 204.2
20.43 | 16.20487 | 204.3
20.44 | 16.20554 | 204.4
20.45 | 16.20307 | 204.5
20.46 | 16.20353 | 204.6
20.47 | 16.20239 | 204.7
20.48 | 16.20277 | 204.8
20.49 | 16.20105 | 204.9
20.5 | 16.20214 | 205
20.51 | 16.19945 | 205.1
20.52 | 16.19971 | 205.2
20.53 | 16.19811 | 205.3
20.54 | 16.19899 | 205.4
20.55 | 16.19655 | 205.5
20.56 | 16.19686 | 205.6
20.57 | 16.19536 | 205.7
20.58 | 16.19538 | 205.8
20.59 | 16.1936 | 205.9
20.6 | 16.19383 | 206
20.61 | 16.19127 | 206.1
20.62 | 16.19091 | 206.2
20.63 | 16.18899 | 206.3
20.64 | 16.18894 | 206.4
20.65 | 16.18737 | 206.5
20.66 | 16.18742 | 206.6
20.67 | 16.18602 | 206.7
20.68 | 16.1857 | 206.8
20.69 | 16.18454 | 206.9
20.7 | 16.18444 | 207
20.71 | 16.18259 | 207.1
20.72 | 16.18206 | 207.2
20.73 | 16.18053 | 207.3
20.74 | 16.18012 | 207.4
20.75 | 16.1786 | 207.5
20.76 | 16.17796 | 207.6
20.77 | 16.17683 | 207.7
20.78 | 16.17593 | 207.8
20.79 | 16.17411 | 207.9
20.8 | 16.17298 | 208
20.81 | 16.1716 | 208.1
20.82 | 16.17034 | 208.2
20.83 | 16.16855 | 208.3
20.84 | 16.16723 | 208.4
20.85 | 16.16557 | 208.5
20.86 | 16.16397 | 208.6
20.87 | 16.16209 | 208.7
20.88 | 16.16001 | 208.8
20.89 | 16.15801 | 208.9
20.9 | 16.15649 | 209
20.91 | 16.15464 | 209.1
20.92 | 16.15252 | 209.2
20.93 | 16.15048 | 209.3
20.94 | 16.14907 | 209.4
20.95 | 16.14683 | 209.5
20.96 | 16.14527 | 209.6
20.97 | 16.14317 | 209.7
20.98 | 16.14171 | 209.8
20.99 | 16.13944 | 209.9
21 | 16.13808 | 210
21.01 | 16.13596 | 210.1
21.02 | 16.13464 | 210.2
21.03 | 16.13184 | 210.3
21.04 | 16.13072 | 210.4
21.05 | 16.12858 | 210.5
21.06 | 16.12753 | 210.6
21.07 | 16.12527 | 210.7
21.08 | 16.12417 | 210.8
21.09 | 16.12221 | 210.9
21.1 | 16.12123 | 211
21.11 | 16.11943 | 211.1
21.12 | 16.11855 | 211.2
21.13 | 16.11684 | 211.3
21.14 | 16.11622 | 211.4
21.15 | 16.11459 | 211.5
21.16 | 16.1143 | 211.6
21.17 | 16.11305 | 211.7
21.18 | 16.11263 | 211.8
21.19 | 16.11142 | 211.9
21.2 | 16.11104 | 212
21.21 | 16.10992 | 212.1
21.22 | 16.10982 | 212.2
21.23 | 16.10896 | 212.3
21.24 | 16.10818 | 212.4
21.25 | 16.10699 | 212.5
21.26 | 16.10659 | 212.6
21.27 | 16.10575 | 212.7
21.28 | 16.1057 | 212.8
21.29 | 16.1051 | 212.9
21.3 | 16.10464 | 213
21.31 | 16.10402 | 213.1
21.32 | 16.10386 | 213.2
21.33 | 16.10248 | 213.3
21.34 | 16.10202 | 213.4
21.35 | 16.10122 | 213.5
21.36 | 16.1009 | 213.6
21.37 | 16.10025 | 213.7
21.38 | 16.09934 | 213.8
21.39 | 16.09863 | 213.9
21.4 | 16.09841 | 214
21.41 | 16.09755 | 214.1
21.42 | 16.0967 | 214.2
21.43 | 16.09599 | 214.3
21.44 | 16.09522 | 214.4
21.45 | 16.09423 | 214.5
21.46 | 16.09254 | 214.6
21.47 | 16.09128 | 214.7
21.48 | 16.09111 | 214.8
21.49 | 16.09013 | 214.9
21.5 | 16.08797 | 215
21.51 | 16.08678 | 215.1
21.52 | 16.08674 | 215.2
21.53 | 16.08417 | 215.3
21.54 | 16.08418 | 215.4
21.55 | 16.08267 | 215.5
21.56 | 16.08265 | 215.6
21.57 | 16.08132 | 215.7
21.58 | 16.08114 | 215.8
21.59 | 16.07984 | 215.9
21.6 | 16.07957 | 216
21.61 | 16.07723 | 216.1
21.62 | 16.07726 | 216.2
21.63 | 16.07455 | 216.3
21.64 | 16.07434 | 216.4
21.65 | 16.07101 | 216.5
21.66 | 16.07064 | 216.6
21.67 | 16.06916 | 216.7
21.68 | 16.06916 | 216.8
21.69 | 16.067 | 216.9
21.7 | 16.06684 | 217
21.71 | 16.06527 | 217.1
21.72 | 16.06506 | 217.2
21.73 | 16.06361 | 217.3
21.74 | 16.06326 | 217.4
21.75 | 16.06047 | 217.5
21.76 | 16.05975 | 217.6
21.77 | 16.0582 | 217.7
21.78 | 16.05772 | 217.8
21.79 | 16.05454 | 217.9
21.8 | 16.05458 | 218
21.81 | 16.05291 | 218.1
21.82 | 16.05243 | 218.2
21.83 | 16.04594 | 218.3
21.84 | 16.046 | 218.4
21.85 | 16.04326 | 218.5
21.86 | 16.04283 | 218.6
21.87 | 16.04167 | 218.7
21.88 | 16.04173 | 218.8
21.89 | 16.04105 | 218.9
21.9 | 16.04041 | 219
21.91 | 16.03932 | 219.1
21.92 | 16.03959 | 219.2
21.93 | 16.03877 | 219.3
21.94 | 16.03811 | 219.4
21.95 | 16.03741 | 219.5
21.96 | 16.03777 | 219.6
21.97 | 16.03696 | 219.7
21.98 | 16.03578 | 219.8
21.99 | 16.03496 | 219.9
22 | 16.03559 | 220
22.01 | 16.03493 | 220.1
22.02 | 16.03337 | 220.2
22.03 | 16.03271 | 220.3
22.04 | 16.03342 | 220.4
22.05 | 16.03112 | 220.5
22.06 | 16.03168 | 220.6
22.07 | 16.031 | 220.7
22.08 | 16.03164 | 220.8
22.09 | 16.03104 | 220.9
22.1 | 16.03189 | 221
22.11 | 16.03144 | 221.1
22.12 | 16.03236 | 221.2
22.13 | 16.03093 | 221.3
22.14 | 16.03195 | 221.4
22.15 | 16.03 | 221.5
22.16 | 16.0306 | 221.6
22.17 | 16.02812 | 221.7
22.18 | 16.02874 | 221.8
22.19 | 16.02812 | 221.9
22.2 | 16.0289 | 222
22.21 | 16.02735 | 222.1
22.22 | 16.02809 | 222.2
22.23 | 16.02683 | 222.3
22.24 | 16.02763 | 222.4
22.25 | 16.02616 | 222.5
22.26 | 16.02649 | 222.6
22.27 | 16.02396 | 222.7
22.28 | 16.02439 | 222.8
22.29 | 16.02334 | 222.9
22.3 | 16.02382 | 223
22.31 | 16.02083 | 223.1
22.32 | 16.02132 | 223.2
22.33 | 16.01966 | 223.3
22.34 | 16.01996 | 223.4
22.35 | 16.01314 | 223.5
22.36 | 16.01318 | 223.6
22.37 | 16.01056 | 223.7
22.38 | 16.01019 | 223.8
22.39 | 16.00848 | 223.9
22.4 | 16.00834 | 224
22.41 | 16.00579 | 224.1
22.42 | 16.00574 | 224.2
22.43 | 16.00402 | 224.3
22.44 | 16.00381 | 224.4
22.45 | 16.00165 | 224.5
22.46 | 16.00117 | 224.6
22.47 | 15.99946 | 224.7
22.48 | 15.99926 | 224.8
22.49 | 15.99752 | 224.9
22.5 | 15.99739 | 225
22.51 | 15.99585 | 225.1
22.52 | 15.99575 | 225.2
22.53 | 15.99419 | 225.3
22.54 | 15.99375 | 225.4
22.55 | 15.99217 | 225.5
22.56 | 15.99197 | 225.6
22.57 | 15.99037 | 225.7
22.58 | 15.99021 | 225.8
22.59 | 15.9888 | 225.9
22.6 | 15.98866 | 226
22.61 | 15.98719 | 226.1
22.62 | 15.98698 | 226.2
22.63 | 15.9856 | 226.3
22.64 | 15.98552 | 226.4
22.65 | 15.9841 | 226.5
22.66 | 15.98384 | 226.6
22.67 | 15.9824 | 226.7
22.68 | 15.98216 | 226.8
22.69 | 15.98044 | 226.9
22.7 | 15.98036 | 227
22.71 | 15.97896 | 227.1
22.72 | 15.97895 | 227.2
22.73 | 15.97733 | 227.3
22.74 | 15.97718 | 227.4
22.75 | 15.97541 | 227.5
22.76 | 15.97528 | 227.6
22.77 | 15.97325 | 227.7
22.78 | 15.97289 | 227.8
22.79 | 15.97136 | 227.9
22.8 | 15.97112 | 228
22.81 | 15.9696 | 228.1
22.82 | 15.96918 | 228.2
22.83 | 15.96774 | 228.3
22.84 | 15.96755 | 228.4
22.85 | 15.96595 | 228.5
22.86 | 15.96533 | 228.6
22.87 | 15.96368 | 228.7
22.88 | 15.96288 | 228.8
22.89 | 15.96124 | 228.9
22.9 | 15.96008 | 229
22.91 | 15.95852 | 229.1
22.92 | 15.95814 | 229.2
22.93 | 15.95555 | 229.3
22.94 | 15.9549 | 229.4
22.95 | 15.95324 | 229.5
22.96 | 15.95268 | 229.6
22.97 | 15.9507 | 229.7
22.98 | 15.94976 | 229.8
22.99 | 15.94827 | 229.9
23 | 15.94732 | 230
23.01 | 15.94543 | 230.1
23.02 | 15.94438 | 230.2
23.03 | 15.94255 | 230.3
23.04 | 15.94219 | 230.4
23.05 | 15.94045 | 230.5
23.06 | 15.93901 | 230.6
23.07 | 15.93664 | 230.7
23.08 | 15.9363 | 230.8
23.09 | 15.93445 | 230.9
23.1 | 15.93421 | 231
23.11 | 15.93255 | 231.1
23.12 | 15.93255 | 231.2
23.13 | 15.93053 | 231.3
23.14 | 15.93012 | 231.4
23.15 | 15.92804 | 231.5
23.16 | 15.92767 | 231.6
23.17 | 15.9257 | 231.7
23.18 | 15.92536 | 231.8
23.19 | 15.92277 | 231.9
23.2 | 15.92274 | 232
23.21 | 15.9205 | 232.1
23.22 | 15.9203 | 232.2
23.23 | 15.91831 | 232.3
23.24 | 15.91838 | 232.4
23.25 | 15.91638 | 232.5
23.26 | 15.91622 | 232.6
23.27 | 15.91447 | 232.7
23.28 | 15.91457 | 232.8
23.29 | 15.91293 | 232.9
23.3 | 15.91306 | 233
23.31 | 15.91137 | 233.1
23.32 | 15.91173 | 233.2
23.33 | 15.9064 | 233.3
23.34 | 15.90657 | 233.4
23.35 | 15.90475 | 233.5
23.36 | 15.90519 | 233.6
23.37 | 15.89505 | 233.7
23.38 | 15.8953 | 233.8
23.39 | 15.89198 | 233.9
23.4 | 15.89226 | 234
23.41 | 15.88206 | 234.1
23.42 | 15.88214 | 234.2
23.43 | 15.87857 | 234.3
23.44 | 15.87951 | 234.4
23.45 | 15.8745 | 234.5
23.46 | 15.87519 | 234.6
23.47 | 15.87249 | 234.7
23.48 | 15.87281 | 234.8
23.49 | 15.87032 | 234.9
23.5 | 15.87134 | 235
23.51 | 15.86633 | 235.1
23.52 | 15.86722 | 235.2
23.53 | 15.86497 | 235.3
23.54 | 15.86575 | 235.4
23.55 | 15.86334 | 235.5
23.56 | 15.86465 | 235.6
23.57 | 15.86467 | 235.7
23.58 | 15.86425 | 235.8
23.59 | 15.86178 | 235.9
23.6 | 15.86114 | 236
23.61 | 15.85901 | 236.1
23.62 | 15.85931 | 236.2
23.63 | 15.85731 | 236.3
23.64 | 15.85634 | 236.4
23.65 | 15.85513 | 236.5
23.66 | 15.85414 | 236.6
23.67 | 15.85334 | 236.7
23.68 | 15.85005 | 236.8
23.69 | 15.84972 | 236.9
23.7 | 15.85049 | 237
23.71 | 15.84982 | 237.1
23.72 | 15.84367 | 237.2
23.73 | 15.84361 | 237.3
23.74 | 15.84282 | 237.4
23.75 | 15.84276 | 237.5
23.76 | 15.84078 | 237.6
23.77 | 15.84135 | 237.7
23.78 | 15.84059 | 237.8
23.79 | 15.84059 | 237.9
23.8 | 15.84067 | 238
23.81 | 15.84151 | 238.1
23.82 | 15.8445 | 238.2
23.83 | 15.84552 | 238.3
23.84 | 15.84597 | 238.4
23.85 | 15.84342 | 238.5
23.86 | 15.84489 | 238.6
23.87 | 15.84568 | 238.7
23.88 | 15.84905 | 238.8
23.89 | 15.84107 | 238.9
23.9 | 15.8427 | 239
23.91 | 15.84184 | 239.1
23.92 | 15.84509 | 239.2
23.93 | 15.83736 | 239.3
23.94 | 15.84034 | 239.4
23.95 | 15.83876 | 239.5
23.96 | 15.84204 | 239.6
23.97 | 15.83909 | 239.7
23.98 | 15.84038 | 239.8
23.99 | 15.83981 | 239.9
24 | 15.84158 | 240
24.01 | 15.84092 | 240.1
24.02 | 15.84472 | 240.2
24.03 | 15.84142 | 240.3
24.04 | 15.845 | 240.4
24.05 | 15.84477 | 240.5
24.06 | 15.84656 | 240.6
24.07 | 15.8463 | 240.7
24.08 | 15.84986 | 240.8
24.09 | 15.85163 | 240.9
24.1 | 15.85422 | 241
24.11 | 15.85413 | 241.1
24.12 | 15.8555 | 241.2
24.13 | 15.85519 | 241.3
24.14 | 15.85734 | 241.4
24.15 | 15.85652 | 241.5
24.16 | 15.85682 | 241.6
24.17 | 15.85545 | 241.7
24.18 | 15.85599 | 241.8
24.19 | 15.85679 | 241.9
24.2 | 15.8547 | 242
24.21 | 15.85531 | 242.1
24.22 | 15.85703 | 242.2
24.23 | 15.85798 | 242.3
24.24 | 15.85233 | 242.4
24.25 | 15.8525 | 242.5
24.26 | 15.85165 | 242.6
24.27 | 15.85159 | 242.7
24.28 | 15.84911 | 242.8
24.29 | 15.84911 | 242.9
24.3 | 15.84737 | 243
24.31 | 15.84626 | 243.1
24.32 | 15.84488 | 243.2
24.33 | 15.84313 | 243.3
24.34 | 15.84412 | 243.4
24.35 | 15.8433 | 243.5
24.36 | 15.84126 | 243.6
24.37 | 15.83963 | 243.7
24.38 | 15.83863 | 243.8
24.39 | 15.83735 | 243.9
24.4 | 15.83778 | 244
24.41 | 15.83508 | 244.1
24.42 | 15.83389 | 244.2
24.43 | 15.8324 | 244.3
24.44 | 15.83244 | 244.4
24.45 | 15.83104 | 244.5
24.46 | 15.83112 | 244.6
24.47 | 15.82955 | 244.7
24.48 | 15.82995 | 244.8
24.49 | 15.82868 | 244.9
24.5 | 15.82699 | 245
24.51 | 15.82547 | 245.1
24.52 | 15.82484 | 245.2
24.53 | 15.82332 | 245.3
24.54 | 15.82373 | 245.4
24.55 | 15.82224 | 245.5
24.56 | 15.82248 | 245.6
24.57 | 15.82114 | 245.7
24.58 | 15.81969 | 245.8
24.59 | 15.81833 | 245.9
24.6 | 15.81883 | 246
24.61 | 15.81716 | 246.1
24.62 | 15.81758 | 246.2
24.63 | 15.81582 | 246.3
24.64 | 15.81623 | 246.4
24.65 | 15.81458 | 246.5
24.66 | 15.81486 | 246.6
24.67 | 15.81303 | 246.7
24.68 | 15.81328 | 246.8
24.69 | 15.80996 | 246.9
24.7 | 15.81034 | 247
24.71 | 15.8088 | 247.1
24.72 | 15.80902 | 247.2
24.73 | 15.80747 | 247.3
24.74 | 15.80791 | 247.4
24.75 | 15.80638 | 247.5
24.76 | 15.80665 | 247.6
24.77 | 15.80519 | 247.7
24.78 | 15.80548 | 247.8
24.79 | 15.80417 | 247.9
24.8 | 15.80443 | 248
24.81 | 15.80303 | 248.1
24.82 | 15.80343 | 248.2
24.83 | 15.80221 | 248.3
24.84 | 15.80264 | 248.4
24.85 | 15.80024 | 248.5
24.86 | 15.80035 | 248.6
24.87 | 15.79879 | 248.7
24.88 | 15.79906 | 248.8
24.89 | 15.79685 | 248.9
24.9 | 15.79713 | 249
24.91 | 15.79572 | 249.1
24.92 | 15.79597 | 249.2
24.93 | 15.79304 | 249.3
24.94 | 15.79326 | 249.4
24.95 | 15.79151 | 249.5
24.96 | 15.79158 | 249.6
24.97 | 15.79 | 249.7
24.98 | 15.78997 | 249.8
24.99 | 15.78833 | 249.9
25 | 15.78853 | 250
25.01 | 15.78628 | 250.1
25.02 | 15.78611 | 250.2
25.03 | 15.7831 | 250.3
25.04 | 15.78307 | 250.4
25.05 | 15.78117 | 250.5
25.06 | 15.78113 | 250.6
25.07 | 15.77928 | 250.7
25.08 | 15.77909 | 250.8
25.09 | 15.77737 | 250.9
25.1 | 15.7774 | 251
25.11 | 15.77576 | 251.1
25.12 | 15.77593 | 251.2
25.13 | 15.77362 | 251.3
25.14 | 15.77367 | 251.4
25.15 | 15.77163 | 251.5
25.16 | 15.77164 | 251.6
25.17 | 15.76964 | 251.7
25.18 | 15.76903 | 251.8
25.19 | 15.76718 | 251.9
25.2 | 15.76717 | 252
25.21 | 15.76558 | 252.1
25.22 | 15.76567 | 252.2
25.23 | 15.76407 | 252.3
25.24 | 15.76383 | 252.4
25.25 | 15.76216 | 252.5
25.26 | 15.7619 | 252.6
25.27 | 15.76026 | 252.7
25.28 | 15.75985 | 252.8
25.29 | 15.75813 | 252.9
25.3 | 15.75727 | 253
25.31 | 15.7555 | 253.1
25.32 | 15.7549 | 253.2
25.33 | 15.75297 | 253.3
25.34 | 15.75114 | 253.4
25.35 | 15.74928 | 253.5
25.36 | 15.74865 | 253.6
25.37 | 15.74688 | 253.7
25.38 | 15.74636 | 253.8
25.39 | 15.74469 | 253.9
25.4 | 15.74391 | 254
25.41 | 15.74227 | 254.1
25.42 | 15.7421 | 254.2
25.43 | 15.74069 | 254.3
25.44 | 15.73873 | 254.4
25.45 | 15.73664 | 254.5
25.46 | 15.73501 | 254.6
25.47 | 15.73334 | 254.7
25.48 | 15.73198 | 254.8
25.49 | 15.73053 | 254.9
25.5 | 15.72923 | 255
25.51 | 15.72764 | 255.1
25.52 | 15.72634 | 255.2
25.53 | 15.72444 | 255.3
25.54 | 15.72337 | 255.4
25.55 | 15.72083 | 255.5
25.56 | 15.72011 | 255.6
25.57 | 15.71879 | 255.7
25.58 | 15.71692 | 255.8
25.59 | 15.71527 | 255.9
25.6 | 15.71423 | 256
25.61 | 15.71283 | 256.1
25.62 | 15.71309 | 256.2
25.63 | 15.71077 | 256.3
25.64 | 15.71006 | 256.4
25.65 | 15.70806 | 256.5
25.66 | 15.70828 | 256.6
25.67 | 15.70676 | 256.7
25.68 | 15.70718 | 256.8
25.69 | 15.70412 | 256.9
25.7 | 15.70396 | 257
25.71 | 15.70284 | 257.1
25.72 | 15.70349 | 257.2
25.73 | 15.70271 | 257.3
25.74 | 15.70355 | 257.4
25.75 | 15.7017 | 257.5
25.76 | 15.70241 | 257.6
25.77 | 15.70013 | 257.7
25.78 | 15.70081 | 257.8
25.79 | 15.70018 | 257.9
25.8 | 15.70104 | 258
25.81 | 15.70061 | 258.1
25.82 | 15.7012 | 258.2
25.83 | 15.69948 | 258.3
25.84 | 15.70048 | 258.4
25.85 | 15.70004 | 258.5
25.86 | 15.69963 | 258.6
25.87 | 15.69913 | 258.7
25.88 | 15.70012 | 258.8
25.89 | 15.69909 | 258.9
25.9 | 15.70029 | 259
25.91 | 15.70004 | 259.1
25.92 | 15.70083 | 259.2
25.93 | 15.69956 | 259.3
25.94 | 15.70097 | 259.4
25.95 | 15.70102 | 259.5
25.96 | 15.70066 | 259.6
25.97 | 15.69958 | 259.7
25.98 | 15.69943 | 259.8
25.99 | 15.69932 | 259.9
26 | 15.6994 | 260
26.01 | 15.69921 | 260.1
26.02 | 15.69934 | 260.2
26.03 | 15.69895 | 260.3
26.04 | 15.69873 | 260.4
26.05 | 15.69843 | 260.5
26.06 | 15.69868 | 260.6
26.07 | 15.69845 | 260.7
26.08 | 15.69896 | 260.8
26.09 | 15.69887 | 260.9
26.1 | 15.69815 | 261
26.11 | 15.69736 | 261.1
26.12 | 15.6971 | 261.2
26.13 | 15.69632 | 261.3
26.14 | 15.69689 | 261.4
26.15 | 15.69479 | 261.5
26.16 | 15.6942 | 261.6
26.17 | 15.69302 | 261.7
26.18 | 15.69319 | 261.8
26.19 | 15.69191 | 261.9
26.2 | 15.69228 | 262
26.21 | 15.68931 | 262.1
26.22 | 15.68948 | 262.2
26.23 | 15.68825 | 262.3
26.24 | 15.68858 | 262.4
26.25 | 15.68721 | 262.5
26.26 | 15.68736 | 262.6
26.27 | 15.68472 | 262.7
26.28 | 15.68311 | 262.8
26.29 | 15.67973 | 262.9
26.3 | 15.67947 | 263
26.31 | 15.67763 | 263.1
26.32 | 15.67753 | 263.2
26.33 | 15.676 | 263.3
26.34 | 15.6755 | 263.4
26.35 | 15.67267 | 263.5
26.36 | 15.67266 | 263.6
26.37 | 15.67109 | 263.7
26.38 | 15.67034 | 263.8
26.39 | 15.6686 | 263.9
26.4 | 15.66871 | 264
26.41 | 15.66642 | 264.1
26.42 | 15.6665 | 264.2
26.43 | 15.66495 | 264.3
26.44 | 15.66506 | 264.4
26.45 | 15.66229 | 264.5
26.46 | 15.66221 | 264.6
26.47 | 15.66065 | 264.7
26.48 | 15.66066 | 264.8
26.49 | 15.65815 | 264.9
26.5 | 15.65822 | 265
26.51 | 15.65671 | 265.1
26.52 | 15.65674 | 265.2
26.53 | 15.65519 | 265.3
26.54 | 15.65531 | 265.4
26.55 | 15.65375 | 265.5
26.56 | 15.65385 | 265.6
26.57 | 15.65233 | 265.7
26.58 | 15.65259 | 265.8
26.59 | 15.64967 | 265.9
26.6 | 15.6499 | 266
26.61 | 15.64867 | 266.1
26.62 | 15.64919 | 266.2
26.63 | 15.64792 | 266.3
26.64 | 15.64838 | 266.4
26.65 | 15.64707 | 266.5
26.66 | 15.64719 | 266.6
26.67 | 15.6458 | 266.7
26.68 | 15.64612 | 266.8
26.69 | 15.64478 | 266.9
26.7 | 15.64504 | 267
26.71 | 15.64362 | 267.1
26.72 | 15.64398 | 267.2
26.73 | 15.6418 | 267.3
26.74 | 15.6422 | 267.4
26.75 | 15.64064 | 267.5
26.76 | 15.64078 | 267.6
26.77 | 15.6394 | 267.7
26.78 | 15.63991 | 267.8
26.79 | 15.63683 | 267.9
26.8 | 15.63536 | 268
26.81 | 15.63346 | 268.1
26.82 | 15.6336 | 268.2
26.83 | 15.63104 | 268.3
26.84 | 15.63106 | 268.4
26.85 | 15.62945 | 268.5
26.86 | 15.62873 | 268.6
26.87 | 15.62703 | 268.7
26.88 | 15.62714 | 268.8
26.89 | 15.62561 | 268.9
26.9 | 15.62484 | 269
26.91 | 15.623 | 269.1
26.92 | 15.62305 | 269.2
26.93 | 15.6214 | 269.3
26.94 | 15.62154 | 269.4
26.95 | 15.62006 | 269.5
26.96 | 15.61981 | 269.6
26.97 | 15.61816 | 269.7
26.98 | 15.61801 | 269.8
26.99 | 15.61644 | 269.9
27 | 15.61506 | 270
27.01 | 15.61336 | 270.1
27.02 | 15.6115 | 270.2
27.03 | 15.61 | 270.3
27.04 | 15.60864 | 270.4
27.05 | 15.60711 | 270.5
27.06 | 15.60685 | 270.6
27.07 | 15.60536 | 270.7
27.08 | 15.60389 | 270.8
27.09 | 15.60261 | 270.9
27.1 | 15.60228 | 271
27.11 | 15.59946 | 271.1
27.12 | 15.5981 | 271.2
27.13 | 15.59688 | 271.3
27.14 | 15.59634 | 271.4
27.15 | 15.59509 | 271.5
27.16 | 15.59493 | 271.6
27.17 | 15.5937 | 271.7
27.18 | 15.59253 | 271.8
27.19 | 15.59131 | 271.9
27.2 | 15.59011 | 272
27.21 | 15.58888 | 272.1
27.22 | 15.58858 | 272.2
27.23 | 15.58748 | 272.3
27.24 | 15.58694 | 272.4
27.25 | 15.58515 | 272.5
27.26 | 15.58506 | 272.6
27.27 | 15.58383 | 272.7
27.28 | 15.58249 | 272.8
27.29 | 15.5815 | 272.9
27.3 | 15.58185 | 273
27.31 | 15.57928 | 273.1
27.32 | 15.57794 | 273.2
27.33 | 15.57681 | 273.3
27.34 | 15.57641 | 273.4
27.35 | 15.57395 | 273.5
27.36 | 15.57467 | 273.6
27.37 | 15.57363 | 273.7
27.38 | 15.57417 | 273.8
27.39 | 15.57262 | 273.9
27.4 | 15.5737 | 274
27.41 | 15.57279 | 274.1
27.42 | 15.57377 | 274.2
27.43 | 15.57278 | 274.3
27.44 | 15.57398 | 274.4
27.45 | 15.57148 | 274.5
27.46 | 15.57282 | 274.6
27.47 | 15.57201 | 274.7
27.48 | 15.57299 | 274.8
27.49 | 15.57131 | 274.9
27.5 | 15.57252 | 275
27.51 | 15.57175 | 275.1
27.52 | 15.57193 | 275.2
27.53 | 15.56952 | 275.3
27.54 | 15.56887 | 275.4
27.55 | 15.56788 | 275.5
27.56 | 15.56782 | 275.6
27.57 | 15.55817 | 275.7
27.58 | 15.55871 | 275.8
27.59 | 15.55349 | 275.9
27.6 | 15.55298 | 276
27.61 | 15.54703 | 276.1
27.62 | 15.54778 | 276.2
27.63 | 15.53866 | 276.3
27.64 | 15.53814 | 276.4
27.65 | 15.53376 | 276.5
27.66 | 15.5341 | 276.6
27.67 | 15.52704 | 276.7
27.68 | 15.52764 | 276.8
27.69 | 15.52331 | 276.9
27.7 | 15.52313 | 277
27.71 | 15.51631 | 277.1
27.72 | 15.51589 | 277.2
27.73 | 15.51197 | 277.3
27.74 | 15.51234 | 277.4
27.75 | 15.50984 | 277.5
27.76 | 15.51013 | 277.6
27.77 | 15.51045 | 277.7
27.78 | 15.5107 | 277.8
27.79 | 15.51027 | 277.9
27.8 | 15.50981 | 278
27.81 | 15.50974 | 278.1
27.82 | 15.51055 | 278.2
27.83 | 15.5106 | 278.3
27.84 | 15.50947 | 278.4
27.85 | 15.50928 | 278.5
27.86 | 15.50928 | 278.6
27.87 | 15.50872 | 278.7
27.88 | 15.50949 | 278.8
27.89 | 15.50937 | 278.9
27.9 | 15.5082 | 279
27.91 | 15.50772 | 279.1
27.92 | 15.50701 | 279.2
27.93 | 15.50707 | 279.3
27.94 | 15.50751 | 279.4
27.95 | 15.50753 | 279.5
27.96 | 15.50715 | 279.6
27.97 | 15.50558 | 279.7
27.98 | 15.5062 | 279.8
27.99 | 15.50635 | 279.9
28 | 15.50612 | 280
28.01 | 15.50593 | 280.1
28.02 | 15.50892 | 280.2
28.03 | 15.51009 | 280.3
28.04 | 15.51023 | 280.4
28.05 | 15.51023 | 280.5
28.06 | 15.51108 | 280.6
28.07 | 15.51283 | 280.7
28.08 | 15.51543 | 280.8
28.09 | 15.5088 | 280.9
28.1 | 15.5094 | 281
28.11 | 15.5071 | 281.1
28.12 | 15.51107 | 281.2
28.13 | 15.50788 | 281.3
28.14 | 15.51205 | 281.4
28.15 | 15.50564 | 281.5
28.16 | 15.50898 | 281.6
28.17 | 15.5071 | 281.7
28.18 | 15.51083 | 281.8
28.19 | 15.50601 | 281.9
28.2 | 15.50935 | 282
28.21 | 15.50717 | 282.1
28.22 | 15.51068 | 282.2
28.23 | 15.50598 | 282.3
28.24 | 15.50921 | 282.4
28.25 | 15.50712 | 282.5
28.26 | 15.51013 | 282.6
28.27 | 15.50921 | 282.7
28.28 | 15.51239 | 282.8
28.29 | 15.51429 | 282.9
28.3 | 15.51694 | 283
28.31 | 15.51804 | 283.1
28.32 | 15.52095 | 283.2
28.33 | 15.52232 | 283.3
28.34 | 15.52521 | 283.4
28.35 | 15.52654 | 283.5
28.36 | 15.52868 | 283.6
28.37 | 15.52987 | 283.7
28.38 | 15.53239 | 283.8
28.39 | 15.53368 | 283.9
28.4 | 15.53544 | 284
28.41 | 15.53626 | 284.1
28.42 | 15.53585 | 284.2
28.43 | 15.5365 | 284.3
28.44 | 15.53586 | 284.4
28.45 | 15.536 | 284.5
28.46 | 15.53598 | 284.6
28.47 | 15.53592 | 284.7
28.48 | 15.53461 | 284.8
28.49 | 15.5339 | 284.9
28.5 | 15.53304 | 285
28.51 | 15.53206 | 285.1
28.52 | 15.5297 | 285.2
28.53 | 15.52844 | 285.3
28.54 | 15.52882 | 285.4
28.55 | 15.52762 | 285.5
28.56 | 15.52418 | 285.6
28.57 | 15.52276 | 285.7
28.58 | 15.51985 | 285.8
28.59 | 15.51815 | 285.9
28.6 | 15.5159 | 286
28.61 | 15.51423 | 286.1
28.62 | 15.5108 | 286.2
28.63 | 15.50894 | 286.3
28.64 | 15.50852 | 286.4
28.65 | 15.50671 | 286.5
28.66 | 15.50629 | 286.6
28.67 | 15.50461 | 286.7
28.68 | 15.50424 | 286.8
28.69 | 15.50259 | 286.9
28.7 | 15.50229 | 287
28.71 | 15.5005 | 287.1
28.72 | 15.50039 | 287.2
28.73 | 15.49886 | 287.3
28.74 | 15.49864 | 287.4
28.75 | 15.49706 | 287.5
28.76 | 15.49699 | 287.6
28.77 | 15.49544 | 287.7
28.78 | 15.49538 | 287.8
28.79 | 15.49382 | 287.9
28.8 | 15.49389 | 288
28.81 | 15.49247 | 288.1
28.82 | 15.49258 | 288.2
28.83 | 15.49116 | 288.3
28.84 | 15.49124 | 288.4
28.85 | 15.4897 | 288.5
28.86 | 15.48965 | 288.6
28.87 | 15.48811 | 288.7
28.88 | 15.488 | 288.8
28.89 | 15.4866 | 288.9
28.9 | 15.48656 | 289
28.91 | 15.48531 | 289.1
28.92 | 15.48528 | 289.2
28.93 | 15.4838 | 289.3
28.94 | 15.48368 | 289.4
28.95 | 15.48238 | 289.5
28.96 | 15.48226 | 289.6
28.97 | 15.48098 | 289.7
28.98 | 15.48076 | 289.8
28.99 | 15.47908 | 289.9
29 | 15.47884 | 290
29.01 | 15.47697 | 290.1
29.02 | 15.47681 | 290.2
29.03 | 15.47506 | 290.3
29.04 | 15.47463 | 290.4
29.05 | 15.47269 | 290.5
29.06 | 15.4724 | 290.6
29.07 | 15.47013 | 290.7
29.08 | 15.46944 | 290.8
29.09 | 15.46601 | 290.9
29.1 | 15.4656 | 291
29.11 | 15.46121 | 291.1
29.12 | 15.4606 | 291.2
29.13 | 15.45622 | 291.3
29.14 | 15.45569 | 291.4
29.15 | 15.44992 | 291.5
29.16 | 15.44967 | 291.6
29.17 | 15.44218 | 291.7
29.18 | 15.44171 | 291.8
29.19 | 15.43732 | 291.9
29.2 | 15.43722 | 292
29.21 | 15.43115 | 292.1
29.22 | 15.43094 | 292.2
29.23 | 15.42449 | 292.3
29.24 | 15.42456 | 292.4
29.25 | 15.42153 | 292.5
29.26 | 15.42169 | 292.6
29.27 | 15.41906 | 292.7
29.28 | 15.41947 | 292.8
29.29 | 15.41219 | 292.9
29.3 | 15.41245 | 293
29.31 | 15.40943 | 293.1
29.32 | 15.41026 | 293.2
29.33 | 15.40964 | 293.3
29.34 | 15.41014 | 293.4
29.35 | 15.40941 | 293.5
29.36 | 15.41043 | 293.6
29.37 | 15.41027 | 293.7
29.38 | 15.41137 | 293.8
29.39 | 15.40984 | 293.9
29.4 | 15.41118 | 294
29.41 | 15.41134 | 294.1
29.42 | 15.41234 | 294.2
29.43 | 15.41256 | 294.3
29.44 | 15.41273 | 294.4
29.45 | 15.41282 | 294.5
29.46 | 15.41405 | 294.6
29.47 | 15.41473 | 294.7
29.48 | 15.41589 | 294.8
29.49 | 15.41663 | 294.9
29.5 | 15.4171 | 295
29.51 | 15.41772 | 295.1
29.52 | 15.41743 | 295.2
29.53 | 15.418 | 295.3
29.54 | 15.41132 | 295.4
29.55 | 15.41214 | 295.5
29.56 | 15.41261 | 295.6
29.57 | 15.41363 | 295.7
29.58 | 15.41467 | 295.8
29.59 | 15.41539 | 295.9
29.6 | 15.41429 | 296
29.61 | 15.41382 | 296.1
29.62 | 15.41581 | 296.2
29.63 | 15.41459 | 296.3
29.64 | 15.41357 | 296.4
29.65 | 15.41207 | 296.5
29.66 | 15.41347 | 296.6
29.67 | 15.41099 | 296.7
29.68 | 15.41022 | 296.8
29.69 | 15.40542 | 296.9
29.7 | 15.40471 | 297
29.71 | 15.40281 | 297.1
29.72 | 15.40367 | 297.2
29.73 | 15.39968 | 297.3
29.74 | 15.40104 | 297.4
29.75 | 15.39621 | 297.5
29.76 | 15.39666 | 297.6
29.77 | 15.39522 | 297.7
29.78 | 15.39679 | 297.8
29.79 | 15.39573 | 297.9
29.8 | 15.39742 | 298
29.81 | 15.39136 | 298.1
29.82 | 15.39192 | 298.2
29.83 | 15.38981 | 298.3
29.84 | 15.3911 | 298.4
29.85 | 15.39131 | 298.5
29.86 | 15.39242 | 298.6
29.87 | 15.39245 | 298.7
29.88 | 15.39395 | 298.8
29.89 | 15.39464 | 298.9
29.9 | 15.39639 | 299
29.91 | 15.39578 | 299.1
29.92 | 15.39793 | 299.2
29.93 | 15.39883 | 299.3
29.94 | 15.40058 | 299.4
29.95 | 15.4015 | 299.5
29.96 | 15.40226 | 299.6
29.97 | 15.40226 | 299.7
29.98 | 15.40376 | 299.8
29.99 | 15.39964 | 299.9
30 | 15.40085 | 300
30.01 | 15.40101 | 300.1
30.02 | 15.40069 | 300.2
30.03 | 15.40154 | 300.3
30.04 | 15.40126 | 300.4
30.05 | 15.40205 | 300.5
30.06 | 15.39491 | 300.6
30.07 | 15.39535 | 300.7
30.08 | 15.39525 | 300.8
30.09 | 15.39584 | 300.9
30.1 | 15.39606 | 301
30.11 | 15.39656 | 301.1
30.12 | 15.39474 | 301.2
30.13 | 15.39512 | 301.3
30.14 | 15.39608 | 301.4
30.15 | 15.39654 | 301.5
30.16 | 15.39438 | 301.6
30.17 | 15.39307 | 301.7
30.18 | 15.39342 | 301.8
30.19 | 15.39289 | 301.9
30.2 | 15.39092 | 302
30.21 | 15.39079 | 302.1
30.22 | 15.38913 | 302.2
30.23 | 15.3891 | 302.3
30.24 | 15.38885 | 302.4
30.25 | 15.38842 | 302.5
30.26 | 15.38892 | 302.6
30.27 | 15.38719 | 302.7
30.28 | 15.38703 | 302.8
30.29 | 15.38686 | 302.9
30.3 | 15.38762 | 303
30.31 | 15.38739 | 303.1
30.32 | 15.38795 | 303.2
30.33 | 15.3876 | 303.3
30.34 | 15.38774 | 303.4
30.35 | 15.38723 | 303.5
30.36 | 15.38766 | 303.6
30.37 | 15.38713 | 303.7
30.38 | 15.38763 | 303.8
30.39 | 15.38705 | 303.9
30.4 | 15.3875 | 304
30.41 | 15.38695 | 304.1
30.42 | 15.38755 | 304.2
30.43 | 15.38727 | 304.3
30.44 | 15.38806 | 304.4
30.45 | 15.38759 | 304.5
30.46 | 15.38833 | 304.6
30.47 | 15.38814 | 304.7
30.48 | 15.38898 | 304.8
30.49 | 15.38803 | 304.9
30.5 | 15.38849 | 305
30.51 | 15.38277 | 305.1
30.52 | 15.38269 | 305.2
30.53 | 15.38108 | 305.3
30.54 | 15.38017 | 305.4
30.55 | 15.37892 | 305.5
30.56 | 15.37874 | 305.6
30.57 | 15.37752 | 305.7
30.58 | 15.37737 | 305.8
30.59 | 15.3764 | 305.9
30.6 | 15.37648 | 306
30.61 | 15.37552 | 306.1
30.62 | 15.3755 | 306.2
30.63 | 15.37462 | 306.3
30.64 | 15.37483 | 306.4
30.65 | 15.37391 | 306.5
30.66 | 15.3739 | 306.6
30.67 | 15.37313 | 306.7
30.68 | 15.37323 | 306.8
30.69 | 15.37091 | 306.9
30.7 | 15.37095 | 307
30.71 | 15.36896 | 307.1
30.72 | 15.36887 | 307.2
30.73 | 15.36768 | 307.3
30.74 | 15.36748 | 307.4
30.75 | 15.36614 | 307.5
30.76 | 15.36596 | 307.6
30.77 | 15.36477 | 307.7
30.78 | 15.36461 | 307.8
30.79 | 15.36037 | 307.9
30.8 | 15.35996 | 308
30.81 | 15.35871 | 308.1
30.82 | 15.35842 | 308.2
30.83 | 15.35727 | 308.3
30.84 | 15.35692 | 308.4
30.85 | 15.35557 | 308.5
30.86 | 15.35536 | 308.6
30.87 | 15.35418 | 308.7
30.88 | 15.354 | 308.8
30.89 | 15.35059 | 308.9
30.9 | 15.35038 | 309
30.91 | 15.34888 | 309.1
30.92 | 15.34859 | 309.2
30.93 | 15.34582 | 309.3
30.94 | 15.34576 | 309.4
30.95 | 15.34376 | 309.5
30.96 | 15.34337 | 309.6
30.97 | 15.34204 | 309.7
30.98 | 15.34187 | 309.8
30.99 | 15.34038 | 309.9
31 | 15.34016 | 310
31.01 | 15.33887 | 310.1
31.02 | 15.33871 | 310.2
31.03 | 15.33735 | 310.3
31.04 | 15.33692 | 310.4
31.05 | 15.33577 | 310.5
31.06 | 15.33563 | 310.6
31.07 | 15.33452 | 310.7
31.08 | 15.33405 | 310.8
31.09 | 15.33302 | 310.9
31.1 | 15.33286 | 311
31.11 | 15.33182 | 311.1
31.12 | 15.33165 | 311.2
31.13 | 15.3306 | 311.3
31.14 | 15.33023 | 311.4
31.15 | 15.3292 | 311.5
31.16 | 15.32277 | 311.6
31.17 | 15.32136 | 311.7
31.18 | 15.32082 | 311.8
31.19 | 15.31992 | 311.9
31.2 | 15.31983 | 312
31.21 | 15.3187 | 312.1
31.22 | 15.31857 | 312.2
31.23 | 15.31794 | 312.3
31.24 | 15.31788 | 312.4
31.25 | 15.31733 | 312.5
31.26 | 15.31693 | 312.6
31.27 | 15.31605 | 312.7
31.28 | 15.31549 | 312.8
31.29 | 15.3147 | 312.9
31.3 | 15.31468 | 313
31.31 | 15.31223 | 313.1
31.32 | 15.31212 | 313.2
31.33 | 15.31136 | 313.3
31.34 | 15.30923 | 313.4
31.35 | 15.30861 | 313.5
31.36 | 15.30847 | 313.6
31.37 | 15.30744 | 313.7
31.38 | 15.30738 | 313.8
31.39 | 15.30723 | 313.9
31.4 | 15.30689 | 314
31.41 | 15.3047 | 314.1
31.42 | 15.30261 | 314.2
31.43 | 15.30113 | 314.3
31.44 | 15.30112 | 314.4
31.45 | 15.29952 | 314.5
31.46 | 15.29922 | 314.6
31.47 | 15.29825 | 314.7
31.48 | 15.29403 | 314.8
31.49 | 15.29393 | 314.9
31.5 | 15.29351 | 315
31.51 | 15.2932 | 315.1
31.52 | 15.29022 | 315.2
31.53 | 15.28918 | 315.3
31.54 | 15.28633 | 315.4
31.55 | 15.28552 | 315.5
31.56 | 15.2855 | 315.6
31.57 | 15.28546 | 315.7
31.58 | 15.28501 | 315.8
31.59 | 15.28488 | 315.9
31.6 | 15.2847 | 316
31.61 | 15.28447 | 316.1
31.62 | 15.28444 | 316.2
31.63 | 15.28426 | 316.3
31.64 | 15.28421 | 316.4
31.65 | 15.27893 | 316.5
31.66 | 15.27883 | 316.6
31.67 | 15.27863 | 316.7
31.68 | 15.27764 | 316.8
31.69 | 15.27726 | 316.9
31.7 | 15.27713 | 317
31.71 | 15.27684 | 317.1
31.72 | 15.27662 | 317.2
31.73 | 15.27645 | 317.3
31.74 | 15.27625 | 317.4
31.75 | 15.27595 | 317.5
31.76 | 15.27583 | 317.6
31.77 | 15.27572 | 317.7
31.78 | 15.27572 | 317.8
31.79 | 15.27568 | 317.9
31.8 | 15.27522 | 318
31.81 | 15.27521 | 318.1
31.82 | 15.27491 | 318.2
31.83 | 15.27475 | 318.3
31.84 | 15.27455 | 318.4
31.85 | 15.27447 | 318.5
31.86 | 15.27395 | 318.6
31.87 | 15.27372 | 318.7
31.88 | 15.27351 | 318.8
31.89 | 15.27348 | 318.9
31.9 | 15.27307 | 319
31.91 | 15.27261 | 319.1
31.92 | 15.27257 | 319.2
31.93 | 15.27244 | 319.3
31.94 | 15.27199 | 319.4
31.95 | 15.27198 | 319.5
31.96 | 15.27191 | 319.6
31.97 | 15.27156 | 319.7
31.98 | 15.27152 | 319.8
31.99 | 15.27113 | 319.9
32 | 15.27098 | 320
32.01 | 15.27096 | 320.1
32.02 | 15.27094 | 320.2
32.03 | 15.27074 | 320.3
32.04 | 15.27054 | 320.4
32.05 | 15.27022 | 320.5
32.06 | 15.27021 | 320.6
32.07 | 15.27006 | 320.7
32.08 | 15.26987 | 320.8
32.09 | 15.26983 | 320.9
32.1 | 15.26911 | 321
32.11 | 15.26908 | 321.1
32.12 | 15.26901 | 321.2
32.13 | 15.26864 | 321.3
32.14 | 15.26817 | 321.4
32.15 | 15.26773 | 321.5
32.16 | 15.26766 | 321.6
32.17 | 15.26722 | 321.7
32.18 | 15.26701 | 321.8
32.19 | 15.26682 | 321.9
32.2 | 15.26676 | 322
32.21 | 15.26673 | 322.1
32.22 | 15.26664 | 322.2
32.23 | 15.26655 | 322.3
32.24 | 15.26621 | 322.4
32.25 | 15.26613 | 322.5
32.26 | 15.26584 | 322.6
32.27 | 15.2639 | 322.7
32.28 | 15.26305 | 322.8
32.29 | 15.26193 | 322.9
32.3 | 15.26124 | 323
32.31 | 15.2596 | 323.1
32.32 | 15.259 | 323.2
32.33 | 15.25777 | 323.3
32.34 | 15.25724 | 323.4
32.35 | 15.25608 | 323.5
32.36 | 15.25554 | 323.6
32.37 | 15.25447 | 323.7
32.38 | 15.2539 | 323.8
32.39 | 15.25265 | 323.9
32.4 | 15.25203 | 324
32.41 | 15.25106 | 324.1
32.42 | 15.25053 | 324.2
32.43 | 15.24954 | 324.3
32.44 | 15.24913 | 324.4
32.45 | 15.24817 | 324.5
32.46 | 15.24763 | 324.6
32.47 | 15.24666 | 324.7
32.48 | 15.24625 | 324.8
32.49 | 15.24514 | 324.9
32.5 | 15.24453 | 325
32.51 | 15.24354 | 325.1
32.52 | 15.24309 | 325.2
32.53 | 15.24198 | 325.3
32.54 | 15.24158 | 325.4
32.55 | 15.24052 | 325.5
32.56 | 15.24004 | 325.6
32.57 | 15.23884 | 325.7
32.58 | 15.23836 | 325.8
32.59 | 15.23755 | 325.9
32.6 | 15.23705 | 326
32.61 | 15.23619 | 326.1
32.62 | 15.23571 | 326.2
32.63 | 15.23482 | 326.3
32.64 | 15.2344 | 326.4
32.65 | 15.23348 | 326.5
32.66 | 15.23312 | 326.6
32.67 | 15.2321 | 326.7
32.68 | 15.23141 | 326.8
32.69 | 15.23045 | 326.9
32.7 | 15.22981 | 327
32.71 | 15.22854 | 327.1
32.72 | 15.22731 | 327.2
32.73 | 15.22612 | 327.3
32.74 | 15.22509 | 327.4
32.75 | 15.22374 | 327.5
32.76 | 15.22288 | 327.6
32.77 | 15.22142 | 327.7
32.78 | 15.21983 | 327.8
32.79 | 15.21867 | 327.9
32.8 | 15.21787 | 328
32.81 | 15.21652 | 328.1
32.82 | 15.21316 | 328.2
32.83 | 15.21215 | 328.3
32.84 | 15.2072 | 328.4
32.85 | 15.20613 | 328.5
32.86 | 15.20466 | 328.6
32.87 | 15.20381 | 328.7
32.88 | 15.20041 | 328.8
32.89 | 15.19968 | 328.9
32.9 | 15.19789 | 329
32.91 | 15.19728 | 329.1
32.92 | 15.19029 | 329.2
32.93 | 15.18973 | 329.3
32.94 | 15.18819 | 329.4
32.95 | 15.18752 | 329.5
32.96 | 15.18515 | 329.6
32.97 | 15.18475 | 329.7
32.98 | 15.18281 | 329.8
32.99 | 15.18252 | 329.9
33 | 15.18202 | 330
33.01 | 15.18171 | 330.1
33.02 | 15.18022 | 330.2
33.03 | 15.18017 | 330.3
33.04 | 15.17843 | 330.4
33.05 | 15.17837 | 330.5
33.06 | 15.16908 | 330.6
33.07 | 15.16489 | 330.7
33.08 | 15.14639 | 330.8
33.09 | 15.1401 | 330.9
33.1 | 15.12476 | 331
33.11 | 15.11644 | 331.1
33.12 | 15.09282 | 331.2
33.13 | 15.07649 | 331.3
33.14 | 15.07426 | 331.4
33.15 | 15.0716 | 331.5
33.16 | 15.0705 | 331.6
33.17 | 15.05873 | 331.7
33.18 | 15.05654 | 331.8
33.19 | 15.05549 | 331.9
33.2 | 15.05544 | 332
33.21 | 15.05525 | 332.1
33.22 | 15.05404 | 332.2
33.23 | 15.0537 | 332.3
33.24 | 15.05312 | 332.4
33.25 | 15.05244 | 332.5
33.26 | 15.05149 | 332.6
33.27 | 15.05145 | 332.7
33.28 | 15.04945 | 332.8
33.29 | 15.04697 | 332.9
33.3 | 15.04945 | 333
33.31 | 15.05057 | 333.1
33.32 | 15.05145 | 333.2
33.33 | 15.05149 | 333.3
33.34 | 15.05244 | 333.4
33.35 | 15.05312 | 333.5
33.36 | 15.0537 | 333.6
33.37 | 15.05404 | 333.7
33.38 | 15.05525 | 333.8
33.39 | 15.05544 | 333.9
33.4 | 15.05549 | 334
33.41 | 15.05654 | 334.1
33.42 | 15.05873 | 334.2
33.43 | 15.0705 | 334.3
33.44 | 15.0716 | 334.4
33.45 | 15.07426 | 334.5
33.46 | 15.07649 | 334.6
33.47 | 15.09282 | 334.7
33.48 | 15.11644 | 334.8
33.49 | 15.11875 | 334.9
33.5 | 15.11644 | 335
33.51 | 15.10879 | 335.1
33.52 | 15.09394 | 335.2
33.53 | 15.09282 | 335.3
33.54 | 15.08136 | 335.4
33.55 | 15.07649 | 335.5
33.56 | 15.07426 | 335.6
33.57 | 15.0716 | 335.7
33.58 | 15.07058 | 335.8
33.59 | 15.0705 | 335.9
33.6 | 15.05873 | 336
33.61 | 15.05666 | 336.1
33.62 | 15.05654 | 336.2
33.63 | 15.05549 | 336.3
33.64 | 15.05544 | 336.4
33.65 | 15.05525 | 336.5
33.66 | 15.05404 | 336.6
33.67 | 15.0537 | 336.7
33.68 | 15.05312 | 336.8
33.69 | 15.05244 | 336.9
33.7 | 15.05149 | 337
33.71 | 15.05145 | 337.1
33.72 | 15.05057 | 337.2
33.73 | 15.05005 | 337.3
33.74 | 15.04945 | 337.4
33.75 | 15.04697 | 337.5
33.76 | 15.0467 | 337.6
33.77 | 15.04658 | 337.7
33.78 | 15.0458 | 337.8
33.79 | 15.04478 | 337.9
33.8 | 15.04287 | 338
33.81 | 15.0427 | 338.1
33.82 | 15.04204 | 338.2
33.83 | 15.04151 | 338.3
33.84 | 15.04008 | 338.4
33.85 | 15.03982 | 338.5
33.86 | 15.03934 | 338.6
33.87 | 15.03874 | 338.7
33.88 | 15.03866 | 338.8
33.89 | 15.03846 | 338.9
33.9 | 15.03749 | 339
33.91 | 15.03618 | 339.1
33.92 | 15.03578 | 339.2
33.93 | 15.03463 | 339.3
33.94 | 15.03244 | 339.4
33.95 | 15.03007 | 339.5
33.96 | 15.02957 | 339.6
33.97 | 15.02823 | 339.7
33.98 | 15.02759 | 339.8
33.99 | 15.02491 | 339.9
34 | 15.02057 | 340
34.01 | 15.0205 | 340.1
34.02 | 15.01624 | 340.2
34.03 | 15.01555 | 340.3
34.04 | 15.01237 | 340.4
34.05 | 15.01202 | 340.5
34.06 | 15.00883 | 340.6
34.07 | 15.00714 | 340.7
34.08 | 15.00335 | 340.8
34.09 | 15.00016 | 340.9
34.1 | 14.99799 | 341
34.11 | 14.99558 | 341.1
34.12 | 14.99416 | 341.2
34.13 | 14.99219 | 341.3
34.14 | 14.98945 | 341.4
34.15 | 14.9873 | 341.5
34.16 | 14.98635 | 341.6
34.17 | 14.98491 | 341.7
34.18 | 14.98456 | 341.8
34.19 | 14.98342 | 341.9
34.2 | 14.98018 | 342
34.21 | 14.97905 | 342.1
34.22 | 14.97705 | 342.2
34.23 | 14.97702 | 342.3
34.24 | 14.97138 | 342.4
34.25 | 14.96914 | 342.5
34.26 | 14.96911 | 342.6
34.27 | 14.96707 | 342.7
34.28 | 14.96668 | 342.8
34.29 | 14.96638 | 342.9
34.3 | 14.96592 | 343
34.31 | 14.96529 | 343.1
34.32 | 14.96449 | 343.2
34.33 | 14.96357 | 343.3
34.34 | 14.95463 | 343.4
34.35 | 14.94842 | 343.5
34.36 | 14.95463 | 343.6
34.37 | 14.95943 | 343.7
34.38 | 14.96357 | 343.8
34.39 | 14.96449 | 343.9
34.4 | 14.96464 | 344
34.41 | 14.96529 | 344.1
34.42 | 14.96592 | 344.2
34.43 | 14.96638 | 344.3
34.44 | 14.96638 | 344.4
34.45 | 14.96592 | 344.5
34.46 | 14.96555 | 344.6
34.47 | 14.96529 | 344.7
34.48 | 14.96464 | 344.8
34.49 | 14.96464 | 344.9
34.5 | 14.96468 | 345
34.51 | 14.96464 | 345.1
34.52 | 14.96455 | 345.2
34.53 | 14.96455 | 345.3
34.54 | 14.96455 | 345.4
34.55 | 14.96449 | 345.5
34.56 | 14.96424 | 345.6
34.57 | 14.96357 | 345.7
34.58 | 14.96281 | 345.8
34.59 | 14.96171 | 345.9
34.6 | 14.96114 | 346
34.61 | 14.96101 | 346.1
34.62 | 14.96101 | 346.2
34.63 | 14.96114 | 346.3
34.64 | 14.96145 | 346.4
34.65 | 14.96171 | 346.5
34.66 | 14.96281 | 346.6
34.67 | 14.96357 | 346.7
34.68 | 14.96424 | 346.8
34.69 | 14.96449 | 346.9
34.7 | 14.96449 | 347
34.71 | 14.96424 | 347.1
34.72 | 14.96357 | 347.2
34.73 | 14.96281 | 347.3
34.74 | 14.96171 | 347.4
34.75 | 14.96145 | 347.5
34.76 | 14.96114 | 347.6
34.77 | 14.96101 | 347.7
34.78 | 14.96011 | 347.8
34.79 | 14.95943 | 347.9
34.8 | 14.95919 | 348
34.81 | 14.95845 | 348.1
34.82 | 14.95791 | 348.2
34.83 | 14.95784 | 348.3
34.84 | 14.95703 | 348.4
34.85 | 14.9565 | 348.5
34.86 | 14.95631 | 348.6
34.87 | 14.95513 | 348.7
34.88 | 14.95463 | 348.8
34.89 | 14.95425 | 348.9
34.9 | 14.95392 | 349
34.91 | 14.95358 | 349.1
34.92 | 14.95346 | 349.2
34.93 | 14.95169 | 349.3
34.94 | 14.95163 | 349.4
34.95 | 14.95128 | 349.5
34.96 | 14.95065 | 349.6
34.97 | 14.94959 | 349.7
34.98 | 14.94958 | 349.8
34.99 | 14.9488 | 349.9
35 | 14.94842 | 350
35.01 | 14.94818 | 350.1
35.02 | 14.94812 | 350.2
35.03 | 14.94755 | 350.3
35.04 | 14.94684 | 350.4
35.05 | 14.94658 | 350.5
35.06 | 14.94605 | 350.6
35.07 | 14.94586 | 350.7
35.08 | 14.94544 | 350.8
35.09 | 14.94514 | 350.9
35.1 | 14.94465 | 351
35.11 | 14.9446 | 351.1
35.12 | 14.94435 | 351.2
35.13 | 14.94373 | 351.3
35.14 | 14.94358 | 351.4
35.15 | 14.94308 | 351.5
35.16 | 14.94302 | 351.6
35.17 | 14.94125 | 351.7
35.18 | 14.94078 | 351.8
35.19 | 14.94027 | 351.9
35.2 | 14.9386 | 352
35.21 | 14.93854 | 352.1
35.22 | 14.93791 | 352.2
35.23 | 14.93788 | 352.3
35.24 | 14.93632 | 352.4
35.25 | 14.93474 | 352.5
35.26 | 14.93365 | 352.6
35.27 | 14.93286 | 352.7
35.28 | 14.93174 | 352.8
35.29 | 14.93155 | 352.9
35.3 | 14.92984 | 353
35.31 | 14.92953 | 353.1
35.32 | 14.92842 | 353.2
35.33 | 14.92823 | 353.3
35.34 | 14.92682 | 353.4
35.35 | 14.92586 | 353.5
35.36 | 14.92682 | 353.6
35.37 | 14.92741 | 353.7
35.38 | 14.92823 | 353.8
35.39 | 14.92842 | 353.9
35.4 | 14.92842 | 354
35.41 | 14.92844 | 354.1
35.42 | 14.92953 | 354.2
35.43 | 14.92956 | 354.3
35.44 | 14.92984 | 354.4
35.45 | 14.93155 | 354.5
35.46 | 14.93174 | 354.6
35.47 | 14.93155 | 354.7
35.48 | 14.92984 | 354.8
35.49 | 14.92956 | 354.9
35.5 | 14.92953 | 355
35.51 | 14.92844 | 355.1
35.52 | 14.92842 | 355.2
35.53 | 14.92823 | 355.3
35.54 | 14.92741 | 355.4
35.55 | 14.92682 | 355.5
35.56 | 14.92586 | 355.6
35.57 | 14.92536 | 355.7
35.58 | 14.925 | 355.8
35.59 | 14.9243 | 355.9
35.6 | 14.92429 | 356
35.61 | 14.92426 | 356.1
35.62 | 14.92289 | 356.2
35.63 | 14.91792 | 356.3
35.64 | 14.91541 | 356.4
35.65 | 14.91384 | 356.5
35.66 | 14.9135 | 356.6
35.67 | 14.91256 | 356.7
35.68 | 14.91099 | 356.8
35.69 | 14.91023 | 356.9
35.7 | 14.91018 | 357
35.71 | 14.90994 | 357.1
35.72 | 14.90982 | 357.2
35.73 | 14.9083 | 357.3
35.74 | 14.90755 | 357.4
35.75 | 14.9048 | 357.5
35.76 | 14.90279 | 357.6
35.77 | 14.90141 | 357.7
35.78 | 14.90128 | 357.8
35.79 | 14.90093 | 357.9
35.8 | 14.89989 | 358
35.81 | 14.89985 | 358.1
35.82 | 14.8997 | 358.2
35.83 | 14.89936 | 358.3
35.84 | 14.89918 | 358.4
35.85 | 14.89833 | 358.5
35.86 | 14.89735 | 358.6
35.87 | 14.89598 | 358.7
35.88 | 14.89493 | 358.8
35.89 | 14.89488 | 358.9
35.9 | 14.89248 | 359
35.91 | 14.89217 | 359.1
35.92 | 14.89059 | 359.2
35.93 | 14.88911 | 359.3
35.94 | 14.88877 | 359.4
35.95 | 14.8873 | 359.5
35.96 | 14.88726 | 359.6
35.97 | 14.88693 | 359.7
35.98 | 14.88652 | 359.8
35.99 | 14.88633 | 359.9
36 | 14.88604 | 360
36.01 | 14.88479 | 360.1
36.02 | 14.88455 | 360.2
36.03 | 14.88337 | 360.3
36.04 | 14.8832 | 360.4
36.05 | 14.88262 | 360.5
36.06 | 14.8824 | 360.6
36.07 | 14.88238 | 360.7
36.08 | 14.88203 | 360.8
36.09 | 14.88127 | 360.9
36.1 | 14.88003 | 361
36.11 | 14.87996 | 361.1
36.12 | 14.87978 | 361.2
36.13 | 14.87937 | 361.3
36.14 | 14.87928 | 361.4
36.15 | 14.87804 | 361.5
36.16 | 14.87758 | 361.6
36.17 | 14.87714 | 361.7
36.18 | 14.87696 | 361.8
36.19 | 14.87661 | 361.9
36.2 | 14.87659 | 362
36.21 | 14.87574 | 362.1
36.22 | 14.87551 | 362.2
36.23 | 14.87548 | 362.3
36.24 | 14.87452 | 362.4
36.25 | 14.874 | 362.5
36.26 | 14.87368 | 362.6
36.27 | 14.8728 | 362.7
36.28 | 14.87272 | 362.8
36.29 | 14.8723 | 362.9
36.3 | 14.87069 | 363
36.31 | 14.87067 | 363.1
36.32 | 14.87029 | 363.2
36.33 | 14.87009 | 363.3
36.34 | 14.86976 | 363.4
36.35 | 14.86939 | 363.5
36.36 | 14.86855 | 363.6
36.37 | 14.86848 | 363.7
36.38 | 14.86845 | 363.8
36.39 | 14.86834 | 363.9
36.4 | 14.86827 | 364
36.41 | 14.86804 | 364.1
36.42 | 14.86768 | 364.2
36.43 | 14.86599 | 364.3
36.44 | 14.86547 | 364.4
36.45 | 14.86368 | 364.5
36.46 | 14.86335 | 364.6
36.47 | 14.8628 | 364.7
36.48 | 14.86247 | 364.8
36.49 | 14.86172 | 364.9
36.5 | 14.8617 | 365
36.51 | 14.86136 | 365.1
36.52 | 14.86127 | 365.2
36.53 | 14.86082 | 365.3
36.54 | 14.86031 | 365.4
36.55 | 14.85994 | 365.5
36.56 | 14.85957 | 365.6
36.57 | 14.85927 | 365.7
36.58 | 14.85909 | 365.8
36.59 | 14.85856 | 365.9
36.6 | 14.85781 | 366
36.61 | 14.85757 | 366.1
36.62 | 14.85746 | 366.2
36.63 | 14.85737 | 366.3
36.64 | 14.85691 | 366.4
36.65 | 14.85636 | 366.5
36.66 | 14.85629 | 366.6
36.67 | 14.85532 | 366.7
36.68 | 14.85464 | 366.8
36.69 | 14.85442 | 366.9
36.7 | 14.85432 | 367
36.71 | 14.85423 | 367.1
36.72 | 14.85418 | 367.2
36.73 | 14.854 | 367.3
36.74 | 14.8539 | 367.4
36.75 | 14.85337 | 367.5
36.76 | 14.85329 | 367.6
36.77 | 14.8523 | 367.7
36.78 | 14.85222 | 367.8
36.79 | 14.85201 | 367.9
36.8 | 14.85153 | 368
36.81 | 14.85148 | 368.1
36.82 | 14.85135 | 368.2
36.83 | 14.85085 | 368.3
36.84 | 14.85081 | 368.4
36.85 | 14.85045 | 368.5
36.86 | 14.85008 | 368.6
36.87 | 14.85002 | 368.7
36.88 | 14.8495 | 368.8
36.89 | 14.84908 | 368.9
36.9 | 14.84903 | 369
36.91 | 14.84894 | 369.1
36.92 | 14.8483 | 369.2
36.93 | 14.8481 | 369.3
36.94 | 14.84729 | 369.4
36.95 | 14.84582 | 369.5
36.96 | 14.84573 | 369.6
36.97 | 14.84551 | 369.7
36.98 | 14.84473 | 369.8
36.99 | 14.84456 | 369.9
37 | 14.84443 | 370
37.01 | 14.84427 | 370.1
37.02 | 14.84338 | 370.2
37.03 | 14.84296 | 370.3
37.04 | 14.84256 | 370.4
37.05 | 14.84228 | 370.5
37.06 | 14.842 | 370.6
37.07 | 14.84193 | 370.7
37.08 | 14.84137 | 370.8
37.09 | 14.84117 | 370.9
37.1 | 14.84099 | 371
37.11 | 14.84093 | 371.1
37.12 | 14.83971 | 371.2
37.13 | 14.83954 | 371.3
37.14 | 14.83864 | 371.4
37.15 | 14.83771 | 371.5
37.16 | 14.83757 | 371.6
37.17 | 14.83712 | 371.7
37.18 | 14.8367 | 371.8
37.19 | 14.83636 | 371.9
37.2 | 14.83448 | 372
37.21 | 14.83437 | 372.1
37.22 | 14.83414 | 372.2
37.23 | 14.83339 | 372.3
37.24 | 14.8321 | 372.4
37.25 | 14.83194 | 372.5
37.26 | 14.83113 | 372.6
37.27 | 14.83067 | 372.7
37.28 | 14.83031 | 372.8
37.29 | 14.82945 | 372.9
37.3 | 14.8293 | 373
37.31 | 14.82857 | 373.1
37.32 | 14.82787 | 373.2
37.33 | 14.827 | 373.3
37.34 | 14.82677 | 373.4
37.35 | 14.82587 | 373.5
37.36 | 14.82531 | 373.6
37.37 | 14.82465 | 373.7
37.38 | 14.82433 | 373.8
37.39 | 14.82342 | 373.9
37.4 | 14.82342 | 374
37.41 | 14.82319 | 374.1
37.42 | 14.82135 | 374.2
37.43 | 14.8212 | 374.3
37.44 | 14.82075 | 374.4
37.45 | 14.81936 | 374.5
37.46 | 14.81785 | 374.6
37.47 | 14.81592 | 374.7
37.48 | 14.81582 | 374.8
37.49 | 14.81536 | 374.9
37.5 | 14.81474 | 375
37.51 | 14.8142 | 375.1
37.52 | 14.81348 | 375.2
37.53 | 14.81312 | 375.3
37.54 | 14.81183 | 375.4
37.55 | 14.8113 | 375.5
37.56 | 14.81121 | 375.6
37.57 | 14.81052 | 375.7
37.58 | 14.80997 | 375.8
37.59 | 14.80832 | 375.9
37.6 | 14.80529 | 376
37.61 | 14.80501 | 376.1
37.62 | 14.80489 | 376.2
37.63 | 14.80381 | 376.3
37.64 | 14.80258 | 376.4
37.65 | 14.80237 | 376.5
37.66 | 14.80213 | 376.6
37.67 | 14.80148 | 376.7
37.68 | 14.80021 | 376.8
37.69 | 14.80012 | 376.9
37.7 | 14.79815 | 377
37.71 | 14.79741 | 377.1
37.72 | 14.79629 | 377.2
37.73 | 14.79609 | 377.3
37.74 | 14.79561 | 377.4
37.75 | 14.7948 | 377.5
37.76 | 14.79386 | 377.6
37.77 | 14.7937 | 377.7
37.78 | 14.79231 | 377.8
37.79 | 14.79218 | 377.9
37.8 | 14.79107 | 378
37.81 | 14.79045 | 378.1
37.82 | 14.79045 | 378.2
37.83 | 14.79022 | 378.3
37.84 | 14.78912 | 378.4
37.85 | 14.78821 | 378.5
37.86 | 14.78818 | 378.6
37.87 | 14.78774 | 378.7
37.88 | 14.78658 | 378.8
37.89 | 14.78561 | 378.9
37.9 | 14.78554 | 379
37.91 | 14.7853 | 379.1
37.92 | 14.78517 | 379.2
37.93 | 14.78512 | 379.3
37.94 | 14.78498 | 379.4
37.95 | 14.7842 | 379.5
37.96 | 14.78312 | 379.6
37.97 | 14.78298 | 379.7
37.98 | 14.78263 | 379.8
37.99 | 14.78247 | 379.9
38 | 14.7823 | 380
38.01 | 14.78221 | 380.1
38.02 | 14.78179 | 380.2
38.03 | 14.78221 | 380.3
38.04 | 14.7823 | 380.4
38.05 | 14.78247 | 380.5
38.06 | 14.78263 | 380.6
38.07 | 14.78298 | 380.7
38.08 | 14.78312 | 380.8
38.09 | 14.7842 | 380.9
38.1 | 14.78498 | 381
38.11 | 14.78512 | 381.1
38.12 | 14.78517 | 381.2
38.13 | 14.7853 | 381.3
38.14 | 14.7853 | 381.4
38.15 | 14.78517 | 381.5
38.16 | 14.78512 | 381.6
38.17 | 14.78498 | 381.7
38.18 | 14.7842 | 381.8
38.19 | 14.78312 | 381.9
38.2 | 14.78298 | 382
38.21 | 14.78263 | 382.1
38.22 | 14.78247 | 382.2
38.23 | 14.7823 | 382.3
38.24 | 14.78221 | 382.4
38.25 | 14.78179 | 382.5
38.26 | 14.7814 | 382.6
38.27 | 14.78126 | 382.7
38.28 | 14.7814 | 382.8
38.29 | 14.78179 | 382.9
38.3 | 14.78221 | 383
38.31 | 14.7823 | 383.1
38.32 | 14.78247 | 383.2
38.33 | 14.78263 | 383.3
38.34 | 14.78298 | 383.4
38.35 | 14.78312 | 383.5
38.36 | 14.7842 | 383.6
38.37 | 14.78498 | 383.7
38.38 | 14.78512 | 383.8
38.39 | 14.78517 | 383.9
38.4 | 14.7853 | 384
38.41 | 14.78554 | 384.1
38.42 | 14.78658 | 384.2
38.43 | 14.78774 | 384.3
38.44 | 14.78818 | 384.4
38.45 | 14.78821 | 384.5
38.46 | 14.78912 | 384.6
38.47 | 14.79022 | 384.7
38.48 | 14.79045 | 384.8
38.49 | 14.79045 | 384.9
38.5 | 14.79107 | 385
38.51 | 14.79218 | 385.1
38.52 | 14.79231 | 385.2
38.53 | 14.7937 | 385.3
38.54 | 14.79386 | 385.4
38.55 | 14.79386 | 385.5
38.56 | 14.7937 | 385.6
38.57 | 14.79231 | 385.7
38.58 | 14.79218 | 385.8
38.59 | 14.79107 | 385.9
38.6 | 14.79045 | 386
38.61 | 14.79022 | 386.1
38.62 | 14.78912 | 386.2
38.63 | 14.78821 | 386.3
38.64 | 14.78774 | 386.4
38.65 | 14.78658 | 386.5
38.66 | 14.78554 | 386.6
38.67 | 14.7853 | 386.7
38.68 | 14.78517 | 386.8
38.69 | 14.78512 | 386.9
38.7 | 14.78498 | 387
38.71 | 14.7842 | 387.1
38.72 | 14.78312 | 387.2
38.73 | 14.78298 | 387.3
38.74 | 14.78263 | 387.4
38.75 | 14.78247 | 387.5
38.76 | 14.7823 | 387.6
38.77 | 14.78221 | 387.7
38.78 | 14.78179 | 387.8
38.79 | 14.7814 | 387.9
38.8 | 14.78126 | 388
38.81 | 14.78099 | 388.1
38.82 | 14.78065 | 388.2
38.83 | 14.78062 | 388.3
38.84 | 14.78018 | 388.4
38.85 | 14.77968 | 388.5
38.86 | 14.77873 | 388.6
38.87 | 14.77865 | 388.7
38.88 | 14.7768 | 388.8
38.89 | 14.77659 | 388.9
38.9 | 14.77489 | 389
38.91 | 14.77485 | 389.1
38.92 | 14.77479 | 389.2
38.93 | 14.77433 | 389.3
38.94 | 14.77289 | 389.4
38.95 | 14.77269 | 389.5
38.96 | 14.7722 | 389.6
38.97 | 14.7716 | 389.7
38.98 | 14.77077 | 389.8
38.99 | 14.76952 | 389.9
39 | 14.77077 | 390
39.01 | 14.7716 | 390.1
39.02 | 14.7722 | 390.2
39.03 | 14.77269 | 390.3
39.04 | 14.77289 | 390.4
39.05 | 14.77433 | 390.5
39.06 | 14.77479 | 390.6
39.07 | 14.77485 | 390.7
39.08 | 14.77489 | 390.8
39.09 | 14.77659 | 390.9
39.1 | 14.7768 | 391
39.11 | 14.77865 | 391.1
39.12 | 14.77873 | 391.2
39.13 | 14.77968 | 391.3
39.14 | 14.78018 | 391.4
39.15 | 14.78062 | 391.5
39.16 | 14.78065 | 391.6
39.17 | 14.78099 | 391.7
39.18 | 14.78126 | 391.8
39.19 | 14.7814 | 391.9
39.2 | 14.78179 | 392
39.21 | 14.78221 | 392.1
39.22 | 14.78179 | 392.2
39.23 | 14.7814 | 392.3
39.24 | 14.78126 | 392.4
39.25 | 14.78099 | 392.5
39.26 | 14.78065 | 392.6
39.27 | 14.78062 | 392.7
39.28 | 14.78018 | 392.8
39.29 | 14.77968 | 392.9
39.3 | 14.77873 | 393
39.31 | 14.77865 | 393.1
39.32 | 14.7768 | 393.2
39.33 | 14.77659 | 393.3
39.34 | 14.77489 | 393.4
39.35 | 14.77485 | 393.5
39.36 | 14.77479 | 393.6
39.37 | 14.77433 | 393.7
39.38 | 14.77289 | 393.8
39.39 | 14.77269 | 393.9
39.4 | 14.7722 | 394
39.41 | 14.7716 | 394.1
39.42 | 14.77077 | 394.2
39.43 | 14.76952 | 394.3
39.44 | 14.76901 | 394.4
39.45 | 14.76897 | 394.5
39.46 | 14.76885 | 394.6
39.47 | 14.76774 | 394.7
39.48 | 14.76758 | 394.8
39.49 | 14.76722 | 394.9
39.5 | 14.76665 | 395
39.51 | 14.76615 | 395.1
39.52 | 14.76595 | 395.2
39.53 | 14.76591 | 395.3
39.54 | 14.7659 | 395.4
39.55 | 14.76513 | 395.5
39.56 | 14.76501 | 395.6
39.57 | 14.76445 | 395.7
39.58 | 14.76418 | 395.8
39.59 | 14.76418 | 395.9
39.6 | 14.76445 | 396
39.61 | 14.76501 | 396.1
39.62 | 14.76513 | 396.2
39.63 | 14.7659 | 396.3
39.64 | 14.76591 | 396.4
39.65 | 14.76595 | 396.5
39.66 | 14.76615 | 396.6
39.67 | 14.76665 | 396.7
39.68 | 14.76722 | 396.8
39.69 | 14.76758 | 396.9
39.7 | 14.76774 | 397
39.71 | 14.76885 | 397.1
39.72 | 14.76901 | 397.2
39.73 | 14.76952 | 397.3
39.74 | 14.77077 | 397.4
39.75 | 14.7716 | 397.5
39.76 | 14.7722 | 397.6
39.77 | 14.77269 | 397.7
39.78 | 14.77289 | 397.8
39.79 | 14.77433 | 397.9
39.8 | 14.77479 | 398
39.81 | 14.77485 | 398.1
39.82 | 14.77489 | 398.2
39.83 | 14.77659 | 398.3
39.84 | 14.7768 | 398.4
39.85 | 14.77659 | 398.5
39.86 | 14.77489 | 398.6
39.87 | 14.77485 | 398.7
39.88 | 14.77479 | 398.8
39.89 | 14.77433 | 398.9
39.9 | 14.77289 | 399
39.91 | 14.77269 | 399.1
39.92 | 14.7722 | 399.2
39.93 | 14.77077 | 399.3
39.94 | 14.76952 | 399.4
39.95 | 14.76901 | 399.5
39.96 | 14.76885 | 399.6
39.97 | 14.76774 | 399.7
39.98 | 14.76885 | 399.8
39.99 | 14.76901 | 399.9
40 | 14.76952 | 400

## Figure S26b
CH2 Time | 1050.14 | CH2 Time | 417.39 | 97.95 | 26.88
0 | 0.000743854 | 0 | 0 | 0 | 0
0.01 | 0.00688 | 0.1 | 1 | 1 | 1
0.02 | 0.0018 | 0.2 | 0.82043 | 0.9086 | 0.94618
0.03 | 0.00746 | 0.3 | 0.71332 | 0.84295 | 0.92943
0.04 | 0.000818239 | 0.4 | 0.65144 | 0.79047 | 0.9164
0.05 | 0.00697 | 0.5 | 0.61572 | 0.7541 | 0.88932
0.06 | 0 | 0.6 | 0.59116 | 0.72882 | 0.89626
0.07 | 0.00774 | 0.7 | 0.57159 | 0.71105 | 0.89101
0.08 | 0.00288 | 0.8 | 0.5557 | 0.69893 | 0.88543
0.09 | 0.00591 | 0.9 | 0.54259 | 0.68825 | 0.87629
0.1 | 1 | 1 | 0.53181 | 0.67826 | 0.86969
0.11 | 0.98324 | 1.1 | 0.52204 | 0.67151 | 0.86377
0.12 | 0.84253 | 1.2 | 0.51392 | 0.66442 | 0.85784
0.13 | 0.76272 | 1.3 | 0.50676 | 0.65829 | 0.85683
0.14 | 0.7272 | 1.4 | 0.49904 | 0.65353 | 0.84735
0.15 | 0.6944 | 1.5 | 0.49362 | 0.64906 | 0.84075
0.16 | 0.66023 | 1.6 | 0.48834 | 0.64451 | 0.83669
0.17 | 0.64543 | 1.7 | 0.48269 | 0.64038 | 0.83263
0.18 | 0.61952 | 1.8 | 0.47849 | 0.63728 | 0.82552
0.19 | 0.60364 | 1.9 | 0.47408 | 0.63356 | 0.82417
0.2 | 0.58648 | 2 | 0.47005 | 0.62949 | 0.81655
0.21 | 0.57469 | 2.1 | 0.46651 | 0.62743 | 0.80978
0.22 | 0.56142 | 2.2 | 0.46297 | 0.62433 | 0.80758
0.23 | 0.55229 | 2.3 | 0.45955 | 0.6224 | 0.80454
0.24 | 0.53936 | 2.4 | 0.45575 | 0.61964 | 0.80064
0.25 | 0.5308 | 2.5 | 0.45378 | 0.6171 | 0.79692
0.26 | 0.52163 | 2.6 | 0.45117 | 0.61407 | 0.78812
0.27 | 0.5139 | 2.7 | 0.4485 | 0.61386 | 0.78829
0.28 | 0.50524 | 2.8 | 0.44595 | 0.61055 | 0.78626
0.29 | 0.49811 | 2.9 | 0.44357 | 0.60855 | 0.78389
0.3 | 0.49445 | 3 | 0.4414 | 0.60931 | 0.7805
0.31 | 0.48647 | 3.1 | 0.43914 | 0.60532 | 0.7778
0.32 | 0.48184 | 3.2 | 0.43691 | 0.60408 | 0.77424
0.33 | 0.47494 | 3.3 | 0.43508 | 0.6027 | 0.77238
0.34 | 0.47264 | 3.4 | 0.43305 | 0.60132 | 0.76917
0.35 | 0.46533 | 3.5 | 0.43137 | 0.59932 | 0.76358
0.36 | 0.46366 | 3.6 | 0.42948 | 0.59795 | 0.76237
0.37 | 0.45885 | 3.7 | 0.42792 | 0.59698 | 0.76055
0.38 | 0.45343 | 3.8 | 0.42589 | 0.59547 | 0.75901
0.39 | 0.44858 | 3.9 | 0.42452 | 0.59512 | 0.75732
0.4 | 0.44821 | 4 | 0.4227 | 0.59271 | 0.75533
0.41 | 0.44402 | 4.1 | 0.42105 | 0.59202 | 0.75368
0.42 | 0.44034 | 4.2 | 0.41991 | 0.59085 | 0.75199
0.43 | 0.43834 | 4.3 | 0.41861 | 0.58954 | 0.75034
0.44 | 0.43395 | 4.4 | 0.41658 | 0.58865 | 0.74882
0.45 | 0.43238 | 4.5 | 0.41556 | 0.58734 | 0.74744
0.46 | 0.42824 | 4.6 | 0.41443 | 0.58617 | 0.74592
0.47 | 0.42727 | 4.7 | 0.41261 | 0.58548 | 0.74442
0.48 | 0.42274 | 4.8 | 0.41139 | 0.58445 | 0.743
0.49 | 0.42237 | 4.9 | 0.4093 | 0.58321 | 0.74151
0.5 | 0.41779 | 5 | 0.40872 | 0.58272 | 0.74015
0.51 | 0.41751 | 5.1 | 0.40774 | 0.58488 | 0.73879
0.52 | 0.41422 | 5.2 | 0.40658 | 0.58274 | 0.73753
0.53 | 0.41338 | 5.3 | 0.40559 | 0.58029 | 0.73623
0.54 | 0.40943 | 5.4 | 0.4033 | 0.57917 | 0.73497
0.55 | 0.4089 | 5.5 | 0.40344 | 0.57829 | 0.73385
0.56 | 0.40554 | 5.6 | 0.40217 | 0.57744 | 0.73263
0.57 | 0.40581 | 5.7 | 0.40113 | 0.57657 | 0.73143
0.58 | 0.40106 | 5.8 | 0.40017 | 0.57576 | 0.73037
0.59 | 0.40133 | 5.9 | 0.39907 | 0.57495 | 0.72923
0.6 | 0.3976 | 6 | 0.39831 | 0.57418 | 0.72812
0.61 | 0.39841 | 6.1 | 0.39701 | 0.5734 | 0.72708
0.62 | 0.39419 | 6.2 | 0.39637 | 0.57263 | 0.72605
0.63 | 0.39463 | 6.3 | 0.39524 | 0.57128 | 0.72501
0.64 | 0.39114 | 6.4 | 0.3942 | 0.57065 | 0.72505
0.65 | 0.39174 | 6.5 | 0.39306 | 0.56977 | 0.72481
0.66 | 0.38749 | 6.6 | 0.39283 | 0.56908 | 0.72382
0.67 | 0.38878 | 6.7 | 0.39193 | 0.56854 | 0.72284
0.68 | 0.38475 | 6.8 | 0.39074 | 0.56812 | 0.72254
0.69 | 0.38542 | 6.9 | 0.39008 | 0.56784 | 0.72163
0.7 | 0.38165 | 7 | 0.38953 | 0.56716 | 0.72066
0.71 | 0.38297 | 7.1 | 0.38869 | 0.56662 | 0.71949
0.72 | 0.37929 | 7.2 | 0.3879 | 0.56611 | 0.71862
0.73 | 0.38023 | 7.3 | 0.38738 | 0.56518 | 0.71773
0.74 | 0.37623 | 7.4 | 0.38593 | 0.56478 | 0.7169
0.75 | 0.37751 | 7.5 | 0.38547 | 0.56421 | 0.71599
0.76 | 0.37385 | 7.6 | 0.38489 | 0.56347 | 0.71515
0.77 | 0.37493 | 7.7 | 0.38428 | 0.56282 | 0.7143
0.78 | 0.37115 | 7.8 | 0.38367 | 0.56202 | 0.71346
0.79 | 0.3727 | 7.9 | 0.38283 | 0.56149 | 0.71266
0.8 | 0.36832 | 8 | 0.38202 | 0.56096 | 0.71185
0.81 | 0.37017 | 8.1 | 0.38123 | 0.56043 | 0.71109
0.82 | 0.36662 | 8.2 | 0.381 | 0.55993 | 0.71029
0.83 | 0.36827 | 8.3 | 0.38028 | 0.55928 | 0.70951
0.84 | 0.36436 | 8.4 | 0.37949 | 0.55888 | 0.70858
0.85 | 0.36608 | 8.5 | 0.37894 | 0.55834 | 0.70773
0.86 | 0.36217 | 8.6 | 0.37822 | 0.55785 | 0.70697
0.87 | 0.36366 | 8.7 | 0.37752 | 0.55736 | 0.70621
0.88 | 0.35994 | 8.8 | 0.37784 | 0.55683 | 0.70536
0.89 | 0.36227 | 8.9 | 0.37662 | 0.55625 | 0.70467
0.9 | 0.3573 | 9 | 0.37654 | 0.55599 | 0.70392
0.91 | 0.35998 | 9.1 | 0.37572 | 0.55541 | 0.70321
0.92 | 0.35654 | 9.2 | 0.37494 | 0.55464 | 0.70242
0.93 | 0.35826 | 9.3 | 0.3743 | 0.55422 | 0.7017
0.94 | 0.35221 | 9.4 | 0.37381 | 0.55378 | 0.70108
0.95 | 0.3582 | 9.5 | 0.37309 | 0.55313 | 0.70033
0.96 | 0.3526 | 9.6 | 0.37161 | 0.55257 | 0.69964
0.97 | 0.35504 | 9.7 | 0.36334 | 0.55212 | 0.69894
0.98 | 0.35042 | 9.8 | 0.37283 | 0.55167 | 0.69835
0.99 | 0.3531 | 9.9 | 0.37059 | 0.55125 | 0.69767
1 | 0.34857 | 10 | 0.37094 | 0.5509 | 0.69699
1.01 | 0.35126 | 10.1 | 0.36943 | 0.55037 | 0.69631
1.02 | 0.34773 | 10.2 | 0.36935 | 0.54988 | 0.69565
1.03 | 0.34978 | 10.3 | 0.36943 | 0.54946 | 0.69499
1.04 | 0.34595 | 10.4 | 0.3692 | 0.54905 | 0.69434
1.05 | 0.348 | 10.5 | 0.3683 | 0.54861 | 0.69367
1.06 | 0.34452 | 10.6 | 0.3681 | 0.54862 | 0.69303
1.07 | 0.34687 | 10.7 | 0.36711 | 0.54809 | 0.69237
1.08 | 0.34248 | 10.8 | 0.36714 | 0.54696 | 0.69171
1.09 | 0.34557 | 10.9 | 0.36633 | 0.54648 | 0.69104
1.1 | 0.33964 | 11 | 0.36621 | 0.54593 | 0.69039
1.11 | 0.34499 | 11.1 | 0.36581 | 0.5454 | 0.68972
1.12 | 0.3401 | 11.2 | 0.36633 | 0.54459 | 0.68907
1.13 | 0.34267 | 11.3 | 0.36436 | 0.5448 | 0.68844
1.14 | 0.33874 | 11.4 | 0.36476 | 0.54428 | 0.68782
1.15 | 0.34111 | 11.5 | 0.36369 | 0.54387 | 0.68718
1.16 | 0.33715 | 11.6 | 0.36363 | 0.54344 | 0.68655
1.17 | 0.33989 | 11.7 | 0.36334 | 0.54299 | 0.68593
1.18 | 0.33597 | 11.8 | 0.36285 | 0.54261 | 0.68539
1.19 | 0.3386 | 11.9 | 0.36207 | 0.54231 | 0.68477
1.2 | 0.33379 | 12 | 0.36198 | 0.542 | 0.68418
1.21 | 0.33757 | 12.1 | 0.36021 | 0.54146 | 0.68357
1.22 | 0.33366 | 12.2 | 0.36117 | 0.54105 | 0.68296
1.23 | 0.33597 | 12.3 | 0.36073 | 0.541 | 0.68238
1.24 | 0.33222 | 12.4 | 0.3605 | 0.54045 | 0.68177
1.25 | 0.33499 | 12.5 | 0.35978 | 0.54008 | 0.68116
1.26 | 0.33074 | 12.6 | 0.35995 | 0.53971 | 0.68056
1.27 | 0.33357 | 12.7 | 0.35926 | 0.53944 | 0.67992
1.28 | 0.32997 | 12.8 | 0.36236 | 0.53907 | 0.67931
1.29 | 0.33242 | 12.9 | 0.35847 | 0.5387 | 0.6787
1.3 | 0.3285 | 13 | 0.35812 | 0.53833 | 0.67808
1.31 | 0.33119 | 13.1 | 0.35781 | 0.53796 | 0.67747
1.32 | 0.3281 | 13.2 | 0.35766 | 0.53741 | 0.67686
1.33 | 0.33025 | 13.3 | 0.35717 | 0.53704 | 0.67625
1.34 | 0.32676 | 13.4 | 0.3568 | 0.53667 | 0.67563
1.35 | 0.32922 | 13.5 | 0.35634 | 0.5363 | 0.67503
1.36 | 0.32558 | 13.6 | 0.35601 | 0.53593 | 0.67443
1.37 | 0.3281 | 13.7 | 0.35558 | 0.53555 | 0.67383
1.38 | 0.32467 | 13.8 | 0.35528 | 0.53519 | 0.67324
1.39 | 0.32666 | 13.9 | 0.35492 | 0.53482 | 0.67265
1.4 | 0.32332 | 14 | 0.35458 | 0.53455 | 0.67207
1.41 | 0.32565 | 14.1 | 0.35447 | 0.53419 | 0.67149
1.42 | 0.32301 | 14.2 | 0.35413 | 0.53383 | 0.67092
1.43 | 0.32493 | 14.3 | 0.35378 | 0.53351 | 0.67036
1.44 | 0.32165 | 14.4 | 0.35345 | 0.53317 | 0.66979
1.45 | 0.32395 | 14.5 | 0.35312 | 0.53283 | 0.66924
1.46 | 0.32046 | 14.6 | 0.3528 | 0.53251 | 0.66868
1.47 | 0.32306 | 14.7 | 0.35248 | 0.53217 | 0.66813
1.48 | 0.31975 | 14.8 | 0.35215 | 0.53182 | 0.66759
1.49 | 0.32193 | 14.9 | 0.35182 | 0.53148 | 0.66705
1.5 | 0.31816 | 15 | 0.3515 | 0.53113 | 0.66651
1.51 | 0.31987 | 15.1 | 0.35118 | 0.53078 | 0.66598
1.52 | 0.31976 | 15.2 | 0.35081 | 0.53044 | 0.66545
1.53 | 0.32011 | 15.3 | 0.35073 | 0.5301 | 0.66493
1.54 | 0.31663 | 15.4 | 0.34994 | 0.52976 | 0.6644
1.55 | 0.3197 | 15.5 | 0.34965 | 0.52942 | 0.66389
1.56 | 0.3157 | 15.6 | 0.34925 | 0.52909 | 0.66337
1.57 | 0.31873 | 15.7 | 0.34867 | 0.52876 | 0.66286
1.58 | 0.31491 | 15.8 | 0.34839 | 0.52843 | 0.66236
1.59 | 0.31766 | 15.9 | 0.34809 | 0.5281 | 0.66185
1.6 | 0.31346 | 16 | 0.34777 | 0.52776 | 0.66135
1.61 | 0.31673 | 16.1 | 0.34751 | 0.52743 | 0.66086
1.62 | 0.31401 | 16.2 | 0.34729 | 0.5271 | 0.66036
1.63 | 0.31599 | 16.3 | 0.34702 | 0.52678 | 0.65987
1.64 | 0.31243 | 16.4 | 0.34673 | 0.52645 | 0.65938
1.65 | 0.31454 | 16.5 | 0.34649 | 0.52613 | 0.6589
1.66 | 0.31238 | 16.6 | 0.34622 | 0.5258 | 0.65841
1.67 | 0.31401 | 16.7 | 0.34582 | 0.52548 | 0.65793
1.68 | 0.31062 | 16.8 | 0.34544 | 0.52516 | 0.65745
1.69 | 0.31342 | 16.9 | 0.3451 | 0.52484 | 0.65698
1.7 | 0.31036 | 17 | 0.34493 | 0.52452 | 0.65651
1.71 | 0.31264 | 17.1 | 0.3447 | 0.52421 | 0.65604
1.72 | 0.3097 | 17.2 | 0.34448 | 0.52389 | 0.65557
1.73 | 0.3121 | 17.3 | 0.34423 | 0.52358 | 0.6551
1.74 | 0.30872 | 17.4 | 0.34399 | 0.52327 | 0.65464
1.75 | 0.31048 | 17.5 | 0.34374 | 0.52296 | 0.65418
1.76 | 0.30858 | 17.6 | 0.3435 | 0.52266 | 0.65372
1.77 | 0.31034 | 17.7 | 0.34325 | 0.52235 | 0.65327
1.78 | 0.30731 | 17.8 | 0.34289 | 0.52205 | 0.65281
1.79 | 0.30988 | 17.9 | 0.34254 | 0.52174 | 0.65236
1.8 | 0.30643 | 18 | 0.34238 | 0.52144 | 0.65191
1.81 | 0.30855 | 18.1 | 0.34222 | 0.52114 | 0.65146
1.82 | 0.30648 | 18.2 | 0.34201 | 0.52084 | 0.65102
1.83 | 0.30782 | 18.3 | 0.34177 | 0.52055 | 0.65057
1.84 | 0.30531 | 18.4 | 0.34156 | 0.52025 | 0.65013
1.85 | 0.30734 | 18.5 | 0.34132 | 0.51996 | 0.64969
1.86 | 0.3046 | 18.6 | 0.3411 | 0.51967 | 0.64925
1.87 | 0.30618 | 18.7 | 0.34085 | 0.51938 | 0.64882
1.88 | 0.3044 | 18.8 | 0.34063 | 0.51909 | 0.64838
1.89 | 0.3059 | 18.9 | 0.34041 | 0.5188 | 0.64795
1.9 | 0.30307 | 19 | 0.34017 | 0.51852 | 0.64752
1.91 | 0.30507 | 19.1 | 0.33994 | 0.51824 | 0.64709
1.92 | 0.30279 | 19.2 | 0.3397 | 0.51795 | 0.64667
1.93 | 0.30401 | 19.3 | 0.33947 | 0.51768 | 0.64624
1.94 | 0.30174 | 19.4 | 0.33924 | 0.5174 | 0.64582
1.95 | 0.30401 | 19.5 | 0.33904 | 0.51712 | 0.6454
1.96 | 0.3012 | 19.6 | 0.33879 | 0.51685 | 0.64497
1.97 | 0.30401 | 19.7 | 0.33856 | 0.51658 | 0.64456
1.98 | 0.30055 | 19.8 | 0.33833 | 0.51631 | 0.64415
1.99 | 0.3024 | 19.9 | 0.33811 | 0.51604 | 0.64375
2 | 0.30019 | 20 | 0.33775 | 0.51577 | 0.64334
2.01 | 0.30152 | 20.1 | 0.33752 | 0.5155 | 0.64294
2.02 | 0.29881 | 20.2 | 0.3373 | 0.51524 | 0.64254
2.03 | 0.30251 | 20.3 | 0.33708 | 0.51498 | 0.64214
2.04 | 0.29957 | 20.4 | 0.33694 | 0.51472 | 0.64174
2.05 | 0.29996 | 20.5 | 0.33672 | 0.51445 | 0.64135
2.06 | 0.2985 | 20.6 | 0.3365 | 0.51419 | 0.64097
2.07 | 0.29934 | 20.7 | 0.33628 | 0.51393 | 0.64058
2.08 | 0.2985 | 20.8 | 0.33607 | 0.51367 | 0.64019
2.09 | 0.29976 | 20.9 | 0.33583 | 0.51341 | 0.63981
2.1 | 0.2968 | 21 | 0.33559 | 0.51316 | 0.63943
2.11 | 0.29879 | 21.1 | 0.33532 | 0.5129 | 0.63905
2.12 | 0.29745 | 21.2 | 0.33513 | 0.51264 | 0.63867
2.13 | 0.29807 | 21.3 | 0.33494 | 0.51239 | 0.63829
2.14 | 0.2967 | 21.4 | 0.3347 | 0.51213 | 0.63791
2.15 | 0.29643 | 21.5 | 0.33451 | 0.51188 | 0.63753
2.16 | 0.29636 | 21.6 | 0.3343 | 0.51163 | 0.63715
2.17 | 0.29719 | 21.7 | 0.33402 | 0.51138 | 0.63677
2.18 | 0.29571 | 21.8 | 0.3338 | 0.51112 | 0.6364
2.19 | 0.29569 | 21.9 | 0.33358 | 0.51087 | 0.63603
2.2 | 0.29507 | 22 | 0.33335 | 0.51062 | 0.63566
2.21 | 0.29496 | 22.1 | 0.33313 | 0.51038 | 0.63529
2.22 | 0.29469 | 22.2 | 0.33294 | 0.51013 | 0.63492
2.23 | 0.29505 | 22.3 | 0.33272 | 0.50989 | 0.63455
2.24 | 0.2944 | 22.4 | 0.33251 | 0.50964 | 0.63419
2.25 | 0.29428 | 22.5 | 0.3323 | 0.5094 | 0.63382
2.26 | 0.29361 | 22.6 | 0.33209 | 0.50916 | 0.63346
2.27 | 0.29393 | 22.7 | 0.33186 | 0.50892 | 0.6331
2.28 | 0.29206 | 22.8 | 0.33165 | 0.50868 | 0.63275
2.29 | 0.29374 | 22.9 | 0.33143 | 0.50844 | 0.63239
2.3 | 0.29222 | 23 | 0.33122 | 0.5082 | 0.63204
2.31 | 0.29225 | 23.1 | 0.33101 | 0.50797 | 0.63169
2.32 | 0.29267 | 23.2 | 0.3308 | 0.50774 | 0.63134
2.33 | 0.29181 | 23.3 | 0.33059 | 0.5075 | 0.63098
2.34 | 0.29216 | 23.4 | 0.33038 | 0.50727 | 0.63062
2.35 | 0.29123 | 23.5 | 0.33017 | 0.50704 | 0.63026
2.36 | 0.2908 | 23.6 | 0.32996 | 0.5068 | 0.62991
2.37 | 0.29098 | 23.7 | 0.32975 | 0.50657 | 0.62955
2.38 | 0.28969 | 23.8 | 0.32954 | 0.50634 | 0.6292
2.39 | 0.29155 | 23.9 | 0.32934 | 0.50611 | 0.62885
2.4 | 0.28978 | 24 | 0.32913 | 0.50588 | 0.6285
2.41 | 0.28945 | 24.1 | 0.32893 | 0.50565 | 0.62816
2.42 | 0.29017 | 24.2 | 0.32872 | 0.50543 | 0.62781
2.43 | 0.28822 | 24.3 | 0.32852 | 0.50521 | 0.62747
2.44 | 0.29056 | 24.4 | 0.32832 | 0.50498 | 0.62712
2.45 | 0.28866 | 24.5 | 0.32812 | 0.50476 | 0.62677
2.46 | 0.28902 | 24.6 | 0.32792 | 0.50454 | 0.62643
2.47 | 0.2875 | 24.7 | 0.32772 | 0.50432 | 0.62609
2.48 | 0.28896 | 24.8 | 0.32753 | 0.5041 | 0.62574
2.49 | 0.28818 | 24.9 | 0.32733 | 0.50388 | 0.6254
2.5 | 0.28707 | 25 | 0.32714 | 0.50366 | 0.62506
2.51 | 0.28695 | 25.1 | 0.32695 | 0.50345 | 0.62473
2.52 | 0.28816 | 25.2 | 0.32676 | 0.50323 | 0.62439
2.53 | 0.28653 | 25.3 | 0.32657 | 0.50302 | 0.62405
2.54 | 0.28704 | 25.4 | 0.32638 | 0.5028 | 0.62371
2.55 | 0.28671 | 25.5 | 0.3262 | 0.50259 | 0.62337
2.56 | 0.28643 | 25.6 | 0.32601 | 0.50237 | 0.62303
2.57 | 0.28591 | 25.7 | 0.32583 | 0.50216 | 0.6227
2.58 | 0.2865 | 25.8 | 0.32564 | 0.50194 | 0.62236
2.59 | 0.28574 | 25.9 | 0.32546 | 0.50173 | 0.62203
2.6 | 0.28497 | 26 | 0.32528 | 0.50152 | 0.62169
2.61 | 0.28524 | 26.1 | 0.3251 | 0.50131 | 0.62136
2.62 | 0.28544 | 26.2 | 0.32492 | 0.50109 | 0.62103
2.63 | 0.2847 | 26.3 | 0.32474 | 0.50089 | 0.6207
2.64 | 0.28445 | 26.4 | 0.32456 | 0.50069 | 0.62038
2.65 | 0.28454 | 26.5 | 0.32439 | 0.50049 | 0.62005
2.66 | 0.28419 | 26.6 | 0.32421 | 0.50028 | 0.61974
2.67 | 0.28394 | 26.7 | 0.32404 | 0.50008 | 0.61942
2.68 | 0.28347 | 26.8 | 0.32386 | 0.49987 | 0.6191
2.69 | 0.28364 | 26.9 | 0.32369 | 0.49964 | 0.61878
2.7 | 0.28296 | 27 | 0.32351 | 0.49941 | 0.61847
2.71 | 0.28341 | 27.1 | 0.32334 | 0.49918 | 0.61816
2.72 | 0.28317 | 27.2 | 0.32317 | 0.49895 | 0.61785
2.73 | 0.28276 | 27.3 | 0.32299 | 0.49872 | 0.61754
2.74 | 0.28228 | 27.4 | 0.32282 | 0.49848 | 0.61723
2.75 | 0.28247 | 27.5 | 0.32265 | 0.49824 | 0.61692
2.76 | 0.28203 | 27.6 | 0.32248 | 0.49799 | 0.61661
2.77 | 0.28169 | 27.7 | 0.32231 | 0.49775 | 0.61631
2.78 | 0.28181 | 27.8 | 0.32213 | 0.49752 | 0.616
2.79 | 0.2816 | 27.9 | 0.32196 | 0.49729 | 0.61569
2.8 | 0.28069 | 28 | 0.32179 | 0.49707 | 0.61539
2.81 | 0.28099 | 28.1 | 0.32161 | 0.49684 | 0.61508
2.82 | 0.28129 | 28.2 | 0.32144 | 0.49662 | 0.61478
2.83 | 0.28064 | 28.3 | 0.32127 | 0.49639 | 0.61447
2.84 | 0.2793 | 28.4 | 0.32109 | 0.49616 | 0.61417
2.85 | 0.28126 | 28.5 | 0.32092 | 0.49594 | 0.61387
2.86 | 0.28044 | 28.6 | 0.32075 | 0.49572 | 0.61357
2.87 | 0.28004 | 28.7 | 0.32057 | 0.49549 | 0.61327
2.88 | 0.27977 | 28.8 | 0.3204 | 0.49527 | 0.61296
2.89 | 0.27961 | 28.9 | 0.32023 | 0.49505 | 0.61266
2.9 | 0.27938 | 29 | 0.32006 | 0.49483 | 0.61236
2.91 | 0.27919 | 29.1 | 0.3199 | 0.49462 | 0.61206
2.92 | 0.279 | 29.2 | 0.31973 | 0.4944 | 0.61177
2.93 | 0.27877 | 29.3 | 0.31957 | 0.49419 | 0.61147
2.94 | 0.2786 | 29.4 | 0.31941 | 0.49397 | 0.61117
2.95 | 0.27841 | 29.5 | 0.31924 | 0.49374 | 0.61087
2.96 | 0.27822 | 29.6 | 0.31907 | 0.49352 | 0.61058
2.97 | 0.27803 | 29.7 | 0.31891 | 0.4933 | 0.61028
2.98 | 0.27783 | 29.8 | 0.31874 | 0.49308 | 0.60999
2.99 | 0.27765 | 29.9 | 0.31858 | 0.49287 | 0.60969
3 | 0.27746 | 30 | 0.31842 | 0.49265 | 0.60939
3.01 | 0.27728 | 30.1 | 0.31827 | 0.49243 | 0.6091
3.02 | 0.2771 | 30.2 | 0.31811 | 0.49221 | 0.6088
3.03 | 0.2769 | 30.3 | 0.31795 | 0.49199 | 0.60851
3.04 | 0.27673 | 30.4 | 0.31779 | 0.49178 | 0.60822
3.05 | 0.27653 | 30.5 | 0.31763 | 0.49156 | 0.60793
3.06 | 0.27636 | 30.6 | 0.31747 | 0.49135 | 0.60765
3.07 | 0.27618 | 30.7 | 0.31731 | 0.49114 | 0.60736
3.08 | 0.276 | 30.8 | 0.31716 | 0.49094 | 0.60708
3.09 | 0.27582 | 30.9 | 0.317 | 0.49073 | 0.6068
3.1 | 0.27564 | 31 | 0.31684 | 0.49052 | 0.60652
3.11 | 0.27546 | 31.1 | 0.31669 | 0.49032 | 0.60624
3.12 | 0.27528 | 31.2 | 0.31653 | 0.49011 | 0.60597
3.13 | 0.27511 | 31.3 | 0.31638 | 0.4899 | 0.60569
3.14 | 0.27493 | 31.4 | 0.31622 | 0.4897 | 0.60542
3.15 | 0.27476 | 31.5 | 0.31607 | 0.4895 | 0.60515
3.16 | 0.27458 | 31.6 | 0.31592 | 0.48929 | 0.60487
3.17 | 0.27441 | 31.7 | 0.31578 | 0.48907 | 0.6046
3.18 | 0.27423 | 31.8 | 0.31563 | 0.48886 | 0.60434
3.19 | 0.27406 | 31.9 | 0.3155 | 0.48865 | 0.60407
3.2 | 0.27389 | 32 | 0.31537 | 0.48844 | 0.6038
3.21 | 0.27371 | 32.1 | 0.31524 | 0.48822 | 0.60353
3.22 | 0.27354 | 32.2 | 0.31512 | 0.48801 | 0.60326
3.23 | 0.27337 | 32.3 | 0.31502 | 0.4878 | 0.60299
3.24 | 0.2732 | 32.4 | 0.31491 | 0.4876 | 0.60272
3.25 | 0.27303 | 32.5 | 0.3148 | 0.48739 | 0.60245
3.26 | 0.27286 | 32.6 | 0.31469 | 0.48719 | 0.60219
3.27 | 0.2727 | 32.7 | 0.31458 | 0.48698 | 0.60192
3.28 | 0.27253 | 32.8 | 0.31447 | 0.48677 | 0.60165
3.29 | 0.27236 | 32.9 | 0.31436 | 0.48657 | 0.60138
3.3 | 0.2722 | 33 | 0.31426 | 0.48637 | 0.60112
3.31 | 0.27204 | 33.1 | 0.31417 | 0.48617 | 0.60086
3.32 | 0.27188 | 33.2 | 0.31408 | 0.48598 | 0.60059
3.33 | 0.27171 | 33.3 | 0.31398 | 0.48578 | 0.60033
3.34 | 0.27155 | 33.4 | 0.31389 | 0.48559 | 0.60006
3.35 | 0.27139 | 33.5 | 0.31379 | 0.4854 | 0.5998
3.36 | 0.27123 | 33.6 | 0.31368 | 0.4852 | 0.59954
3.37 | 0.27107 | 33.7 | 0.31357 | 0.485 | 0.59928
3.38 | 0.2709 | 33.8 | 0.31346 | 0.48481 | 0.59902
3.39 | 0.27074 | 33.9 | 0.31334 | 0.48462 | 0.59875
3.4 | 0.27057 | 34 | 0.31322 | 0.48443 | 0.59849
3.41 | 0.27041 | 34.1 | 0.3131 | 0.48424 | 0.59823
3.42 | 0.27025 | 34.2 | 0.31298 | 0.48406 | 0.59796
3.43 | 0.2701 | 34.3 | 0.31286 | 0.48388 | 0.5977
3.44 | 0.26994 | 34.4 | 0.31274 | 0.4837 | 0.59744
3.45 | 0.26978 | 34.5 | 0.31262 | 0.48353 | 0.59718
3.46 | 0.26963 | 34.6 | 0.31249 | 0.48335 | 0.59692
3.47 | 0.26948 | 34.7 | 0.31237 | 0.48318 | 0.59667
3.48 | 0.26932 | 34.8 | 0.31224 | 0.483 | 0.59641
3.49 | 0.26917 | 34.9 | 0.31212 | 0.48283 | 0.59615
3.5 | 0.26902 | 35 | 0.31199 | 0.48265 | 0.5959
3.51 | 0.26887 | 35.1 | 0.31186 | 0.48248 | 0.59564
3.52 | 0.26871 | 35.2 | 0.31172 | 0.4823 | 0.59539
3.53 | 0.26856 | 35.3 | 0.31159 | 0.48213 | 0.59514
3.54 | 0.26841 | 35.4 | 0.31146 | 0.48195 | 0.59488
3.55 | 0.26827 | 35.5 | 0.31133 | 0.48178 | 0.59463
3.56 | 0.26811 | 35.6 | 0.31121 | 0.48161 | 0.59438
3.57 | 0.26797 | 35.7 | 0.31108 | 0.48144 | 0.59413
3.58 | 0.26782 | 35.8 | 0.31094 | 0.48125 | 0.59389
3.59 | 0.26768 | 35.9 | 0.31082 | 0.48106 | 0.59364
3.6 | 0.26753 | 36 | 0.3107 | 0.48086 | 0.59339
3.61 | 0.26739 | 36.1 | 0.31058 | 0.48064 | 0.59314
3.62 | 0.26725 | 36.2 | 0.31047 | 0.48043 | 0.5929
3.63 | 0.2671 | 36.3 | 0.31035 | 0.48022 | 0.59265
3.64 | 0.26696 | 36.4 | 0.31023 | 0.48001 | 0.5924
3.65 | 0.26682 | 36.5 | 0.31011 | 0.4798 | 0.59215
3.66 | 0.26667 | 36.6 | 0.30998 | 0.47958 | 0.59191
3.67 | 0.26653 | 36.7 | 0.30986 | 0.47937 | 0.59166
3.68 | 0.26639 | 36.8 | 0.30972 | 0.47914 | 0.59142
3.69 | 0.26625 | 36.9 | 0.30958 | 0.47892 | 0.59117
3.7 | 0.26611 | 37 | 0.30944 | 0.4787 | 0.59092
3.71 | 0.26597 | 37.1 | 0.3093 | 0.47847 | 0.59068
3.72 | 0.26583 | 37.2 | 0.30917 | 0.47823 | 0.59043
3.73 | 0.26569 | 37.3 | 0.30903 | 0.478 | 0.59019
3.74 | 0.26556 | 37.4 | 0.30888 | 0.47777 | 0.58994
3.75 | 0.26542 | 37.5 | 0.30874 | 0.47753 | 0.5897
3.76 | 0.26528 | 37.6 | 0.30859 | 0.47729 | 0.58946
3.77 | 0.26514 | 37.7 | 0.30845 | 0.47704 | 0.58922
3.78 | 0.26501 | 37.8 | 0.3083 | 0.47679 | 0.58899
3.79 | 0.26487 | 37.9 | 0.30816 | 0.47655 | 0.58875
3.8 | 0.26474 | 38 | 0.30801 | 0.4763 | 0.58852
3.81 | 0.26461 | 38.1 | 0.30786 | 0.47605 | 0.58828
3.82 | 0.26447 | 38.2 | 0.30772 | 0.47579 | 0.58805
3.83 | 0.26434 | 38.3 | 0.30758 | 0.47555 | 0.58782
3.84 | 0.26421 | 38.4 | 0.30745 | 0.4753 | 0.58758
3.85 | 0.26408 | 38.5 | 0.30731 | 0.47505 | 0.58735
3.86 | 0.26394 | 38.6 | 0.30718 | 0.47479 | 0.58712
3.87 | 0.26382 | 38.7 | 0.30704 | 0.47454 | 0.58689
3.88 | 0.26369 | 38.8 | 0.30691 | 0.47428 | 0.58666
3.89 | 0.26356 | 38.9 | 0.30678 | 0.47402 | 0.58643
3.9 | 0.26342 | 39 | 0.30664 | 0.47377 | 0.58621
3.91 | 0.26329 | 39.1 | 0.3065 | 0.47351 | 0.58598
3.92 | 0.26316 | 39.2 | 0.30637 | 0.47326 | 0.58575
3.93 | 0.26303 | 39.3 | 0.30623 | 0.473 | 0.58553
3.94 | 0.2629 | 39.4 | 0.3061 | 0.47275 | 0.5853
3.95 | 0.26277 | 39.5 | 0.30596 | 0.4725 | 0.58508
3.96 | 0.26264 | 39.6 | 0.30583 | 0.47225 | 0.58486
3.97 | 0.26248 | 39.7 | 0.30569 | 0.472 | 0.58464
3.98 | 0.26235 | 39.8 | 0.30556 | 0.47176 | 0.58441
3.99 | 0.26222 | 39.9 | 0.30542 | 0.47152 | 0.58419
4 | 0.2621 | 40 | 0.30529 | 0.47128 | 0.58396
4.01 | 0.26197 | 40.1
4.02 | 0.26185 | 40.2
4.03 | 0.26173 | 40.3
4.04 | 0.2616 | 40.4
4.05 | 0.26148 | 40.5
4.06 | 0.26136 | 40.6
4.07 | 0.26124 | 40.7
4.08 | 0.26112 | 40.8
4.09 | 0.261 | 40.9
4.1 | 0.26088 | 41
4.11 | 0.26077 | 41.1
4.12 | 0.26064 | 41.2
4.13 | 0.26053 | 41.3
4.14 | 0.26041 | 41.4
4.15 | 0.26029 | 41.5
4.16 | 0.26017 | 41.6
4.17 | 0.26006 | 41.7
4.18 | 0.25993 | 41.8
4.19 | 0.25982 | 41.9
4.2 | 0.2597 | 42
4.21 | 0.25959 | 42.1
4.22 | 0.25947 | 42.2
4.23 | 0.25935 | 42.3
4.24 | 0.25924 | 42.4
4.25 | 0.25913 | 42.5
4.26 | 0.25901 | 42.6
4.27 | 0.2589 | 42.7
4.28 | 0.25878 | 42.8
4.29 | 0.25867 | 42.9
4.3 | 0.25855 | 43
4.31 | 0.25844 | 43.1
4.32 | 0.25833 | 43.2
4.33 | 0.25822 | 43.3
4.34 | 0.2581 | 43.4
4.35 | 0.25798 | 43.5
4.36 | 0.25787 | 43.6
4.37 | 0.25776 | 43.7
4.38 | 0.25764 | 43.8
4.39 | 0.25753 | 43.9
4.4 | 0.25741 | 44
4.41 | 0.2573 | 44.1
4.42 | 0.25719 | 44.2
4.43 | 0.25708 | 44.3
4.44 | 0.25696 | 44.4
4.45 | 0.25686 | 44.5
4.46 | 0.25674 | 44.6
4.47 | 0.25663 | 44.7
4.48 | 0.25651 | 44.8
4.49 | 0.25637 | 44.9
4.5 | 0.25625 | 45
4.51 | 0.25613 | 45.1
4.52 | 0.25602 | 45.2
4.53 | 0.25591 | 45.3
4.54 | 0.25579 | 45.4
4.55 | 0.25567 | 45.5
4.56 | 0.25555 | 45.6
4.57 | 0.25544 | 45.7
4.58 | 0.25532 | 45.8
4.59 | 0.25521 | 45.9
4.6 | 0.25509 | 46
4.61 | 0.25498 | 46.1
4.62 | 0.25487 | 46.2
4.63 | 0.25475 | 46.3
4.64 | 0.25464 | 46.4
4.65 | 0.25453 | 46.5
4.66 | 0.25441 | 46.6
4.67 | 0.2543 | 46.7
4.68 | 0.25419 | 46.8
4.69 | 0.25408 | 46.9
4.7 | 0.25396 | 47
4.71 | 0.25385 | 47.1
4.72 | 0.25374 | 47.2
4.73 | 0.25363 | 47.3
4.74 | 0.25352 | 47.4
4.75 | 0.25341 | 47.5
4.76 | 0.2533 | 47.6
4.77 | 0.25319 | 47.7
4.78 | 0.25308 | 47.8
4.79 | 0.25298 | 47.9
4.8 | 0.25287 | 48
4.81 | 0.25277 | 48.1
4.82 | 0.25266 | 48.2
4.83 | 0.25256 | 48.3
4.84 | 0.25246 | 48.4
4.85 | 0.25236 | 48.5
4.86 | 0.25225 | 48.6
4.87 | 0.25215 | 48.7
4.88 | 0.25205 | 48.8
4.89 | 0.25195 | 48.9
4.9 | 0.25185 | 49
4.91 | 0.25175 | 49.1
4.92 | 0.25165 | 49.2
4.93 | 0.25155 | 49.3
4.94 | 0.25145 | 49.4
4.95 | 0.25136 | 49.5
4.96 | 0.25126 | 49.6
4.97 | 0.25116 | 49.7
4.98 | 0.25106 | 49.8
4.99 | 0.25097 | 49.9
5 | 0.25087 | 50
5.01 | 0.25078 | 50.1
5.02 | 0.25068 | 50.2
5.03 | 0.2506 | 50.3
5.04 | 0.2505 | 50.4
5.05 | 0.25041 | 50.5
5.06 | 0.25031 | 50.6
5.07 | 0.25022 | 50.7
5.08 | 0.25013 | 50.8
5.09 | 0.25004 | 50.9
5.1 | 0.24994 | 51
5.11 | 0.24986 | 51.1
5.12 | 0.24976 | 51.2
5.13 | 0.24967 | 51.3
5.14 | 0.24957 | 51.4
5.15 | 0.24949 | 51.5
5.16 | 0.24939 | 51.6
5.17 | 0.24931 | 51.7
5.18 | 0.24921 | 51.8
5.19 | 0.24913 | 51.9
5.2 | 0.24903 | 52
5.21 | 0.24895 | 52.1
5.22 | 0.24885 | 52.2
5.23 | 0.24876 | 52.3
5.24 | 0.24867 | 52.4
5.25 | 0.24858 | 52.5
5.26 | 0.24848 | 52.6
5.27 | 0.2484 | 52.7
5.28 | 0.2483 | 52.8
5.29 | 0.24821 | 52.9
5.3 | 0.24811 | 53
5.31 | 0.24802 | 53.1
5.32 | 0.24793 | 53.2
5.33 | 0.24783 | 53.3
5.34 | 0.24774 | 53.4
5.35 | 0.24764 | 53.5
5.36 | 0.24754 | 53.6
5.37 | 0.24745 | 53.7
5.38 | 0.24735 | 53.8
5.39 | 0.24726 | 53.9
5.4 | 0.24716 | 54
5.41 | 0.24707 | 54.1
5.42 | 0.24697 | 54.2
5.43 | 0.24688 | 54.3
5.44 | 0.24678 | 54.4
5.45 | 0.24668 | 54.5
5.46 | 0.24658 | 54.6
5.47 | 0.24649 | 54.7
5.48 | 0.24639 | 54.8
5.49 | 0.24629 | 54.9
5.5 | 0.24619 | 55
5.51 | 0.2461 | 55.1
5.52 | 0.24601 | 55.2
5.53 | 0.24591 | 55.3
5.54 | 0.24581 | 55.4
5.55 | 0.24572 | 55.5
5.56 | 0.24562 | 55.6
5.57 | 0.24553 | 55.7
5.58 | 0.24544 | 55.8
5.59 | 0.24535 | 55.9
5.6 | 0.24525 | 56
5.61 | 0.24517 | 56.1
5.62 | 0.24507 | 56.2
5.63 | 0.24499 | 56.3
5.64 | 0.2449 | 56.4
5.65 | 0.24482 | 56.5
5.66 | 0.24472 | 56.6
5.67 | 0.24462 | 56.7
5.68 | 0.24453 | 56.8
5.69 | 0.24445 | 56.9
5.7 | 0.24437 | 57
5.71 | 0.2443 | 57.1
5.72 | 0.24421 | 57.2
5.73 | 0.24415 | 57.3
5.74 | 0.24406 | 57.4
5.75 | 0.24399 | 57.5
5.76 | 0.24391 | 57.6
5.77 | 0.24384 | 57.7
5.78 | 0.24376 | 57.8
5.79 | 0.2437 | 57.9
5.8 | 0.24362 | 58
5.81 | 0.24356 | 58.1
5.82 | 0.24348 | 58.2
5.83 | 0.24341 | 58.3
5.84 | 0.24333 | 58.4
5.85 | 0.24326 | 58.5
5.86 | 0.24319 | 58.6
5.87 | 0.24313 | 58.7
5.88 | 0.24305 | 58.8
5.89 | 0.24299 | 58.9
5.9 | 0.24292 | 59
5.91 | 0.24286 | 59.1
5.92 | 0.24279 | 59.2
5.93 | 0.24273 | 59.3
5.94 | 0.24266 | 59.4
5.95 | 0.24259 | 59.5
5.96 | 0.24252 | 59.6
5.97 | 0.24246 | 59.7
5.98 | 0.24238 | 59.8
5.99 | 0.24232 | 59.9
6 | 0.24224 | 60
6.01 | 0.24218 | 60.1
6.02 | 0.2421 | 60.2
6.03 | 0.24204 | 60.3
6.04 | 0.24197 | 60.4
6.05 | 0.2419 | 60.5
6.06 | 0.24183 | 60.6
6.07 | 0.24176 | 60.7
6.08 | 0.24169 | 60.8
6.09 | 0.24162 | 60.9
6.1 | 0.24155 | 61
6.11 | 0.24148 | 61.1
6.12 | 0.2414 | 61.2
6.13 | 0.24134 | 61.3
6.14 | 0.24126 | 61.4
6.15 | 0.2412 | 61.5
6.16 | 0.24112 | 61.6
6.17 | 0.24105 | 61.7
6.18 | 0.24098 | 61.8
6.19 | 0.24088 | 61.9
6.2 | 0.2408 | 62
6.21 | 0.24074 | 62.1
6.22 | 0.24066 | 62.2
6.23 | 0.24059 | 62.3
6.24 | 0.24052 | 62.4
6.25 | 0.24045 | 62.5
6.26 | 0.24037 | 62.6
6.27 | 0.24031 | 62.7
6.28 | 0.24023 | 62.8
6.29 | 0.24016 | 62.9
6.3 | 0.24008 | 63
6.31 | 0.24002 | 63.1
6.32 | 0.23994 | 63.2
6.33 | 0.23988 | 63.3
6.34 | 0.2398 | 63.4
6.35 | 0.23973 | 63.5
6.36 | 0.23965 | 63.6
6.37 | 0.23958 | 63.7
6.38 | 0.2395 | 63.8
6.39 | 0.23944 | 63.9
6.4 | 0.23937 | 64
6.41 | 0.23931 | 64.1
6.42 | 0.23923 | 64.2
6.43 | 0.23917 | 64.3
6.44 | 0.2391 | 64.4
6.45 | 0.23904 | 64.5
6.46 | 0.23897 | 64.6
6.47 | 0.23891 | 64.7
6.48 | 0.23884 | 64.8
6.49 | 0.23878 | 64.9
6.5 | 0.2387 | 65
6.51 | 0.23864 | 65.1
6.52 | 0.23857 | 65.2
6.53 | 0.23851 | 65.3
6.54 | 0.23844 | 65.4
6.55 | 0.23838 | 65.5
6.56 | 0.23831 | 65.6
6.57 | 0.23825 | 65.7
6.58 | 0.23818 | 65.8
6.59 | 0.23812 | 65.9
6.6 | 0.23805 | 66
6.61 | 0.238 | 66.1
6.62 | 0.23793 | 66.2
6.63 | 0.23787 | 66.3
6.64 | 0.2378 | 66.4
6.65 | 0.23775 | 66.5
6.66 | 0.23768 | 66.6
6.67 | 0.23763 | 66.7
6.68 | 0.23755 | 66.8
6.69 | 0.2375 | 66.9
6.7 | 0.23743 | 67
6.71 | 0.23738 | 67.1
6.72 | 0.23731 | 67.2
6.73 | 0.23726 | 67.3
6.74 | 0.23719 | 67.4
6.75 | 0.23714 | 67.5
6.76 | 0.23707 | 67.6
6.77 | 0.23702 | 67.7
6.78 | 0.23695 | 67.8
6.79 | 0.2369 | 67.9
6.8 | 0.23683 | 68
6.81 | 0.23678 | 68.1
6.82 | 0.23671 | 68.2
6.83 | 0.23666 | 68.3
6.84 | 0.23659 | 68.4
6.85 | 0.23653 | 68.5
6.86 | 0.23647 | 68.6
6.87 | 0.23641 | 68.7
6.88 | 0.23634 | 68.8
6.89 | 0.23629 | 68.9
6.9 | 0.23622 | 69
6.91 | 0.23617 | 69.1
6.92 | 0.2361 | 69.2
6.93 | 0.23605 | 69.3
6.94 | 0.23599 | 69.4
6.95 | 0.23594 | 69.5
6.96 | 0.23587 | 69.6
6.97 | 0.23582 | 69.7
6.98 | 0.23575 | 69.8
6.99 | 0.2357 | 69.9
7 | 0.23563 | 70
7.01 | 0.23558 | 70.1
7.02 | 0.23552 | 70.2
7.03 | 0.23547 | 70.3
7.04 | 0.2354 | 70.4
7.05 | 0.23535 | 70.5
7.06 | 0.23528 | 70.6
7.07 | 0.23523 | 70.7
7.08 | 0.23516 | 70.8
7.09 | 0.23511 | 70.9
7.1 | 0.23505 | 71
7.11 | 0.235 | 71.1
7.12 | 0.23493 | 71.2
7.13 | 0.23488 | 71.3
7.14 | 0.23481 | 71.4
7.15 | 0.23476 | 71.5
7.16 | 0.2347 | 71.6
7.17 | 0.23465 | 71.7
7.18 | 0.23458 | 71.8
7.19 | 0.23453 | 71.9
7.2 | 0.23447 | 72
7.21 | 0.23442 | 72.1
7.22 | 0.23435 | 72.2
7.23 | 0.23431 | 72.3
7.24 | 0.23424 | 72.4
7.25 | 0.23419 | 72.5
7.26 | 0.23413 | 72.6
7.27 | 0.23408 | 72.7
7.28 | 0.23401 | 72.8
7.29 | 0.23396 | 72.9
7.3 | 0.23389 | 73
7.31 | 0.23384 | 73.1
7.32 | 0.23378 | 73.2
7.33 | 0.23373 | 73.3
7.34 | 0.23367 | 73.4
7.35 | 0.23362 | 73.5
7.36 | 0.23355 | 73.6
7.37 | 0.2335 | 73.7
7.38 | 0.23344 | 73.8
7.39 | 0.23339 | 73.9
7.4 | 0.23333 | 74
7.41 | 0.23327 | 74.1
7.42 | 0.23321 | 74.2
7.43 | 0.23317 | 74.3
7.44 | 0.2331 | 74.4
7.45 | 0.23306 | 74.5
7.46 | 0.23299 | 74.6
7.47 | 0.23295 | 74.7
7.48 | 0.23288 | 74.8
7.49 | 0.23284 | 74.9
7.5 | 0.23278 | 75
7.51 | 0.23274 | 75.1
7.52 | 0.23268 | 75.2
7.53 | 0.23264 | 75.3
7.54 | 0.23258 | 75.4
7.55 | 0.23254 | 75.5
7.56 | 0.23247 | 75.6
7.57 | 0.23243 | 75.7
7.58 | 0.23237 | 75.8
7.59 | 0.23233 | 75.9
7.6 | 0.23227 | 76
7.61 | 0.23223 | 76.1
7.62 | 0.23217 | 76.2
7.63 | 0.23213 | 76.3
7.64 | 0.23207 | 76.4
7.65 | 0.23203 | 76.5
7.66 | 0.23197 | 76.6
7.67 | 0.23193 | 76.7
7.68 | 0.23187 | 76.8
7.69 | 0.23183 | 76.9
7.7 | 0.23177 | 77
7.71 | 0.23173 | 77.1
7.72 | 0.23167 | 77.2
7.73 | 0.23163 | 77.3
7.74 | 0.23158 | 77.4
7.75 | 0.23154 | 77.5
7.76 | 0.23148 | 77.6
7.77 | 0.23144 | 77.7
7.78 | 0.23138 | 77.8
7.79 | 0.23134 | 77.9
7.8 | 0.23128 | 78
7.81 | 0.23124 | 78.1
7.82 | 0.23118 | 78.2
7.83 | 0.23114 | 78.3
7.84 | 0.23109 | 78.4
7.85 | 0.23105 | 78.5
7.86 | 0.23099 | 78.6
7.87 | 0.23094 | 78.7
7.88 | 0.23088 | 78.8
7.89 | 0.23084 | 78.9
7.9 | 0.23079 | 79
7.91 | 0.23075 | 79.1
7.92 | 0.23069 | 79.2
7.93 | 0.23064 | 79.3
7.94 | 0.23058 | 79.4
7.95 | 0.23054 | 79.5
7.96 | 0.23048 | 79.6
7.97 | 0.23044 | 79.7
7.98 | 0.23038 | 79.8
7.99 | 0.23035 | 79.9
8 | 0.23029 | 80
8.01 | 0.23025 | 80.1
8.02 | 0.23016 | 80.2
8.03 | 0.23012 | 80.3
8.04 | 0.23006 | 80.4
8.05 | 0.23003 | 80.5
8.06 | 0.22997 | 80.6
8.07 | 0.22993 | 80.7
8.08 | 0.22987 | 80.8
8.09 | 0.22983 | 80.9
8.1 | 0.22977 | 81
8.11 | 0.22974 | 81.1
8.12 | 0.22967 | 81.2
8.13 | 0.22964 | 81.3
8.14 | 0.22958 | 81.4
8.15 | 0.22954 | 81.5
8.16 | 0.22948 | 81.6
8.17 | 0.22944 | 81.7
8.18 | 0.22938 | 81.8
8.19 | 0.22935 | 81.9
8.2 | 0.22929 | 82
8.21 | 0.22926 | 82.1
8.22 | 0.2292 | 82.2
8.23 | 0.22916 | 82.3
8.24 | 0.2291 | 82.4
8.25 | 0.22907 | 82.5
8.26 | 0.22901 | 82.6
8.27 | 0.22897 | 82.7
8.28 | 0.22891 | 82.8
8.29 | 0.22888 | 82.9
8.3 | 0.22882 | 83
8.31 | 0.22879 | 83.1
8.32 | 0.22873 | 83.2
8.33 | 0.2287 | 83.3
8.34 | 0.22864 | 83.4
8.35 | 0.22861 | 83.5
8.36 | 0.22855 | 83.6
8.37 | 0.22852 | 83.7
8.38 | 0.22846 | 83.8
8.39 | 0.22843 | 83.9
8.4 | 0.22837 | 84
8.41 | 0.22834 | 84.1
8.42 | 0.22829 | 84.2
8.43 | 0.22825 | 84.3
8.44 | 0.2282 | 84.4
8.45 | 0.22817 | 84.5
8.46 | 0.22811 | 84.6
8.47 | 0.22808 | 84.7
8.48 | 0.22802 | 84.8
8.49 | 0.22799 | 84.9
8.5 | 0.22794 | 85
8.51 | 0.22791 | 85.1
8.52 | 0.22785 | 85.2
8.53 | 0.22782 | 85.3
8.54 | 0.22774 | 85.4
8.55 | 0.2277 | 85.5
8.56 | 0.22765 | 85.6
8.57 | 0.22761 | 85.7
8.58 | 0.22756 | 85.8
8.59 | 0.22753 | 85.9
8.6 | 0.22747 | 86
8.61 | 0.22744 | 86.1
8.62 | 0.22739 | 86.2
8.63 | 0.22736 | 86.3
8.64 | 0.2273 | 86.4
8.65 | 0.22727 | 86.5
8.66 | 0.22721 | 86.6
8.67 | 0.22718 | 86.7
8.68 | 0.22713 | 86.8
8.69 | 0.2271 | 86.9
8.7 | 0.22705 | 87
8.71 | 0.22702 | 87.1
8.72 | 0.22696 | 87.2
8.73 | 0.22694 | 87.3
8.74 | 0.22688 | 87.4
8.75 | 0.22685 | 87.5
8.76 | 0.2268 | 87.6
8.77 | 0.22677 | 87.7
8.78 | 0.22671 | 87.8
8.79 | 0.22668 | 87.9
8.8 | 0.22663 | 88
8.81 | 0.22661 | 88.1
8.82 | 0.22655 | 88.2
8.83 | 0.22652 | 88.3
8.84 | 0.22647 | 88.4
8.85 | 0.22644 | 88.5
8.86 | 0.22639 | 88.6
8.87 | 0.22636 | 88.7
8.88 | 0.22631 | 88.8
8.89 | 0.22628 | 88.9
8.9 | 0.22623 | 89
8.91 | 0.2262 | 89.1
8.92 | 0.22615 | 89.2
8.93 | 0.22612 | 89.3
8.94 | 0.22607 | 89.4
8.95 | 0.22604 | 89.5
8.96 | 0.22599 | 89.6
8.97 | 0.22596 | 89.7
8.98 | 0.2259 | 89.8
8.99 | 0.22587 | 89.9
9 | 0.22582 | 90
9.01 | 0.22579 | 90.1
9.02 | 0.22574 | 90.2
9.03 | 0.22571 | 90.3
9.04 | 0.22566 | 90.4
9.05 | 0.22563 | 90.5
9.06 | 0.22558 | 90.6
9.07 | 0.22555 | 90.7
9.08 | 0.22549 | 90.8
9.09 | 0.22546 | 90.9
9.1 | 0.22541 | 91
9.11 | 0.22538 | 91.1
9.12 | 0.22533 | 91.2
9.13 | 0.2253 | 91.3
9.14 | 0.22525 | 91.4
9.15 | 0.22522 | 91.5
9.16 | 0.22517 | 91.6
9.17 | 0.22514 | 91.7
9.18 | 0.22509 | 91.8
9.19 | 0.22506 | 91.9
9.2 | 0.22501 | 92
9.21 | 0.22498 | 92.1
9.22 | 0.22494 | 92.2
9.23 | 0.22491 | 92.3
9.24 | 0.22486 | 92.4
9.25 | 0.22483 | 92.5
9.26 | 0.22478 | 92.6
9.27 | 0.22475 | 92.7
9.28 | 0.2247 | 92.8
9.29 | 0.22468 | 92.9
9.3 | 0.22463 | 93
9.31 | 0.2246 | 93.1
9.32 | 0.22455 | 93.2
9.33 | 0.22453 | 93.3
9.34 | 0.22448 | 93.4
9.35 | 0.22445 | 93.5
9.36 | 0.2244 | 93.6
9.37 | 0.22435 | 93.7
9.38 | 0.22431 | 93.8
9.39 | 0.22428 | 93.9
9.4 | 0.22423 | 94
9.41 | 0.2242 | 94.1
9.42 | 0.22416 | 94.2
9.43 | 0.22413 | 94.3
9.44 | 0.22409 | 94.4
9.45 | 0.22406 | 94.5
9.46 | 0.22396 | 94.6
9.47 | 0.22394 | 94.7
9.48 | 0.22389 | 94.8
9.49 | 0.22386 | 94.9
9.5 | 0.22382 | 95
9.51 | 0.22379 | 95.1
9.52 | 0.22374 | 95.2
9.53 | 0.22372 | 95.3
9.54 | 0.22368 | 95.4
9.55 | 0.22365 | 95.5
9.56 | 0.2236 | 95.6
9.57 | 0.22358 | 95.7
9.58 | 0.22353 | 95.8
9.59 | 0.22351 | 95.9
9.6 | 0.22346 | 96
9.61 | 0.22344 | 96.1
9.62 | 0.2234 | 96.2
9.63 | 0.22337 | 96.3
9.64 | 0.22333 | 96.4
9.65 | 0.2233 | 96.5
9.66 | 0.22326 | 96.6
9.67 | 0.22324 | 96.7
9.68 | 0.22319 | 96.8
9.69 | 0.22317 | 96.9
9.7 | 0.22313 | 97
9.71 | 0.2231 | 97.1
9.72 | 0.22306 | 97.2
9.73 | 0.22304 | 97.3
9.74 | 0.223 | 97.4
9.75 | 0.22297 | 97.5
9.76 | 0.22293 | 97.6
9.77 | 0.22291 | 97.7
9.78 | 0.22287 | 97.8
9.79 | 0.22284 | 97.9
9.8 | 0.2228 | 98
9.81 | 0.22278 | 98.1
9.82 | 0.22274 | 98.2
9.83 | 0.22272 | 98.3
9.84 | 0.22268 | 98.4
9.85 | 0.22265 | 98.5
9.86 | 0.22261 | 98.6
9.87 | 0.22258 | 98.7
9.88 | 0.22254 | 98.8
9.89 | 0.2225 | 98.9
9.9 | 0.22245 | 99
9.91 | 0.22242 | 99.1
9.92 | 0.22238 | 99.2
9.93 | 0.22235 | 99.3
9.94 | 0.22231 | 99.4
9.95 | 0.22228 | 99.5
9.96 | 0.22224 | 99.6
9.97 | 0.2222 | 99.7
9.98 | 0.22211 | 99.8
9.99 | 0.22208 | 99.9
10 | 0.22203 | 100
10.01 | 0.22199 | 100.1
10.02 | 0.22194 | 100.2
10.03 | 0.22191 | 100.3
10.04 | 0.22186 | 100.4
10.05 | 0.22183 | 100.5
10.06 | 0.22178 | 100.6
10.07 | 0.22175 | 100.7
10.08 | 0.22169 | 100.8
10.09 | 0.22166 | 100.9
10.1 | 0.22161 | 101
10.11 | 0.22158 | 101.1
10.12 | 0.22153 | 101.2
10.13 | 0.2215 | 101.3
10.14 | 0.22145 | 101.4
10.15 | 0.22142 | 101.5
10.16 | 0.22137 | 101.6
10.17 | 0.22134 | 101.7
10.18 | 0.22129 | 101.8
10.19 | 0.22127 | 101.9
10.2 | 0.22122 | 102
10.21 | 0.22119 | 102.1
10.22 | 0.22114 | 102.2
10.23 | 0.22111 | 102.3
10.24 | 0.22107 | 102.4
10.25 | 0.22104 | 102.5
10.26 | 0.22099 | 102.6
10.27 | 0.22097 | 102.7
10.28 | 0.22091 | 102.8
10.29 | 0.22088 | 102.9
10.3 | 0.22084 | 103
10.31 | 0.22081 | 103.1
10.32 | 0.22077 | 103.2
10.33 | 0.22075 | 103.3
10.34 | 0.22071 | 103.4
10.35 | 0.22069 | 103.5
10.36 | 0.22065 | 103.6
10.37 | 0.22063 | 103.7
10.38 | 0.22058 | 103.8
10.39 | 0.22056 | 103.9
10.4 | 0.22052 | 104
10.41 | 0.2205 | 104.1
10.42 | 0.22046 | 104.2
10.43 | 0.22044 | 104.3
10.44 | 0.22041 | 104.4
10.45 | 0.22039 | 104.5
10.46 | 0.22035 | 104.6
10.47 | 0.22033 | 104.7
10.48 | 0.22029 | 104.8
10.49 | 0.22027 | 104.9
10.5 | 0.22023 | 105
10.51 | 0.22021 | 105.1
10.52 | 0.22018 | 105.2
10.53 | 0.22016 | 105.3
10.54 | 0.22012 | 105.4
10.55 | 0.2201 | 105.5
10.56 | 0.22007 | 105.6
10.57 | 0.22005 | 105.7
10.58 | 0.22001 | 105.8
10.59 | 0.21999 | 105.9
10.6 | 0.21995 | 106
10.61 | 0.21994 | 106.1
10.62 | 0.2199 | 106.2
10.63 | 0.21989 | 106.3
10.64 | 0.21985 | 106.4
10.65 | 0.21983 | 106.5
10.66 | 0.21979 | 106.6
10.67 | 0.21977 | 106.7
10.68 | 0.21973 | 106.8
10.69 | 0.21971 | 106.9
10.7 | 0.21968 | 107
10.71 | 0.21966 | 107.1
10.72 | 0.21962 | 107.2
10.73 | 0.21961 | 107.3
10.74 | 0.21956 | 107.4
10.75 | 0.21955 | 107.5
10.76 | 0.21951 | 107.6
10.77 | 0.21949 | 107.7
10.78 | 0.21945 | 107.8
10.79 | 0.21943 | 107.9
10.8 | 0.21938 | 108
10.81 | 0.21936 | 108.1
10.82 | 0.21932 | 108.2
10.83 | 0.2193 | 108.3
10.84 | 0.21926 | 108.4
10.85 | 0.21924 | 108.5
10.86 | 0.21919 | 108.6
10.87 | 0.21917 | 108.7
10.88 | 0.21913 | 108.8
10.89 | 0.21911 | 108.9
10.9 | 0.21907 | 109
10.91 | 0.21905 | 109.1
10.92 | 0.219 | 109.2
10.93 | 0.21898 | 109.3
10.94 | 0.21894 | 109.4
10.95 | 0.21892 | 109.5
10.96 | 0.21888 | 109.6
10.97 | 0.21886 | 109.7
10.98 | 0.21882 | 109.8
10.99 | 0.2188 | 109.9
11 | 0.21876 | 110
11.01 | 0.21875 | 110.1
11.02 | 0.2187 | 110.2
11.03 | 0.21869 | 110.3
11.04 | 0.21864 | 110.4
11.05 | 0.21863 | 110.5
11.06 | 0.21859 | 110.6
11.07 | 0.21857 | 110.7
11.08 | 0.21853 | 110.8
11.09 | 0.2185 | 110.9
11.1 | 0.21846 | 111
11.11 | 0.21845 | 111.1
11.12 | 0.21841 | 111.2
11.13 | 0.21839 | 111.3
11.14 | 0.21835 | 111.4
11.15 | 0.21833 | 111.5
11.16 | 0.21829 | 111.6
11.17 | 0.21828 | 111.7
11.18 | 0.21824 | 111.8
11.19 | 0.21822 | 111.9
11.2 | 0.21818 | 112
11.21 | 0.21817 | 112.1
11.22 | 0.21813 | 112.2
11.23 | 0.21811 | 112.3
11.24 | 0.21808 | 112.4
11.25 | 0.21806 | 112.5
11.26 | 0.21802 | 112.6
11.27 | 0.218 | 112.7
11.28 | 0.21797 | 112.8
11.29 | 0.21795 | 112.9
11.3 | 0.21791 | 113
11.31 | 0.21789 | 113.1
11.32 | 0.21786 | 113.2
11.33 | 0.21784 | 113.3
11.34 | 0.2178 | 113.4
11.35 | 0.21778 | 113.5
11.36 | 0.21774 | 113.6
11.37 | 0.21772 | 113.7
11.38 | 0.21768 | 113.8
11.39 | 0.21767 | 113.9
11.4 | 0.21763 | 114
11.41 | 0.21761 | 114.1
11.42 | 0.21757 | 114.2
11.43 | 0.21755 | 114.3
11.44 | 0.21751 | 114.4
11.45 | 0.21749 | 114.5
11.46 | 0.21746 | 114.6
11.47 | 0.21744 | 114.7
11.48 | 0.2174 | 114.8
11.49 | 0.21738 | 114.9
11.5 | 0.21733 | 115
11.51 | 0.21731 | 115.1
11.52 | 0.21727 | 115.2
11.53 | 0.21725 | 115.3
11.54 | 0.21722 | 115.4
11.55 | 0.2172 | 115.5
11.56 | 0.21716 | 115.6
11.57 | 0.21714 | 115.7
11.58 | 0.2171 | 115.8
11.59 | 0.21708 | 115.9
11.6 | 0.21705 | 116
11.61 | 0.21702 | 116.1
11.62 | 0.21698 | 116.2
11.63 | 0.21696 | 116.3
11.64 | 0.21692 | 116.4
11.65 | 0.2169 | 116.5
11.66 | 0.21686 | 116.6
11.67 | 0.21685 | 116.7
11.68 | 0.21681 | 116.8
11.69 | 0.21679 | 116.9
11.7 | 0.21675 | 117
11.71 | 0.21673 | 117.1
11.72 | 0.21669 | 117.2
11.73 | 0.21667 | 117.3
11.74 | 0.21664 | 117.4
11.75 | 0.21662 | 117.5
11.76 | 0.21658 | 117.6
11.77 | 0.21656 | 117.7
11.78 | 0.21652 | 117.8
11.79 | 0.21651 | 117.9
11.8 | 0.21647 | 118
11.81 | 0.21645 | 118.1
11.82 | 0.21641 | 118.2
11.83 | 0.2164 | 118.3
11.84 | 0.21636 | 118.4
11.85 | 0.21634 | 118.5
11.86 | 0.2163 | 118.6
11.87 | 0.21628 | 118.7
11.88 | 0.21625 | 118.8
11.89 | 0.21623 | 118.9
11.9 | 0.21619 | 119
11.91 | 0.21618 | 119.1
11.92 | 0.21614 | 119.2
11.93 | 0.21613 | 119.3
11.94 | 0.21609 | 119.4
11.95 | 0.21607 | 119.5
11.96 | 0.21604 | 119.6
11.97 | 0.21602 | 119.7
11.98 | 0.21599 | 119.8
11.99 | 0.21597 | 119.9
12 | 0.21594 | 120
12.01 | 0.21591 | 120.1
12.02 | 0.21587 | 120.2
12.03 | 0.21585 | 120.3
12.04 | 0.21582 | 120.4
12.05 | 0.2158 | 120.5
12.06 | 0.21577 | 120.6
12.07 | 0.21575 | 120.7
12.08 | 0.21571 | 120.8
12.09 | 0.2157 | 120.9
12.1 | 0.21566 | 121
12.11 | 0.21564 | 121.1
12.12 | 0.21561 | 121.2
12.13 | 0.21559 | 121.3
12.14 | 0.21555 | 121.4
12.15 | 0.21553 | 121.5
12.16 | 0.2155 | 121.6
12.17 | 0.21548 | 121.7
12.18 | 0.21545 | 121.8
12.19 | 0.21543 | 121.9
12.2 | 0.2154 | 122
12.21 | 0.21538 | 122.1
12.22 | 0.21535 | 122.2
12.23 | 0.21533 | 122.3
12.24 | 0.21529 | 122.4
12.25 | 0.21528 | 122.5
12.26 | 0.21524 | 122.6
12.27 | 0.21522 | 122.7
12.28 | 0.21519 | 122.8
12.29 | 0.21517 | 122.9
12.3 | 0.21514 | 123
12.31 | 0.21512 | 123.1
12.32 | 0.21508 | 123.2
12.33 | 0.21507 | 123.3
12.34 | 0.21503 | 123.4
12.35 | 0.21501 | 123.5
12.36 | 0.21498 | 123.6
12.37 | 0.21496 | 123.7
12.38 | 0.21492 | 123.8
12.39 | 0.2149 | 123.9
12.4 | 0.21487 | 124
12.41 | 0.21485 | 124.1
12.42 | 0.21482 | 124.2
12.43 | 0.2148 | 124.3
12.44 | 0.21477 | 124.4
12.45 | 0.21476 | 124.5
12.46 | 0.21472 | 124.6
12.47 | 0.21471 | 124.7
12.48 | 0.21468 | 124.8
12.49 | 0.21467 | 124.9
12.5 | 0.21464 | 125
12.51 | 0.21462 | 125.1
12.52 | 0.21459 | 125.2
12.53 | 0.21457 | 125.3
12.54 | 0.21454 | 125.4
12.55 | 0.21452 | 125.5
12.56 | 0.21449 | 125.6
12.57 | 0.21448 | 125.7
12.58 | 0.21445 | 125.8
12.59 | 0.21443 | 125.9
12.6 | 0.2144 | 126
12.61 | 0.21439 | 126.1
12.62 | 0.21436 | 126.2
12.63 | 0.21434 | 126.3
12.64 | 0.21431 | 126.4
12.65 | 0.2143 | 126.5
12.66 | 0.21427 | 126.6
12.67 | 0.21425 | 126.7
12.68 | 0.21422 | 126.8
12.69 | 0.21421 | 126.9
12.7 | 0.21418 | 127
12.71 | 0.21417 | 127.1
12.72 | 0.21414 | 127.2
12.73 | 0.21412 | 127.3
12.74 | 0.2141 | 127.4
12.75 | 0.21408 | 127.5
12.76 | 0.21405 | 127.6
12.77 | 0.21404 | 127.7
12.78 | 0.21401 | 127.8
12.79 | 0.21399 | 127.9
12.8 | 0.21396 | 128
12.81 | 0.21395 | 128.1
12.82 | 0.21392 | 128.2
12.83 | 0.2139 | 128.3
12.84 | 0.21387 | 128.4
12.85 | 0.21385 | 128.5
12.86 | 0.21382 | 128.6
12.87 | 0.2138 | 128.7
12.88 | 0.21377 | 128.8
12.89 | 0.21376 | 128.9
12.9 | 0.21372 | 129
12.91 | 0.2137 | 129.1
12.92 | 0.21367 | 129.2
12.93 | 0.21365 | 129.3
12.94 | 0.21362 | 129.4
12.95 | 0.2136 | 129.5
12.96 | 0.21357 | 129.6
12.97 | 0.21355 | 129.7
12.98 | 0.21352 | 129.8
12.99 | 0.2135 | 129.9
13 | 0.21347 | 130
13.01 | 0.21345 | 130.1
13.02 | 0.21342 | 130.2
13.03 | 0.2134 | 130.3
13.04 | 0.21337 | 130.4
13.05 | 0.21335 | 130.5
13.06 | 0.21332 | 130.6
13.07 | 0.2133 | 130.7
13.08 | 0.21327 | 130.8
13.09 | 0.21325 | 130.9
13.1 | 0.21323 | 131
13.11 | 0.21321 | 131.1
13.12 | 0.21318 | 131.2
13.13 | 0.21316 | 131.3
13.14 | 0.21313 | 131.4
13.15 | 0.21312 | 131.5
13.16 | 0.21309 | 131.6
13.17 | 0.21307 | 131.7
13.18 | 0.21304 | 131.8
13.19 | 0.21303 | 131.9
13.2 | 0.213 | 132
13.21 | 0.21298 | 132.1
13.22 | 0.21295 | 132.2
13.23 | 0.21293 | 132.3
13.24 | 0.2129 | 132.4
13.25 | 0.21288 | 132.5
13.26 | 0.21285 | 132.6
13.27 | 0.21284 | 132.7
13.28 | 0.21281 | 132.8
13.29 | 0.21279 | 132.9
13.3 | 0.21276 | 133
13.31 | 0.21274 | 133.1
13.32 | 0.21271 | 133.2
13.33 | 0.21269 | 133.3
13.34 | 0.21266 | 133.4
13.35 | 0.21264 | 133.5
13.36 | 0.21261 | 133.6
13.37 | 0.21259 | 133.7
13.38 | 0.21256 | 133.8
13.39 | 0.21254 | 133.9
13.4 | 0.21252 | 134
13.41 | 0.21249 | 134.1
13.42 | 0.21245 | 134.2
13.43 | 0.21244 | 134.3
13.44 | 0.21241 | 134.4
13.45 | 0.21239 | 134.5
13.46 | 0.21236 | 134.6
13.47 | 0.21235 | 134.7
13.48 | 0.21232 | 134.8
13.49 | 0.2123 | 134.9
13.5 | 0.21227 | 135
13.51 | 0.21226 | 135.1
13.52 | 0.21222 | 135.2
13.53 | 0.21221 | 135.3
13.54 | 0.21217 | 135.4
13.55 | 0.21216 | 135.5
13.56 | 0.21212 | 135.6
13.57 | 0.21211 | 135.7
13.58 | 0.21207 | 135.8
13.59 | 0.21206 | 135.9
13.6 | 0.21203 | 136
13.61 | 0.21201 | 136.1
13.62 | 0.21197 | 136.2
13.63 | 0.21196 | 136.3
13.64 | 0.21192 | 136.4
13.65 | 0.21191 | 136.5
13.66 | 0.21187 | 136.6
13.67 | 0.21185 | 136.7
13.68 | 0.21183 | 136.8
13.69 | 0.21181 | 136.9
13.7 | 0.21178 | 137
13.71 | 0.21177 | 137.1
13.72 | 0.21174 | 137.2
13.73 | 0.21173 | 137.3
13.74 | 0.21169 | 137.4
13.75 | 0.21168 | 137.5
13.76 | 0.21158 | 137.6
13.77 | 0.21153 | 137.7
13.78 | 0.21148 | 137.8
13.79 | 0.21145 | 137.9
13.8 | 0.21139 | 138
13.81 | 0.21135 | 138.1
13.82 | 0.21131 | 138.2
13.83 | 0.21127 | 138.3
13.84 | 0.21122 | 138.4
13.85 | 0.21118 | 138.5
13.86 | 0.21113 | 138.6
13.87 | 0.21109 | 138.7
13.88 | 0.21105 | 138.8
13.89 | 0.21102 | 138.9
13.9 | 0.21098 | 139
13.91 | 0.21094 | 139.1
13.92 | 0.2109 | 139.2
13.93 | 0.21086 | 139.3
13.94 | 0.21082 | 139.4
13.95 | 0.21079 | 139.5
13.96 | 0.21076 | 139.6
13.97 | 0.21074 | 139.7
13.98 | 0.21071 | 139.8
13.99 | 0.21069 | 139.9
14 | 0.21066 | 140
14.01 | 0.21063 | 140.1
14.02 | 0.21061 | 140.2
14.03 | 0.2106 | 140.3
14.04 | 0.21058 | 140.4
14.05 | 0.21054 | 140.5
14.06 | 0.21051 | 140.6
14.07 | 0.21051 | 140.7
14.08 | 0.21049 | 140.8
14.09 | 0.21048 | 140.9
14.1 | 0.21047 | 141
14.11 | 0.21047 | 141.1
14.12 | 0.21046 | 141.2
14.13 | 0.21047 | 141.3
14.14 | 0.21045 | 141.4
14.15 | 0.21045 | 141.5
14.16 | 0.21044 | 141.6
14.17 | 0.21044 | 141.7
14.18 | 0.21043 | 141.8
14.19 | 0.21043 | 141.9
14.2 | 0.21043 | 142
14.21 | 0.21044 | 142.1
14.22 | 0.21043 | 142.2
14.23 | 0.21045 | 142.3
14.24 | 0.21046 | 142.4
14.25 | 0.21047 | 142.5
14.26 | 0.21048 | 142.6
14.27 | 0.2105 | 142.7
14.28 | 0.21044 | 142.8
14.29 | 0.21043 | 142.9
14.3 | 0.21042 | 143
14.31 | 0.21043 | 143.1
14.32 | 0.21039 | 143.2
14.33 | 0.21039 | 143.3
14.34 | 0.21038 | 143.4
14.35 | 0.21038 | 143.5
14.36 | 0.21036 | 143.6
14.37 | 0.21036 | 143.7
14.38 | 0.21034 | 143.8
14.39 | 0.21033 | 143.9
14.4 | 0.21032 | 144
14.41 | 0.21032 | 144.1
14.42 | 0.21031 | 144.2
14.43 | 0.21029 | 144.3
14.44 | 0.21028 | 144.4
14.45 | 0.21027 | 144.5
14.46 | 0.21025 | 144.6
14.47 | 0.21025 | 144.7
14.48 | 0.21024 | 144.8
14.49 | 0.21023 | 144.9
14.5 | 0.21021 | 145
14.51 | 0.2102 | 145.1
14.52 | 0.21019 | 145.2
14.53 | 0.21017 | 145.3
14.54 | 0.21015 | 145.4
14.55 | 0.21015 | 145.5
14.56 | 0.21013 | 145.6
14.57 | 0.21009 | 145.7
14.58 | 0.21007 | 145.8
14.59 | 0.21006 | 145.9
14.6 | 0.21004 | 146
14.61 | 0.21002 | 146.1
14.62 | 0.21001 | 146.2
14.63 | 0.20999 | 146.3
14.64 | 0.20997 | 146.4
14.65 | 0.20996 | 146.5
14.66 | 0.20995 | 146.6
14.67 | 0.20993 | 146.7
14.68 | 0.20991 | 146.8
14.69 | 0.20989 | 146.9
14.7 | 0.20987 | 147
14.71 | 0.20984 | 147.1
14.72 | 0.20982 | 147.2
14.73 | 0.2098 | 147.3
14.74 | 0.20977 | 147.4
14.75 | 0.20975 | 147.5
14.76 | 0.20973 | 147.6
14.77 | 0.2097 | 147.7
14.78 | 0.20968 | 147.8
14.79 | 0.20966 | 147.9
14.8 | 0.20964 | 148
14.81 | 0.20961 | 148.1
14.82 | 0.20959 | 148.2
14.83 | 0.20958 | 148.3
14.84 | 0.20956 | 148.4
14.85 | 0.20954 | 148.5
14.86 | 0.20952 | 148.6
14.87 | 0.2095 | 148.7
14.88 | 0.20947 | 148.8
14.89 | 0.20945 | 148.9
14.9 | 0.20943 | 149
14.91 | 0.20941 | 149.1
14.92 | 0.20939 | 149.2
14.93 | 0.20938 | 149.3
14.94 | 0.20936 | 149.4
14.95 | 0.20934 | 149.5
14.96 | 0.20932 | 149.6
14.97 | 0.20931 | 149.7
14.98 | 0.20928 | 149.8
14.99 | 0.20927 | 149.9
15 | 0.20925 | 150
15.01 | 0.20923 | 150.1
15.02 | 0.20921 | 150.2
15.03 | 0.20919 | 150.3
15.04 | 0.20917 | 150.4
15.05 | 0.20916 | 150.5
15.06 | 0.20914 | 150.6
15.07 | 0.20912 | 150.7
15.08 | 0.2091 | 150.8
15.09 | 0.20908 | 150.9
15.1 | 0.20906 | 151
15.11 | 0.20904 | 151.1
15.12 | 0.20902 | 151.2
15.13 | 0.209 | 151.3
15.14 | 0.20899 | 151.4
15.15 | 0.20897 | 151.5
15.16 | 0.20895 | 151.6
15.17 | 0.20893 | 151.7
15.18 | 0.20891 | 151.8
15.19 | 0.2089 | 151.9
15.2 | 0.20888 | 152
15.21 | 0.20886 | 152.1
15.22 | 0.20884 | 152.2
15.23 | 0.20882 | 152.3
15.24 | 0.2088 | 152.4
15.25 | 0.20879 | 152.5
15.26 | 0.20876 | 152.6
15.27 | 0.20875 | 152.7
15.28 | 0.20872 | 152.8
15.29 | 0.20871 | 152.9
15.3 | 0.20868 | 153
15.31 | 0.20867 | 153.1
15.32 | 0.20865 | 153.2
15.33 | 0.20863 | 153.3
15.34 | 0.20861 | 153.4
15.35 | 0.2086 | 153.5
15.36 | 0.20858 | 153.6
15.37 | 0.20856 | 153.7
15.38 | 0.20854 | 153.8
15.39 | 0.20852 | 153.9
15.4 | 0.20849 | 154
15.41 | 0.20847 | 154.1
15.42 | 0.20844 | 154.2
15.43 | 0.20843 | 154.3
15.44 | 0.2084 | 154.4
15.45 | 0.20838 | 154.5
15.46 | 0.20836 | 154.6
15.47 | 0.20835 | 154.7
15.48 | 0.20832 | 154.8
15.49 | 0.20831 | 154.9
15.5 | 0.20829 | 155
15.51 | 0.20827 | 155.1
15.52 | 0.20825 | 155.2
15.53 | 0.20824 | 155.3
15.54 | 0.20822 | 155.4
15.55 | 0.2082 | 155.5
15.56 | 0.20817 | 155.6
15.57 | 0.20815 | 155.7
15.58 | 0.20813 | 155.8
15.59 | 0.20811 | 155.9
15.6 | 0.20809 | 156
15.61 | 0.20807 | 156.1
15.62 | 0.20805 | 156.2
15.63 | 0.20803 | 156.3
15.64 | 0.20801 | 156.4
15.65 | 0.20799 | 156.5
15.66 | 0.20797 | 156.6
15.67 | 0.20795 | 156.7
15.68 | 0.20793 | 156.8
15.69 | 0.20791 | 156.9
15.7 | 0.20789 | 157
15.71 | 0.20787 | 157.1
15.72 | 0.20785 | 157.2
15.73 | 0.20783 | 157.3
15.74 | 0.20781 | 157.4
15.75 | 0.20779 | 157.5
15.76 | 0.20777 | 157.6
15.77 | 0.20775 | 157.7
15.78 | 0.20773 | 157.8
15.79 | 0.20771 | 157.9
15.8 | 0.20769 | 158
15.81 | 0.20768 | 158.1
15.82 | 0.20765 | 158.2
15.83 | 0.20764 | 158.3
15.84 | 0.20762 | 158.4
15.85 | 0.2076 | 158.5
15.86 | 0.20758 | 158.6
15.87 | 0.20757 | 158.7
15.88 | 0.20755 | 158.8
15.89 | 0.20753 | 158.9
15.9 | 0.20751 | 159
15.91 | 0.20749 | 159.1
15.92 | 0.20747 | 159.2
15.93 | 0.20746 | 159.3
15.94 | 0.20743 | 159.4
15.95 | 0.20742 | 159.5
15.96 | 0.2074 | 159.6
15.97 | 0.20738 | 159.7
15.98 | 0.20736 | 159.8
15.99 | 0.20735 | 159.9
16 | 0.20733 | 160
16.01 | 0.20732 | 160.1
16.02 | 0.2073 | 160.2
16.03 | 0.20728 | 160.3
16.04 | 0.20726 | 160.4
16.05 | 0.20725 | 160.5
16.06 | 0.20723 | 160.6
16.07 | 0.20722 | 160.7
16.08 | 0.2072 | 160.8
16.09 | 0.20719 | 160.9
16.1 | 0.20717 | 161
16.11 | 0.20716 | 161.1
16.12 | 0.20714 | 161.2
16.13 | 0.20713 | 161.3
16.14 | 0.2071 | 161.4
16.15 | 0.20709 | 161.5
16.16 | 0.20707 | 161.6
16.17 | 0.20706 | 161.7
16.18 | 0.20704 | 161.8
16.19 | 0.20702 | 161.9
16.2 | 0.20701 | 162
16.21 | 0.20699 | 162.1
16.22 | 0.20697 | 162.2
16.23 | 0.20696 | 162.3
16.24 | 0.20694 | 162.4
16.25 | 0.20693 | 162.5
16.26 | 0.20691 | 162.6
16.27 | 0.20689 | 162.7
16.28 | 0.20687 | 162.8
16.29 | 0.20685 | 162.9
16.3 | 0.20684 | 163
16.31 | 0.20682 | 163.1
16.32 | 0.2068 | 163.2
16.33 | 0.20679 | 163.3
16.34 | 0.20677 | 163.4
16.35 | 0.20676 | 163.5
16.36 | 0.20674 | 163.6
16.37 | 0.20673 | 163.7
16.38 | 0.20671 | 163.8
16.39 | 0.2067 | 163.9
16.4 | 0.20668 | 164
16.41 | 0.20667 | 164.1
16.42 | 0.20666 | 164.2
16.43 | 0.20664 | 164.3
16.44 | 0.20662 | 164.4
16.45 | 0.20661 | 164.5
16.46 | 0.20659 | 164.6
16.47 | 0.20658 | 164.7
16.48 | 0.20656 | 164.8
16.49 | 0.20655 | 164.9
16.5 | 0.20654 | 165
16.51 | 0.20652 | 165.1
16.52 | 0.20651 | 165.2
16.53 | 0.20649 | 165.3
16.54 | 0.20648 | 165.4
16.55 | 0.20646 | 165.5
16.56 | 0.20644 | 165.6
16.57 | 0.20643 | 165.7
16.58 | 0.20641 | 165.8
16.59 | 0.2064 | 165.9
16.6 | 0.20638 | 166
16.61 | 0.20637 | 166.1
16.62 | 0.20634 | 166.2
16.63 | 0.20633 | 166.3
16.64 | 0.20631 | 166.4
16.65 | 0.2063 | 166.5
16.66 | 0.20627 | 166.6
16.67 | 0.20626 | 166.7
16.68 | 0.20624 | 166.8
16.69 | 0.20623 | 166.9
16.7 | 0.20621 | 167
16.71 | 0.2062 | 167.1
16.72 | 0.20618 | 167.2
16.73 | 0.20616 | 167.3
16.74 | 0.20614 | 167.4
16.75 | 0.20613 | 167.5
16.76 | 0.20612 | 167.6
16.77 | 0.2061 | 167.7
16.78 | 0.20608 | 167.8
16.79 | 0.20607 | 167.9
16.8 | 0.20605 | 168
16.81 | 0.20604 | 168.1
16.82 | 0.20602 | 168.2
16.83 | 0.20601 | 168.3
16.84 | 0.20598 | 168.4
16.85 | 0.20597 | 168.5
16.86 | 0.20596 | 168.6
16.87 | 0.20594 | 168.7
16.88 | 0.20592 | 168.8
16.89 | 0.20592 | 168.9
16.9 | 0.2059 | 169
16.91 | 0.20589 | 169.1
16.92 | 0.20587 | 169.2
16.93 | 0.20586 | 169.3
16.94 | 0.20584 | 169.4
16.95 | 0.20583 | 169.5
16.96 | 0.20581 | 169.6
16.97 | 0.2058 | 169.7
16.98 | 0.20578 | 169.8
16.99 | 0.20577 | 169.9
17 | 0.20575 | 170
17.01 | 0.20573 | 170.1
17.02 | 0.20571 | 170.2
17.03 | 0.2057 | 170.3
17.04 | 0.20568 | 170.4
17.05 | 0.20567 | 170.5
17.06 | 0.20565 | 170.6
17.07 | 0.20563 | 170.7
17.08 | 0.20562 | 170.8
17.09 | 0.2056 | 170.9
17.1 | 0.20558 | 171
17.11 | 0.20557 | 171.1
17.12 | 0.20556 | 171.2
17.13 | 0.20554 | 171.3
17.14 | 0.20551 | 171.4
17.15 | 0.2055 | 171.5
17.16 | 0.20548 | 171.6
17.17 | 0.20546 | 171.7
17.18 | 0.20544 | 171.8
17.19 | 0.20543 | 171.9
17.2 | 0.20541 | 172
17.21 | 0.20539 | 172.1
17.22 | 0.20538 | 172.2
17.23 | 0.20536 | 172.3
17.24 | 0.20535 | 172.4
17.25 | 0.20533 | 172.5
17.26 | 0.20532 | 172.6
17.27 | 0.2053 | 172.7
17.28 | 0.20528 | 172.8
17.29 | 0.20527 | 172.9
17.3 | 0.20526 | 173
17.31 | 0.20524 | 173.1
17.32 | 0.20522 | 173.2
17.33 | 0.20521 | 173.3
17.34 | 0.20519 | 173.4
17.35 | 0.20517 | 173.5
17.36 | 0.20515 | 173.6
17.37 | 0.20513 | 173.7
17.38 | 0.20512 | 173.8
17.39 | 0.20509 | 173.9
17.4 | 0.20508 | 174
17.41 | 0.20506 | 174.1
17.42 | 0.20504 | 174.2
17.43 | 0.20502 | 174.3
17.44 | 0.20501 | 174.4
17.45 | 0.20498 | 174.5
17.46 | 0.20496 | 174.6
17.47 | 0.20495 | 174.7
17.48 | 0.20493 | 174.8
17.49 | 0.20491 | 174.9
17.5 | 0.20489 | 175
17.51 | 0.20487 | 175.1
17.52 | 0.20485 | 175.2
17.53 | 0.20481 | 175.3
17.54 | 0.20478 | 175.4
17.55 | 0.20476 | 175.5
17.56 | 0.20474 | 175.6
17.57 | 0.20471 | 175.7
17.58 | 0.2047 | 175.8
17.59 | 0.20468 | 175.9
17.6 | 0.20467 | 176
17.61 | 0.20465 | 176.1
17.62 | 0.20463 | 176.2
17.63 | 0.20461 | 176.3
17.64 | 0.2046 | 176.4
17.65 | 0.20456 | 176.5
17.66 | 0.20454 | 176.6
17.67 | 0.20453 | 176.7
17.68 | 0.20452 | 176.8
17.69 | 0.2045 | 176.9
17.7 | 0.20449 | 177
17.71 | 0.20447 | 177.1
17.72 | 0.20446 | 177.2
17.73 | 0.20445 | 177.3
17.74 | 0.20444 | 177.4
17.75 | 0.2044 | 177.5
17.76 | 0.20438 | 177.6
17.77 | 0.20438 | 177.7
17.78 | 0.20436 | 177.8
17.79 | 0.20433 | 177.9
17.8 | 0.20432 | 178
17.81 | 0.20431 | 178.1
17.82 | 0.2043 | 178.2
17.83 | 0.20429 | 178.3
17.84 | 0.20428 | 178.4
17.85 | 0.20427 | 178.5
17.86 | 0.20426 | 178.6
17.87 | 0.20425 | 178.7
17.88 | 0.20424 | 178.8
17.89 | 0.20423 | 178.9
17.9 | 0.20422 | 179
17.91 | 0.20421 | 179.1
17.92 | 0.2042 | 179.2
17.93 | 0.20419 | 179.3
17.94 | 0.20418 | 179.4
17.95 | 0.20416 | 179.5
17.96 | 0.20415 | 179.6
17.97 | 0.20413 | 179.7
17.98 | 0.20412 | 179.8
17.99 | 0.20411 | 179.9
18 | 0.20411 | 180
18.01 | 0.2041 | 180.1
18.02 | 0.20409 | 180.2
18.03 | 0.20407 | 180.3
18.04 | 0.20406 | 180.4
18.05 | 0.20402 | 180.5
18.06 | 0.20401 | 180.6
18.07 | 0.20399 | 180.7
18.08 | 0.20398 | 180.8
18.09 | 0.20396 | 180.9
18.1 | 0.20395 | 181
18.11 | 0.20394 | 181.1
18.12 | 0.20393 | 181.2
18.13 | 0.20391 | 181.3
18.14 | 0.20391 | 181.4
18.15 | 0.20388 | 181.5
18.16 | 0.20387 | 181.6
18.17 | 0.20385 | 181.7
18.18 | 0.20384 | 181.8
18.19 | 0.20383 | 181.9
18.2 | 0.20382 | 182
18.21 | 0.20381 | 182.1
18.22 | 0.2038 | 182.2
18.23 | 0.20379 | 182.3
18.24 | 0.20378 | 182.4
18.25 | 0.20377 | 182.5
18.26 | 0.20376 | 182.6
18.27 | 0.20372 | 182.7
18.28 | 0.20371 | 182.8
18.29 | 0.2037 | 182.9
18.3 | 0.20369 | 183
18.31 | 0.20365 | 183.1
18.32 | 0.20364 | 183.2
18.33 | 0.20363 | 183.3
18.34 | 0.20362 | 183.4
18.35 | 0.20361 | 183.5
18.36 | 0.20359 | 183.6
18.37 | 0.20358 | 183.7
18.38 | 0.20356 | 183.8
18.39 | 0.20354 | 183.9
18.4 | 0.20353 | 184
18.41 | 0.20352 | 184.1
18.42 | 0.20351 | 184.2
18.43 | 0.2035 | 184.3
18.44 | 0.20349 | 184.4
18.45 | 0.20348 | 184.5
18.46 | 0.20346 | 184.6
18.47 | 0.20345 | 184.7
18.48 | 0.20343 | 184.8
18.49 | 0.20342 | 184.9
18.5 | 0.20341 | 185
18.51 | 0.2034 | 185.1
18.52 | 0.2034 | 185.2
18.53 | 0.20339 | 185.3
18.54 | 0.20338 | 185.4
18.55 | 0.20337 | 185.5
18.56 | 0.20335 | 185.6
18.57 | 0.20334 | 185.7
18.58 | 0.20332 | 185.8
18.59 | 0.20331 | 185.9
18.6 | 0.2033 | 186
18.61 | 0.20329 | 186.1
18.62 | 0.20328 | 186.2
18.63 | 0.20327 | 186.3
18.64 | 0.20325 | 186.4
18.65 | 0.20324 | 186.5
18.66 | 0.20323 | 186.6
18.67 | 0.20321 | 186.7
18.68 | 0.2032 | 186.8
18.69 | 0.20318 | 186.9
18.7 | 0.20317 | 187
18.71 | 0.20316 | 187.1
18.72 | 0.20314 | 187.2
18.73 | 0.20313 | 187.3
18.74 | 0.20312 | 187.4
18.75 | 0.2031 | 187.5
18.76 | 0.20309 | 187.6
18.77 | 0.20306 | 187.7
18.78 | 0.20305 | 187.8
18.79 | 0.20303 | 187.9
18.8 | 0.20301 | 188
18.81 | 0.203 | 188.1
18.82 | 0.20298 | 188.2
18.83 | 0.20296 | 188.3
18.84 | 0.20295 | 188.4
18.85 | 0.20294 | 188.5
18.86 | 0.20292 | 188.6
18.87 | 0.2029 | 188.7
18.88 | 0.20289 | 188.8
18.89 | 0.20287 | 188.9
18.9 | 0.20285 | 189
18.91 | 0.20284 | 189.1
18.92 | 0.20283 | 189.2
18.93 | 0.20281 | 189.3
18.94 | 0.2028 | 189.4
18.95 | 0.20278 | 189.5
18.96 | 0.20277 | 189.6
18.97 | 0.20275 | 189.7
18.98 | 0.20274 | 189.8
18.99 | 0.20272 | 189.9
19 | 0.20271 | 190
19.01 | 0.20269 | 190.1
19.02 | 0.20268 | 190.2
19.03 | 0.20267 | 190.3
19.04 | 0.20266 | 190.4
19.05 | 0.20265 | 190.5
19.06 | 0.20264 | 190.6
19.07 | 0.20262 | 190.7
19.08 | 0.20261 | 190.8
19.09 | 0.2026 | 190.9
19.1 | 0.20259 | 191
19.11 | 0.20257 | 191.1
19.12 | 0.20257 | 191.2
19.13 | 0.20255 | 191.3
19.14 | 0.20255 | 191.4
19.15 | 0.20253 | 191.5
19.16 | 0.20252 | 191.6
19.17 | 0.2025 | 191.7
19.18 | 0.2025 | 191.8
19.19 | 0.20248 | 191.9
19.2 | 0.20247 | 192
19.21 | 0.20246 | 192.1
19.22 | 0.20245 | 192.2
19.23 | 0.20244 | 192.3
19.24 | 0.20243 | 192.4
19.25 | 0.20241 | 192.5
19.26 | 0.20241 | 192.6
19.27 | 0.20239 | 192.7
19.28 | 0.20237 | 192.8
19.29 | 0.20234 | 192.9
19.3 | 0.20233 | 193
19.31 | 0.2023 | 193.1
19.32 | 0.20229 | 193.2
19.33 | 0.20227 | 193.3
19.34 | 0.20226 | 193.4
19.35 | 0.20224 | 193.5
19.36 | 0.20223 | 193.6
19.37 | 0.20221 | 193.7
19.38 | 0.20219 | 193.8
19.39 | 0.20216 | 193.9
19.4 | 0.20214 | 194
19.41 | 0.20212 | 194.1
19.42 | 0.20211 | 194.2
19.43 | 0.20209 | 194.3
19.44 | 0.20207 | 194.4
19.45 | 0.20206 | 194.5
19.46 | 0.20204 | 194.6
19.47 | 0.20202 | 194.7
19.48 | 0.202 | 194.8
19.49 | 0.20199 | 194.9
19.5 | 0.20196 | 195
19.51 | 0.20194 | 195.1
19.52 | 0.20191 | 195.2
19.53 | 0.20189 | 195.3
19.54 | 0.20188 | 195.4
19.55 | 0.20186 | 195.5
19.56 | 0.20178 | 195.6
19.57 | 0.20177 | 195.7
19.58 | 0.20171 | 195.8
19.59 | 0.20169 | 195.9
19.6 | 0.20165 | 196
19.61 | 0.20163 | 196.1
19.62 | 0.2016 | 196.2
19.63 | 0.20158 | 196.3
19.64 | 0.20157 | 196.4
19.65 | 0.20155 | 196.5
19.66 | 0.20152 | 196.6
19.67 | 0.2015 | 196.7
19.68 | 0.20148 | 196.8
19.69 | 0.20146 | 196.9
19.7 | 0.20144 | 197
19.71 | 0.20142 | 197.1
19.72 | 0.20141 | 197.2
19.73 | 0.2014 | 197.3
19.74 | 0.20139 | 197.4
19.75 | 0.20138 | 197.5
19.76 | 0.20137 | 197.6
19.77 | 0.20136 | 197.7
19.78 | 0.20134 | 197.8
19.79 | 0.20133 | 197.9
19.8 | 0.20133 | 198
19.81 | 0.20131 | 198.1
19.82 | 0.20131 | 198.2
19.83 | 0.20128 | 198.3
19.84 | 0.20129 | 198.4
19.85 | 0.20126 | 198.5
19.86 | 0.20126 | 198.6
19.87 | 0.20126 | 198.7
19.88 | 0.20126 | 198.8
19.89 | 0.20125 | 198.9
19.9 | 0.20124 | 199
19.91 | 0.20123 | 199.1
19.92 | 0.20124 | 199.2
19.93 | 0.2012 | 199.3
19.94 | 0.20121 | 199.4
19.95 | 0.2012 | 199.5
19.96 | 0.2012 | 199.6
19.97 | 0.20118 | 199.7
19.98 | 0.20119 | 199.8
19.99 | 0.20117 | 199.9
20 | 0.20118 | 200
20.01 | 0.20117 | 200.1
20.02 | 0.20117 | 200.2
20.03 | 0.20115 | 200.3
20.04 | 0.20114 | 200.4
20.05 | 0.20114 | 200.5
20.06 | 0.20114 | 200.6
20.07 | 0.20114 | 200.7
20.08 | 0.20108 | 200.8
20.09 | 0.20106 | 200.9
20.1 | 0.20102 | 201
20.11 | 0.20101 | 201.1
20.12 | 0.20098 | 201.2
20.13 | 0.20097 | 201.3
20.14 | 0.20096 | 201.4
20.15 | 0.20096 | 201.5
20.16 | 0.20096 | 201.6
20.17 | 0.20096 | 201.7
20.18 | 0.20094 | 201.8
20.19 | 0.20093 | 201.9
20.2 | 0.20092 | 202
20.21 | 0.20092 | 202.1
20.22 | 0.20091 | 202.2
20.23 | 0.20091 | 202.3
20.24 | 0.2009 | 202.4
20.25 | 0.2009 | 202.5
20.26 | 0.2009 | 202.6
20.27 | 0.2009 | 202.7
20.28 | 0.20089 | 202.8
20.29 | 0.20089 | 202.9
20.3 | 0.20088 | 203
20.31 | 0.20088 | 203.1
20.32 | 0.20088 | 203.2
20.33 | 0.20088 | 203.3
20.34 | 0.20088 | 203.4
20.35 | 0.20087 | 203.5
20.36 | 0.20087 | 203.6
20.37 | 0.20084 | 203.7
20.38 | 0.20084 | 203.8
20.39 | 0.20084 | 203.9
20.4 | 0.20085 | 204
20.41 | 0.20084 | 204.1
20.42 | 0.20085 | 204.2
20.43 | 0.20084 | 204.3
20.44 | 0.20085 | 204.4
20.45 | 0.20082 | 204.5
20.46 | 0.20082 | 204.6
20.47 | 0.20081 | 204.7
20.48 | 0.20081 | 204.8
20.49 | 0.20079 | 204.9
20.5 | 0.20081 | 205
20.51 | 0.20077 | 205.1
20.52 | 0.20078 | 205.2
20.53 | 0.20076 | 205.3
20.54 | 0.20077 | 205.4
20.55 | 0.20074 | 205.5
20.56 | 0.20074 | 205.6
20.57 | 0.20072 | 205.7
20.58 | 0.20072 | 205.8
20.59 | 0.2007 | 205.9
20.6 | 0.2007 | 206
20.61 | 0.20067 | 206.1
20.62 | 0.20067 | 206.2
20.63 | 0.20064 | 206.3
20.64 | 0.20064 | 206.4
20.65 | 0.20062 | 206.5
20.66 | 0.20062 | 206.6
20.67 | 0.20061 | 206.7
20.68 | 0.2006 | 206.8
20.69 | 0.20059 | 206.9
20.7 | 0.20059 | 207
20.71 | 0.20056 | 207.1
20.72 | 0.20056 | 207.2
20.73 | 0.20054 | 207.3
20.74 | 0.20053 | 207.4
20.75 | 0.20051 | 207.5
20.76 | 0.20051 | 207.6
20.77 | 0.20049 | 207.7
20.78 | 0.20048 | 207.8
20.79 | 0.20046 | 207.9
20.8 | 0.20044 | 208
20.81 | 0.20043 | 208.1
20.82 | 0.20041 | 208.2
20.83 | 0.20039 | 208.3
20.84 | 0.20037 | 208.4
20.85 | 0.20035 | 208.5
20.86 | 0.20033 | 208.6
20.87 | 0.20031 | 208.7
20.88 | 0.20028 | 208.8
20.89 | 0.20026 | 208.9
20.9 | 0.20024 | 209
20.91 | 0.20022 | 209.1
20.92 | 0.20019 | 209.2
20.93 | 0.20016 | 209.3
20.94 | 0.20015 | 209.4
20.95 | 0.20012 | 209.5
20.96 | 0.2001 | 209.6
20.97 | 0.20007 | 209.7
20.98 | 0.20006 | 209.8
20.99 | 0.20003 | 209.9
21 | 0.20001 | 210
21.01 | 0.19998 | 210.1
21.02 | 0.19997 | 210.2
21.03 | 0.19993 | 210.3
21.04 | 0.19992 | 210.4
21.05 | 0.19989 | 210.5
21.06 | 0.19988 | 210.6
21.07 | 0.19985 | 210.7
21.08 | 0.19984 | 210.8
21.09 | 0.19981 | 210.9
21.1 | 0.1998 | 211
21.11 | 0.19978 | 211.1
21.12 | 0.19977 | 211.2
21.13 | 0.19975 | 211.3
21.14 | 0.19974 | 211.4
21.15 | 0.19972 | 211.5
21.16 | 0.19972 | 211.6
21.17 | 0.1997 | 211.7
21.18 | 0.1997 | 211.8
21.19 | 0.19968 | 211.9
21.2 | 0.19968 | 212
21.21 | 0.19966 | 212.1
21.22 | 0.19966 | 212.2
21.23 | 0.19965 | 212.3
21.24 | 0.19964 | 212.4
21.25 | 0.19963 | 212.5
21.26 | 0.19962 | 212.6
21.27 | 0.19961 | 212.7
21.28 | 0.19961 | 212.8
21.29 | 0.1996 | 212.9
21.3 | 0.1996 | 213
21.31 | 0.19959 | 213.1
21.32 | 0.19959 | 213.2
21.33 | 0.19957 | 213.3
21.34 | 0.19956 | 213.4
21.35 | 0.19955 | 213.5
21.36 | 0.19955 | 213.6
21.37 | 0.19954 | 213.7
21.38 | 0.19953 | 213.8
21.39 | 0.19952 | 213.9
21.4 | 0.19952 | 214
21.41 | 0.19951 | 214.1
21.42 | 0.1995 | 214.2
21.43 | 0.19949 | 214.3
21.44 | 0.19948 | 214.4
21.45 | 0.19947 | 214.5
21.46 | 0.19945 | 214.6
21.47 | 0.19943 | 214.7
21.48 | 0.19943 | 214.8
21.49 | 0.19942 | 214.9
21.5 | 0.19939 | 215
21.51 | 0.19937 | 215.1
21.52 | 0.19937 | 215.2
21.53 | 0.19934 | 215.3
21.54 | 0.19934 | 215.4
21.55 | 0.19932 | 215.5
21.56 | 0.19932 | 215.6
21.57 | 0.19931 | 215.7
21.58 | 0.1993 | 215.8
21.59 | 0.19929 | 215.9
21.6 | 0.19929 | 216
21.61 | 0.19926 | 216.1
21.62 | 0.19926 | 216.2
21.63 | 0.19922 | 216.3
21.64 | 0.19922 | 216.4
21.65 | 0.19918 | 216.5
21.66 | 0.19917 | 216.6
21.67 | 0.19916 | 216.7
21.68 | 0.19916 | 216.8
21.69 | 0.19913 | 216.9
21.7 | 0.19913 | 217
21.71 | 0.19911 | 217.1
21.72 | 0.19911 | 217.2
21.73 | 0.19909 | 217.3
21.74 | 0.19908 | 217.4
21.75 | 0.19905 | 217.5
21.76 | 0.19904 | 217.6
21.77 | 0.19902 | 217.7
21.78 | 0.19901 | 217.8
21.79 | 0.19898 | 217.9
21.8 | 0.19898 | 218
21.81 | 0.19896 | 218.1
21.82 | 0.19895 | 218.2
21.83 | 0.19887 | 218.3
21.84 | 0.19887 | 218.4
21.85 | 0.19884 | 218.5
21.86 | 0.19883 | 218.6
21.87 | 0.19882 | 218.7
21.88 | 0.19882 | 218.8
21.89 | 0.19881 | 218.9
21.9 | 0.1988 | 219
21.91 | 0.19879 | 219.1
21.92 | 0.19879 | 219.2
21.93 | 0.19878 | 219.3
21.94 | 0.19877 | 219.4
21.95 | 0.19876 | 219.5
21.96 | 0.19877 | 219.6
21.97 | 0.19876 | 219.7
21.98 | 0.19874 | 219.8
21.99 | 0.19873 | 219.9
22 | 0.19874 | 220
22.01 | 0.19873 | 220.1
22.02 | 0.19871 | 220.2
22.03 | 0.1987 | 220.3
22.04 | 0.19871 | 220.4
22.05 | 0.19868 | 220.5
22.06 | 0.19869 | 220.6
22.07 | 0.19868 | 220.7
22.08 | 0.19869 | 220.8
22.09 | 0.19868 | 220.9
22.1 | 0.19869 | 221
22.11 | 0.19869 | 221.1
22.12 | 0.1987 | 221.2
22.13 | 0.19868 | 221.3
22.14 | 0.1987 | 221.4
22.15 | 0.19867 | 221.5
22.16 | 0.19868 | 221.6
22.17 | 0.19865 | 221.7
22.18 | 0.19866 | 221.8
22.19 | 0.19865 | 221.9
22.2 | 0.19866 | 222
22.21 | 0.19864 | 222.1
22.22 | 0.19865 | 222.2
22.23 | 0.19863 | 222.3
22.24 | 0.19864 | 222.4
22.25 | 0.19862 | 222.5
22.26 | 0.19863 | 222.6
22.27 | 0.1986 | 222.7
22.28 | 0.1986 | 222.8
22.29 | 0.19859 | 222.9
22.3 | 0.19859 | 223
22.31 | 0.19856 | 223.1
22.32 | 0.19856 | 223.2
22.33 | 0.19854 | 223.3
22.34 | 0.19855 | 223.4
22.35 | 0.19846 | 223.5
22.36 | 0.19846 | 223.6
22.37 | 0.19843 | 223.7
22.38 | 0.19843 | 223.8
22.39 | 0.1984 | 223.9
22.4 | 0.1984 | 224
22.41 | 0.19837 | 224.1
22.42 | 0.19837 | 224.2
22.43 | 0.19835 | 224.3
22.44 | 0.19835 | 224.4
22.45 | 0.19832 | 224.5
22.46 | 0.19831 | 224.6
22.47 | 0.19829 | 224.7
22.48 | 0.19829 | 224.8
22.49 | 0.19827 | 224.9
22.5 | 0.19827 | 225
22.51 | 0.19825 | 225.1
22.52 | 0.19825 | 225.2
22.53 | 0.19823 | 225.3
22.54 | 0.19822 | 225.4
22.55 | 0.1982 | 225.5
22.56 | 0.1982 | 225.6
22.57 | 0.19818 | 225.7
22.58 | 0.19818 | 225.8
22.59 | 0.19816 | 225.9
22.6 | 0.19816 | 226
22.61 | 0.19814 | 226.1
22.62 | 0.19814 | 226.2
22.63 | 0.19812 | 226.3
22.64 | 0.19812 | 226.4
22.65 | 0.1981 | 226.5
22.66 | 0.1981 | 226.6
22.67 | 0.19808 | 226.7
22.68 | 0.19808 | 226.8
22.69 | 0.19806 | 226.9
22.7 | 0.19806 | 227
22.71 | 0.19804 | 227.1
22.72 | 0.19804 | 227.2
22.73 | 0.19802 | 227.3
22.74 | 0.19802 | 227.4
22.75 | 0.19799 | 227.5
22.76 | 0.19799 | 227.6
22.77 | 0.19797 | 227.7
22.78 | 0.19796 | 227.8
22.79 | 0.19794 | 227.9
22.8 | 0.19794 | 228
22.81 | 0.19792 | 228.1
22.82 | 0.19792 | 228.2
22.83 | 0.1979 | 228.3
22.84 | 0.1979 | 228.4
22.85 | 0.19788 | 228.5
22.86 | 0.19787 | 228.6
22.87 | 0.19785 | 228.7
22.88 | 0.19784 | 228.8
22.89 | 0.19782 | 228.9
22.9 | 0.1978 | 229
22.91 | 0.19778 | 229.1
22.92 | 0.19778 | 229.2
22.93 | 0.19775 | 229.3
22.94 | 0.19774 | 229.4
22.95 | 0.19772 | 229.5
22.96 | 0.19771 | 229.6
22.97 | 0.19769 | 229.7
22.98 | 0.19768 | 229.8
22.99 | 0.19766 | 229.9
23 | 0.19765 | 230
23.01 | 0.19762 | 230.1
23.02 | 0.19761 | 230.2
23.03 | 0.19759 | 230.3
23.04 | 0.19758 | 230.4
23.05 | 0.19756 | 230.5
23.06 | 0.19754 | 230.6
23.07 | 0.19751 | 230.7
23.08 | 0.19751 | 230.8
23.09 | 0.19749 | 230.9
23.1 | 0.19748 | 231
23.11 | 0.19746 | 231.1
23.12 | 0.19746 | 231.2
23.13 | 0.19744 | 231.3
23.14 | 0.19743 | 231.4
23.15 | 0.19741 | 231.5
23.16 | 0.1974 | 231.6
23.17 | 0.19738 | 231.7
23.18 | 0.19737 | 231.8
23.19 | 0.19734 | 231.9
23.2 | 0.19734 | 232
23.21 | 0.19731 | 232.1
23.22 | 0.19731 | 232.2
23.23 | 0.19729 | 232.3
23.24 | 0.19729 | 232.4
23.25 | 0.19726 | 232.5
23.26 | 0.19726 | 232.6
23.27 | 0.19724 | 232.7
23.28 | 0.19724 | 232.8
23.29 | 0.19722 | 232.9
23.3 | 0.19722 | 233
23.31 | 0.1972 | 233.1
23.32 | 0.1972 | 233.2
23.33 | 0.19714 | 233.3
23.34 | 0.19714 | 233.4
23.35 | 0.19712 | 233.5
23.36 | 0.19712 | 233.6
23.37 | 0.197 | 233.7
23.38 | 0.197 | 233.8
23.39 | 0.19696 | 233.9
23.4 | 0.19696 | 234
23.41 | 0.19684 | 234.1
23.42 | 0.19684 | 234.2
23.43 | 0.19679 | 234.3
23.44 | 0.19681 | 234.4
23.45 | 0.19674 | 234.5
23.46 | 0.19675 | 234.6
23.47 | 0.19672 | 234.7
23.48 | 0.19672 | 234.8
23.49 | 0.19669 | 234.9
23.5 | 0.1967 | 235
23.51 | 0.19664 | 235.1
23.52 | 0.19665 | 235.2
23.53 | 0.19662 | 235.3
23.54 | 0.19663 | 235.4
23.55 | 0.1966 | 235.5
23.56 | 0.19662 | 235.6
23.57 | 0.19662 | 235.7
23.58 | 0.19662 | 235.8
23.59 | 0.19659 | 235.9
23.6 | 0.19658 | 236
23.61 | 0.19655 | 236.1
23.62 | 0.19655 | 236.2
23.63 | 0.19653 | 236.3
23.64 | 0.19652 | 236.4
23.65 | 0.1965 | 236.5
23.66 | 0.19649 | 236.6
23.67 | 0.19648 | 236.7
23.68 | 0.19644 | 236.8
23.69 | 0.19644 | 236.9
23.7 | 0.19645 | 237
23.71 | 0.19644 | 237.1
23.72 | 0.19636 | 237.2
23.73 | 0.19636 | 237.3
23.74 | 0.19635 | 237.4
23.75 | 0.19635 | 237.5
23.76 | 0.19633 | 237.6
23.77 | 0.19633 | 237.7
23.78 | 0.19632 | 237.8
23.79 | 0.19632 | 237.9
23.8 | 0.19632 | 238
23.81 | 0.19633 | 238.1
23.82 | 0.19637 | 238.2
23.83 | 0.19638 | 238.3
23.84 | 0.19639 | 238.4
23.85 | 0.19636 | 238.5
23.86 | 0.19638 | 238.6
23.87 | 0.19639 | 238.7
23.88 | 0.19643 | 238.8
23.89 | 0.19633 | 238.9
23.9 | 0.19635 | 239
23.91 | 0.19634 | 239.1
23.92 | 0.19638 | 239.2
23.93 | 0.19628 | 239.3
23.94 | 0.19632 | 239.4
23.95 | 0.1963 | 239.5
23.96 | 0.19634 | 239.6
23.97 | 0.1963 | 239.7
23.98 | 0.19632 | 239.8
23.99 | 0.19631 | 239.9
24 | 0.19633 | 240
24.01 | 0.19633 | 240.1
24.02 | 0.19637 | 240.2
24.03 | 0.19633 | 240.3
24.04 | 0.19638 | 240.4
24.05 | 0.19637 | 240.5
24.06 | 0.1964 | 240.6
24.07 | 0.19639 | 240.7
24.08 | 0.19644 | 240.8
24.09 | 0.19646 | 240.9
24.1 | 0.19649 | 241
24.11 | 0.19649 | 241.1
24.12 | 0.19651 | 241.2
24.13 | 0.1965 | 241.3
24.14 | 0.19653 | 241.4
24.15 | 0.19652 | 241.5
24.16 | 0.19652 | 241.6
24.17 | 0.19651 | 241.7
24.18 | 0.19651 | 241.8
24.19 | 0.19652 | 241.9
24.2 | 0.1965 | 242
24.21 | 0.19651 | 242.1
24.22 | 0.19653 | 242.2
24.23 | 0.19654 | 242.3
24.24 | 0.19647 | 242.4
24.25 | 0.19647 | 242.5
24.26 | 0.19646 | 242.6
24.27 | 0.19646 | 242.7
24.28 | 0.19643 | 242.8
24.29 | 0.19643 | 242.9
24.3 | 0.19641 | 243
24.31 | 0.19639 | 243.1
24.32 | 0.19638 | 243.2
24.33 | 0.19635 | 243.3
24.34 | 0.19637 | 243.4
24.35 | 0.19636 | 243.5
24.36 | 0.19633 | 243.6
24.37 | 0.19631 | 243.7
24.38 | 0.1963 | 243.8
24.39 | 0.19628 | 243.9
24.4 | 0.19629 | 244
24.41 | 0.19625 | 244.1
24.42 | 0.19624 | 244.2
24.43 | 0.19622 | 244.3
24.44 | 0.19622 | 244.4
24.45 | 0.1962 | 244.5
24.46 | 0.19621 | 244.6
24.47 | 0.19619 | 244.7
24.48 | 0.19619 | 244.8
24.49 | 0.19618 | 244.9
24.5 | 0.19615 | 245
24.51 | 0.19614 | 245.1
24.52 | 0.19613 | 245.2
24.53 | 0.19611 | 245.3
24.54 | 0.19611 | 245.4
24.55 | 0.1961 | 245.5
24.56 | 0.1961 | 245.6
24.57 | 0.19608 | 245.7
24.58 | 0.19606 | 245.8
24.59 | 0.19605 | 245.9
24.6 | 0.19605 | 246
24.61 | 0.19603 | 246.1
24.62 | 0.19604 | 246.2
24.63 | 0.19602 | 246.3
24.64 | 0.19602 | 246.4
24.65 | 0.196 | 246.5
24.66 | 0.196 | 246.6
24.67 | 0.19598 | 246.7
24.68 | 0.19598 | 246.8
24.69 | 0.19594 | 246.9
24.7 | 0.19595 | 247
24.71 | 0.19593 | 247.1
24.72 | 0.19593 | 247.2
24.73 | 0.19591 | 247.3
24.74 | 0.19592 | 247.4
24.75 | 0.1959 | 247.5
24.76 | 0.1959 | 247.6
24.77 | 0.19588 | 247.7
24.78 | 0.19589 | 247.8
24.79 | 0.19587 | 247.9
24.8 | 0.19587 | 248
24.81 | 0.19586 | 248.1
24.82 | 0.19586 | 248.2
24.83 | 0.19585 | 248.3
24.84 | 0.19585 | 248.4
24.85 | 0.19582 | 248.5
24.86 | 0.19582 | 248.6
24.87 | 0.1958 | 248.7
24.88 | 0.19581 | 248.8
24.89 | 0.19578 | 248.9
24.9 | 0.19578 | 249
24.91 | 0.19577 | 249.1
24.92 | 0.19577 | 249.2
24.93 | 0.19573 | 249.3
24.94 | 0.19574 | 249.4
24.95 | 0.19571 | 249.5
24.96 | 0.19572 | 249.6
24.97 | 0.1957 | 249.7
24.98 | 0.1957 | 249.8
24.99 | 0.19567 | 249.9
25 | 0.19568 | 250
25.01 | 0.19565 | 250.1
25.02 | 0.19565 | 250.2
25.03 | 0.19561 | 250.3
25.04 | 0.19561 | 250.4
25.05 | 0.19559 | 250.5
25.06 | 0.19559 | 250.6
25.07 | 0.19556 | 250.7
25.08 | 0.19556 | 250.8
25.09 | 0.19554 | 250.9
25.1 | 0.19554 | 251
25.11 | 0.19552 | 251.1
25.12 | 0.19552 | 251.2
25.13 | 0.19549 | 251.3
25.14 | 0.19549 | 251.4
25.15 | 0.19547 | 251.5
25.16 | 0.19547 | 251.6
25.17 | 0.19544 | 251.7
25.18 | 0.19544 | 251.8
25.19 | 0.19541 | 251.9
25.2 | 0.19541 | 252
25.21 | 0.19539 | 252.1
25.22 | 0.19539 | 252.2
25.23 | 0.19537 | 252.3
25.24 | 0.19537 | 252.4
25.25 | 0.19535 | 252.5
25.26 | 0.19535 | 252.6
25.27 | 0.19533 | 252.7
25.28 | 0.19532 | 252.8
25.29 | 0.1953 | 252.9
25.3 | 0.19529 | 253
25.31 | 0.19527 | 253.1
25.32 | 0.19526 | 253.2
25.33 | 0.19524 | 253.3
25.34 | 0.19521 | 253.4
25.35 | 0.19519 | 253.5
25.36 | 0.19518 | 253.6
25.37 | 0.19516 | 253.7
25.38 | 0.19515 | 253.8
25.39 | 0.19513 | 253.9
25.4 | 0.19512 | 254
25.41 | 0.1951 | 254.1
25.42 | 0.1951 | 254.2
25.43 | 0.19508 | 254.3
25.44 | 0.19506 | 254.4
25.45 | 0.19503 | 254.5
25.46 | 0.19501 | 254.6
25.47 | 0.19499 | 254.7
25.48 | 0.19498 | 254.8
25.49 | 0.19496 | 254.9
25.5 | 0.19494 | 255
25.51 | 0.19492 | 255.1
25.52 | 0.19491 | 255.2
25.53 | 0.19488 | 255.3
25.54 | 0.19487 | 255.4
25.55 | 0.19484 | 255.5
25.56 | 0.19483 | 255.6
25.57 | 0.19481 | 255.7
25.58 | 0.19479 | 255.8
25.59 | 0.19477 | 255.9
25.6 | 0.19476 | 256
25.61 | 0.19474 | 256.1
25.62 | 0.19474 | 256.2
25.63 | 0.19471 | 256.3
25.64 | 0.1947 | 256.4
25.65 | 0.19468 | 256.5
25.66 | 0.19468 | 256.6
25.67 | 0.19466 | 256.7
25.68 | 0.19467 | 256.8
25.69 | 0.19463 | 256.9
25.7 | 0.19463 | 257
25.71 | 0.19461 | 257.1
25.72 | 0.19462 | 257.2
25.73 | 0.19461 | 257.3
25.74 | 0.19462 | 257.4
25.75 | 0.1946 | 257.5
25.76 | 0.19461 | 257.6
25.77 | 0.19458 | 257.7
25.78 | 0.19459 | 257.8
25.79 | 0.19458 | 257.9
25.8 | 0.19459 | 258
25.81 | 0.19459 | 258.1
25.82 | 0.19459 | 258.2
25.83 | 0.19457 | 258.3
25.84 | 0.19459 | 258.4
25.85 | 0.19458 | 258.5
25.86 | 0.19458 | 258.6
25.87 | 0.19457 | 258.7
25.88 | 0.19458 | 258.8
25.89 | 0.19457 | 258.9
25.9 | 0.19458 | 259
25.91 | 0.19458 | 259.1
25.92 | 0.19459 | 259.2
25.93 | 0.19457 | 259.3
25.94 | 0.19459 | 259.4
25.95 | 0.19459 | 259.5
25.96 | 0.19459 | 259.6
25.97 | 0.19457 | 259.7
25.98 | 0.19457 | 259.8
25.99 | 0.19457 | 259.9
26 | 0.19457 | 260
26.01 | 0.19457 | 260.1
26.02 | 0.19457 | 260.2
26.03 | 0.19457 | 260.3
26.04 | 0.19456 | 260.4
26.05 | 0.19456 | 260.5
26.06 | 0.19456 | 260.6
26.07 | 0.19456 | 260.7
26.08 | 0.19457 | 260.8
26.09 | 0.19457 | 260.9
26.1 | 0.19456 | 261
26.11 | 0.19455 | 261.1
26.12 | 0.19454 | 261.2
26.13 | 0.19453 | 261.3
26.14 | 0.19454 | 261.4
26.15 | 0.19452 | 261.5
26.16 | 0.19451 | 261.6
26.17 | 0.19449 | 261.7
26.18 | 0.1945 | 261.8
26.19 | 0.19448 | 261.9
26.2 | 0.19448 | 262
26.21 | 0.19445 | 262.1
26.22 | 0.19445 | 262.2
26.23 | 0.19443 | 262.3
26.24 | 0.19444 | 262.4
26.25 | 0.19442 | 262.5
26.26 | 0.19442 | 262.6
26.27 | 0.19439 | 262.7
26.28 | 0.19437 | 262.8
26.29 | 0.19433 | 262.9
26.3 | 0.19433 | 263
26.31 | 0.1943 | 263.1
26.32 | 0.1943 | 263.2
26.33 | 0.19428 | 263.3
26.34 | 0.19428 | 263.4
26.35 | 0.19424 | 263.5
26.36 | 0.19424 | 263.6
26.37 | 0.19422 | 263.7
26.38 | 0.19421 | 263.8
26.39 | 0.19419 | 263.9
26.4 | 0.19419 | 264
26.41 | 0.19416 | 264.1
26.42 | 0.19416 | 264.2
26.43 | 0.19415 | 264.3
26.44 | 0.19415 | 264.4
26.45 | 0.19411 | 264.5
26.46 | 0.19411 | 264.6
26.47 | 0.19409 | 264.7
26.48 | 0.19409 | 264.8
26.49 | 0.19406 | 264.9
26.5 | 0.19406 | 265
26.51 | 0.19404 | 265.1
26.52 | 0.19404 | 265.2
26.53 | 0.19402 | 265.3
26.54 | 0.19403 | 265.4
26.55 | 0.19401 | 265.5
26.56 | 0.19401 | 265.6
26.57 | 0.19399 | 265.7
26.58 | 0.19399 | 265.8
26.59 | 0.19396 | 265.9
26.6 | 0.19396 | 266
26.61 | 0.19394 | 266.1
26.62 | 0.19395 | 266.2
26.63 | 0.19393 | 266.3
26.64 | 0.19394 | 266.4
26.65 | 0.19392 | 266.5
26.66 | 0.19393 | 266.6
26.67 | 0.19391 | 266.7
26.68 | 0.19391 | 266.8
26.69 | 0.1939 | 266.9
26.7 | 0.1939 | 267
26.71 | 0.19388 | 267.1
26.72 | 0.19389 | 267.2
26.73 | 0.19386 | 267.3
26.74 | 0.19386 | 267.4
26.75 | 0.19384 | 267.5
26.76 | 0.19385 | 267.6
26.77 | 0.19383 | 267.7
26.78 | 0.19383 | 267.8
26.79 | 0.1938 | 267.9
26.8 | 0.19378 | 268
26.81 | 0.19375 | 268.1
26.82 | 0.19376 | 268.2
26.83 | 0.19372 | 268.3
26.84 | 0.19373 | 268.4
26.85 | 0.19371 | 268.5
26.86 | 0.1937 | 268.6
26.87 | 0.19368 | 268.7
26.88 | 0.19368 | 268.8
26.89 | 0.19366 | 268.9
26.9 | 0.19365 | 269
26.91 | 0.19363 | 269.1
26.92 | 0.19363 | 269.2
26.93 | 0.19361 | 269.3
26.94 | 0.19361 | 269.4
26.95 | 0.19359 | 269.5
26.96 | 0.19359 | 269.6
26.97 | 0.19357 | 269.7
26.98 | 0.19356 | 269.8
26.99 | 0.19354 | 269.9
27 | 0.19353 | 270
27.01 | 0.19351 | 270.1
27.02 | 0.19348 | 270.2
27.03 | 0.19346 | 270.3
27.04 | 0.19345 | 270.4
27.05 | 0.19343 | 270.5
27.06 | 0.19343 | 270.6
27.07 | 0.19341 | 270.7
27.08 | 0.19339 | 270.8
27.09 | 0.19337 | 270.9
27.1 | 0.19337 | 271
27.11 | 0.19333 | 271.1
27.12 | 0.19332 | 271.2
27.13 | 0.1933 | 271.3
27.14 | 0.19329 | 271.4
27.15 | 0.19328 | 271.5
27.16 | 0.19328 | 271.6
27.17 | 0.19326 | 271.7
27.18 | 0.19325 | 271.8
27.19 | 0.19323 | 271.9
27.2 | 0.19322 | 272
27.21 | 0.1932 | 272.1
27.22 | 0.1932 | 272.2
27.23 | 0.19318 | 272.3
27.24 | 0.19318 | 272.4
27.25 | 0.19316 | 272.5
27.26 | 0.19315 | 272.6
27.27 | 0.19314 | 272.7
27.28 | 0.19312 | 272.8
27.29 | 0.19311 | 272.9
27.3 | 0.19311 | 273
27.31 | 0.19308 | 273.1
27.32 | 0.19307 | 273.2
27.33 | 0.19305 | 273.3
27.34 | 0.19305 | 273.4
27.35 | 0.19302 | 273.5
27.36 | 0.19303 | 273.6
27.37 | 0.19301 | 273.7
27.38 | 0.19302 | 273.8
27.39 | 0.193 | 273.9
27.4 | 0.19301 | 274
27.41 | 0.193 | 274.1
27.42 | 0.19301 | 274.2
27.43 | 0.193 | 274.3
27.44 | 0.19302 | 274.4
27.45 | 0.19299 | 274.5
27.46 | 0.193 | 274.6
27.47 | 0.19299 | 274.7
27.48 | 0.19301 | 274.8
27.49 | 0.19298 | 274.9
27.5 | 0.193 | 275
27.51 | 0.19299 | 275.1
27.52 | 0.19299 | 275.2
27.53 | 0.19296 | 275.3
27.54 | 0.19295 | 275.4
27.55 | 0.19294 | 275.5
27.56 | 0.19294 | 275.6
27.57 | 0.19282 | 275.7
27.58 | 0.19283 | 275.8
27.59 | 0.19276 | 275.9
27.6 | 0.19276 | 276
27.61 | 0.19268 | 276.1
27.62 | 0.19269 | 276.2
27.63 | 0.19258 | 276.3
27.64 | 0.19257 | 276.4
27.65 | 0.19252 | 276.5
27.66 | 0.19252 | 276.6
27.67 | 0.19244 | 276.7
27.68 | 0.19244 | 276.8
27.69 | 0.19239 | 276.9
27.7 | 0.19239 | 277
27.71 | 0.1923 | 277.1
27.72 | 0.1923 | 277.2
27.73 | 0.19225 | 277.3
27.74 | 0.19225 | 277.4
27.75 | 0.19222 | 277.5
27.76 | 0.19223 | 277.6
27.77 | 0.19223 | 277.7
27.78 | 0.19223 | 277.8
27.79 | 0.19223 | 277.9
27.8 | 0.19222 | 278
27.81 | 0.19222 | 278.1
27.82 | 0.19223 | 278.2
27.83 | 0.19223 | 278.3
27.84 | 0.19222 | 278.4
27.85 | 0.19222 | 278.5
27.86 | 0.19222 | 278.6
27.87 | 0.19221 | 278.7
27.88 | 0.19222 | 278.8
27.89 | 0.19222 | 278.9
27.9 | 0.1922 | 279
27.91 | 0.1922 | 279.1
27.92 | 0.19219 | 279.2
27.93 | 0.19219 | 279.3
27.94 | 0.19219 | 279.4
27.95 | 0.19219 | 279.5
27.96 | 0.19219 | 279.6
27.97 | 0.19217 | 279.7
27.98 | 0.19218 | 279.8
27.99 | 0.19218 | 279.9
28 | 0.19218 | 280
28.01 | 0.19217 | 280.1
28.02 | 0.19221 | 280.2
28.03 | 0.19223 | 280.3
28.04 | 0.19223 | 280.4
28.05 | 0.19223 | 280.5
28.06 | 0.19224 | 280.6
28.07 | 0.19226 | 280.7
28.08 | 0.19229 | 280.8
28.09 | 0.19221 | 280.9
28.1 | 0.19222 | 281
28.11 | 0.19219 | 281.1
28.12 | 0.19224 | 281.2
28.13 | 0.1922 | 281.3
28.14 | 0.19225 | 281.4
28.15 | 0.19217 | 281.5
28.16 | 0.19221 | 281.6
28.17 | 0.19219 | 281.7
28.18 | 0.19223 | 281.8
28.19 | 0.19217 | 281.9
28.2 | 0.19222 | 282
28.21 | 0.19219 | 282.1
28.22 | 0.19223 | 282.2
28.23 | 0.19217 | 282.3
28.24 | 0.19221 | 282.4
28.25 | 0.19219 | 282.5
28.26 | 0.19223 | 282.6
28.27 | 0.19221 | 282.7
28.28 | 0.19225 | 282.8
28.29 | 0.19228 | 282.9
28.3 | 0.19231 | 283
28.31 | 0.19232 | 283.1
28.32 | 0.19236 | 283.2
28.33 | 0.19238 | 283.3
28.34 | 0.19241 | 283.4
28.35 | 0.19243 | 283.5
28.36 | 0.19246 | 283.6
28.37 | 0.19247 | 283.7
28.38 | 0.1925 | 283.8
28.39 | 0.19252 | 283.9
28.4 | 0.19254 | 284
28.41 | 0.19255 | 284.1
28.42 | 0.19254 | 284.2
28.43 | 0.19255 | 284.3
28.44 | 0.19254 | 284.4
28.45 | 0.19255 | 284.5
28.46 | 0.19255 | 284.6
28.47 | 0.19255 | 284.7
28.48 | 0.19253 | 284.8
28.49 | 0.19252 | 284.9
28.5 | 0.19251 | 285
28.51 | 0.1925 | 285.1
28.52 | 0.19247 | 285.2
28.53 | 0.19245 | 285.3
28.54 | 0.19246 | 285.4
28.55 | 0.19244 | 285.5
28.56 | 0.1924 | 285.6
28.57 | 0.19238 | 285.7
28.58 | 0.19235 | 285.8
28.59 | 0.19233 | 285.9
28.6 | 0.1923 | 286
28.61 | 0.19228 | 286.1
28.62 | 0.19223 | 286.2
28.63 | 0.19221 | 286.3
28.64 | 0.19221 | 286.4
28.65 | 0.19218 | 286.5
28.66 | 0.19218 | 286.6
28.67 | 0.19216 | 286.7
28.68 | 0.19215 | 286.8
28.69 | 0.19213 | 286.9
28.7 | 0.19213 | 287
28.71 | 0.19211 | 287.1
28.72 | 0.19211 | 287.2
28.73 | 0.19209 | 287.3
28.74 | 0.19208 | 287.4
28.75 | 0.19206 | 287.5
28.76 | 0.19206 | 287.6
28.77 | 0.19204 | 287.7
28.78 | 0.19204 | 287.8
28.79 | 0.19202 | 287.9
28.8 | 0.19202 | 288
28.81 | 0.19201 | 288.1
28.82 | 0.19201 | 288.2
28.83 | 0.19199 | 288.3
28.84 | 0.19199 | 288.4
28.85 | 0.19197 | 288.5
28.86 | 0.19197 | 288.6
28.87 | 0.19195 | 288.7
28.88 | 0.19195 | 288.8
28.89 | 0.19193 | 288.9
28.9 | 0.19193 | 289
28.91 | 0.19192 | 289.1
28.92 | 0.19192 | 289.2
28.93 | 0.1919 | 289.3
28.94 | 0.1919 | 289.4
28.95 | 0.19188 | 289.5
28.96 | 0.19188 | 289.6
28.97 | 0.19186 | 289.7
28.98 | 0.19186 | 289.8
28.99 | 0.19184 | 289.9
29 | 0.19184 | 290
29.01 | 0.19181 | 290.1
29.02 | 0.19181 | 290.2
29.03 | 0.19179 | 290.3
29.04 | 0.19179 | 290.4
29.05 | 0.19176 | 290.5
29.06 | 0.19176 | 290.6
29.07 | 0.19173 | 290.7
29.08 | 0.19172 | 290.8
29.09 | 0.19168 | 290.9
29.1 | 0.19167 | 291
29.11 | 0.19162 | 291.1
29.12 | 0.19161 | 291.2
29.13 | 0.19156 | 291.3
29.14 | 0.19155 | 291.4
29.15 | 0.19148 | 291.5
29.16 | 0.19148 | 291.6
29.17 | 0.19138 | 291.7
29.18 | 0.19138 | 291.8
29.19 | 0.19132 | 291.9
29.2 | 0.19132 | 292
29.21 | 0.19125 | 292.1
29.22 | 0.19124 | 292.2
29.23 | 0.19116 | 292.3
29.24 | 0.19117 | 292.4
29.25 | 0.19113 | 292.5
29.26 | 0.19113 | 292.6
29.27 | 0.1911 | 292.7
29.28 | 0.1911 | 292.8
29.29 | 0.19101 | 292.9
29.3 | 0.19101 | 293
29.31 | 0.19098 | 293.1
29.32 | 0.19099 | 293.2
29.33 | 0.19098 | 293.3
29.34 | 0.19099 | 293.4
29.35 | 0.19098 | 293.5
29.36 | 0.19099 | 293.6
29.37 | 0.19099 | 293.7
29.38 | 0.191 | 293.8
29.39 | 0.19098 | 293.9
29.4 | 0.191 | 294
29.41 | 0.191 | 294.1
29.42 | 0.19101 | 294.2
29.43 | 0.19102 | 294.3
29.44 | 0.19102 | 294.4
29.45 | 0.19102 | 294.5
29.46 | 0.19103 | 294.6
29.47 | 0.19104 | 294.7
29.48 | 0.19106 | 294.8
29.49 | 0.19107 | 294.9
29.5 | 0.19107 | 295
29.51 | 0.19108 | 295.1
29.52 | 0.19108 | 295.2
29.53 | 0.19108 | 295.3
29.54 | 0.191 | 295.4
29.55 | 0.19101 | 295.5
29.56 | 0.19102 | 295.6
29.57 | 0.19103 | 295.7
29.58 | 0.19104 | 295.8
29.59 | 0.19105 | 295.9
29.6 | 0.19104 | 296
29.61 | 0.19103 | 296.1
29.62 | 0.19106 | 296.2
29.63 | 0.19104 | 296.3
29.64 | 0.19103 | 296.4
29.65 | 0.19101 | 296.5
29.66 | 0.19103 | 296.6
29.67 | 0.191 | 296.7
29.68 | 0.19099 | 296.8
29.69 | 0.19093 | 296.9
29.7 | 0.19092 | 297
29.71 | 0.1909 | 297.1
29.72 | 0.19091 | 297.2
29.73 | 0.19086 | 297.3
29.74 | 0.19087 | 297.4
29.75 | 0.19081 | 297.5
29.76 | 0.19082 | 297.6
29.77 | 0.1908 | 297.7
29.78 | 0.19082 | 297.8
29.79 | 0.19081 | 297.9
29.8 | 0.19083 | 298
29.81 | 0.19075 | 298.1
29.82 | 0.19076 | 298.2
29.83 | 0.19073 | 298.3
29.84 | 0.19075 | 298.4
29.85 | 0.19075 | 298.5
29.86 | 0.19077 | 298.6
29.87 | 0.19077 | 298.7
29.88 | 0.19079 | 298.8
29.89 | 0.19079 | 298.9
29.9 | 0.19082 | 299
29.91 | 0.19081 | 299.1
29.92 | 0.19083 | 299.2
29.93 | 0.19085 | 299.3
29.94 | 0.19087 | 299.4
29.95 | 0.19088 | 299.5
29.96 | 0.19089 | 299.6
29.97 | 0.19089 | 299.7
29.98 | 0.19091 | 299.8
29.99 | 0.19086 | 299.9
30 | 0.19087 | 300
30.01 | 0.19087 | 300.1
30.02 | 0.19087 | 300.2
30.03 | 0.19088 | 300.3
30.04 | 0.19088 | 300.4
30.05 | 0.19089 | 300.5
30.06 | 0.1908 | 300.6
30.07 | 0.1908 | 300.7
30.08 | 0.1908 | 300.8
30.09 | 0.19081 | 300.9
30.1 | 0.19081 | 301
30.11 | 0.19082 | 301.1
30.12 | 0.1908 | 301.2
30.13 | 0.1908 | 301.3
30.14 | 0.19081 | 301.4
30.15 | 0.19082 | 301.5
30.16 | 0.19079 | 301.6
30.17 | 0.19077 | 301.7
30.18 | 0.19078 | 301.8
30.19 | 0.19077 | 301.9
30.2 | 0.19075 | 302
30.21 | 0.19075 | 302.1
30.22 | 0.19073 | 302.2
30.23 | 0.19073 | 302.3
30.24 | 0.19072 | 302.4
30.25 | 0.19072 | 302.5
30.26 | 0.19072 | 302.6
30.27 | 0.1907 | 302.7
30.28 | 0.1907 | 302.8
30.29 | 0.1907 | 302.9
30.3 | 0.19071 | 303
30.31 | 0.1907 | 303.1
30.32 | 0.19071 | 303.2
30.33 | 0.19071 | 303.3
30.34 | 0.19071 | 303.4
30.35 | 0.1907 | 303.5
30.36 | 0.19071 | 303.6
30.37 | 0.1907 | 303.7
30.38 | 0.19071 | 303.8
30.39 | 0.1907 | 303.9
30.4 | 0.19071 | 304
30.41 | 0.1907 | 304.1
30.42 | 0.19071 | 304.2
30.43 | 0.1907 | 304.3
30.44 | 0.19071 | 304.4
30.45 | 0.19071 | 304.5
30.46 | 0.19072 | 304.6
30.47 | 0.19071 | 304.7
30.48 | 0.19072 | 304.8
30.49 | 0.19071 | 304.9
30.5 | 0.19072 | 305
30.51 | 0.19065 | 305.1
30.52 | 0.19065 | 305.2
30.53 | 0.19063 | 305.3
30.54 | 0.19061 | 305.4
30.55 | 0.1906 | 305.5
30.56 | 0.1906 | 305.6
30.57 | 0.19058 | 305.7
30.58 | 0.19058 | 305.8
30.59 | 0.19057 | 305.9
30.6 | 0.19057 | 306
30.61 | 0.19056 | 306.1
30.62 | 0.19056 | 306.2
30.63 | 0.19055 | 306.3
30.64 | 0.19055 | 306.4
30.65 | 0.19054 | 306.5
30.66 | 0.19054 | 306.6
30.67 | 0.19053 | 306.7
30.68 | 0.19053 | 306.8
30.69 | 0.1905 | 306.9
30.7 | 0.1905 | 307
30.71 | 0.19048 | 307.1
30.72 | 0.19047 | 307.2
30.73 | 0.19046 | 307.3
30.74 | 0.19046 | 307.4
30.75 | 0.19044 | 307.5
30.76 | 0.19044 | 307.6
30.77 | 0.19042 | 307.7
30.78 | 0.19042 | 307.8
30.79 | 0.19037 | 307.9
30.8 | 0.19036 | 308
30.81 | 0.19035 | 308.1
30.82 | 0.19034 | 308.2
30.83 | 0.19033 | 308.3
30.84 | 0.19033 | 308.4
30.85 | 0.19031 | 308.5
30.86 | 0.19031 | 308.6
30.87 | 0.19029 | 308.7
30.88 | 0.19029 | 308.8
30.89 | 0.19025 | 308.9
30.9 | 0.19025 | 309
30.91 | 0.19023 | 309.1
30.92 | 0.19022 | 309.2
30.93 | 0.19019 | 309.3
30.94 | 0.19019 | 309.4
30.95 | 0.19016 | 309.5
30.96 | 0.19016 | 309.6
30.97 | 0.19014 | 309.7
30.98 | 0.19014 | 309.8
30.99 | 0.19012 | 309.9
31 | 0.19012 | 310
31.01 | 0.1901 | 310.1
31.02 | 0.1901 | 310.2
31.03 | 0.19008 | 310.3
31.04 | 0.19008 | 310.4
31.05 | 0.19006 | 310.5
31.06 | 0.19006 | 310.6
31.07 | 0.19005 | 310.7
31.08 | 0.19004 | 310.8
31.09 | 0.19003 | 310.9
31.1 | 0.19003 | 311
31.11 | 0.19002 | 311.1
31.12 | 0.19001 | 311.2
31.13 | 0.19 | 311.3
31.14 | 0.19 | 311.4
31.15 | 0.18998 | 311.5
31.16 | 0.1899 | 311.6
31.17 | 0.18989 | 311.7
31.18 | 0.18988 | 311.8
31.19 | 0.18987 | 311.9
31.2 | 0.18987 | 312
31.21 | 0.18985 | 312.1
31.22 | 0.18985 | 312.2
31.23 | 0.18984 | 312.3
31.24 | 0.18984 | 312.4
31.25 | 0.18984 | 312.5
31.26 | 0.18983 | 312.6
31.27 | 0.18982 | 312.7
31.28 | 0.18981 | 312.8
31.29 | 0.1898 | 312.9
31.3 | 0.1898 | 313
31.31 | 0.18977 | 313.1
31.32 | 0.18977 | 313.2
31.33 | 0.18976 | 313.3
31.34 | 0.18974 | 313.4
31.35 | 0.18973 | 313.5
31.36 | 0.18973 | 313.6
31.37 | 0.18971 | 313.7
31.38 | 0.18971 | 313.8
31.39 | 0.18971 | 313.9
31.4 | 0.18971 | 314
31.41 | 0.18968 | 314.1
31.42 | 0.18965 | 314.2
31.43 | 0.18963 | 314.3
31.44 | 0.18963 | 314.4
31.45 | 0.18961 | 314.5
31.46 | 0.18961 | 314.6
31.47 | 0.1896 | 314.7
31.48 | 0.18955 | 314.8
31.49 | 0.18955 | 314.9
31.5 | 0.18954 | 315
31.51 | 0.18954 | 315.1
31.52 | 0.1895 | 315.2
31.53 | 0.18949 | 315.3
31.54 | 0.18945 | 315.4
31.55 | 0.18944 | 315.5
31.56 | 0.18944 | 315.6
31.57 | 0.18944 | 315.7
31.58 | 0.18943 | 315.8
31.59 | 0.18943 | 315.9
31.6 | 0.18943 | 316
31.61 | 0.18943 | 316.1
31.62 | 0.18943 | 316.2
31.63 | 0.18943 | 316.3
31.64 | 0.18943 | 316.4
31.65 | 0.18936 | 316.5
31.66 | 0.18936 | 316.6
31.67 | 0.18936 | 316.7
31.68 | 0.18934 | 316.8
31.69 | 0.18934 | 316.9
31.7 | 0.18934 | 317
31.71 | 0.18933 | 317.1
31.72 | 0.18933 | 317.2
31.73 | 0.18933 | 317.3
31.74 | 0.18933 | 317.4
31.75 | 0.18932 | 317.5
31.76 | 0.18932 | 317.6
31.77 | 0.18932 | 317.7
31.78 | 0.18932 | 317.8
31.79 | 0.18932 | 317.9
31.8 | 0.18931 | 318
31.81 | 0.18931 | 318.1
31.82 | 0.18931 | 318.2
31.83 | 0.18931 | 318.3
31.84 | 0.18931 | 318.4
31.85 | 0.1893 | 318.5
31.86 | 0.1893 | 318.6
31.87 | 0.18929 | 318.7
31.88 | 0.18929 | 318.8
31.89 | 0.18929 | 318.9
31.9 | 0.18929 | 319
31.91 | 0.18928 | 319.1
31.92 | 0.18928 | 319.2
31.93 | 0.18928 | 319.3
31.94 | 0.18927 | 319.4
31.95 | 0.18927 | 319.5
31.96 | 0.18927 | 319.6
31.97 | 0.18927 | 319.7
31.98 | 0.18927 | 319.8
31.99 | 0.18926 | 319.9
32 | 0.18926 | 320
32.01 | 0.18926 | 320.1
32.02 | 0.18926 | 320.2
32.03 | 0.18926 | 320.3
32.04 | 0.18926 | 320.4
32.05 | 0.18925 | 320.5
32.06 | 0.18925 | 320.6
32.07 | 0.18925 | 320.7
32.08 | 0.18925 | 320.8
32.09 | 0.18925 | 320.9
32.1 | 0.18924 | 321
32.11 | 0.18924 | 321.1
32.12 | 0.18924 | 321.2
32.13 | 0.18923 | 321.3
32.14 | 0.18923 | 321.4
32.15 | 0.18922 | 321.5
32.16 | 0.18922 | 321.6
32.17 | 0.18921 | 321.7
32.18 | 0.18921 | 321.8
32.19 | 0.18921 | 321.9
32.2 | 0.18921 | 322
32.21 | 0.18921 | 322.1
32.22 | 0.18921 | 322.2
32.23 | 0.18921 | 322.3
32.24 | 0.1892 | 322.4
32.25 | 0.1892 | 322.5
32.26 | 0.1892 | 322.6
32.27 | 0.18917 | 322.7
32.28 | 0.18916 | 322.8
32.29 | 0.18915 | 322.9
32.3 | 0.18914 | 323
32.31 | 0.18912 | 323.1
32.32 | 0.18911 | 323.2
32.33 | 0.1891 | 323.3
32.34 | 0.18909 | 323.4
32.35 | 0.18908 | 323.5
32.36 | 0.18907 | 323.6
32.37 | 0.18906 | 323.7
32.38 | 0.18905 | 323.8
32.39 | 0.18903 | 323.9
32.4 | 0.18903 | 324
32.41 | 0.18901 | 324.1
32.42 | 0.18901 | 324.2
32.43 | 0.189 | 324.3
32.44 | 0.18899 | 324.4
32.45 | 0.18898 | 324.5
32.46 | 0.18897 | 324.6
32.47 | 0.18896 | 324.7
32.48 | 0.18895 | 324.8
32.49 | 0.18894 | 324.9
32.5 | 0.18893 | 325
32.51 | 0.18892 | 325.1
32.52 | 0.18892 | 325.2
32.53 | 0.1889 | 325.3
32.54 | 0.1889 | 325.4
32.55 | 0.18888 | 325.5
32.56 | 0.18888 | 325.6
32.57 | 0.18886 | 325.7
32.58 | 0.18886 | 325.8
32.59 | 0.18885 | 325.9
32.6 | 0.18884 | 326
32.61 | 0.18883 | 326.1
32.62 | 0.18882 | 326.2
32.63 | 0.18881 | 326.3
32.64 | 0.18881 | 326.4
32.65 | 0.1888 | 326.5
32.66 | 0.18879 | 326.6
32.67 | 0.18878 | 326.7
32.68 | 0.18877 | 326.8
32.69 | 0.18876 | 326.9
32.7 | 0.18875 | 327
32.71 | 0.18873 | 327.1
32.72 | 0.18872 | 327.2
32.73 | 0.1887 | 327.3
32.74 | 0.18869 | 327.4
32.75 | 0.18868 | 327.5
32.76 | 0.18866 | 327.6
32.77 | 0.18865 | 327.7
32.78 | 0.18863 | 327.8
32.79 | 0.18861 | 327.9
32.8 | 0.1886 | 328
32.81 | 0.18859 | 328.1
32.82 | 0.18854 | 328.2
32.83 | 0.18853 | 328.3
32.84 | 0.18847 | 328.4
32.85 | 0.18846 | 328.5
32.86 | 0.18844 | 328.6
32.87 | 0.18843 | 328.7
32.88 | 0.18839 | 328.8
32.89 | 0.18838 | 328.9
32.9 | 0.18835 | 329
32.91 | 0.18835 | 329.1
32.92 | 0.18826 | 329.2
32.93 | 0.18825 | 329.3
32.94 | 0.18823 | 329.4
32.95 | 0.18823 | 329.5
32.96 | 0.1882 | 329.6
32.97 | 0.18819 | 329.7
32.98 | 0.18817 | 329.8
32.99 | 0.18816 | 329.9
33 | 0.18816 | 330
33.01 | 0.18815 | 330.1
33.02 | 0.18814 | 330.2
33.03 | 0.18814 | 330.3
33.04 | 0.18811 | 330.4
33.05 | 0.18811 | 330.5
33.06 | 0.188 | 330.6
33.07 | 0.18795 | 330.7
33.08 | 0.18772 | 330.8
33.09 | 0.18764 | 330.9
33.1 | 0.18745 | 331
33.11 | 0.18735 | 331.1
33.12 | 0.18705 | 331.2
33.13 | 0.18685 | 331.3
33.14 | 0.18682 | 331.4
33.15 | 0.18679 | 331.5
33.16 | 0.18678 | 331.6
33.17 | 0.18663 | 331.7
33.18 | 0.1866 | 331.8
33.19 | 0.18659 | 331.9
33.2 | 0.18659 | 332
33.21 | 0.18659 | 332.1
33.22 | 0.18657 | 332.2
33.23 | 0.18657 | 332.3
33.24 | 0.18656 | 332.4
33.25 | 0.18655 | 332.5
33.26 | 0.18654 | 332.6
33.27 | 0.18654 | 332.7
33.28 | 0.18651 | 332.8
33.29 | 0.18648 | 332.9
33.3 | 0.18651 | 333
33.31 | 0.18653 | 333.1
33.32 | 0.18654 | 333.2
33.33 | 0.18654 | 333.3
33.34 | 0.18655 | 333.4
33.35 | 0.18656 | 333.5
33.36 | 0.18657 | 333.6
33.37 | 0.18657 | 333.7
33.38 | 0.18659 | 333.8
33.39 | 0.18659 | 333.9
33.4 | 0.18659 | 334
33.41 | 0.1866 | 334.1
33.42 | 0.18663 | 334.2
33.43 | 0.18678 | 334.3
33.44 | 0.18679 | 334.4
33.45 | 0.18682 | 334.5
33.46 | 0.18685 | 334.6
33.47 | 0.18705 | 334.7
33.48 | 0.18735 | 334.8
33.49 | 0.18737 | 334.9
33.5 | 0.18735 | 335
33.51 | 0.18725 | 335.1
33.52 | 0.18707 | 335.2
33.53 | 0.18705 | 335.3
33.54 | 0.18691 | 335.4
33.55 | 0.18685 | 335.5
33.56 | 0.18682 | 335.6
33.57 | 0.18679 | 335.7
33.58 | 0.18678 | 335.8
33.59 | 0.18678 | 335.9
33.6 | 0.18663 | 336
33.61 | 0.1866 | 336.1
33.62 | 0.1866 | 336.2
33.63 | 0.18659 | 336.3
33.64 | 0.18659 | 336.4
33.65 | 0.18659 | 336.5
33.66 | 0.18657 | 336.6
33.67 | 0.18657 | 336.7
33.68 | 0.18656 | 336.8
33.69 | 0.18655 | 336.9
33.7 | 0.18654 | 337
33.71 | 0.18654 | 337.1
33.72 | 0.18653 | 337.2
33.73 | 0.18652 | 337.3
33.74 | 0.18651 | 337.4
33.75 | 0.18648 | 337.5
33.76 | 0.18648 | 337.6
33.77 | 0.18648 | 337.7
33.78 | 0.18647 | 337.8
33.79 | 0.18646 | 337.9
33.8 | 0.18643 | 338
33.81 | 0.18643 | 338.1
33.82 | 0.18642 | 338.2
33.83 | 0.18642 | 338.3
33.84 | 0.1864 | 338.4
33.85 | 0.1864 | 338.5
33.86 | 0.18639 | 338.6
33.87 | 0.18638 | 338.7
33.88 | 0.18638 | 338.8
33.89 | 0.18638 | 338.9
33.9 | 0.18637 | 339
33.91 | 0.18635 | 339.1
33.92 | 0.18635 | 339.2
33.93 | 0.18633 | 339.3
33.94 | 0.1863 | 339.4
33.95 | 0.18627 | 339.5
33.96 | 0.18627 | 339.6
33.97 | 0.18625 | 339.7
33.98 | 0.18624 | 339.8
33.99 | 0.18621 | 339.9
34 | 0.18616 | 340
34.01 | 0.18616 | 340.1
34.02 | 0.1861 | 340.2
34.03 | 0.18609 | 340.3
34.04 | 0.18605 | 340.4
34.05 | 0.18605 | 340.5
34.06 | 0.18601 | 340.6
34.07 | 0.18599 | 340.7
34.08 | 0.18594 | 340.8
34.09 | 0.1859 | 340.9
34.1 | 0.18588 | 341
34.11 | 0.18585 | 341.1
34.12 | 0.18583 | 341.2
34.13 | 0.1858 | 341.3
34.14 | 0.18577 | 341.4
34.15 | 0.18574 | 341.5
34.16 | 0.18573 | 341.6
34.17 | 0.18571 | 341.7
34.18 | 0.18571 | 341.8
34.19 | 0.1857 | 341.9
34.2 | 0.18566 | 342
34.21 | 0.18564 | 342.1
34.22 | 0.18562 | 342.2
34.23 | 0.18562 | 342.3
34.24 | 0.18555 | 342.4
34.25 | 0.18552 | 342.5
34.26 | 0.18552 | 342.6
34.27 | 0.18549 | 342.7
34.28 | 0.18549 | 342.8
34.29 | 0.18548 | 342.9
34.3 | 0.18548 | 343
34.31 | 0.18547 | 343.1
34.32 | 0.18546 | 343.2
34.33 | 0.18545 | 343.3
34.34 | 0.18534 | 343.4
34.35 | 0.18526 | 343.5
34.36 | 0.18534 | 343.6
34.37 | 0.1854 | 343.7
34.38 | 0.18545 | 343.8
34.39 | 0.18546 | 343.9
34.4 | 0.18546 | 344
34.41 | 0.18547 | 344.1
34.42 | 0.18548 | 344.2
34.43 | 0.18548 | 344.3
34.44 | 0.18548 | 344.4
34.45 | 0.18548 | 344.5
34.46 | 0.18547 | 344.6
34.47 | 0.18547 | 344.7
34.48 | 0.18546 | 344.8
34.49 | 0.18546 | 344.9
34.5 | 0.18546 | 345
34.51 | 0.18546 | 345.1
34.52 | 0.18546 | 345.2
34.53 | 0.18546 | 345.3
34.54 | 0.18546 | 345.4
34.55 | 0.18546 | 345.5
34.56 | 0.18546 | 345.6
34.57 | 0.18545 | 345.7
34.58 | 0.18544 | 345.8
34.59 | 0.18543 | 345.9
34.6 | 0.18542 | 346
34.61 | 0.18542 | 346.1
34.62 | 0.18542 | 346.2
34.63 | 0.18542 | 346.3
34.64 | 0.18542 | 346.4
34.65 | 0.18543 | 346.5
34.66 | 0.18544 | 346.6
34.67 | 0.18545 | 346.7
34.68 | 0.18546 | 346.8
34.69 | 0.18546 | 346.9
34.7 | 0.18546 | 347
34.71 | 0.18546 | 347.1
34.72 | 0.18545 | 347.2
34.73 | 0.18544 | 347.3
34.74 | 0.18543 | 347.4
34.75 | 0.18542 | 347.5
34.76 | 0.18542 | 347.6
34.77 | 0.18542 | 347.7
34.78 | 0.18541 | 347.8
34.79 | 0.1854 | 347.9
34.8 | 0.1854 | 348
34.81 | 0.18539 | 348.1
34.82 | 0.18538 | 348.2
34.83 | 0.18538 | 348.3
34.84 | 0.18537 | 348.4
34.85 | 0.18536 | 348.5
34.86 | 0.18536 | 348.6
34.87 | 0.18535 | 348.7
34.88 | 0.18534 | 348.8
34.89 | 0.18533 | 348.9
34.9 | 0.18533 | 349
34.91 | 0.18533 | 349.1
34.92 | 0.18532 | 349.2
34.93 | 0.1853 | 349.3
34.94 | 0.1853 | 349.4
34.95 | 0.1853 | 349.5
34.96 | 0.18529 | 349.6
34.97 | 0.18528 | 349.7
34.98 | 0.18528 | 349.8
34.99 | 0.18527 | 349.9
35 | 0.18526 | 350
35.01 | 0.18526 | 350.1
35.02 | 0.18526 | 350.2
35.03 | 0.18525 | 350.3
35.04 | 0.18524 | 350.4
35.05 | 0.18524 | 350.5
35.06 | 0.18523 | 350.6
35.07 | 0.18523 | 350.7
35.08 | 0.18523 | 350.8
35.09 | 0.18522 | 350.9
35.1 | 0.18522 | 351
35.11 | 0.18521 | 351.1
35.12 | 0.18521 | 351.2
35.13 | 0.1852 | 351.3
35.14 | 0.1852 | 351.4
35.15 | 0.1852 | 351.5
35.16 | 0.1852 | 351.6
35.17 | 0.18517 | 351.7
35.18 | 0.18517 | 351.8
35.19 | 0.18516 | 351.9
35.2 | 0.18514 | 352
35.21 | 0.18514 | 352.1
35.22 | 0.18513 | 352.2
35.23 | 0.18513 | 352.3
35.24 | 0.18511 | 352.4
35.25 | 0.18509 | 352.5
35.26 | 0.18508 | 352.6
35.27 | 0.18507 | 352.7
35.28 | 0.18506 | 352.8
35.29 | 0.18505 | 352.9
35.3 | 0.18503 | 353
35.31 | 0.18503 | 353.1
35.32 | 0.18501 | 353.2
35.33 | 0.18501 | 353.3
35.34 | 0.18499 | 353.4
35.35 | 0.18498 | 353.5
35.36 | 0.18499 | 353.6
35.37 | 0.185 | 353.7
35.38 | 0.18501 | 353.8
35.39 | 0.18501 | 353.9
35.4 | 0.18501 | 354
35.41 | 0.18501 | 354.1
35.42 | 0.18503 | 354.2
35.43 | 0.18503 | 354.3
35.44 | 0.18503 | 354.4
35.45 | 0.18505 | 354.5
35.46 | 0.18506 | 354.6
35.47 | 0.18505 | 354.7
35.48 | 0.18503 | 354.8
35.49 | 0.18503 | 354.9
35.5 | 0.18503 | 355
35.51 | 0.18501 | 355.1
35.52 | 0.18501 | 355.2
35.53 | 0.18501 | 355.3
35.54 | 0.185 | 355.4
35.55 | 0.18499 | 355.5
35.56 | 0.18498 | 355.6
35.57 | 0.18498 | 355.7
35.58 | 0.18497 | 355.8
35.59 | 0.18496 | 355.9
35.6 | 0.18496 | 356
35.61 | 0.18496 | 356.1
35.62 | 0.18495 | 356.2
35.63 | 0.18488 | 356.3
35.64 | 0.18485 | 356.4
35.65 | 0.18483 | 356.5
35.66 | 0.18483 | 356.6
35.67 | 0.18482 | 356.7
35.68 | 0.1848 | 356.8
35.69 | 0.18479 | 356.9
35.7 | 0.18479 | 357
35.71 | 0.18479 | 357.1
35.72 | 0.18478 | 357.2
35.73 | 0.18476 | 357.3
35.74 | 0.18476 | 357.4
35.75 | 0.18472 | 357.5
35.76 | 0.1847 | 357.6
35.77 | 0.18468 | 357.7
35.78 | 0.18468 | 357.8
35.79 | 0.18467 | 357.9
35.8 | 0.18466 | 358
35.81 | 0.18466 | 358.1
35.82 | 0.18466 | 358.2
35.83 | 0.18465 | 358.3
35.84 | 0.18465 | 358.4
35.85 | 0.18464 | 358.5
35.86 | 0.18463 | 358.6
35.87 | 0.18461 | 358.7
35.88 | 0.1846 | 358.8
35.89 | 0.1846 | 358.9
35.9 | 0.18457 | 359
35.91 | 0.18456 | 359.1
35.92 | 0.18455 | 359.2
35.93 | 0.18453 | 359.3
35.94 | 0.18452 | 359.4
35.95 | 0.1845 | 359.5
35.96 | 0.1845 | 359.6
35.97 | 0.1845 | 359.7
35.98 | 0.18449 | 359.8
35.99 | 0.18449 | 359.9
36 | 0.18449 | 360
36.01 | 0.18447 | 360.1
36.02 | 0.18447 | 360.2
36.03 | 0.18446 | 360.3
36.04 | 0.18445 | 360.4
36.05 | 0.18445 | 360.5
36.06 | 0.18444 | 360.6
36.07 | 0.18444 | 360.7
36.08 | 0.18444 | 360.8
36.09 | 0.18443 | 360.9
36.1 | 0.18441 | 361
36.11 | 0.18441 | 361.1
36.12 | 0.18441 | 361.2
36.13 | 0.18441 | 361.3
36.14 | 0.1844 | 361.4
36.15 | 0.18439 | 361.5
36.16 | 0.18438 | 361.6
36.17 | 0.18438 | 361.7
36.18 | 0.18438 | 361.8
36.19 | 0.18437 | 361.9
36.2 | 0.18437 | 362
36.21 | 0.18436 | 362.1
36.22 | 0.18436 | 362.2
36.23 | 0.18436 | 362.3
36.24 | 0.18435 | 362.4
36.25 | 0.18434 | 362.5
36.26 | 0.18434 | 362.6
36.27 | 0.18432 | 362.7
36.28 | 0.18432 | 362.8
36.29 | 0.18432 | 362.9
36.3 | 0.1843 | 363
36.31 | 0.1843 | 363.1
36.32 | 0.18429 | 363.2
36.33 | 0.18429 | 363.3
36.34 | 0.18429 | 363.4
36.35 | 0.18428 | 363.5
36.36 | 0.18427 | 363.6
36.37 | 0.18427 | 363.7
36.38 | 0.18427 | 363.8
36.39 | 0.18427 | 363.9
36.4 | 0.18427 | 364
36.41 | 0.18427 | 364.1
36.42 | 0.18426 | 364.2
36.43 | 0.18424 | 364.3
36.44 | 0.18423 | 364.4
36.45 | 0.18421 | 364.5
36.46 | 0.18421 | 364.6
36.47 | 0.1842 | 364.7
36.48 | 0.1842 | 364.8
36.49 | 0.18419 | 364.9
36.5 | 0.18419 | 365
36.51 | 0.18418 | 365.1
36.52 | 0.18418 | 365.2
36.53 | 0.18418 | 365.3
36.54 | 0.18417 | 365.4
36.55 | 0.18417 | 365.5
36.56 | 0.18416 | 365.6
36.57 | 0.18416 | 365.7
36.58 | 0.18415 | 365.8
36.59 | 0.18415 | 365.9
36.6 | 0.18414 | 366
36.61 | 0.18414 | 366.1
36.62 | 0.18413 | 366.2
36.63 | 0.18413 | 366.3
36.64 | 0.18413 | 366.4
36.65 | 0.18412 | 366.5
36.66 | 0.18412 | 366.6
36.67 | 0.18411 | 366.7
36.68 | 0.1841 | 366.8
36.69 | 0.1841 | 366.9
36.7 | 0.1841 | 367
36.71 | 0.18409 | 367.1
36.72 | 0.18409 | 367.2
36.73 | 0.18409 | 367.3
36.74 | 0.18409 | 367.4
36.75 | 0.18408 | 367.5
36.76 | 0.18408 | 367.6
36.77 | 0.18407 | 367.7
36.78 | 0.18407 | 367.8
36.79 | 0.18407 | 367.9
36.8 | 0.18406 | 368
36.81 | 0.18406 | 368.1
36.82 | 0.18406 | 368.2
36.83 | 0.18405 | 368.3
36.84 | 0.18405 | 368.4
36.85 | 0.18405 | 368.5
36.86 | 0.18404 | 368.6
36.87 | 0.18404 | 368.7
36.88 | 0.18404 | 368.8
36.89 | 0.18403 | 368.9
36.9 | 0.18403 | 369
36.91 | 0.18403 | 369.1
36.92 | 0.18402 | 369.2
36.93 | 0.18402 | 369.3
36.94 | 0.18401 | 369.4
36.95 | 0.18399 | 369.5
36.96 | 0.18399 | 369.6
36.97 | 0.18399 | 369.7
36.98 | 0.18398 | 369.8
36.99 | 0.18397 | 369.9
37 | 0.18397 | 370
37.01 | 0.18397 | 370.1
37.02 | 0.18396 | 370.2
37.03 | 0.18395 | 370.3
37.04 | 0.18395 | 370.4
37.05 | 0.18395 | 370.5
37.06 | 0.18394 | 370.6
37.07 | 0.18394 | 370.7
37.08 | 0.18393 | 370.8
37.09 | 0.18393 | 370.9
37.1 | 0.18393 | 371
37.11 | 0.18393 | 371.1
37.12 | 0.18391 | 371.2
37.13 | 0.18391 | 371.3
37.14 | 0.1839 | 371.4
37.15 | 0.18389 | 371.5
37.16 | 0.18389 | 371.6
37.17 | 0.18388 | 371.7
37.18 | 0.18388 | 371.8
37.19 | 0.18387 | 371.9
37.2 | 0.18385 | 372
37.21 | 0.18385 | 372.1
37.22 | 0.18385 | 372.2
37.23 | 0.18384 | 372.3
37.24 | 0.18382 | 372.4
37.25 | 0.18382 | 372.5
37.26 | 0.18381 | 372.6
37.27 | 0.1838 | 372.7
37.28 | 0.1838 | 372.8
37.29 | 0.18379 | 372.9
37.3 | 0.18379 | 373
37.31 | 0.18378 | 373.1
37.32 | 0.18377 | 373.2
37.33 | 0.18376 | 373.3
37.34 | 0.18375 | 373.4
37.35 | 0.18374 | 373.5
37.36 | 0.18374 | 373.6
37.37 | 0.18373 | 373.7
37.38 | 0.18372 | 373.8
37.39 | 0.18371 | 373.9
37.4 | 0.18371 | 374
37.41 | 0.18371 | 374.1
37.42 | 0.18369 | 374.2
37.43 | 0.18368 | 374.3
37.44 | 0.18368 | 374.4
37.45 | 0.18366 | 374.5
37.46 | 0.18364 | 374.6
37.47 | 0.18362 | 374.7
37.48 | 0.18362 | 374.8
37.49 | 0.18361 | 374.9
37.5 | 0.1836 | 375
37.51 | 0.1836 | 375.1
37.52 | 0.18359 | 375.2
37.53 | 0.18358 | 375.3
37.54 | 0.18357 | 375.4
37.55 | 0.18356 | 375.5
37.56 | 0.18356 | 375.6
37.57 | 0.18355 | 375.7
37.58 | 0.18355 | 375.8
37.59 | 0.18353 | 375.9
37.6 | 0.18349 | 376
37.61 | 0.18348 | 376.1
37.62 | 0.18348 | 376.2
37.63 | 0.18347 | 376.3
37.64 | 0.18345 | 376.4
37.65 | 0.18345 | 376.5
37.66 | 0.18345 | 376.6
37.67 | 0.18344 | 376.7
37.68 | 0.18342 | 376.8
37.69 | 0.18342 | 376.9
37.7 | 0.1834 | 377
37.71 | 0.18339 | 377.1
37.72 | 0.18338 | 377.2
37.73 | 0.18337 | 377.3
37.74 | 0.18337 | 377.4
37.75 | 0.18336 | 377.5
37.76 | 0.18335 | 377.6
37.77 | 0.18334 | 377.7
37.78 | 0.18333 | 377.8
37.79 | 0.18333 | 377.9
37.8 | 0.18331 | 378
37.81 | 0.1833 | 378.1
37.82 | 0.1833 | 378.2
37.83 | 0.1833 | 378.3
37.84 | 0.18329 | 378.4
37.85 | 0.18328 | 378.5
37.86 | 0.18328 | 378.6
37.87 | 0.18327 | 378.7
37.88 | 0.18326 | 378.8
37.89 | 0.18324 | 378.9
37.9 | 0.18324 | 379
37.91 | 0.18324 | 379.1
37.92 | 0.18324 | 379.2
37.93 | 0.18324 | 379.3
37.94 | 0.18324 | 379.4
37.95 | 0.18323 | 379.5
37.96 | 0.18321 | 379.6
37.97 | 0.18321 | 379.7
37.98 | 0.18321 | 379.8
37.99 | 0.1832 | 379.9
38 | 0.1832 | 380
38.01 | 0.1832 | 380.1
38.02 | 0.1832 | 380.2
38.03 | 0.1832 | 380.3
38.04 | 0.1832 | 380.4
38.05 | 0.1832 | 380.5
38.06 | 0.18321 | 380.6
38.07 | 0.18321 | 380.7
38.08 | 0.18321 | 380.8
38.09 | 0.18323 | 380.9
38.1 | 0.18324 | 381
38.11 | 0.18324 | 381.1
38.12 | 0.18324 | 381.2
38.13 | 0.18324 | 381.3
38.14 | 0.18324 | 381.4
38.15 | 0.18324 | 381.5
38.16 | 0.18324 | 381.6
38.17 | 0.18324 | 381.7
38.18 | 0.18323 | 381.8
38.19 | 0.18321 | 381.9
38.2 | 0.18321 | 382
38.21 | 0.18321 | 382.1
38.22 | 0.1832 | 382.2
38.23 | 0.1832 | 382.3
38.24 | 0.1832 | 382.4
38.25 | 0.1832 | 382.5
38.26 | 0.18319 | 382.6
38.27 | 0.18319 | 382.7
38.28 | 0.18319 | 382.8
38.29 | 0.1832 | 382.9
38.3 | 0.1832 | 383
38.31 | 0.1832 | 383.1
38.32 | 0.1832 | 383.2
38.33 | 0.18321 | 383.3
38.34 | 0.18321 | 383.4
38.35 | 0.18321 | 383.5
38.36 | 0.18323 | 383.6
38.37 | 0.18324 | 383.7
38.38 | 0.18324 | 383.8
38.39 | 0.18324 | 383.9
38.4 | 0.18324 | 384
38.41 | 0.18324 | 384.1
38.42 | 0.18326 | 384.2
38.43 | 0.18327 | 384.3
38.44 | 0.18328 | 384.4
38.45 | 0.18328 | 384.5
38.46 | 0.18329 | 384.6
38.47 | 0.1833 | 384.7
38.48 | 0.1833 | 384.8
38.49 | 0.1833 | 384.9
38.5 | 0.18331 | 385
38.51 | 0.18333 | 385.1
38.52 | 0.18333 | 385.2
38.53 | 0.18334 | 385.3
38.54 | 0.18335 | 385.4
38.55 | 0.18335 | 385.5
38.56 | 0.18334 | 385.6
38.57 | 0.18333 | 385.7
38.58 | 0.18333 | 385.8
38.59 | 0.18331 | 385.9
38.6 | 0.1833 | 386
38.61 | 0.1833 | 386.1
38.62 | 0.18329 | 386.2
38.63 | 0.18328 | 386.3
38.64 | 0.18327 | 386.4
38.65 | 0.18326 | 386.5
38.66 | 0.18324 | 386.6
38.67 | 0.18324 | 386.7
38.68 | 0.18324 | 386.8
38.69 | 0.18324 | 386.9
38.7 | 0.18324 | 387
38.71 | 0.18323 | 387.1
38.72 | 0.18321 | 387.2
38.73 | 0.18321 | 387.3
38.74 | 0.18321 | 387.4
38.75 | 0.1832 | 387.5
38.76 | 0.1832 | 387.6
38.77 | 0.1832 | 387.7
38.78 | 0.1832 | 387.8
38.79 | 0.18319 | 387.9
38.8 | 0.18319 | 388
38.81 | 0.18319 | 388.1
38.82 | 0.18318 | 388.2
38.83 | 0.18318 | 388.3
38.84 | 0.18318 | 388.4
38.85 | 0.18317 | 388.5
38.86 | 0.18316 | 388.6
38.87 | 0.18316 | 388.7
38.88 | 0.18313 | 388.8
38.89 | 0.18313 | 388.9
38.9 | 0.18311 | 389
38.91 | 0.18311 | 389.1
38.92 | 0.18311 | 389.2
38.93 | 0.1831 | 389.3
38.94 | 0.18309 | 389.4
38.95 | 0.18308 | 389.5
38.96 | 0.18308 | 389.6
38.97 | 0.18307 | 389.7
38.98 | 0.18306 | 389.8
38.99 | 0.18304 | 389.9
39 | 0.18306 | 390
39.01 | 0.18307 | 390.1
39.02 | 0.18308 | 390.2
39.03 | 0.18308 | 390.3
39.04 | 0.18309 | 390.4
39.05 | 0.1831 | 390.5
39.06 | 0.18311 | 390.6
39.07 | 0.18311 | 390.7
39.08 | 0.18311 | 390.8
39.09 | 0.18313 | 390.9
39.1 | 0.18313 | 391
39.11 | 0.18316 | 391.1
39.12 | 0.18316 | 391.2
39.13 | 0.18317 | 391.3
39.14 | 0.18318 | 391.4
39.15 | 0.18318 | 391.5
39.16 | 0.18318 | 391.6
39.17 | 0.18319 | 391.7
39.18 | 0.18319 | 391.8
39.19 | 0.18319 | 391.9
39.2 | 0.1832 | 392
39.21 | 0.1832 | 392.1
39.22 | 0.1832 | 392.2
39.23 | 0.18319 | 392.3
39.24 | 0.18319 | 392.4
39.25 | 0.18319 | 392.5
39.26 | 0.18318 | 392.6
39.27 | 0.18318 | 392.7
39.28 | 0.18318 | 392.8
39.29 | 0.18317 | 392.9
39.3 | 0.18316 | 393
39.31 | 0.18316 | 393.1
39.32 | 0.18313 | 393.2
39.33 | 0.18313 | 393.3
39.34 | 0.18311 | 393.4
39.35 | 0.18311 | 393.5
39.36 | 0.18311 | 393.6
39.37 | 0.1831 | 393.7
39.38 | 0.18309 | 393.8
39.39 | 0.18308 | 393.9
39.4 | 0.18308 | 394
39.41 | 0.18307 | 394.1
39.42 | 0.18306 | 394.2
39.43 | 0.18304 | 394.3
39.44 | 0.18304 | 394.4
39.45 | 0.18304 | 394.5
39.46 | 0.18304 | 394.6
39.47 | 0.18302 | 394.7
39.48 | 0.18302 | 394.8
39.49 | 0.18302 | 394.9
39.5 | 0.18301 | 395
39.51 | 0.183 | 395.1
39.52 | 0.183 | 395.2
39.53 | 0.183 | 395.3
39.54 | 0.183 | 395.4
39.55 | 0.18299 | 395.5
39.56 | 0.18299 | 395.6
39.57 | 0.18298 | 395.7
39.58 | 0.18298 | 395.8
39.59 | 0.18298 | 395.9
39.6 | 0.18298 | 396
39.61 | 0.18299 | 396.1
39.62 | 0.18299 | 396.2
39.63 | 0.183 | 396.3
39.64 | 0.183 | 396.4
39.65 | 0.183 | 396.5
39.66 | 0.183 | 396.6
39.67 | 0.18301 | 396.7
39.68 | 0.18302 | 396.8
39.69 | 0.18302 | 396.9
39.7 | 0.18302 | 397
39.71 | 0.18304 | 397.1
39.72 | 0.18304 | 397.2
39.73 | 0.18304 | 397.3
39.74 | 0.18306 | 397.4
39.75 | 0.18307 | 397.5
39.76 | 0.18308 | 397.6
39.77 | 0.18308 | 397.7
39.78 | 0.18309 | 397.8
39.79 | 0.1831 | 397.9
39.8 | 0.18311 | 398
39.81 | 0.18311 | 398.1
39.82 | 0.18311 | 398.2
39.83 | 0.18313 | 398.3
39.84 | 0.18313 | 398.4
39.85 | 0.18313 | 398.5
39.86 | 0.18311 | 398.6
39.87 | 0.18311 | 398.7
39.88 | 0.18311 | 398.8
39.89 | 0.1831 | 398.9
39.9 | 0.18309 | 399
39.91 | 0.18308 | 399.1
39.92 | 0.18308 | 399.2
39.93 | 0.18306 | 399.3
39.94 | 0.18304 | 399.4
39.95 | 0.18304 | 399.5
39.96 | 0.18304 | 399.6
39.97 | 0.18302 | 399.7
39.98 | 0.18304 | 399.8
39.99 | 0.18304 | 399.9
40 | 0.18304 | 400
400.1
400.2
400.3
400.4
400.5
400.6
400.7
400.8
400.9
401
401.1
401.2
401.3
401.4
401.5
401.6
401.7
401.8
401.9
402
402.1
402.2
402.3
402.4
402.5
402.6
402.7
402.8
402.9
403
403.1
403.2
403.3
403.4
403.5
403.6
403.7
403.8
403.9
404
404.1
404.2
404.3
404.4
404.5
404.6
404.7
404.8
404.9
405
405.1
405.2
405.3
405.4
405.5
405.6
405.7
405.8
405.9
406
406.1
406.2
406.3
406.4
406.5
406.6
406.7
406.8
406.9
407
407.1
407.2
407.3
407.4
407.5
407.6
407.7
407.8
407.9
408
408.1
408.2
408.3
408.4
408.5
408.6
408.7
408.8
408.9
409
409.1
409.2
409.3
409.4
409.5

## Figure S26c
| 0.1s | 0.5s | 1s | 2s | 5s | 10s
1050.14 | 946.22 | 641.52 | 548.02 | 478.9 | 403.31099 | 357.61098
871.95 | 674.22 | 512.12 | 444.14 | 388.12 | 329.9 | 294.8
417.39 | 567.16 | 409.02 | 361.34 | 323.04 | 282.5 | 256.08
211.17 | 425.1 | 310.94 | 283.1 | 262.5 | 239.80086 | 225.90147
97.95 | 267.3 | 215.1 | 198.46 | 185.66 | 173.30672 | 163.28486
26.88 | 122.62 | 116.72 | 112.88 | 106.5 | 98.1107 | 93.09004
5.87 | 33.14 | 29.78 | 28.66 | 27.28 | 24.88 | 22.22

## Figure S26d
| 1s | 5s | 10s | 0.1s | 0.5s | 2s
1050.14013 | 0.66036 | 0.75006 | 0.77839 | 0.41352 | 0.6024 | 0.7032
417.38854 | 0.47481 | 0.61745 | 0.66344 | 0.1664 | 0.37875 | 0.54119
97.94904 | 0.32174 | 0.41512 | 0.44963 | 0.0914 | 0.27118 | 0.37257
26.87898 | 0.19887 | 0.30595 | 0.38305 | 0.07514 | 0.15819 | 0.23559
5.87 | 0.13031 | 0.26121 | 0.30369 | 0.05382 | 0.10374 | 0.19022

## Figure S28a
time | 1 | time | 2 | time | 3 | time | 4 | time | 5 | time | 6 | time | 7 | time | 8
0 | 2 | 50 | 2 | 100 | 2.2 | 150 | 2 | 200 | 0.063 | 350 | 0.082 | 300 | 0.121 | 250 | 0.089
0.1 | 83.3 | 50.1 | 62.4 | 100.1 | 45.6 | 150.1 | 37.1 | 200.1 | 34.551 | 350.1 | 32.558 | 300.1 | 33.8608 | 250.1 | 34.832
0.2 | 41.5 | 50.2 | 38.9 | 100.2 | 34.7 | 150.2 | 27.7 | 200.2 | 28.358 | 350.2 | 21.255 | 300.2 | 28.676 | 250.2 | 29.984
0.3 | 30.1 | 50.3 | 32.4 | 100.3 | 29.7 | 150.3 | 25.5 | 200.3 | 24.664 | 350.3 | 18.25 | 300.3 | 24.3888 | 250.3 | 26.384
0.4 | 23.4 | 50.4 | 28.5 | 100.4 | 26.3 | 150.4 | 22.2 | 200.4 | 22.53 | 350.4 | 16.776 | 300.4 | 22.56 | 250.4 | 23.936
0.5 | 15.2 | 50.5 | 25.6 | 100.5 | 24.1 | 150.5 | 19.6 | 200.5 | 21.298 | 350.5 | 16.008 | 300.5 | 21.2928 | 250.5 | 22.352
0.6 | 14.6 | 50.6 | 23.4 | 100.6 | 21.9 | 150.6 | 18 | 200.6 | 20.451 | 350.6 | 15.547 | 300.6 | 20.412 | 250.6 | 20.768
0.7 | 13.8 | 50.7 | 21.6 | 100.7 | 20 | 150.7 | 16.8 | 200.7 | 19.776 | 350.7 | 15.108 | 300.7 | 19.7928 | 250.7 | 19.4
0.8 | 13.2 | 50.8 | 19.9 | 100.8 | 18.5 | 150.8 | 15.5 | 200.8 | 19.228 | 350.8 | 14.804 | 300.8 | 19.3704 | 250.8 | 18.32
0.9 | 12.7 | 50.9 | 18.6 | 100.9 | 17.4 | 150.9 | 14.7 | 200.9 | 18.776 | 350.9 | 14.544 | 300.9 | 18.9984 | 250.9 | 17.528
1 | 12.2 | 51 | 17.5 | 101 | 16.1 | 151 | 13.9 | 201 | 18.404 | 351 | 14.338 | 301 | 18.6504 | 251 | 16.592
1.1 | 11.9 | 51.1 | 16.7 | 101.1 | 15.2 | 151.1 | 13.1 | 201.1 | 18.067 | 351.1 | 14.155 | 301.1 | 18.4152 | 251.1 | 15.944
1.2 | 11.6 | 51.2 | 15.6 | 101.2 | 14.3 | 151.2 | 12.5 | 201.2 | 17.787 | 351.2 | 14.005 | 301.2 | 18.168 | 251.2 | 15.296
1.3 | 11.3 | 51.3 | 14.9 | 101.3 | 13.6 | 151.3 | 12 | 201.3 | 17.54 | 351.3 | 13.835 | 301.3 | 17.9544 | 251.3 | 14.792
1.4 | 10.8 | 51.4 | 14 | 101.4 | 13 | 151.4 | 11.5 | 201.4 | 17.274 | 351.4 | 13.715 | 301.4 | 17.7888 | 251.4 | 14.36
1.5 | 10.6 | 51.5 | 13.4 | 101.5 | 12.4 | 151.5 | 11.2 | 201.5 | 17.087 | 351.5 | 13.59 | 301.5 | 17.6328 | 251.5 | 13.928
1.6 | 10.4 | 51.6 | 12.7 | 101.6 | 12 | 151.6 | 10.8 | 201.6 | 16.905 | 351.6 | 13.495 | 301.6 | 17.4744 | 251.6 | 13.64
1.7 | 10.3 | 51.7 | 12.4 | 101.7 | 11.3 | 151.7 | 10.4 | 201.7 | 16.71 | 351.7 | 13.391 | 301.7 | 17.3304 | 251.7 | 13.136
1.8 | 10.2 | 51.8 | 12 | 101.8 | 10.9 | 151.8 | 10.5 | 201.8 | 16.565 | 351.8 | 13.328 | 301.8 | 17.2224 | 251.8 | 12.848
1.9 | 9.8 | 51.9 | 11.5 | 101.9 | 10.5 | 151.9 | 9.6 | 201.9 | 16.413 | 351.9 | 13.236 | 301.9 | 17.0928 | 251.9 | 12.56
2 | 9.8 | 52 | 11.2 | 102 | 10.2 | 152 | 9.5 | 202 | 16.274 | 352 | 13.128 | 302 | 16.9512 | 252 | 12.344
2.1 | 9.8 | 52.1 | 10.9 | 102.1 | 9.7 | 152.1 | 9.2 | 202.1 | 16.152 | 352.1 | 13.125 | 302.1 | 16.8792 | 252.1 | 11.984
2.2 | 9.5 | 52.2 | 10.5 | 102.2 | 9.6 | 152.2 | 9 | 202.2 | 16.03 | 352.2 | 13.028 | 302.2 | 16.7712 | 252.2 | 11.912
2.3 | 9.4 | 52.3 | 10.3 | 102.3 | 9.5 | 152.3 | 8.8 | 202.3 | 15.912 | 352.3 | 12.961 | 302.3 | 16.704 | 252.3 | 11.84
2.4 | 9.4 | 52.4 | 10.1 | 102.4 | 9.1 | 152.4 | 8.6 | 202.4 | 15.781 | 352.4 | 12.958 | 302.4 | 16.608 | 252.4 | 11.552
2.5 | 9.3 | 52.5 | 9.8 | 102.5 | 8.9 | 152.5 | 8.6 | 202.5 | 15.713 | 352.5 | 12.838 | 302.5 | 16.5192 | 252.5 | 11.408
2.6 | 9.3 | 52.6 | 9.7 | 102.6 | 8.6 | 152.6 | 8.4 | 202.6 | 15.623 | 352.6 | 12.799 | 302.6 | 16.4136 | 252.6 | 11.192
2.7 | 9.3 | 52.7 | 9.4 | 102.7 | 8.5 | 152.7 | 8.3 | 202.7 | 15.531 | 352.7 | 12.793 | 302.7 | 16.4064 | 252.7 | 11.12
2.8 | 9.2 | 52.8 | 9.4 | 102.8 | 8.2 | 152.8 | 8.1 | 202.8 | 15.443 | 352.8 | 12.711 | 302.8 | 16.2912 | 252.8 | 10.904
2.9 | 9.1 | 52.9 | 9.1 | 102.9 | 8 | 152.9 | 7.9 | 202.9 | 15.361 | 352.9 | 12.648 | 302.9 | 16.2216 | 252.9 | 10.76
3 | 9.1 | 53 | 8.9 | 103 | 7.9 | 153 | 7.9 | 203 | 15.286 | 353 | 12.617 | 303 | 16.248 | 253 | 10.688
3.1 | 9 | 53.1 | 8.6 | 103.1 | 7.8 | 153.1 | 7.6 | 203.1 | 15.208 | 353.1 | 12.561 | 303.1 | 16.1088 | 253.1 | 10.616
3.2 | 8.8 | 53.2 | 8.6 | 103.2 | 7.8 | 153.2 | 7.6 | 203.2 | 15.131 | 353.2 | 12.528 | 303.2 | 16.0656 | 253.2 | 10.616
3.3 | 9 | 53.3 | 8.6 | 103.3 | 7.8 | 153.3 | 7.6 | 203.3 | 15.068 | 353.3 | 12.539 | 303.3 | 16.0176 | 253.3 | 10.616
3.4 | 8.8 | 53.4 | 8.5 | 103.4 | 7.7 | 153.4 | 7.5 | 203.4 | 14.998 | 353.4 | 12.473 | 303.4 | 15.9696 | 253.4 | 10.544
3.5 | 8.8 | 53.5 | 8.5 | 103.5 | 7.6 | 153.5 | 7.5 | 203.5 | 14.94 | 353.5 | 12.427 | 303.5 | 15.9 | 253.5 | 10.472
3.6 | 9 | 53.6 | 8.4 | 103.6 | 7.6 | 153.6 | 7.4 | 203.6 | 14.875 | 353.6 | 12.381 | 303.6 | 15.852 | 253.6 | 10.472
3.7 | 8.7 | 53.7 | 8.3 | 103.7 | 7.5 | 153.7 | 7.4 | 203.7 | 14.821 | 353.7 | 12.354 | 303.7 | 15.8184 | 253.7 | 10.4
3.8 | 8.9 | 53.8 | 8.2 | 103.8 | 7.5 | 153.8 | 7.3 | 203.8 | 14.751 | 353.8 | 12.318 | 303.8 | 15.7656 | 253.8 | 10.4
3.9 | 8.9 | 53.9 | 8.3 | 103.9 | 7.2 | 153.9 | 7.1 | 203.9 | 14.704 | 353.9 | 12.331 | 303.9 | 15.7536 | 253.9 | 10.184
4 | 8.9 | 54 | 8.3 | 104 | 7.1 | 154 | 7.1 | 204 | 14.641 | 354 | 12.265 | 304 | 15.6696 | 254 | 10.112
4.1 | 8.8 | 54.1 | 8.2 | 104.1 | 7.2 | 154.1 | 7 | 204.1 | 14.584 | 354.1 | 12.201 | 304.1 | 15.6456 | 254.1 | 10.184
4.2 | 8.7 | 54.2 | 8.2 | 104.2 | 7.1 | 154.2 | 7.1 | 204.2 | 14.545 | 354.2 | 12.284 | 304.2 | 15.6048 | 254.2 | 10.112
4.3 | 8.7 | 54.3 | 8.2 | 104.3 | 7.1 | 154.3 | 7.1 | 204.3 | 14.5 | 354.3 | 12.19932 | 304.3 | 15.5592 | 254.3 | 10.112
4.4 | 8.7 | 54.4 | 8.2 | 104.4 | 7 | 154.4 | 7 | 204.4 | 14.43 | 354.4 | 12.1468 | 304.4 | 15.528 | 254.4 | 10.04
4.5 | 8.8 | 54.5 | 8.1 | 104.5 | 7 | 154.5 | 7 | 204.5 | 14.395 | 354.5 | 12.12626 | 304.5 | 15.4824 | 254.5 | 10.04
4.6 | 8.6 | 54.6 | 8 | 104.6 | 7.1 | 154.6 | 6.9 | 204.6 | 14.356 | 354.6 | 12.08662 | 304.6 | 15.4416 | 254.6 | 10.112
4.7 | 8.5 | 54.7 | 7.9 | 104.7 | 6.9 | 154.7 | 7 | 204.7 | 14.293 | 354.7 | 12.06416 | 304.7 | 15.4176 | 254.7 | 9.968
4.8 | 8.6 | 54.8 | 7.9 | 104.8 | 7.1 | 154.8 | 7.2 | 204.8 | 14.251 | 354.8 | 12.03619 | 304.8 | 15.3816 | 254.8 | 10.112
4.9 | 8.6 | 54.9 | 7.9 | 104.9 | 7 | 154.9 | 7 | 204.9 | 14.179 | 354.9 | 12.01636 | 304.9 | 15.3384 | 254.9 | 10.04
5 | 8.5 | 55 | 7.7 | 105 | 7 | 155 | 6.9 | 205 | 14.159 | 355 | 11.99194 | 305 | 15.3216 | 255 | 10.04
5.1 | 8.6 | 55.1 | 7.9 | 105.1 | 6.9 | 155.1 | 7 | 205.1 | 14.125 | 355.1 | 11.99004 | 305.1 | 15.39681 | 255.1 | 9.968
5.2 | 8.4 | 55.2 | 7.8 | 105.2 | 7 | 155.2 | 7 | 205.2 | 14.085 | 355.2 | 11.95548 | 305.2 | 15.32209 | 255.2 | 10.04
5.3 | 8.5 | 55.3 | 7.9 | 105.3 | 6.9 | 155.3 | 6.9 | 205.3 | 14.051 | 355.3 | 11.95019 | 305.3 | 15.23691 | 255.3 | 9.968
5.4 | 8.4 | 55.4 | 7.8 | 105.4 | 6.9 | 155.4 | 7 | 205.4 | 13.972 | 355.4 | 11.93063 | 305.4 | 15.19785 | 255.4 | 9.968
5.5 | 8.3 | 55.5 | 7.6 | 105.5 | 6.9 | 155.5 | 7 | 205.5 | 13.977 | 355.5 | 11.9121 | 305.5 | 15.16709 | 255.5 | 9.968
5.6 | 8.4 | 55.6 | 7.8 | 105.6 | 6.6 | 155.6 | 7 | 205.6 | 13.933 | 355.6 | 11.88654 | 305.6 | 15.13729 | 255.6 | 9.752
5.7 | 8.5 | 55.7 | 7.7 | 105.7 | 6.7 | 155.7 | 7.3 | 205.7 | 13.897 | 355.7 | 11.87587 | 305.7 | 15.10729 | 255.7 | 9.824
5.8 | 8.5 | 55.8 | 7.6 | 105.8 | 6.7 | 155.8 | 6.9 | 205.8 | 13.864 | 355.8 | 11.86434 | 305.8 | 15.07883 | 255.8 | 9.824
5.9 | 8.5 | 55.9 | 7.8 | 105.9 | 6.7 | 155.9 | 7 | 205.9 | 13.826 | 355.9 | 11.84832 | 305.9 | 15.05068 | 255.9 | 9.824
6 | 8.7 | 56 | 7.7 | 106 | 6.9 | 156 | 6.9 | 206 | 13.8 | 356 | 11.83629 | 306 | 15.02389 | 256 | 9.968
6.1 | 8.6 | 56.1 | 7.5 | 106.1 | 6.8 | 156.1 | 7 | 206.1 | 13.755 | 356.1 | 11.8178 | 306.1 | 14.99674 | 256.1 | 9.896
6.2 | 8.7 | 56.2 | 7.5 | 106.2 | 6.7 | 156.2 | 7 | 206.2 | 13.733 | 356.2 | 11.80767 | 306.2 | 14.96991 | 256.2 | 9.824
6.3 | 8.6 | 56.3 | 7.4 | 106.3 | 6.5 | 156.3 | 6.9 | 206.3 | 13.694 | 356.3 | 11.79451 | 306.3 | 14.92268 | 256.3 | 9.68
6.4 | 8.4 | 56.4 | 7.4 | 106.4 | 6.6 | 156.4 | 6.8 | 206.4 | 13.658 | 356.4 | 11.77952 | 306.4 | 14.90099 | 256.4 | 9.752
6.5 | 8.7 | 56.5 | 7.5 | 106.5 | 6.7 | 156.5 | 6.9 | 206.5 | 13.619 | 356.5 | 11.76465 | 306.5 | 14.87038 | 256.5 | 9.824
6.6 | 8.6 | 56.6 | 7.5 | 106.6 | 6.8 | 156.6 | 6.8 | 206.6 | 13.611 | 356.6 | 11.74979 | 306.6 | 14.84607 | 256.6 | 9.896
6.7 | 8.6 | 56.7 | 7.5 | 106.7 | 6.6 | 156.7 | 6.9 | 206.7 | 13.58 | 356.7 | 11.73501 | 306.7 | 14.82725 | 256.7 | 9.752
6.8 | 8.6 | 56.8 | 7.7 | 106.8 | 6.8 | 156.8 | 7 | 206.8 | 13.539 | 356.8 | 11.72024 | 306.8 | 14.81258 | 256.8 | 9.896
6.9 | 8.6 | 56.9 | 7.6 | 106.9 | 6.5 | 156.9 | 6.9 | 206.9 | 13.516 | 356.9 | 11.70584 | 306.9 | 14.80287 | 256.9 | 9.68
7 | 8.6 | 57 | 7.6 | 107 | 6.5 | 157 | 6.7 | 207 | 13.497 | 357 | 11.69165 | 307 | 14.77913 | 257 | 9.68
7.1 | 8.7 | 57.1 | 7.5 | 107.1 | 6.7 | 157.1 | 6.8 | 207.1 | 13.468 | 357.1 | 11.67759 | 307.1 | 14.76053 | 257.1 | 9.824
7.2 | 8.4 | 57.2 | 7.5 | 107.2 | 6.5 | 157.2 | 6.6 | 207.2 | 13.441 | 357.2 | 11.6637 | 307.2 | 14.74256 | 257.2 | 9.68
7.3 | 8.4 | 57.3 | 7.5 | 107.3 | 6.8 | 157.3 | 6.7 | 207.3 | 13.423 | 357.3 | 11.64978 | 307.3 | 14.71045 | 257.3 | 9.896
7.4 | 8.6 | 57.4 | 7.5 | 107.4 | 6.8 | 157.4 | 6.8 | 207.4 | 13.373 | 357.4 | 11.63607 | 307.4 | 14.6964 | 257.4 | 9.896
7.5 | 8.5 | 57.5 | 7.2 | 107.5 | 6.7 | 157.5 | 6.7 | 207.5 | 13.357 | 357.5 | 11.62253 | 307.5 | 14.67663 | 257.5 | 9.824
7.6 | 8.6 | 57.6 | 7.4 | 107.6 | 6.6 | 157.6 | 6.9 | 207.6 | 13.337 | 357.6 | 11.60887 | 307.6 | 14.65059 | 257.6 | 9.752
7.7 | 8.4 | 57.7 | 7.4 | 107.7 | 6.8 | 157.7 | 6.8 | 207.7 | 13.316 | 357.7 | 11.59533 | 307.7 | 14.62789 | 257.7 | 9.896
7.8 | 8.5 | 57.8 | 7.6 | 107.8 | 6.8 | 157.8 | 6.8 | 207.8 | 13.295 | 357.8 | 11.5821 | 307.8 | 14.60011 | 257.8 | 9.896
7.9 | 8.5 | 57.9 | 7.6 | 107.9 | 6.6 | 157.9 | 6.8 | 207.9 | 13.266 | 357.9 | 11.5688 | 307.9 | 14.58188 | 257.9 | 9.752
8 | 8.6 | 58 | 7.4 | 108 | 6.6 | 158 | 6.7 | 208 | 13.238 | 358 | 11.55546 | 308 | 14.56317 | 258 | 9.752
8.1 | 8.5 | 58.1 | 7.4 | 108.1 | 6.7 | 158.1 | 6.8 | 208.1 | 13.211 | 358.1 | 11.54213 | 308.1 | 14.54476 | 258.1 | 9.824
8.2 | 8.4 | 58.2 | 7.5 | 108.2 | 6.6 | 158.2 | 7 | 208.2 | 13.203 | 358.2 | 11.52892 | 308.2 | 14.52724 | 258.2 | 9.752
8.3 | 8.5 | 58.3 | 7.4 | 108.3 | 6.8 | 158.3 | 6.9 | 208.3 | 13.178 | 358.3 | 11.51577 | 308.3 | 14.50463 | 258.3 | 9.896
8.4 | 8.6 | 58.4 | 7.5 | 108.4 | 6.6 | 158.4 | 6.9 | 208.4 | 13.151 | 358.4 | 11.50276 | 308.4 | 14.49072 | 258.4 | 9.752
8.5 | 8.5 | 58.5 | 7.4 | 108.5 | 6.5 | 158.5 | 6.7 | 208.5 | 13.132 | 358.5 | 11.48954 | 308.5 | 14.47206 | 258.5 | 9.68
8.6 | 8.5 | 58.6 | 7.5 | 108.6 | 6.5 | 158.6 | 6.9 | 208.6 | 13.107 | 358.6 | 11.47707 | 308.6 | 14.45473 | 258.6 | 9.68
8.7 | 8.7 | 58.7 | 7.4 | 108.7 | 6.6 | 158.7 | 6.6 | 208.7 | 13.083 | 358.7 | 11.46475 | 308.7 | 14.43769 | 258.7 | 9.752
8.8 | 8.5 | 58.8 | 7.5 | 108.8 | 6.5 | 158.8 | 6.5 | 208.8 | 13.094 | 358.8 | 11.45251 | 308.8 | 14.41936 | 258.8 | 9.68
8.9 | 8.5 | 58.9 | 7.4 | 108.9 | 6.5 | 158.9 | 6.6 | 208.9 | 13.052 | 358.9 | 11.43953 | 308.9 | 14.39928 | 258.9 | 9.68
9 | 8.4 | 59 | 7.2 | 109 | 6.6 | 159 | 6.6 | 209 | 13.049 | 359 | 11.42747 | 309 | 14.39012 | 259 | 9.752
9.1 | 8.4 | 59.1 | 7.4 | 109.1 | 6.7 | 159.1 | 6.8 | 209.1 | 13.021 | 359.1 | 11.41535 | 309.1 | 14.3698 | 259.1 | 9.824
9.2 | 8.5 | 59.2 | 7.4 | 109.2 | 6.7 | 159.2 | 6.7 | 209.2 | 12.994 | 359.2 | 11.4033 | 309.2 | 14.3432 | 259.2 | 9.824
9.3 | 8.4 | 59.3 | 7.5 | 109.3 | 6.7 | 159.3 | 6.8 | 209.3 | 12.972 | 359.3 | 11.3913 | 309.3 | 14.32843 | 259.3 | 9.824
9.4 | 8.4 | 59.4 | 7.5 | 109.4 | 6.6 | 159.4 | 6.9 | 209.4 | 12.955 | 359.4 | 11.37933 | 309.4 | 14.31313 | 259.4 | 9.752
9.5 | 8.5 | 59.5 | 7.5 | 109.5 | 6.6 | 159.5 | 6.8 | 209.5 | 12.93 | 359.5 | 11.36739 | 309.5 | 14.29058 | 259.5 | 9.752
9.6 | 8.4 | 59.6 | 7.4 | 109.6 | 6.3 | 159.6 | 6.8 | 209.6 | 12.879 | 359.6 | 11.35486 | 309.6 | 14.27086 | 259.6 | 9.536
9.7 | 8.4 | 59.7 | 7.5 | 109.7 | 6.3 | 159.7 | 6.9 | 209.7 | 12.594 | 359.7 | 11.34239 | 309.7 | 14.25524 | 259.7 | 9.536
9.8 | 8.4 | 59.8 | 7.4 | 109.8 | 6.5 | 159.8 | 6.8 | 209.8 | 12.921 | 359.8 | 11.32949 | 309.8 | 14.23942 | 259.8 | 9.68
9.9 | 8.4 | 59.9 | 7.3 | 109.9 | 6.6 | 159.9 | 6.6 | 209.9 | 12.844 | 359.9 | 11.31766 | 309.9 | 14.22489 | 259.9 | 9.752
10 | 8.4 | 60 | 7.4 | 110 | 6.6 | 160 | 6.8 | 210 | 12.856 | 360 | 11.30623 | 310 | 14.21257 | 260 | 9.752
10.1 | 8.3 | 60.1 | 7.3 | 110.1 | 6.6 | 160.1 | 6.9 | 210.1 | 12.804 | 360.1 | 11.29507 | 310.1 | 14.19418 | 260.1 | 9.752
10.2 | 8.4 | 60.2 | 7.4 | 110.2 | 6.6 | 160.2 | 6.8 | 210.2 | 12.801 | 360.2 | 11.284 | 310.2 | 14.17727 | 260.2 | 9.752
10.3 | 8.3 | 60.3 | 7.2 | 110.3 | 6.6 | 160.3 | 6.7 | 210.3 | 12.804 | 360.3 | 11.27308 | 310.3 | 14.1625 | 260.3 | 9.752
10.4 | 8.1 | 60.4 | 7.1 | 110.4 | 6.7 | 160.4 | 6.7 | 210.4 | 12.796 | 360.4 | 11.26211 | 310.4 | 14.14809 | 260.4 | 9.824
10.5 | 8.1 | 60.5 | 7.1 | 110.5 | 6.5 | 160.5 | 6.7 | 210.5 | 12.765 | 360.5 | 11.25189 | 310.5 | 14.13278 | 260.5 | 9.68
10.6 | 8.1 | 60.6 | 7.1 | 110.6 | 6.6 | 160.6 | 6.7 | 210.6 | 12.758 | 360.6 | 11.24147 | 310.6 | 14.13313 | 260.6 | 9.752
10.7 | 8.4 | 60.7 | 7.1 | 110.7 | 6.5 | 160.7 | 6.7 | 210.7 | 12.724 | 360.7 | 11.23102 | 310.7 | 14.11465 | 260.7 | 9.68
10.8 | 8.3 | 60.8 | 7.2 | 110.8 | 6.6 | 160.8 | 6.7 | 210.8 | 12.725 | 360.8 | 11.22091 | 310.8 | 14.07537 | 260.8 | 9.752
10.9 | 8.3 | 60.9 | 7.1 | 110.9 | 6.7 | 160.9 | 6.6 | 210.9 | 12.697 | 360.9 | 11.21157 | 310.9 | 14.05858 | 260.9 | 9.824
11 | 8.1 | 61 | 7.3 | 111 | 6.5 | 161 | 6.7 | 211 | 12.693 | 361 | 11.2018 | 311 | 14.03962 | 261 | 9.68
11.1 | 8.2 | 61.1 | 7.2 | 111.1 | 6.6 | 161.1 | 6.8 | 211.1 | 12.679 | 361.1 | 11.19328 | 311.1 | 14.02112 | 261.1 | 9.752
11.2 | 8.1 | 61.2 | 7.2 | 111.2 | 6.6 | 161.2 | 6.6 | 211.2 | 12.697 | 361.2 | 11.18461 | 311.2 | 13.99284 | 261.2 | 9.752
11.3 | 8.2 | 61.3 | 7.4 | 111.3 | 6.5 | 161.3 | 6.6 | 211.3 | 12.629 | 361.3 | 11.17635 | 311.3 | 14.00019 | 261.3 | 9.68
11.4 | 8 | 61.4 | 7.1 | 111.4 | 6.5 | 161.4 | 6.6 | 211.4 | 12.643 | 361.4 | 11.16812 | 311.4 | 13.98214 | 261.4 | 9.68
11.5 | 8 | 61.5 | 7.3 | 111.5 | 6.6 | 161.5 | 6.5 | 211.5 | 12.606 | 361.5 | 11.16004 | 311.5 | 13.96773 | 261.5 | 9.752
11.6 | 8 | 61.6 | 7.3 | 111.6 | 6.4 | 161.6 | 6.5 | 211.6 | 12.604 | 361.6 | 11.152 | 311.6 | 13.95284 | 261.6 | 9.608
11.7 | 8 | 61.7 | 7.4 | 111.7 | 6.6 | 161.7 | 6.7 | 211.7 | 12.594 | 361.7 | 11.14398 | 311.7 | 13.9371 | 261.7 | 9.752
11.8 | 8.2 | 61.8 | 7.2 | 111.8 | 6.6 | 161.8 | 6.5 | 211.8 | 12.577 | 361.8 | 11.13602 | 311.8 | 13.92385 | 261.8 | 9.752
11.9 | 8 | 61.9 | 7.3 | 111.9 | 6.5 | 161.9 | 6.8 | 211.9 | 12.55 | 361.9 | 11.12817 | 311.9 | 13.91346 | 261.9 | 9.68
12 | 8.2 | 62 | 7.1 | 112 | 6.5 | 162 | 6.6 | 212 | 12.547 | 362 | 11.12036 | 312 | 13.90246 | 262 | 9.68
12.1 | 8.2 | 62.1 | 7.1 | 112.1 | 6.6 | 162.1 | 6.4 | 212.1 | 12.486 | 362.1 | 11.11261 | 312.1 | 13.88393 | 262.1 | 9.752
12.2 | 8.2 | 62.2 | 7.1 | 112.2 | 6.5 | 162.2 | 6.5 | 212.2 | 12.519 | 362.2 | 11.10491 | 312.2 | 13.86957 | 262.2 | 9.68
12.3 | 8.2 | 62.3 | 7.1 | 112.3 | 6.6 | 162.3 | 6.6 | 212.3 | 12.504 | 362.3 | 11.09719 | 312.3 | 13.86782 | 262.3 | 9.752
12.4 | 8.1 | 62.4 | 7.3 | 112.4 | 6.3 | 162.4 | 6.7 | 212.4 | 12.496 | 362.4 | 11.08948 | 312.4 | 13.84846 | 262.4 | 9.536
12.5 | 8.1 | 62.5 | 7.2 | 112.5 | 6.4 | 162.5 | 6.7 | 212.5 | 12.471 | 362.5 | 11.08184 | 312.5 | 13.83557 | 262.5 | 9.608
12.6 | 8 | 62.6 | 7.3 | 112.6 | 6.1 | 162.6 | 6.7 | 212.6 | 12.477 | 362.6 | 11.07428 | 312.6 | 13.82267 | 262.6 | 9.392
12.7 | 8.3 | 62.7 | 7.4 | 112.7 | 6.1 | 162.7 | 6.8 | 212.7 | 12.453 | 362.7 | 11.06676 | 312.7 | 13.81358 | 262.7 | 9.392
12.8 | 8.2 | 62.8 | 7.1 | 112.8 | 6.3 | 162.8 | 6.6 | 212.8 | 12.56 | 362.8 | 11.05927 | 312.8 | 13.80041 | 262.8 | 9.536
12.9 | 8.3 | 62.9 | 7.2 | 112.9 | 6.3 | 162.9 | 6.7 | 212.9 | 12.426 | 362.9 | 11.05262 | 312.9 | 13.78763 | 262.9 | 9.536
13 | 8.2 | 63 | 7.2 | 113 | 6.3 | 163 | 6.6 | 213 | 12.414 | 363 | 11.04616 | 313 | 13.7749 | 263 | 9.536
13.1 | 8.1 | 63.1 | 7.2 | 113.1 | 6.2 | 163.1 | 6.5 | 213.1 | 12.403 | 363.1 | 11.03968 | 313.1 | 13.762 | 263.1 | 9.464
13.2 | 8.2 | 63.2 | 7.1 | 113.2 | 6.4 | 163.2 | 6.6 | 213.2 | 12.398 | 363.2 | 11.03319 | 313.2 | 13.74275 | 263.2 | 9.608
13.3 | 8.2 | 63.3 | 7.1 | 113.3 | 6.4 | 163.3 | 6.8 | 213.3 | 12.381 | 363.3 | 11.02668 | 313.3 | 13.72977 | 263.3 | 9.608
13.4 | 8.3 | 63.4 | 7.2 | 113.4 | 6.4 | 163.4 | 6.7 | 213.4 | 12.36833 | 363.4 | 11.02019 | 313.4 | 13.71682 | 263.4 | 9.608
13.5 | 8.3 | 63.5 | 7.2 | 113.5 | 6.4 | 163.5 | 6.7 | 213.5 | 12.3524 | 363.5 | 11.01361 | 313.5 | 13.70393 | 263.5 | 9.608
13.6 | 8.3 | 63.6 | 7.1 | 113.6 | 6.3 | 163.6 | 6.7 | 213.6 | 12.341 | 363.6 | 11.00707 | 313.6 | 13.69099 | 263.6 | 9.536
13.7 | 8.2 | 63.7 | 7 | 113.7 | 6.4 | 163.7 | 6.2 | 213.7 | 12.32633 | 363.7 | 11.00049 | 313.7 | 13.67801 | 263.7 | 9.608
13.8 | 8.2 | 63.8 | 7.1 | 113.8 | 6.6 | 163.8 | 6.6 | 213.8 | 12.31582 | 363.8 | 10.99386 | 313.8 | 13.66528 | 263.8 | 9.752
13.9 | 8.1 | 63.9 | 7.2 | 113.9 | 6.5 | 163.9 | 6.7 | 213.9 | 12.30346 | 363.9 | 10.9872 | 313.9 | 13.65242 | 263.9 | 9.68
14 | 8.1 | 64 | 7.1 | 114 | 6.6 | 164 | 6.7 | 214 | 12.2916 | 364 | 10.98107 | 314 | 13.64307 | 264 | 9.752
14.1 | 8.1 | 64.1 | 7 | 114.1 | 6.4 | 164.1 | 6.8 | 214.1 | 12.28791 | 364.1 | 10.97491 | 314.1 | 13.63052 | 264.1 | 9.608
14.2 | 8.3 | 64.2 | 6.9 | 114.2 | 6.3 | 164.2 | 6.7 | 214.2 | 12.27635 | 364.2 | 10.96873 | 314.2 | 13.61781 | 264.2 | 9.536
14.3 | 8 | 64.3 | 7.1 | 114.3 | 6.3 | 164.3 | 6.6 | 214.3 | 12.26399 | 364.3 | 10.96251 | 314.3 | 13.60669 | 264.3 | 9.536
14.4 | 8.1 | 64.4 | 7.1 | 114.4 | 6.3 | 164.4 | 6.5 | 214.4 | 12.25278 | 364.4 | 10.95636 | 314.4 | 13.595 | 264.4 | 9.536
14.5 | 8 | 64.5 | 7.2 | 114.5 | 6.5 | 164.5 | 6.9 | 214.5 | 12.24133 | 364.5 | 10.95018 | 314.5 | 13.58317 | 264.5 | 9.68
14.6 | 8.1 | 64.6 | 7.2 | 114.6 | 6.4 | 164.6 | 6.7 | 214.6 | 12.23023 | 364.6 | 10.94409 | 314.6 | 13.57206 | 264.6 | 9.608
14.7 | 8.1 | 64.7 | 7.1 | 114.7 | 6.5 | 164.7 | 6.8 | 214.7 | 12.21921 | 364.7 | 10.93797 | 314.7 | 13.56005 | 264.7 | 9.68
14.8 | 8 | 64.8 | 7.2 | 114.8 | 6.5 | 164.8 | 6.7 | 214.8 | 12.20804 | 364.8 | 10.93182 | 314.8 | 13.548 | 264.8 | 9.68
14.9 | 7.9 | 64.9 | 7.3 | 114.9 | 6.4 | 164.9 | 6.7 | 214.9 | 12.19641 | 364.9 | 10.92564 | 314.9 | 13.53594 | 264.9 | 9.608
15 | 7.9 | 65 | 7.1 | 115 | 6.4 | 165 | 6.7 | 215 | 12.18553 | 365 | 10.91945 | 315 | 13.52385 | 265 | 9.608
15.1 | 8.1 | 65.1 | 6.9 | 115.1 | 6.4 | 165.1 | 6.9 | 215.1 | 12.17445 | 365.1 | 10.91334 | 315.1 | 13.51174 | 265.1 | 9.608
15.2 | 8.2 | 65.2 | 7.1 | 115.2 | 6.5 | 165.2 | 6.9 | 215.2 | 12.16184 | 365.2 | 10.90719 | 315.2 | 13.49973 | 265.2 | 9.68
15.3 | 8.1 | 65.3 | 7.3 | 115.3 | 6.4 | 165.3 | 6.6 | 215.3 | 12.15892 | 365.3 | 10.90109 | 315.3 | 13.48788 | 265.3 | 9.608
15.4 | 8.2 | 65.4 | 7.2 | 115.4 | 6.4 | 165.4 | 6.7 | 215.4 | 12.13157 | 365.4 | 10.89513 | 315.4 | 13.47612 | 265.4 | 9.608
15.5 | 8.3 | 65.5 | 7.1 | 115.5 | 6.2 | 165.5 | 6.7 | 215.5 | 12.12173 | 365.5 | 10.88922 | 315.5 | 13.46446 | 265.5 | 9.464
15.6 | 8.2 | 65.6 | 7 | 115.6 | 6.2 | 165.6 | 6.6 | 215.6 | 12.10781 | 365.6 | 10.88316 | 315.6 | 13.45287 | 265.6 | 9.464
15.7 | 8.1 | 65.7 | 7 | 115.7 | 6.4 | 165.7 | 6.7 | 215.7 | 12.08805 | 365.7 | 10.87715 | 315.7 | 13.44133 | 265.7 | 9.608
15.8 | 8.1 | 65.8 | 7 | 115.8 | 6.4 | 165.8 | 6.6 | 215.8 | 12.07843 | 365.8 | 10.87104 | 315.8 | 13.42996 | 265.8 | 9.608
15.9 | 8 | 65.9 | 7.1 | 115.9 | 6.4 | 165.9 | 6.6 | 215.9 | 12.06808 | 365.9 | 10.86489 | 315.9 | 13.41823 | 265.9 | 9.608
16 | 8.2 | 66 | 7 | 116 | 6.3 | 166 | 6.7 | 216 | 12.05705 | 366 | 10.85874 | 316 | 13.40659 | 266 | 9.536
16.1 | 8.2 | 66.1 | 7.1 | 116.1 | 6.4 | 166.1 | 6.4 | 216.1 | 12.04787 | 366.1 | 10.85254 | 316.1 | 13.39502 | 266.1 | 9.608
16.2 | 8.1 | 66.2 | 7.3 | 116.2 | 6.3 | 166.2 | 6.5 | 216.2 | 12.04032 | 366.2 | 10.84633 | 316.2 | 13.38353 | 266.2 | 9.536
16.3 | 8.4 | 66.3 | 7.3 | 116.3 | 6.6 | 166.3 | 6.6 | 216.3 | 12.03108 | 366.3 | 10.84019 | 316.3 | 13.37217 | 266.3 | 9.752
16.4 | 8.2 | 66.4 | 7.2 | 116.4 | 6.5 | 166.4 | 6.8 | 216.4 | 12.02106 | 366.4 | 10.83376 | 316.4 | 13.36088 | 266.4 | 9.68
16.5 | 8.2 | 66.5 | 7.1 | 116.5 | 6.5 | 166.5 | 6.7 | 216.5 | 12.01269 | 366.5 | 10.82767 | 316.5 | 13.34967 | 266.5 | 9.68
16.6 | 8.3 | 66.6 | 7.3 | 116.6 | 6.3 | 166.6 | 6.7 | 216.6 | 12.00335 | 366.6 | 10.82159 | 316.6 | 13.33832 | 266.6 | 9.536
16.7 | 8.3 | 66.7 | 7 | 116.7 | 6.4 | 166.7 | 6.6 | 216.7 | 11.98974 | 366.7 | 10.8156 | 316.7 | 13.32706 | 266.7 | 9.608
16.8 | 8.4 | 66.8 | 7.1 | 116.8 | 6.4 | 166.8 | 6.9 | 216.8 | 11.97643 | 366.8 | 10.80959 | 316.8 | 13.31586 | 266.8 | 9.608
16.9 | 8.3 | 66.9 | 7 | 116.9 | 6.4 | 166.9 | 6.5 | 216.9 | 11.96473 | 366.9 | 10.80349 | 316.9 | 13.30472 | 266.9 | 9.608
17 | 8.1 | 67 | 7.2 | 117 | 6.4 | 167 | 6.6 | 217 | 11.95905 | 367 | 10.79747 | 317 | 13.29365 | 267 | 9.608
17.1 | 8.1 | 67.1 | 7.1 | 117.1 | 6.4 | 167.1 | 6.4 | 217.1 | 11.95089 | 367.1 | 10.79157 | 317.1 | 13.28265 | 267.1 | 9.608
17.2 | 8.2 | 67.2 | 7.1 | 117.2 | 6.2 | 167.2 | 6.5 | 217.2 | 11.94339 | 367.2 | 10.7855 | 317.2 | 13.27172 | 267.2 | 9.464
17.3 | 8.1 | 67.3 | 7.1 | 117.3 | 6.4 | 167.3 | 6.6 | 217.3 | 11.93496 | 367.3 | 10.77945 | 317.3 | 13.26087 | 267.3 | 9.608
17.4 | 7.9 | 67.4 | 6.9 | 117.4 | 6.2 | 167.4 | 6.5 | 217.4 | 11.92651 | 367.4 | 10.7689 | 317.4 | 13.25008 | 267.4 | 9.464
17.5 | 7.9 | 67.5 | 6.9 | 117.5 | 6.3 | 167.5 | 6.6 | 217.5 | 11.91802 | 367.5 | 10.76296 | 317.5 | 13.23935 | 267.5 | 9.536
17.6 | 7.9 | 67.6 | 6.9 | 117.6 | 6.4 | 167.6 | 6.7 | 217.6 | 11.90956 | 367.6 | 10.75791 | 317.6 | 13.22868 | 267.6 | 9.608
17.7 | 8 | 67.7 | 7 | 117.7 | 6.3 | 167.7 | 6.6 | 217.7 | 11.90086 | 367.7 | 10.75352 | 317.7 | 13.21798 | 267.7 | 9.536
17.8 | 8.2 | 67.8 | 7 | 117.8 | 6.3 | 167.8 | 6.6 | 217.8 | 11.88856 | 367.8 | 10.74825 | 317.8 | 13.20736 | 267.8 | 9.536
17.9 | 7.9 | 67.9 | 7.1 | 117.9 | 6.3 | 167.9 | 6.4 | 217.9 | 11.87651 | 367.9 | 10.74416 | 317.9 | 13.1968 | 267.9 | 9.536
18 | 8 | 68 | 7.1 | 118 | 6.4 | 168 | 6.5 | 218 | 11.87112 | 368 | 10.73262 | 318 | 13.18631 | 268 | 9.608
18.1 | 8 | 68.1 | 7.2 | 118.1 | 6.3 | 168.1 | 6.6 | 218.1 | 11.86543 | 368.1 | 10.72801 | 318.1 | 13.17586 | 268.1 | 9.536
18.2 | 8 | 68.2 | 7 | 118.2 | 6.3 | 168.2 | 6.7 | 218.2 | 11.85809 | 368.2 | 10.72288 | 318.2 | 13.16546 | 268.2 | 9.536
18.3 | 7.9 | 68.3 | 7.2 | 118.3 | 6.4 | 168.3 | 6.7 | 218.3 | 11.84993 | 368.3 | 10.71588 | 318.3 | 13.15511 | 268.3 | 9.608
18.4 | 8 | 68.4 | 7 | 118.4 | 6.4 | 168.4 | 6.8 | 218.4 | 11.84273 | 368.4 | 10.71147 | 318.4 | 13.14482 | 268.4 | 9.608
18.5 | 7.9 | 68.5 | 6.9 | 118.5 | 6.4 | 168.5 | 6.6 | 218.5 | 11.83433 | 368.5 | 10.70306 | 318.5 | 13.13458 | 268.5 | 9.608
18.6 | 8 | 68.6 | 7.3 | 118.6 | 6.5 | 168.6 | 6.9 | 218.6 | 11.82671 | 368.6 | 10.69726 | 318.6 | 13.12441 | 268.6 | 9.68
18.7 | 7.9 | 68.7 | 7.1 | 118.7 | 6.3 | 168.7 | 6.9 | 218.7 | 11.8184 | 368.7 | 10.68577 | 318.7 | 13.1143 | 268.7 | 9.536
18.8 | 7.9 | 68.8 | 7.1 | 118.8 | 6.2 | 168.8 | 6.8 | 218.8 | 11.81054 | 368.8 | 10.68187 | 318.8 | 13.10429 | 268.8 | 9.464
18.9 | 7.8 | 68.9 | 7 | 118.9 | 6.2 | 168.9 | 6.7 | 218.9 | 11.80292 | 368.9 | 10.67976 | 318.9 | 13.09433 | 268.9 | 9.464
19 | 8.1 | 69 | 6.9 | 119 | 6.4 | 169 | 6.7 | 219 | 11.79488 | 369 | 10.67402 | 319 | 13.08442 | 269 | 9.608
19.1 | 8.1 | 69.1 | 6.9 | 119.1 | 6.3 | 169.1 | 6.9 | 219.1 | 11.78681 | 369.1 | 10.67045 | 319.1 | 13.07458 | 269.1 | 9.536
19.2 | 8 | 69.2 | 7 | 119.2 | 6.4 | 169.2 | 6.9 | 219.2 | 11.77852 | 369.2 | 10.67266 | 319.2 | 13.06479 | 269.2 | 9.608
19.3 | 7.9 | 69.3 | 7 | 119.3 | 6.3 | 169.3 | 6.8 | 219.3 | 11.77069 | 369.3 | 10.646 | 319.3 | 13.05506 | 269.3 | 9.536
19.4 | 8 | 69.4 | 7 | 119.4 | 6.4 | 169.4 | 7.1 | 219.4 | 11.76262 | 369.4 | 10.654 | 319.4 | 13.04539 | 269.4 | 9.608
19.5 | 8 | 69.5 | 6.9 | 119.5 | 6.4 | 169.5 | 6.7 | 219.5 | 11.75567 | 369.5 | 10.656 | 319.5 | 13.0358 | 269.5 | 9.608
19.6 | 7.8 | 69.6 | 7 | 119.6 | 6.3 | 169.6 | 6.7 | 219.6 | 11.74708 | 369.6 | 10.658 | 319.6 | 13.02625 | 269.6 | 9.536
19.7 | 7.7 | 69.7 | 7 | 119.7 | 6.2 | 169.7 | 6.8 | 219.7 | 11.73933 | 369.7 | 10.601 | 319.7 | 13.0168 | 269.7 | 9.464
19.8 | 7.7 | 69.8 | 7 | 119.8 | 6.2 | 169.8 | 6.8 | 219.8 | 11.73146 | 369.8 | 10.65 | 319.8 | 13.00736 | 269.8 | 9.464
19.9 | 7.8 | 69.9 | 6.9 | 119.9 | 6.2 | 169.9 | 6.8 | 219.9 | 11.7238 | 369.9 | 10.582 | 319.9 | 12.99797 | 269.9 | 9.464
20 | 8 | 70 | 7 | 120 | 6.3 | 170 | 6.8 | 220 | 11.71127 | 370 | 10.544 | 320 | 12.98868 | 270 | 9.536
20.1 | 8 | 70.1 | 7.1 | 120.1 | 6.3 | 170.1 | 6.8 | 220.1 | 11.70337 | 370.1 | 10.489 | 320.1 | 12.97943 | 270.1 | 9.536
20.2 | 8 | 70.2 | 7.1 | 120.2 | 6.2 | 170.2 | 6.7 | 220.2 | 11.69586 | 370.2 | 10.609 | 320.2 | 12.97023 | 270.2 | 9.464
20.3 | 7.8 | 70.3 | 6.8 | 120.3 | 6.3 | 170.3 | 6.6 | 220.3 | 11.68813 | 370.3 | 10.614 | 320.3 | 12.96108 | 270.3 | 9.536
20.4 | 7.9 | 70.4 | 7 | 120.4 | 6.4 | 170.4 | 6.5 | 220.4 | 11.68325 | 370.4 | 10.59 | 320.4 | 12.95194 | 270.4 | 9.608
20.5 | 7.7 | 70.5 | 7 | 120.5 | 6.3 | 170.5 | 6.6 | 220.5 | 11.67571 | 370.5 | 10.529 | 320.5 | 12.94278 | 270.5 | 9.536
20.6 | 7.8 | 70.6 | 7 | 120.6 | 6.3 | 170.6 | 6.7 | 220.6 | 11.66812 | 370.6 | 10.557 | 320.6 | 12.93371 | 270.6 | 9.536
20.7 | 8 | 70.7 | 7 | 120.7 | 6.4 | 170.7 | 6.5 | 220.7 | 11.66058 | 370.7 | 10.599 | 320.7 | 12.92468 | 270.7 | 9.608
20.8 | 8.1 | 70.8 | 6.9 | 120.8 | 6.3 | 170.8 | 6.5 | 220.8 | 11.65324 | 370.8 | 10.56 | 320.8 | 12.91561 | 270.8 | 9.536
20.9 | 8.1 | 70.9 | 6.8 | 120.9 | 6.4 | 170.9 | 6.4 | 220.9 | 11.64515 | 370.9 | 10.572 | 320.9 | 12.90658 | 270.9 | 9.608
21 | 8.1 | 71 | 6.9 | 121 | 6.4 | 171 | 6.5 | 221 | 11.63685 | 371 | 10.583 | 321 | 12.89759 | 271 | 9.608
21.1 | 8.1 | 71.1 | 6.8 | 121.1 | 6.2 | 171.1 | 6.5 | 221.1 | 11.62751 | 371.1 | 10.635 | 321.1 | 12.88862 | 271.1 | 9.464
21.2 | 8.1 | 71.2 | 6.9 | 121.2 | 6.2 | 171.2 | 6.2 | 221.2 | 11.62111 | 371.2 | 10.548 | 321.2 | 12.87969 | 271.2 | 9.464
21.3 | 7.9 | 71.3 | 6.9 | 121.3 | 6.2 | 171.3 | 7 | 221.3 | 11.61456 | 371.3 | 10.555 | 321.3 | 12.8708 | 271.3 | 9.464
21.4 | 8 | 71.4 | 6.9 | 121.4 | 6.2 | 171.4 | 6.3 | 221.4 | 11.6062 | 371.4 | 10.529 | 321.4 | 12.86194 | 271.4 | 9.464
21.5 | 8 | 71.5 | 6.9 | 121.5 | 6.3 | 171.5 | 6.6 | 221.5 | 11.59961 | 371.5 | 10.548 | 321.5 | 12.85313 | 271.5 | 9.536
21.6 | 7.9 | 71.6 | 6.8 | 121.6 | 6.3 | 171.6 | 6.6 | 221.6 | 11.59223 | 371.6 | 10.53 | 321.6 | 12.84434 | 271.6 | 9.536
21.7 | 8 | 71.7 | 6.9 | 121.7 | 6.4 | 171.7 | 6.7 | 221.7 | 11.58253 | 371.7 | 10.535 | 321.7 | 12.83554 | 271.7 | 9.608
21.8 | 7.9 | 71.8 | 7 | 121.8 | 6.5 | 171.8 | 6.7 | 221.8 | 11.57497 | 371.8 | 10.532 | 321.8 | 12.82678 | 271.8 | 9.68
21.9 | 8 | 71.9 | 7 | 121.9 | 6.6 | 171.9 | 6.7 | 221.9 | 11.5675 | 371.9 | 10.545 | 321.9 | 12.81806 | 271.9 | 9.752
22 | 7.9 | 72 | 6.9 | 122 | 6.4 | 172 | 6.6 | 222 | 11.55971 | 372 | 10.513 | 322 | 12.80941 | 272 | 9.608
22.1 | 7.9 | 72.1 | 7.1 | 122.1 | 6.4 | 172.1 | 6.6 | 222.1 | 11.55215 | 372.1 | 10.517 | 322.1 | 12.80078 | 272.1 | 9.608
22.2 | 7.9 | 72.2 | 7 | 122.2 | 6.4 | 172.2 | 6.5 | 222.2 | 11.54529 | 372.2 | 10.5 | 322.2 | 12.79219 | 272.2 | 9.608
22.3 | 7.8 | 72.3 | 7.2 | 122.3 | 6.3 | 172.3 | 6.6 | 222.3 | 11.53786 | 372.3 | 10.499 | 322.3 | 12.78363 | 272.3 | 9.536
22.4 | 7.9 | 72.4 | 7 | 122.4 | 6.2 | 172.4 | 6.5 | 222.4 | 11.53046 | 372.4 | 10.49 | 322.4 | 12.77508 | 272.4 | 9.464
22.5 | 7.8 | 72.5 | 6.8 | 122.5 | 6.1 | 172.5 | 6.5 | 222.5 | 11.52343 | 372.5 | 10.495 | 322.5 | 12.7666 | 272.5 | 9.392
22.6 | 7.9 | 72.6 | 7 | 122.6 | 6.3 | 172.6 | 6.6 | 222.6 | 11.51627 | 372.6 | 10.474 | 322.6 | 12.75822 | 272.6 | 9.536
22.7 | 7.9 | 72.7 | 7 | 122.7 | 6.2 | 172.7 | 6.6 | 222.7 | 11.50827 | 372.7 | 10.498 | 322.7 | 12.74987 | 272.7 | 9.464
22.8 | 7.8 | 72.8 | 6.9 | 122.8 | 6.1 | 172.8 | 6.4 | 222.8 | 11.50088 | 372.8 | 10.478 | 322.8 | 12.74155 | 272.8 | 9.392
22.9 | 7.7 | 72.9 | 7.1 | 122.9 | 6.3 | 172.9 | 6.6 | 222.9 | 11.49343 | 372.9 | 10.462 | 322.9 | 12.73324 | 272.9 | 9.536
23 | 7.8 | 73 | 7.1 | 123 | 6.3 | 173 | 6.7 | 223 | 11.48614 | 373 | 10.458 | 323 | 12.72501 | 273 | 9.536
23.1 | 7.8 | 73.1 | 6.9 | 123.1 | 6.3 | 173.1 | 6.6 | 223.1 | 11.47891 | 373.1 | 10.466 | 323.1 | 12.71681 | 273.1 | 9.536
23.2 | 7.8 | 73.2 | 7 | 123.2 | 6.3 | 173.2 | 6.4 | 223.2 | 11.47167 | 373.2 | 10.433 | 323.2 | 12.70874 | 273.2 | 9.536
23.3 | 7.8 | 73.3 | 7.1 | 123.3 | 6.3 | 173.3 | 6.7 | 223.3 | 11.46434 | 373.3 | 10.446 | 323.3 | 12.70061 | 273.3 | 9.536
23.4 | 7.8 | 73.4 | 7.1 | 123.4 | 6.3 | 173.4 | 6.7 | 223.4 | 11.45704 | 373.4 | 10.452 | 323.4 | 12.69256 | 273.4 | 9.536
23.5 | 7.8 | 73.5 | 7.1 | 123.5 | 6.4 | 173.5 | 6.6 | 223.5 | 11.44981 | 373.5 | 10.455 | 323.5 | 12.68442 | 273.5 | 9.608
23.6 | 7.8 | 73.6 | 7.2 | 123.6 | 6.4 | 173.6 | 6.7 | 223.6 | 11.44259 | 373.6 | 10.441 | 323.6 | 12.67629 | 273.6 | 9.608
23.7 | 7.8 | 73.7 | 7 | 123.7 | 6.3 | 173.7 | 6.8 | 223.7 | 11.43542 | 373.7 | 10.441 | 323.7 | 12.66821 | 273.7 | 9.536
23.8 | 7.7 | 73.8 | 7.2 | 123.8 | 6.3 | 173.8 | 6.7 | 223.8 | 11.42827 | 373.8 | 10.449 | 323.8 | 12.66015 | 273.8 | 9.536
23.9 | 7.6 | 73.9 | 7.2 | 123.9 | 6.2 | 173.9 | 6.2 | 223.9 | 11.42116 | 373.9 | 10.434 | 323.9 | 12.65213 | 273.9 | 9.464
24 | 7.6 | 74 | 7.1 | 124 | 6.2 | 174 | 6.6 | 224 | 11.41409 | 374 | 10.419 | 324 | 12.64414 | 274 | 9.464
24.1 | 7.7 | 74.1 | 7.1 | 124.1 | 6.1 | 174.1 | 6.7 | 224.1 | 11.40705 | 374.1 | 10.431 | 324.1 | 12.6361 | 274.1 | 9.392
24.2 | 7.7 | 74.2 | 7.1 | 124.2 | 6.2 | 174.2 | 6.8 | 224.2 | 11.40004 | 374.2 | 10.411 | 324.2 | 12.62837 | 274.2 | 9.464
24.3 | 7.6 | 74.3 | 7.1 | 124.3 | 6.2 | 174.3 | 6.7 | 224.3 | 11.39307 | 374.3 | 10.408 | 324.3 | 12.6206 | 274.3 | 9.464
24.4 | 7.6 | 74.4 | 7.2 | 124.4 | 6.1 | 174.4 | 6.8 | 224.4 | 11.38614 | 374.4 | 10.402 | 324.4 | 12.61285 | 274.4 | 9.392
24.5 | 7.9 | 74.5 | 7.2 | 124.5 | 6.2 | 174.5 | 6.7 | 224.5 | 11.37923 | 374.5 | 10.397 | 324.5 | 12.60512 | 274.5 | 9.464
24.6 | 7.9 | 74.6 | 7.2 | 124.6 | 6.3 | 174.6 | 6.6 | 224.6 | 11.37236 | 374.6 | 10.401 | 324.6 | 12.59742 | 274.6 | 9.536
24.7 | 7.7 | 74.7 | 7.1 | 124.7 | 6.2 | 174.7 | 6.6 | 224.7 | 11.36552 | 374.7 | 10.389 | 324.7 | 12.58974 | 274.7 | 9.464
24.8 | 7.6 | 74.8 | 7.1 | 124.8 | 6 | 174.8 | 6.7 | 224.8 | 11.35875 | 374.8 | 10.394 | 324.8 | 12.58208 | 274.8 | 9.32
24.9 | 7.7 | 74.9 | 7.1 | 124.9 | 5.9 | 174.9 | 6.6 | 224.9 | 11.35201 | 374.9 | 10.364 | 324.9 | 12.57445 | 274.9 | 9.248
25 | 7.8 | 75 | 7 | 125 | 6 | 175 | 6.6 | 225 | 11.34531 | 375 | 10.376 | 325 | 12.56686 | 275 | 9.32
25.1 | 7.8 | 75.1 | 7.1 | 125.1 | 6 | 175.1 | 6.6 | 225.1 | 11.33869 | 375.1 | 10.365 | 325.1 | 12.55929 | 275.1 | 9.32
25.2 | 7.7 | 75.2 | 7.1 | 125.2 | 6 | 175.2 | 6.5 | 225.2 | 11.33217 | 375.2 | 10.382 | 325.2 | 12.5518 | 275.2 | 9.32
25.3 | 7.6 | 75.3 | 7.2 | 125.3 | 6 | 175.3 | 6.6 | 225.3 | 11.32569 | 375.3 | 10.356 | 325.3 | 12.54435 | 275.3 | 9.32
25.4 | 7.7 | 75.4 | 7.1 | 125.4 | 6.1 | 175.4 | 6.5 | 225.4 | 11.31925 | 375.4 | 10.357 | 325.4 | 12.53685 | 275.4 | 9.392
25.5 | 7.7 | 75.5 | 7.2 | 125.5 | 6.1 | 175.5 | 6.5 | 225.5 | 11.31283 | 375.5 | 10.352 | 325.5 | 12.52935 | 275.5 | 9.392
25.6 | 7.8 | 75.6 | 7.2 | 125.6 | 6.1 | 175.6 | 6.6 | 225.6 | 11.30645 | 375.6 | 10.348 | 325.6 | 12.52186 | 275.6 | 9.392
25.7 | 7.7 | 75.7 | 7 | 125.7 | 6.2 | 175.7 | 6.3 | 225.7 | 11.30012 | 375.7 | 10.342 | 325.7 | 12.51438 | 275.7 | 9.464
25.8 | 7.6 | 75.8 | 7 | 125.8 | 6.1 | 175.8 | 6.4 | 225.8 | 11.29381 | 375.8 | 10.339 | 325.8 | 12.50692 | 275.8 | 9.392
25.9 | 7.8 | 75.9 | 7 | 125.9 | 6.2 | 175.9 | 6.7 | 225.9 | 11.28753 | 375.9 | 10.336 | 325.9 | 12.4995 | 275.9 | 9.464
26 | 7.8 | 76 | 7.1 | 126 | 6.2 | 176 | 6.4 | 226 | 11.28129 | 376 | 10.33 | 326 | 12.49208 | 276 | 9.464
26.1 | 7.7 | 76.1 | 7 | 126.1 | 6.2 | 176.1 | 6.4 | 226.1 | 11.27507 | 376.1 | 10.32 | 326.1 | 12.48468 | 276.1 | 9.464
26.2 | 7.8 | 76.2 | 7.2 | 126.2 | 6.2 | 176.2 | 6.5 | 226.2 | 11.26888 | 376.2 | 10.31 | 326.2 | 12.47729 | 276.2 | 9.464
26.3 | 7.7 | 76.3 | 7.1 | 126.3 | 6 | 176.3 | 6.5 | 226.3 | 11.26271 | 376.3 | 10.32 | 326.3 | 12.47024 | 276.3 | 9.32
26.4 | 7.8 | 76.4 | 7.1 | 126.4 | 6 | 176.4 | 6.4 | 226.4 | 11.25658 | 376.4 | 10.316 | 326.4 | 12.46322 | 276.4 | 9.32
26.5 | 7.6 | 76.5 | 7 | 126.5 | 6.1 | 176.5 | 6.5 | 226.5 | 11.25047 | 376.5 | 10.293 | 326.5 | 12.45613 | 276.5 | 9.392
26.6 | 7.7 | 76.6 | 7.3 | 126.6 | 6 | 176.6 | 6.3 | 226.6 | 11.24438 | 376.6 | 10.295 | 326.6 | 12.44907 | 276.6 | 9.32
26.7 | 7.7 | 76.7 | 7.2 | 126.7 | 6.4 | 176.7 | 6.3 | 226.7 | 11.23832 | 376.7 | 10.304 | 326.7 | 12.44202 | 276.7 | 9.608
26.8 | 7.8 | 76.8 | 7.1 | 126.8 | 6.2 | 176.8 | 6.4 | 226.8 | 11.23228 | 376.8 | 10.293 | 326.8 | 12.43466 | 276.8 | 9.464
26.9 | 7.9 | 76.9 | 7.1 | 126.9 | 6.2 | 176.9 | 6.4 | 226.9 | 11.22626 | 376.9 | 10.29 | 326.9 | 12.42665 | 276.9 | 9.464
27 | 8 | 77 | 7.2 | 127 | 6.2 | 177 | 6.5 | 227 | 11.22026 | 377 | 10.289 | 327 | 12.41865 | 277 | 9.464
27.1 | 7.7 | 77.1 | 7.2 | 127.1 | 6.1 | 177.1 | 6.5 | 227.1 | 11.21428 | 377.1 | 10.284 | 327.1 | 12.41058 | 277.1 | 9.392
27.2 | 7.8 | 77.2 | 7.3 | 127.2 | 6 | 177.2 | 6.5 | 227.2 | 11.20832 | 377.2 | 10.278 | 327.2 | 12.4025 | 277.2 | 9.32
27.3 | 7.8 | 77.3 | 7.1 | 127.3 | 6.1 | 177.3 | 6.6 | 227.3 | 11.2023 | 377.3 | 10.289 | 327.3 | 12.39444 | 277.3 | 9.392
27.4 | 7.9 | 77.4 | 7.2 | 127.4 | 6.1 | 177.4 | 6.5 | 227.4 | 11.19642 | 377.4 | 10.26 | 327.4 | 12.38629 | 277.4 | 9.392
27.5 | 7.8 | 77.5 | 7.2 | 127.5 | 6 | 177.5 | 6.5 | 227.5 | 11.19057 | 377.5 | 10.266 | 327.5 | 12.37782 | 277.5 | 9.32
27.6 | 7.9 | 77.6 | 7.1 | 127.6 | 6.2 | 177.6 | 6.5 | 227.6 | 11.18463 | 377.6 | 10.267 | 327.6 | 12.36933 | 277.6 | 9.464
27.7 | 7.9 | 77.7 | 7.1 | 127.7 | 6.1 | 177.7 | 6.5 | 227.7 | 11.17866 | 377.7 | 10.27 | 327.7 | 12.36078 | 277.7 | 9.392
27.8 | 7.8 | 77.8 | 7.2 | 127.8 | 6.2 | 177.8 | 6.5 | 227.8 | 11.17268 | 377.8 | 10.233 | 327.8 | 12.35289 | 277.8 | 9.464
27.9 | 7.9 | 77.9 | 7 | 127.9 | 6.1 | 177.9 | 6.4 | 227.9 | 11.16671 | 377.9 | 10.255 | 327.9 | 12.34493 | 277.9 | 9.392
28 | 7.7 | 78 | 7.1 | 128 | 6.2 | 178 | 6.4 | 228 | 11.16077 | 378 | 10.247 | 328 | 12.33704 | 278 | 9.464
28.1 | 7.7 | 78.1 | 7.3 | 128.1 | 6.1 | 178.1 | 6.3 | 228.1 | 11.15482 | 378.1 | 10.249 | 328.1 | 12.32915 | 278.1 | 9.392
28.2 | 7.9 | 78.2 | 7.1 | 128.2 | 6.2 | 178.2 | 6.4 | 228.2 | 11.14884 | 378.2 | 10.231 | 328.2 | 12.32131 | 278.2 | 9.464
28.3 | 7.8 | 78.3 | 7.2 | 128.3 | 6 | 178.3 | 6.5 | 228.3 | 11.14281 | 378.3 | 10.278 | 328.3 | 12.31338 | 278.3 | 9.32
28.4 | 7.8 | 78.4 | 7 | 128.4 | 6.1 | 178.4 | 6.2 | 228.4 | 11.13682 | 378.4 | 10.223 | 328.4 | 12.30555 | 278.4 | 9.392
28.5 | 8 | 78.5 | 7 | 128.5 | 6.1 | 178.5 | 6.8 | 228.5 | 11.13083 | 378.5 | 10.223 | 328.5 | 12.29774 | 278.5 | 9.392
28.6 | 7.8 | 78.6 | 7 | 128.6 | 6 | 178.6 | 6.2 | 228.6 | 11.12492 | 378.6 | 10.217 | 328.6 | 12.28992 | 278.6 | 9.32
28.7 | 7.8 | 78.7 | 7 | 128.7 | 6 | 178.7 | 6.3 | 228.7 | 11.11896 | 378.7 | 10.224 | 328.7 | 12.28219 | 278.7 | 9.32
28.8 | 7.8 | 78.8 | 7.1 | 128.8 | 6.1 | 178.8 | 6.4 | 228.8 | 11.11299 | 378.8 | 10.224 | 328.8 | 12.27449 | 278.8 | 9.392
28.9 | 7.7 | 78.9 | 7 | 128.9 | 6.2 | 178.9 | 6.6 | 228.9 | 11.10712 | 378.9 | 10.22 | 328.9 | 12.26678 | 278.9 | 9.464
29 | 7.7 | 79 | 7 | 129 | 6.1 | 179 | 6.5 | 229 | 11.10127 | 379 | 10.199 | 329 | 12.25921 | 279 | 9.392
29.1 | 7.6 | 79.1 | 6.9 | 129.1 | 6.1 | 179.1 | 6.6 | 229.1 | 11.09556 | 379.1 | 10.207 | 329.1 | 12.25166 | 279.1 | 9.392
29.2 | 7.7 | 79.2 | 7.1 | 129.2 | 6 | 179.2 | 6.6 | 229.2 | 11.08988 | 379.2 | 10.19 | 329.2 | 12.24421 | 279.2 | 9.32
29.3 | 7.7 | 79.3 | 7.1 | 129.3 | 6.2 | 179.3 | 6.7 | 229.3 | 11.0843 | 379.3 | 10.185 | 329.3 | 12.23661 | 279.3 | 9.464
29.4 | 7.8 | 79.4 | 7.1 | 129.4 | 6.2 | 179.4 | 6.7 | 229.4 | 11.07869 | 379.4 | 10.194 | 329.4 | 12.229 | 279.4 | 9.464
29.5 | 7.7 | 79.5 | 7.2 | 129.5 | 6.1 | 179.5 | 6.5 | 229.5 | 11.07286 | 379.5 | 10.19 | 329.5 | 12.22119 | 279.5 | 9.392
29.6 | 7.9 | 79.6 | 7.2 | 129.6 | 6.1 | 179.6 | 6.6 | 229.6 | 11.06714 | 379.6 | 10.194 | 329.6 | 12.21336 | 279.6 | 9.392
29.7 | 7.8 | 79.7 | 7.2 | 129.7 | 6 | 179.7 | 6.6 | 229.7 | 11.06142 | 379.7 | 10.192 | 329.7 | 12.20561 | 279.7 | 9.32
29.8 | 7.6 | 79.8 | 7.2 | 129.8 | 6 | 179.8 | 6.5 | 229.8 | 11.05582 | 379.8 | 10.19 | 329.8 | 12.19825 | 279.8 | 9.32
29.9 | 7.6 | 79.9 | 7.2 | 129.9 | 6.1 | 179.9 | 6.5 | 229.9 | 11.05022 | 379.9 | 10.179 | 329.9 | 12.1908 | 279.9 | 9.392
30 | 7.6 | 80 | 7.1 | 130 | 6.2 | 180 | 6.5 | 230 | 11.04477 | 380 | 10.178 | 330 | 12.18307 | 280 | 9.464
30.1 | 8 | 80.1 | 7.1 | 130.1 | 5.9 | 180.1 | 6.6 | 230.1 | 11.03933 | 380.1 | 10.167 | 330.1 | 12.17537 | 280.1 | 9.248
30.2 | 7.8 | 80.2 | 7 | 130.2 | 6.2 | 180.2 | 6.4 | 230.2 | 11.03389 | 380.2 | 10.18 | 330.2 | 12.16769 | 280.2 | 9.464
30.3 | 7.6 | 80.3 | 7.1 | 130.3 | 6 | 180.3 | 6.4 | 230.3 | 11.02844 | 380.3 | 10.161 | 330.3 | 12.16004 | 280.3 | 9.32
30.4 | 7.6 | 80.4 | 7.1 | 130.4 | 5.9 | 180.4 | 6.4 | 230.4 | 11.02296 | 380.4 | 10.162 | 330.4 | 12.15262 | 280.4 | 9.248
30.5 | 7.5 | 80.5 | 6.9 | 130.5 | 6 | 180.5 | 6.5 | 230.5 | 11.01749 | 380.5 | 10.16 | 330.5 | 12.14518 | 280.5 | 9.32
30.6 | 7.6 | 80.6 | 7.1 | 130.6 | 5.9 | 180.6 | 6.6 | 230.6 | 11.01205 | 380.6 | 10.119 | 330.6 | 12.13791 | 280.6 | 9.248
30.7 | 7.6 | 80.7 | 6.8 | 130.7 | 6.1 | 180.7 | 6.6 | 230.7 | 11.00655 | 380.7 | 10.137 | 330.7 | 12.13066 | 280.7 | 9.392
30.8 | 7.5 | 80.8 | 6.9 | 130.8 | 6.1 | 180.8 | 6.6 | 230.8 | 11.00108 | 380.8 | 10.152 | 330.8 | 12.12341 | 280.8 | 9.392
30.9 | 7.6 | 80.9 | 7 | 130.9 | 5.9 | 180.9 | 6.8 | 230.9 | 10.99567 | 380.9 | 10.134 | 330.9 | 12.11618 | 280.9 | 9.248
31 | 7.8 | 81 | 6.9 | 131 | 5.9 | 181 | 6.6 | 231 | 10.99029 | 381 | 10.139 | 331 | 12.10897 | 281 | 9.248
31.1 | 7.8 | 81.1 | 7.1 | 131.1 | 6.1 | 181.1 | 6.4 | 231.1 | 10.98492 | 381.1 | 10.131 | 331.1 | 12.10178 | 281.1 | 9.392
31.2 | 7.7 | 81.2 | 7 | 131.2 | 5.9 | 181.2 | 6.4 | 231.2 | 10.97958 | 381.2 | 10.132 | 331.2 | 12.09461 | 281.2 | 9.248
31.3 | 7.8 | 81.3 | 7.1 | 131.3 | 6.2 | 181.3 | 6.5 | 231.3 | 10.97426 | 381.3 | 10.116 | 331.3 | 12.08744 | 281.3 | 9.464
31.4 | 7.7 | 81.4 | 7.1 | 131.4 | 6.3 | 181.4 | 6.3 | 231.4 | 10.96895 | 381.4 | 10.124 | 331.4 | 12.08035 | 281.4 | 9.536
31.5 | 7.7 | 81.5 | 6.9 | 131.5 | 6 | 181.5 | 6.3 | 231.5 | 10.96366 | 381.5 | 10.116 | 331.5 | 12.07328 | 281.5 | 9.32
31.6 | 7.7 | 81.6 | 6.9 | 131.6 | 6.2 | 181.6 | 6.1 | 231.6 | 10.95853 | 381.6 | 10.114 | 331.6 | 12.06586 | 281.6 | 9.464
31.7 | 7.7 | 81.7 | 6.9 | 131.7 | 5.9 | 181.7 | 6.3 | 231.7 | 10.95354 | 381.7 | 10.102 | 331.7 | 12.05845 | 281.7 | 9.248
31.8 | 7.7 | 81.8 | 7 | 131.8 | 6.1 | 181.8 | 6.4 | 231.8 | 10.94857 | 381.8 | 10.103 | 331.8 | 12.05106 | 281.8 | 9.392
31.9 | 7.6 | 81.9 | 6.9 | 131.9 | 6 | 181.9 | 6.4 | 231.9 | 10.94404 | 381.9 | 10.111 | 331.9 | 12.04367 | 281.9 | 9.32
32 | 7.6 | 82 | 6.9 | 132 | 6.1 | 182 | 6.4 | 232 | 10.93953 | 382 | 10.099 | 332 | 12.03629 | 282 | 9.392
32.1 | 7.6 | 82.1 | 6.9 | 132.1 | 6.1 | 182.1 | 6.4 | 232.1 | 10.93502 | 382.1 | 10.097 | 332.1 | 12.02892 | 282.1 | 9.392
32.2 | 7.5 | 82.2 | 6.9 | 132.2 | 5.9 | 182.2 | 6.4 | 232.2 | 10.93093 | 382.2 | 10.099 | 332.2 | 12.02157 | 282.2 | 9.248
32.3 | 7.5 | 82.3 | 7.1 | 132.3 | 6 | 182.3 | 6.4 | 232.3 | 10.92726 | 382.3 | 10.089 | 332.3 | 12.01422 | 282.3 | 9.32
32.4 | 7.6 | 82.4 | 7.2 | 132.4 | 6 | 182.4 | 6.4 | 232.4 | 10.92354 | 382.4 | 10.091 | 332.4 | 12.00705 | 282.4 | 9.32
32.5 | 7.4 | 82.5 | 7.1 | 132.5 | 6.1 | 182.5 | 6.6 | 232.5 | 10.91981 | 382.5 | 10.077 | 332.5 | 11.99989 | 282.5 | 9.392
32.6 | 7.6 | 82.6 | 7 | 132.6 | 6.2 | 182.6 | 6.5 | 232.6 | 10.91603 | 382.6 | 10.102 | 332.6 | 11.99273 | 282.6 | 9.464
32.7 | 7.5 | 82.7 | 7 | 132.7 | 6.1 | 182.7 | 6.4 | 232.7 | 10.91222 | 382.7 | 10.075 | 332.7 | 11.98559 | 282.7 | 9.392
32.8 | 7.6 | 82.8 | 7.2 | 132.8 | 6.1 | 182.8 | 6.5 | 232.8 | 10.90839 | 382.8 | 10.073 | 332.8 | 11.97839 | 282.8 | 9.392
32.9 | 7.4 | 82.9 | 7 | 132.9 | 6 | 182.9 | 6.4 | 232.9 | 10.90482 | 382.9 | 10.064 | 332.9 | 11.97128 | 282.9 | 9.32
33 | 7.5 | 83 | 7.3 | 133 | 6 | 183 | 6.5 | 233 | 10.90124 | 383 | 10.071 | 333 | 11.96419 | 283 | 9.32
33.1 | 7.7 | 83.1 | 7.1 | 133.1 | 6 | 183.1 | 6.5 | 233.1 | 10.89806 | 383.1 | 10.068 | 333.1 | 11.95741 | 283.1 | 9.32
33.2 | 7.4 | 83.2 | 7.1 | 133.2 | 6 | 183.2 | 6.3 | 233.2 | 10.89488 | 383.2 | 10.06 | 333.2 | 11.95064 | 283.2 | 9.32
33.3 | 7.6 | 83.3 | 7.1 | 133.3 | 6.1 | 183.3 | 6.4 | 233.3 | 10.89171 | 383.3 | 10.05 | 333.3 | 11.94387 | 283.3 | 9.392
33.4 | 7.6 | 83.4 | 7 | 133.4 | 6.1 | 183.4 | 6.3 | 233.4 | 10.88853 | 383.4 | 10.045 | 333.4 | 11.93712 | 283.4 | 9.392
33.5 | 7.6 | 83.5 | 6.9 | 133.5 | 6 | 183.5 | 6.3 | 233.5 | 10.88496 | 383.5 | 10.038 | 333.5 | 11.93036 | 283.5 | 9.32
33.6 | 7.6 | 83.6 | 6.9 | 133.6 | 6.1 | 183.6 | 6.5 | 233.6 | 10.88116 | 383.6 | 10.04 | 333.6 | 11.92345 | 283.6 | 9.392
33.7 | 7.7 | 83.7 | 6.9 | 133.7 | 6.1 | 183.7 | 6.3 | 233.7 | 10.87736 | 383.7 | 10.034 | 333.7 | 11.91657 | 283.7 | 9.392
33.8 | 7.6 | 83.8 | 7 | 133.8 | 6.1 | 183.8 | 6.3 | 233.8 | 10.8735 | 383.8 | 10.047 | 333.8 | 11.9099 | 283.8 | 9.392
33.9 | 7.7 | 83.9 | 6.9 | 133.9 | 6.2 | 183.9 | 6.4 | 233.9 | 10.86943 | 383.9 | 10.033 | 333.9 | 11.90325 | 283.9 | 9.464
34 | 7.7 | 84 | 6.9 | 134 | 6 | 184 | 6.5 | 234 | 10.86537 | 384 | 10.03 | 334 | 11.89673 | 284 | 9.32
34.1 | 7.5 | 84.1 | 7 | 134.1 | 6 | 184.1 | 6.4 | 234.1 | 10.86131 | 384.1 | 10.03 | 334.1 | 11.89024 | 284.1 | 9.32
34.2 | 7.8 | 84.2 | 6.8 | 134.2 | 5.8 | 184.2 | 6.6 | 234.2 | 10.85718 | 384.2 | 10.017 | 334.2 | 11.88383 | 284.2 | 9.176
34.3 | 7.5 | 84.3 | 6.8 | 134.3 | 6 | 184.3 | 6.5 | 234.3 | 10.85306 | 384.3 | 9.749 | 334.3 | 11.87753 | 284.3 | 9.32
34.4 | 7.6 | 84.4 | 6.9 | 134.4 | 6.1 | 184.4 | 6.4 | 234.4 | 10.8489 | 384.4 | 10.016 | 334.4 | 11.87137 | 284.4 | 9.392
34.5 | 7.6 | 84.5 | 6.9 | 134.5 | 6 | 184.5 | 6.5 | 234.5 | 10.84447 | 384.5 | 10.018 | 334.5 | 11.86522 | 284.5 | 9.32
34.6 | 7.6 | 84.6 | 7 | 134.6 | 6.1 | 184.6 | 6.6 | 234.6 | 10.84022 | 384.6 | 10.006 | 334.6 | 11.85911 | 284.6 | 9.392
34.7 | 7.7 | 84.7 | 7 | 134.7 | 6 | 184.7 | 6.5 | 234.7 | 10.83596 | 384.7 | 10.015 | 334.7 | 11.85297 | 284.7 | 9.32
34.8 | 7.6 | 84.8 | 7.1 | 134.8 | 6 | 184.8 | 6.6 | 234.8 | 10.83169 | 384.8 | 10.01 | 334.8 | 11.84689 | 284.8 | 9.32
34.9 | 7.8 | 84.9 | 7.1 | 134.9 | 6.1 | 184.9 | 6.4 | 234.9 | 10.82742 | 384.9 | 9.989 | 334.9 | 11.84083 | 284.9 | 9.392
35 | 7.7 | 85 | 7.1 | 135 | 6.1 | 185 | 6.4 | 235 | 10.82306 | 385 | 10.002 | 335 | 11.83477 | 285 | 9.392
35.1 | 7.6 | 85.1 | 7.1 | 135.1 | 6.1 | 185.1 | 6.3 | 235.1 | 10.81839 | 385.1 | 9.997 | 335.1 | 11.82865 | 285.1 | 9.392
35.2 | 7.8 | 85.2 | 7.2 | 135.2 | 6.1 | 185.2 | 6.6 | 235.2 | 10.81374 | 385.2 | 9.991 | 335.2 | 11.82256 | 285.2 | 9.392
35.3 | 7.7 | 85.3 | 7.2 | 135.3 | 6.2 | 185.3 | 6.7 | 235.3 | 10.80905 | 385.3 | 9.985 | 335.3 | 11.81648 | 285.3 | 9.464
35.4 | 7.6 | 85.4 | 7.1 | 135.4 | 6.1 | 185.4 | 6.5 | 235.4 | 10.80466 | 385.4 | 9.989 | 335.4 | 11.81042 | 285.4 | 9.392
35.5 | 7.5 | 85.5 | 7.2 | 135.5 | 6.1 | 185.5 | 6.5 | 235.5 | 10.80028 | 385.5 | 9.97 | 335.5 | 11.8044 | 285.5 | 9.392
35.6 | 7.6 | 85.6 | 7.3 | 135.6 | 6 | 185.6 | 6.5 | 235.6 | 10.79592 | 385.6 | 9.987 | 335.6 | 11.79839 | 285.6 | 9.32
35.7 | 7.7 | 85.7 | 7 | 135.7 | 6 | 185.7 | 6.3 | 235.7 | 10.79136 | 385.7 | 9.963 | 335.7 | 11.7924 | 285.7 | 9.32
35.8 | 7.8 | 85.8 | 7 | 135.8 | 6 | 185.8 | 6.5 | 235.8 | 10.78681 | 385.8 | 9.965 | 335.8 | 11.78601 | 285.8 | 9.32
35.9 | 7.7 | 85.9 | 7.2 | 135.9 | 6.1 | 185.9 | 6.4 | 235.9 | 10.78255 | 385.9 | 9.956 | 335.9 | 11.77922 | 285.9 | 9.392
36 | 7.8 | 86 | 7.3 | 136 | 6 | 186 | 6.6 | 236 | 10.77849 | 386 | 9.967 | 336 | 11.77222 | 286 | 9.32
36.1 | 7.8 | 86.1 | 7 | 136.1 | 6.1 | 186.1 | 6.5 | 236.1 | 10.77442 | 386.1 | 9.946 | 336.1 | 11.76481 | 286.1 | 9.392
36.2 | 7.6 | 86.2 | 7.1 | 136.2 | 5.9 | 186.2 | 6.5 | 236.2 | 10.77036 | 386.2 | 9.956 | 336.2 | 11.75741 | 286.2 | 9.248
36.3 | 7.8 | 86.3 | 7.3 | 136.3 | 6 | 186.3 | 6.5 | 236.3 | 10.7663 | 386.3 | 9.949 | 336.3 | 11.75004 | 286.3 | 9.32
36.4 | 7.6 | 86.4 | 7.2 | 136.4 | 6 | 186.4 | 6.5 | 236.4 | 10.76224 | 386.4 | 9.969 | 336.4 | 11.74269 | 286.4 | 9.32
36.5 | 7.7 | 86.5 | 7.4 | 136.5 | 5.8 | 186.5 | 6.5 | 236.5 | 10.75793 | 386.5 | 9.927 | 336.5 | 11.73542 | 286.5 | 9.176
36.6 | 7.6 | 86.6 | 7.3 | 136.6 | 5.9 | 186.6 | 6.6 | 236.6 | 10.75364 | 386.6 | 9.943 | 336.6 | 11.72783 | 286.6 | 9.248
36.7 | 7.4 | 86.7 | 7.1 | 136.7 | 5.9 | 186.7 | 6.4 | 236.7 | 10.74934 | 386.7 | 9.934 | 336.7 | 11.72026 | 286.7 | 9.248
36.8 | 7.8 | 86.8 | 7 | 136.8 | 5.9 | 186.8 | 6.4 | 236.8 | 10.74466 | 386.8 | 9.935 | 336.8 | 11.71251 | 286.8 | 9.248
36.9 | 7.8 | 86.9 | 7.1 | 136.9 | 5.9 | 186.9 | 6.5 | 236.9 | 10.73988 | 386.9 | 9.965 | 336.9 | 11.7048 | 286.9 | 9.248
37 | 7.9 | 87 | 7.2 | 137 | 6.1 | 187 | 6.4 | 237 | 10.73508 | 387 | 9.925 | 337 | 11.69705 | 287 | 9.392
37.1 | 7.9 | 87.1 | 7.2 | 137.1 | 6.1 | 187.1 | 6.4 | 237.1 | 10.73023 | 387.1 | 9.883 | 337.1 | 11.68892 | 287.1 | 9.392
37.2 | 7.9 | 87.2 | 7.3 | 137.2 | 6.1 | 187.2 | 6.4 | 237.2 | 10.72551 | 387.2 | 9.932 | 337.2 | 11.68083 | 287.2 | 9.392
37.3 | 7.8 | 87.3 | 7.1 | 137.3 | 6 | 187.3 | 6.5 | 237.3 | 10.72072 | 387.3 | 9.904 | 337.3 | 11.67276 | 287.3 | 9.32
37.4 | 7.7 | 87.4 | 7.2 | 137.4 | 6.1 | 187.4 | 6.3 | 237.4 | 10.71581 | 387.4 | 9.91 | 337.4 | 11.66471 | 287.4 | 9.392
37.5 | 7.7 | 87.5 | 7.2 | 137.5 | 6 | 187.5 | 6.2 | 237.5 | 10.71081 | 387.5 | 9.916 | 337.5 | 11.6564 | 287.5 | 9.32
37.6 | 7.8 | 87.6 | 7.3 | 137.6 | 6 | 187.6 | 6.4 | 237.6 | 10.70578 | 387.6 | 9.902 | 337.6 | 11.64806 | 287.6 | 9.32
37.7 | 7.8 | 87.7 | 7.2 | 137.7 | 6 | 187.7 | 6.2 | 237.7 | 10.7008 | 387.7 | 9.889 | 337.7 | 11.63937 | 287.7 | 9.32
37.8 | 7.8 | 87.8 | 7.2 | 137.8 | 6 | 187.8 | 6.4 | 237.8 | 10.69577 | 387.8 | 9.905 | 337.8 | 11.63065 | 287.8 | 9.32
37.9 | 7.9 | 87.9 | 7.3 | 137.9 | 6.1 | 187.9 | 6.3 | 237.9 | 10.69074 | 387.9 | 9.906 | 337.9 | 11.62198 | 287.9 | 9.392
38 | 7.7 | 88 | 7.2 | 138 | 5.9 | 188 | 6.2 | 238 | 10.68571 | 388 | 9.896 | 338 | 11.61334 | 288 | 9.248
38.1 | 7.9 | 88.1 | 7.4 | 138.1 | 5.9 | 188.1 | 6.7 | 238.1 | 10.68041 | 388.1 | 9.914 | 338.1 | 11.60471 | 288.1 | 9.248
38.2 | 7.9 | 88.2 | 7.2 | 138.2 | 5.8 | 188.2 | 6.1 | 238.2 | 10.67551 | 388.2 | 9.907 | 338.2 | 11.59578 | 288.2 | 9.176
38.3 | 7.7 | 88.3 | 7.2 | 138.3 | 5.7 | 188.3 | 6.3 | 238.3 | 10.67087 | 388.3 | 9.888 | 338.3 | 11.58732 | 288.3 | 9.104
38.4 | 7.8 | 88.4 | 7.2 | 138.4 | 5.9 | 188.4 | 6.4 | 238.4 | 10.66625 | 388.4 | 9.881 | 338.4 | 11.57865 | 288.4 | 9.248
38.5 | 7.7 | 88.5 | 7.1 | 138.5 | 5.9 | 188.5 | 6.5 | 238.5 | 10.66163 | 388.5 | 9.889 | 338.5 | 11.56993 | 288.5 | 9.248
38.6 | 7.8 | 88.6 | 7.3 | 138.6 | 5.9 | 188.6 | 6.4 | 238.6 | 10.657 | 388.6 | 9.881 | 338.6 | 11.56087 | 288.6 | 9.248
38.7 | 7.9 | 88.7 | 7.3 | 138.7 | 6.1 | 188.7 | 6.3 | 238.7 | 10.65235 | 388.7 | 9.881 | 338.7 | 11.55199 | 288.7 | 9.392
38.8 | 7.8 | 88.8 | 7.3 | 138.8 | 6.2 | 188.8 | 6.2 | 238.8 | 10.64775 | 388.8 | 9.892 | 338.8 | 11.54305 | 288.8 | 9.464
38.9 | 7.7 | 88.9 | 7.1 | 138.9 | 5.9 | 188.9 | 6.4 | 238.9 | 10.64308 | 388.9 | 9.898 | 338.9 | 11.53408 | 288.9 | 9.248
39 | 7.8 | 89 | 7.1 | 139 | 5.9 | 189 | 6.3 | 239 | 10.6384 | 389 | 9.863 | 339 | 11.52517 | 289 | 9.248
39.1 | 7.7 | 89.1 | 7.1 | 139.1 | 5.8 | 189.1 | 6.2 | 239.1 | 10.63365 | 389.1 | 9.87 | 339.1 | 11.5163 | 289.1 | 9.176
39.2 | 7.7 | 89.2 | 7 | 139.2 | 5.7 | 189.2 | 6.3 | 239.2 | 10.62896 | 389.2 | 9.858 | 339.2 | 11.50739 | 289.2 | 9.104
39.3 | 7.7 | 89.3 | 7 | 139.3 | 5.8 | 189.3 | 6.3 | 239.3 | 10.62427 | 389.3 | 9.864 | 339.3 | 11.49853 | 289.3 | 9.176
39.4 | 7.7 | 89.4 | 7.1 | 139.4 | 5.9 | 189.4 | 6.4 | 239.4 | 10.61961 | 389.4 | 9.855 | 339.4 | 11.48974 | 289.4 | 9.248
39.5 | 7.8 | 89.5 | 7.1 | 139.5 | 6 | 189.5 | 6.3 | 239.5 | 10.615 | 389.5 | 9.861 | 339.5 | 11.48099 | 289.5 | 9.32
39.6 | 7.9 | 89.6 | 7.1 | 139.6 | 6.1 | 189.6 | 6.6 | 239.6 | 10.61035 | 389.6 | 9.851 | 339.6 | 11.4723 | 289.6 | 9.392
39.7 | 7.7 | 89.7 | 7.2 | 139.7 | 6.2 | 189.7 | 6.6 | 239.7 | 10.6057 | 389.7 | 9.859 | 339.7 | 11.46365 | 289.7 | 9.464
39.8 | 7.6 | 89.8 | 7.2 | 139.8 | 6.2 | 189.8 | 6.4 | 239.8 | 10.60108 | 389.8 | 9.847 | 339.8 | 11.45515 | 289.8 | 9.464
39.9 | 7.7 | 89.9 | 7.1 | 139.9 | 6.1 | 189.9 | 6.4 | 239.9 | 10.59647 | 389.9 | 9.85 | 339.9 | 11.44678 | 289.9 | 9.392
40 | 7.7 | 90 | 7.1 | 140 | 6 | 190 | 6.6 | 240 | 10.59185 | 390 | 9.809 | 340 | 11.43852 | 290 | 9.32

## Figure S28b
times | ¦Photocurrent¦ (nA) | Adaptive time (s)
1 | 83.3 | 0.4
2 | 62.4 | 0.5
3 | 45.6 | 0.8
4 | 37.1 | 1
5 | 34.551 | 1.5
6 | 34.832 | 2.5
7 | 33.8608 | 4.8
8 | 32.558 | 5.3
| -- | --
| -- | --
| -- | --
| -- | --
| -- | --
| -- | --

## Figure S28c
time | 1 | time | 7 | time | 14 | time | 21 | time | 28
0 | 0.873 | 50 | 0.9195 | 100 | 0.663 | 150 | 0.387 | 200 | 0.05
0.1 | 87.975 | 50.1 | 30.912 | 100.1 | 23.787 | 150.1 | 21.608 | 200.1 | 19.55
0.2 | 67.125 | 50.2 | 25.2915 | 100.2 | 20.845 | 150.2 | 17.861 | 200.2 | 17.8
0.3 | 57 | 50.3 | 21.2435 | 100.3 | 19.568 | 150.3 | 15.829 | 200.3 | 18
0.4 | 50.25 | 50.4 | 19.2695 | 100.4 | 18.529 | 150.4 | 14.513 | 200.4 | 18.1
0.5 | 44.85 | 50.5 | 17.885 | 100.5 | 17.702 | 150.5 | 13.59 | 200.5 | 17.65
0.6 | 40.425 | 50.6 | 16.8725 | 100.6 | 16.962 | 150.6 | 12.915 | 200.6 | 17.3
0.7 | 36.375 | 50.7 | 16.055 | 100.7 | 16.357 | 150.7 | 12.37 | 200.7 | 16.8
0.8 | 33.375 | 50.8 | 15.957 | 100.8 | 15.814 | 150.8 | 12.038 | 200.8 | 16.65
0.9 | 30.825 | 50.9 | 15.5495 | 100.9 | 15.35 | 150.9 | 11.633 | 200.9 | 16.75
1 | 28.575 | 51 | 15.1365 | 101 | 15.01 | 151 | 11.291 | 201 | 16.05
1.1 | 26.625 | 51.1 | 15.0015 | 101.1 | 14.575 | 151.1 | 11.001 | 201.1 | 16
1.2 | 24.75 | 51.2 | 14.6805 | 101.2 | 14.235 | 151.2 | 10.787 | 201.2 | 15.45
1.3 | 23.175 | 51.3 | 14.388 | 101.3 | 13.921 | 151.3 | 10.592 | 201.3 | 15.35
1.4 | 21.9 | 51.4 | 14.1165 | 101.4 | 13.643 | 151.4 | 10.411 | 201.4 | 15.15
1.5 | 20.625 | 51.5 | 13.8405 | 101.5 | 13.368 | 151.5 | 10.227 | 201.5 | 14.75
1.6 | 19.575 | 51.6 | 13.644 | 101.6 | 13.104 | 151.6 | 10.096 | 201.6 | 14.45
1.7 | 18.6 | 51.7 | 13.434 | 101.7 | 12.885 | 151.7 | 9.956 | 201.7 | 14.6
1.8 | 17.7 | 51.8 | 13.26 | 101.8 | 12.571 | 151.8 | 9.84 | 201.8 | 14.15
1.9 | 16.95 | 51.9 | 13.0035 | 101.9 | 12.449 | 151.9 | 9.669 | 201.9 | 14.3
2 | 16.275 | 52 | 12.942 | 102 | 12.212 | 152 | 9.628 | 202 | 13.95
2.1 | 15.525 | 52.1 | 12.7395 | 102.1 | 12.072 | 152.1 | 9.493 | 202.1 | 14
2.2 | 14.925 | 52.2 | 12.777 | 102.2 | 11.886 | 152.2 | 9.518 | 202.2 | 13.8
2.3 | 14.4 | 52.3 | 12.489 | 102.3 | 11.721 | 152.3 | 9.326 | 202.3 | 13.25
2.4 | 14.025 | 52.4 | 12.381 | 102.4 | 11.56 | 152.4 | 9.254 | 202.4 | 13.3
2.5 | 13.5 | 52.5 | 12.309 | 102.5 | 11.406 | 152.5 | 9.206 | 202.5 | 13.6
2.6 | 13.2 | 52.6 | 12.258 | 102.6 | 11.259 | 152.6 | 9.172 | 202.6 | 13.05
2.7 | 12.675 | 52.7 | 12.0555 | 102.7 | 11.121 | 152.7 | 9.037 | 202.7 | 13.25
2.8 | 12.3 | 52.8 | 11.961 | 102.8 | 10.995 | 152.8 | 8.974 | 202.8 | 13.6
2.9 | 12 | 52.9 | 11.859 | 102.9 | 10.885 | 152.9 | 8.906 | 202.9 | 13.2
3 | 11.7 | 53 | 11.8365 | 103 | 10.766 | 153 | 8.891 | 203 | 12.9
3.1 | 11.4 | 53.1 | 11.5545 | 103.1 | 10.663 | 153.1 | 8.703 | 203.1 | 12.55
3.2 | 11.325 | 53.2 | 11.6235 | 103.2 | 10.547 | 153.2 | 8.749 | 203.2 | 12.35
3.3 | 10.875 | 53.3 | 11.55 | 103.3 | 10.447 | 153.3 | 8.7 | 203.3 | 12.4
3.4 | 10.65 | 53.4 | 11.4765 | 103.4 | 10.335 | 153.4 | 8.651 | 203.4 | 12.45
3.5 | 10.5 | 53.5 | 11.2845 | 103.5 | 10.248 | 153.5 | 8.523 | 203.5 | 12.55
3.6 | 10.35 | 53.6 | 11.3325 | 103.6 | 10.156 | 153.6 | 8.555 | 203.6 | 12.55
3.7 | 10.125 | 53.7 | 11.532 | 103.7 | 10.084 | 153.7 | 8.688 | 203.7 | 12.4
3.8 | 10.125 | 53.8 | 11.2485 | 103.8 | 9.988 | 153.8 | 8.499 | 203.8 | 12.85
3.9 | 9.975 | 53.9 | 11.1315 | 103.9 | 9.908 | 153.9 | 8.421 | 203.9 | 12.1
4 | 9.75 | 54 | 11.1 | 104 | 9.84 | 154 | 8.4 | 204 | 12.45
4.1 | 9.75 | 54.1 | 11.049 | 104.1 | 9.776 | 154.1 | 8.366 | 204.1 | 12.1
4.2 | 9.6 | 54.2 | 10.974 | 104.2 | 9.709 | 154.2 | 8.316 | 204.2 | 12
4.3 | 9.6 | 54.3 | 10.863 | 104.3 | 9.619 | 154.3 | 8.242 | 204.3 | 11.75
4.4 | 9.525 | 54.4 | 10.9275 | 104.4 | 9.536 | 154.4 | 8.285 | 204.4 | 11.6
4.5 | 9.45 | 54.5 | 10.8105 | 104.5 | 9.499 | 154.5 | 8.207 | 204.5 | 11.9
4.6 | 9.375 | 54.6 | 10.8075 | 104.6 | 9.41 | 154.6 | 8.205 | 204.6 | 11.6
4.7 | 9.15 | 54.7 | 10.701 | 104.7 | 9.517 | 154.7 | 8.134 | 204.7 | 11.5
4.8 | 8.925 | 54.8 | 10.7205 | 104.8 | 9.363 | 154.8 | 8.147 | 204.8 | 11.45
4.9 | 8.775 | 54.9 | 10.6605 | 104.9 | 9.271 | 154.9 | 8.107 | 204.9 | 11.65
5 | 8.925 | 55 | 10.683 | 105 | 9.217 | 155 | 8.122 | 205 | 11.65
5.1 | 8.625 | 55.1 | 10.587 | 105.1 | 9.168 | 155.1 | 8.058 | 205.1 | 10.9
5.2 | 8.85 | 55.2 | 10.617 | 105.2 | 9.15 | 155.2 | 8.078 | 205.2 | 11.35
5.3 | 8.775 | 55.3 | 10.473 | 105.3 | 9.059 | 155.3 | 7.982 | 205.3 | 11.5
5.4 | 8.7 | 55.4 | 10.422 | 105.4 | 9.004 | 155.4 | 7.948 | 205.4 | 11.45
5.5 | 8.7 | 55.5 | 10.3485 | 105.5 | 8.972 | 155.5 | 7.899 | 205.5 | 11.25
5.6 | 8.625 | 55.6 | 10.407 | 105.6 | 8.926 | 155.6 | 7.938 | 205.6 | 11.15
5.7 | 8.475 | 55.7 | 10.386 | 105.7 | 8.891 | 155.7 | 7.924 | 205.7 | 11.2
5.8 | 8.55 | 55.8 | 10.359 | 105.8 | 8.843 | 155.8 | 7.906 | 205.8 | 11.75
5.9 | 8.475 | 55.9 | 10.3095 | 105.9 | 8.795 | 155.9 | 7.873 | 205.9 | 9.7
6 | 8.325 | 56 | 10.9995 | 106 | 8.743 | 156 | 8.333 | 206 | 11.5
6.1 | 8.475 | 56.1 | 10.296 | 106.1 | 8.746 | 156.1 | 7.864 | 206.1 | 11.25
6.2 | 8.325 | 56.2 | 10.335 | 106.2 | 8.681 | 156.2 | 7.89 | 206.2 | 11.4
6.3 | 8.4 | 56.3 | 10.0515 | 106.3 | 8.653 | 156.3 | 7.701 | 206.3 | 11
6.4 | 8.25 | 56.4 | 10.383 | 106.4 | 8.596 | 156.4 | 7.922 | 206.4 | 10.9
6.5 | 8.4 | 56.5 | 10.113 | 106.5 | 8.593 | 156.5 | 7.742 | 206.5 | 10.65
6.6 | 8.25 | 56.6 | 10.116 | 106.6 | 8.542 | 156.6 | 7.744 | 206.6 | 10.95
6.7 | 8.25 | 56.7 | 10.0275 | 106.7 | 8.528 | 156.7 | 7.685 | 206.7 | 10.65
6.8 | 8.325 | 56.8 | 10.266 | 106.8 | 8.478 | 156.8 | 7.844 | 206.8 | 10.8
6.9 | 8.1 | 56.9 | 10.029 | 106.9 | 8.464 | 156.9 | 7.686 | 206.9 | 11.15
7 | 8.175 | 57 | 10.1775 | 107 | 8.398 | 157 | 7.785 | 207 | 10.75
7.1 | 8.175 | 57.1 | 9.882 | 107.1 | 8.405 | 157.1 | 7.588 | 207.1 | 11.2
7.2 | 8.025 | 57.2 | 9.9855 | 107.2 | 8.367 | 157.2 | 7.657 | 207.2 | 10.55
7.3 | 8.025 | 57.3 | 9.8325 | 107.3 | 8.378 | 157.3 | 7.555 | 207.3 | 11.3
7.4 | 7.875 | 57.4 | 10.1055 | 107.4 | 8.33 | 157.4 | 7.737 | 207.4 | 10.85
7.5 | 8.025 | 57.5 | 9.6165 | 107.5 | 8.28 | 157.5 | 7.411 | 207.5 | 10.35
7.6 | 8.025 | 57.6 | 9.9855 | 107.6 | 8.167 | 157.6 | 7.657 | 207.6 | 10.55
7.7 | 7.95 | 57.7 | 9.8295 | 107.7 | 8.14 | 157.7 | 7.553 | 207.7 | 10.6
7.8 | 7.875 | 57.8 | 9.7845 | 107.8 | 8.057 | 157.8 | 7.523 | 207.8 | 10.8
7.9 | 7.8 | 57.9 | 10.086 | 107.9 | 7.859 | 157.9 | 7.724 | 207.9 | 10.35
8 | 7.875 | 58 | 10.119 | 108 | 8.145 | 158 | 7.746 | 208 | 10.65
8.1 | 7.725 | 58.1 | 9.7305 | 108.1 | 7.975 | 158.1 | 7.487 | 208.1 | 10.55
8.2 | 7.875 | 58.2 | 9.6885 | 108.2 | 8.094 | 158.2 | 7.459 | 208.2 | 10.25
8.3 | 7.725 | 58.3 | 9.7335 | 108.3 | 8.142 | 158.3 | 7.489 | 208.3 | 10.8
8.4 | 7.725 | 58.4 | 9.552 | 108.4 | 8.044 | 158.4 | 7.368 | 208.4 | 10.35
8.5 | 7.725 | 58.5 | 9.642 | 108.5 | 8.19 | 158.5 | 7.428 | 208.5 | 10.1
8.6 | 7.8 | 58.6 | 9.825 | 108.6 | 8.035 | 158.6 | 7.55 | 208.6 | 10.55
8.7 | 7.875 | 58.7 | 9.6375 | 108.7 | 8.013 | 158.7 | 7.425 | 208.7 | 10.55
8.8 | 7.725 | 58.8 | 9.4485 | 108.8 | 7.97 | 158.8 | 7.299 | 208.8 | 10.6
8.9 | 7.65 | 58.9 | 9.633 | 108.9 | 8.014 | 158.9 | 7.422 | 208.9 | 9.9
9 | 7.575 | 59 | 9.642 | 109 | 7.964 | 159 | 7.428 | 209 | 10.05
9.1 | 7.65 | 59.1 | 9.645 | 109.1 | 7.935 | 159.1 | 7.43 | 209.1 | 10.35
9.2 | 7.725 | 59.2 | 9.7425 | 109.2 | 7.893 | 159.2 | 7.495 | 209.2 | 10.15
9.3 | 7.8 | 59.3 | 9.624 | 109.3 | 7.898 | 159.3 | 7.416 | 209.3 | 10.05
9.4 | 7.725 | 59.4 | 9.7215 | 109.4 | 7.897 | 159.4 | 7.481 | 209.4 | 10.25
9.5 | 7.65 | 59.5 | 9.453 | 109.5 | 7.916 | 159.5 | 7.302 | 209.5 | 9.95
9.6 | 7.725 | 59.6 | 9.4455 | 109.6 | 7.852 | 159.6 | 7.297 | 209.6 | 10.4
9.7 | 7.65 | 59.7 | 9.459 | 109.7 | 7.835 | 159.7 | 7.306 | 209.7 | 10.4
9.8 | 7.575 | 59.8 | 9.5055 | 109.8 | 7.83 | 159.8 | 7.337 | 209.8 | 10.55
9.9 | 7.575 | 59.9 | 9.3 | 109.9 | 7.824 | 159.9 | 7.2 | 209.9 | 9.8
10 | 7.65 | 60 | 9.72 | 110 | 7.776 | 160 | 7.48 | 210 | 10.3
10.1 | 7.575 | 60.1 | 9.4815 | 110.1 | 7.772 | 160.1 | 7.321 | 210.1 | 10.4
10.2 | 7.5 | 60.2 | 9.4095 | 110.2 | 7.758 | 160.2 | 7.273 | 210.2 | 9.8
10.3 | 7.5 | 60.3 | 9.2025 | 110.3 | 7.722 | 160.3 | 7.135 | 210.3 | 9.95
10.4 | 7.5 | 60.4 | 9.7215 | 110.4 | 7.735 | 160.4 | 7.481 | 210.4 | 10.25
10.5 | 7.5 | 60.5 | 9.354 | 110.5 | 7.733 | 160.5 | 7.236 | 210.5 | 10.2
10.6 | 7.425 | 60.6 | 9.3285 | 110.6 | 7.661 | 160.6 | 7.219 | 210.6 | 10.1
10.7 | 7.575 | 60.7 | 9.3885 | 110.7 | 7.804 | 160.7 | 7.259 | 210.7 | 9.7
10.8 | 7.575 | 60.8 | 9.5745 | 110.8 | 7.651 | 160.8 | 7.383 | 210.8 | 9.9
10.9 | 7.425 | 60.9 | 9.633 | 110.9 | 7.669 | 160.9 | 7.422 | 210.9 | 9.8
11 | 7.425 | 61 | 9.8535 | 111 | 7.646 | 161 | 7.569 | 211 | 9.8
11.1 | 7.425 | 61.1 | 8.9565 | 111.1 | 7.629 | 161.1 | 6.971 | 211.1 | 9.85
11.2 | 7.425 | 61.2 | 9.6435 | 111.2 | 7.614 | 161.2 | 7.429 | 211.2 | 9.7
11.3 | 7.35 | 61.3 | 8.85 | 111.3 | 7.607 | 161.3 | 6.9 | 211.3 | 10.05
11.4 | 7.35 | 61.4 | 8.7735 | 111.4 | 7.587 | 161.4 | 6.849 | 211.4 | 10.2
11.5 | 7.35 | 61.5 | 9.3585 | 111.5 | 7.587 | 161.5 | 7.239 | 211.5 | 9.85
11.6 | 7.5 | 61.6 | 9.843 | 111.6 | 7.517 | 161.6 | 7.562 | 211.6 | 9.8
11.7 | 7.425 | 61.7 | 9.294 | 111.7 | 7.554 | 161.7 | 7.196 | 211.7 | 9.4
11.8 | 7.35 | 61.8 | 8.7825 | 111.8 | 7.528 | 161.8 | 6.855 | 211.8 | 9.6
11.9 | 7.275 | 61.9 | 8.817 | 111.9 | 7.512 | 161.9 | 6.878 | 211.9 | 9.7
12 | 7.275 | 62 | 9.2175 | 112 | 7.496 | 162 | 7.145 | 212 | 9.85
12.1 | 7.275 | 62.1 | 9.2115 | 112.1 | 7.528 | 162.1 | 7.141 | 212.1 | 9.8
12.2 | 7.35 | 62.2 | 9.1965 | 112.2 | 7.477 | 162.2 | 7.131 | 212.2 | 9.75
12.3 | 7.275 | 62.3 | 8.5335 | 112.3 | 7.473 | 162.3 | 6.689 | 212.3 | 9.5
12.4 | 7.425 | 62.4 | 9.585 | 112.4 | 7.447 | 162.4 | 7.39 | 212.4 | 9.4
12.5 | 7.35 | 62.5 | 9.258 | 112.5 | 7.447 | 162.5 | 7.172 | 212.5 | 9.5
12.6 | 7.275 | 62.6 | 9.153 | 112.6 | 7.434 | 162.6 | 7.102 | 212.6 | 9.55
12.7 | 7.5 | 62.7 | 8.778 | 112.7 | 7.433 | 162.7 | 6.852 | 212.7 | 9.6
12.8 | 7.5 | 62.8 | 9.1995 | 112.8 | 7.4 | 162.8 | 7.133 | 212.8 | 9.5
12.9 | 7.425 | 62.9 | 8.781 | 112.9 | 7.43 | 162.9 | 6.854 | 212.9 | 9.55
13 | 7.35 | 63 | 8.9595 | 113 | 7.399 | 163 | 6.973 | 213 | 9.6
13.1 | 7.425 | 63.1 | 9.1185 | 113.1 | 7.392 | 163.1 | 7.079 | 213.1 | 9.5
13.2 | 7.35 | 63.2 | 9.351 | 113.2 | 7.344 | 163.2 | 7.234 | 213.2 | 9.65
13.3 | 7.35 | 63.3 | 8.9055 | 113.3 | 7.39 | 163.3 | 6.937 | 213.3 | 9.45
13.4 | 7.35 | 63.4 | 9.4515 | 113.4 | 7.355 | 163.4 | 7.301 | 213.4 | 9.1
13.5 | 7.275 | 63.5 | 8.7585 | 113.5 | 7.349 | 163.5 | 6.839 | 213.5 | 9.25
13.6 | 7.35 | 63.6 | 9.069 | 113.6 | 7.344 | 163.6 | 7.046 | 213.6 | 9.5
13.7 | 7.275 | 63.7 | 8.7225 | 113.7 | 7.358 | 163.7 | 6.815 | 213.7 | 9.5
13.8 | 7.2 | 63.8 | 9.0555 | 113.8 | 7.218 | 163.8 | 7.037 | 213.8 | 9.6
13.9 | 7.125 | 63.9 | 8.9295 | 113.9 | 7.328 | 163.9 | 6.953 | 213.9 | 9.45
14 | 7.275 | 64 | 9.1875 | 114 | 7.275 | 164 | 7.125 | 214 | 9.4
14.1 | 7.275 | 64.1 | 9.0705 | 114.1 | 7.283 | 164.1 | 7.047 | 214.1 | 9.25
14.2 | 7.2 | 64.2 | 9.3255 | 114.2 | 7.283 | 164.2 | 7.217 | 214.2 | 9.25
14.3 | 7.125 | 64.3 | 8.562 | 114.3 | 7.278 | 164.3 | 6.708 | 214.3 | 9.25
14.4 | 7.275 | 64.4 | 8.994 | 114.4 | 7.263 | 164.4 | 6.996 | 214.4 | 9.1
14.5 | 7.35 | 64.5 | 8.727 | 114.5 | 7.262 | 164.5 | 6.818 | 214.5 | 9.25
14.6 | 7.425 | 64.6 | 8.6565 | 114.6 | 7.23 | 164.6 | 6.771 | 214.6 | 9.15
14.7 | 7.35 | 64.7 | 8.6295 | 114.7 | 7.242 | 164.7 | 6.753 | 214.7 | 9.45
14.8 | 7.35 | 64.8 | 9.0075 | 114.8 | 7.214 | 164.8 | 7.005 | 214.8 | 9.2
14.9 | 7.125 | 64.9 | 8.931 | 114.9 | 7.228 | 164.9 | 6.954 | 214.9 | 9.25
15 | 7.275 | 65 | 8.931 | 115 | 7.194 | 165 | 6.954 | 215 | 9.1
15.1 | 7.35 | 65.1 | 8.628 | 115.1 | 7.222 | 165.1 | 6.752 | 215.1 | 8.95
15.2 | 7.275 | 65.2 | 9.231 | 115.2 | 7.187 | 165.2 | 7.154 | 215.2 | 8.9
15.3 | 7.275 | 65.3 | 8.808 | 115.3 | 7.096 | 165.3 | 6.872 | 215.3 | 8.9
15.4 | 7.35 | 65.4 | 8.913 | 115.4 | 7.16 | 165.4 | 6.942 | 215.4 | 9.05
15.5 | 7.35 | 65.5 | 8.694 | 115.5 | 7.183 | 165.5 | 6.796 | 215.5 | 9.4
15.6 | 7.275 | 65.6 | 9.114 | 115.6 | 7.138 | 165.6 | 7.076 | 215.6 | 9.1
15.7 | 7.2 | 65.7 | 9.1185 | 115.7 | 7.17 | 165.7 | 7.079 | 215.7 | 9.15
15.8 | 7.125 | 65.8 | 9.0255 | 115.8 | 7.138 | 165.8 | 7.017 | 215.8 | 8.85
15.9 | 7.125 | 65.9 | 8.733 | 115.9 | 7.156 | 165.9 | 6.822 | 215.9 | 8.85
16 | 7.2 | 66 | 8.85 | 116 | 7.146 | 166 | 6.9 | 216 | 8.95
16.1 | 7.2 | 66.1 | 9.564 | 116.1 | 7.142 | 166.1 | 7.376 | 216.1 | 9.2
16.2 | 7.2 | 66.2 | 8.847 | 116.2 | 7.123 | 166.2 | 6.898 | 216.2 | 9.2
16.3 | 7.125 | 66.3 | 8.688 | 116.3 | 7.121 | 166.3 | 6.792 | 216.3 | 9.05
16.4 | 7.125 | 66.4 | 9.0375 | 116.4 | 7.093 | 166.4 | 7.025 | 216.4 | 9.05
16.5 | 7.2 | 66.5 | 9.045 | 116.5 | 7.102 | 166.5 | 7.03 | 216.5 | 9
16.6 | 7.275 | 66.6 | 8.802 | 116.6 | 7.104 | 166.6 | 6.868 | 216.6 | 8.8
16.7 | 7.05 | 66.7 | 8.6835 | 116.7 | 7.091 | 166.7 | 6.789 | 216.7 | 8.75
16.8 | 7.125 | 66.8 | 8.8035 | 116.8 | 7.065 | 166.8 | 6.869 | 216.8 | 8.65
16.9 | 7.125 | 66.9 | 8.6085 | 116.9 | 7.1 | 166.9 | 6.739 | 216.9 | 9.1
17 | 7.125 | 67 | 8.772 | 117 | 7.051 | 167 | 6.848 | 217 | 8.7
17.1 | 7.05 | 67.1 | 8.5965 | 117.1 | 7.06 | 167.1 | 6.731 | 217.1 | 8.7
17.2 | 6.975 | 67.2 | 9.072 | 117.2 | 7.033 | 167.2 | 7.048 | 217.2 | 8.85
17.3 | 6.975 | 67.3 | 8.361 | 117.3 | 7.069 | 167.3 | 6.574 | 217.3 | 9.25
17.4 | 7.125 | 67.4 | 8.967 | 117.4 | 7.048 | 167.4 | 6.978 | 217.4 | 9.1
17.5 | 6.975 | 67.5 | 8.6955 | 117.5 | 7.045 | 167.5 | 6.797 | 217.5 | 9
17.6 | 6.975 | 67.6 | 9.192 | 117.6 | 7.04 | 167.6 | 7.128 | 217.6 | 8.7
17.7 | 6.975 | 67.7 | 8.7225 | 117.7 | 7.037 | 167.7 | 6.815 | 217.7 | 8.7
17.8 | 6.975 | 67.8 | 8.787 | 117.8 | 7.033 | 167.8 | 6.858 | 217.8 | 9.1
17.9 | 6.9 | 67.9 | 8.511 | 117.9 | 7.015 | 167.9 | 6.674 | 217.9 | 9
18 | 6.975 | 68 | 8.814 | 118 | 7.112 | 168 | 6.876 | 218 | 9.2
18.1 | 6.975 | 68.1 | 8.694 | 118.1 | 7.186 | 168.1 | 6.796 | 218.1 | 8.95
18.2 | 6.975 | 68.2 | 8.7435 | 118.2 | 7.026 | 168.2 | 6.829 | 218.2 | 8.6
18.3 | 6.9 | 68.3 | 8.394 | 118.3 | 7.001 | 168.3 | 6.596 | 218.3 | 8.8
18.4 | 6.9 | 68.4 | 9.222 | 118.4 | 6.968 | 168.4 | 7.148 | 218.4 | 8.75
18.5 | 6.9 | 68.5 | 8.9715 | 118.5 | 7.005 | 168.5 | 6.981 | 218.5 | 8.4
18.6 | 6.975 | 68.6 | 8.658 | 118.6 | 6.978 | 168.6 | 6.772 | 218.6 | 8.2
18.7 | 7.05 | 68.7 | 8.139 | 118.7 | 6.965 | 168.7 | 6.426 | 218.7 | 9.15
18.8 | 7.05 | 68.8 | 9.099 | 118.8 | 6.839 | 168.8 | 7.066 | 218.8 | 8.9
18.9 | 7.05 | 68.9 | 8.661 | 118.9 | 6.963 | 168.9 | 6.774 | 218.9 | 9.05
19 | 7.05 | 69 | 8.637 | 119 | 6.952 | 169 | 6.758 | 219 | 9.05
19.1 | 6.975 | 69.1 | 8.1975 | 119.1 | 6.942 | 169.1 | 6.465 | 219.1 | 8.75
19.2 | 6.9 | 69.2 | 8.838 | 119.2 | 6.942 | 169.2 | 6.892 | 219.2 | 8.75
19.3 | 6.75 | 69.3 | 8.3445 | 119.3 | 6.948 | 169.3 | 6.563 | 219.3 | 8.7
19.4 | 6.975 | 69.4 | 8.9115 | 119.4 | 6.925 | 169.4 | 6.941 | 219.4 | 8.8
19.5 | 6.9 | 69.5 | 8.64 | 119.5 | 6.944 | 169.5 | 6.76 | 219.5 | 8.9
19.6 | 6.975 | 69.6 | 8.9865 | 119.6 | 6.913 | 169.6 | 6.991 | 219.6 | 8.5
19.7 | 7.05 | 69.7 | 8.763 | 119.7 | 6.918 | 169.7 | 6.842 | 219.7 | 8.6
19.8 | 6.9 | 69.8 | 8.76 | 119.8 | 6.911 | 169.8 | 6.84 | 219.8 | 8.65
19.9 | 6.825 | 69.9 | 8.3745 | 119.9 | 6.903 | 169.9 | 6.583 | 219.9 | 8.7
20 | 6.9 | 70 | 8.604 | 120 | 6.898 | 170 | 6.736 | 220 | 8.45
20.1 | 6.825 | 70.1 | 8.5785 | 120.1 | 6.906 | 170.1 | 6.719 | 220.1 | 8.5
20.2 | 6.975 | 70.2 | 8.577 | 120.2 | 6.879 | 170.2 | 6.718 | 220.2 | 8.8
20.3 | 6.9 | 70.3 | 8.2545 | 120.3 | 6.901 | 170.3 | 6.503 | 220.3 | 8.3
20.4 | 6.975 | 70.4 | 8.7405 | 120.4 | 6.87 | 170.4 | 6.827 | 220.4 | 8.5
20.5 | 6.9 | 70.5 | 8.4555 | 120.5 | 6.876 | 170.5 | 6.637 | 220.5 | 8.85
20.6 | 6.9 | 70.6 | 8.505 | 120.6 | 6.86 | 170.6 | 6.67 | 220.6 | 8.85
20.7 | 6.9 | 70.7 | 8.4105 | 120.7 | 6.865 | 170.7 | 6.607 | 220.7 | 8.5
20.8 | 6.9 | 70.8 | 8.5395 | 120.8 | 6.862 | 170.8 | 6.693 | 220.8 | 8.8
20.9 | 6.9 | 70.9 | 8.5275 | 120.9 | 6.863 | 170.9 | 6.685 | 220.9 | 8.55
21 | 6.9 | 71 | 8.5485 | 121 | 6.846 | 171 | 6.699 | 221 | 8.75
21.1 | 6.75 | 71.1 | 8.52 | 121.1 | 6.855 | 171.1 | 6.68 | 221.1 | 8.25
21.2 | 6.75 | 71.2 | 8.6385 | 121.2 | 6.675 | 171.2 | 6.759 | 221.2 | 8.45
21.3 | 6.75 | 71.3 | 8.4375 | 121.3 | 6.653 | 171.3 | 6.625 | 221.3 | 8.4
21.4 | 6.75 | 71.4 | 8.598 | 121.4 | 6.818 | 171.4 | 6.732 | 221.4 | 8.35
21.5 | 6.75 | 71.5 | 8.469 | 121.5 | 6.812 | 171.5 | 6.646 | 221.5 | 8.6
21.6 | 6.75 | 71.6 | 8.2155 | 121.6 | 6.815 | 171.6 | 6.477 | 221.6 | 8.3
21.7 | 6.825 | 71.7 | 8.445 | 121.7 | 6.839 | 171.7 | 6.63 | 221.7 | 8.35
21.8 | 6.75 | 71.8 | 8.52 | 121.8 | 6.825 | 171.8 | 6.68 | 221.8 | 8.45
21.9 | 6.825 | 71.9 | 8.3895 | 121.9 | 6.81 | 171.9 | 6.593 | 221.9 | 8.15
22 | 6.9 | 72 | 8.556 | 122 | 6.795 | 172 | 6.704 | 222 | 8.35
22.1 | 6.75 | 72.1 | 8.418 | 122.1 | 6.808 | 172.1 | 6.612 | 222.1 | 8.45
22.2 | 6.825 | 72.2 | 8.5425 | 122.2 | 6.814 | 172.2 | 6.695 | 222.2 | 8.3
22.3 | 6.825 | 72.3 | 8.3865 | 122.3 | 6.907 | 172.3 | 6.591 | 222.3 | 8.3
22.4 | 6.75 | 72.4 | 8.445 | 122.4 | 6.791 | 172.4 | 6.63 | 222.4 | 8.2
22.5 | 6.825 | 72.5 | 8.6415 | 122.5 | 6.791 | 172.5 | 6.761 | 222.5 | 7.95
22.6 | 6.825 | 72.6 | 8.403 | 122.6 | 6.792 | 172.6 | 6.602 | 222.6 | 8.35
22.7 | 6.9 | 72.7 | 8.451 | 122.7 | 6.775 | 172.7 | 6.634 | 222.7 | 8.4
22.8 | 6.975 | 72.8 | 8.5185 | 122.8 | 6.772 | 172.8 | 6.679 | 222.8 | 8.3
22.9 | 6.825 | 72.9 | 8.424 | 122.9 | 6.772 | 172.9 | 6.616 | 222.9 | 8.35
23 | 6.9 | 73 | 8.4675 | 123 | 6.77 | 173 | 6.645 | 223 | 8.3
23.1 | 6.825 | 73.1 | 8.34 | 123.1 | 6.688 | 173.1 | 6.56 | 223.1 | 8.25
23.2 | 6.9 | 73.2 | 8.5005 | 123.2 | 6.757 | 173.2 | 6.667 | 223.2 | 8.4
23.3 | 6.75 | 73.3 | 8.334 | 123.3 | 6.768 | 173.3 | 6.556 | 223.3 | 8.25
23.4 | 6.75 | 73.4 | 8.493 | 123.4 | 6.763 | 173.4 | 6.662 | 223.4 | 8.25
23.5 | 6.9 | 73.5 | 8.367 | 123.5 | 6.761 | 173.5 | 6.578 | 223.5 | 7.8
23.6 | 6.825 | 73.6 | 8.4765 | 123.6 | 6.737 | 173.6 | 6.651 | 223.6 | 8.2
23.7 | 6.825 | 73.7 | 8.3835 | 123.7 | 6.743 | 173.7 | 6.589 | 223.7 | 8.25
23.8 | 6.825 | 73.8 | 8.3505 | 123.8 | 6.752 | 173.8 | 6.567 | 223.8 | 8.5
23.9 | 6.825 | 73.9 | 8.2845 | 123.9 | 6.742 | 173.9 | 6.523 | 223.9 | 8.5
24 | 6.75 | 74 | 8.3895 | 124 | 6.714 | 174 | 6.593 | 224 | 8.15
24.1 | 6.75 | 74.1 | 8.3415 | 124.1 | 6.757 | 174.1 | 6.561 | 224.1 | 8.25
24.2 | 6.825 | 74.2 | 8.3475 | 124.2 | 6.683 | 174.2 | 6.565 | 224.2 | 8.05
24.3 | 6.75 | 74.3 | 8.364 | 124.3 | 6.866 | 174.3 | 6.576 | 224.3 | 8.25
24.4 | 6.825 | 74.4 | 8.454 | 124.4 | 6.712 | 174.4 | 6.636 | 224.4 | 8.4
24.5 | 6.75 | 74.5 | 8.292 | 124.5 | 6.715 | 174.5 | 6.528 | 224.5 | 8.25
24.6 | 6.825 | 74.6 | 8.3655 | 124.6 | 6.715 | 174.6 | 6.577 | 224.6 | 8.25
24.7 | 6.9 | 74.7 | 8.268 | 124.7 | 6.713 | 174.7 | 6.512 | 224.7 | 8.1
24.8 | 6.75 | 74.8 | 8.3535 | 124.8 | 6.701 | 174.8 | 6.569 | 224.8 | 8.1
24.9 | 6.9 | 74.9 | 8.25 | 124.9 | 6.714 | 174.9 | 6.5 | 224.9 | 8.25
25 | 6.825 | 75 | 8.421 | 125 | 6.697 | 175 | 6.614 | 225 | 8
25.1 | 6.75 | 75.1 | 8.313 | 125.1 | 6.692 | 175.1 | 6.542 | 225.1 | 8.15
25.2 | 6.75 | 75.2 | 8.4195 | 125.2 | 6.684 | 175.2 | 6.613 | 225.2 | 8.3
25.3 | 6.825 | 75.3 | 8.1765 | 125.3 | 6.691 | 175.3 | 6.451 | 225.3 | 7.75
25.4 | 6.825 | 75.4 | 8.493 | 125.4 | 6.698 | 175.4 | 6.662 | 225.4 | 8.4
25.5 | 6.9 | 75.5 | 8.1825 | 125.5 | 6.683 | 175.5 | 6.455 | 225.5 | 8.5
25.6 | 6.9 | 75.6 | 8.313 | 125.6 | 6.677 | 175.6 | 6.542 | 225.6 | 8.05
25.7 | 6.9 | 75.7 | 8.2905 | 125.7 | 6.681 | 175.7 | 6.527 | 225.7 | 8.2
25.8 | 6.9 | 75.8 | 8.112 | 125.8 | 6.669 | 175.8 | 6.408 | 225.8 | 8.05
25.9 | 6.825 | 75.9 | 8.295 | 125.9 | 6.672 | 175.9 | 6.53 | 225.9 | 8.05
26 | 6.825 | 76 | 8.43 | 126 | 6.617 | 176 | 6.62 | 226 | 7.85
26.1 | 6.75 | 76.1 | 8.2305 | 126.1 | 6.668 | 176.1 | 6.487 | 226.1 | 8
26.2 | 6.675 | 76.2 | 8.421 | 126.2 | 6.647 | 176.2 | 6.614 | 226.2 | 7.85
26.3 | 6.675 | 76.3 | 8.1975 | 126.3 | 6.665 | 176.3 | 6.465 | 226.3 | 8.2
26.4 | 6.75 | 76.4 | 8.271 | 126.4 | 6.658 | 176.4 | 6.514 | 226.4 | 8.05
26.5 | 6.675 | 76.5 | 8.2755 | 126.5 | 6.728 | 176.5 | 6.517 | 226.5 | 7.95
26.6 | 6.75 | 76.6 | 8.3475 | 126.6 | 6.729 | 176.6 | 6.565 | 226.6 | 7.85
26.7 | 6.75 | 76.7 | 8.244 | 126.7 | 6.638 | 176.7 | 6.496 | 226.7 | 7.85
26.8 | 6.75 | 76.8 | 8.3325 | 126.8 | 6.635 | 176.8 | 6.555 | 226.8 | 7.6
26.9 | 6.75 | 76.9 | 8.253 | 126.9 | 6.631 | 176.9 | 6.502 | 226.9 | 7.85
27 | 6.75 | 77 | 8.256 | 127 | 6.624 | 177 | 6.504 | 227 | 7.75
27.1 | 6.675 | 77.1 | 8.1795 | 127.1 | 6.641 | 177.1 | 6.453 | 227.1 | 7.85
27.2 | 6.675 | 77.2 | 8.2965 | 127.2 | 6.624 | 177.2 | 6.531 | 227.2 | 7.75
27.3 | 6.675 | 77.3 | 8.1555 | 127.3 | 6.626 | 177.3 | 6.437 | 227.3 | 7.9
27.4 | 6.675 | 77.4 | 8.304 | 127.4 | 6.622 | 177.4 | 6.536 | 227.4 | 7.9
27.5 | 6.825 | 77.5 | 8.2215 | 127.5 | 6.618 | 177.5 | 6.481 | 227.5 | 7.85
27.6 | 6.75 | 77.6 | 8.31 | 127.6 | 6.617 | 177.6 | 6.54 | 227.6 | 7.7
27.7 | 6.675 | 77.7 | 8.2275 | 127.7 | 6.62 | 177.7 | 6.485 | 227.7 | 7.55
27.8 | 6.75 | 77.8 | 8.277 | 127.8 | 6.603 | 177.8 | 6.518 | 227.8 | 7.95
27.9 | 6.75 | 77.9 | 8.1555 | 127.9 | 6.609 | 177.9 | 6.437 | 227.9 | 7.9
28 | 6.675 | 78 | 8.2035 | 128 | 6.611 | 178 | 6.469 | 228 | 8
28.1 | 6.675 | 78.1 | 8.283 | 128.1 | 6.613 | 178.1 | 6.522 | 228.1 | 7.8
28.2 | 6.75 | 78.2 | 8.2455 | 128.2 | 6.599 | 178.2 | 6.497 | 228.2 | 7.7
28.3 | 6.675 | 78.3 | 8.1585 | 128.3 | 6.592 | 178.3 | 6.439 | 228.3 | 7.45
28.4 | 6.675 | 78.4 | 8.2395 | 128.4 | 6.579 | 178.4 | 6.493 | 228.4 | 7.35
28.5 | 6.675 | 78.5 | 8.169 | 128.5 | 6.595 | 178.5 | 6.446 | 228.5 | 7.45
28.6 | 6.9 | 78.6 | 8.193 | 128.6 | 6.54 | 178.6 | 6.462 | 228.6 | 7.4
28.7 | 6.9 | 78.7 | 8.1585 | 128.7 | 6.585 | 178.7 | 6.439 | 228.7 | 7.7
28.8 | 6.975 | 78.8 | 8.2095 | 128.8 | 6.56 | 178.8 | 6.473 | 228.8 | 7.35
28.9 | 6.975 | 78.9 | 8.136 | 128.9 | 6.59 | 178.9 | 6.424 | 228.9 | 7.6
29 | 6.975 | 79 | 8.2155 | 129 | 6.57 | 179 | 6.477 | 229 | 7.65
29.1 | 6.975 | 79.1 | 8.148 | 129.1 | 6.602 | 179.1 | 6.432 | 229.1 | 7.85
29.2 | 6.9 | 79.2 | 8.205 | 129.2 | 6.564 | 179.2 | 6.47 | 229.2 | 7.2
29.3 | 6.825 | 79.3 | 8.1915 | 129.3 | 6.573 | 179.3 | 6.461 | 229.3 | 7.5
29.4 | 6.825 | 79.4 | 8.1705 | 129.4 | 6.572 | 179.4 | 6.447 | 229.4 | 7.5
29.5 | 6.9 | 79.5 | 8.1075 | 129.5 | 6.566 | 179.5 | 6.405 | 229.5 | 7.7
29.6 | 6.975 | 79.6 | 8.142 | 129.6 | 6.563 | 179.6 | 6.428 | 229.6 | 7.5
29.7 | 6.825 | 79.7 | 8.1555 | 129.7 | 6.566 | 179.7 | 6.437 | 229.7 | 7.9
29.8 | 6.975 | 79.8 | 8.13 | 129.8 | 6.542 | 179.8 | 6.42 | 229.8 | 7.7
29.9 | 6.825 | 79.9 | 8.112 | 129.9 | 6.547 | 179.9 | 6.408 | 229.9 | 7.6
30 | 6.75 | 80 | 8.1615 | 130 | 6.545 | 180 | 6.441 | 230 | 7.65
30.1 | 6.825 | 80.1 | 8.0535 | 130.1 | 6.549 | 180.1 | 6.369 | 230.1 | 7.55
30.2 | 6.825 | 80.2 | 8.118 | 130.2 | 6.554 | 180.2 | 6.412 | 230.2 | 7.2
30.3 | 6.75 | 80.3 | 8.088 | 130.3 | 6.547 | 180.3 | 6.392 | 230.3 | 7.45
30.4 | 6.825 | 80.4 | 8.1765 | 130.4 | 6.541 | 180.4 | 6.451 | 230.4 | 7.45
30.5 | 6.75 | 80.5 | 8.115 | 130.5 | 6.547 | 180.5 | 6.41 | 230.5 | 7.4
30.6 | 6.75 | 80.6 | 8.115 | 130.6 | 6.536 | 180.6 | 6.41 | 230.6 | 7.6
30.7 | 6.75 | 80.7 | 8.106 | 130.7 | 6.541 | 180.7 | 6.404 | 230.7 | 7.55
30.8 | 6.75 | 80.8 | 8.121 | 130.8 | 6.534 | 180.8 | 6.414 | 230.8 | 7.6
30.9 | 6.825 | 80.9 | 8.1 | 130.9 | 6.584 | 180.9 | 6.4 | 230.9 | 7.35
31 | 6.675 | 81 | 8.091 | 131 | 6.523 | 181 | 6.394 | 231 | 7.3
31.1 | 6.9 | 81.1 | 8.0715 | 131.1 | 6.516 | 181.1 | 6.381 | 231.1 | 7.3
31.2 | 6.825 | 81.2 | 8.088 | 131.2 | 6.529 | 181.2 | 6.392 | 231.2 | 7.3
31.3 | 6.9 | 81.3 | 8.0595 | 131.3 | 6.529 | 181.3 | 6.373 | 231.3 | 7.25
31.4 | 6.9 | 81.4 | 8.0865 | 131.4 | 6.52 | 181.4 | 6.391 | 231.4 | 7.5
31.5 | 6.825 | 81.5 | 8.0745 | 131.5 | 6.512 | 181.5 | 6.383 | 231.5 | 7.7
31.6 | 6.9 | 81.6 | 8.097 | 131.6 | 6.499 | 181.6 | 6.398 | 231.6 | 7.55
31.7 | 6.75 | 81.7 | 8.073 | 131.7 | 6.516 | 181.7 | 6.382 | 231.7 | 7.15
31.8 | 6.825 | 81.8 | 8.085 | 131.8 | 6.518 | 181.8 | 6.39 | 231.8 | 7.35
31.9 | 6.75 | 81.9 | 8.052 | 131.9 | 6.508 | 181.9 | 6.368 | 231.9 | 7.1
32 | 6.675 | 82 | 8.0295 | 132 | 6.509 | 182 | 6.353 | 232 | 7.05
32.1 | 6.75 | 82.1 | 8.058 | 132.1 | 6.498 | 182.1 | 6.372 | 232.1 | 7.15
32.2 | 6.825 | 82.2 | 7.899 | 132.2 | 6.506 | 182.2 | 6.266 | 232.2 | 7.1
32.3 | 6.825 | 82.3 | 8.109 | 132.3 | 6.511 | 182.3 | 6.406 | 232.3 | 7.55
32.4 | 6.825 | 82.4 | 8.0625 | 132.4 | 6.484 | 182.4 | 6.375 | 232.4 | 7.4
32.5 | 6.75 | 82.5 | 8.058 | 132.5 | 6.47 | 182.5 | 6.372 | 232.5 | 7.35
32.6 | 6.825 | 82.6 | 8.0895 | 132.6 | 6.497 | 182.6 | 6.393 | 232.6 | 6.8
32.7 | 6.75 | 82.7 | 8.0355 | 132.7 | 6.479 | 182.7 | 6.357 | 232.7 | 7.1
32.8 | 6.9 | 82.8 | 8.064 | 132.8 | 6.495 | 182.8 | 6.376 | 232.8 | 7.3
32.9 | 6.825 | 82.9 | 8.0385 | 132.9 | 6.518 | 182.9 | 6.359 | 232.9 | 7.25
33 | 6.675 | 83 | 8.0235 | 133 | 6.483 | 183 | 6.349 | 233 | 7.25
33.1 | 6.75 | 83.1 | 8.0325 | 133.1 | 6.473 | 183.1 | 6.355 | 233.1 | 7.05
33.2 | 6.75 | 83.2 | 8.037 | 133.2 | 6.467 | 183.2 | 6.358 | 233.2 | 7.2
33.3 | 6.675 | 83.3 | 8.025 | 133.3 | 6.483 | 183.3 | 6.35 | 233.3 | 7.25
33.4 | 6.75 | 83.4 | 8.043 | 133.4 | 6.474 | 183.4 | 6.362 | 233.4 | 7
33.5 | 6.675 | 83.5 | 8.034 | 133.5 | 6.47 | 183.5 | 6.356 | 233.5 | 7.05
33.6 | 6.675 | 83.6 | 8.0055 | 133.6 | 6.464 | 183.6 | 6.337 | 233.6 | 6.9
33.7 | 6.675 | 83.7 | 7.974 | 133.7 | 6.284 | 183.7 | 6.316 | 233.7 | 7.05
33.8 | 6.75 | 83.8 | 7.92 | 133.8 | 6.463 | 183.8 | 6.28 | 233.8 | 7
33.9 | 6.675 | 83.9 | 7.9875 | 133.9 | 6.469 | 183.9 | 6.325 | 233.9 | 7.1
34 | 6.6 | 84 | 7.989 | 134 | 6.453 | 184 | 6.326 | 234 | 7.15
34.1 | 6.525 | 84.1 | 7.9665 | 134.1 | 6.399 | 184.1 | 6.311 | 234.1 | 7.35
34.2 | 6.6 | 84.2 | 7.9485 | 134.2 | 6.478 | 184.2 | 6.299 | 234.2 | 7.35
34.3 | 6.6 | 84.3 | 7.926 | 134.3 | 6.444 | 184.3 | 6.284 | 234.3 | 7.05
34.4 | 6.675 | 84.4 | 7.9905 | 134.4 | 6.45 | 184.4 | 6.327 | 234.4 | 7.15
34.5 | 6.675 | 84.5 | 7.9785 | 134.5 | 6.462 | 184.5 | 6.319 | 234.5 | 6.85
34.6 | 6.75 | 84.6 | 7.962 | 134.6 | 6.45 | 184.6 | 6.308 | 234.6 | 7
34.7 | 6.75 | 84.7 | 7.959 | 134.7 | 6.445 | 184.7 | 6.306 | 234.7 | 6.95
34.8 | 6.75 | 84.8 | 7.9875 | 134.8 | 6.434 | 184.8 | 6.325 | 234.8 | 6.8
34.9 | 6.675 | 84.9 | 7.986 | 134.9 | 6.45 | 184.9 | 6.324 | 234.9 | 7.25
35 | 6.75 | 85 | 7.974 | 135 | 6.444 | 185 | 6.316 | 235 | 7
35.1 | 6.75 | 85.1 | 7.956 | 135.1 | 6.473 | 185.1 | 6.304 | 235.1 | 6.95
35.2 | 6.75 | 85.2 | 7.9575 | 135.2 | 6.436 | 185.2 | 6.305 | 235.2 | 6.75
35.3 | 6.6 | 85.3 | 7.956 | 135.3 | 6.421 | 185.3 | 6.304 | 235.3 | 7.25
35.4 | 6.6 | 85.4 | 7.9425 | 135.4 | 6.437 | 185.4 | 6.295 | 235.4 | 7.25
35.5 | 6.675 | 85.5 | 7.9635 | 135.5 | 6.426 | 185.5 | 6.309 | 235.5 | 7.25
35.6 | 6.675 | 85.6 | 7.9425 | 135.6 | 6.426 | 185.6 | 6.295 | 235.6 | 7.35
35.7 | 6.675 | 85.7 | 7.9245 | 135.7 | 6.421 | 185.7 | 6.283 | 235.7 | 7.1
35.8 | 6.675 | 85.8 | 7.938 | 135.8 | 6.414 | 185.8 | 6.292 | 235.8 | 6.95
35.9 | 6.6 | 85.9 | 7.92 | 135.9 | 6.431 | 185.9 | 6.28 | 235.9 | 7.1
36 | 6.75 | 86 | 7.935 | 136 | 6.394 | 186 | 6.29 | 236 | 6.95
36.1 | 6.75 | 86.1 | 7.9365 | 136.1 | 6.426 | 186.1 | 6.291 | 236.1 | 6.9
36.2 | 6.75 | 86.2 | 7.926 | 136.2 | 6.423 | 186.2 | 6.284 | 236.2 | 7.1
36.3 | 6.825 | 86.3 | 7.9095 | 136.3 | 6.404 | 186.3 | 6.273 | 236.3 | 7.2
36.4 | 6.825 | 86.4 | 7.92 | 136.4 | 6.397 | 186.4 | 6.28 | 236.4 | 7.1
36.5 | 6.675 | 86.5 | 7.917 | 136.5 | 6.419 | 186.5 | 6.278 | 236.5 | 7.2
36.6 | 6.75 | 86.6 | 7.8855 | 136.6 | 6.407 | 186.6 | 6.257 | 236.6 | 7.5
36.7 | 6.675 | 86.7 | 8.0445 | 136.7 | 6.368 | 186.7 | 6.363 | 236.7 | 7.1
36.8 | 6.6 | 86.8 | 7.83 | 136.8 | 6.398 | 186.8 | 6.22 | 236.8 | 6.9
36.9 | 6.675 | 86.9 | 7.899 | 136.9 | 6.399 | 186.9 | 6.266 | 236.9 | 7.4
37 | 6.6 | 87 | 7.8675 | 137 | 6.398 | 187 | 6.245 | 237 | 7.3
37.1 | 6.6 | 87.1 | 7.905 | 137.1 | 6.394 | 187.1 | 6.27 | 237.1 | 6.9
37.2 | 6.75 | 87.2 | 7.887 | 137.2 | 6.401 | 187.2 | 6.258 | 237.2 | 7.15
37.3 | 6.75 | 87.3 | 7.881 | 137.3 | 6.38 | 187.3 | 6.254 | 237.3 | 6.9
37.4 | 6.825 | 87.4 | 7.887 | 137.4 | 6.389 | 187.4 | 6.258 | 237.4 | 6.95
37.5 | 6.75 | 87.5 | 7.8765 | 137.5 | 6.387 | 187.5 | 6.251 | 237.5 | 7
37.6 | 6.75 | 87.6 | 7.884 | 137.6 | 6.385 | 187.6 | 6.256 | 237.6 | 6.8
37.7 | 6.75 | 87.7 | 7.7955 | 137.7 | 6.385 | 187.7 | 6.197 | 237.7 | 7.1
37.8 | 6.75 | 87.8 | 7.9125 | 137.8 | 6.38 | 187.8 | 6.275 | 237.8 | 6.5
37.9 | 6.825 | 87.9 | 7.8675 | 137.9 | 6.369 | 187.9 | 6.245 | 237.9 | 6.85
38 | 6.825 | 88 | 7.8615 | 138 | 6.373 | 188 | 6.241 | 238 | 6.85
38.1 | 6.825 | 88.1 | 7.863 | 138.1 | 6.244 | 188.1 | 6.242 | 238.1 | 6.7
38.2 | 6.75 | 88.2 | 7.8705 | 138.2 | 6.375 | 188.2 | 6.247 | 238.2 | 6.95
38.3 | 6.825 | 88.3 | 7.857 | 138.3 | 6.376 | 188.3 | 6.238 | 238.3 | 6.9
38.4 | 6.75 | 88.4 | 7.869 | 138.4 | 6.366 | 188.4 | 6.246 | 238.4 | 6.95
38.5 | 6.675 | 88.5 | 7.8495 | 138.5 | 6.38 | 188.5 | 6.233 | 238.5 | 6.6
38.6 | 6.675 | 88.6 | 7.7355 | 138.6 | 6.376 | 188.6 | 6.157 | 238.6 | 7.1
38.7 | 6.675 | 88.7 | 7.8465 | 138.7 | 6.376 | 188.7 | 6.231 | 238.7 | 6.75
38.8 | 6.6 | 88.8 | 7.8435 | 138.8 | 6.361 | 188.8 | 6.229 | 238.8 | 7.05
38.9 | 6.675 | 88.9 | 7.83 | 138.9 | 6.367 | 188.9 | 6.22 | 238.9 | 6.95
39 | 6.525 | 89 | 7.845 | 139 | 6.353 | 189 | 6.23 | 239 | 7.05
39.1 | 6.6 | 89.1 | 7.833 | 139.1 | 6.375 | 189.1 | 6.222 | 239.1 | 6.85
39.2 | 6.6 | 89.2 | 7.86 | 139.2 | 6.368 | 189.2 | 6.24 | 239.2 | 7
39.3 | 6.45 | 89.3 | 7.8465 | 139.3 | 6.367 | 189.3 | 6.231 | 239.3 | 6.7
39.4 | 6.525 | 89.4 | 7.8855 | 139.4 | 6.36 | 189.4 | 6.257 | 239.4 | 7.05
39.5 | 6.6 | 89.5 | 7.6965 | 139.5 | 6.35 | 189.5 | 6.131 | 239.5 | 6.9
39.6 | 6.6 | 89.6 | 7.9035 | 139.6 | 6.348 | 189.6 | 6.269 | 239.6 | 6.45
39.7 | 6.45 | 89.7 | 7.812 | 139.7 | 6.362 | 189.7 | 6.208 | 239.7 | 6.65
39.8 | 6.45 | 89.8 | 7.818 | 139.8 | 6.348 | 189.8 | 6.212 | 239.8 | 7
39.9 | 6.525 | 89.9 | 7.8225 | 139.9 | 6.35 | 189.9 | 6.215 | 239.9 | 7.1
40 | 6.45 | 90 | 7.815 | 140 | 6.341 | 190 | 6.21 | 240 | 6.95
-- | -- | -- | -- | -- | -- | -- | -- | -- | 6.95
-- | -- | -- | -- | -- | -- | -- | -- | -- | 6.75
-- | -- | -- | -- | -- | -- | -- | -- | -- | 6.9
-- | -- | -- | -- | -- | -- | -- | -- | -- | 7
-- | -- | -- | -- | -- | -- | -- | -- | -- | 6.5
-- | -- | -- | -- | -- | -- | -- | -- | -- | 7.05
-- | -- | -- | -- | -- | -- | -- | -- | -- | 6.95
-- | -- | -- | -- | -- | -- | -- | -- | -- | 7
-- | -- | -- | -- | -- | -- | -- | -- | -- | 7.15
-- | -- | -- | -- | -- | -- | -- | -- | -- | 6.6
-- | -- | -- | -- | -- | -- | -- | -- | -- | 6.8
-- | -- | -- | -- | -- | -- | -- | -- | -- | 7.05
-- | -- | -- | -- | -- | -- | -- | -- | -- | 6.85
-- | -- | -- | -- | -- | -- | -- | -- | -- | 6.9
-- | -- | -- | -- | -- | -- | -- | -- | -- | 6.7
-- | -- | -- | -- | -- | -- | -- | -- | -- | 6.9
-- | -- | -- | -- | -- | -- | -- | -- | -- | 6.8
-- | -- | -- | -- | -- | -- | -- | -- | -- | 6.75
-- | -- | -- | -- | -- | -- | -- | -- | -- | 6.85
-- | -- | -- | -- | -- | -- | -- | -- | -- | 6.45
-- | -- | -- | -- | -- | -- | -- | -- | -- | 7.15
-- | -- | -- | -- | -- | -- | -- | -- | -- | 6.85
-- | -- | -- | -- | -- | -- | -- | -- | -- | 7.35
-- | -- | -- | -- | -- | -- | -- | -- | -- | 6.9
-- | -- | -- | -- | -- | -- | -- | -- | -- | 6.8
-- | -- | -- | -- | -- | -- | -- | -- | -- | 7
-- | -- | -- | -- | -- | -- | -- | -- | -- | 6.65
-- | -- | -- | -- | -- | -- | -- | -- | -- | 6.5
-- | -- | -- | -- | -- | -- | -- | -- | -- | 6.5
-- | -- | -- | -- | -- | -- | -- | -- | -- | 6.5
-- | -- | -- | -- | -- | -- | -- | -- | -- | 7
-- | -- | -- | -- | -- | -- | -- | -- | -- | 6.7
-- | -- | -- | -- | -- | -- | -- | -- | -- | 6.95
-- | -- | -- | -- | -- | -- | -- | -- | -- | 6.8
-- | -- | -- | -- | -- | -- | -- | -- | -- | 6.95
-- | -- | -- | -- | -- | -- | -- | -- | -- | 6.55
-- | -- | -- | -- | -- | -- | -- | -- | -- | 6.55
-- | -- | -- | -- | -- | -- | -- | -- | -- | 7.05
-- | -- | -- | -- | -- | -- | -- | -- | -- | 6.7
-- | -- | -- | -- | -- | -- | -- | -- | -- | 6.6
-- | -- | -- | -- | -- | -- | -- | -- | -- | 6.85
-- | -- | -- | -- | -- | -- | -- | -- | -- | 6.95
-- | -- | -- | -- | -- | -- | -- | -- | -- | 6.5
-- | -- | -- | -- | -- | -- | -- | -- | -- | 6.5
-- | -- | -- | -- | -- | -- | -- | -- | -- | 6.45
-- | -- | -- | -- | -- | -- | -- | -- | -- | 6.8
-- | -- | -- | -- | -- | -- | -- | -- | -- | 6.65
-- | -- | -- | -- | -- | -- | -- | -- | -- | 6.6
-- | -- | -- | -- | -- | -- | -- | -- | -- | 6.55
-- | -- | -- | -- | -- | -- | -- | -- | -- | 6.5
-- | -- | -- | -- | -- | -- | -- | -- | -- | 6.65
-- | -- | -- | -- | -- | -- | -- | -- | -- | 6.7
-- | -- | -- | -- | -- | -- | -- | -- | -- | 6.4
-- | -- | -- | -- | -- | -- | -- | -- | -- | 6.5
-- | -- | -- | -- | -- | -- | -- | -- | -- | 6.75
-- | -- | -- | -- | -- | -- | -- | -- | -- | 6.65
-- | -- | -- | -- | -- | -- | -- | -- | -- | 6.9
-- | -- | -- | -- | -- | -- | -- | -- | -- | 6.95
-- | -- | -- | -- | -- | -- | -- | -- | -- | 6.75
-- | -- | -- | -- | -- | -- | -- | -- | -- | 6.5
-- | -- | -- | -- | -- | -- | -- | -- | -- | 6.75
-- | -- | -- | -- | -- | -- | -- | -- | -- | 6.6
-- | -- | -- | -- | -- | -- | -- | -- | -- | 6.55
-- | -- | -- | -- | -- | -- | -- | -- | -- | 6.45
-- | -- | -- | -- | -- | -- | -- | -- | -- | 6.65
-- | -- | -- | -- | -- | -- | -- | -- | -- | 6.45
-- | -- | -- | -- | -- | -- | -- | -- | -- | 6.85
-- | -- | -- | -- | -- | -- | -- | -- | -- | 6.55
-- | -- | -- | -- | -- | -- | -- | -- | -- | 6.55
-- | -- | -- | -- | -- | -- | -- | -- | -- | 6.55
-- | -- | -- | -- | -- | -- | -- | -- | -- | 6.6
-- | -- | -- | -- | -- | -- | -- | -- | -- | 6.4
-- | -- | -- | -- | -- | -- | -- | -- | -- | 6.6
-- | -- | -- | -- | -- | -- | -- | -- | -- | 6.4
-- | -- | -- | -- | -- | -- | -- | -- | -- | 6.65
-- | -- | -- | -- | -- | -- | -- | -- | -- | 6.65
-- | -- | -- | -- | -- | -- | -- | -- | -- | 6.55
-- | -- | -- | -- | -- | -- | -- | -- | -- | 6.4
-- | -- | -- | -- | -- | -- | -- | -- | -- | 6.05
-- | -- | -- | -- | -- | -- | -- | -- | -- | 6.5
-- | -- | -- | -- | -- | -- | -- | -- | -- | 6.45
-- | -- | -- | -- | -- | -- | -- | -- | -- | 6.5
-- | -- | -- | -- | -- | -- | -- | -- | -- | 6.7
-- | -- | -- | -- | -- | -- | -- | -- | -- | 6.9
-- | -- | -- | -- | -- | -- | -- | -- | -- | 6.2
-- | -- | -- | -- | -- | -- | -- | -- | -- | 6.2
-- | -- | -- | -- | -- | -- | -- | -- | -- | 6.5
-- | -- | -- | -- | -- | -- | -- | -- | -- | 6.5
-- | -- | -- | -- | -- | -- | -- | -- | -- | 6.55
-- | -- | -- | -- | -- | -- | -- | -- | -- | 6.45
-- | -- | -- | -- | -- | -- | -- | -- | -- | 6.25
-- | -- | -- | -- | -- | -- | -- | -- | -- | 6.5
-- | -- | -- | -- | -- | -- | -- | -- | -- | 6.25
-- | -- | -- | -- | -- | -- | -- | -- | -- | 6.35
-- | -- | -- | -- | -- | -- | -- | -- | -- | 6.25
-- | -- | -- | -- | -- | -- | -- | -- | -- | 6.4
-- | -- | -- | -- | -- | -- | -- | -- | -- | 6.1
-- | -- | -- | -- | -- | -- | -- | -- | -- | 6.1
-- | -- | -- | -- | -- | -- | -- | -- | -- | 6.55
-- | -- | -- | -- | -- | -- | -- | -- | -- | 6.2
| -- |  | -- |  | -- |  | -- |  | 6.75
| -- |  | -- |  | -- |  | -- |  | 6.5
| -- |  | -- |  | -- |  | -- |  | 6.55
| -- |  | -- |  | -- |  | -- |  | 6.3
| -- |  | -- |  | -- |  | -- |  | 6.2
| -- |  | -- |  | -- |  | -- |  | 6.4
| -- |  | -- |  | -- |  | -- |  | 6.45
| -- |  | -- |  | -- |  | -- |  | 6.25
| -- |  | -- |  | -- |  | -- |  | 6.35
| -- |  | -- |  | -- |  | -- |  | 6.15
| -- |  | -- |  | -- |  | -- |  | 6.1
| -- |  | -- |  | -- |  | -- |  | 6.05
| -- |  | -- |  | -- |  | -- |  | 6.2
| -- |  | -- |  | -- |  | -- |  | 6.1
| -- |  | -- |  | -- |  | -- |  | 6.15
| -- |  | -- |  | -- |  | -- |  | 6.35
| -- |  | -- |  | -- |  | -- |  | 6.7
| -- |  | -- |  | -- |  | -- |  | 6.35
| -- |  | -- |  | -- |  | -- |  | 6.4
| -- |  | -- |  | -- |  | -- |  | 6.55
| -- |  | -- |  | -- |  | -- |  | 6.25
| -- |  | -- |  | -- |  | -- |  | 6.2
| -- |  | -- |  | -- |  | -- |  | 6.1
| -- |  | -- |  | -- |  | -- |  | 6.5
| -- |  | -- |  | -- |  | -- |  | 6.75
| -- |  | -- |  | -- |  | -- |  | 6.85
| -- |  | -- |  | -- |  | -- |  | 6.45
| -- |  | -- |  | -- |  | -- |  | 6.35
| -- |  | -- |  | -- |  | -- |  | 6.3
| -- |  | -- |  | -- |  | -- |  | 6.35
| -- |  | -- |  | -- |  | -- |  | 6.05
| -- |  | -- |  | -- |  | -- |  | 6.2
| -- |  | -- |  | -- |  | -- |  | 6.65
| -- |  | -- |  | -- |  | -- |  | 6.65
| -- |  | -- |  | -- |  | -- |  | 6.5
| -- |  | -- |  | -- |  | -- |  | 6.15
| -- |  | -- |  | -- |  | -- |  | 6.7
| -- |  | -- |  | -- |  | -- |  | 6.45
| -- |  | -- |  | -- |  | -- |  | 6.45
| -- |  | -- |  | -- |  | -- |  | 6.5
| -- |  | -- |  | -- |  | -- |  | 6.25
| -- |  | -- |  | -- |  | -- |  | 6.25
| -- |  | -- |  | -- |  | -- |  | 6.25
| -- |  | -- |  | -- |  | -- |  | 6.25
| -- |  | -- |  | -- |  | -- |  | 6.45
| -- |  | -- |  | -- |  | -- |  | 6.05
| -- |  | -- |  | -- |  | -- |  | 6.2
| -- |  | -- |  | -- |  | -- |  | 6.3
| -- |  | -- |  | -- |  | -- |  | 6.3
| -- |  | -- |  | -- |  | -- |  | 6.25
| -- |  | -- |  | -- |  | -- |  | 6.3
| -- |  | -- |  | -- |  | -- |  | 6.35
| -- |  | -- |  | -- |  | -- |  | 6.15
| -- |  | -- |  | -- |  | -- |  | 6.3
| -- |  | -- |  | -- |  | -- |  | 6.4
| -- |  | -- |  | -- |  | -- |  | 6.4
| -- |  | -- |  | -- |  | -- |  | 6.6
| -- |  | -- |  | -- |  | -- |  | 6.4
| -- |  | -- |  | -- |  | -- |  | 6.75
| -- |  | -- |  | -- |  | -- |  | 6.45
| -- |  | -- |  | -- |  | -- |  | 6.25
| -- |  | -- |  | -- |  | -- |  | 6.3
| -- |  | -- |  | -- |  | -- |  | 6.45
| -- |  | -- |  | -- |  | -- |  | 6.5
| -- |  | -- |  | -- |  | -- |  | 6.25
| -- |  | -- |  | -- |  | -- |  | 6.35
| -- |  | -- |  | -- |  | -- |  | 6.45
| -- |  | -- |  | -- |  | -- |  | 6.6
| -- |  | -- |  | -- |  | -- |  | 6.45
| -- |  | -- |  | -- |  | -- |  | 6.55
| -- |  | -- |  | -- |  | -- |  | 6.5
| -- |  | -- |  | -- |  | -- |  | 6.6
| -- |  | -- |  | -- |  | -- |  | 6.85
| -- |  | -- |  | -- |  | -- |  | 6.75
| -- |  | -- |  | -- |  | -- |  | 6.5
| -- |  | -- |  | -- |  | -- |  | 6.75
| -- |  | -- |  | -- |  | -- |  | 6.4
| -- |  | -- |  | -- |  | -- |  | 6.5
| -- |  | -- |  | -- |  | -- |  | 6.45
| -- |  | -- |  | -- |  | -- |  | 6.35
| -- |  | -- |  | -- |  | -- |  | 6.6
| -- |  | -- |  | -- |  | -- |  | 6.5
| -- |  | -- |  | -- |  | -- |  | 6.25
| -- |  | -- |  | -- |  | -- |  | 6.5
| -- |  | -- |  | -- |  | -- |  | 6.2
| -- |  | -- |  | -- |  | -- |  | 6.25
| -- |  | -- |  | -- |  | -- |  | 6.2
| -- |  | -- |  | -- |  | -- |  | 6.55
| -- |  | -- |  | -- |  | -- |  | 6.25
| -- |  | -- |  | -- |  | -- |  | 6.45
| -- |  | -- |  | -- |  | -- |  | 6.65
| -- |  | -- |  | -- |  | -- |  | 6.85
| -- |  | -- |  | -- |  | -- |  | 6.65
| -- |  | -- |  | -- |  | -- |  | 6.45
| -- |  | -- |  | -- |  | -- |  | 6.5
| -- |  | -- |  | -- |  | -- |  | 6.45
| -- |  | -- |  | -- |  | -- |  | 6.5
| -- |  | -- |  | -- |  | -- |  | 5.95
| -- |  | -- |  | -- |  | -- |  | 6.3
| -- |  | -- |  | -- |  | -- |  | 6.25

## Figure S28d
times | ¦Photocurrent¦ (nA) | Adaptive time (s)
1 | 87.97 | 0.7
7 | 30.91 | 2.3
14 | 23.78 | 3.7
21 | 21.61 | 3.9
28 | 19.55 | 22

## Figure S29a
CH2 Time | +10V | +5V | 0V | -5V | -10V
0 | 0.482 | 0.102 | 0.023 | 11.064 | 101.477
0.1 | 74.069 | 66.251 | 14.089 | 29.249 | 159.669
0.2 | 75.47 | 47.334 | 12.312 | 31.084 | 162.409
0.3 | 64.381 | 41.13 | 11.111 | 32.159 | 162.874
0.4 | 60.087 | 38.873 | 10.376 | 32.782 | 162.998
0.5 | 57.428 | 37.643 | 9.908 | 33.125 | 162.974
0.6 | 55.506 | 36.766 | 9.631 | 33.315 | 162.812
0.7 | 54.01 | 36.022 | 9.407 | 33.408 | 162.768
0.8 | 52.806 | 35.453 | 9.26 | 33.45 | 162.751
0.9 | 51.828 | 34.932 | 9.111 | 33.61 | 162.638
1 | 51.055 | 34.51 | 9.015 | 33.483 | 162.535
1.1 | 50.36 | 34.133 | 8.922 | 33.662 | 162.433
1.2 | 49.77 | 33.803 | 8.843 | 33.423 | 162.381
1.3 | 49.265 | 33.492 | 8.772 | 33.393 | 162.294
1.4 | 48.773 | 33.239 | 8.717 | 33.353 | 162.052
1.5 | 48.329 | 33.002 | 8.662 | 33.315 | 162.011
1.6 | 47.941 | 32.775 | 8.607 | 33.278 | 161.942
1.7 | 47.569 | 32.541 | 8.554 | 33.249 | 161.829
1.8 | 47.242 | 32.347 | 8.512 | 33.221 | 161.851
1.9 | 46.937 | 32.139 | 8.465 | 33.174 | 161.548
2 | 46.644 | 31.987 | 8.436 | 33.139 | 161.435
2.1 | 46.392 | 31.801 | 8.426 | 33.094 | 161.277
2.2 | 46.153 | 31.667 | 8.376 | 33.058 | 161.203
2.3 | 45.929 | 31.494 | 8.342 | 33.022 | 161.087
2.4 | 45.734 | 31.366 | 8.34 | 32.989 | 160.993
2.5 | 45.511 | 31.225 | 8.322 | 32.956 | 160.953
2.6 | 45.303 | 31.094 | 8.266 | 32.934 | 160.846
2.7 | 45.157 | 30.982 | 8.295 | 32.887 | 160.593
2.8 | 44.98 | 30.85 | 8.222 | 32.868 | 160.4
2.9 | 44.808 | 30.746 | 8.223 | 32.828 | 160.422
3 | 44.68 | 30.624 | 8.204 | 32.791 | 160.249
3.1 | 44.531 | 30.522 | 8.199 | 32.738 | 160.281
3.2 | 44.355 | 30.436 | 8.178 | 32.712 | 160.011
3.3 | 44.273 | 30.334 | 8.162 | 32.67 | 159.943
3.4 | 44.146 | 30.237 | 8.123 | 32.647 | 159.813
3.5 | 44.043 | 30.152 | 8.123 | 32.61 | 159.716
3.6 | 43.923 | 30.067 | 8.097 | 32.57 | 159.696
3.7 | 43.84 | 30.001 | 8.095 | 32.516 | 159.509
3.8 | 43.734 | 29.911 | 8.074 | 32.494 | 159.423
3.9 | 43.624 | 29.855 | 8.086 | 32.452 | 159.112
4 | 43.558 | 29.747 | 8.051 | 32.415 | 159.055
4.1 | 43.439 | 29.706 | 8.045 | 32.381 | 158.963
4.2 | 43.4 | 29.618 | 8.033 | 32.339 | 158.827
4.3 | 43.282 | 29.559 | 8.022 | 32.296 | 158.725
4.4 | 43.251 | 29.519 | 7.992 | 32.28 | 158.555
4.5 | 43.159 | 29.447 | 7.99 | 32.23 | 158.642
4.6 | 43.071 | 29.369 | 7.961 | 32.203 | 158.345
4.7 | 43.065 | 29.312 | 7.978 | 32.159 | 158.336
4.8 | 42.974 | 29.258 | 7.962 | 32.122 | 157.958
4.9 | 42.905 | 29.217 | 7.941 | 32.086 | 158.152
5 | 42.857 | 29.136 | 7.937 | 32.048 | 157.9
5.1 | 42.767 | 29.109 | 7.93 | 32.021 | 157.741
5.2 | 42.753 | 29.045 | 7.921 | 32.001 | 157.609
5.3 | 42.686 | 29.013 | 7.902 | 31.954 | 157.525
5.4 | 42.62 | 28.963 | 7.904 | 31.886 | 157.542
5.5 | 42.615 | 28.903 | 7.885 | 31.889 | 157.273
5.6 | 42.549 | 28.869 | 7.86 | 31.848 | 157.126
5.7 | 42.493 | 28.83 | 7.884 | 31.803 | 157.108
5.8 | 42.443 | 28.773 | 7.85 | 31.771 | 156.99
5.9 | 42.405 | 28.587 | 7.857 | 31.739 | 156.685
6 | 42.357 | 28.695 | 7.861 | 31.708 | 156.771
6.1 | 42.334 | 28.65 | 7.833 | 31.676 | 156.603
6.2 | 42.258 | 28.603 | 7.835 | 31.639 | 156.412
6.3 | 42.254 | 28.597 | 7.834 | 31.623 | 156.433
6.4 | 42.172 | 28.522 | 7.807 | 31.574 | 156.301
6.5 | 42.187 | 28.528 | 7.817 | 31.548 | 156.102
6.6 | 42.117 | 28.479 | 7.812 | 31.487 | 156.044
6.7 | 42.094 | 28.445 | 7.8 | 31.465 | 155.812
6.8 | 42.058 | 28.412 | 7.785 | 31.42 | 155.793
6.9 | 42.032 | 28.378 | 7.775 | 31.41 | 155.724
7 | 41.967 | 28.347 | 7.768 | 31.352 | 155.777
7.1 | 41.96 | 28.319 | 7.754 | 31.357 | 155.495
7.2 | 41.922 | 28.285 | 7.744 | 31.306 | 155.41
7.3 | 41.874 | 28.324 | 7.737 | 31.264 | 155.264
7.4 | 41.831 | 28.189 | 7.75 | 31.232 | 155.12
7.5 | 41.821 | 28.187 | 7.74 | 31.205 | 154.991
7.6 | 41.754 | 28.148 | 7.728 | 31.151 | 154.968
7.7 | 41.743 | 28.124 | 7.719 | 31.141 | 154.892
7.8 | 41.733 | 28.092 | 7.717 | 31.097 | 154.739
7.9 | 41.699 | 28.049 | 7.7 | 31.071 | 154.616
8 | 41.642 | 28.043 | 7.703 | 31.027 | 154.449
8.1 | 41.643 | 28.017 | 7.704 | 31.002 | 154.519
8.2 | 41.612 | 27.983 | 7.689 | 30.967 | 154.317
8.3 | 41.563 | 27.975 | 7.706 | 30.934 | 154.353
8.4 | 41.554 | 27.946 | 7.673 | 30.902 | 154.206
8.5 | 41.544 | 27.935 | 7.711 | 30.856 | 154.038
8.6 | 41.47 | 27.894 | 7.665 | 30.85 | 153.935
8.7 | 41.503 | 27.894 | 7.665 | 30.833 | 153.555
8.8 | 41.45 | 27.831 | 7.641 | 30.781 | 153.76
8.9 | 41.439 | 27.809 | 7.652 | 30.759 | 153.579
9 | 41.353 | 27.8 | 7.645 | 30.708 | 153.578
9.1 | 41.382 | 27.755 | 7.622 | 30.685 | 153.454
9.2 | 41.358 | 27.745 | 7.631 | 30.68 | 153.309
9.3 | 41.304 | 27.74 | 7.642 | 30.627 | 153.083
9.4 | 41.301 | 27.687 | 7.605 | 30.598 | 153.067
9.5 | 41.287 | 27.687 | 7.62 | 30.564 | 153.567
9.6 | 41.245 | 27.662 | 7.597 | 30.518 | 153.253
9.7 | 41.226 | 27.653 | 7.593 | 30.509 | 153.258
9.8 | 41.182 | 27.617 | 7.6 | 30.47 | 152.792
9.9 | 41.131 | 27.62 | 7.609 | 30.442 | 152.87
10 | 41.134 | 27.557 | 7.566 | 30.403 | 152.246
10.1 | 41.112 | 27.557 | 7.588 | 30.381 | 152.35
10.2 | 41.067 | 27.566 | 7.571 | 30.335 | 152.556
10.3 | 41.07 | 27.519 | 7.565 | 30.319 | 152.106
10.4 | 41.074 | 27.492 | 7.544 | 30.293 | 152.036
10.5 | 41.057 | 27.493 | 7.544 | 30.255 | 152.027
10.6 | 40.975 | 27.455 | 7.554 | 30.219 | 151.948
10.7 | 40.976 | 27.449 | 7.553 | 30.201 | 151.545
10.8 | 41.005 | 27.386 | 7.561 | 30.146 | 151.701
10.9 | 40.961 | 27.409 | 7.549 | 30.134 | 151.52
11 | 40.929 | 27.367 | 7.543 | 30.099 | 151.671
11.1 | 40.918 | 27.351 | 7.537 | 30.073 | 151.114
11.2 | 40.874 | 27.343 | 7.543 | 30.042 | 151.31
11.3 | 40.891 | 27.325 | 7.522 | 30.013 | 151.23
11.4 | 40.85 | 27.309 | 7.533 | 30.002 | 150.33
11.5 | 40.838 | 27.289 | 7.516 | 29.951 | 151.003
11.6 | 40.829 | 27.263 | 7.543 | 29.928 | 150.99
11.7 | 40.807 | 27.234 | 7.518 | 29.914 | 150.253
11.8 | 40.771 | 27.225 | 7.516 | 29.859 | 150.596
11.9 | 40.76 | 27.225 | 7.496 | 29.828 | 150.595
12 | 40.738 | 27.178 | 7.504 | 29.802 | 150.62
12.1 | 40.74 | 27.192 | 7.491 | 29.795 | 150.523
12.2 | 40.744 | 27.16 | 7.483 | 29.758 | 150.571
12.3 | 40.705 | 27.145 | 7.494 | 29.745 | 149.959
12.4 | 40.705 | 27.127 | 7.47 | 29.716 | 150.419
12.5 | 40.676 | 27.108 | 7.486 | 29.686 | 150.019
12.6 | 40.649 | 27.1 | 7.488 | 29.631 | 150.247
12.7 | 40.601 | 27.073 | 7.466 | 29.621 | 149.97
12.8 | 40.611 | 27.07 | 7.458 | 29.589 | 149.754
12.9 | 40.558 | 27.043 | 7.458 | 29.581 | 149.745
13 | 40.544 | 27.032 | 7.451 | 29.524 | 149.582
13.1 | 40.55 | 27.014 | 7.44 | 29.509 | 149.388
13.2 | 40.525 | 26.976 | 7.468 | 29.472 | 149.745
13.3 | 40.509 | 26.979 | 7.431 | 29.447 | 149.79
13.4 | 40.501 | 26.957 | 7.437 | 29.424 | 148.836
13.5 | 40.46 | 26.934 | 7.443 | 29.391 | 149.051
13.6 | 40.463 | 26.925 | 7.438 | 29.377 | 149.224
13.7 | 40.438 | 26.91 | 7.421 | 29.344 | 148.949
13.8 | 40.439 | 26.889 | 7.419 | 29.318 | 149.001
13.9 | 40.421 | 26.889 | 7.398 | 29.297 | 148.78
14 | 40.376 | 26.847 | 7.417 | 29.292 | 148.755
14.1 | 40.396 | 26.851 | 7.435 | 29.234 | 148.726
14.2 | 40.356 | 26.836 | 7.413 | 29.223 | 148.686
14.3 | 40.327 | 26.826 | 7.427 | 29.176 | 148.446
14.4 | 40.342 | 26.802 | 7.409 | 29.171 | 148.357
14.5 | 40.3 | 26.809 | 7.405 | 29.122 | 148.318
14.6 | 40.286 | 26.77 | 7.389 | 29.131 | 148.461
14.7 | 40.277 | 26.762 | 7.408 | 29.096 | 148.043
14.8 | 40.263 | 26.752 | 7.368 | 29.071 | 148
14.9 | 40.22 | 26.716 | 7.39 | 29.029 | 148.188
15 | 40.201 | 26.719 | 7.377 | 29.022 | 148.025
15.1 | 40.214 | 26.702 | 7.37 | 28.992 | 147.934
15.2 | 40.195 | 26.676 | 7.389 | 28.971 | 147.708
15.3 | 40.167 | 26.699 | 7.377 | 28.934 | 147.675
15.4 | 40.175 | 26.672 | 7.366 | 28.909 | 147.352
15.5 | 40.152 | 26.628 | 7.366 | 28.883 | 147.422
15.6 | 40.124 | 26.636 | 7.377 | 28.858 | 147.175
15.7 | 40.124 | 26.627 | 7.354 | 28.822 | 147.275
15.8 | 40.125 | 26.616 | 7.353 | 28.805 | 147.236
15.9 | 40.054 | 26.578 | 7.35 | 28.768 | 147.189
16 | 40.07 | 26.593 | 7.339 | 28.743 | 147.015
16.1 | 40.053 | 26.56 | 7.336 | 28.72 | 146.963
16.2 | 40.051 | 26.56 | 7.338 | 28.702 | 146.647
16.3 | 40.023 | 26.521 | 7.316 | 28.669 | 146.912
16.4 | 40.012 | 26.518 | 7.325 | 28.648 | 146.413
16.5 | 39.99 | 26.532 | 7.333 | 28.623 | 146.595
16.6 | 39.964 | 26.5 | 7.338 | 28.6 | 146.615
16.7 | 39.996 | 26.482 | 7.315 | 28.598 | 146.669
16.8 | 39.966 | 26.471 | 7.362 | 28.554 | 146.142
16.9 | 39.932 | 26.461 | 7.322 | 28.529 | 146.324
17 | 39.935 | 26.453 | 7.328 | 28.506 | 146.024
17.1 | 39.917 | 26.425 | 7.317 | 28.475 | 146.148
17.2 | 39.916 | 26.443 | 7.309 | 28.46 | 145.794
17.3 | 39.896 | 26.422 | 7.296 | 28.426 | 145.749
17.4 | 39.859 | 26.398 | 7.31 | 28.36 | 146.103
17.5 | 39.851 | 26.384 | 7.274 | 28.348 | 145.95
17.6 | 39.822 | 26.376 | 7.312 | 28.36 | 145.958
17.7 | 39.815 | 26.369 | 7.275 | 28.332 | 145.672
17.8 | 39.802 | 26.344 | 7.297 | 28.312 | 145.754
17.9 | 39.738 | 26.31 | 7.269 | 28.299 | 145.504
18 | 39.798 | 26.286 | 7.291 | 28.315 | 145.427
18.1 | 39.792 | 26.301 | 7.255 | 28.251 | 145.311
18.2 | 39.727 | 26.299 | 7.278 | 28.241 | 145.253
18.3 | 39.811 | 26.256 | 7.276 | 28.198 | 145.106
18.4 | 39.692 | 26.278 | 7.273 | 28.169 | 145.181
18.5 | 39.718 | 26.281 | 7.26 | 28.148 | 145.062
18.6 | 39.691 | 26.255 | 7.256 | 28.122 | 145.196
18.7 | 39.682 | 26.246 | 7.242 | 28.122 | 144.87
18.8 | 39.683 | 26.216 | 7.238 | 28.075 | 144.905
18.9 | 39.652 | 26.22 | 7.262 | 28.057 | 145.165
19 | 39.625 | 26.22 | 7.24 | 28.034 | 144.609
19.1 | 39.609 | 26.18 | 7.262 | 28.013 | 144.407
19.2 | 39.548 | 26.216 | 7.252 | 27.98 | 144.462
19.3 | 39.583 | 26.169 | 7.252 | 27.964 | 144.362
19.4 | 39.58 | 26.203 | 7.234 | 27.945 | 144.419
19.5 | 39.567 | 26.15 | 7.254 | 27.93 | 144.01
19.6 | 39.55 | 26.143 | 7.233 | 27.9 | 144.25
19.7 | 39.526 | 26.146 | 7.243 | 27.866 | 143.945
19.8 | 39.523 | 26.095 | 7.237 | 27.832 | 144.387
19.9 | 39.498 | 26.136 | 7.233 | 27.647 | 143.853
20 | 39.516 | 26.128 | 7.221 | 27.801 | 144.072
20.1 | 39.524 | 26.112 | 7.249 | 27.773 | 143.817
20.2 | 39.511 | 26.078 | 7.226 | 27.754 | 143.818
20.3 | 39.477 | 26.08 | 7.227 | 27.732 | 143.875
20.4 | 39.488 | 26.08 | 7.21 | 27.711 | 143.516
20.5 | 39.429 | 26.042 | 7.232 | 27.673 | 143.539
20.6 | 39.462 | 26.06 | 7.214 | 27.679 | 143.371
20.7 | 39.449 | 26.016 | 7.222 | 27.662 | 143.333
20.8 | 39.437 | 26.025 | 7.195 | 27.615 | 143.05
20.9 | 39.396 | 26.046 | 7.219 | 27.587 | 143.147
21 | 39.429 | 26.017 | 7.196 | 27.566 | 143.038
21.1 | 39.393 | 25.998 | 7.22 | 27.545 | 143.295
21.2 | 39.35 | 25.97 | 7.174 | 27.533 | 142.87
21.3 | 39.353 | 25.975 | 7.198 | 27.501 | 143.006
21.4 | 39.373 | 25.951 | 7.18 | 27.484 | 142.943
21.5 | 39.371 | 25.965 | 7.185 | 27.47 | 142.508
21.6 | 39.355 | 25.965 | 7.19 | 27.435 | 142.695
21.7 | 39.332 | 25.94 | 7.18 | 27.419 | 142.446
21.8 | 39.302 | 25.919 | 7.174 | 27.373 | 142.457
21.9 | 39.284 | 25.899 | 7.169 | 27.378 | 142.633
22 | 39.309 | 25.897 | 7.161 | 27.342 | 142.857
22.1 | 39.292 | 25.923 | 7.162 | 27.328 | 142.46
22.2 | 39.281 | 25.878 | 7.171 | 27.302 | 142.416
22.3 | 39.252 | 25.85 | 7.158 | 27.303 | 141.966
22.4 | 39.208 | 25.872 | 7.16 | 27.262 | 142.712
22.5 | 39.203 | 25.875 | 7.163 | 27.241 | 142.278
22.6 | 39.232 | 25.855 | 7.154 | 27.224 | 142.054
22.7 | 39.189 | 25.836 | 7.161 | 27.209 | 141.896
22.8 | 39.175 | 25.857 | 7.139 | 27.188 | 141.905
22.9 | 39.181 | 25.823 | 7.138 | 27.176 | 141.931
23 | 39.152 | 25.803 | 7.168 | 27.146 | 141.936
23.1 | 39.161 | 25.826 | 7.144 | 27.108 | 141.424
23.2 | 39.097 | 25.809 | 7.126 | 27.092 | 141.634
23.3 | 39.127 | 25.795 | 7.141 | 27.087 | 141.424
23.4 | 39.117 | 25.785 | 7.141 | 27.043 | 141.75
23.5 | 39.083 | 25.761 | 7.122 | 27.039 | 141.388
23.6 | 39.103 | 25.784 | 7.123 | 27.011 | 141.007
23.7 | 39.081 | 25.742 | 7.13 | 26.986 | 141.196
23.8 | 39.098 | 25.743 | 7.106 | 26.962 | 141.321
23.9 | 39.071 | 25.745 | 7.124 | 26.951 | 141.371
24 | 39.005 | 25.716 | 7.119 | 26.925 | 141.166
24.1 | 38.955 | 25.727 | 7.111 | 26.925 | 141.064
24.2 | 39.017 | 25.689 | 7.112 | 26.877 | 140.753
24.3 | 38.934 | 25.705 | 7.114 | 26.862 | 141.241
24.4 | 39.033 | 25.696 | 7.107 | 26.829 | 141.552
24.5 | 39 | 25.668 | 7.101 | 26.832 | 141.792
24.6 | 39.051 | 25.67 | 7.095 | 26.785 | 140.99
24.7 | 38.966 | 25.653 | 7.082 | 26.774 | 140.637
24.8 | 38.923 | 25.652 | 7.092 | 26.769 | 140.69
24.9 | 38.894 | 25.625 | 7.085 | 26.755 | 140.617
25 | 38.91 | 25.622 | 7.094 | 26.732 | 140.468
25.1 | 38.927 | 25.609 | 7.08 | 26.715 | 140.327
25.2 | 38.916 | 25.599 | 7.091 | 26.733 | 140.367
25.3 | 38.888 | 25.609 | 7.082 | 26.661 | 140.273
25.4 | 38.897 | 25.598 | 7.079 | 26.649 | 140.143
25.5 | 38.879 | 25.578 | 7.087 | 26.6 | 140.198
25.6 | 38.89 | 25.564 | 7.072 | 26.613 | 140.158
25.7 | 38.861 | 25.581 | 7.084 | 26.637 | 139.994
25.8 | 38.854 | 25.587 | 7.06 | 26.522 | 139.946
25.9 | 38.844 | 25.544 | 7.073 | 26.528 | 140.058
26 | 38.856 | 25.553 | 7.065 | 26.518 | 139.964
26.1 | 38.829 | 25.535 | 7.07 | 26.481 | 140.003
26.2 | 38.829 | 25.541 | 7.046 | 26.48 | 139.697
26.3 | 38.853 | 25.531 | 7.059 | 26.457 | 139.458
26.4 | 38.801 | 25.492 | 7.047 | 26.444 | 139.598
26.5 | 38.777 | 25.494 | 7.056 | 26.439 | 139.527
26.6 | 38.797 | 25.467 | 7.039 | 26.408 | 139.472
26.7 | 38.774 | 25.508 | 7.051 | 26.387 | 139.341
26.8 | 38.731 | 25.484 | 7.048 | 26.364 | 139.173
26.9 | 38.779 | 25.471 | 7.04 | 26.341 | 139.15
27 | 38.741 | 25.466 | 7.064 | 26.315 | 139.062
27.1 | 38.731 | 25.434 | 7.041 | 26.308 | 139.165
27.2 | 38.726 | 25.441 | 7.04 | 26.281 | 138.799
27.3 | 38.76 | 25.432 | 7.025 | 26.275 | 139.219
27.4 | 38.695 | 25.419 | 7.029 | 26.249 | 138.958
27.5 | 38.691 | 25.41 | 7.036 | 26.238 | 138.752
27.6 | 38.639 | 25.395 | 7.047 | 26.202 | 138.615
27.7 | 38.619 | 25.393 | 7.03 | 26.201 | 138.587
27.8 | 38.699 | 25.372 | 7.034 | 26.153 | 138.504
27.9 | 38.697 | 25.371 | 7.028 | 26.148 | 138.231
28 | 38.651 | 25.371 | 7.015 | 26.049 | 138.454
28.1 | 38.645 | 25.355 | 7.012 | 26.121 | 138.517
28.2 | 38.579 | 25.377 | 7.021 | 26.104 | 138.338
28.3 | 38.607 | 25.343 | 7 | 26.087 | 138.093
28.4 | 38.614 | 25.366 | 7.001 | 26.06 | 137.989
28.5 | 38.624 | 25.357 | 7.034 | 26.036 | 137.88
28.6 | 38.613 | 25.314 | 7.015 | 26.023 | 138.109
28.7 | 38.659 | 25.332 | 7.002 | 25.995 | 138.147
28.8 | 38.594 | 25.282 | 7.005 | 25.976 | 138.134
28.9 | 38.592 | 25.321 | 6.983 | 25.973 | 138.173
29 | 38.534 | 25.324 | 7.007 | 25.954 | 137.896
29.1 | 38.568 | 25.299 | 6.988 | 25.934 | 137.924
29.2 | 38.554 | 25.298 | 6.996 | 25.901 | 137.738
29.3 | 38.552 | 25.237 | 6.985 | 25.91 | 137.689
29.4 | 38.558 | 25.277 | 7.008 | 25.864 | 137.578
29.5 | 38.612 | 25.287 | 6.971 | 25.878 | 137.548
29.6 | 38.495 | 25.268 | 7.008 | 25.828 | 137.377
29.7 | 38.494 | 25.264 | 6.973 | 25.811 | 137.537
29.8 | 38.465 | 25.246 | 6.999 | 25.779 | 137.264
29.9 | 38.493 | 25.251 | 6.962 | 25.781 | 136.622
30 | 38.502 | 25.244 | 6.978 | 25.751 | 137.467
30.1 | 38.505 | 25.231 | 6.974 | 25.734 | 137.186
30.2 | 38.485 | 25.212 | 6.978 | 25.725 | 137.112
30.3 | 38.447 | 25.212 | 6.979 | 25.659 | 137.05
30.4 | 38.48 | 25.225 | 6.957 | 25.676 | 137.022
30.5 | 38.462 | 25.185 | 6.953 | 25.665 | 136.842
30.6 | 38.43 | 25.183 | 6.986 | 25.655 | 136.809
30.7 | 38.461 | 25.171 | 6.946 | 25.634 | 136.952
30.8 | 38.406 | 25.189 | 6.967 | 25.627 | 136.979
30.9 | 38.416 | 25.149 | 6.965 | 25.587 | 136.678
31 | 38.405 | 25.156 | 6.964 | 25.587 | 136.708
31.1 | 38.395 | 25.154 | 6.956 | 25.553 | 136.654
31.2 | 38.4 | 25.15 | 6.969 | 25.548 | 136.387
31.3 | 38.417 | 25.152 | 6.944 | 25.612 | 136.491
31.4 | 38.383 | 25.109 | 6.947 | 25.5 | 136.453
31.5 | 38.368 | 25.102 | 6.952 | 25.497 | 136.515
31.6 | 38.356 | 25.116 | 6.95 | 25.5 | 136.398
31.7 | 38.316 | 25.119 | 6.941 | 25.46 | 136.388
31.8 | 38.339 | 25.082 | 6.957 | 25.422 | 136.397
31.9 | 38.337 | 25.054 | 6.924 | 25.411 | 136.14
32 | 38.32 | 25.095 | 6.946 | 25.412 | 136.076
32.1 | 38.302 | 25.079 | 6.941 | 25.368 | 136.011
32.2 | 38.331 | 25.055 | 6.932 | 25.364 | 135.895
32.3 | 38.32 | 25.084 | 6.915 | 25.349 | 135.791
32.4 | 38.261 | 25.051 | 6.928 | 25.333 | 135.988
32.5 | 38.336 | 25.026 | 6.907 | 25.308 | 135.899
32.6 | 38.24 | 25.046 | 6.916 | 25.303 | 135.936
32.7 | 38.297 | 25.029 | 6.926 | 25.265 | 135.722
32.8 | 38.271 | 24.994 | 6.921 | 25.246 | 135.637
32.9 | 38.247 | 25.019 | 6.917 | 25.237 | 135.62
33 | 38.293 | 25.032 | 6.922 | 25.159 | 135.667
33.1 | 38.265 | 25.001 | 6.91 | 25.194 | 135.612
33.2 | 38.22 | 24.97 | 6.904 | 25.196 | 135.202
33.3 | 38.211 | 25.012 | 6.907 | 25.166 | 135.369
33.4 | 38.23 | 24.997 | 6.903 | 25.152 | 135.252
33.5 | 38.213 | 24.975 | 6.908 | 25.137 | 134.944
33.6 | 38.211 | 24.971 | 6.91 | 25.123 | 135.098
33.7 | 38.246 | 25.01 | 6.901 | 25.088 | 135.094
33.8 | 38.229 | 24.923 | 6.901 | 25.107 | 135.194
33.9 | 38.187 | 24.951 | 6.906 | 25.064 | 134.916
34 | 38.185 | 26.91 | 6.905 | 25.066 | 134.705
34.1 | 38.163 | 25.175 | 6.882 | 25.04 | 134.638
34.2 | 38.13 | 24.581 | 6.921 | 25.032 | 134.602
34.3 | 38.181 | 24.926 | 6.877 | 25.001 | 134.729
34.4 | 38.143 | 25.466 | 6.895 | 25.005 | 134.845
34.5 | 38.154 | 24.949 | 6.879 | 24.979 | 135.268
34.6 | 38.138 | 26.679 | 6.893 | 24.921 | 134.761
34.7 | 38.116 | 24.699 | 6.865 | 24.947 | 133.757
34.8 | 38.12 | 24.86 | 6.888 | 24.896 | 134.522
34.9 | 38.14 | 24.931 | 6.859 | 24.894 | 134.55
35 | 38.135 | 24.918 | 6.872 | 24.876 | 134.414
35.1 | 38.119 | 24.895 | 6.862 | 24.86 | 134.286
35.2 | 38.111 | 24.875 | 6.86 | 24.833 | 134.178
35.3 | 38.052 | 24.777 | 6.851 | 24.829 | 134.361
35.4 | 38.093 | 24.775 | 6.863 | 24.806 | 134.109
35.5 | 38.076 | 25.967 | 6.857 | 24.783 | 133.84
35.6 | 38.064 | 24.753 | 6.868 | 24.775 | 134.029
35.7 | 38.048 | 24.907 | 6.855 | 24.759 | 133.724
35.8 | 38.031 | 24.78 | 6.862 | 24.688 | 134.165
35.9 | 38.069 | 24.923 | 6.857 | 24.739 | 133.65
36 | 38.05 | 24.877 | 6.861 | 24.712 | 133.659
36.1 | 38.042 | 24.721 | 6.86 | 24.687 | 134.062
36.2 | 37.984 | 24.53 | 6.851 | 24.677 | 133.858
36.3 | 38.038 | 25.109 | 6.871 | 24.647 | 133.909
36.4 | 38.004 | 24.745 | 6.832 | 24.646 | 133.936
36.5 | 38.022 | 24.784 | 6.857 | 24.614 | 133.602
36.6 | 38.003 | 24.542 | 6.839 | 24.612 | 133.616
36.7 | 38.002 | 24.701 | 6.855 | 24.602 | 133.421
36.8 | 37.965 | 24.212 | 6.846 | 24.595 | 133.323
36.9 | 37.968 | 25.312 | 6.868 | 24.55 | 133.247
37 | 37.982 | 24.823 | 6.833 | 24.509 | 133.484
37.1 | 37.953 | 24.786 | 6.849 | 24.519 | 133.049
37.2 | 37.978 | 25.279 | 6.849 | 24.507 | 133.21
37.3 | 37.941 | 24.628 | 6.831 | 24.499 | 133.181
37.4 | 37.937 | 21.636 | 6.881 | 24.485 | 133.107
37.5 | 37.902 | 24.965 | 6.841 | 24.54 | 133.016
37.6 | 37.916 | 23.253 | 6.825 | 24.468 | 133.063
37.7 | 37.931 | 24.865 | 6.833 | 24.435 | 132.98
37.8 | 37.896 | 24.163 | 6.821 | 24.41 | 132.98
37.9 | 37.896 | 24.077 | 6.825 | 24.396 | 133.06
38 | 37.927 | 24.179 | 6.818 | 24.405 | 132.798
38.1 | 37.904 | 25.641 | 6.827 | 24.356 | 132.729
38.2 | 37.888 | 26.132 | 6.818 | 24.366 | 132.48
38.3 | 37.869 | 24.62 | 6.82 | 24.347 | 132.574
38.4 | 37.894 | 24.744 | 6.81 | 24.322 | 132.298
38.5 | 37.881 | 25.678 | 6.81 | 24.297 | 132.522
38.6 | 37.842 | 24.703 | 6.796 | 24.243 | 132.383
38.7 | 37.858 | 25.959 | 6.831 | 24.259 | 132.419
38.8 | 37.856 | 27.012 | 6.797 | 24.231 | 132.606
38.9 | 37.847 | 24.695 | 6.805 | 24.237 | 132.3
39 | 37.841 | 23.363 | 6.77 | 24.215 | 132.256
39.1 | 37.82 | 24.14 | 6.799 | 24.219 | 130.454
39.2 | 37.852 | 24.707 | 6.794 | 24.208 | 132.196
39.3 | 37.826 | 26.389 | 6.812 | 24.204 | 132.002
39.4 | 37.845 | 24.51 | 6.798 | 24.177 | 131.97
39.5 | 37.798 | 24.636 | 6.809 | 24.166 | 132.01
39.6 | 37.849 | 24.642 | 6.784 | 24.134 | 131.892
39.7 | 37.81 | 24.535 | 6.792 | 24.153 | 131.784
39.8 | 37.818 | 24.624 | 6.79 | 24.112 | 131.824
39.9 | 37.768 | 24.634 | 6.8 | 24.097 | 131.538
40 | 37.77 | 24.596 | 6.786 | 24.076 | 131.685
40.1 | 37.76 | 24.602 | 6.771 | 24.085 | 131.721
40.2 | 37.763 | 24.577 | 6.786 | 24.04 | 131.545
40.3 | 37.748 | 23.817 | 6.781 | 24.043 | 131.572
40.4 | 37.741 | 24.533 | 6.783 | 24.015 | 131.403
40.5 | 37.716 | 24.598 | 6.776 | 24.002 | 131.686
40.6 | 37.721 | 23.998 | 6.783 | 23.983 | 131.362
40.7 | 37.744 | 24.572 | 6.757 | 23.993 | 131.163
40.8 | 37.741 | 25.281 | 6.769 | 23.955 | 131.257
40.9 | 37.714 | 24.535 | 6.765 | 23.959 | 131.34
41 | 37.721 | 22.69 | 6.779 | 23.935 | 131.255
41.1 | 37.696 | 24.539 | 6.776 | 23.92 | 131.374
41.2 | 37.674 | 24.537 | 6.765 | 23.878 | 131.822
41.3 | 37.668 | 24.555 | 6.769 | 23.884 | 131.328
41.4 | 37.693 | 24.558 | 6.758 | 23.834 | 130.985
41.5 | 37.707 | 24.522 | 6.748 | 23.828 | 131.087
41.6 | 37.646 | 24.563 | 6.749 | 23.827 | 130.938
41.7 | 37.67 | 24.521 | 6.763 | 23.803 | 130.902
41.8 | 37.687 | 24.509 | 6.734 | 23.787 | 130.799
41.9 | 37.676 | 24.505 | 6.759 | 23.795 | 130.789
42 | 37.686 | 24.499 | 6.761 | 23.774 | 130.598
42.1 | 37.642 | 24.485 | 6.759 | 23.769 | 130.632
42.2 | 37.622 | 24.514 | 6.734 | 23.738 | 130.466
42.3 | 37.608 | 24.615 | 6.783 | 23.752 | 130.491
42.4 | 37.604 | 24.466 | 6.753 | 23.711 | 130.679
42.5 | 37.646 | 24.445 | 6.742 | 23.716 | 130.505
42.6 | 37.623 | 24.27 | 6.738 | 23.685 | 130.46
42.7 | 37.609 | 24.444 | 6.734 | 23.688 | 130.237
42.8 | 37.578 | 24.474 | 6.729 | 23.661 | 130.346
42.9 | 37.583 | 24.426 | 6.754 | 23.636 | 130.381
43 | 37.585 | 24.416 | 6.717 | 23.616 | 130.126
43.1 | 37.608 | 24.398 | 6.727 | 23.604 | 130.17
43.2 | 37.598 | 24.401 | 6.727 | 23.601 | 130.147
43.3 | 37.584 | 24.381 | 6.736 | 23.567 | 130.087
43.4 | 37.558 | 24.434 | 6.726 | 23.569 | 128.98
43.5 | 37.554 | 24.386 | 6.721 | 23.553 | 130.108
43.6 | 37.547 | 24.391 | 6.711 | 23.539 | 130.099
43.7 | 37.534 | 24.362 | 6.727 | 23.535 | 129.888
43.8 | 37.589 | 24.393 | 6.714 | 23.505 | 129.807
43.9 | 37.545 | 24.378 | 6.705 | 23.48 | 129.76
44 | 37.522 | 24.353 | 6.715 | 23.486 | 129.837
44.1 | 37.543 | 24.361 | 6.709 | 23.465 | 129.746
44.2 | 37.506 | 24.379 | 6.72 | 23.47 | 129.596
44.3 | 37.56 | 24.343 | 6.723 | 23.458 | 129.334
44.4 | 37.522 | 24.352 | 6.701 | 23.413 | 129.58
44.5 | 37.538 | 24.332 | 6.71 | 23.419 | 129.442
44.6 | 37.51 | 24.347 | 6.715 | 23.39 | 129.55
44.7 | 37.505 | 24.34 | 6.723 | 23.342 | 129.423
44.8 | 37.508 | 24.945 | 6.715 | 23.347 | 129.297
44.9 | 37.503 | 25.494 | 6.702 | 23.363 | 129.27
45 | 37.492 | 23.57 | 6.71 | 23.333 | 129.038
45.1 | 37.509 | 25.415 | 6.707 | 23.324 | 129.411
45.2 | 37.533 | 24.341 | 6.706 | 23.307 | 128.975
45.3 | 37.482 | 24.216 | 6.706 | 23.295 | 129.095
45.4 | 37.469 | 24.295 | 6.708 | 23.285 | 128.83
45.5 | 37.444 | 23.412 | 6.705 | 23.266 | 128.976
45.6 | 37.447 | 24.317 | 6.715 | 23.237 | 129.047
45.7 | 37.435 | 24.243 | 6.691 | 23.237 | 128.806
45.8 | 37.437 | 24.277 | 6.702 | 23.218 | 128.815
45.9 | 37.46 | 24.265 | 6.693 | 23.207 | 128.948
46 | 37.453 | 24.27 | 6.695 | 23.193 | 128.904
46.1 | 37.422 | 24.255 | 6.678 | 23.179 | 128.645
46.2 | 37.429 | 24.259 | 6.704 | 23.172 | 128.52
46.3 | 37.453 | 24.277 | 6.678 | 23.148 | 128.461
46.4 | 37.423 | 24.246 | 6.701 | 23.138 | 128.727
46.5 | 37.396 | 24.14 | 6.673 | 23.132 | 128.504
46.6 | 37.408 | 24.28 | 6.673 | 23.106 | 128.494
46.7 | 37.396 | 24.227 | 6.684 | 23.102 | 128.682
46.8 | 37.422 | 24.234 | 6.672 | 23.068 | 128.332
46.9 | 37.377 | 24.235 | 6.661 | 23.088 | 128.483
47 | 37.394 | 24.21 | 6.672 | 23.061 | 128.218
47.1 | 37.347 | 24.219 | 6.668 | 23.033 | 128.091
47.2 | 37.391 | 24.174 | 6.677 | 23.026 | 128.076
47.3 | 37.372 | 24.179 | 6.662 | 23.017 | 128.214
47.4 | 37.364 | 24.185 | 6.667 | 22.978 | 128.124
47.5 | 37.357 | 24.175 | 6.669 | 22.994 | 127.951
47.6 | 37.327 | 24.197 | 6.664 | 22.982 | 128.006
47.7 | 37.346 | 24.181 | 6.66 | 22.957 | 127.915
47.8 | 37.365 | 24.173 | 6.67 | 22.972 | 128.769
47.9 | 37.334 | 24.138 | 6.672 | 23.026 | 127.921
48 | 37.35 | 24.175 | 6.666 | 22.95 | 127.909
48.1 | 37.354 | 24.15 | 6.664 | 22.871 | 127.707
48.2 | 37.333 | 24.153 | 6.652 | 22.959 | 127.774
48.3 | 37.311 | 24.15 | 6.658 | 22.89 | 127.807
48.4 | 37.325 | 24.115 | 6.641 | 22.885 | 127.701
48.5 | 37.337 | 24.143 | 6.638 | 22.877 | 128.343
48.6 | 37.322 | 24.151 | 6.629 | 22.884 | 127.74
48.7 | 37.286 | 24.122 | 6.65 | 22.839 | 127.584
48.8 | 37.295 | 24.13 | 6.65 | 22.829 | 127.328
48.9 | 37.295 | 24.117 | 6.636 | 22.804 | 127.453
49 | 37.271 | 24.127 | 6.644 | 22.797 | 127.359
49.1 | 37.28 | 24.094 | 6.631 | 22.817 | 127.287
49.2 | 37.276 | 24.104 | 6.633 | 22.763 | 127.373
49.3 | 37.282 | 24.107 | 6.621 | 22.769 | 127.461
49.4 | 37.293 | 24.093 | 6.622 | 22.742 | 127.379
49.5 | 37.247 | 24.083 | 6.621 | 22.744 | 127.251
49.6 | 37.269 | 24.087 | 6.635 | 22.731 | 127.004
49.7 | 37.25 | 24.076 | 6.635 | 22.703 | 127.403
49.8 | 37.248 | 24.1 | 6.633 | 22.691 | 126.927
49.9 | 37.24 | 24.058 | 6.623 | 22.662 | 127.069
50 | 37.224 | 24.058 | 6.622 | 22.664 | 126.962
50.1 | 37.246 | 24.086 | 6.606 | 22.628 | 126.837
50.2 | 37.231 | 24.02 | 6.606 | 22.63 | 126.896
50.3 | 37.224 | 24.059 | 6.61 | 22.614 | 126.717
50.4 | 37.226 | 24.055 | 6.628 | 22.598 | 126.762
50.5 | 37.207 | 24.023 | 6.638 | 22.579 | 126.722
50.6 | 37.202 | 24.037 | 6.625 | 22.574 | 126.546
50.7 | 37.214 | 24.037 | 6.62 | 22.572 | 127.662
50.8 | 37.175 | 24.027 | 6.616 | 22.553 | 126.687
50.9 | 37.196 | 23.998 | 6.614 | 22.527 | 126.58
51 | 37.179 | 23.748 | 6.625 | 22.528 | 126.647
51.1 | 37.157 | 24.012 | 6.612 | 22.518 | 126.483
51.2 | 37.171 | 24.004 | 6.613 | 22.507 | 126.529
51.3 | 37.157 | 24.001 | 6.602 | 22.495 | 126.406
51.4 | 37.174 | 24.016 | 6.607 | 22.474 | 126.311
51.5 | 37.155 | 23.989 | 6.603 | 22.438 | 126.201
51.6 | 37.147 | 23.961 | 6.6 | 22.445 | 126.259
51.7 | 37.153 | 23.966 | 6.599 | 22.419 | 126.201
51.8 | 37.112 | 23.988 | 6.601 | 22.374 | 126.197
51.9 | 37.163 | 23.975 | 6.595 | 22.407 | 126.125
52 | 37.14 | 23.985 | 6.588 | 22.39 | 126.133
52.1 | 37.121 | 23.967 | 6.59 | 22.387 | 126.081
52.2 | 37.127 | 23.938 | 6.597 | 22.375 | 125.975
52.3 | 37.1 | 23.942 | 6.582 | 22.354 | 125.917
52.4 | 37.126 | 23.954 | 6.593 | 22.335 | 125.733
52.5 | 37.149 | 23.962 | 6.588 | 22.315 | 125.858
52.6 | 37.107 | 23.941 | 6.59 | 22.315 | 125.792
52.7 | 37.106 | 23.93 | 6.573 | 22.298 | 125.836
52.8 | 37.1 | 23.949 | 6.593 | 22.291 | 125.713
52.9 | 37.093 | 23.886 | 6.599 | 22.271 | 125.696
53 | 37.112 | 23.879 | 6.583 | 22.267 | 125.677
53.1 | 37.07 | 24.662 | 6.591 | 22.243 | 125.595
53.2 | 37.052 | 23.915 | 6.59 | 22.243 | 125.435
53.3 | 37.04 | 23.909 | 6.588 | 22.212 | 125.999
53.4 | 37.075 | 23.921 | 6.574 | 22.219 | 125.476
53.5 | 37.02 | 23.865 | 6.586 | 22.209 | 125.409
53.6 | 37.032 | 23.91 | 6.58 | 22.177 | 125.378
53.7 | 37.061 | 23.892 | 6.599 | 22.17 | 125.377
53.8 | 37.056 | 23.889 | 6.584 | 22.164 | 125.335
53.9 | 37.059 | 23.884 | 6.589 | 22.135 | 125.333
54 | 37.019 | 23.879 | 6.568 | 22.131 | 125.246
54.1 | 37.028 | 23.846 | 6.593 | 22.11 | 125.187
54.2 | 37.032 | 23.865 | 6.57 | 22.115 | 125.099
54.3 | 37.005 | 23.862 | 6.565 | 22.094 | 125.061
54.4 | 37.013 | 23.842 | 6.545 | 22.087 | 125.006
54.5 | 37.013 | 23.831 | 6.574 | 22.054 | 124.997
54.6 | 37.02 | 23.853 | 6.556 | 22.083 | 124.953
54.7 | 36.996 | 23.851 | 6.574 | 22.033 | 124.927
54.8 | 36.959 | 23.854 | 6.555 | 22.031 | 124.88
54.9 | 37 | 23.824 | 6.57 | 22.001 | 124.842
55 | 36.972 | 23.843 | 6.542 | 22.012 | 124.851
55.1 | 36.955 | 23.772 | 6.559 | 22 | 124.754
55.2 | 36.967 | 23.829 | 6.556 | 21.982 | 124.737
55.3 | 36.968 | 23.817 | 6.564 | 21.976 | 124.891
55.4 | 36.966 | 23.806 | 6.546 | 21.962 | 125.432
55.5 | 36.956 | 23.81 | 6.555 | 21.95 | 125.287
55.6 | 36.976 | 23.839 | 6.544 | 21.927 | 124.752
55.7 | 36.945 | 23.794 | 6.548 | 21.918 | 124.645
55.8 | 36.916 | 23.772 | 6.547 | 21.914 | 124.525
55.9 | 36.976 | 23.743 | 6.544 | 21.888 | 124.473
56 | 36.931 | 23.764 | 6.536 | 21.893 | 124.364
56.1 | 36.943 | 23.754 | 6.526 | 21.884 | 124.396
56.2 | 36.938 | 23.759 | 6.551 | 21.855 | 124.329
56.3 | 36.931 | 23.751 | 6.532 | 21.867 | 124.247
56.4 | 36.9 | 23.739 | 6.533 | 21.835 | 124.226
56.5 | 36.932 | 23.752 | 6.543 | 21.844 | 124.188
56.6 | 36.889 | 23.752 | 6.538 | 21.809 | 124.115
56.7 | 36.923 | 23.774 | 6.53 | 21.816 | 124.121
56.8 | 36.916 | 23.755 | 6.535 | 21.793 | 124.037
56.9 | 36.886 | 23.778 | 6.531 | 21.796 | 123.991
57 | 36.858 | 23.502 | 6.522 | 21.765 | 123.943
57.1 | 29.569 | 23.732 | 6.525 | 21.765 | 123.9
57.2 | 36.927 | 23.709 | 6.518 | 21.753 | 123.881
57.3 | 37.341 | 23.737 | 6.53 | 21.732 | 123.845
57.4 | 36.937 | 23.738 | 6.555 | 21.718 | 123.796
57.5 | 37.049 | 23.734 | 6.516 | 21.708 | 123.716
57.6 | 29.75 | 23.712 | 6.511 | 21.683 | 123.736
57.7 | 37.087 | 23.703 | 6.52 | 21.679 | 123.625
57.8 | 36.909 | 23.688 | 6.503 | 21.652 | 123.679
57.9 | 37.06 | 23.702 | 6.52 | 21.669 | 123.558
58 | 37.108 | 23.684 | 6.512 | 21.636 | 123.56
58.1 | 37.002 | 23.688 | 6.523 | 21.666 | 123.476
58.2 | 36.932 | 23.69 | 6.503 | 21.615 | 123.462
58.3 | 30.958 | 23.708 | 6.524 | 21.615 | 123.444
58.4 | 36.983 | 23.67 | 6.513 | 21.605 | 123.383
58.5 | 36.872 | 23.655 | 6.502 | 21.591 | 123.371
58.6 | 36.656 | 23.703 | 6.501 | 21.561 | 123.27
58.7 | 36.887 | 23.679 | 6.505 | 21.561 | 123.252
58.8 | 37.015 | 23.68 | 6.492 | 21.57 | 123.228
58.9 | 36.598 | 23.657 | 6.508 | 21.573 | 123.167
59 | 36.76 | 23.642 | 6.496 | 21.524 | 123.138
59.1 | 36.743 | 23.614 | 6.51 | 21.51 | 123.079
59.2 | 36.842 | 23.645 | 6.496 | 21.514 | 123.022
59.3 | 36.829 | 23.652 | 6.499 | 21.522 | 123.009
59.4 | 36.782 | 23.628 | 6.492 | 21.507 | 123.043
59.5 | 36.648 | 23.646 | 6.498 | 21.468 | 122.918
59.6 | 36.834 | 23.605 | 6.497 | 21.47 | 122.909
59.7 | 36.766 | 23.647 | 6.485 | 21.455 | 122.872
59.8 | 36.747 | 23.605 | 6.486 | 21.431 | 122.86
59.9 | 36.767 | 23.651 | 6.499 | 21.419 | 122.816
60 | 36.73 | 23.622 | 6.501 | 21.42 | 122.748
60.1 | 36.902 | 23.563 | 6.48 | 21.404 | 122.669
60.2 | 36.063 | 23.596 | 6.481 | 21.364 | 122.698
60.3 | 36.906 | 23.613 | 6.475 | 21.375 | 122.651
60.4 | 36.495 | 23.582 | 6.446 | 21.354 | 122.636
60.5 | 36.69 | 23.603 | 6.473 | 21.358 | 122.593
60.6 | 36.702 | 23.604 | 6.468 | 21.335 | 122.536
60.7 | 36.762 | 23.538 | 6.481 | 21.319 | 122.491
60.8 | 37.16 | 23.483 | 6.474 | 21.32 | 122.432
60.9 | 36.672 | 23.596 | 6.469 | 21.3 | 122.397
61 | 36.66 | 23.551 | 6.474 | 21.284 | 122.357
61.1 | 36.814 | 23.801 | 6.466 | 21.281 | 122.326
61.2 | 36.673 | 23.583 | 6.465 | 21.265 | 122.236
61.3 | 36.734 | 23.605 | 6.493 | 21.259 | 122.197
61.4 | 36.786 | 24.171 | 6.48 | 21.266 | 122.178
61.5 | 36.626 | 22.397 | 6.481 | 21.231 | 122.108
61.6 | 36.73 | 23.558 | 6.29 | 21.221 | 122.098
61.7 | 36.72 | 23.567 | 6.472 | 21.196 | 122.202
61.8 | 36.725 | 23.57 | 6.461 | 21.196 | 122.063
61.9 | 36.67 | 23.521 | 6.468 | 21.197 | 122.049
62 | 36.642 | 23.518 | 6.476 | 21.177 | 122.026
62.1 | 36.513 | 23.53 | 6.457 | 21.177 | 121.982
62.2 | 36.637 | 23.532 | 6.472 | 21.149 | 121.917
62.3 | 36.748 | 23.557 | 6.458 | 21.148 | 121.849
62.4 | 36.649 | 23.527 | 6.456 | 21.132 | 121.779
62.5 | 36.608 | 23.519 | 6.457 | 21.118 | 121.735
62.6 | 36.633 | 23.517 | 6.469 | 21.094 | 121.728
62.7 | 36.877 | 23.501 | 6.461 | 21.1 | 121.709
62.8 | 36.403 | 23.48 | 6.447 | 21.077 | 121.665
62.9 | 36.145 | 23.464 | 6.442 | 21.077 | 121.619
63 | 36.661 | 23.467 | 6.464 | 21.059 | 121.598
63.1 | 36.316 | 23.484 | 6.443 | 21.06 | 121.649
63.2 | 36.81 | 23.451 | 6.478 | 21.042 | 121.539
63.3 | 36.676 | 23.467 | 6.438 | 21.031 | 121.497
63.4 | 36.647 | 23.437 | 6.461 | 21.013 | 121.364
63.5 | 36.451 | 23.443 | 6.44 | 21.003 | 121.421
63.6 | 36.616 | 23.417 | 6.422 | 21 | 121.381
63.7 | 36.599 | 23.471 | 6.436 | 20.981 | 121.336
63.8 | 36.503 | 23.472 | 6.463 | 20.977 | 121.305
63.9 | 36.561 | 23.465 | 6.417 | 20.969 | 121.265
64 | 36.569 | 23.442 | 6.439 | 20.949 | 121.187
64.1 | 36.018 | 23.481 | 6.432 | 20.935 | 121.218
64.2 | 36.604 | 23.449 | 6.454 | 20.926 | 122.31
64.3 | 36.74 | 23.434 | 6.413 | 20.923 | 121.246
64.4 | 36.587 | 23.397 | 6.433 | 20.871 | 121.194
64.5 | 36.554 | 23.43 | 6.424 | 20.894 | 120.925
64.6 | 36.465 | 23.424 | 6.434 | 20.893 | 121.035
64.7 | 36.467 | 23.427 | 6.432 | 20.876 | 120.914
64.8 | 36.557 | 23.402 | 6.428 | 20.866 | 121.069
64.9 | 36.333 | 23.392 | 6.441 | 20.847 | 121.045
65 | 36.653 | 23.389 | 6.433 | 20.846 | 120.944
65.1 | 36.497 | 23.339 | 6.434 | 20.821 | 120.492
65.2 | 36.497 | 23.427 | 6.421 | 20.819 | 120.472
65.3 | 36.442 | 23.391 | 6.413 | 20.792 | 120.692
65.4 | 36.462 | 23.398 | 6.434 | 20.815 | 120.74
65.5 | 36.53 | 23.385 | 6.415 | 20.781 | 120.797
65.6 | 36.475 | 23.356 | 6.41 | 20.781 | 120.588
65.7 | 37.029 | 23.385 | 6.415 | 20.753 | 120.575
65.8 | 36.565 | 23.359 | 6.419 | 20.776 | 120.533
65.9 | 36.537 | 23.391 | 6.422 | 20.75 | 120.506
66 | 36.451 | 23.387 | 6.41 | 20.731 | 120.432
66.1 | 36.481 | 23.386 | 6.41 | 20.719 | 120.428
66.2 | 36.463 | 23.341 | 6.409 | 20.712 | 120.455
66.3 | 36.419 | 23.355 | 6.4 | 20.703 | 120.347
66.4 | 36.443 | 23.338 | 6.405 | 20.682 | 120.295
66.5 | 36.471 | 23.346 | 6.407 | 20.678 | 120.286
66.6 | 36.471 | 23.35 | 6.413 | 20.672 | 120.241
66.7 | 36.452 | 23.306 | 6.407 | 20.651 | 120.22
66.8 | 36.413 | 23.327 | 6.409 | 20.654 | 120.169
66.9 | 36.433 | 23.324 | 6.41 | 20.624 | 120.159
67 | 36.275 | 23.323 | 6.402 | 20.613 | 120.096
67.1 | 36.365 | 23.327 | 6.386 | 20.617 | 120.055
67.2 | 36.442 | 23.17 | 6.387 | 20.621 | 120.033
67.3 | 36.439 | 23.355 | 6.385 | 20.576 | 119.956
67.4 | 36.454 | 23.323 | 6.397 | 20.595 | 119.99
67.5 | 36.123 | 23.314 | 6.392 | 20.57 | 119.929
67.6 | 36.381 | 23.28 | 6.401 | 20.56 | 119.809
67.7 | 36.442 | 23.315 | 6.388 | 20.54 | 119.834
67.8 | 36.35 | 23.285 | 6.396 | 20.548 | 119.771
67.9 | 36.443 | 23.294 | 6.373 | 20.539 | 119.781
68 | 36.386 | 23.288 | 6.387 | 20.526 | 119.781
68.1 | 36.404 | 23.234 | 6.409 | 20.497 | 119.68
68.2 | 36.295 | 23.299 | 6.385 | 20.497 | 119.664
68.3 | 36.114 | 23.292 | 6.371 | 20.489 | 119.644
68.4 | 36.351 | 23.319 | 6.383 | 20.489 | 119.594
68.5 | 36.414 | 23.29 | 6.374 | 20.462 | 119.555
68.6 | 36.359 | 23.29 | 6.359 | 20.455 | 119.489
68.7 | 36.113 | 23.255 | 6.367 | 20.424 | 119.476
68.8 | 36.373 | 23.274 | 6.385 | 20.407 | 119.433
68.9 | 36.328 | 23.231 | 6.353 | 20.439 | 119.408
69 | 36.38 | 23.254 | 6.373 | 20.411 | 119.36
69.1 | 36.388 | 23.266 | 6.376 | 20.401 | 119.346
69.2 | 36.342 | 23.233 | 6.367 | 20.382 | 119.28
69.3 | 35.934 | 23.215 | 6.366 | 20.376 | 119.284
69.4 | 36.358 | 23.243 | 6.365 | 20.36 | 119.214
69.5 | 36.347 | 23.2 | 6.375 | 20.352 | 119.164
69.6 | 36.333 | 23.245 | 6.361 | 20.348 | 119.124
69.7 | 36.315 | 23.238 | 6.36 | 20.35 | 119.087
69.8 | 36.29 | 23.241 | 6.352 | 20.334 | 119.133
69.9 | 36.33 | 23.229 | 6.382 | 20.307 | 119.03
70 | 36.32 | 23.213 | 6.374 | 20.31 | 118.978
70.1 | 36.317 | 23.215 | 6.388 | 20.296 | 119.064
70.2 | 36.279 | 23.209 | 6.365 | 20.285 | 118.936
70.3 | 36.304 | 23.203 | 6.39 | 20.27 | 118.976
70.4 | 36.27 | 23.19 | 6.364 | 20.274 | 118.915
70.5 | 36.273 | 23.183 | 6.375 | 20.25 | 118.809
70.6 | 36.48 | 23.194 | 6.344 | 20.238 | 118.876
70.7 | 35.777 | 23.178 | 6.379 | 20.24 | 118.835
70.8 | 36.419 | 23.203 | 6.36 | 20.23 | 118.752
70.9 | 36.207 | 23.177 | 6.371 | 20.221 | 118.787
71 | 36.235 | 23.15 | 6.347 | 20.209 | 118.687
71.1 | 36.336 | 23.159 | 6.371 | 20.181 | 118.672
71.2 | 36.264 | 23.155 | 6.348 | 20.182 | 118.58
71.3 | 36.253 | 23.148 | 6.358 | 20.168 | 118.551
71.4 | 36.252 | 23.183 | 6.329 | 20.173 | 118.365
71.5 | 36.267 | 23.165 | 6.352 | 20.153 | 118.474
71.6 | 36.237 | 23.255 | 6.347 | 20.154 | 118.429
71.7 | 36.216 | 23.134 | 6.352 | 20.114 | 118.387
71.8 | 36.214 | 23.151 | 6.347 | 20.101 | 118.361
71.9 | 36.193 | 23.143 | 6.352 | 20.069 | 118.443
72 | 36.215 | 23.148 | 6.342 | 20.085 | 118.306
72.1 | 36.218 | 23.127 | 6.344 | 20.071 | 118.265
72.2 | 36.197 | 23.113 | 6.336 | 20.111 | 117.2
72.3 | 36.311 | 22.693 | 6.346 | 20.064 | 118.191
72.4 | 36.16 | 23.118 | 6.343 | 20.051 | 118.144
72.5 | 36.208 | 23.102 | 6.328 | 19.922 | 118.102
72.6 | 36.198 | 23.117 | 6.339 | 20.023 | 118.077
72.7 | 36.2 | 23.148 | 6.333 | 20.036 | 118.085
72.8 | 36.205 | 23.098 | 6.336 | 20.024 | 118.044
72.9 | 36.195 | 23.102 | 6.331 | 20.021 | 117.974
73 | 36.07 | 23.089 | 6.33 | 19.97 | 117.946
73.1 | 35.629 | 23.08 | 6.329 | 20.003 | 117.916
73.2 | 36.174 | 23.098 | 6.321 | 19.796 | 117.877
73.3 | 36.177 | 23.092 | 6.318 | 20.001 | 117.956
73.4 | 36.172 | 23.095 | 6.323 | 19.968 | 117.808
73.5 | 36.128 | 23.025 | 6.336 | 19.958 | 117.745
73.6 | 36.164 | 23.092 | 6.322 | 19.926 | 117.762
73.7 | 36.161 | 23.073 | 6.316 | 19.937 | 117.702
73.8 | 36.149 | 23.082 | 6.321 | 19.905 | 117.74
73.9 | 36.136 | 23.079 | 6.31 | 19.918 | 117.613
74 | 36.119 | 23.086 | 6.309 | 19.904 | 117.577
74.1 | 36.1 | 23.068 | 6.323 | 19.875 | 117.682
74.2 | 36.124 | 23.048 | 6.301 | 19.891 | 117.551
74.3 | 36.112 | 23.059 | 6.31 | 19.871 | 117.5
74.4 | 36.144 | 23.048 | 6.311 | 19.849 | 117.442
74.5 | 36.128 | 23.07 | 6.319 | 19.864 | 117.6
74.6 | 36.084 | 23.06 | 6.305 | 19.826 | 117.391
74.7 | 36.085 | 23.038 | 6.308 | 19.84 | 117.37
74.8 | 36.096 | 23.044 | 6.297 | 19.835 | 117.377
74.9 | 35.982 | 23.036 | 6.311 | 19.824 | 117.27
75 | 36.103 | 23.003 | 6.299 | 19.802 | 117.25
75.1 | 36.061 | 23.021 | 6.3 | 19.816 | 117.2
75.2 | 36.09 | 23.033 | 6.304 | 19.77 | 117.15
75.3 | 36.196 | 23.024 | 6.31 | 19.789 | 117.161
75.4 | 36.073 | 23.018 | 6.286 | 19.758 | 117.113
75.5 | 36.051 | 22.971 | 6.31 | 19.754 | 117.088
75.6 | 36.082 | 23.027 | 6.289 | 19.748 | 117.135
75.7 | 36.077 | 23.002 | 6.301 | 19.74 | 116.989
75.8 | 36.041 | 22.98 | 6.29 | 19.735 | 116.971
75.9 | 36.07 | 23.012 | 6.293 | 19.724 | 116.947
76 | 36.041 | 22.978 | 6.294 | 19.709 | 116.915
76.1 | 36.043 | 23.002 | 6.303 | 19.693 | 116.896
76.2 | 36.045 | 22.947 | 6.284 | 19.668 | 116.834
76.3 | 35.732 | 22.996 | 6.292 | 19.688 | 116.794
76.4 | 36.024 | 22.981 | 6.27 | 19.696 | 116.787
76.5 | 36.023 | 22.992 | 6.288 | 19.663 | 116.743
76.6 | 36.011 | 22.972 | 6.291 | 19.658 | 116.705
76.7 | 36.035 | 23.002 | 6.274 | 19.646 | 116.676
76.8 | 36.066 | 22.972 | 6.283 | 19.625 | 116.648
76.9 | 35.986 | 22.98 | 6.284 | 19.62 | 116.662
77 | 36.065 | 23.08 | 6.271 | 19.619 | 116.604
77.1 | 36.007 | 22.939 | 6.275 | 19.6 | 116.551
77.2 | 36.028 | 22.947 | 6.275 | 19.584 | 116.538
77.3 | 35.994 | 22.906 | 6.266 | 19.559 | 116.491
77.4 | 35.994 | 22.909 | 6.26 | 19.596 | 116.448
77.5 | 35.937 | 22.928 | 6.276 | 19.559 | 116.401
77.6 | 36 | 22.897 | 6.276 | 19.555 | 116.407
77.7 | 35.961 | 22.926 | 6.268 | 19.539 | 116.361
77.8 | 36.031 | 22.869 | 6.276 | 19.525 | 116.343
77.9 | 36.286 | 22.944 | 6.257 | 19.512 | 116.29
78 | 35.96 | 22.959 | 6.271 | 19.525 | 116.265
78.1 | 35.974 | 22.931 | 6.258 | 19.508 | 116.231
78.2 | 35.955 | 22.926 | 6.266 | 19.496 | 116.207
78.3 | 35.953 | 22.907 | 6.257 | 19.479 | 116.146
78.4 | 35.936 | 22.926 | 6.27 | 19.473 | 116.074
78.5 | 35.951 | 22.899 | 6.26 | 19.466 | 116.07
78.6 | 35.959 | 22.898 | 6.275 | 19.46 | 116.058
78.7 | 36.053 | 22.901 | 6.262 | 19.456 | 116.006
78.8 | 35.985 | 22.945 | 6.277 | 19.435 | 115.978
78.9 | 35.969 | 22.891 | 6.259 | 19.441 | 115.929
79 | 35.94 | 22.899 | 6.257 | 19.423 | 115.884
79.1 | 35.937 | 22.886 | 6.256 | 19.429 | 115.888
79.2 | 35.466 | 22.926 | 6.251 | 19.402 | 115.902
79.3 | 36.004 | 22.787 | 6.273 | 19.411 | 115.819
79.4 | 35.944 | 22.877 | 6.267 | 19.378 | 115.757
79.5 | 35.909 | 22.866 | 6.263 | 19.382 | 115.733
79.6 | 35.873 | 22.884 | 6.265 | 19.359 | 115.727
79.7 | 35.55 | 22.87 | 6.254 | 19.359 | 115.669
79.8 | 35.894 | 22.886 | 6.253 | 19.336 | 115.643
79.9 | 36.397 | 22.856 | 6.243 | 19.333 | 115.627
80 | 35.906 | 22.863 | 6.241 | 19.341 | 115.656
80.1 | 35.916 | 22.82 | 6.247 | 19.328 | 115.569
80.2 | 35.874 | 22.859 | 6.238 | 19.307 | 115.507
80.3 | 35.912 | 22.84 | 6.238 | 19.287 | 115.504
80.4 | 35.903 | 22.799 | 6.246 | 19.276 | 115.453
80.5 | 35.87 | 22.835 | 6.248 | 19.281 | 115.432
80.6 | 35.866 | 22.814 | 6.237 | 19.267 | 115.402
80.7 | 35.96 | 22.839 | 6.236 | 19.277 | 115.371
80.8 | 35.907 | 22.826 | 6.24 | 19.253 | 115.322
80.9 | 35.818 | 22.765 | 6.253 | 19.253 | 115.289
81 | 35.874 | 22.82 | 6.243 | 19.232 | 115.259
81.1 | 35.868 | 22.825 | 6.233 | 19.237 | 115.21
81.2 | 35.868 | 22.829 | 6.242 | 19.222 | 115.189
81.3 | 35.885 | 22.789 | 6.234 | 19.205 | 115.197
81.4 | 35.86 | 22.834 | 6.229 | 19.195 | 115.14
81.5 | 35.858 | 22.787 | 6.228 | 19.168 | 115.077
81.6 | 36 | 22.753 | 6.223 | 19.205 | 115.051
81.7 | 35.837 | 22.707 | 6.219 | 19.178 | 114.981
81.8 | 35.847 | 24.108 | 6.23 | 19.18 | 115.012
81.9 | 35.869 | 22.029 | 6.239 | 19.149 | 114.999
82 | 35.838 | 22.805 | 6.229 | 19.167 | 114.914
82.1 | 35.842 | 22.733 | 6.222 | 19.122 | 114.952
82.2 | 35.821 | 22.789 | 6.225 | 19.117 | 114.884
82.3 | 35.807 | 22.778 | 6.21 | 19.106 | 114.852
82.4 | 35.846 | 22.763 | 6.222 | 19.125 | 114.83
82.5 | 35.82 | 22.792 | 6.211 | 19.099 | 114.79
82.6 | 35.768 | 22.793 | 6.295 | 19.096 | 114.769
82.7 | 35.816 | 22.773 | 6.217 | 19.084 | 114.755
82.8 | 35.811 | 22.77 | 6.22 | 19.075 | 114.696
82.9 | 35.806 | 22.765 | 6.211 | 19.058 | 114.688
83 | 35.792 | 22.76 | 6.197 | 19.055 | 114.645
83.1 | 35.803 | 22.753 | 6.202 | 19.066 | 114.598
83.2 | 35.792 | 22.757 | 6.209 | 19.037 | 114.563
83.3 | 35.831 | 22.756 | 6.192 | 19.019 | 114.511
83.4 | 35.787 | 22.755 | 6.211 | 19.024 | 114.481
83.5 | 36.355 | 22.731 | 6.214 | 19.012 | 114.483
83.6 | 35.672 | 22.653 | 6.206 | 19.007 | 114.445
83.7 | 35.992 | 22.73 | 6.201 | 18.996 | 114.399
83.8 | 35.706 | 22.728 | 6.211 | 18.99 | 114.406
83.9 | 35.796 | 22.736 | 6.208 | 18.977 | 114.371
84 | 35.795 | 22.731 | 6.206 | 18.961 | 114.323
84.1 | 35.765 | 22.716 | 6.199 | 18.976 | 114.269
84.2 | 35.768 | 22.724 | 6.21 | 18.955 | 114.205
84.3 | 35.785 | 22.708 | 6.206 | 18.937 | 114.192
84.4 | 35.797 | 22.7 | 6.202 | 18.935 | 114.182
84.5 | 35.741 | 22.709 | 6.196 | 18.93 | 114.146
84.6 | 35.773 | 22.697 | 6.21 | 18.913 | 114.123
84.7 | 35.746 | 22.713 | 6.195 | 18.903 | 114.071
84.8 | 35.747 | 22.699 | 6.155 | 18.885 | 114.039
84.9 | 35.743 | 22.693 | 6.184 | 18.909 | 114.074
85 | 35.712 | 22.69 | 6.188 | 18.878 | 113.997
85.1 | 35.724 | 22.687 | 6.214 | 18.862 | 113.998
85.2 | 35.755 | 22.695 | 6.181 | 18.879 | 113.899
85.3 | 35.727 | 22.68 | 6.144 | 18.847 | 113.909
85.4 | 35.677 | 22.67 | 6.19 | 18.838 | 113.884
85.5 | 35.723 | 22.704 | 6.199 | 18.819 | 113.855
85.6 | 35.442 | 22.658 | 6.176 | 18.814 | 113.786
85.7 | 35.726 | 22.652 | 6.178 | 18.798 | 113.797
85.8 | 35.711 | 22.649 | 6.184 | 18.782 | 113.746
85.9 | 35.698 | 22.653 | 6.177 | 18.8 | 113.703
86 | 35.721 | 22.649 | 6.172 | 18.788 | 113.704
86.1 | 35.691 | 22.663 | 6.183 | 18.774 | 113.619
86.2 | 35.726 | 22.637 | 6.183 | 18.764 | 113.635
86.3 | 35.701 | 22.621 | 6.184 | 18.76 | 113.642
86.4 | 35.701 | 22.646 | 6.179 | 18.751 | 113.544
86.5 | 35.537 | 22.671 | 6.187 | 18.746 | 113.55
86.6 | 35.694 | 22.629 | 6.177 | 18.733 | 113.46
86.7 | 35.673 | 22.627 | 6.179 | 18.726 | 113.461
86.8 | 35.915 | 22.621 | 6.18 | 18.714 | 113.408
86.9 | 35.678 | 22.615 | 6.19 | 18.703 | 113.404
87 | 35.685 | 22.628 | 6.177 | 18.7 | 113.339
87.1 | 35.675 | 22.576 | 6.178 | 18.681 | 113.349
87.2 | 35.677 | 22.588 | 6.168 | 18.685 | 113.287
87.3 | 35.675 | 22.611 | 6.177 | 18.667 | 113.288
87.4 | 35.634 | 22.615 | 6.169 | 18.657 | 113.257
87.5 | 35.548 | 22.592 | 6.177 | 18.646 | 113.267
87.6 | 35.562 | 22.586 | 6.164 | 18.66 | 113.216
87.7 | 35.624 | 22.598 | 6.18 | 18.636 | 113.154
87.8 | 35.653 | 22.611 | 6.161 | 18.645 | 113.17
87.9 | 35.657 | 22.582 | 6.176 | 18.607 | 113.082
88 | 35.981 | 22.588 | 6.168 | 18.618 | 113.091
88.1 | 35.654 | 22.568 | 6.182 | 18.58 | 113.06
88.2 | 35.646 | 22.582 | 6.16 | 18.596 | 113
88.3 | 35.615 | 22.585 | 6.165 | 18.586 | 112.933
88.4 | 35.663 | 22.558 | 6.157 | 18.574 | 112.956
88.5 | 35.64 | 22.599 | 6.162 | 18.576 | 112.921
88.6 | 35.658 | 22.587 | 6.157 | 18.545 | 112.913
88.7 | 35.581 | 22.557 | 6.157 | 18.567 | 112.889
88.8 | 35.917 | 22.574 | 6.161 | 18.541 | 112.82
88.9 | 35.615 | 22.598 | 6.149 | 18.534 | 112.802
89 | 35.606 | 22.581 | 6.14 | 18.521 | 112.713
89.1 | 35.323 | 22.578 | 6.151 | 18.51 | 112.728
89.2 | 35.402 | 22.573 | 6.14 | 18.501 | 112.729
89.3 | 35.288 | 22.553 | 6.143 | 18.513 | 112.688
89.4 | 35.577 | 22.558 | 6.197 | 18.502 | 112.643
89.5 | 35.6 | 22.585 | 6.138 | 18.482 | 112.594
89.6 | 35.581 | 22.561 | 6.147 | 18.448 | 112.581
89.7 | 35.586 | 22.539 | 6.154 | 18.468 | 112.574
89.8 | 35.585 | 22.555 | 6.145 | 18.473 | 112.61
89.9 | 35.57 | 22.532 | 6.136 | 18.454 | 112.49
90 | 35.545 | 22.541 | 6.146 | 18.434 | 112.476
90.1 | 35.571 | 22.533 | 6.148 | 18.429 | 112.42
90.2 | 35.571 | 22.52 | 6.095 | 18.423 | 112.407
90.3 | 35.55 | 22.553 | 6.131 | 18.434 | 112.375
90.4 | 35.543 | 22.506 | 6.145 | 18.412 | 112.336
90.5 | 35.555 | 22.533 | 6.138 | 18.412 | 112.297
90.6 | 35.526 | 22.464 | 6.141 | 18.394 | 112.263
90.7 | 35.534 | 22.528 | 6.136 | 18.409 | 112.244
90.8 | 35.56 | 22.518 | 6.128 | 18.372 | 112.213
90.9 | 35.914 | 22.495 | 6.12 | 18.387 | 112.203
91 | 35.603 | 22.518 | 6.129 | 18.359 | 112.156
91.1 | 35.664 | 22.512 | 6.126 | 18.361 | 112.135
91.2 | 35.494 | 22.509 | 6.131 | 18.356 | 112.12
91.3 | 35.509 | 22.483 | 6.142 | 18.339 | 112.091
91.4 | 35.517 | 22.484 | 6.129 | 18.331 | 112.044
91.5 | 35.514 | 22.451 | 6.123 | 18.33 | 111.935
91.6 | 35.635 | 22.525 | 6.117 | 18.31 | 111.971
91.7 | 35.539 | 22.435 | 6.116 | 18.309 | 111.953
91.8 | 35.336 | 22.454 | 6.111 | 18.293 | 111.94
91.9 | 35.486 | 22.47 | 6.127 | 18.292 | 111.9
92 | 35.486 | 22.457 | 6.112 | 18.276 | 111.943
92.1 | 35.506 | 22.476 | 6.13 | 18.279 | 111.838
92.2 | 35.502 | 22.465 | 6.116 | 18.253 | 111.807
92.3 | 35.459 | 22.472 | 6.124 | 18.248 | 111.837
92.4 | 35.471 | 22.407 | 6.117 | 18.245 | 111.822
92.5 | 35.493 | 22.501 | 6.118 | 18.242 | 111.798
92.6 | 35.484 | 22.422 | 6.11 | 18.23 | 111.755
92.7 | 35.486 | 22.426 | 6.115 | 18.211 | 111.716
92.8 | 35.579 | 22.422 | 6.08 | 18.217 | 111.646
92.9 | 35.394 | 22.434 | 6.115 | 18.205 | 111.605
93 | 35.138 | 22.445 | 6.11 | 18.198 | 111.586
93.1 | 35.558 | 22.458 | 6.123 | 18.181 | 111.634
93.2 | 35.452 | 22.362 | 6.099 | 18.167 | 111.521
93.3 | 35.455 | 22.415 | 6.115 | 18.164 | 111.173
93.4 | 35.368 | 22.414 | 6.098 | 18.167 | 111.628
93.5 | 35.444 | 22.401 | 6.114 | 18.164 | 111.356
93.6 | 35.148 | 22.355 | 6.102 | 18.158 | 111.48
93.7 | 34.997 | 22.386 | 6.12 | 18.137 | 111.383
93.8 | 35.281 | 22.41 | 6.104 | 18.133 | 111.393
93.9 | 35.296 | 22.436 | 6.116 | 18.116 | 111.349
94 | 35.412 | 22.389 | 6.101 | 18.096 | 111.326
94.1 | 35.368 | 22.389 | 6.105 | 18.075 | 111.291
94.2 | 35.41 | 22.413 | 6.086 | 18.076 | 111.289
94.3 | 35.292 | 22.4 | 6.096 | 18.094 | 111.204
94.4 | 35.413 | 22.322 | 6.083 | 18.074 | 111.213
94.5 | 35.482 | 22.347 | 6.063 | 18.074 | 111.193
94.6 | 35.413 | 22.367 | 6.093 | 18.063 | 111.173
94.7 | 35.401 | 22.433 | 6.106 | 18.053 | 111.111
94.8 | 35.385 | 22.363 | 6.095 | 18.053 | 111.115
94.9 | 35.386 | 22.328 | 6.097 | 18.065 | 111.021
95 | 35.399 | 22.397 | 6.087 | 18.041 | 111.042
95.1 | 35.381 | 22.392 | 6.086 | 18.036 | 111.018
95.2 | 35.396 | 22.321 | 6.112 | 18.022 | 110.953
95.3 | 35.493 | 22.354 | 6.083 | 18.023 | 110.987
95.4 | 35.383 | 22.334 | 6.098 | 18.003 | 110.922
95.5 | 35.396 | 22.366 | 6.08 | 17.995 | 110.88
95.6 | 35.37 | 22.161 | 6.109 | 17.981 | 110.889
95.7 | 35.488 | 22.339 | 6.085 | 17.987 | 110.832
95.8 | 35.384 | 22.381 | 6.1 | 17.954 | 110.799
95.9 | 35.335 | 22.315 | 6.09 | 17.984 | 110.811
96 | 35.375 | 22.317 | 6.095 | 17.951 | 110.749
96.1 | 35.387 | 22.29 | 6.078 | 17.955 | 110.726
96.2 | 35.35 | 22.332 | 6.094 | 17.936 | 110.689
96.3 | 35.382 | 22.377 | 6.072 | 17.93 | 110.682
96.4 | 35.356 | 22.319 | 6.079 | 17.911 | 110.67
96.5 | 35.365 | 22.32 | 6.068 | 17.913 | 110.63
96.6 | 35.347 | 22.328 | 6.099 | 17.895 | 110.559
96.7 | 35.342 | 22.287 | 6.066 | 17.889 | 110.567
96.8 | 35.318 | 22.34 | 6.075 | 17.875 | 110.524
96.9 | 35.321 | 22.334 | 6.059 | 17.872 | 110.516
97 | 35.331 | 22.324 | 6.076 | 17.873 | 110.501
97.1 | 35.295 | 22.303 | 6.061 | 17.857 | 110.436
97.2 | 35.318 | 22.296 | 6.085 | 17.849 | 110.443
97.3 | 35.31 | 22.342 | 6.063 | 17.835 | 110.37
97.4 | 35.347 | 22.338 | 6.087 | 17.833 | 110.315
97.5 | 34.892 | 22.257 | 6.058 | 17.765 | 110.234
97.6 | 35.163 | 22.312 | 6.053 | 17.829 | 110.26
97.7 | 35.221 | 22.295 | 6.045 | 17.842 | 110.197
97.8 | 35.175 | 22.305 | 6.058 | 17.811 | 110.223
97.9 | 35.209 | 22.272 | 6.063 | 17.807 | 110.21
98 | 35.334 | 22.299 | 6.054 | 17.803 | 110.129
98.1 | 35.315 | 22.329 | 6.057 | 17.784 | 110.136
98.2 | 35.226 | 22.3 | 6.062 | 17.79 | 110.076
98.3 | 35.282 | 22.348 | 6.053 | 17.771 | 110.07
98.4 | 34.887 | 22.297 | 6.056 | 17.763 | 110.072
98.5 | 35.299 | 22.283 | 6.051 | 17.743 | 110.056
98.6 | 35.161 | 22.275 | 6.047 | 17.76 | 110.029
98.7 | 35.285 | 22.259 | 6.055 | 17.741 | 110.011
98.8 | 35.299 | 22.247 | 6.042 | 17.748 | 109.964
98.9 | 35.323 | 22.258 | 6.05 | 17.724 | 109.923
99 | 35.309 | 22.258 | 6.046 | 17.735 | 109.892
99.1 | 35.264 | 22.23 | 6.053 | 17.713 | 109.821
99.2 | 35.553 | 22.251 | 6.053 | 17.719 | 109.873
99.3 | 35.256 | 22.285 | 6.056 | 17.7 | 109.843
99.4 | 35.303 | 22.263 | 6.042 | 17.71 | 109.82
99.5 | 35.275 | 22.266 | 6.048 | 17.677 | 109.765
99.6 | 35.275 | 22.221 | 6.037 | 17.672 | 109.541
99.7 | 34.908 | 22.241 | 6.044 | 17.658 | 109.72
99.8 | 35.404 | 22.206 | 6.038 | 17.658 | 109.69
99.9 | 35.504 | 22.23 | 6.044 | 17.632 | 109.677
100 | 34.956 | 22.236 | 6.033 | 17.63 | 109.613
100.1 | 35.278 | 22.21 | 6.042 | 17.614 | 109.628

## Figure S29b
CH2 Time | +10V | 0V | +5V | -5V | -10V
0 | 0.98132 | 1 | 1 | 0.80486 | 0.94716
0.1 | 1 | 0.71413 | 0.87387 | 0.886 | 0.99065
0.2 | 0.85216 | 0.62037 | 0.78863 | 0.93354 | 0.99803
0.3 | 0.79492 | 0.58627 | 0.73646 | 0.96109 | 1
0.4 | 0.75947 | 0.56768 | 0.70324 | 0.97625 | 0.99962
0.5 | 0.73384 | 0.55443 | 0.68358 | 0.98466 | 0.99705
0.6 | 0.7139 | 0.54318 | 0.66768 | 0.98877 | 0.99635
0.7 | 0.69785 | 0.53458 | 0.65725 | 0.99063 | 0.99608
0.8 | 0.68481 | 0.52671 | 0.64667 | 0.9977 | 0.99429
0.9 | 0.6745 | 0.52033 | 0.63986 | 0.99208 | 0.99265
1 | 0.66524 | 0.51464 | 0.63326 | 1 | 0.99103
1.1 | 0.65737 | 0.50965 | 0.62765 | 0.98943 | 0.99021
1.2 | 0.65064 | 0.50495 | 0.62261 | 0.9881 | 0.98883
1.3 | 0.64408 | 0.50113 | 0.61871 | 0.98634 | 0.98498
1.4 | 0.63816 | 0.49754 | 0.61481 | 0.98466 | 0.98433
1.5 | 0.63299 | 0.49411 | 0.6109 | 0.98302 | 0.98324
1.6 | 0.62803 | 0.49058 | 0.60714 | 0.98174 | 0.98144
1.7 | 0.62367 | 0.48765 | 0.60416 | 0.9805 | 0.98179
1.8 | 0.6196 | 0.4845 | 0.60082 | 0.97842 | 0.97698
1.9 | 0.61569 | 0.48221 | 0.59876 | 0.97687 | 0.97519
2 | 0.61233 | 0.47939 | 0.59806 | 0.97488 | 0.97268
2.1 | 0.60915 | 0.47737 | 0.59451 | 0.97329 | 0.97151
2.2 | 0.60616 | 0.47476 | 0.59209 | 0.9717 | 0.96967
2.3 | 0.60356 | 0.47282 | 0.59195 | 0.97024 | 0.96817
2.4 | 0.60059 | 0.47069 | 0.59067 | 0.96878 | 0.96754
2.5 | 0.59782 | 0.46871 | 0.5867 | 0.96781 | 0.96584
2.6 | 0.59587 | 0.46702 | 0.58876 | 0.96573 | 0.96183
2.7 | 0.59351 | 0.46502 | 0.58358 | 0.96489 | 0.95876
2.8 | 0.59122 | 0.46345 | 0.58365 | 0.96312 | 0.95911
2.9 | 0.58951 | 0.46161 | 0.5823 | 0.96148 | 0.95637
3 | 0.58752 | 0.46007 | 0.58194 | 0.95914 | 0.95687
3.1 | 0.58518 | 0.45877 | 0.58045 | 0.95799 | 0.95259
3.2 | 0.58408 | 0.45723 | 0.57932 | 0.95613 | 0.95151
3.3 | 0.58239 | 0.45576 | 0.57655 | 0.95512 | 0.94944
3.4 | 0.58102 | 0.45448 | 0.57655 | 0.95348 | 0.9479
3.5 | 0.57942 | 0.45319 | 0.5747 | 0.95171 | 0.94759
3.6 | 0.57831 | 0.45219 | 0.57456 | 0.94932 | 0.94462
3.7 | 0.5769 | 0.45083 | 0.57307 | 0.94835 | 0.94325
3.8 | 0.57543 | 0.44999 | 0.57392 | 0.94649 | 0.93832
3.9 | 0.57455 | 0.44836 | 0.57144 | 0.94486 | 0.93741
4 | 0.57297 | 0.44774 | 0.57101 | 0.94335 | 0.93595
4.1 | 0.57245 | 0.44641 | 0.57016 | 0.9415 | 0.93379
4.2 | 0.57087 | 0.44551 | 0.56938 | 0.93959 | 0.93217
4.3 | 0.57046 | 0.44491 | 0.56725 | 0.93889 | 0.92948
4.4 | 0.56923 | 0.44382 | 0.56711 | 0.93668 | 0.93086
4.5 | 0.56806 | 0.44264 | 0.56505 | 0.93548 | 0.92614
4.6 | 0.56798 | 0.44178 | 0.56626 | 0.93354 | 0.926
4.7 | 0.56677 | 0.44097 | 0.56512 | 0.9319 | 0.92
4.8 | 0.56585 | 0.44035 | 0.56363 | 0.93031 | 0.92308
4.9 | 0.56521 | 0.43912 | 0.56335 | 0.92863 | 0.91908
5 | 0.56401 | 0.43871 | 0.56285 | 0.92743 | 0.91656
5.1 | 0.56382 | 0.43775 | 0.56221 | 0.92655 | 0.91446
5.2 | 0.56293 | 0.43726 | 0.56086 | 0.92447 | 0.91313
5.3 | 0.56205 | 0.43651 | 0.56101 | 0.92146 | 0.9134
5.4 | 0.56198 | 0.4356 | 0.55966 | 0.9216 | 0.90913
5.5 | 0.5611 | 0.43509 | 0.55788 | 0.91978 | 0.90679
5.6 | 0.56035 | 0.4345 | 0.55959 | 0.91779 | 0.90651
5.7 | 0.55969 | 0.43364 | 0.55717 | 0.91638 | 0.90463
5.8 | 0.55918 | 0.43083 | 0.55767 | 0.91496 | 0.89979
5.9 | 0.55854 | 0.43246 | 0.55795 | 0.91359 | 0.90116
6 | 0.55823 | 0.43178 | 0.55597 | 0.91218 | 0.89849
6.1 | 0.55722 | 0.43107 | 0.55611 | 0.91054 | 0.89546
6.2 | 0.55717 | 0.43098 | 0.55604 | 0.90983 | 0.89579
6.3 | 0.55607 | 0.42984 | 0.55412 | 0.90767 | 0.8937
6.4 | 0.55627 | 0.42993 | 0.55483 | 0.90652 | 0.89054
6.5 | 0.55534 | 0.42919 | 0.55448 | 0.90382 | 0.88962
6.6 | 0.55503 | 0.42868 | 0.55362 | 0.90285 | 0.88594
6.7 | 0.55455 | 0.42818 | 0.55256 | 0.90086 | 0.88563
6.8 | 0.55421 | 0.42767 | 0.55185 | 0.90042 | 0.88454
6.9 | 0.55334 | 0.4272 | 0.55135 | 0.89785 | 0.88538
7 | 0.55325 | 0.42678 | 0.55036 | 0.89807 | 0.8809
7.1 | 0.55274 | 0.42626 | 0.54965 | 0.89582 | 0.87956
7.2 | 0.5521 | 0.42685 | 0.54915 | 0.89396 | 0.87724
7.3 | 0.55153 | 0.42481 | 0.55007 | 0.89254 | 0.87495
7.4 | 0.55139 | 0.42478 | 0.54936 | 0.89135 | 0.8729
7.5 | 0.5505 | 0.42419 | 0.54851 | 0.88896 | 0.87254
7.6 | 0.55035 | 0.42383 | 0.54787 | 0.88852 | 0.87133
7.7 | 0.55022 | 0.42334 | 0.54773 | 0.88657 | 0.8689
7.8 | 0.54977 | 0.4227 | 0.54653 | 0.88542 | 0.86695
7.9 | 0.54901 | 0.4226 | 0.54674 | 0.88348 | 0.8643
8 | 0.54902 | 0.42221 | 0.54681 | 0.88237 | 0.86541
8.1 | 0.54861 | 0.4217 | 0.54574 | 0.88083 | 0.86221
8.2 | 0.54795 | 0.42158 | 0.54695 | 0.87937 | 0.86278
8.3 | 0.54783 | 0.42114 | 0.54461 | 0.87795 | 0.86044
8.4 | 0.5477 | 0.42097 | 0.54731 | 0.87592 | 0.85778
8.5 | 0.54672 | 0.42035 | 0.54404 | 0.87565 | 0.85614
8.6 | 0.54715 | 0.42035 | 0.54404 | 0.8749 | 0.85011
8.7 | 0.54645 | 0.4194 | 0.54234 | 0.8726 | 0.85337
8.8 | 0.5463 | 0.41907 | 0.54312 | 0.87163 | 0.85049
8.9 | 0.54516 | 0.41893 | 0.54262 | 0.86937 | 0.85048
9 | 0.54554 | 0.41825 | 0.54099 | 0.86836 | 0.84851
9.1 | 0.54522 | 0.4181 | 0.54163 | 0.86813 | 0.84621
9.2 | 0.5445 | 0.41803 | 0.54241 | 0.86579 | 0.84262
9.3 | 0.54446 | 0.41722 | 0.53978 | 0.86451 | 0.84237
9.4 | 0.54428 | 0.41722 | 0.54085 | 0.86301 | 0.8503
9.5 | 0.54372 | 0.41685 | 0.53921 | 0.86097 | 0.84532
9.6 | 0.54346 | 0.41671 | 0.53893 | 0.86057 | 0.8454
9.7 | 0.54288 | 0.41617 | 0.53943 | 0.85885 | 0.838
9.8 | 0.5422 | 0.41621 | 0.54007 | 0.85761 | 0.83924
9.9 | 0.54224 | 0.41526 | 0.53701 | 0.85589 | 0.82933
10 | 0.54194 | 0.41526 | 0.53858 | 0.85491 | 0.83098
10.1 | 0.54134 | 0.4154 | 0.53737 | 0.85288 | 0.83425
10.2 | 0.54138 | 0.41469 | 0.53694 | 0.85217 | 0.82711
10.3 | 0.54144 | 0.41428 | 0.53545 | 0.85102 | 0.826
10.4 | 0.54121 | 0.41429 | 0.53545 | 0.84934 | 0.82586
10.5 | 0.54012 | 0.41372 | 0.53616 | 0.84775 | 0.8246
10.6 | 0.54013 | 0.41363 | 0.53609 | 0.84695 | 0.81821
10.7 | 0.54052 | 0.41268 | 0.53666 | 0.84452 | 0.82068
10.8 | 0.53993 | 0.41302 | 0.53581 | 0.84399 | 0.81781
10.9 | 0.5395 | 0.41239 | 0.53538 | 0.84244 | 0.82021
11 | 0.53936 | 0.41215 | 0.53496 | 0.84129 | 0.81137
11.1 | 0.53877 | 0.41203 | 0.53538 | 0.83992 | 0.81448
11.2 | 0.539 | 0.41175 | 0.53389 | 0.83864 | 0.81321
11.3 | 0.53845 | 0.41151 | 0.53467 | 0.83815 | 0.79892
11.4 | 0.53829 | 0.41121 | 0.53347 | 0.8359 | 0.8096
11.5 | 0.53817 | 0.41082 | 0.53538 | 0.83488 | 0.8094
11.6 | 0.53788 | 0.41038 | 0.53361 | 0.83426 | 0.7977
11.7 | 0.5374 | 0.41024 | 0.53347 | 0.83183 | 0.80314
11.8 | 0.53725 | 0.41024 | 0.53205 | 0.83046 | 0.80313
11.9 | 0.53696 | 0.40953 | 0.53261 | 0.82931 | 0.80352
12 | 0.53698 | 0.40974 | 0.53169 | 0.829 | 0.80198
12.1 | 0.53704 | 0.40926 | 0.53112 | 0.82736 | 0.80275
12.2 | 0.53652 | 0.40903 | 0.5319 | 0.82679 | 0.79303
12.3 | 0.53652 | 0.40876 | 0.5302 | 0.82551 | 0.80033
12.4 | 0.53613 | 0.40847 | 0.53134 | 0.82418 | 0.79398
12.5 | 0.53577 | 0.40835 | 0.53148 | 0.82175 | 0.7976
12.6 | 0.53513 | 0.40795 | 0.52992 | 0.82131 | 0.79321
12.7 | 0.53526 | 0.4079 | 0.52935 | 0.81989 | 0.78978
12.8 | 0.53456 | 0.40749 | 0.52935 | 0.81954 | 0.78963
12.9 | 0.53437 | 0.40733 | 0.52885 | 0.81702 | 0.78705
13 | 0.53445 | 0.40705 | 0.52807 | 0.81635 | 0.78397
13.1 | 0.53412 | 0.40648 | 0.53006 | 0.81472 | 0.78963
13.2 | 0.5339 | 0.40653 | 0.52743 | 0.81361 | 0.79035
13.3 | 0.5338 | 0.40619 | 0.52786 | 0.81259 | 0.77521
13.4 | 0.53325 | 0.40585 | 0.52828 | 0.81113 | 0.77862
13.5 | 0.53329 | 0.40571 | 0.52793 | 0.81052 | 0.78137
13.6 | 0.53296 | 0.40548 | 0.52672 | 0.80906 | 0.777
13.7 | 0.53297 | 0.40517 | 0.52658 | 0.80791 | 0.77783
13.8 | 0.53273 | 0.40517 | 0.52509 | 0.80698 | 0.77432
13.9 | 0.53213 | 0.40453 | 0.52644 | 0.80676 | 0.77392
14 | 0.5324 | 0.40459 | 0.52772 | 0.80419 | 0.77346
14.1 | 0.53186 | 0.40436 | 0.52616 | 0.80371 | 0.77283
14.2 | 0.53148 | 0.40421 | 0.52715 | 0.80163 | 0.76902
14.3 | 0.53168 | 0.40385 | 0.52587 | 0.80141 | 0.7676
14.4 | 0.53112 | 0.40396 | 0.52559 | 0.79924 | 0.76698
14.5 | 0.53093 | 0.40337 | 0.52445 | 0.79964 | 0.76925
14.6 | 0.53081 | 0.40325 | 0.5258 | 0.79809 | 0.76262
14.7 | 0.53062 | 0.40309 | 0.52296 | 0.79698 | 0.76194
14.8 | 0.53005 | 0.40255 | 0.52452 | 0.79513 | 0.76492
14.9 | 0.5298 | 0.4026 | 0.5236 | 0.79482 | 0.76233
15 | 0.52997 | 0.40234 | 0.5231 | 0.79349 | 0.76089
15.1 | 0.52972 | 0.40195 | 0.52445 | 0.79256 | 0.7573
15.2 | 0.52934 | 0.40229 | 0.5236 | 0.79093 | 0.75678
15.3 | 0.52945 | 0.40189 | 0.52282 | 0.78982 | 0.75165
15.4 | 0.52914 | 0.40122 | 0.52282 | 0.78867 | 0.75276
15.5 | 0.52877 | 0.40134 | 0.5236 | 0.78757 | 0.74884
15.6 | 0.52877 | 0.40121 | 0.52197 | 0.78597 | 0.75043
15.7 | 0.52878 | 0.40104 | 0.5219 | 0.78522 | 0.74981
15.8 | 0.52784 | 0.40047 | 0.52168 | 0.78359 | 0.74906
15.9 | 0.52805 | 0.40069 | 0.5209 | 0.78248 | 0.7463
16 | 0.52782 | 0.40019 | 0.52069 | 0.78146 | 0.74548
16.1 | 0.5278 | 0.40019 | 0.52083 | 0.78067 | 0.74046
16.2 | 0.52742 | 0.3996 | 0.51927 | 0.77921 | 0.74467
16.3 | 0.52728 | 0.39956 | 0.51991 | 0.77828 | 0.73675
16.4 | 0.52698 | 0.39977 | 0.52048 | 0.77717 | 0.73963
16.5 | 0.52664 | 0.39929 | 0.52083 | 0.77616 | 0.73995
16.6 | 0.52706 | 0.39901 | 0.5192 | 0.77607 | 0.74081
16.7 | 0.52666 | 0.39885 | 0.52254 | 0.77412 | 0.73244
16.8 | 0.52621 | 0.3987 | 0.5197 | 0.77302 | 0.73533
16.9 | 0.52625 | 0.39858 | 0.52012 | 0.772 | 0.73057
17 | 0.52601 | 0.39815 | 0.51934 | 0.77063 | 0.73254
17.1 | 0.526 | 0.39843 | 0.51877 | 0.76997 | 0.72692
17.2 | 0.52573 | 0.39811 | 0.51785 | 0.76846 | 0.72621
17.3 | 0.52524 | 0.39775 | 0.51884 | 0.76554 | 0.73183
17.4 | 0.52513 | 0.39753 | 0.51629 | 0.76501 | 0.7294
17.5 | 0.52474 | 0.39741 | 0.51899 | 0.76554 | 0.72952
17.6 | 0.52465 | 0.39731 | 0.51636 | 0.76431 | 0.72498
17.7 | 0.52448 | 0.39693 | 0.51792 | 0.76342 | 0.72629
17.8 | 0.52362 | 0.39642 | 0.51593 | 0.76285 | 0.72232
17.9 | 0.52442 | 0.39605 | 0.5175 | 0.76355 | 0.7211
18 | 0.52434 | 0.39628 | 0.51494 | 0.76072 | 0.71925
18.1 | 0.52348 | 0.39625 | 0.51657 | 0.76028 | 0.71833
18.2 | 0.5246 | 0.3956 | 0.51643 | 0.75838 | 0.716
18.3 | 0.52301 | 0.39593 | 0.51622 | 0.7571 | 0.71719
18.4 | 0.52336 | 0.39598 | 0.5153 | 0.75617 | 0.7153
18.5 | 0.523 | 0.39558 | 0.51501 | 0.75502 | 0.71743
18.6 | 0.52288 | 0.39545 | 0.51402 | 0.75502 | 0.71225
18.7 | 0.52289 | 0.39499 | 0.51373 | 0.75294 | 0.71281
18.8 | 0.52248 | 0.39506 | 0.51544 | 0.75214 | 0.71694
18.9 | 0.52212 | 0.39506 | 0.51388 | 0.75113 | 0.70811
19 | 0.5219 | 0.39445 | 0.51544 | 0.7502 | 0.7049
19.1 | 0.52109 | 0.39499 | 0.51473 | 0.74874 | 0.70578
19.2 | 0.52156 | 0.39428 | 0.51473 | 0.74803 | 0.70419
19.3 | 0.52152 | 0.3948 | 0.51345 | 0.74719 | 0.7051
19.4 | 0.52134 | 0.394 | 0.51487 | 0.74653 | 0.6986
19.5 | 0.52112 | 0.39389 | 0.51338 | 0.7452 | 0.70241
19.6 | 0.5208 | 0.39394 | 0.51409 | 0.7437 | 0.69757
19.7 | 0.52076 | 0.39317 | 0.51366 | 0.7422 | 0.70459
19.8 | 0.52042 | 0.39379 | 0.51338 | 0.73401 | 0.69611
19.9 | 0.52066 | 0.39367 | 0.51253 | 0.74082 | 0.69959
20 | 0.52077 | 0.39342 | 0.51451 | 0.73959 | 0.69554
20.1 | 0.5206 | 0.39294 | 0.51288 | 0.73875 | 0.69556
20.2 | 0.52014 | 0.39294 | 0.51295 | 0.73777 | 0.69646
20.3 | 0.52029 | 0.39291 | 0.51175 | 0.73684 | 0.69076
20.4 | 0.5195 | 0.39264 | 0.51331 | 0.73516 | 0.69113
20.5 | 0.51994 | 0.39243 | 0.51203 | 0.73543 | 0.68846
20.6 | 0.51977 | 0.39237 | 0.5126 | 0.73468 | 0.68786
20.7 | 0.51961 | 0.39211 | 0.51068 | 0.7326 | 0.68337
20.8 | 0.51906 | 0.39199 | 0.51239 | 0.73136 | 0.6849
20.9 | 0.5195 | 0.39197 | 0.51075 | 0.73043 | 0.68317
21 | 0.51902 | 0.3917 | 0.51246 | 0.7295 | 0.68725
21.1 | 0.51845 | 0.39135 | 0.50919 | 0.72897 | 0.68051
21.2 | 0.51849 | 0.39128 | 0.5109 | 0.72756 | 0.68267
21.3 | 0.51876 | 0.3912 | 0.50962 | 0.72681 | 0.68167
21.4 | 0.51873 | 0.3912 | 0.50997 | 0.72619 | 0.67476
21.5 | 0.51852 | 0.39099 | 0.51033 | 0.72464 | 0.67773
21.6 | 0.51821 | 0.39082 | 0.50962 | 0.72393 | 0.67378
21.7 | 0.51781 | 0.39057 | 0.50919 | 0.7219 | 0.67395
21.8 | 0.51757 | 0.39051 | 0.50884 | 0.72212 | 0.67675
21.9 | 0.5179 | 0.3902 | 0.50827 | 0.72053 | 0.6803
22 | 0.51768 | 0.39017 | 0.50834 | 0.71991 | 0.674
22.1 | 0.51753 | 0.38989 | 0.50898 | 0.71876 | 0.674
22.2 | 0.51714 | 0.38984 | 0.50806 | 0.7188 | 0.6733
22.3 | 0.51656 | 0.3898 | 0.5082 | 0.71699 | 0.67111
22.4 | 0.51649 | 0.38957 | 0.50841 | 0.71606 | 0.66756
22.5 | 0.51688 | 0.38954 | 0.50777 | 0.71531 | 0.66756
22.6 | 0.5163 | 0.38946 | 0.50827 | 0.71465 | 0.6656
22.7 | 0.51612 | 0.38925 | 0.50671 | 0.71372 | 0.6656
22.8 | 0.5162 | 0.3891 | 0.50664 | 0.71319 | 0.66519
22.9 | 0.51581 | 0.38906 | 0.50877 | 0.71186 | 0.66519
23 | 0.51593 | 0.38884 | 0.50706 | 0.71018 | 0.66089
23.1 | 0.51508 | 0.38875 | 0.50578 | 0.70947 | 0.66089
23.2 | 0.51548 | 0.38863 | 0.50685 | 0.70925 | 0.65756
23.3 | 0.51535 | 0.38848 | 0.50685 | 0.70731 | 0.65756
23.4 | 0.51489 | 0.38847 | 0.5055 | 0.70713 | 0.65698
23.5 | 0.51516 | 0.38812 | 0.50557 | 0.70589 | 0.65592
23.6 | 0.51487 | 0.38788 | 0.50607 | 0.70478 | 0.65592
23.7 | 0.51509 | 0.38785 | 0.50437 | 0.70372 | 0.65394
23.8 | 0.51473 | 0.38783 | 0.50564 | 0.70324 | 0.65394
23.9 | 0.51385 | 0.38761 | 0.50529 | 0.70209 | 0.65346
24 | 0.51319 | 0.38744 | 0.50472 | 0.70209 | 0.65346
24.1 | 0.51401 | 0.38727 | 0.50479 | 0.69996 | 0.65346
24.2 | 0.51291 | 0.38714 | 0.50493 | 0.6993 | 0.65465
24.3 | 0.51423 | 0.38703 | 0.50444 | 0.69784 | 0.65465
24.4 | 0.51379 | 0.38674 | 0.50401 | 0.69797 | 0.65465
24.5 | 0.51447 | 0.38671 | 0.50358 | 0.6959 | 0.65067
24.6 | 0.51333 | 0.38649 | 0.50266 | 0.69541 | 0.6459
24.7 | 0.51276 | 0.38647 | 0.50337 | 0.69519 | 0.64506
24.8 | 0.51237 | 0.38606 | 0.50287 | 0.69457 | 0.64475
24.9 | 0.51259 | 0.38602 | 0.50351 | 0.69355 | 0.64238
25 | 0.51281 | 0.38582 | 0.50252 | 0.6928 | 0.64078
25.1 | 0.51267 | 0.38582 | 0.5033 | 0.6936 | 0.64014
25.2 | 0.51229 | 0.38567 | 0.50266 | 0.69041 | 0.63929
25.3 | 0.51241 | 0.38566 | 0.50245 | 0.68988 | 0.6381
25.4 | 0.51217 | 0.38549 | 0.50302 | 0.68772 | 0.63746
25.5 | 0.51232 | 0.3854 | 0.50195 | 0.68829 | 0.63722
25.6 | 0.51193 | 0.38535 | 0.5028 | 0.68935 | 0.63587
25.7 | 0.51184 | 0.38514 | 0.5011 | 0.68427 | 0.63486
25.8 | 0.51171 | 0.38498 | 0.50202 | 0.68453 | 0.63486
25.9 | 0.51187 | 0.38484 | 0.50146 | 0.68409 | 0.63438
26 | 0.51151 | 0.38479 | 0.50181 | 0.68245 | 0.63438
26.1 | 0.51151 | 0.3847 | 0.50011 | 0.68241 | 0.63014
26.2 | 0.51183 | 0.38464 | 0.50103 | 0.68139 | 0.62857
26.3 | 0.51113 | 0.3843 | 0.50018 | 0.68082 | 0.62744
26.4 | 0.51081 | 0.38408 | 0.50082 | 0.6806 | 0.62657
26.5 | 0.51108 | 0.38405 | 0.49961 | 0.67923 | 0.62657
26.6 | 0.51077 | 0.38393 | 0.50046 | 0.6783 | 0.62449
26.7 | 0.5102 | 0.38374 | 0.50025 | 0.67728 | 0.62183
26.8 | 0.51084 | 0.38368 | 0.49968 | 0.67626 | 0.6217
26.9 | 0.51033 | 0.38366 | 0.50138 | 0.67511 | 0.62146
27 | 0.5102 | 0.38328 | 0.49975 | 0.6748 | 0.62146
27.1 | 0.51013 | 0.38318 | 0.49968 | 0.67361 | 0.62006
27.2 | 0.51059 | 0.38315 | 0.49862 | 0.67334 | 0.61841
27.3 | 0.50972 | 0.38295 | 0.4989 | 0.67219 | 0.61589
27.4 | 0.50967 | 0.38281 | 0.4994 | 0.67171 | 0.61514
27.5 | 0.50897 | 0.38259 | 0.50018 | 0.67012 | 0.61297
27.6 | 0.50871 | 0.38256 | 0.49897 | 0.67007 | 0.61252
27.7 | 0.50977 | 0.38232 | 0.49925 | 0.66795 | 0.61121
27.8 | 0.50975 | 0.38224 | 0.49883 | 0.66773 | 0.61121
27.9 | 0.50913 | 0.38223 | 0.49791 | 0.66335 | 0.61041
28 | 0.50905 | 0.38223 | 0.49769 | 0.66653 | 0.60857
28.1 | 0.50817 | 0.38215 | 0.49833 | 0.66578 | 0.60857
28.2 | 0.50855 | 0.38201 | 0.49684 | 0.66503 | 0.60468
28.3 | 0.50864 | 0.38198 | 0.49691 | 0.66384 | 0.60468
28.4 | 0.50877 | 0.3818 | 0.49925 | 0.66278 | 0.60468
28.5 | 0.50863 | 0.38164 | 0.49791 | 0.6622 | 0.60494
28.6 | 0.50924 | 0.38152 | 0.49698 | 0.66096 | 0.60533
28.7 | 0.50837 | 0.38147 | 0.4972 | 0.66012 | 0.60533
28.8 | 0.50835 | 0.38136 | 0.49563 | 0.65999 | 0.60533
28.9 | 0.50757 | 0.38114 | 0.49734 | 0.65915 | 0.602
29 | 0.50803 | 0.38112 | 0.49599 | 0.65826 | 0.60156
29.1 | 0.50784 | 0.38096 | 0.49656 | 0.65681 | 0.59905
29.2 | 0.50781 | 0.38088 | 0.49578 | 0.6572 | 0.59827
29.3 | 0.50789 | 0.3808 | 0.49741 | 0.65517 | 0.59651
29.4 | 0.50861 | 0.38067 | 0.49478 | 0.65579 | 0.59603
29.5 | 0.50705 | 0.38061 | 0.49741 | 0.65358 | 0.59586
29.6 | 0.50704 | 0.38041 | 0.49493 | 0.65283 | 0.59332
29.7 | 0.50665 | 0.38034 | 0.49677 | 0.65141 | 0.59332
29.8 | 0.50703 | 0.38034 | 0.49414 | 0.6515 | 0.59152
29.9 | 0.50715 | 0.38031 | 0.49528 | 0.65017 | 0.59029
30 | 0.50719 | 0.38011 | 0.495 | 0.64942 | 0.58911
30.1 | 0.50692 | 0.38002 | 0.49528 | 0.64902 | 0.58911
30.2 | 0.50641 | 0.37982 | 0.49535 | 0.6461 | 0.58813
30.3 | 0.50685 | 0.37982 | 0.49379 | 0.64686 | 0.58768
30.4 | 0.50661 | 0.37948 | 0.49351 | 0.64637 | 0.58657
30.5 | 0.50619 | 0.37941 | 0.49585 | 0.64593 | 0.58657
30.6 | 0.5066 | 0.37938 | 0.49301 | 0.645 | 0.58483
30.7 | 0.50587 | 0.3792 | 0.4945 | 0.64469 | 0.5843
30.8 | 0.506 | 0.37898 | 0.49436 | 0.64292 | 0.5827
30.9 | 0.50585 | 0.37895 | 0.49429 | 0.64292 | 0.58222
31 | 0.50572 | 0.37892 | 0.49372 | 0.64142 | 0.58184
31.1 | 0.50579 | 0.37889 | 0.49464 | 0.6412 | 0.57925
31.2 | 0.50601 | 0.37887 | 0.49287 | 0.64403 | 0.57925
31.3 | 0.50556 | 0.37842 | 0.49308 | 0.63907 | 0.57865
31.4 | 0.50536 | 0.37837 | 0.49343 | 0.63894 | 0.57865
31.5 | 0.5052 | 0.37827 | 0.49329 | 0.63907 | 0.57778
31.6 | 0.50467 | 0.37816 | 0.49265 | 0.6373 | 0.57776
31.7 | 0.50497 | 0.37805 | 0.49379 | 0.63562 | 0.57762
31.8 | 0.50495 | 0.37789 | 0.49145 | 0.63514 | 0.57368
31.9 | 0.50472 | 0.37786 | 0.49301 | 0.63518 | 0.57267
32 | 0.50448 | 0.37781 | 0.49265 | 0.63324 | 0.57163
32.1 | 0.50487 | 0.37745 | 0.49202 | 0.63306 | 0.57127
32.2 | 0.50472 | 0.37743 | 0.49081 | 0.6324 | 0.56986
32.3 | 0.50393 | 0.37739 | 0.49173 | 0.63169 | 0.56986
32.4 | 0.50493 | 0.37731 | 0.49024 | 0.63058 | 0.56986
32.5 | 0.50365 | 0.3771 | 0.49088 | 0.63036 | 0.56986
32.6 | 0.50441 | 0.37706 | 0.49159 | 0.62868 | 0.56705
32.7 | 0.50407 | 0.37701 | 0.49123 | 0.62784 | 0.56617
32.8 | 0.50375 | 0.37691 | 0.49095 | 0.62744 | 0.5657
32.9 | 0.50436 | 0.3768 | 0.49131 | 0.62399 | 0.56543
33 | 0.50399 | 0.37663 | 0.49045 | 0.62554 | 0.5653
33.1 | 0.50339 | 0.37663 | 0.49003 | 0.62563 | 0.56144
33.2 | 0.50327 | 0.37657 | 0.49024 | 0.6243 | 0.55959
33.3 | 0.50352 | 0.37657 | 0.48996 | 0.62368 | 0.55879
33.4 | 0.50329 | 0.37657 | 0.49031 | 0.62302 | 0.55714
33.5 | 0.50327 | 0.37657 | 0.49045 | 0.6224 | 0.55714
33.6 | 0.50373 | 0.37624 | 0.48981 | 0.62085 | 0.55708
33.7 | 0.50351 | 0.37624 | 0.48981 | 0.62169 | 0.55708
33.8 | 0.50295 | 0.37624 | 0.49017 | 0.61979 | 0.55425
33.9 | 0.50292 | 0.37618 | 0.4901 | 0.61988 | 0.5509
34 | 0.50263 | 0.37618 | 0.48847 | 0.61873 | 0.5509
34.1 | 0.50219 | 0.37588 | 0.49123 | 0.61838 | 0.5509
34.2 | 0.50287 | 0.37585 | 0.48811 | 0.61701 | 0.55129
34.3 | 0.50236 | 0.37585 | 0.48939 | 0.61718 | 0.55179
34.4 | 0.50251 | 0.37558 | 0.48825 | 0.61603 | 0.55179
34.5 | 0.50229 | 0.3755 | 0.48925 | 0.61347 | 0.55179
34.6 | 0.502 | 0.37538 | 0.48726 | 0.61462 | 0.54844
34.7 | 0.50205 | 0.37538 | 0.48889 | 0.61236 | 0.548
34.8 | 0.50232 | 0.37503 | 0.48683 | 0.61228 | 0.54629
34.9 | 0.50225 | 0.37503 | 0.48776 | 0.61148 | 0.54629
35 | 0.50204 | 0.37473 | 0.48705 | 0.61077 | 0.54544
35.1 | 0.50193 | 0.37473 | 0.4869 | 0.60958 | 0.54425
35.2 | 0.50115 | 0.37473 | 0.48627 | 0.6094 | 0.54254
35.3 | 0.50169 | 0.37503 | 0.48712 | 0.60838 | 0.54144
35.4 | 0.50147 | 0.37476 | 0.48669 | 0.60737 | 0.54017
35.5 | 0.50131 | 0.37473 | 0.48747 | 0.60701 | 0.54017
35.6 | 0.50109 | 0.37329 | 0.48655 | 0.60631 | 0.53717
35.7 | 0.50087 | 0.37329 | 0.48705 | 0.60317 | 0.53533
35.8 | 0.50137 | 0.37329 | 0.48669 | 0.60542 | 0.53533
35.9 | 0.50112 | 0.37335 | 0.48698 | 0.60423 | 0.53746
36 | 0.50101 | 0.37329 | 0.4869 | 0.60312 | 0.53746
36.1 | 0.50024 | 0.37329 | 0.48627 | 0.60268 | 0.53827
36.2 | 0.50096 | 0.37277 | 0.48769 | 0.60135 | 0.53827
36.3 | 0.50051 | 0.37277 | 0.48492 | 0.60131 | 0.53746
36.4 | 0.50075 | 0.37277 | 0.48669 | 0.59989 | 0.53362
36.5 | 0.50049 | 0.37277 | 0.48541 | 0.59981 | 0.5334
36.6 | 0.50048 | 0.37335 | 0.48655 | 0.59936 | 0.53052
36.7 | 0.49999 | 0.37335 | 0.48591 | 0.59905 | 0.53052
36.8 | 0.50003 | 0.37277 | 0.48747 | 0.59706 | 0.52897
36.9 | 0.50021 | 0.37335 | 0.48499 | 0.59525 | 0.52776
37 | 0.49983 | 0.3721 | 0.48612 | 0.59569 | 0.52717
37.1 | 0.50016 | 0.37338 | 0.48612 | 0.59516 | 0.52671
37.2 | 0.49967 | 0.37338 | 0.48485 | 0.59481 | 0.52554
37.3 | 0.49961 | 0.37338 | 0.4884 | 0.59419 | 0.52554
37.4 | 0.49915 | 0.371 | 0.48556 | 0.59662 | 0.52484
37.5 | 0.49933 | 0.371 | 0.48442 | 0.59344 | 0.5241
37.6 | 0.49953 | 0.371 | 0.48499 | 0.59198 | 0.5241
37.7 | 0.49907 | 0.37088 | 0.48414 | 0.59087 | 0.52352
37.8 | 0.49907 | 0.37088 | 0.48442 | 0.59025 | 0.52352
37.9 | 0.49948 | 0.37275 | 0.48392 | 0.59065 | 0.52063
38 | 0.49917 | 0.37213 | 0.48456 | 0.58849 | 0.51954
38.1 | 0.49896 | 0.37275 | 0.48392 | 0.58893 | 0.51708
38.2 | 0.49871 | 0.37275 | 0.48407 | 0.58809 | 0.51625
38.3 | 0.49904 | 0.37275 | 0.48336 | 0.58698 | 0.51559
38.4 | 0.49887 | 0.37275 | 0.48336 | 0.58588 | 0.51462
38.5 | 0.49835 | 0.37275 | 0.48236 | 0.58349 | 0.51462
38.6 | 0.49856 | 0.37219 | 0.48485 | 0.5842 | 0.51462
38.7 | 0.49853 | 0.37219 | 0.48243 | 0.58296 | 0.51405
38.8 | 0.49841 | 0.37219 | 0.483 | 0.58322 | 0.51273
38.9 | 0.49833 | 0.37213 | 0.48052 | 0.58225 | 0.51203
39 | 0.49805 | 0.37201 | 0.48258 | 0.58243 | 0.51108
39.1 | 0.49848 | 0.37121 | 0.48222 | 0.58194 | 0.508
39.2 | 0.49813 | 0.37112 | 0.4835 | 0.58176 | 0.508
39.3 | 0.49839 | 0.37109 | 0.4825 | 0.58057 | 0.508
39.4 | 0.49776 | 0.37094 | 0.48328 | 0.58008 | 0.50749
39.5 | 0.49844 | 0.37094 | 0.48151 | 0.57867 | 0.50625
39.6 | 0.49792 | 0.37094 | 0.48208 | 0.57951 | 0.50517
39.7 | 0.49803 | 0.3706 | 0.48194 | 0.5777 | 0.50454
39.8 | 0.49736 | 0.37051 | 0.48265 | 0.57703 | 0.50354
39.9 | 0.49739 | 0.37054 | 0.48165 | 0.5761 | 0.50297
40 | 0.49725 | 0.37051 | 0.48059 | 0.5765 | 0.50117
40.1 | 0.49729 | 0.37023 | 0.48165 | 0.57451 | 0.50117
40.2 | 0.49709 | 0.37051 | 0.4813 | 0.57464 | 0.50117
40.3 | 0.497 | 0.37023 | 0.48144 | 0.57341 | 0.50075
40.4 | 0.49667 | 0.37015 | 0.48094 | 0.57283 | 0.49849
40.5 | 0.49673 | 0.36965 | 0.48144 | 0.57199 | 0.49784
40.6 | 0.49704 | 0.36962 | 0.47959 | 0.57243 | 0.49749
40.7 | 0.497 | 0.36962 | 0.48045 | 0.57075 | 0.49617
40.8 | 0.49664 | 0.36965 | 0.48016 | 0.57093 | 0.49617
40.9 | 0.49673 | 0.36965 | 0.48116 | 0.56987 | 0.49749
41 | 0.4964 | 0.36965 | 0.48094 | 0.5692 | 0.49749
41.1 | 0.49611 | 0.36965 | 0.48016 | 0.56735 | 0.4973
41.2 | 0.49603 | 0.36962 | 0.48045 | 0.56761 | 0.4973
41.3 | 0.49636 | 0.36959 | 0.47966 | 0.5654 | 0.49348
41.4 | 0.49655 | 0.3694 | 0.47896 | 0.56514 | 0.49186
41.5 | 0.49573 | 0.3694 | 0.47903 | 0.56509 | 0.49111
41.6 | 0.49605 | 0.36938 | 0.48002 | 0.56403 | 0.49054
41.7 | 0.49628 | 0.36938 | 0.47796 | 0.56332 | 0.4889
41.8 | 0.49613 | 0.36927 | 0.47974 | 0.56368 | 0.48875
41.9 | 0.49627 | 0.3692 | 0.47988 | 0.56275 | 0.48625
42 | 0.49568 | 0.36914 | 0.47974 | 0.56253 | 0.48571
42.1 | 0.49541 | 0.36905 | 0.47796 | 0.56116 | 0.48571
42.2 | 0.49523 | 0.36884 | 0.48144 | 0.56178 | 0.48424
42.3 | 0.49517 | 0.36867 | 0.47931 | 0.55996 | 0.48402
42.4 | 0.49573 | 0.36855 | 0.47853 | 0.56018 | 0.48402
42.5 | 0.49543 | 0.36823 | 0.47825 | 0.55881 | 0.48352
42.6 | 0.49524 | 0.36822 | 0.47796 | 0.55895 | 0.48227
42.7 | 0.49483 | 0.36794 | 0.47761 | 0.55775 | 0.48171
42.8 | 0.49489 | 0.36794 | 0.47938 | 0.55665 | 0.47998
42.9 | 0.49492 | 0.36779 | 0.47675 | 0.55576 | 0.47892
43 | 0.49523 | 0.36757 | 0.47746 | 0.55523 | 0.47856
43.1 | 0.49509 | 0.36757 | 0.47746 | 0.5551 | 0.47822
43.2 | 0.49491 | 0.36752 | 0.4781 | 0.5536 | 0.47794
43.3 | 0.49456 | 0.36745 | 0.47739 | 0.55368 | 0.47779
43.4 | 0.49451 | 0.36742 | 0.47704 | 0.55298 | 0.4776
43.5 | 0.49441 | 0.36734 | 0.47633 | 0.55236 | 0.47444
43.6 | 0.49424 | 0.36726 | 0.47746 | 0.55218 | 0.47444
43.7 | 0.49497 | 0.36723 | 0.47654 | 0.55085 | 0.47363
43.8 | 0.49439 | 0.36722 | 0.4759 | 0.54975 | 0.47316
43.9 | 0.49408 | 0.36698 | 0.47661 | 0.55001 | 0.47241
44 | 0.49436 | 0.36696 | 0.47619 | 0.54908 | 0.47219
44.1 | 0.49387 | 0.36684 | 0.47697 | 0.54931 | 0.46981
44.2 | 0.49459 | 0.36684 | 0.47718 | 0.54878 | 0.46956
44.3 | 0.49408 | 0.36684 | 0.47562 | 0.54679 | 0.46908
44.4 | 0.49429 | 0.36683 | 0.47626 | 0.54705 | 0.46737
44.5 | 0.49392 | 0.36683 | 0.47661 | 0.54577 | 0.46737
44.6 | 0.49385 | 0.36675 | 0.47718 | 0.54365 | 0.46706
44.7 | 0.49389 | 0.36669 | 0.47661 | 0.54387 | 0.46506
44.8 | 0.49383 | 0.36666 | 0.47569 | 0.54457 | 0.46506
44.9 | 0.49368 | 0.36665 | 0.47626 | 0.54325 | 0.46463
45 | 0.49391 | 0.36665 | 0.47605 | 0.54285 | 0.46186
45.1 | 0.49423 | 0.3663 | 0.47597 | 0.5421 | 0.46095
45.2 | 0.49355 | 0.36596 | 0.47597 | 0.54157 | 0.45997
45.3 | 0.49337 | 0.36569 | 0.47612 | 0.54112 | 0.45997
45.4 | 0.49304 | 0.36559 | 0.4759 | 0.54028 | 0.45997
45.5 | 0.49308 | 0.36559 | 0.47661 | 0.539 | 0.45765
45.6 | 0.49292 | 0.36551 | 0.47491 | 0.539 | 0.45952
45.7 | 0.49295 | 0.36551 | 0.47569 | 0.53816 | 0.45883
45.8 | 0.49325 | 0.36551 | 0.47505 | 0.53768 | 0.45741
45.9 | 0.49316 | 0.36542 | 0.47519 | 0.53706 | 0.45741
46 | 0.49275 | 0.36551 | 0.47399 | 0.53644 | 0.45471
46.1 | 0.49284 | 0.36542 | 0.47583 | 0.53613 | 0.45471
46.2 | 0.49316 | 0.36542 | 0.47399 | 0.53507 | 0.45273
46.3 | 0.49276 | 0.36536 | 0.47562 | 0.53462 | 0.45248
46.4 | 0.4924 | 0.36522 | 0.47363 | 0.53436 | 0.45248
46.5 | 0.49256 | 0.36506 | 0.47363 | 0.53321 | 0.45248
46.6 | 0.4924 | 0.36504 | 0.47441 | 0.53303 | 0.45232
46.7 | 0.49275 | 0.36494 | 0.47356 | 0.53153 | 0.45214
46.8 | 0.49215 | 0.36482 | 0.47278 | 0.53241 | 0.44975
46.9 | 0.49237 | 0.36468 | 0.47356 | 0.53122 | 0.44794
47 | 0.49175 | 0.36468 | 0.47328 | 0.52998 | 0.44787
47.1 | 0.49233 | 0.36448 | 0.47392 | 0.52967 | 0.44644
47.2 | 0.49208 | 0.3643 | 0.47285 | 0.52927 | 0.44592
47.3 | 0.49197 | 0.36424 | 0.47321 | 0.52755 | 0.44568
47.4 | 0.49188 | 0.36421 | 0.47335 | 0.52826 | 0.44457
47.5 | 0.49148 | 0.36415 | 0.47299 | 0.52773 | 0.44457
47.6 | 0.49173 | 0.36415 | 0.47271 | 0.52662 | 0.4437
47.7 | 0.49199 | 0.36415 | 0.47342 | 0.52728 | 0.44322
47.8 | 0.49157 | 0.36412 | 0.47356 | 0.52967 | 0.44313
47.9 | 0.49179 | 0.36382 | 0.47314 | 0.52631 | 0.44303
48 | 0.49184 | 0.36379 | 0.47299 | 0.52282 | 0.44141
48.1 | 0.49156 | 0.36377 | 0.47214 | 0.52671 | 0.44089
48.2 | 0.49127 | 0.36377 | 0.47257 | 0.52366 | 0.44089
48.3 | 0.49145 | 0.36367 | 0.47136 | 0.52344 | 0.44089
48.4 | 0.49161 | 0.36367 | 0.47115 | 0.52308 | 0.44035
48.5 | 0.49141 | 0.36347 | 0.47051 | 0.52339 | 0.43973
48.6 | 0.49093 | 0.36343 | 0.472 | 0.5214 | 0.43787
48.7 | 0.49105 | 0.36335 | 0.472 | 0.52096 | 0.43579
48.8 | 0.49105 | 0.36328 | 0.47101 | 0.51985 | 0.4343
48.9 | 0.49073 | 0.36328 | 0.47157 | 0.51955 | 0.4343
49 | 0.49085 | 0.36312 | 0.47065 | 0.52043 | 0.43452
49.1 | 0.4908 | 0.36308 | 0.47079 | 0.51804 | 0.43452
49.2 | 0.49088 | 0.36302 | 0.46994 | 0.51831 | 0.43452
49.3 | 0.49103 | 0.36293 | 0.47001 | 0.51711 | 0.43452
49.4 | 0.49041 | 0.36291 | 0.46994 | 0.5172 | 0.43462
49.5 | 0.49071 | 0.36282 | 0.47093 | 0.51663 | 0.43259
49.6 | 0.49045 | 0.36281 | 0.47093 | 0.51539 | 0.4297
49.7 | 0.49043 | 0.36276 | 0.47079 | 0.51486 | 0.42867
49.8 | 0.49032 | 0.36266 | 0.47008 | 0.51358 | 0.428
49.9 | 0.49011 | 0.3624 | 0.47001 | 0.51366 | 0.42744
50 | 0.4904 | 0.36238 | 0.46888 | 0.51207 | 0.42695
50.1 | 0.4902 | 0.36238 | 0.46888 | 0.51216 | 0.42602
50.2 | 0.49011 | 0.36234 | 0.46916 | 0.51145 | 0.42483
50.3 | 0.49013 | 0.36207 | 0.47044 | 0.51075 | 0.42419
50.4 | 0.48988 | 0.36207 | 0.47115 | 0.50991 | 0.42419
50.5 | 0.48981 | 0.36191 | 0.47022 | 0.50968 | 0.42419
50.6 | 0.48997 | 0.36185 | 0.46987 | 0.5096 | 0.42363
50.7 | 0.48945 | 0.36185 | 0.46959 | 0.50876 | 0.423
50.8 | 0.48973 | 0.36175 | 0.46944 | 0.50761 | 0.423
50.9 | 0.48951 | 0.36169 | 0.47022 | 0.50765 | 0.42194
51 | 0.48921 | 0.36157 | 0.4693 | 0.50721 | 0.42113
51.1 | 0.4894 | 0.36152 | 0.46937 | 0.50672 | 0.4204
51.2 | 0.48921 | 0.36148 | 0.46859 | 0.50619 | 0.41917
51.3 | 0.48944 | 0.36134 | 0.46895 | 0.50526 | 0.41767
51.4 | 0.48919 | 0.36133 | 0.46866 | 0.50367 | 0.41684
51.5 | 0.48908 | 0.36133 | 0.46845 | 0.50398 | 0.41592
51.6 | 0.48916 | 0.36128 | 0.46838 | 0.50283 | 0.41592
51.7 | 0.48861 | 0.36113 | 0.46852 | 0.50084 | 0.41586
51.8 | 0.48929 | 0.36101 | 0.4681 | 0.5023 | 0.41484
51.9 | 0.48899 | 0.36099 | 0.4676 | 0.50155 | 0.41471
52 | 0.48873 | 0.36093 | 0.46774 | 0.50142 | 0.41402
52.1 | 0.48881 | 0.36093 | 0.46824 | 0.50088 | 0.41233
52.2 | 0.48845 | 0.36081 | 0.46717 | 0.49996 | 0.41141
52.3 | 0.4888 | 0.36074 | 0.46795 | 0.49912 | 0.41048
52.4 | 0.48911 | 0.36063 | 0.4676 | 0.49823 | 0.41013
52.5 | 0.48855 | 0.36063 | 0.46774 | 0.49823 | 0.40943
52.6 | 0.48853 | 0.36062 | 0.46653 | 0.49748 | 0.40943
52.7 | 0.48845 | 0.36062 | 0.46795 | 0.49717 | 0.40817
52.8 | 0.48836 | 0.36045 | 0.46838 | 0.49629 | 0.4079
52.9 | 0.48861 | 0.36031 | 0.46724 | 0.49611 | 0.4076
53 | 0.48805 | 0.36022 | 0.46781 | 0.49505 | 0.4076
53.1 | 0.48781 | 0.36015 | 0.46774 | 0.49505 | 0.4063
53.2 | 0.48781 | 0.36013 | 0.4676 | 0.49368 | 0.40441
53.3 | 0.48765 | 0.35987 | 0.46661 | 0.49399 | 0.40376
53.4 | 0.48781 | 0.35987 | 0.46746 | 0.49354 | 0.40335
53.5 | 0.48781 | 0.35987 | 0.46703 | 0.49213 | 0.40286
53.6 | 0.48765 | 0.35983 | 0.46838 | 0.49182 | 0.40284
53.7 | 0.48755 | 0.35975 | 0.46731 | 0.49155 | 0.40217
53.8 | 0.48755 | 0.35968 | 0.46767 | 0.49027 | 0.40214
53.9 | 0.48749 | 0.35947 | 0.46618 | 0.49009 | 0.40076
54 | 0.48749 | 0.35947 | 0.46795 | 0.48917 | 0.39983
54.1 | 0.48739 | 0.35942 | 0.46632 | 0.48939 | 0.39843
54.2 | 0.48737 | 0.3593 | 0.46597 | 0.48846 | 0.39783
54.3 | 0.48729 | 0.35929 | 0.46455 | 0.48815 | 0.39695
54.4 | 0.48729 | 0.35926 | 0.46661 | 0.48669 | 0.39681
54.5 | 0.48719 | 0.35918 | 0.46533 | 0.48797 | 0.39611
54.6 | 0.48712 | 0.35913 | 0.46661 | 0.48576 | 0.3957
54.7 | 0.48707 | 0.35912 | 0.46526 | 0.48567 | 0.39495
54.8 | 0.48675 | 0.35895 | 0.46632 | 0.48435 | 0.39449
54.9 | 0.48669 | 0.35892 | 0.46433 | 0.48483 | 0.39435
55 | 0.48669 | 0.35892 | 0.46554 | 0.4843 | 0.39435
55.1 | 0.48668 | 0.35885 | 0.46533 | 0.48351 | 0.39449
55.2 | 0.48667 | 0.35874 | 0.4659 | 0.48324 | 0.39513
55.3 | 0.48668 | 0.35864 | 0.46462 | 0.48262 | 0.39513
55.4 | 0.48667 | 0.35858 | 0.46526 | 0.48209 | 0.39513
55.5 | 0.48653 | 0.35839 | 0.46448 | 0.48107 | 0.39292
55.6 | 0.48653 | 0.35839 | 0.46476 | 0.48068 | 0.39122
55.7 | 0.48639 | 0.35806 | 0.46469 | 0.4805 | 0.38932
55.8 | 0.48636 | 0.35794 | 0.46448 | 0.47935 | 0.38849
55.9 | 0.48629 | 0.35786 | 0.46391 | 0.47957 | 0.38727
56 | 0.48621 | 0.35779 | 0.4632 | 0.47917 | 0.38676
56.1 | 0.4862 | 0.35779 | 0.46497 | 0.47789 | 0.38621
56.2 | 0.4862 | 0.35779 | 0.46362 | 0.47842 | 0.3849
56.3 | 0.4862 | 0.35779 | 0.4637 | 0.47701 | 0.38457
56.4 | 0.48609 | 0.35779 | 0.4644 | 0.4774 | 0.38397
56.5 | 0.486 | 0.35776 | 0.46405 | 0.47586 | 0.3829
56.6 | 0.486 | 0.35776 | 0.46348 | 0.47617 | 0.38281
56.7 | 0.486 | 0.35774 | 0.46384 | 0.47515 | 0.38157
56.8 | 0.486 | 0.35756 | 0.46355 | 0.47528 | 0.38084
56.9 | 0.48609 | 0.35755 | 0.46291 | 0.47391 | 0.38008
57 | 0.486 | 0.35753 | 0.46313 | 0.47391 | 0.3794
57.1 | 0.48609 | 0.35749 | 0.46263 | 0.47338 | 0.3791
57.2 | 0.486 | 0.35746 | 0.46348 | 0.47245 | 0.37852
57.3 | 0.48615 | 0.35715 | 0.46526 | 0.47183 | 0.37775
57.4 | 0.48628 | 0.35711 | 0.46249 | 0.47139 | 0.37679
57.5 | 0.48715 | 0.35711 | 0.46213 | 0.47028 | 0.37648
57.6 | 0.48715 | 0.35702 | 0.46277 | 0.47011 | 0.37589
57.7 | 0.48715 | 0.35702 | 0.46157 | 0.46891 | 0.37503
57.8 | 0.48689 | 0.357 | 0.46277 | 0.46966 | 0.374
57.9 | 0.48689 | 0.35682 | 0.4622 | 0.46821 | 0.37397
58 | 0.48621 | 0.35682 | 0.46299 | 0.46953 | 0.37267
58.1 | 0.48621 | 0.35679 | 0.46157 | 0.46728 | 0.37244
58.2 | 0.48621 | 0.35679 | 0.46306 | 0.46728 | 0.37216
58.3 | 0.48621 | 0.35673 | 0.46228 | 0.46683 | 0.37119
58.4 | 0.48561 | 0.35667 | 0.46149 | 0.46622 | 0.371
58.5 | 0.48541 | 0.35666 | 0.46142 | 0.46489 | 0.3694
58.6 | 0.48501 | 0.35652 | 0.46171 | 0.46489 | 0.36911
58.7 | 0.48484 | 0.35632 | 0.46079 | 0.46529 | 0.36873
58.8 | 0.48484 | 0.35629 | 0.46192 | 0.46542 | 0.36776
58.9 | 0.48422 | 0.35625 | 0.46107 | 0.46325 | 0.3673
59 | 0.48422 | 0.35616 | 0.46206 | 0.46263 | 0.36637
59.1 | 0.48422 | 0.35616 | 0.46107 | 0.46281 | 0.36579
59.2 | 0.484 | 0.35614 | 0.46128 | 0.46316 | 0.36546
59.3 | 0.484 | 0.35614 | 0.46079 | 0.4625 | 0.36525
59.4 | 0.484 | 0.3561 | 0.46121 | 0.46078 | 0.36381
59.5 | 0.48402 | 0.35589 | 0.46114 | 0.46086 | 0.36367
59.6 | 0.48402 | 0.35589 | 0.46029 | 0.4602 | 0.36308
59.7 | 0.48402 | 0.35579 | 0.46036 | 0.45914 | 0.36289
59.8 | 0.484 | 0.35566 | 0.46128 | 0.45861 | 0.36219
59.9 | 0.48375 | 0.35554 | 0.46142 | 0.45865 | 0.36111
60 | 0.48375 | 0.35554 | 0.45993 | 0.45795 | 0.36032
60.1 | 0.48375 | 0.35552 | 0.46 | 0.45618 | 0.35986
60.2 | 0.48375 | 0.35551 | 0.45958 | 0.45666 | 0.35957
60.3 | 0.48352 | 0.3554 | 0.45752 | 0.45574 | 0.35933
60.4 | 0.48315 | 0.3554 | 0.45944 | 0.45591 | 0.35865
60.5 | 0.48315 | 0.3554 | 0.45908 | 0.4549 | 0.35775
60.6 | 0.48299 | 0.3554 | 0.46 | 0.45419 | 0.35703
60.7 | 0.48315 | 0.3554 | 0.45951 | 0.45423 | 0.3561
60.8 | 0.48315 | 0.3554 | 0.45915 | 0.45335 | 0.35554
60.9 | 0.48315 | 0.3554 | 0.45951 | 0.45264 | 0.3549
61 | 0.48352 | 0.35521 | 0.45894 | 0.45251 | 0.35441
61.1 | 0.48352 | 0.35496 | 0.45887 | 0.4518 | 0.35298
61.2 | 0.48346 | 0.35501 | 0.46086 | 0.45153 | 0.35237
61.3 | 0.48339 | 0.35501 | 0.45993 | 0.45184 | 0.35206
61.4 | 0.48339 | 0.35496 | 0.46 | 0.4503 | 0.35206
61.5 | 0.48339 | 0.35496 | 0.44645 | 0.44985 | 0.35095
61.6 | 0.48276 | 0.35483 | 0.45937 | 0.44875 | 0.35079
61.7 | 0.48339 | 0.35481 | 0.45858 | 0.44875 | 0.35024
61.8 | 0.48272 | 0.35443 | 0.45908 | 0.44879 | 0.35002
61.9 | 0.48244 | 0.3544 | 0.45965 | 0.44791 | 0.34965
62 | 0.48244 | 0.3544 | 0.4583 | 0.44791 | 0.34895
62.1 | 0.48244 | 0.35436 | 0.45937 | 0.44667 | 0.34792
62.2 | 0.48235 | 0.35427 | 0.45837 | 0.44663 | 0.34684
62.3 | 0.48228 | 0.35424 | 0.45823 | 0.44592 | 0.34573
62.4 | 0.48228 | 0.35422 | 0.4583 | 0.4453 | 0.34503
62.5 | 0.48223 | 0.35421 | 0.45915 | 0.44424 | 0.34492
62.6 | 0.48228 | 0.35397 | 0.45858 | 0.4445 | 0.34462
62.7 | 0.48244 | 0.35371 | 0.45759 | 0.44349 | 0.34392
62.8 | 0.48242 | 0.35365 | 0.45724 | 0.44349 | 0.34367
62.9 | 0.48223 | 0.35345 | 0.4588 | 0.44269 | 0.34319
63 | 0.48223 | 0.35345 | 0.45731 | 0.44273 | 0.34286
63.1 | 0.482 | 0.35345 | 0.45979 | 0.44194 | 0.34192
63.2 | 0.48178 | 0.35345 | 0.45695 | 0.44145 | 0.34125
63.3 | 0.48178 | 0.35342 | 0.45858 | 0.44066 | 0.34005
63.4 | 0.48178 | 0.35342 | 0.45709 | 0.44021 | 0.33941
63.5 | 0.48138 | 0.35342 | 0.45582 | 0.44008 | 0.33914
63.6 | 0.48178 | 0.35321 | 0.45681 | 0.43924 | 0.3387
63.7 | 0.48178 | 0.35318 | 0.45873 | 0.43906 | 0.33821
63.8 | 0.48162 | 0.35309 | 0.45546 | 0.43871 | 0.33757
63.9 | 0.48138 | 0.35309 | 0.45702 | 0.43783 | 0.33757
64 | 0.48138 | 0.35307 | 0.45653 | 0.43721 | 0.33727
64.1 | 0.48127 | 0.35307 | 0.45809 | 0.43681 | 0.33683
64.2 | 0.48122 | 0.35295 | 0.45518 | 0.43668 | 0.33683
64.3 | 0.48122 | 0.35289 | 0.4566 | 0.43438 | 0.33644
64.4 | 0.48122 | 0.35285 | 0.45596 | 0.43539 | 0.33392
64.5 | 0.48118 | 0.3528 | 0.45667 | 0.43535 | 0.33392
64.6 | 0.48118 | 0.3528 | 0.45653 | 0.4346 | 0.33392
64.7 | 0.48042 | 0.35247 | 0.45624 | 0.43416 | 0.33392
64.8 | 0.48042 | 0.35241 | 0.45717 | 0.43332 | 0.33248
64.9 | 0.48042 | 0.35241 | 0.4566 | 0.43327 | 0.33248
65 | 0.48012 | 0.35232 | 0.45667 | 0.43217 | 0.32848
65.1 | 0.48042 | 0.3523 | 0.45575 | 0.43208 | 0.32848
65.2 | 0.48042 | 0.35227 | 0.45518 | 0.43088 | 0.32848
65.3 | 0.48042 | 0.35227 | 0.45667 | 0.4319 | 0.32848
65.4 | 0.48042 | 0.35224 | 0.45532 | 0.4304 | 0.32848
65.5 | 0.48042 | 0.35223 | 0.45496 | 0.4304 | 0.32683
65.6 | 0.4802 | 0.35223 | 0.45532 | 0.42916 | 0.32662
65.7 | 0.48012 | 0.35221 | 0.4556 | 0.43018 | 0.32595
65.8 | 0.48012 | 0.35221 | 0.45582 | 0.42903 | 0.32552
65.9 | 0.48012 | 0.35182 | 0.45496 | 0.42819 | 0.32471
66 | 0.48007 | 0.35177 | 0.45496 | 0.42766 | 0.32435
66.1 | 0.48007 | 0.35176 | 0.45489 | 0.42735 | 0.32429
66.2 | 0.47996 | 0.35168 | 0.45426 | 0.42695 | 0.323
66.3 | 0.47982 | 0.35162 | 0.45461 | 0.42602 | 0.32217
66.4 | 0.4798 | 0.35155 | 0.45475 | 0.42584 | 0.32203
66.5 | 0.4797 | 0.3515 | 0.45518 | 0.42558 | 0.32132
66.6 | 0.47968 | 0.35134 | 0.45475 | 0.42465 | 0.32098
66.7 | 0.47964 | 0.35134 | 0.45489 | 0.42478 | 0.32017
66.8 | 0.47968 | 0.35134 | 0.45496 | 0.42345 | 0.32002
66.9 | 0.47964 | 0.35129 | 0.4544 | 0.42297 | 0.31902
67 | 0.47956 | 0.35128 | 0.45326 | 0.42314 | 0.31837
67.1 | 0.47956 | 0.35128 | 0.45333 | 0.42332 | 0.31802
67.2 | 0.4793 | 0.35128 | 0.45319 | 0.42133 | 0.31733
67.3 | 0.47956 | 0.35116 | 0.45404 | 0.42217 | 0.31679
67.4 | 0.47894 | 0.35114 | 0.45369 | 0.42107 | 0.31637
67.5 | 0.47918 | 0.35084 | 0.45433 | 0.42062 | 0.31486
67.6 | 0.47918 | 0.35084 | 0.4534 | 0.41974 | 0.31446
67.7 | 0.47894 | 0.35084 | 0.45397 | 0.42009 | 0.31402
67.8 | 0.47887 | 0.35084 | 0.45234 | 0.4197 | 0.31402
67.9 | 0.47887 | 0.35081 | 0.45333 | 0.41912 | 0.31386
68 | 0.47887 | 0.35078 | 0.45489 | 0.41784 | 0.31241
68.1 | 0.47858 | 0.35078 | 0.45319 | 0.41784 | 0.31216
68.2 | 0.47858 | 0.35078 | 0.4522 | 0.41748 | 0.31184
68.3 | 0.47858 | 0.35078 | 0.45305 | 0.41748 | 0.31105
68.4 | 0.47858 | 0.35075 | 0.45241 | 0.41629 | 0.31043
68.5 | 0.47858 | 0.35054 | 0.45135 | 0.41598 | 0.30938
68.6 | 0.47847 | 0.35054 | 0.45191 | 0.41461 | 0.30917
68.7 | 0.47847 | 0.35041 | 0.45319 | 0.41386 | 0.30849
68.8 | 0.47856 | 0.35025 | 0.45092 | 0.41527 | 0.3081
68.9 | 0.47856 | 0.35023 | 0.45234 | 0.41404 | 0.30733
69 | 0.47842 | 0.3501 | 0.45255 | 0.41359 | 0.30711
69.1 | 0.47835 | 0.35007 | 0.45191 | 0.41275 | 0.30613
69.2 | 0.47835 | 0.35004 | 0.45184 | 0.41249 | 0.30606
69.3 | 0.47823 | 0.34999 | 0.45177 | 0.41178 | 0.30502
69.4 | 0.47823 | 0.34999 | 0.45248 | 0.41143 | 0.30422
69.5 | 0.47819 | 0.34992 | 0.45149 | 0.41125 | 0.30373
69.6 | 0.47806 | 0.34986 | 0.45142 | 0.41134 | 0.30359
69.7 | 0.47802 | 0.34964 | 0.45085 | 0.41063 | 0.303
69.8 | 0.47802 | 0.34964 | 0.45298 | 0.40944 | 0.30263
69.9 | 0.47799 | 0.34961 | 0.45241 | 0.40957 | 0.3021
70 | 0.47799 | 0.34961 | 0.4534 | 0.40895 | 0.30127
70.1 | 0.47784 | 0.34955 | 0.45177 | 0.40846 | 0.30124
70.2 | 0.47784 | 0.34946 | 0.45355 | 0.4078 | 0.3006
70.3 | 0.47784 | 0.34946 | 0.4517 | 0.40798 | 0.30027
70.4 | 0.47751 | 0.34933 | 0.45248 | 0.40692 | 0.29965
70.5 | 0.47751 | 0.34927 | 0.45028 | 0.40639 | 0.299
70.6 | 0.47743 | 0.34916 | 0.45276 | 0.40647 | 0.29859
70.7 | 0.47739 | 0.34908 | 0.45142 | 0.40603 | 0.29824
70.8 | 0.47731 | 0.34908 | 0.4522 | 0.40563 | 0.29768
70.9 | 0.47731 | 0.34907 | 0.45049 | 0.4051 | 0.29665
71 | 0.47716 | 0.34907 | 0.4522 | 0.40386 | 0.29641
71.1 | 0.47715 | 0.34889 | 0.45056 | 0.40391 | 0.29495
71.2 | 0.47715 | 0.3488 | 0.45127 | 0.40329 | 0.29449
71.3 | 0.47695 | 0.34874 | 0.44922 | 0.40351 | 0.29327
71.4 | 0.47695 | 0.34868 | 0.45085 | 0.40263 | 0.29256
71.5 | 0.47695 | 0.34868 | 0.45049 | 0.40267 | 0.29189
71.6 | 0.4767 | 0.34863 | 0.45085 | 0.4009 | 0.29256
71.7 | 0.4767 | 0.34863 | 0.45049 | 0.40033 | 0.29189
71.8 | 0.47667 | 0.34856 | 0.45085 | 0.39891 | 0.29148
71.9 | 0.47666 | 0.34842 | 0.45014 | 0.39962 | 0.2906
72 | 0.47664 | 0.34831 | 0.45028 | 0.399 | 0.28995
72.1 | 0.47656 | 0.34831 | 0.44971 | 0.40077 | 0.28878
72.2 | 0.47652 | 0.34818 | 0.45042 | 0.39869 | 0.28803
72.3 | 0.47646 | 0.34816 | 0.45021 | 0.39812 | 0.28737
72.4 | 0.47646 | 0.3481 | 0.44914 | 0.39241 | 0.28737
72.5 | 0.47643 | 0.34794 | 0.44993 | 0.39688 | 0.2871
72.6 | 0.47642 | 0.34794 | 0.4495 | 0.39745 | 0.28697
72.7 | 0.47639 | 0.34788 | 0.44971 | 0.39692 | 0.28644
72.8 | 0.47615 | 0.34788 | 0.44936 | 0.39679 | 0.28533
72.9 | 0.47615 | 0.34788 | 0.44929 | 0.39453 | 0.28489
73 | 0.47611 | 0.34783 | 0.44922 | 0.39599 | 0.28489
73.1 | 0.47608 | 0.34779 | 0.44865 | 0.38684 | 0.28441
73.2 | 0.47598 | 0.34779 | 0.44843 | 0.39591 | 0.28379
73.3 | 0.47594 | 0.34774 | 0.44879 | 0.39445 | 0.2827
73.4 | 0.47578 | 0.34769 | 0.44971 | 0.394 | 0.28197
73.5 | 0.47578 | 0.34763 | 0.44872 | 0.39259 | 0.2817
73.6 | 0.47578 | 0.34763 | 0.44829 | 0.39308 | 0.28162
73.7 | 0.4756 | 0.34759 | 0.44865 | 0.39166 | 0.28102
73.8 | 0.4756 | 0.3475 | 0.44787 | 0.39223 | 0.2807
73.9 | 0.4755 | 0.34745 | 0.4478 | 0.39162 | 0.2796
74 | 0.4755 | 0.34745 | 0.44879 | 0.39033 | 0.27903
74.1 | 0.47544 | 0.34742 | 0.44723 | 0.39104 | 0.27862
74.2 | 0.47538 | 0.3473 | 0.44787 | 0.39016 | 0.27862
74.3 | 0.47528 | 0.34729 | 0.44794 | 0.38918 | 0.27781
74.4 | 0.47516 | 0.34712 | 0.44851 | 0.38985 | 0.27689
74.5 | 0.47512 | 0.34712 | 0.44751 | 0.38817 | 0.27608
74.6 | 0.47507 | 0.34706 | 0.44773 | 0.38879 | 0.27586
74.7 | 0.47507 | 0.34697 | 0.44694 | 0.38856 | 0.27575
74.8 | 0.47499 | 0.34694 | 0.44794 | 0.38808 | 0.27416
74.9 | 0.47492 | 0.34689 | 0.44709 | 0.38711 | 0.27384
75 | 0.47491 | 0.3468 | 0.44716 | 0.38772 | 0.27305
75.1 | 0.47488 | 0.34676 | 0.44744 | 0.38569 | 0.27243
75.2 | 0.47482 | 0.34671 | 0.44787 | 0.38653 | 0.27225
75.3 | 0.47476 | 0.34667 | 0.44616 | 0.38516 | 0.27202
75.4 | 0.47476 | 0.34658 | 0.44787 | 0.38498 | 0.27167
75.5 | 0.47472 | 0.34658 | 0.44638 | 0.38472 | 0.27127
75.6 | 0.47472 | 0.34643 | 0.44723 | 0.38436 | 0.2697
75.7 | 0.47447 | 0.34643 | 0.44645 | 0.38414 | 0.26941
75.8 | 0.47439 | 0.34633 | 0.44666 | 0.38366 | 0.26903
75.9 | 0.47436 | 0.34627 | 0.44673 | 0.38299 | 0.26852
76 | 0.47434 | 0.34627 | 0.44737 | 0.38229 | 0.26822
76.1 | 0.47434 | 0.34627 | 0.44602 | 0.38118 | 0.26724
76.2 | 0.47434 | 0.34611 | 0.44659 | 0.38206 | 0.2666
76.3 | 0.47426 | 0.34611 | 0.44503 | 0.38242 | 0.26649
76.4 | 0.47426 | 0.34611 | 0.44631 | 0.38096 | 0.26579
76.5 | 0.47411 | 0.34611 | 0.44652 | 0.38074 | 0.26519
76.6 | 0.47411 | 0.34609 | 0.44531 | 0.38021 | 0.26473
76.7 | 0.4741 | 0.34609 | 0.44595 | 0.37928 | 0.26451
76.8 | 0.4741 | 0.34597 | 0.44602 | 0.37906 | 0.26429
76.9 | 0.47394 | 0.34597 | 0.4451 | 0.37901 | 0.26359
77 | 0.47388 | 0.34559 | 0.44538 | 0.37817 | 0.26275
77.1 | 0.47379 | 0.34547 | 0.44538 | 0.37747 | 0.26254
77.2 | 0.47379 | 0.34531 | 0.44474 | 0.37636 | 0.26179
77.3 | 0.47379 | 0.34531 | 0.44432 | 0.378 | 0.26111
77.4 | 0.47379 | 0.34531 | 0.44545 | 0.37636 | 0.26046
77.5 | 0.47371 | 0.34531 | 0.44545 | 0.37618 | 0.26037
77.6 | 0.47371 | 0.34528 | 0.44489 | 0.37548 | 0.25973
77.7 | 0.47344 | 0.34528 | 0.44545 | 0.37486 | 0.25944
77.8 | 0.47327 | 0.34528 | 0.44411 | 0.37428 | 0.2586
77.9 | 0.47326 | 0.34528 | 0.4451 | 0.37486 | 0.25821
78 | 0.47326 | 0.34528 | 0.44418 | 0.3741 | 0.25767
78.1 | 0.47326 | 0.34528 | 0.44474 | 0.37357 | 0.25729
78.2 | 0.47326 | 0.34528 | 0.44411 | 0.37282 | 0.25632
78.3 | 0.47326 | 0.34528 | 0.44503 | 0.37256 | 0.25517
78.4 | 0.47324 | 0.34499 | 0.44432 | 0.37225 | 0.25511
78.5 | 0.47319 | 0.3449 | 0.44538 | 0.37198 | 0.25492
78.6 | 0.47316 | 0.3449 | 0.44446 | 0.37181 | 0.2541
78.7 | 0.47316 | 0.34487 | 0.44552 | 0.37088 | 0.25365
78.8 | 0.47314 | 0.34487 | 0.44425 | 0.37114 | 0.25287
78.9 | 0.47314 | 0.34485 | 0.44411 | 0.37035 | 0.25244
79 | 0.47304 | 0.34475 | 0.44403 | 0.37061 | 0.25222
79.1 | 0.47299 | 0.34467 | 0.44368 | 0.36942 | 0.25216
79.2 | 0.47295 | 0.34467 | 0.44524 | 0.36982 | 0.25113
79.3 | 0.47295 | 0.34464 | 0.44482 | 0.36836 | 0.25014
79.4 | 0.47258 | 0.34454 | 0.44453 | 0.36853 | 0.24976
79.5 | 0.47258 | 0.34443 | 0.44467 | 0.36752 | 0.24967
79.6 | 0.47254 | 0.34437 | 0.44389 | 0.36752 | 0.24875
79.7 | 0.47258 | 0.34432 | 0.44382 | 0.3665 | 0.24854
79.8 | 0.47254 | 0.34432 | 0.44311 | 0.36637 | 0.24833
79.9 | 0.4725 | 0.34426 | 0.44297 | 0.36672 | 0.24808
80 | 0.47238 | 0.34422 | 0.4434 | 0.36614 | 0.24716
80.1 | 0.4725 | 0.34398 | 0.44276 | 0.36522 | 0.24617
80.2 | 0.47254 | 0.34396 | 0.44276 | 0.36433 | 0.24613
80.3 | 0.47254 | 0.3439 | 0.44332 | 0.36385 | 0.24532
80.4 | 0.4725 | 0.34377 | 0.44347 | 0.36407 | 0.24498
80.5 | 0.47211 | 0.34375 | 0.44269 | 0.36345 | 0.24451
80.6 | 0.47211 | 0.34377 | 0.44261 | 0.36389 | 0.24402
80.7 | 0.47211 | 0.34375 | 0.4429 | 0.36283 | 0.24324
80.8 | 0.47206 | 0.34375 | 0.44382 | 0.36283 | 0.24271
80.9 | 0.47203 | 0.34375 | 0.44311 | 0.3619 | 0.24224
81 | 0.47203 | 0.34367 | 0.4424 | 0.36212 | 0.24146
81.1 | 0.47203 | 0.34367 | 0.44304 | 0.36146 | 0.24125
81.2 | 0.47203 | 0.34367 | 0.44247 | 0.36071 | 0.24113
81.3 | 0.47203 | 0.34321 | 0.44212 | 0.36026 | 0.24035
81.4 | 0.47203 | 0.34345 | 0.44205 | 0.35907 | 0.23935
81.5 | 0.47192 | 0.34321 | 0.44169 | 0.36071 | 0.23894
81.6 | 0.4719 | 0.34321 | 0.44141 | 0.35951 | 0.23832
81.7 | 0.47175 | 0.34318 | 0.44219 | 0.3596 | 0.23811
81.8 | 0.47174 | 0.34304 | 0.44283 | 0.35823 | 0.23783
81.9 | 0.47168 | 0.34304 | 0.44212 | 0.35903 | 0.23737
82 | 0.47163 | 0.34304 | 0.44162 | 0.35704 | 0.23676
82.1 | 0.47162 | 0.34304 | 0.44183 | 0.35681 | 0.23629
82.2 | 0.4714 | 0.34304 | 0.44077 | 0.35633 | 0.23578
82.3 | 0.47139 | 0.34296 | 0.44162 | 0.35717 | 0.23543
82.4 | 0.47134 | 0.34296 | 0.44084 | 0.35602 | 0.23479
82.5 | 0.47127 | 0.34292 | 0.4468 | 0.35589 | 0.23446
82.6 | 0.47122 | 0.34292 | 0.44127 | 0.35536 | 0.23424
82.7 | 0.47122 | 0.34284 | 0.44148 | 0.35496 | 0.2333
82.8 | 0.4712 | 0.34281 | 0.44084 | 0.35421 | 0.23317
82.9 | 0.4712 | 0.34277 | 0.43985 | 0.35407 | 0.23249
83 | 0.47116 | 0.34272 | 0.4402 | 0.35456 | 0.23175
83.1 | 0.4712 | 0.34271 | 0.4407 | 0.35328 | 0.23119
83.2 | 0.47116 | 0.34269 | 0.43949 | 0.35248 | 0.23037
83.3 | 0.47107 | 0.34266 | 0.44084 | 0.3527 | 0.22992
83.4 | 0.47106 | 0.34241 | 0.44105 | 0.35217 | 0.22989
83.5 | 0.47106 | 0.34233 | 0.44049 | 0.35195 | 0.22932
83.6 | 0.47102 | 0.34233 | 0.44013 | 0.35146 | 0.2287
83.7 | 0.47095 | 0.34231 | 0.44084 | 0.3512 | 0.22859
83.8 | 0.47095 | 0.34228 | 0.44063 | 0.35062 | 0.22814
83.9 | 0.47092 | 0.34222 | 0.44049 | 0.34992 | 0.22738
84 | 0.47076 | 0.3421 | 0.43999 | 0.35058 | 0.22652
84.1 | 0.47076 | 0.3421 | 0.44077 | 0.34965 | 0.22551
84.2 | 0.4707 | 0.34206 | 0.44049 | 0.34885 | 0.2253
84.3 | 0.4707 | 0.342 | 0.4402 | 0.34877 | 0.22514
84.4 | 0.47066 | 0.34198 | 0.43978 | 0.34855 | 0.22457
84.5 | 0.47042 | 0.34186 | 0.44077 | 0.34779 | 0.22421
84.6 | 0.47042 | 0.34185 | 0.4397 | 0.34735 | 0.22343
84.7 | 0.4704 | 0.34182 | 0.43687 | 0.34656 | 0.22338
84.8 | 0.47036 | 0.34179 | 0.43892 | 0.34762 | 0.22287
84.9 | 0.47034 | 0.34179 | 0.43921 | 0.34625 | 0.22222
85 | 0.47015 | 0.34176 | 0.44105 | 0.34554 | 0.22221
85.1 | 0.47014 | 0.34171 | 0.43871 | 0.34629 | 0.22081
85.2 | 0.47011 | 0.34167 | 0.43608 | 0.34487 | 0.22065
85.3 | 0.4701 | 0.34156 | 0.43935 | 0.34448 | 0.22041
85.4 | 0.47007 | 0.34141 | 0.43999 | 0.34364 | 0.21995
85.5 | 0.47007 | 0.3413 | 0.43836 | 0.34342 | 0.21903
85.6 | 0.47007 | 0.34123 | 0.4385 | 0.34271 | 0.21886
85.7 | 0.46994 | 0.34115 | 0.43892 | 0.342 | 0.21822
85.8 | 0.4698 | 0.34114 | 0.43843 | 0.3428 | 0.21756
85.9 | 0.4698 | 0.34114 | 0.43807 | 0.34227 | 0.21754
86 | 0.4698 | 0.34109 | 0.43885 | 0.34165 | 0.21657
86.1 | 0.4698 | 0.34109 | 0.43885 | 0.3412 | 0.21646
86.2 | 0.4698 | 0.34105 | 0.43892 | 0.34103 | 0.21621
86.3 | 0.46976 | 0.34091 | 0.43857 | 0.34063 | 0.21511
86.4 | 0.46971 | 0.34079 | 0.43914 | 0.34041 | 0.21502
86.5 | 0.46967 | 0.34077 | 0.43843 | 0.33983 | 0.2137
86.6 | 0.46959 | 0.34076 | 0.43857 | 0.33952 | 0.21368
86.7 | 0.4695 | 0.34067 | 0.43864 | 0.33899 | 0.21286
86.8 | 0.46948 | 0.34067 | 0.43935 | 0.33851 | 0.21279
86.9 | 0.46946 | 0.34058 | 0.43843 | 0.33837 | 0.21192
87 | 0.46946 | 0.34058 | 0.4385 | 0.33753 | 0.21176
87.1 | 0.46946 | 0.34052 | 0.43779 | 0.33771 | 0.21095
87.2 | 0.46946 | 0.34052 | 0.43843 | 0.33692 | 0.21094
87.3 | 0.46922 | 0.34032 | 0.43786 | 0.33647 | 0.21062
87.4 | 0.46922 | 0.34023 | 0.43843 | 0.33599 | 0.21046
87.5 | 0.46918 | 0.34017 | 0.4375 | 0.33661 | 0.20981
87.6 | 0.46916 | 0.34017 | 0.43864 | 0.33554 | 0.20908
87.7 | 0.46907 | 0.34017 | 0.43729 | 0.33594 | 0.20883
87.8 | 0.46907 | 0.34014 | 0.43836 | 0.33426 | 0.20783
87.9 | 0.46907 | 0.34014 | 0.43779 | 0.33475 | 0.20768
88 | 0.46916 | 0.34014 | 0.43878 | 0.33307 | 0.20733
88.1 | 0.46916 | 0.34012 | 0.43722 | 0.33378 | 0.20638
88.2 | 0.46918 | 0.34008 | 0.43758 | 0.33333 | 0.20568
88.3 | 0.46918 | 0.34008 | 0.43701 | 0.3328 | 0.20532
88.4 | 0.46907 | 0.34008 | 0.43736 | 0.33289 | 0.20513
88.5 | 0.46899 | 0.34006 | 0.43701 | 0.33152 | 0.205
88.6 | 0.46866 | 0.34006 | 0.43701 | 0.33249 | 0.20462
88.7 | 0.46866 | 0.34002 | 0.43729 | 0.33134 | 0.20352
88.8 | 0.46854 | 0.33996 | 0.43644 | 0.33103 | 0.20324
88.9 | 0.46846 | 0.34002 | 0.4358 | 0.33046 | 0.20208
89 | 0.4682 | 0.33996 | 0.43658 | 0.32997 | 0.20206
89.1 | 0.4682 | 0.33994 | 0.4358 | 0.32957 | 0.20183
89.2 | 0.46826 | 0.33994 | 0.43601 | 0.33011 | 0.20143
89.3 | 0.4682 | 0.33976 | 0.43985 | 0.32962 | 0.20071
89.4 | 0.46815 | 0.33972 | 0.43566 | 0.32873 | 0.19994
89.5 | 0.46807 | 0.33967 | 0.4363 | 0.32723 | 0.19994
89.6 | 0.46807 | 0.33964 | 0.43679 | 0.32812 | 0.19973
89.7 | 0.46807 | 0.33964 | 0.43616 | 0.32834 | 0.19962
89.8 | 0.46807 | 0.33946 | 0.43552 | 0.3275 | 0.19829
89.9 | 0.46807 | 0.33943 | 0.43623 | 0.32661 | 0.19806
90 | 0.46806 | 0.33934 | 0.43637 | 0.32639 | 0.19717
90.1 | 0.46786 | 0.33934 | 0.43261 | 0.32613 | 0.19697
90.2 | 0.46786 | 0.33932 | 0.43516 | 0.32661 | 0.19646
90.3 | 0.46786 | 0.33926 | 0.43616 | 0.32564 | 0.19584
90.4 | 0.46786 | 0.33914 | 0.43566 | 0.32564 | 0.19522
90.5 | 0.46792 | 0.33911 | 0.43587 | 0.32484 | 0.19468
90.6 | 0.46786 | 0.33911 | 0.43552 | 0.32551 | 0.19438
90.7 | 0.46779 | 0.33902 | 0.43495 | 0.32387 | 0.19389
90.8 | 0.4677 | 0.33898 | 0.43438 | 0.32453 | 0.19373
90.9 | 0.46758 | 0.33898 | 0.43502 | 0.3233 | 0.19298
91 | 0.46758 | 0.33898 | 0.43481 | 0.32338 | 0.19265
91.1 | 0.46764 | 0.33898 | 0.43516 | 0.32316 | 0.19241
91.2 | 0.46764 | 0.33876 | 0.43594 | 0.32241 | 0.19195
91.3 | 0.46735 | 0.3386 | 0.43502 | 0.32206 | 0.19121
91.4 | 0.46731 | 0.33858 | 0.43459 | 0.32201 | 0.19005
91.5 | 0.46724 | 0.33848 | 0.43417 | 0.32113 | 0.18976
91.6 | 0.4672 | 0.33839 | 0.4341 | 0.32108 | 0.18956
91.7 | 0.4672 | 0.33839 | 0.43374 | 0.32038 | 0.1896
91.8 | 0.46715 | 0.33831 | 0.43488 | 0.32033 | 0.18956
91.9 | 0.46703 | 0.33831 | 0.43381 | 0.31963 | 0.18892
92 | 0.46694 | 0.33831 | 0.43509 | 0.31976 | 0.18794
92.1 | 0.46694 | 0.33819 | 0.4341 | 0.31861 | 0.18792
92.2 | 0.46694 | 0.33819 | 0.43467 | 0.31839 | 0.18768
92.3 | 0.46694 | 0.33819 | 0.43417 | 0.31825 | 0.18744
92.4 | 0.46694 | 0.33801 | 0.43424 | 0.31812 | 0.1873
92.5 | 0.46694 | 0.33801 | 0.43367 | 0.31759 | 0.18662
92.6 | 0.46691 | 0.33784 | 0.43403 | 0.31675 | 0.186
92.7 | 0.46674 | 0.33772 | 0.43154 | 0.31702 | 0.18489
92.8 | 0.46674 | 0.33766 | 0.43403 | 0.31649 | 0.1847
92.9 | 0.46652 | 0.33766 | 0.43367 | 0.31618 | 0.18424
93 | 0.46648 | 0.33766 | 0.43459 | 0.31542 | 0.18394
93.1 | 0.46638 | 0.33755 | 0.43289 | 0.3148 | 0.18394
93.2 | 0.46571 | 0.33754 | 0.43403 | 0.31467 | 0.1829
93.3 | 0.46536 | 0.33754 | 0.43282 | 0.3148 | 0.18225
93.4 | 0.46536 | 0.33748 | 0.43396 | 0.31467 | 0.18071
93.5 | 0.46536 | 0.33734 | 0.4331 | 0.31441 | 0.18087
93.6 | 0.46536 | 0.33734 | 0.43438 | 0.31348 | 0.18071
93.7 | 0.46536 | 0.33734 | 0.43325 | 0.3133 | 0.18071
93.8 | 0.46536 | 0.33733 | 0.4341 | 0.31255 | 0.18017
93.9 | 0.46536 | 0.33716 | 0.43303 | 0.31167 | 0.17981
94 | 0.46536 | 0.33716 | 0.43332 | 0.31074 | 0.17925
94.1 | 0.4658 | 0.33716 | 0.43197 | 0.31078 | 0.17922
94.2 | 0.4658 | 0.33716 | 0.43268 | 0.31158 | 0.17802
94.3 | 0.4658 | 0.33716 | 0.43176 | 0.31069 | 0.17787
94.4 | 0.4658 | 0.33716 | 0.43034 | 0.31069 | 0.1777
94.5 | 0.46578 | 0.33716 | 0.43247 | 0.31021 | 0.17738
94.6 | 0.46578 | 0.33683 | 0.43339 | 0.30976 | 0.17646
94.7 | 0.46578 | 0.33677 | 0.43261 | 0.30976 | 0.1764
94.8 | 0.46578 | 0.33663 | 0.43275 | 0.31029 | 0.1753
94.9 | 0.46574 | 0.33677 | 0.43204 | 0.30923 | 0.17497
95 | 0.46574 | 0.33677 | 0.43197 | 0.30901 | 0.17492
95.1 | 0.46574 | 0.33663 | 0.43381 | 0.30839 | 0.17443
95.2 | 0.4656 | 0.33663 | 0.43176 | 0.30844 | 0.17389
95.3 | 0.4656 | 0.33641 | 0.43282 | 0.30755 | 0.1734
95.4 | 0.46558 | 0.33641 | 0.43154 | 0.3072 | 0.17287
95.5 | 0.46558 | 0.33633 | 0.4336 | 0.30658 | 0.17273
95.6 | 0.46558 | 0.3363 | 0.4319 | 0.30685 | 0.17197
95.7 | 0.46556 | 0.33633 | 0.43296 | 0.30539 | 0.17163
95.8 | 0.46555 | 0.3363 | 0.43225 | 0.30671 | 0.17144
95.9 | 0.46546 | 0.33612 | 0.43261 | 0.30525 | 0.17065
96 | 0.46539 | 0.33612 | 0.4314 | 0.30543 | 0.17029
96.1 | 0.46532 | 0.33612 | 0.43254 | 0.30459 | 0.1697
96.2 | 0.4652 | 0.33612 | 0.43097 | 0.30432 | 0.16959
96.3 | 0.46512 | 0.33612 | 0.43147 | 0.30348 | 0.1694
96.4 | 0.46512 | 0.33618 | 0.43069 | 0.30357 | 0.16876
96.5 | 0.46508 | 0.33618 | 0.43289 | 0.30278 | 0.16776
96.6 | 0.46502 | 0.33618 | 0.43055 | 0.30251 | 0.16763
96.7 | 0.46487 | 0.33618 | 0.43119 | 0.30189 | 0.16708
96.8 | 0.46487 | 0.33618 | 0.43005 | 0.30176 | 0.16695
96.9 | 0.46474 | 0.33618 | 0.43126 | 0.3018 | 0.16671
97 | 0.4647 | 0.33618 | 0.43019 | 0.3011 | 0.16579
97.1 | 0.4647 | 0.336 | 0.4319 | 0.30074 | 0.16568
97.2 | 0.46459 | 0.336 | 0.43034 | 0.30012 | 0.16463
97.3 | 0.46439 | 0.33589 | 0.43204 | 0.30004 | 0.16376
97.4 | 0.46439 | 0.33586 | 0.42998 | 0.29703 | 0.16289
97.5 | 0.46439 | 0.33586 | 0.42963 | 0.29986 | 0.16248
97.6 | 0.46347 | 0.33582 | 0.42906 | 0.30043 | 0.1623
97.7 | 0.46347 | 0.33589 | 0.42998 | 0.29906 | 0.1621
97.8 | 0.4634 | 0.33582 | 0.43034 | 0.29889 | 0.16189
97.9 | 0.4634 | 0.3358 | 0.4297 | 0.29871 | 0.16092
98 | 0.4634 | 0.3358 | 0.42991 | 0.29787 | 0.16081
98.1 | 0.46347 | 0.33577 | 0.43026 | 0.29813 | 0.15997
98.2 | 0.46422 | 0.33577 | 0.42963 | 0.29729 | 0.1599
98.3 | 0.46426 | 0.33556 | 0.42984 | 0.29694 | 0.15987
98.4 | 0.46444 | 0.33556 | 0.42948 | 0.29606 | 0.15965
98.5 | 0.46426 | 0.33544 | 0.4292 | 0.29681 | 0.15922
98.6 | 0.46426 | 0.3352 | 0.42977 | 0.29597 | 0.15894
98.7 | 0.46426 | 0.3352 | 0.42885 | 0.29628 | 0.15819
98.8 | 0.46444 | 0.3352 | 0.42941 | 0.29522 | 0.15754
98.9 | 0.46444 | 0.3352 | 0.42913 | 0.2957 | 0.15705
99 | 0.46426 | 0.33518 | 0.42963 | 0.29473 | 0.15675
99.1 | 0.46426 | 0.33518 | 0.42963 | 0.29499 | 0.15627
99.2 | 0.46444 | 0.33508 | 0.42984 | 0.29415 | 0.15592
99.3 | 0.4645 | 0.33508 | 0.42885 | 0.2946 | 0.1559
99.4 | 0.46412 | 0.33493 | 0.42927 | 0.29314 | 0.15503
99.5 | 0.46412 | 0.33485 | 0.42849 | 0.29292 | 0.15432
99.6 | 0.46412 | 0.33485 | 0.42899 | 0.2923 | 0.15384
99.7 | 0.46412 | 0.33476 | 0.42856 | 0.2923 | 0.15363
99.8 | 0.46416 | 0.33476 | 0.42899 | 0.29115 | 0.15363
99.9 | 0.46416 | 0.33476 | 0.42821 | 0.29106 | 0.15286
100 | 0.46416 | 0.33446 | 0.42885 | 0.29035 | 0.15286

## Figure S29c
| 0.1 s | 0.5 s | 1 s | 2 s | 5 s | 10 s
10 | 148.138 | 114.856 | 102.11 | 93.288 | 85.714 | 82.268
5 | 662.51 | 376.43 | 345.1 | 319.87 | 291.36 | 275.57
0 | 1408.9 | 990.8 | 901.5 | 843.6 | 793.7 | 756.6
-5 | 2.659 | 3.01136 | 3.04391 | 3.01264 | 2.91345 | 2.76391
-10 | 1.59669 | 1.62974 | 1.62535 | 1.61435 | 1.579 | 1.52246

## Figure S29d
| 0.1s | 0.5s | 1s | 2s | 5s | 10s
10 | 0.14784 | 0.2861 | 0.34263 | 0.39085 | 0.43618 | 0.45866
5 | 0.12613 | 0.31642 | 0.36674 | 0.40194 | 0.43715 | 0.46142
0 | 0.28587 | 0.44557 | 0.48536 | 0.52061 | 0.56129 | 0.58474
-5 | 0.01057 | 0.01698 | 0.02512 | 0.04086 | 0.08782 | 0.15871
-10 | 0.000380952 | 0.00571 | 0.01502 | 0.03183 | 0.0866 | 0.174

## Figure S30a
| 808nm | 520nm | 425nm | 625nm | white
0 | 1.75 | 1.63 | 1.7 | 1.63 | 0.948
0.1 | 1.74 | 1.63 | 1.67 | 1.64 | 43.378
0.2 | 53.15 | 22.26 | 37.27 | 47.21 | 33.153
0.3 | 33.51 | 25.92 | 25.78 | 32.39 | 29.388
0.4 | 26.77 | 20.48 | 21.03 | 26.49 | 26.988
0.5 | 23.01 | 17.71 | 18.79 | 22.94 | 25.288
0.6 | 20.55 | 15.93 | 16.65 | 20.52 | 24.036
0.7 | 18.7 | 14.64 | 15.24 | 18.76 | 23.055
0.8 | 17.26 | 13.69 | 14.26 | 17.42 | 22.271
0.9 | 16.16 | 12.94 | 13.38 | 16.39 | 21.607
1 | 15.31 | 12.16 | 12.68 | 15.6 | 21.089
1.1 | 14.6 | 11.79 | 12.12 | 14.92 | 20.606
1.2 | 14.1 | 11.34 | 11.68 | 14.46 | 20.157
1.3 | 13.73 | 10.96 | 11.31 | 13.86 | 19.779
1.4 | 13.37 | 10.67 | 10.95 | 13.39 | 19.431
1.5 | 12.98 | 10.41 | 10.59 | 13.01 | 19.149
1.6 | 12.66 | 10.25 | 10.38 | 12.66 | 18.855
1.7 | 12.33 | 10.05 | 10.22 | 12.36 | 18.607
1.8 | 12.07 | 9.96 | 10.08 | 12.11 | 18.369
1.9 | 11.89 | 9.77 | 9.85 | 11.89 | 18.169
2 | 11.69 | 9.58 | 9.68 | 11.74 | 17.971
2.1 | 11.59 | 9.43 | 9.54 | 11.55 | 17.798
2.2 | 11.44 | 9.33 | 9.43 | 11.38 | 17.629
2.3 | 11.32 | 9.24 | 9.34 | 11.2 | 17.483
2.4 | 11.19 | 9.17 | 9.25 | 10.99 | 17.331
2.5 | 11.01 | 9.14 | 9.16666 | 10.85 | 17.19
2.6 | 10.87 | 9.07 | 9.086 | 10.74 | 17.067
2.7 | 10.79 | 9.02 | 9.00143 | 10.62 | 16.927
2.8 | 10.72 | 8.93 | 8.92334 | 10.57 | 16.831
2.9 | 10.68 | 8.76666 | 8.84728 | 10.48 | 16.72
3 | 10.66 | 8.73599 | 8.79915 | 10.39 | 16.605
3.1 | 10.59 | 8.70999 | 8.75051 | 10.27 | 16.506
3.2 | 10.48 | 8.69997 | 8.70448 | 10.13 | 16.404
3.3 | 10.39 | 8.6373 | 8.66702 | 10.07 | 16.32
3.4 | 10.32 | 8.60692 | 8.62862 | 9.97 | 16.226
3.5 | 10.28 | 8.58793 | 8.59037 | 9.92 | 16.137
3.6 | 10.22 | 8.56753 | 8.55929 | 9.88 | 16.05
3.7 | 10.22 | 8.54356 | 8.55501 | 9.84 | 15.97
3.8 | 10.19 | 8.51515 | 8.52323 | 9.8 | 15.894
3.9 | 10.18 | 8.49247 | 8.49073 | 9.75 | 15.816
4 | 10.11 | 8.47378 | 8.45854 | 9.69 | 15.745
4.1 | 10.04 | 8.4538 | 8.43129 | 9.61 | 15.676
4.2 | 9.96 | 8.42739 | 8.40819 | 9.52 | 15.548
4.3 | 9.92 | 8.4062 | 8.42698 | 9.45 | 15.544
4.4 | 9.9 | 8.39106 | 8.3995 | 9.42 | 15.471
4.5 | 9.89 | 8.37538 | 8.37468 | 9.4 | 15.394
4.6 | 9.91 | 8.35637 | 8.35404 | 9.39 | 15.36
4.7 | 9.9 | 8.33776 | 8.33327 | 9.36 | 15.286
4.8 | 9.88 | 8.32602 | 8.31065 | 9.28 | 15.231
4.9 | 9.81 | 8.31267 | 8.27866 | 9.21 | 15.168
5 | 9.75 | 8.29812 | 8.25738 | 9.16 | 15.106
5.1 | 9.73 | 8.28253 | 8.24098 | 9.09333 | 15.058
5.2 | 9.7 | 8.27119 | 8.22291 | 9.05599 | 14.972
5.3 | 9.71 | 8.26195 | 8.20655 | 9.05426 | 14.968
5.4 | 9.7 | 8.24953 | 8.19057 | 9.03555 | 14.913
5.5 | 9.68 | 8.2371 | 8.17591 | 8.99186 | 14.854
5.6 | 9.68 | 8.22641 | 8.15974 | 8.96081 | 14.82
5.7 | 9.64 | 8.21821 | 8.1448 | 8.938 | 14.769
5.8 | 9.58 | 8.20699 | 8.13036 | 8.91176 | 14.731
5.9 | 9.55 | 8.19667 | 8.11673 | 8.87742 | 14.674
6 | 9.52 | 8.18732 | 8.10351 | 8.88016 | 14.64
6.1 | 9.49 | 8.17561 | 8.08954 | 8.85455 | 14.592
6.2 | 9.5 | 8.16697 | 8.07659 | 8.8318 | 14.548
6.3 | 9.51 | 8.15681 | 8.06468 | 8.80217 | 14.514
6.4 | 9.51 | 8.14804 | 8.05326 | 8.78463 | 14.462
6.5 | 9.46 | 8.14222 | 8.04111 | 8.75986 | 14.422
6.6 | 9.44 | 8.13461 | 8.02941 | 8.74068 | 14.384
6.7 | 9.4 | 8.12681 | 8.01873 | 8.7167 | 14.35
6.8 | 9.41 | 8.11823 | 8.00817 | 8.69 | 14.309
6.9 | 9.39 | 8.11045 | 7.99737 | 8.66816 | 14.275
7 | 9.4 | 8.10295 | 7.98666 | 8.64975 | 14.233
7.1 | 9.38 | 8.09474 | 7.97695 | 8.62944 | 14.205
7.2 | 9.39 | 8.08698 | 7.96753 | 8.60747 | 14.163
7.3 | 9.38 | 8.07937 | 7.95772 | 8.58685 | 14.139
7.4 | 9.35 | 8.07329 | 7.9479 | 8.56896 | 14.111
7.5 | 9.32 | 8.06646 | 7.9382 | 8.55019 | 14.076
7.6 | 9.3 | 8.05923 | 7.92903 | 8.53028 | 14.05
7.7 | 9.31 | 8.05291 | 7.91954 | 8.51086 | 14.009
7.8 | 9.28 | 8.04621 | 7.91025 | 8.4938 | 13.989
7.9 | 9.28 | 8.03969 | 7.90126 | 8.47719 | 13.95
8 | 9.28 | 8.03307 | 7.89242 | 8.45934 | 13.925
8.1 | 9.26 | 8.02683 | 7.88346 | 8.44151 | 13.895
8.2 | 9.22 | 8.02123 | 7.87451 | 8.42518 | 13.862
8.3 | 9.23 | 8.0151 | 7.86566 | 8.40958 | 13.845
8.4 | 9.21 | 8.00858 | 7.8571 | 8.39251 | 13.82
8.5 | 9.21 | 8.0026 | 7.84864 | 8.37481 | 13.893
8.6 | 9.19 | 7.99637 | 7.83993 | 8.35932 | 13.764
8.7 | 9.22 | 7.99036 | 7.83139 | 8.34463 | 13.74
8.8 | 9.2 | 7.98412 | 7.82325 | 8.32886 | 13.72
8.9 | 9.21 | 7.97842 | 7.81506 | 8.31271 | 13.69
9 | 9.17 | 7.97279 | 7.80691 | 8.29778 | 13.669
9.1 | 9.14 | 7.96722 | 7.79872 | 8.28372 | 13.64
9.2 | 9.12 | 7.96132 | 7.79057 | 8.26907 | 13.623
9.3 | 9.1 | 7.95528 | 7.78253 | 8.25387 | 13.547
9.4 | 9.09 | 7.94944 | 7.77443 | 8.23548 | 13.577
9.5 | 9.09 | 7.94382 | 7.76621 | 8.22176 | 13.564
9.6 | 9.08 | 7.93818 | 7.75805 | 8.20901 | 13.536
9.7 | 9.09 | 7.93236 | 7.74989 | 8.1964 | 13.513
9.8 | 9.1 | 7.9269 | 7.7417 | 8.18375 | 13.493
9.9 | 9.08 | 7.92148 | 7.73348 | 8.1701 | 13.473
10 | 9.05 | 7.91596 | 7.72522 | 8.15822 | 13.452
10.1 | 9.04 | 7.91033 | 7.71723 | 8.14511 | 13.434
10.2 | 9.04 | 7.90472 | 7.7095 | 8.13249 | 13.409
10.3 | 9.03 | 7.89914 | 7.70203 | 8.12051 | 13.392
10.4 | 9.01 | 7.89354 | 7.69479 | 8.10737 | 13.383
10.5 | 9.03 | 7.88813 | 7.68775 | 8.09538 | 13.359
10.6 | 9.01 | 7.88283 | 7.6809 | 8.08167 | 13.344
10.7 | 9.02 | 7.87767 | 7.67421 | 8.06987 | 13.325
10.8 | 9.02 | 7.87264 | 7.66771 | 8.05864 | 13.296
10.9 | 8.99 | 7.86774 | 7.66134 | 8.04687 | 13.302
11 | 8.96 | 7.86299 | 7.65514 | 8.03523 | 13.277
11.1 | 8.96 | 7.85838 | 7.64905 | 8.02365 | 13.264
11.2 | 8.99 | 7.85393 | 7.64311 | 8.01254 | 13.237
11.3 | 8.97 | 7.84962 | 7.63729 | 8.00106 | 13.226
11.4 | 8.97 | 7.84533 | 7.6316 | 7.98966 | 13.201
11.5 | 8.98 | 7.84114 | 7.62602 | 7.97831 | 13.184
11.6 | 8.98 | 7.83703 | 7.62054 | 7.96737 | 13.17
11.7 | 8.97 | 7.83302 | 7.61518 | 7.95653 | 13.154
11.8 | 8.94 | 7.8291 | 7.60991 | 7.9454 | 13.139
11.9 | 8.93 | 7.8253 | 7.60476 | 7.93427 | 13.13
12 | 8.91 | 7.8216 | 7.59972 | 7.92336 | 13.113
12.1 | 8.92 | 7.818 | 7.59478 | 7.91249 | 13.1
12.2 | 8.92 | 7.81449 | 7.58991 | 7.90159 | 13.091
12.3 | 8.95 | 7.81104 | 7.58511 | 7.8906 | 13.068
12.4 | 8.93 | 7.80764 | 7.58032 | 7.87962 | 13.051
12.5 | 8.91 | 7.80429 | 7.57569 | 7.86863 | 13.037
12.6 | 8.87 | 7.801 | 7.57125 | 7.85762 | 13.025
12.7 | 8.85 | 7.79778 | 7.56697 | 7.84676 | 13.01
12.8 | 8.85 | 7.79465 | 7.56274 | 7.83604 | 13.004
12.9 | 8.85 | 7.79159 | 7.55862 | 7.82545 | 13.057
13 | 8.85 | 7.7886 | 7.55455 | 7.815 | 12.968
13.1 | 8.86 | 7.78566 | 7.55053 | 7.80467 | 12.962
13.2 | 8.88 | 7.78273 | 7.54654 | 7.79451 | 12.935
13.3 | 8.88 | 7.77982 | 7.54257 | 7.78456 | 12.927
13.4 | 8.83 | 7.77693 | 7.53865 | 7.77477 | 12.926
13.5 | 8.82 | 7.77407 | 7.53478 | 7.76512 | 12.896
13.6 | 8.79 | 7.77127 | 7.531 | 7.75559 | 12.886
13.7 | 8.81 | 7.76854 | 7.52728 | 7.7461 | 12.752
13.8 | 8.8 | 7.76588 | 7.52407 | 7.73673 | 12.859
13.9 | 8.83 | 7.76327 | 7.52091 | 7.72749 | 12.861
14 | 8.83 | 7.76068 | 7.51779 | 7.71838 | 12.838
14.1 | 8.83 | 7.7581 | 7.51468 | 7.70941 | 12.819
14.2 | 8.81 | 7.75553 | 7.5116 | 7.70056 | 12.818
14.3 | 8.77 | 7.75297 | 7.50857 | 7.69183 | 12.799
14.4 | 8.78 | 7.75047 | 7.5056 | 7.68318 | 12.7
14.5 | 8.78 | 7.74805 | 7.5027 | 7.6746 | 12.776
14.6 | 8.78 | 7.74571 | 7.49988 | 7.66611 | 12.796
14.7 | 8.79 | 7.74343 | 7.49711 | 7.65788 | 12.764
14.8 | 8.84 | 7.74117 | 7.49437 | 7.64978 | 12.748
14.9 | 8.8 | 7.73894 | 7.49163 | 7.6418 | 12.737
15 | 8.76 | 7.7367 | 7.48876 | 7.63404 | 12.738
15.1 | 8.77 | 7.73447 | 7.48593 | 7.6264 | 12.723
15.2 | 8.74 | 7.73227 | 7.48319 | 7.61887 | 12.717
15.3 | 8.76 | 7.73014 | 7.4804 | 7.6114 | 12.692
15.4 | 8.76 | 7.72807 | 7.47766 | 7.60395 | 12.68
15.5 | 8.79 | 7.72608 | 7.47497 | 7.59666 | 12.691
15.6 | 8.76 | 7.72411 | 7.47233 | 7.58954 | 12.674
15.7 | 8.79 | 7.72219 | 7.46969 | 7.58258 | 12.659
15.8 | 8.74 | 7.72028 | 7.46703 | 7.5756 | 12.645
15.9 | 8.74 | 7.71838 | 7.46441 | 7.56861 | 12.633
16 | 8.71 | 7.7165 | 7.4618 | 7.56172 | 12.624
16.1 | 8.7 | 7.71468 | 7.45924 | 7.5549 | 12.605
16.2 | 8.73 | 7.7129 | 7.45673 | 7.54827 | 12.609
16.3 | 8.72 | 7.71121 | 7.45429 | 7.54168 | 12.599
16.4 | 8.72 | 7.70953 | 7.45186 | 7.53518 | 12.591
16.5 | 8.72 | 7.70785 | 7.44946 | 7.52877 | 12.576
16.6 | 8.72 | 7.70619 | 7.44707 | 7.52257 | 12.568
16.7 | 8.71 | 7.70454 | 7.44469 | 7.51643 | 12.526
16.8 | 8.69 | 7.70293 | 7.4423 | 7.51037 | 12.575
16.9 | 8.68 | 7.70135 | 7.43994 | 7.50438 | 12.55
17 | 8.68 | 7.69981 | 7.43762 | 7.49845 | 12.571
17.1 | 8.7 | 7.69825 | 7.43538 | 7.49248 | 12.512
17.2 | 8.7 | 7.69672 | 7.4332 | 7.48666 | 12.575
17.3 | 8.69 | 7.69522 | 7.43105 | 7.48092 | 12.474
17.4 | 8.68 | 7.69377 | 7.42889 | 7.4753 | 12.446
17.5 | 8.69 | 7.69229 | 7.42674 | 7.46963 | 12.47
17.6 | 8.66 | 7.69079 | 7.42459 | 7.46408 | 12.452
17.7 | 8.63 | 7.68935 | 7.42247 | 7.45858 | 12.438
17.8 | 8.63 | 7.68795 | 7.42038 | 7.45314 | 12.468
17.9 | 8.64 | 7.68668 | 7.41835 | 7.44773 | 12.43
18 | 8.65 | 7.68547 | 7.41638 | 7.44236 | 12.31
18.1 | 8.63 | 7.6843 | 7.41445 | 7.43703 | 12.414
18.2 | 8.66 | 7.68316 | 7.41255 | 7.43175 | 12.427
18.3 | 8.67 | 7.68206 | 7.41065 | 7.42656 | 12.371
18.4 | 8.65 | 7.68102 | 7.40876 | 7.42145 | 12.396
18.5 | 8.63 | 7.67996 | 7.40688 | 7.41643 | 12.39
18.6 | 8.63 | 7.67888 | 7.40502 | 7.41142 | 12.364
18.7 | 8.62 | 7.67782 | 7.40323 | 7.40641 | 12.37
18.8 | 8.63 | 7.6768 | 7.40144 | 7.40143 | 12.365
18.9 | 8.64 | 7.67583 | 7.39968 | 7.3965 | 12.353
19 | 8.66 | 7.67489 | 7.39794 | 7.39167 | 12.35
19.1 | 8.69 | 7.6739 | 7.39622 | 7.38702 | 12.324
19.2 | 8.66 | 7.67287 | 7.3945 | 7.38247 | 12.335
19.3 | 8.65 | 7.67184 | 7.39279 | 7.37799 | 12.316
19.4 | 8.62 | 7.6708 | 7.3911 | 7.37355 | 12.313
19.5 | 8.61 | 7.66977 | 7.38945 | 7.36914 | 12.321
19.6 | 8.58 | 7.66876 | 7.38786 | 7.36474 | 12.303
19.7 | 8.61 | 7.6678 | 7.38631 | 7.36032 | 12.3
19.8 | 8.63 | 7.66684 | 7.3848 | 7.35594 | 12.287
19.9 | 8.65 | 7.66591 | 7.3833 | 7.3516 | 12.277
20 | 8.65 | 7.66496 | 7.38181 | 7.34731 | 12.278
20.1 | 8.62 | 7.66408 | 7.38032 | 7.34313 | 12.261
20.2 | 8.59 | 7.66322 | 7.37885 | 7.33898 | 12.25
20.3 | 8.55 | 7.66242 | 7.3774 | 7.33485 | 12.244
20.4 | 8.54 | 7.66162 | 7.37598 | 7.33074 | 12.232
20.5 | 8.57 | 7.66085 | 7.37461 | 7.32662 | 12.234
20.6 | 8.59 | 7.66005 | 7.37326 | 7.32255 | 12.224
20.7 | 8.61 | 7.65922 | 7.37193 | 7.31853 | 12.204
20.8 | 8.62 | 7.65839 | 7.3706 | 7.31457 | 12.207
20.9 | 8.61 | 7.65756 | 7.36928 | 7.31067 | 12.152
21 | 8.55 | 7.65675 | 7.36797 | 7.30678 | 12.201
21.1 | 8.54 | 7.65594 | 7.36667 | 7.30291 | 12.183
21.2 | 8.51 | 7.65517 | 7.3654 | 7.29905 | 12.156
21.3 | 8.51 | 7.65441 | 7.36416 | 7.29528 | 12.088
21.4 | 8.54 | 7.65367 | 7.36294 | 7.29146 | 12.259
21.5 | 8.55 | 7.65294 | 7.36173 | 7.2876 | 12.135
21.6 | 8.6 | 7.65219 | 7.36052 | 7.28361 | 12.165
21.7 | 8.6 | 7.6514 | 7.35932 | 7.2798 | 12.131
21.8 | 8.58 | 7.65066 | 7.35812 | 7.27599 | 12.138
21.9 | 8.52 | 7.65 | 7.35692 | 7.27222 | 12.137
22 | 8.47 | 7.64935 | 7.35574 | 7.26849 | 12.177
22.1 | 8.45 | 7.64869 | 7.35459 | 7.26482 | 12.097
22.2 | 8.49 | 7.64801 | 7.35346 | 7.26116 | 12.089
22.3 | 8.53 | 7.64735 | 7.35234 | 7.25752 | 11.976
22.4 | 8.54 | 7.64669 | 7.35123 | 7.25388 | 12.105
22.5 | 8.55 | 7.64602 | 7.3501 | 7.25028 | 12.092
22.6 | 8.51 | 7.64536 | 7.34897 | 7.24673 | 12.083
22.7 | 8.48 | 7.64471 | 7.34784 | 7.24323 | 12.086
22.8 | 8.49 | 7.64406 | 7.34672 | 7.23975 | 12.071
22.9 | 8.45 | 7.64344 | 7.34563 | 7.23628 | 12.073
23 | 8.46 | 7.64285 | 7.34457 | 7.23282 | 12.067
23.1 | 8.46 | 7.64225 | 7.34354 | 7.22939 | 12.069
23.2 | 8.52 | 7.64167 | 7.34253 | 7.22605 | 12.041
23.3 | 8.55 | 7.64101 | 7.34153 | 7.22271 | 12.047
23.4 | 8.54 | 7.64032 | 7.34051 | 7.2194 | 12.041
23.5 | 8.51 | 7.63964 | 7.33951 | 7.21612 | 12.033
23.6 | 8.44 | 7.63898 | 7.33851 | 7.21289 | 12.024
23.7 | 8.45 | 7.63834 | 7.33754 | 7.2097 | 11.986
23.8 | 8.43 | 7.63768 | 7.33659 | 7.20644 | 12.02
23.9 | 8.44 | 7.63704 | 7.33569 | 7.20319 | 12.015
24 | 8.48 | 7.6364 | 7.33479 | 7.19998 | 12.007
24.1 | 8.5 | 7.63572 | 7.3339 | 7.19673 | 11.986
24.2 | 8.52 | 7.63502 | 7.33301 | 7.19352 | 11.995
24.3 | 8.49 | 7.6343 | 7.3321 | 7.19034 | 11.976
24.4 | 8.46 | 7.63353 | 7.33119 | 7.18721 | 11.98
24.5 | 8.45 | 7.63268 | 7.33029 | 7.18403 | 11.965
24.6 | 8.44 | 7.63195 | 7.32941 | 7.18087 | 11.977
24.7 | 8.45 | 7.63134 | 7.32854 | 7.17768 | 11.968
24.8 | 8.46 | 7.63083 | 7.32768 | 7.17454 | 11.938
24.9 | 8.5 | 7.63045 | 7.32681 | 7.17142 | 11.942
25 | 8.5 | 7.63003 | 7.32593 | 7.16836 | 11.932
25.1 | 8.49 | 7.62952 | 7.32504 | 7.16536 | 11.929
25.2 | 8.44 | 7.629 | 7.32414 | 7.16241 | 11.925
25.3 | 8.43 | 7.62842 | 7.32324 | 7.15952 | 11.921
25.4 | 8.4 | 7.6278 | 7.32235 | 7.15667 | 11.912
25.5 | 8.39 | 7.62719 | 7.32148 | 7.15386 | 12.081
25.6 | 8.43 | 7.6266 | 7.32062 | 7.15111 | 11.9
25.7 | 8.44 | 7.62601 | 7.31975 | 7.14841 | 11.895
25.8 | 8.48 | 7.62537 | 7.31888 | 7.14573 | 11.882
25.9 | 8.48 | 7.6247 | 7.31799 | 7.14309 | 11.875
26 | 8.46 | 7.62402 | 7.31711 | 7.14047 | 11.89
26.1 | 8.43 | 7.62334 | 7.31622 | 7.13793 | 11.872
26.2 | 8.4 | 7.62267 | 7.31535 | 7.13548 | 11.867
26.3 | 8.42 | 7.62207 | 7.31449 | 7.13307 | 11.855
26.4 | 8.39 | 7.62151 | 7.31366 | 7.13068 | 11.803
26.5 | 8.43 | 7.62097 | 7.31282 | 7.12835 | 11.854
26.6 | 8.44 | 7.62042 | 7.31199 | 7.12599 | 11.833
26.7 | 8.47 | 7.61985 | 7.31114 | 7.12367 | 11.834
26.8 | 8.44 | 7.61924 | 7.31029 | 7.12142 | 11.825
26.9 | 8.41 | 7.61863 | 7.30944 | 7.11918 | 11.822
27 | 8.36 | 7.61801 | 7.30858 | 7.11694 | 11.82
27.1 | 8.36 | 7.61739 | 7.30774 | 7.11464 | 11.812
27.2 | 8.36 | 7.61678 | 7.30692 | 7.11244 | 11.814
27.3 | 8.35 | 7.61619 | 7.30611 | 7.11021 | 11.808
27.4 | 8.36 | 7.61559 | 7.30527 | 7.108 | 11.803
27.5 | 8.45 | 7.61493 | 7.30443 | 7.10581 | 11.802
27.6 | 8.42 | 7.61425 | 7.30357 | 7.10359 | 11.789
27.7 | 8.42 | 7.61354 | 7.3027 | 7.10137 | 11.779
27.8 | 8.4 | 7.61272 | 7.30182 | 7.09919 | 11.7
27.9 | 8.39 | 7.61195 | 7.30096 | 7.09702 | 11.851
28 | 8.34 | 7.61119 | 7.30011 | 7.09485 | 11.788
28.1 | 8.33 | 7.61045 | 7.29928 | 7.09267 | 11.76
28.2 | 8.37 | 7.6097 | 7.29845 | 7.09051 | 11.804
28.3 | 8.44 | 7.60897 | 7.29761 | 7.08835 | 11.749
28.4 | 8.43 | 7.6082 | 7.29675 | 7.08625 | 11.741
28.5 | 8.41 | 7.60743 | 7.29588 | 7.08411 | 11.727
28.6 | 8.38 | 7.60674 | 7.29499 | 7.082 | 11.723
28.7 | 8.31 | 7.60604 | 7.29411 | 7.07988 | 11.702
28.8 | 8.29 | 7.60528 | 7.29325 | 7.07777 | 12.117
28.9 | 8.29 | 7.60463 | 7.29241 | 7.07561 | 11.481
29 | 8.33 | 7.60396 | 7.29157 | 7.07346 | 11.689
29.1 | 8.37 | 7.60328 | 7.29074 | 7.07122 | 11.709
29.2 | 8.44 | 7.60256 | 7.28988 | 7.06902 | 11.729
29.3 | 8.4 | 7.60186 | 7.28901 | 7.06685 | 11.705
29.4 | 8.34 | 7.60112 | 7.28813 | 7.06475 | 11.696
29.5 | 8.34 | 7.60039 | 7.28724 | 7.06267 | 11.695
29.6 | 8.31 | 7.59966 | 7.28637 | 7.06059 | 11.69
29.7 | 8.28 | 7.59896 | 7.28551 | 7.05847 | 11.67
29.8 | 8.33 | 7.59832 | 7.28468 | 7.0564 | 11.769
29.9 | 8.32 | 7.59768 | 7.28384 | 7.05439 | 11.667
30 | 8.4 | 7.59704 | 7.28299 | 7.05246 | 11.671
30.1 | 8.43 | 7.59638 | 7.28211 | 7.0505 | 11.629
30.2 | 8.4 | 7.59567 | 7.28123 | 7.04862 | 11.619
30.3 | 8.36 | 7.59493 | 7.28037 | 7.04672 | 11.694
30.4 | 8.31 | 7.59419 | 7.2795 | 7.0449 | 11.655
30.5 | 8.31 | 7.59347 | 7.27865 | 7.04307 | 11.491
30.6 | 8.26 | 7.59277 | 7.27782 | 7.04117 | 11.688
30.7 | 8.31 | 7.59215 | 7.277 | 7.03927 | 11.538
30.8 | 8.34 | 7.59153 | 7.27618 | 7.03748 | 11.628
30.9 | 8.4 | 7.59092 | 7.27535 | 7.03582 | 11.629
31 | 8.37 | 7.59024 | 7.27448 | 7.03407 | 11.608
31.1 | 8.38 | 7.58954 | 7.27359 | 7.03222 | 11.621
31.2 | 8.34 | 7.58883 | 7.27268 | 7.03038 | 11.623
31.3 | 8.28 | 7.58814 | 7.27178 | 7.02855 | 11.573
31.4 | 8.26 | 7.58747 | 7.27091 | 7.02672 | 11.555
31.5 | 8.3 | 7.58692 | 7.27006 | 7.0248 | 11.598
31.6 | 8.29 | 7.58637 | 7.26921 | 7.02299 | 11.607
31.7 | 8.35 | 7.58579 | 7.26837 | 7.0212 | 11.414
31.8 | 8.36 | 7.58519 | 7.2675 | 7.01956 | 11.564
31.9 | 8.35 | 7.58455 | 7.26661 | 7.0179 | 11.581
32 | 8.31 | 7.58392 | 7.26571 | 7.01625 | 11.579
32.1 | 8.27 | 7.58328 | 7.26481 | 7.01455 | 11.638
32.2 | 8.26 | 7.58264 | 7.26394 | 7.01289 | 11.589
32.3 | 8.26 | 7.5821 | 7.26311 | 7.0111 | 11.54
32.4 | 8.29 | 7.58158 | 7.26232 | 7.00947 | 11.65
32.5 | 8.32 | 7.58105 | 7.26154 | 7.00785 | 11.547
32.6 | 8.35 | 7.5806 | 7.26074 | 7.0063 | 11.545
32.7 | 8.33 | 7.58009 | 7.25993 | 7.00468 | 11.551
32.8 | 8.32 | 7.57952 | 7.25909 | 7.00312 | 11.531
32.9 | 8.3 | 7.57898 | 7.25826 | 7.00152 | 11.535
33 | 8.25 | 7.57847 | 7.25744 | 6.99999 | 11.53
33.1 | 8.22 | 7.57802 | 7.25667 | 6.99841 | 11.535
33.2 | 8.27 | 7.57761 | 7.25593 | 6.99686 | 11.521
33.3 | 8.26 | 7.5772 | 7.2552 | 6.99526 | 11.509
33.4 | 8.3 | 7.57674 | 7.25447 | 6.99371 | 11.636
33.5 | 8.29 | 7.57623 | 7.25372 | 6.9922 | 11.507
33.6 | 8.3 | 7.57582 | 7.25295 | 6.99078 | 11.512
33.7 | 8.24 | 7.57537 | 7.25217 | 6.98932 | 11.49
33.8 | 8.24 | 7.57489 | 7.25139 | 6.9878 | 11.495
33.9 | 8.2 | 7.5744 | 7.25065 | 6.98623 | 11.445
34 | 8.2 | 7.57388 | 7.24988 | 6.98473 | 11.471
34.1 | 8.28 | 7.57337 | 7.24913 | 6.98315 | 11.478
34.2 | 8.29 | 7.5729 | 7.24837 | 6.98164 | 11.672
34.3 | 8.31 | 7.57234 | 7.2476 | 6.98024 | 11.476
34.4 | 8.3 | 7.57173 | 7.24681 | 6.97888 | 11.463
34.5 | 8.27 | 7.57112 | 7.24601 | 6.97751 | 11.465
34.6 | 8.26 | 7.5705 | 7.2452 | 6.97612 | 11.445
34.7 | 8.22 | 7.56989 | 7.24442 | 6.97465 | 11.44
34.8 | 8.25 | 7.56925 | 7.24365 | 6.97315 | 11.439
34.9 | 8.23 | 7.56865 | 7.24293 | 6.97153 | 11.422
35 | 8.27 | 7.56803 | 7.24222 | 6.96991 | 11.42
35.1 | 8.27 | 7.5674 | 7.24149 | 6.9683 | 11.271
35.2 | 8.28 | 7.56676 | 7.24075 | 6.96665 | 11.433
35.3 | 8.28 | 7.5661 | 7.23999 | 6.9651 | 11.346
35.4 | 8.22 | 7.56545 | 7.23923 | 6.96354 | 11.407
35.5 | 8.18 | 7.56484 | 7.23848 | 6.96194 | 11.418
35.6 | 8.18 | 7.56425 | 7.23776 | 6.96034 | 11.424
35.7 | 8.2 | 7.56366 | 7.23708 | 6.95873 | 11.41
35.8 | 8.25 | 7.56304 | 7.23642 | 6.95716 | 11.416
35.9 | 8.29 | 7.56237 | 7.23575 | 6.95562 | 11.412
36 | 8.29 | 7.56167 | 7.23506 | 6.95409 | 11.394
36.1 | 8.29 | 7.56096 | 7.23435 | 6.9526 | 11.396
36.2 | 8.26 | 7.5602 | 7.23363 | 6.95121 | 11.402
36.3 | 8.2 | 7.55944 | 7.2329 | 6.94985 | 11.471
36.4 | 8.19 | 7.55868 | 7.23219 | 6.94844 | 11.38
36.5 | 8.22 | 7.55793 | 7.23149 | 6.94708 | 11.382
36.6 | 8.21 | 7.55718 | 7.2308 | 6.94563 | 11.401
36.7 | 8.24 | 7.55642 | 7.23012 | 6.94414 | 11.364
36.8 | 8.29 | 7.55565 | 7.22941 | 6.94256 | 11.363
36.9 | 8.28 | 7.55482 | 7.22868 | 6.94104 | 11.36
37 | 8.28 | 7.55404 | 7.22794 | 6.9394 | 11.346
37.1 | 8.21 | 7.55333 | 7.22718 | 6.93769 | 11.352
37.2 | 8.2 | 7.55262 | 7.22643 | 6.93601 | 11.351
37.3 | 8.17 | 7.55194 | 7.22571 | 6.93431 | 11.334
37.4 | 8.18 | 7.55123 | 7.22501 | 6.93256 | 11.351
37.5 | 8.22 | 7.55055 | 7.22431 | 6.93081 | 11.356
37.6 | 8.24 | 7.54987 | 7.22361 | 6.92906 | 11.335
37.7 | 8.28 | 7.5492 | 7.22288 | 6.92732 | 11.349
37.8 | 8.27 | 7.54851 | 7.22213 | 6.92556 | 11.336
37.9 | 8.22 | 7.54784 | 7.22136 | 6.92382 | 11.324
38 | 8.19 | 7.54716 | 7.22057 | 6.92207 | 11.326
38.1 | 8.17 | 7.5465 | 7.21981 | 6.92034 | --
38.2 | 8.17 | 7.54586 | 7.21907 | 6.91865 | 11.325
38.3 | 8.16 | 7.54523 | 7.21836 | 6.91688 | 11.312
38.4 | 8.2 | 7.5446 | 7.21763 | 6.91518 | 11.304
38.5 | 8.24 | 7.54389 | 7.21689 | 6.91346 | 11.349
38.6 | 8.27 | 7.54313 | 7.21612 | 6.91184 | 11.288
38.7 | 8.23 | 7.54239 | 7.21532 | 6.91028 | 11.292
38.8 | 8.19 | 7.54166 | 7.21453 | 6.90884 | 11.291
38.9 | 8.15 | 7.54098 | 7.21375 | 6.90741 | 11.283
39 | 8.13 | 7.54029 | 7.21301 | 6.90595 | 11.296
39.1 | 8.18 | 7.53961 | 7.2123 | 6.90453 | 11.28
39.2 | 8.17 | 7.53894 | 7.2116 | 6.90318 | 11.274
39.3 | 8.21 | 7.53824 | 7.21088 | 6.90177 | 11.208
39.4 | 8.24 | 7.53751 | 7.21015 | 6.90038 | 11.265
39.5 | 8.19 | 7.53677 | 7.20939 | 6.89897 | 11.274
39.6 | 8.17 | 7.53595 | 7.20862 | 6.89765 | 11.254
39.7 | 8.14 | 7.53505 | 7.20784 | 6.89624 | 11.265
39.8 | 8.14 | 7.53426 | 7.20709 | 6.89484 | 11.26
39.9 | 8.14 | 7.53358 | 7.20636 | 6.8934 | 11.239
40 | 8.17 | 7.533 | 7.20564 | 6.89209 | 11.218
--
--

## Figure S30b
| 808nm | 625nm | 425nm | white | 520nm
0 | 0.000194515 | 0 | 0.000842697 | 0 | 0
0.1 | 0 | 0 | 0 | 0.000219394 | 1
0.2 | 1 | 0.84932 | 1 | 1 | 0.75901
0.3 | 0.61797 | 1 | 0.67725 | 0.67486 | 0.67028
0.4 | 0.48687 | 0.77604 | 0.54382 | 0.54541 | 0.61372
0.5 | 0.41373 | 0.662 | 0.4809 | 0.46753 | 0.57365
0.6 | 0.36588 | 0.58872 | 0.42079 | 0.41444 | 0.54414
0.7 | 0.3299 | 0.53561 | 0.38118 | 0.37582 | 0.52102
0.8 | 0.30189 | 0.4965 | 0.35365 | 0.34642 | 0.50255
0.9 | 0.28049 | 0.46562 | 0.32893 | 0.32383 | 0.4869
1 | 0.26396 | 0.43351 | 0.30927 | 0.30649 | 0.47469
1.1 | 0.25015 | 0.41828 | 0.29354 | 0.29158 | 0.4633
1.2 | 0.24042 | 0.39975 | 0.28118 | 0.28148 | 0.45272
1.3 | 0.23322 | 0.38411 | 0.27079 | 0.26832 | 0.44381
1.4 | 0.22622 | 0.37217 | 0.26067 | 0.25801 | 0.43561
1.5 | 0.21863 | 0.36147 | 0.25056 | 0.24967 | 0.42897
1.6 | 0.21241 | 0.35488 | 0.24466 | 0.24199 | 0.42204
1.7 | 0.20599 | 0.34664 | 0.24017 | 0.23541 | 0.41619
1.8 | 0.20093 | 0.34294 | 0.23624 | 0.22993 | 0.41058
1.9 | 0.19743 | 0.33512 | 0.22978 | 0.2251 | 0.40587
2 | 0.19354 | 0.3273 | 0.225 | 0.22181 | 0.4012
2.1 | 0.1916 | 0.32112 | 0.22107 | 0.21764 | 0.39712
2.2 | 0.18868 | 0.317 | 0.21798 | 0.21391 | 0.39314
2.3 | 0.18635 | 0.3133 | 0.21545 | 0.20996 | 0.3897
2.4 | 0.18382 | 0.31042 | 0.21292 | 0.20535 | 0.38612
2.5 | 0.18032 | 0.30918 | 0.21058 | 0.20228 | 0.3828
2.6 | 0.17759 | 0.3063 | 0.20831 | 0.19987 | 0.3799
2.7 | 0.17604 | 0.30424 | 0.20594 | 0.19724 | 0.3766
2.8 | 0.17467 | 0.30054 | 0.20375 | 0.19614 | 0.37433
2.9 | 0.1739 | 0.29381 | 0.20161 | 0.19416 | 0.37172
3 | 0.17351 | 0.29255 | 0.20026 | 0.19219 | 0.36901
3.1 | 0.17215 | 0.29148 | 0.19889 | 0.18956 | 0.36667
3.2 | 0.17001 | 0.29106 | 0.1976 | 0.18649 | 0.36427
3.3 | 0.16826 | 0.28848 | 0.19655 | 0.18517 | 0.36229
3.4 | 0.16689 | 0.28723 | 0.19547 | 0.18297 | 0.36008
3.5 | 0.16612 | 0.28645 | 0.19439 | 0.18188 | 0.35798
3.6 | 0.16495 | 0.28561 | 0.19352 | 0.181 | 0.35593
3.7 | 0.16495 | 0.28463 | 0.1934 | 0.18012 | 0.35404
3.8 | 0.16436 | 0.28346 | 0.19251 | 0.17925 | 0.35225
3.9 | 0.16417 | 0.28252 | 0.19159 | 0.17815 | 0.35041
4 | 0.16281 | 0.28175 | 0.19069 | 0.17683 | 0.34874
4.1 | 0.16145 | 0.28093 | 0.18992 | 0.17508 | 0.34711
4.2 | 0.15989 | 0.27984 | 0.18928 | 0.1731 | 0.3441
4.3 | 0.15911 | 0.27897 | 0.1898 | 0.17157 | 0.344
4.4 | 0.15872 | 0.27835 | 0.18903 | 0.17091 | 0.34228
4.5 | 0.15853 | 0.2777 | 0.18833 | 0.17047 | 0.34047
4.6 | 0.15892 | 0.27692 | 0.18775 | 0.17025 | 0.33967
4.7 | 0.15872 | 0.27615 | 0.18717 | 0.16959 | 0.33792
4.8 | 0.15833 | 0.27567 | 0.18653 | 0.16784 | 0.33663
4.9 | 0.15697 | 0.27512 | 0.18564 | 0.1663 | 0.33514
5 | 0.15581 | 0.27452 | 0.18504 | 0.1652 | 0.33368
5.1 | 0.15542 | 0.27388 | 0.18458 | 0.16374 | 0.33255
5.2 | 0.15483 | 0.27341 | 0.18407 | 0.16292 | 0.33052
5.3 | 0.15503 | 0.27303 | 0.18361 | 0.16288 | 0.33043
5.4 | 0.15483 | 0.27252 | 0.18316 | 0.16247 | 0.32913
5.5 | 0.15444 | 0.27201 | 0.18275 | 0.16152 | 0.32774
5.6 | 0.15444 | 0.27157 | 0.1823 | 0.16083 | 0.32694
5.7 | 0.15367 | 0.27123 | 0.18188 | 0.16033 | 0.32574
5.8 | 0.1525 | 0.27077 | 0.18147 | 0.15976 | 0.32484
5.9 | 0.15192 | 0.27034 | 0.18109 | 0.159 | 0.3235
6 | 0.15133 | 0.26996 | 0.18072 | 0.15906 | 0.3227
6.1 | 0.15075 | 0.26948 | 0.18032 | 0.1585 | 0.32156
6.2 | 0.15094 | 0.26912 | 0.17996 | 0.158 | 0.32053
6.3 | 0.15114 | 0.2687 | 0.17963 | 0.15735 | 0.31973
6.4 | 0.15114 | 0.26834 | 0.1793 | 0.15697 | 0.3185
6.5 | 0.15017 | 0.2681 | 0.17896 | 0.15643 | 0.31756
6.6 | 0.14978 | 0.26779 | 0.17864 | 0.156 | 0.31666
6.7 | 0.149 | 0.26747 | 0.17834 | 0.15548 | 0.31586
6.8 | 0.14919 | 0.26712 | 0.17804 | 0.15489 | 0.3149
6.9 | 0.1488 | 0.26679 | 0.17774 | 0.15441 | 0.31409
7 | 0.149 | 0.26649 | 0.17743 | 0.15401 | 0.3131
7.1 | 0.14861 | 0.26615 | 0.17716 | 0.15356 | 0.31244
7.2 | 0.1488 | 0.26583 | 0.1769 | 0.15308 | 0.31145
7.3 | 0.14861 | 0.26552 | 0.17662 | 0.15263 | 0.31089
7.4 | 0.14803 | 0.26527 | 0.17635 | 0.15224 | 0.31023
7.5 | 0.14744 | 0.26498 | 0.17607 | 0.15183 | 0.3094
7.6 | 0.14705 | 0.26469 | 0.17582 | 0.15139 | 0.30879
7.7 | 0.14725 | 0.26443 | 0.17555 | 0.15096 | 0.30782
7.8 | 0.14666 | 0.26415 | 0.17529 | 0.15059 | 0.30735
7.9 | 0.14666 | 0.26388 | 0.17504 | 0.15022 | 0.30643
8 | 0.14666 | 0.26361 | 0.17479 | 0.14983 | 0.30584
8.1 | 0.14628 | 0.26335 | 0.17454 | 0.14944 | 0.30514
8.2 | 0.1455 | 0.26312 | 0.17428 | 0.14908 | 0.30436
8.3 | 0.14569 | 0.26287 | 0.17404 | 0.14874 | 0.30396
8.4 | 0.1453 | 0.2626 | 0.17379 | 0.14837 | 0.30337
8.5 | 0.1453 | 0.26236 | 0.17356 | 0.14798 | 0.30509
8.6 | 0.14491 | 0.2621 | 0.17331 | 0.14764 | 0.30205
8.7 | 0.1455 | 0.26185 | 0.17307 | 0.14732 | 0.30148
8.8 | 0.14511 | 0.26159 | 0.17284 | 0.14697 | 0.30101
8.9 | 0.1453 | 0.26136 | 0.17261 | 0.14661 | 0.30031
9 | 0.14452 | 0.26113 | 0.17239 | 0.14629 | 0.29981
9.1 | 0.14394 | 0.2609 | 0.17215 | 0.14598 | 0.29913
9.2 | 0.14355 | 0.26066 | 0.17193 | 0.14566 | 0.29873
9.3 | 0.14316 | 0.26041 | 0.1717 | 0.14532 | 0.29694
9.4 | 0.14297 | 0.26017 | 0.17147 | 0.14492 | 0.29764
9.5 | 0.14297 | 0.25994 | 0.17124 | 0.14462 | 0.29734
9.6 | 0.14277 | 0.2597 | 0.17101 | 0.14434 | 0.29668
9.7 | 0.14297 | 0.25946 | 0.17078 | 0.14406 | 0.29613
9.8 | 0.14316 | 0.25924 | 0.17055 | 0.14379 | 0.29566
9.9 | 0.14277 | 0.25902 | 0.17032 | 0.14349 | 0.29519
10 | 0.14219 | 0.25879 | 0.17009 | 0.14323 | 0.2947
10.1 | 0.142 | 0.25856 | 0.16987 | 0.14294 | 0.29427
10.2 | 0.142 | 0.25833 | 0.16965 | 0.14266 | 0.29368
10.3 | 0.1418 | 0.2581 | 0.16944 | 0.1424 | 0.29328
10.4 | 0.14141 | 0.25787 | 0.16924 | 0.14211 | 0.29307
10.5 | 0.1418 | 0.25764 | 0.16904 | 0.14185 | 0.29251
10.6 | 0.14141 | 0.25742 | 0.16885 | 0.14155 | 0.29215
10.7 | 0.14161 | 0.25721 | 0.16866 | 0.14129 | 0.2917
10.8 | 0.14161 | 0.257 | 0.16847 | 0.14104 | 0.29102
10.9 | 0.14102 | 0.2568 | 0.1683 | 0.14078 | 0.29116
11 | 0.14044 | 0.25661 | 0.16812 | 0.14053 | 0.29057
11.1 | 0.14044 | 0.25642 | 0.16795 | 0.14027 | 0.29027
11.2 | 0.14102 | 0.25623 | 0.16778 | 0.14003 | 0.28963
11.3 | 0.14063 | 0.25606 | 0.16762 | 0.13978 | 0.28937
11.4 | 0.14063 | 0.25588 | 0.16746 | 0.13953 | 0.28878
11.5 | 0.14083 | 0.25571 | 0.1673 | 0.13928 | 0.28838
11.6 | 0.14083 | 0.25554 | 0.16715 | 0.13904 | 0.28805
11.7 | 0.14063 | 0.25537 | 0.167 | 0.1388 | 0.28767
11.8 | 0.14005 | 0.25521 | 0.16685 | 0.13856 | 0.28732
11.9 | 0.13986 | 0.25506 | 0.16671 | 0.13831 | 0.28711
12 | 0.13947 | 0.2549 | 0.16657 | 0.13807 | 0.28671
12.1 | 0.13966 | 0.25475 | 0.16643 | 0.13783 | 0.2864
12.2 | 0.13966 | 0.25461 | 0.16629 | 0.1376 | 0.28619
12.3 | 0.14025 | 0.25447 | 0.16615 | 0.13735 | 0.28565
12.4 | 0.13986 | 0.25433 | 0.16602 | 0.13711 | 0.28525
12.5 | 0.13947 | 0.25419 | 0.16589 | 0.13687 | 0.28492
12.6 | 0.13869 | 0.25406 | 0.16577 | 0.13663 | 0.28463
12.7 | 0.1383 | 0.25392 | 0.16565 | 0.13639 | 0.28428
12.8 | 0.1383 | 0.25379 | 0.16553 | 0.13616 | 0.28414
12.9 | 0.1383 | 0.25367 | 0.16541 | 0.13592 | 0.28539
13 | 0.1383 | 0.25354 | 0.1653 | 0.1357 | 0.28329
13.1 | 0.13849 | 0.25342 | 0.16518 | 0.13547 | 0.28315
13.2 | 0.13888 | 0.2533 | 0.16507 | 0.13525 | 0.28251
13.3 | 0.13888 | 0.25318 | 0.16496 | 0.13503 | 0.28232
13.4 | 0.13791 | 0.25306 | 0.16485 | 0.13481 | 0.2823
13.5 | 0.13772 | 0.25295 | 0.16474 | 0.1346 | 0.28159
13.6 | 0.13713 | 0.25283 | 0.16463 | 0.13439 | 0.28136
13.7 | 0.13752 | 0.25272 | 0.16453 | 0.13418 | 0.2782
13.8 | 0.13733 | 0.25261 | 0.16444 | 0.13398 | 0.28072
13.9 | 0.13791 | 0.2525 | 0.16435 | 0.13378 | 0.28077
14 | 0.13791 | 0.2524 | 0.16426 | 0.13358 | 0.28023
14.1 | 0.13791 | 0.25229 | 0.16418 | 0.13338 | 0.27978
14.2 | 0.13752 | 0.25218 | 0.16409 | 0.13318 | 0.27975
14.3 | 0.13674 | 0.25208 | 0.164 | 0.13299 | 0.27931
14.4 | 0.13694 | 0.25197 | 0.16392 | 0.1328 | 0.27697
14.5 | 0.13694 | 0.25188 | 0.16384 | 0.13262 | 0.27877
14.6 | 0.13694 | 0.25178 | 0.16376 | 0.13243 | 0.27924
14.7 | 0.13713 | 0.25168 | 0.16368 | 0.13225 | 0.27848
14.8 | 0.13811 | 0.25159 | 0.16361 | 0.13207 | 0.27811
14.9 | 0.13733 | 0.2515 | 0.16353 | 0.1319 | 0.27785
15 | 0.13655 | 0.25141 | 0.16345 | 0.13173 | 0.27787
15.1 | 0.13674 | 0.25132 | 0.16337 | 0.13156 | 0.27752
15.2 | 0.13616 | 0.25123 | 0.16329 | 0.13139 | 0.27737
15.3 | 0.13655 | 0.25114 | 0.16321 | 0.13123 | 0.27679
15.4 | 0.13655 | 0.25105 | 0.16314 | 0.13107 | 0.2765
15.5 | 0.13713 | 0.25097 | 0.16306 | 0.13091 | 0.27676
15.6 | 0.13655 | 0.25089 | 0.16299 | 0.13075 | 0.27636
15.7 | 0.13713 | 0.25081 | 0.16291 | 0.1306 | 0.27601
15.8 | 0.13616 | 0.25073 | 0.16284 | 0.13044 | 0.27568
15.9 | 0.13616 | 0.25065 | 0.16276 | 0.13029 | 0.27539
16 | 0.13558 | 0.25058 | 0.16269 | 0.13014 | 0.27518
16.1 | 0.13538 | 0.2505 | 0.16262 | 0.12999 | 0.27473
16.2 | 0.13597 | 0.25043 | 0.16255 | 0.12984 | 0.27483
16.3 | 0.13577 | 0.25036 | 0.16248 | 0.1297 | 0.27459
16.4 | 0.13577 | 0.25029 | 0.16241 | 0.12956 | 0.2744
16.5 | 0.13577 | 0.25022 | 0.16234 | 0.12942 | 0.27405
16.6 | 0.13577 | 0.25015 | 0.16228 | 0.12928 | 0.27386
16.7 | 0.13558 | 0.25008 | 0.16221 | 0.12914 | 0.27287
16.8 | 0.13519 | 0.25002 | 0.16214 | 0.12901 | 0.27403
16.9 | 0.13499 | 0.24995 | 0.16208 | 0.12888 | 0.27344
17 | 0.13499 | 0.24989 | 0.16201 | 0.12875 | 0.27393
17.1 | 0.13538 | 0.24983 | 0.16195 | 0.12862 | 0.27254
17.2 | 0.13538 | 0.24976 | 0.16189 | 0.12849 | 0.27403
17.3 | 0.13519 | 0.2497 | 0.16183 | 0.12837 | 0.27165
17.4 | 0.13499 | 0.24964 | 0.16177 | 0.12824 | 0.27099
17.5 | 0.13519 | 0.24958 | 0.16171 | 0.12812 | 0.27155
17.6 | 0.1346 | 0.24952 | 0.16165 | 0.128 | 0.27113
17.7 | 0.13402 | 0.24946 | 0.16159 | 0.12788 | 0.2708
17.8 | 0.13402 | 0.2494 | 0.16153 | 0.12776 | 0.27151
17.9 | 0.13422 | 0.24935 | 0.16147 | 0.12764 | 0.27061
18 | 0.13441 | 0.2493 | 0.16142 | 0.12752 | 0.26778
18.1 | 0.13402 | 0.24925 | 0.16136 | 0.1274 | 0.27023
18.2 | 0.1346 | 0.2492 | 0.16131 | 0.12729 | 0.27054
18.3 | 0.1348 | 0.24916 | 0.16125 | 0.12717 | 0.26922
18.4 | 0.13441 | 0.24912 | 0.1612 | 0.12706 | 0.26981
18.5 | 0.13402 | 0.24907 | 0.16115 | 0.12695 | 0.26967
18.6 | 0.13402 | 0.24903 | 0.1611 | 0.12684 | 0.26905
18.7 | 0.13383 | 0.24898 | 0.16105 | 0.12673 | 0.2692
18.8 | 0.13402 | 0.24894 | 0.161 | 0.12662 | 0.26908
18.9 | 0.13422 | 0.2489 | 0.16095 | 0.12651 | 0.2688
19 | 0.1346 | 0.24886 | 0.1609 | 0.12641 | 0.26872
19.1 | 0.13519 | 0.24882 | 0.16085 | 0.12631 | 0.26811
19.2 | 0.1346 | 0.24878 | 0.1608 | 0.12621 | 0.26837
19.3 | 0.13441 | 0.24874 | 0.16075 | 0.12611 | 0.26792
19.4 | 0.13383 | 0.2487 | 0.16071 | 0.12601 | 0.26785
19.5 | 0.13363 | 0.24865 | 0.16066 | 0.12591 | 0.26804
19.6 | 0.13305 | 0.24861 | 0.16061 | 0.12582 | 0.26762
19.7 | 0.13363 | 0.24857 | 0.16057 | 0.12572 | 0.26755
19.8 | 0.13402 | 0.24853 | 0.16053 | 0.12562 | 0.26724
19.9 | 0.13441 | 0.24849 | 0.16049 | 0.12553 | 0.267
20 | 0.13441 | 0.24845 | 0.16044 | 0.12543 | 0.26703
20.1 | 0.13383 | 0.24842 | 0.1604 | 0.12534 | 0.26663
20.2 | 0.13324 | 0.24838 | 0.16036 | 0.12525 | 0.26637
20.3 | 0.13246 | 0.24835 | 0.16032 | 0.12516 | 0.26623
20.4 | 0.13227 | 0.24832 | 0.16028 | 0.12507 | 0.26594
20.5 | 0.13285 | 0.24829 | 0.16024 | 0.12498 | 0.26599
20.6 | 0.13324 | 0.24825 | 0.1602 | 0.12489 | 0.26576
20.7 | 0.13363 | 0.24822 | 0.16017 | 0.1248 | 0.26528
20.8 | 0.13383 | 0.24818 | 0.16013 | 0.12472 | 0.26535
20.9 | 0.13363 | 0.24815 | 0.16009 | 0.12463 | 0.26406
21 | 0.13246 | 0.24812 | 0.16006 | 0.12455 | 0.26521
21.1 | 0.13227 | 0.24808 | 0.16002 | 0.12446 | 0.26479
21.2 | 0.13169 | 0.24805 | 0.15998 | 0.12438 | 0.26415
21.3 | 0.13169 | 0.24802 | 0.15995 | 0.12429 | 0.26255
21.4 | 0.13227 | 0.24799 | 0.15991 | 0.12421 | 0.26658
21.5 | 0.13246 | 0.24796 | 0.15988 | 0.12412 | 0.26366
21.6 | 0.13344 | 0.24793 | 0.15985 | 0.12404 | 0.26436
21.7 | 0.13344 | 0.2479 | 0.15981 | 0.12395 | 0.26356
21.8 | 0.13305 | 0.24787 | 0.15978 | 0.12387 | 0.26373
21.9 | 0.13188 | 0.24784 | 0.15974 | 0.12379 | 0.2637
22 | 0.13091 | 0.24781 | 0.15971 | 0.12371 | 0.26465
22.1 | 0.13052 | 0.24778 | 0.15968 | 0.12362 | 0.26276
22.2 | 0.1313 | 0.24776 | 0.15965 | 0.12354 | 0.26257
22.3 | 0.13208 | 0.24773 | 0.15962 | 0.12346 | 0.25991
22.4 | 0.13227 | 0.2477 | 0.15959 | 0.12338 | 0.26295
22.5 | 0.13246 | 0.24767 | 0.15955 | 0.12331 | 0.26264
22.6 | 0.13169 | 0.24765 | 0.15952 | 0.12323 | 0.26243
22.7 | 0.1311 | 0.24762 | 0.15949 | 0.12315 | 0.2625
22.8 | 0.1313 | 0.24759 | 0.15946 | 0.12307 | 0.26215
22.9 | 0.13052 | 0.24757 | 0.15943 | 0.123 | 0.2622
23 | 0.13071 | 0.24754 | 0.1594 | 0.12292 | 0.26206
23.1 | 0.13071 | 0.24752 | 0.15937 | 0.12285 | 0.2621
23.2 | 0.13188 | 0.2475 | 0.15934 | 0.12277 | 0.26144
23.3 | 0.13246 | 0.24747 | 0.15931 | 0.1227 | 0.26158
23.4 | 0.13227 | 0.24744 | 0.15928 | 0.12263 | 0.26144
23.5 | 0.13169 | 0.24741 | 0.15926 | 0.12256 | 0.26125
23.6 | 0.13032 | 0.24738 | 0.15923 | 0.12249 | 0.26104
23.7 | 0.13052 | 0.24736 | 0.1592 | 0.12242 | 0.26015
23.8 | 0.13013 | 0.24733 | 0.15917 | 0.12234 | 0.26095
23.9 | 0.13032 | 0.2473 | 0.15915 | 0.12227 | 0.26083
24 | 0.1311 | 0.24728 | 0.15912 | 0.1222 | 0.26064
24.1 | 0.13149 | 0.24725 | 0.1591 | 0.12213 | 0.26015
24.2 | 0.13188 | 0.24722 | 0.15907 | 0.12206 | 0.26036
24.3 | 0.1313 | 0.24719 | 0.15905 | 0.12199 | 0.25991
24.4 | 0.13071 | 0.24716 | 0.15902 | 0.12192 | 0.26
24.5 | 0.13052 | 0.24713 | 0.159 | 0.12185 | 0.25965
24.6 | 0.13032 | 0.2471 | 0.15897 | 0.12178 | 0.25993
24.7 | 0.13052 | 0.24707 | 0.15895 | 0.12171 | 0.25972
24.8 | 0.13071 | 0.24705 | 0.15892 | 0.12164 | 0.25901
24.9 | 0.13149 | 0.24703 | 0.1589 | 0.12158 | 0.25911
25 | 0.13149 | 0.24702 | 0.15887 | 0.12151 | 0.25887
25.1 | 0.1313 | 0.247 | 0.15885 | 0.12144 | 0.2588
25.2 | 0.13032 | 0.24697 | 0.15882 | 0.12138 | 0.25871
25.3 | 0.13013 | 0.24695 | 0.1588 | 0.12131 | 0.25861
25.4 | 0.12955 | 0.24692 | 0.15877 | 0.12125 | 0.2584
25.5 | 0.12935 | 0.2469 | 0.15875 | 0.12119 | 0.26239
25.6 | 0.13013 | 0.24688 | 0.15873 | 0.12113 | 0.25812
25.7 | 0.13032 | 0.24685 | 0.1587 | 0.12107 | 0.258
25.8 | 0.1311 | 0.24682 | 0.15868 | 0.12101 | 0.2577
25.9 | 0.1311 | 0.2468 | 0.15865 | 0.12095 | 0.25753
26 | 0.13071 | 0.24677 | 0.15863 | 0.1209 | 0.25788
26.1 | 0.13013 | 0.24674 | 0.1586 | 0.12084 | 0.25746
26.2 | 0.12955 | 0.24671 | 0.15858 | 0.12079 | 0.25734
26.3 | 0.12994 | 0.24669 | 0.15855 | 0.12073 | 0.25706
26.4 | 0.12935 | 0.24667 | 0.15853 | 0.12068 | 0.25583
26.5 | 0.13013 | 0.24664 | 0.15851 | 0.12063 | 0.25704
26.6 | 0.13032 | 0.24662 | 0.15848 | 0.12058 | 0.25654
26.7 | 0.13091 | 0.2466 | 0.15846 | 0.12053 | 0.25656
26.8 | 0.13032 | 0.24657 | 0.15844 | 0.12048 | 0.25635
26.9 | 0.12974 | 0.24655 | 0.15841 | 0.12043 | 0.25628
27 | 0.12877 | 0.24652 | 0.15839 | 0.12038 | 0.25623
27.1 | 0.12877 | 0.2465 | 0.15836 | 0.12033 | 0.25605
27.2 | 0.12877 | 0.24647 | 0.15834 | 0.12028 | 0.25609
27.3 | 0.12857 | 0.24645 | 0.15832 | 0.12023 | 0.25595
27.4 | 0.12877 | 0.24642 | 0.15829 | 0.12018 | 0.25583
27.5 | 0.13052 | 0.24639 | 0.15827 | 0.12014 | 0.25581
27.6 | 0.12994 | 0.24637 | 0.15825 | 0.12009 | 0.2555
27.7 | 0.12994 | 0.24634 | 0.15822 | 0.12004 | 0.25527
27.8 | 0.12955 | 0.2463 | 0.1582 | 0.11999 | 0.25341
27.9 | 0.12935 | 0.24627 | 0.15817 | 0.11994 | 0.25696
28 | 0.12838 | 0.24624 | 0.15815 | 0.1199 | 0.25548
28.1 | 0.12819 | 0.24621 | 0.15813 | 0.11985 | 0.25482
28.2 | 0.12896 | 0.24618 | 0.1581 | 0.1198 | 0.25586
28.3 | 0.13032 | 0.24615 | 0.15808 | 0.11975 | 0.25456
28.4 | 0.13013 | 0.24612 | 0.15805 | 0.11971 | 0.25437
28.5 | 0.12974 | 0.24609 | 0.15803 | 0.11966 | 0.25404
28.6 | 0.12916 | 0.24606 | 0.15801 | 0.11961 | 0.25395
28.7 | 0.1278 | 0.24603 | 0.15798 | 0.11957 | 0.25345
28.8 | 0.12741 | 0.246 | 0.15796 | 0.11952 | 0.26323
28.9 | 0.12741 | 0.24597 | 0.15793 | 0.11947 | 0.24824
29 | 0.12819 | 0.24594 | 0.15791 | 0.11943 | 0.25315
29.1 | 0.12896 | 0.24592 | 0.15789 | 0.11938 | 0.25362
29.2 | 0.13032 | 0.24589 | 0.15786 | 0.11933 | 0.25409
29.3 | 0.12955 | 0.24586 | 0.15784 | 0.11928 | 0.25352
29.4 | 0.12838 | 0.24583 | 0.15781 | 0.11924 | 0.25331
29.5 | 0.12838 | 0.2458 | 0.15779 | 0.11919 | 0.25329
29.6 | 0.1278 | 0.24577 | 0.15776 | 0.11914 | 0.25317
29.7 | 0.12721 | 0.24574 | 0.15774 | 0.1191 | 0.2527
29.8 | 0.12819 | 0.24571 | 0.15772 | 0.11905 | 0.25503
29.9 | 0.12799 | 0.24568 | 0.15769 | 0.11901 | 0.25263
30 | 0.12955 | 0.24566 | 0.15767 | 0.11897 | 0.25272
30.1 | 0.13013 | 0.24563 | 0.15764 | 0.11892 | 0.25173
30.2 | 0.12955 | 0.2456 | 0.15762 | 0.11888 | 0.2515
30.3 | 0.12877 | 0.24557 | 0.15759 | 0.11884 | 0.25326
30.4 | 0.1278 | 0.24554 | 0.15757 | 0.1188 | 0.25235
30.5 | 0.1278 | 0.24551 | 0.15755 | 0.11876 | 0.24848
30.6 | 0.12682 | 0.24548 | 0.15752 | 0.11872 | 0.25312
30.7 | 0.1278 | 0.24546 | 0.1575 | 0.11868 | 0.24959
30.8 | 0.12838 | 0.24543 | 0.15748 | 0.11864 | 0.25171
30.9 | 0.12955 | 0.24541 | 0.15745 | 0.1186 | 0.25173
31 | 0.12896 | 0.24538 | 0.15743 | 0.11856 | 0.25124
31.1 | 0.12916 | 0.24535 | 0.1574 | 0.11852 | 0.25154
31.2 | 0.12838 | 0.24532 | 0.15738 | 0.11848 | 0.25159
31.3 | 0.12721 | 0.24529 | 0.15735 | 0.11844 | 0.25041
31.4 | 0.12682 | 0.24526 | 0.15733 | 0.1184 | 0.24999
31.5 | 0.1276 | 0.24524 | 0.15731 | 0.11836 | 0.251
31.6 | 0.12741 | 0.24522 | 0.15728 | 0.11832 | 0.25121
31.7 | 0.12857 | 0.2452 | 0.15726 | 0.11828 | 0.24667
31.8 | 0.12877 | 0.24517 | 0.15723 | 0.11824 | 0.2502
31.9 | 0.12857 | 0.24514 | 0.15721 | 0.11821 | 0.2506
32 | 0.1278 | 0.24512 | 0.15718 | 0.11817 | 0.25055
32.1 | 0.12702 | 0.24509 | 0.15716 | 0.11813 | 0.25194
32.2 | 0.12682 | 0.24507 | 0.15713 | 0.1181 | 0.25079
32.3 | 0.12682 | 0.24504 | 0.15711 | 0.11806 | 0.24963
32.4 | 0.12741 | 0.24502 | 0.15709 | 0.11802 | 0.25223
32.5 | 0.12799 | 0.245 | 0.15707 | 0.11799 | 0.2498
32.6 | 0.12857 | 0.24498 | 0.15704 | 0.11795 | 0.24975
32.7 | 0.12819 | 0.24496 | 0.15702 | 0.11792 | 0.24989
32.8 | 0.12799 | 0.24494 | 0.157 | 0.11788 | 0.24942
32.9 | 0.1276 | 0.24491 | 0.15697 | 0.11785 | 0.24952
33 | 0.12663 | 0.24489 | 0.15695 | 0.11781 | 0.2494
33.1 | 0.12605 | 0.24488 | 0.15693 | 0.11778 | 0.24952
33.2 | 0.12702 | 0.24486 | 0.15691 | 0.11775 | 0.24919
33.3 | 0.12682 | 0.24484 | 0.15689 | 0.11771 | 0.2489
33.4 | 0.1276 | 0.24482 | 0.15687 | 0.11768 | 0.2519
33.5 | 0.12741 | 0.2448 | 0.15685 | 0.11764 | 0.24886
33.6 | 0.1276 | 0.24478 | 0.15682 | 0.11761 | 0.24897
33.7 | 0.12643 | 0.24477 | 0.1568 | 0.11758 | 0.24846
33.8 | 0.12643 | 0.24475 | 0.15678 | 0.11755 | 0.24857
33.9 | 0.12566 | 0.24473 | 0.15676 | 0.11751 | 0.2474
34 | 0.12566 | 0.2447 | 0.15674 | 0.11748 | 0.24801
34.1 | 0.12721 | 0.24468 | 0.15672 | 0.11745 | 0.24817
34.2 | 0.12741 | 0.24466 | 0.1567 | 0.11741 | 0.25275
34.3 | 0.1278 | 0.24464 | 0.15667 | 0.11738 | 0.24813
34.4 | 0.1276 | 0.24462 | 0.15665 | 0.11735 | 0.24782
34.5 | 0.12702 | 0.24459 | 0.15663 | 0.11732 | 0.24787
34.6 | 0.12682 | 0.24457 | 0.15661 | 0.11729 | 0.2474
34.7 | 0.12605 | 0.24454 | 0.15658 | 0.11726 | 0.24728
34.8 | 0.12663 | 0.24451 | 0.15656 | 0.11723 | 0.24725
34.9 | 0.12624 | 0.24449 | 0.15654 | 0.11719 | 0.24685
35 | 0.12702 | 0.24446 | 0.15652 | 0.11715 | 0.24681
35.1 | 0.12702 | 0.24444 | 0.1565 | 0.11712 | 0.24329
35.2 | 0.12721 | 0.24441 | 0.15648 | 0.11708 | 0.24711
35.3 | 0.12721 | 0.24438 | 0.15646 | 0.11705 | 0.24506
35.4 | 0.12605 | 0.24436 | 0.15644 | 0.11701 | 0.2465
35.5 | 0.12527 | 0.24433 | 0.15642 | 0.11698 | 0.24676
35.6 | 0.12527 | 0.24431 | 0.1564 | 0.11694 | 0.2469
35.7 | 0.12566 | 0.24428 | 0.15638 | 0.11691 | 0.24657
35.8 | 0.12663 | 0.24426 | 0.15636 | 0.11688 | 0.24671
35.9 | 0.12741 | 0.24423 | 0.15634 | 0.11684 | 0.24662
36 | 0.12741 | 0.2442 | 0.15632 | 0.11681 | 0.24619
36.1 | 0.12741 | 0.24417 | 0.1563 | 0.11677 | 0.24624
36.2 | 0.12682 | 0.24414 | 0.15628 | 0.11674 | 0.24638
36.3 | 0.12566 | 0.24411 | 0.15626 | 0.11671 | 0.24801
36.4 | 0.12546 | 0.24408 | 0.15624 | 0.11668 | 0.24586
36.5 | 0.12605 | 0.24405 | 0.15622 | 0.11665 | 0.24591
36.6 | 0.12585 | 0.24402 | 0.1562 | 0.11662 | 0.24636
36.7 | 0.12643 | 0.24399 | 0.15618 | 0.11659 | 0.24549
36.8 | 0.12741 | 0.24395 | 0.15616 | 0.11655 | 0.24546
36.9 | 0.12721 | 0.24392 | 0.15614 | 0.11652 | 0.24539
37 | 0.12721 | 0.24389 | 0.15612 | 0.11649 | 0.24506
37.1 | 0.12585 | 0.24386 | 0.1561 | 0.11645 | 0.2452
37.2 | 0.12566 | 0.24383 | 0.15608 | 0.11641 | 0.24518
37.3 | 0.12507 | 0.2438 | 0.15606 | 0.11637 | 0.24478
37.4 | 0.12527 | 0.24377 | 0.15604 | 0.11634 | 0.24518
37.5 | 0.12605 | 0.24374 | 0.15602 | 0.1163 | 0.2453
37.6 | 0.12643 | 0.24372 | 0.156 | 0.11626 | 0.2448
37.7 | 0.12721 | 0.24369 | 0.15598 | 0.11622 | 0.24513
37.8 | 0.12702 | 0.24366 | 0.15596 | 0.11618 | 0.24483
37.9 | 0.12605 | 0.24363 | 0.15594 | 0.11614 | 0.24454
38 | 0.12546 | 0.2436 | 0.15591 | 0.11611 | 0.24459
38.1 | 0.12507 | 0.24358 | 0.15589 | 0.11607 | --
38.2 | 0.12507 | 0.24355 | 0.15587 | 0.11603 | 0.24457
38.3 | 0.12488 | 0.24353 | 0.15585 | 0.11599 | 0.24426
38.4 | 0.12566 | 0.2435 | 0.15583 | 0.11595 | 0.24407
38.5 | 0.12643 | 0.24347 | 0.15581 | 0.11592 | 0.24513
38.6 | 0.12702 | 0.24344 | 0.15579 | 0.11588 | 0.2437
38.7 | 0.12624 | 0.24341 | 0.15577 | 0.11585 | 0.24379
38.8 | 0.12546 | 0.24338 | 0.15575 | 0.11581 | 0.24377
38.9 | 0.12468 | 0.24335 | 0.15572 | 0.11578 | 0.24358
39 | 0.12429 | 0.24332 | 0.1557 | 0.11575 | 0.24388
39.1 | 0.12527 | 0.24329 | 0.15568 | 0.11572 | 0.24351
39.2 | 0.12507 | 0.24327 | 0.15566 | 0.11569 | 0.24337
39.3 | 0.12585 | 0.24324 | 0.15564 | 0.11566 | 0.24181
39.4 | 0.12643 | 0.24321 | 0.15562 | 0.11563 | 0.24315
39.5 | 0.12546 | 0.24318 | 0.1556 | 0.1156 | 0.24337
39.6 | 0.12507 | 0.24314 | 0.15558 | 0.11557 | 0.24289
39.7 | 0.12449 | 0.24311 | 0.15556 | 0.11554 | 0.24315
39.8 | 0.12449 | 0.24307 | 0.15554 | 0.11551 | 0.24304
39.9 | 0.12449 | 0.24305 | 0.15552 | 0.11548 | 0.24254
40 | 0.12507 | 0.24302 | 0.1555 | 0.11545 | 0.24205
--
--
--
--
--

## Figure S30c
| 425 nm | 520 nm | 625 nm | White | 808 nm
0.1 | 670.2 | 518.4 | 515.6 | 663.06 | 647.8
0.5 | 411 | 318.6 | 333 | 505.76 | 410.4
1 | 292 | 235.8 | 242.4 | 421.78 | 298.4
2 | 231.8 | 188.6 | 190.8 | 359.42 | 231
5 | 194.6 | 165.65059 | 164.81959 | 302.12 | 181.86666
10 | 180.8 | 158.20663 | 154.34467 | 269.04 | 162.90219

## Figure S30d
| 808nm | 625nm | 425nm | white | 520nm
0.1 | 0.38203 | 0.22396 | 0.32275 | 0.32514 | 0.24099
0.5 | 0.63412 | 0.46439 | 0.57921 | 0.58556 | 0.42635
1 | 0.74985 | 0.60025 | 0.70646 | 0.70842 | 0.52531
2 | 0.8084 | 0.683 | 0.77893 | 0.78236 | 0.5988
5 | 0.84458 | 0.72659 | 0.81542 | 0.83626 | 0.66632
10 | 0.858 | 0.74167 | 0.83013 | 0.85706 | 0.7053

## Figure S31a
gateV |  | 0% |  | 25% |  | 50% |  | 75% |  | 100% |  | Release | gateV | 0%-light | 0%-light | 25%-light | 25%-light | 50%-light | 50%-light | 75%-light | 75%-light | 100%-light | 100%-light | Release-light | Release-light
10 | 0 | 2.90698e-09 | 25 | 6.76295e-10 | 50 | 2.04044e-10 | 75 | 2.38125e-10 | 100 | 1.43943e-10 | 125 | 3.07726e-09 | 10 | 0 | 8.78451e-08 | 25 | 9.33161e-09 | 50 | 6.78398e-09 | 75 | 4.69522e-09 | 100 | 2.60349e-09 | 125 | 2.12011e-08
9 | 0 | 1.98547e-09 | 25 | 2.76093e-10 | 50 | 1.43448e-10 | 75 | 2.44332e-10 | 100 | 2.33571e-11 | 125 | 1.9957e-09 | 9 | 0 | 6.41908e-08 | 25 | 8.79207e-09 | 50 | 5.43e-09 | 75 | 4.15373e-09 | 100 | 2.72197e-09 | 125 | 2.13734e-08
8 | 0 | 1.42207e-09 | 25 | 9.70622e-11 | 50 | 8.74808e-11 | 75 | 9.40491e-11 | 100 | 5.26205e-11 | 125 | 1.44796e-09 | 8 | 0 | 6.80288e-08 | 25 | 6.47339e-09 | 50 | 6.1314e-09 | 75 | 8.0313e-09 | 100 | 2.13248e-09 | 125 | 2.3266e-08
7 | 0 | 1.0587e-09 | 25 | 9.15965e-11 | 50 | 4.28251e-12 | 75 | 2.29943e-11 | 100 | 3.19023e-11 | 125 | 6.25756e-10 | 7 | 0 | 5.69491e-08 | 25 | 6.64436e-09 | 50 | 4.50903e-09 | 75 | 2.50456e-09 | 100 | 3.78501e-09 | 125 | 2.42578e-08
6 | 0 | 7.19172e-10 | 25 | 1.09718e-10 | 50 | 3.85445e-11 | 75 | 3.48099e-11 | 100 | 1.96424e-11 | 125 | 5.94543e-10 | 6 | 0 | 5.20809e-08 | 25 | 7.29027e-09 | 50 | 3.84575e-09 | 75 | 2.42195e-09 | 100 | 1.59279e-09 | 125 | 2.3117e-08
5 | 0 | 4.96571e-10 | 25 | 3.6118e-11 | 50 | 2.42673e-11 | 75 | 1.34426e-11 | 100 | 1.97934e-11 | 125 | 4.39421e-10 | 5 | 0 | 4.21904e-08 | 25 | 4.5128e-09 | 50 | 3.42965e-09 | 75 | 1.95313e-09 | 100 | 1.23914e-09 | 125 | 2.28107e-08
4 | 0 | 3.75956e-10 | 25 | 3.50922e-11 | 50 | 1.66612e-11 | 75 | 9.95378e-12 | 100 | 9.34576e-12 | 125 | 6.14673e-11 | 4 | 0 | 3.94896e-08 | 25 | 3.81271e-09 | 50 | 3.19234e-09 | 75 | 3.487e-09 | 100 | 1.691e-09 | 125 | 2.31069e-08
3 | 0 | 2.61411e-10 | 25 | 1.68178e-11 | 50 | 1.35914e-12 | 75 | 1.08996e-11 | 100 | 8.61403e-12 | 125 | 2.28851e-10 | 3 | 0 | 3.31183e-08 | 25 | 3.53511e-09 | 50 | 2.35655e-09 | 75 | 1.43586e-09 | 100 | 6.73381e-10 | 125 | 2.33129e-08
2 | 0 | 2.84437e-10 | 25 | 3.36996e-13 | 50 | 8.66492e-12 | 75 | 2.38751e-12 | 100 | 3.51077e-12 | 125 | 1.25939e-10 | 2 | 0 | 2.81206e-08 | 25 | 2.7042e-09 | 50 | 2.29418e-09 | 75 | 9.0387e-10 | 100 | 5.95313e-10 | 125 | 2.35178e-08
1 | 0 | 1.42941e-10 | 25 | 8.89391e-12 | 50 | 6.83062e-12 | 75 | 5.06957e-12 | 100 | 1.11928e-11 | 125 | 1.15767e-10 | 1 | 0 | 2.63586e-08 | 25 | 2.57709e-09 | 50 | 1.94149e-09 | 75 | 2.11621e-10 | 100 | 4.40218e-10 | 125 | 2.29024e-08
0 | 0 | 9.02768e-11 | 25 | 2.00412e-11 | 50 | 2.10452e-11 | 75 | 9.35982e-12 | 100 | 6.43701e-13 | 125 | 3.07882e-11 | 0 | 0 | 2.11312e-08 | 25 | 2.45511e-09 | 50 | 1.30057e-09 | 75 | 1.15631e-09 | 100 | 4.64779e-10 | 125 | 2.29374e-08
-1 | 0 | 2.7657e-10 | 25 | 3.36362e-11 | 50 | 5.5462e-11 | 75 | 2.91227e-12 | 100 | 1.30562e-11 | 125 | 8.75407e-11 | -1 | 0 | 1.90475e-08 | 25 | 1.99051e-09 | 50 | 1.54689e-09 | 75 | 3.12117e-09 | 100 | 8.6015e-10 | 125 | 2.38501e-08
-2 | 0 | 8.56768e-10 | 25 | 1.39684e-10 | 50 | 1.52574e-10 | 75 | 1.98714e-11 | 100 | 5.85563e-11 | 125 | 4.74619e-10 | -2 | 0 | 2.17941e-08 | 25 | 1.40367e-09 | 50 | 9.20021e-10 | 75 | 4.98186e-10 | 100 | 2.75111e-10 | 125 | 2.55299e-08
-3 | 0 | 2.40292e-09 | 25 | 3.39435e-10 | 50 | 2.19996e-10 | 75 | 2.27835e-11 | 100 | 7.00508e-11 | 125 | 1.92919e-09 | -3 | 0 | 3.09504e-08 | 25 | 1.35537e-09 | 50 | 1.18575e-09 | 75 | 8.53632e-10 | 100 | 3.08738e-10 | 125 | 2.84755e-08
-4 | 0 | 5.78741e-09 | 25 | 8.20226e-10 | 50 | 4.7986e-10 | 75 | 1.61985e-10 | 100 | 1.21894e-10 | 125 | 4.80078e-09 | -4 | 0 | 4.29669e-08 | 25 | 2.07101e-09 | 50 | 1.42336e-09 | 75 | 1.07113e-09 | 100 | 4.69261e-10 | 125 | 3.18255e-08
-5 | 0 | 1.13052e-08 | 25 | 1.66103e-09 | 50 | 8.42828e-10 | 75 | 2.98838e-10 | 100 | 3.63167e-10 | 125 | 1.02924e-08 | -5 | 0 | 5.98099e-08 | 25 | 2.71569e-09 | 50 | 1.73817e-09 | 75 | 5.89712e-10 | 100 | 4.50715e-10 | 125 | 3.74732e-08
-6 | 0 | 2.0035e-08 | 25 | 3.01104e-09 | 50 | 1.594e-09 | 75 | 7.23986e-10 | 100 | 6.86962e-10 | 125 | 1.7805e-08 | -6 | 0 | 7.94772e-08 | 25 | 4.31794e-09 | 50 | 3.0011e-09 | 75 | 1.57152e-09 | 100 | 1.35246e-09 | 125 | 4.71602e-08
-7 | 0 | 3.17908e-08 | 25 | 5.01644e-09 | 50 | 2.69892e-09 | 75 | 1.42042e-09 | 100 | 1.29681e-09 | 125 | 2.80267e-08 | -7 | 0 | 1.06563e-07 | 25 | 6.00852e-09 | 50 | 3.69929e-09 | 75 | 3.11381e-09 | 100 | 2.22493e-09 | 125 | 5.95384e-08
-8 | 0 | 4.6634e-08 | 25 | 8.49079e-09 | 50 | 4.32108e-09 | 75 | 2.41938e-09 | 100 | 2.07592e-09 | 125 | 4.00978e-08 | -8 | 0 | 1.33467e-07 | 25 | 9.83541e-09 | 50 | 5.97518e-09 | 75 | 3.54944e-09 | 100 | 3.28463e-09 | 125 | 7.80762e-08
-9 | 0 | 6.50206e-08 | 25 | 1.25249e-08 | 50 | 6.53239e-09 | 75 | 3.82043e-09 | 100 | 3.19923e-09 | 125 | 5.35071e-08 | -9 | 0 | 1.63961e-07 | 25 | 1.3614e-08 | 50 | 8.33942e-09 | 75 | 6.37793e-09 | 100 | 6.22977e-09 | 125 | 9.88264e-08
-10 | 0 | 8.90264e-08 | 25 | 1.74185e-08 | 50 | 9.56275e-09 | 75 | 5.65787e-09 | 100 | 4.75981e-09 | 125 | 7.10314e-08 | -10 | 0 | 1.98764e-07 | 25 | 1.72879e-08 | 50 | 1.11536e-08 | 75 | 8.76122e-09 | 100 | 6.09827e-09 | 125 | 1.23586e-07
-11 | 0 | 1.16335e-07 | 25 | 2.41896e-08 | 50 | 1.33705e-08 | 75 | 8.43556e-09 | 100 | 6.71559e-09 | 125 | 8.94874e-08 | -11 | 0 | 2.36553e-07 | 25 | 2.36344e-08 | 50 | 1.58229e-08 | 75 | 1.08483e-08 | 100 | 8.83791e-09 | 125 | 1.52372e-07
-12 | 0 | 1.47949e-07 | 25 | 3.24238e-08 | 50 | 1.82451e-08 | 75 | 1.16215e-08 | 100 | 9.42909e-09 | 125 | 1.13822e-07 | -12 | 0 | 2.81268e-07 | 25 | 3.06542e-08 | 50 | 2.17813e-08 | 75 | 1.59223e-08 | 100 | 1.27024e-08 | 125 | 1.87143e-07
-13 | 0 | 1.8387e-07 | 25 | 4.21598e-08 | 50 | 2.40945e-08 | 75 | 1.55878e-08 | 100 | 1.25335e-08 | 125 | 1.38767e-07 | -13 | 0 | 3.24658e-07 | 25 | 3.82759e-08 | 50 | 2.68355e-08 | 75 | 1.88975e-08 | 100 | 1.6182e-08 | 125 | 2.24755e-07
-14 | 0 | 2.26004e-07 | 25 | 5.3966e-08 | 50 | 3.05179e-08 | 75 | 2.02298e-08 | 100 | 1.61377e-08 | 125 | 1.65996e-07 | -14 | 0 | 3.76665e-07 | 25 | 4.8699e-08 | 50 | 3.60886e-08 | 75 | 2.40661e-08 | 100 | 2.04113e-08 | 125 | 2.67317e-07
-15 | 0 | 2.72016e-07 | 25 | 7.031e-08 | 50 | 3.90839e-08 | 75 | 2.58282e-08 | 100 | 2.01321e-08 | 125 | 1.94148e-07 | -15 | 0 | 4.26055e-07 | 25 | 5.95133e-08 | 50 | 4.46359e-08 | 75 | 3.03871e-08 | 100 | 2.41284e-08 | 125 | 3.15134e-07
-16 | 0 | 3.22752e-07 | 25 | 8.66515e-08 | 50 | 4.72169e-08 | 75 | 3.37699e-08 | 100 | 2.5105e-08 | 125 | 2.25124e-07 | -16 | 0 | 4.83367e-07 | 25 | 7.14715e-08 | 50 | 5.48373e-08 | 75 | 3.95156e-08 | 100 | 3.02932e-08 | 125 | 3.65857e-07
-17 | 0 | 3.73296e-07 | 25 | 1.05937e-07 | 50 | 5.84404e-08 | 75 | 4.18954e-08 | 100 | 3.09646e-08 | 125 | 2.55379e-07 | -17 | 0 | 5.40983e-07 | 25 | 8.55632e-08 | 50 | 6.61542e-08 | 75 | 4.76674e-08 | 100 | 3.63186e-08 | 125 | 4.23226e-07
-18 | 0 | 4.32021e-07 | 25 | 1.2747e-07 | 50 | 7.16738e-08 | 75 | 5.01933e-08 | 100 | 3.7346e-08 | 125 | 2.92731e-07 | -18 | 0 | 6.0277e-07 | 25 | 1.00993e-07 | 50 | 8.03824e-08 | 75 | 5.70687e-08 | 100 | 4.33984e-08 | 125 | 4.84445e-07
-19 | 0 | 4.93833e-07 | 25 | 1.50283e-07 | 50 | 8.65155e-08 | 75 | 6.01743e-08 | 100 | 4.42643e-08 | 125 | 3.31267e-07 | -19 | 0 | 6.70415e-07 | 25 | 1.20488e-07 | 50 | 9.61533e-08 | 75 | 6.49869e-08 | 100 | 5.09886e-08 | 125 | 5.48934e-07
-20 | 0 | 5.57914e-07 | 25 | 1.77292e-07 | 50 | 1.02425e-07 | 75 | 7.17815e-08 | 100 | 5.14204e-08 | 125 | 3.68269e-07 | -20 | 0 | 7.38338e-07 | 25 | 1.34941e-07 | 50 | 1.11505e-07 | 75 | 8.01415e-08 | 100 | 5.90709e-08 | 125 | 6.19632e-07
-21 | 0 | 6.28465e-07 | 25 | 2.0491e-07 | 50 | 1.19901e-07 | 75 | 8.52671e-08 | 100 | 5.87326e-08 | 125 | 4.02954e-07 | -21 | 0 | 8.10326e-07 | 25 | 1.59055e-07 | 50 | 1.3067e-07 | 75 | 9.264e-08 | 100 | 6.67442e-08 | 125 | 6.92985e-07
-22 | 0 | 7.02929e-07 | 25 | 2.33821e-07 | 50 | 1.39353e-07 | 75 | 9.85382e-08 | 100 | 6.87137e-08 | 125 | 4.53027e-07 | -22 | 0 | 8.84435e-07 | 25 | 1.81057e-07 | 50 | 1.49072e-07 | 75 | 1.05954e-07 | 100 | 7.80231e-08 | 125 | 7.70897e-07
-23 | 0 | 7.80928e-07 | 25 | 2.55351e-07 | 50 | 1.58106e-07 | 75 | 1.13337e-07 | 100 | 7.91113e-08 | 125 | 4.93871e-07 | -23 | 0 | 9.61675e-07 | 25 | 2.06499e-07 | 50 | 1.69928e-07 | 75 | 1.24671e-07 | 100 | 8.79789e-08 | 125 | 8.54056e-07
-24 | 0 | 8.55216e-07 | 25 | 2.88989e-07 | 50 | 1.80848e-07 | 75 | 1.29799e-07 | 100 | 9.01529e-08 | 125 | 5.38404e-07 | -24 | 0 | 1.04192e-06 | 25 | 2.35909e-07 | 50 | 1.91956e-07 | 75 | 1.3717e-07 | 100 | 1.00303e-07 | 125 | 9.41166e-07
-25 | 0 | 9.41876e-07 | 25 | 3.23616e-07 | 50 | 2.03848e-07 | 75 | 1.45835e-07 | 100 | 1.02283e-07 | 125 | 5.90649e-07 | -25 | 0 | 1.12227e-06 | 25 | 2.61396e-07 | 50 | 2.15286e-07 | 75 | 1.55236e-07 | 100 | 1.12958e-07 | 125 | 1.03116e-06
-26 | 0 | 1.02993e-06 | 25 | 3.61104e-07 | 50 | 2.28179e-07 | 75 | 1.64234e-07 | 100 | 1.14352e-07 | 125 | 6.45696e-07 | -26 | 0 | 1.20557e-06 | 25 | 2.92582e-07 | 50 | 2.34524e-07 | 75 | 1.72999e-07 | 100 | 1.2478e-07 | 125 | 1.1246e-06
-27 | 0 | 1.11929e-06 | 25 | 3.91161e-07 | 50 | 2.45222e-07 | 75 | 1.8351e-07 | 100 | 1.27343e-07 | 125 | 7.02284e-07 | -27 | 0 | 1.29091e-06 | 25 | 3.24187e-07 | 50 | 2.58031e-07 | 75 | 1.90847e-07 | 100 | 1.38998e-07 | 125 | 1.22324e-06
-28 | 0 | 1.21474e-06 | 25 | 4.3102e-07 | 50 | 2.70889e-07 | 75 | 2.02293e-07 | 100 | 1.40843e-07 | 125 | 7.62912e-07 | -28 | 0 | 1.37436e-06 | 25 | 3.55792e-07 | 50 | 2.84768e-07 | 75 | 2.12251e-07 | 100 | 1.5163e-07 | 125 | 1.32385e-06
-29 | 0 | 1.31137e-06 | 25 | 4.7251e-07 | 50 | 2.99726e-07 | 75 | 2.17773e-07 | 100 | 1.53761e-07 | 125 | 8.26822e-07 | -29 | 0 | 1.45476e-06 | 25 | 3.84447e-07 | 50 | 3.04503e-07 | 75 | 2.2707e-07 | 100 | 1.64939e-07 | 125 | 1.42733e-06
-30 | 0 | 1.41644e-06 | 25 | 5.08047e-07 | 50 | 3.27402e-07 | 75 | 2.4027e-07 | 100 | 1.67681e-07 | 125 | 8.87905e-07 | -30 | 0 | 1.54129e-06 | 25 | 4.19415e-07 | 50 | 3.30927e-07 | 75 | 2.47454e-07 | 100 | 1.79339e-07 | 125 | 1.53344e-06

## Figure S31c
gateV |  | 0% |  | 25% |  | 50% |  | 75% |  | 100% |  | Release | gateV | 0%-light | 0%-light | 25%-light | 25%-light | 50%-light | 50%-light | 75%-light | 75%-light | 100%-light | 100%-light | Release-light | Release-light
10 | 0 | 3.0191e-09 | 25 | 6.70061e-10 | 50 | 4.47986e-10 | 75 | 1.4655e-10 | 100 | 1.12407e-10 | 125 | 3.02744e-09 | 10 | 0 | 1.70033e-07 | 25 | 9.62457e-08 | 50 | 4.37595e-08 | 75 | 8.54553e-09 | 100 | 4.09291e-09 | 125 | 7.92077e-08
9 | 0 | 2.05117e-09 | 25 | 4.12762e-10 | 50 | 1.95387e-10 | 75 | 4.16924e-11 | 100 | 1.38631e-10 | 125 | 2.01075e-09 | 9 | 0 | 1.56915e-07 | 25 | 8.76431e-08 | 50 | 3.72808e-08 | 75 | 8.64396e-09 | 100 | 3.30466e-09 | 125 | 6.99708e-08
8 | 0 | 1.52924e-09 | 25 | 2.20445e-10 | 50 | 4.40764e-11 | 75 | 5.49201e-11 | 100 | 2.75245e-11 | 125 | 1.06652e-09 | 8 | 0 | 1.34273e-07 | 25 | 8.05251e-08 | 50 | 3.04386e-08 | 75 | 7.4984e-09 | 100 | 2.59804e-09 | 125 | 6.33778e-08
7 | 0 | 1.04935e-09 | 25 | 6.56241e-11 | 50 | 5.92474e-11 | 75 | 4.81638e-11 | 100 | 1.83732e-11 | 125 | 9.96541e-10 | 7 | 0 | 1.33275e-07 | 25 | 7.04932e-08 | 50 | 2.68547e-08 | 75 | 6.01186e-09 | 100 | 2.55358e-09 | 125 | 5.7368e-08
6 | 0 | 7.08021e-10 | 25 | 7.29977e-11 | 50 | 3.66552e-11 | 75 | 1.83223e-11 | 100 | 1.15085e-11 | 125 | 9.88469e-10 | 6 | 0 | 1.22069e-07 | 25 | 6.38524e-08 | 50 | 2.87746e-08 | 75 | 4.69329e-09 | 100 | 2.16136e-09 | 125 | 5.28657e-08
5 | 0 | 5.39417e-10 | 25 | 8.29911e-11 | 50 | 2.53971e-11 | 75 | 2.20288e-11 | 100 | 4.09194e-12 | 125 | 4.85907e-10 | 5 | 0 | 9.96636e-08 | 25 | 5.79313e-08 | 50 | 2.03781e-08 | 75 | 5.21497e-09 | 100 | 2.51407e-09 | 125 | 4.82574e-08
4 | 0 | 3.74795e-10 | 25 | 2.94816e-11 | 50 | 1.11293e-11 | 75 | 8.95468e-12 | 100 | 1.80296e-11 | 125 | 4.02197e-10 | 4 | 0 | 9.19645e-08 | 25 | 4.79752e-08 | 50 | 2.27373e-08 | 75 | 4.14545e-09 | 100 | 1.53528e-09 | 125 | 4.4798e-08
3 | 0 | 2.65248e-10 | 25 | 2.66714e-11 | 50 | 1.09055e-11 | 75 | 1.47479e-12 | 100 | 1.73141e-10 | 125 | 3.22272e-10 | 3 | 0 | 8.36291e-08 | 25 | 4.79121e-08 | 50 | 1.49086e-08 | 75 | 3.79111e-09 | 100 | 1.61268e-09 | 125 | 4.29143e-08
2 | 0 | 2.0279e-10 | 25 | 1.36921e-11 | 50 | 3.97937e-12 | 75 | 4.68186e-12 | 100 | 1.07676e-12 | 125 | 1.74945e-10 | 2 | 0 | 7.54427e-08 | 25 | 3.90945e-08 | 50 | 1.45654e-08 | 75 | 3.47477e-09 | 100 | 8.62019e-10 | 125 | 4.03286e-08
1 | 0 | 1.33239e-10 | 25 | 2.07538e-12 | 50 | 8.85239e-12 | 75 | 5.07516e-12 | 100 | 8.58389e-12 | 125 | 1.11113e-10 | 1 | 0 | 7.07789e-08 | 25 | 3.36626e-08 | 50 | 1.12745e-08 | 75 | 2.66466e-09 | 100 | 6.39158e-10 | 125 | 3.81359e-08
0 | 0 | 5.38449e-11 | 25 | 1.50959e-11 | 50 | 2.2541e-11 | 75 | 3.92377e-13 | 100 | 6.72758e-11 | 125 | 1.7133e-10 | 0 | 0 | 6.21682e-08 | 25 | 2.1063e-08 | 50 | 1.38838e-08 | 75 | 2.40574e-09 | 100 | 8.72856e-10 | 125 | 3.6783e-08
-1 | 0 | 2.83501e-10 | 25 | 5.734e-11 | 50 | 6.99322e-11 | 75 | 6.03459e-12 | 100 | 6.22019e-13 | 125 | 4.48432e-10 | -1 | 0 | 7.03496e-08 | 25 | 2.51602e-08 | 50 | 1.11252e-08 | 75 | 1.6154e-09 | 100 | 6.60659e-10 | 125 | 3.60465e-08
-2 | 0 | 8.49632e-10 | 25 | 1.77189e-10 | 50 | 1.82817e-10 | 75 | 5.99854e-11 | 100 | 6.76601e-12 | 125 | 1.55677e-09 | -2 | 0 | 6.47009e-08 | 25 | 2.19067e-08 | 50 | 1.04897e-08 | 75 | 1.58563e-09 | 100 | 3.27122e-10 | 125 | 3.63497e-08
-3 | 0 | 2.50833e-09 | 25 | 3.75615e-10 | 50 | 3.04853e-10 | 75 | 1.05334e-10 | 100 | 5.35908e-11 | 125 | 3.92699e-09 | -3 | 0 | 6.15041e-08 | 25 | 1.73836e-08 | 50 | 1.06878e-08 | 75 | 1.26021e-09 | 100 | 8.759e-10 | 125 | 3.93686e-08
-4 | 0 | 5.61621e-09 | 25 | 8.50672e-10 | 50 | 4.87229e-10 | 75 | 1.32904e-10 | 100 | 5.83926e-11 | 125 | 7.84471e-09 | -4 | 0 | 6.10319e-08 | 25 | 1.50913e-08 | 50 | 1.05981e-08 | 75 | 1.98636e-09 | 100 | 6.93321e-10 | 125 | 4.51783e-08
-5 | 0 | 1.13257e-08 | 25 | 1.86824e-09 | 50 | 1.02368e-09 | 75 | 3.87483e-10 | 100 | 9.29612e-11 | 125 | 1.44925e-08 | -5 | 0 | 6.70366e-08 | 25 | 1.99912e-08 | 50 | 1.93035e-08 | 75 | 2.34939e-09 | 100 | 1.26986e-09 | 125 | 5.38682e-08
-6 | 0 | 1.89843e-08 | 25 | 3.20554e-09 | 50 | 1.8867e-09 | 75 | 7.43923e-10 | 100 | 2.92816e-10 | 125 | 2.29583e-08 | -6 | 0 | 7.88163e-08 | 25 | 3.08938e-08 | 50 | 2.8061e-08 | 75 | 4.14317e-09 | 100 | 2.28766e-09 | 125 | 6.64685e-08
-7 | 0 | 3.01318e-08 | 25 | 5.13945e-09 | 50 | 3.06377e-09 | 75 | 1.37128e-09 | 100 | 4.69166e-10 | 125 | 3.3688e-08 | -7 | 0 | 9.71233e-08 | 25 | 4.65634e-08 | 50 | 3.9918e-08 | 75 | 6.99179e-09 | 100 | 2.51227e-09 | 125 | 8.19499e-08
-8 | 0 | 4.4203e-08 | 25 | 8.17679e-09 | 50 | 5.06494e-09 | 75 | 2.27593e-09 | 100 | 1.03642e-09 | 125 | 4.65092e-08 | -8 | 0 | 1.12516e-07 | 25 | 6.48675e-08 | 50 | 5.33724e-08 | 75 | 9.82231e-09 | 100 | 4.65232e-09 | 125 | 1.01699e-07
-9 | 0 | 6.29121e-08 | 25 | 1.2412e-08 | 50 | 7.15484e-09 | 75 | 3.43482e-09 | 100 | 1.61501e-09 | 125 | 5.99502e-08 | -9 | 0 | 1.38323e-07 | 25 | 8.85066e-08 | 50 | 6.85759e-08 | 75 | 1.39279e-08 | 100 | 5.85409e-09 | 125 | 1.25773e-07
-10 | 0 | 8.50343e-08 | 25 | 1.71081e-08 | 50 | 1.04695e-08 | 75 | 5.04856e-09 | 100 | 2.31309e-09 | 125 | 7.70323e-08 | -10 | 0 | 1.64892e-07 | 25 | 1.14075e-07 | 50 | 8.52186e-08 | 75 | 1.90288e-08 | 100 | 9.17121e-09 | 125 | 1.52443e-07
-11 | 0 | 1.11863e-07 | 25 | 2.39096e-08 | 50 | 1.44247e-08 | 75 | 7.15391e-09 | 100 | 3.53105e-09 | 125 | 9.80156e-08 | -11 | 0 | 1.98107e-07 | 25 | 1.40726e-07 | 50 | 1.05043e-07 | 75 | 2.62391e-08 | 100 | 1.25375e-08 | 125 | 1.85484e-07
-12 | 0 | 1.42187e-07 | 25 | 3.18452e-08 | 50 | 1.9558e-08 | 75 | 9.70272e-09 | 100 | 4.84482e-09 | 125 | 1.19883e-07 | -12 | 0 | 2.37307e-07 | 25 | 1.71612e-07 | 50 | 1.27587e-07 | 75 | 3.45254e-08 | 100 | 1.55822e-08 | 125 | 2.21586e-07
-13 | 0 | 1.77659e-07 | 25 | 4.19842e-08 | 50 | 2.51302e-08 | 75 | 1.28899e-08 | 100 | 4.85343e-09 | 125 | 1.41967e-07 | -13 | 0 | 2.7626e-07 | 25 | 2.08116e-07 | 50 | 1.5285e-07 | 75 | 4.90833e-08 | 100 | 1.97758e-08 | 125 | 2.63556e-07
-14 | 0 | 2.19827e-07 | 25 | 5.30898e-08 | 50 | 3.2557e-08 | 75 | 1.67623e-08 | 100 | 8.9024e-09 | 125 | 1.69069e-07 | -14 | 0 | 3.21972e-07 | 25 | 2.46974e-07 | 50 | 1.78947e-07 | 75 | 5.64404e-08 | 100 | 2.41717e-08 | 125 | 3.10846e-07
-15 | 0 | 2.64478e-07 | 25 | 6.86789e-08 | 50 | 4.09157e-08 | 75 | 2.07584e-08 | 100 | 1.13112e-08 | 125 | 1.97024e-07 | -15 | 0 | 3.76888e-07 | 25 | 2.87714e-07 | 50 | 2.07154e-07 | 75 | 7.4615e-08 | 100 | 3.12563e-08 | 125 | 3.59881e-07
-16 | 0 | 3.15396e-07 | 25 | 8.5793e-08 | 50 | 4.94238e-08 | 75 | 2.6039e-08 | 100 | 1.37328e-08 | 125 | 2.2835e-07 | -16 | 0 | 4.31241e-07 | 25 | 3.36599e-07 | 50 | 2.41273e-07 | 75 | 9.08934e-08 | 100 | 3.71994e-08 | 125 | 4.08237e-07
-17 | 0 | 3.63867e-07 | 25 | 1.04612e-07 | 50 | 6.21774e-08 | 75 | 3.18684e-08 | 100 | 1.6737e-08 | 125 | 2.60741e-07 | -17 | 0 | 4.90533e-07 | 25 | 3.82834e-07 | 50 | 2.75131e-07 | 75 | 1.09969e-07 | 100 | 4.48409e-08 | 125 | 4.65466e-07
-18 | 0 | 4.21833e-07 | 25 | 1.26152e-07 | 50 | 7.49486e-08 | 75 | 3.83054e-08 | 100 | 2.02019e-08 | 125 | 2.95165e-07 | -18 | 0 | 5.45677e-07 | 25 | 4.37263e-07 | 50 | 3.10992e-07 | 75 | 1.34098e-07 | 100 | 5.28173e-08 | 125 | 5.20223e-07
-19 | 0 | 4.83442e-07 | 25 | 1.49498e-07 | 50 | 9.00606e-08 | 75 | 4.52437e-08 | 100 | 2.36419e-08 | 125 | 3.30953e-07 | -19 | 0 | 6.13198e-07 | 25 | 4.90265e-07 | 50 | 3.49204e-07 | 75 | 1.55181e-07 | 100 | 6.27606e-08 | 125 | 5.83957e-07
-20 | 0 | 5.41729e-07 | 25 | 1.75081e-07 | 50 | 1.06501e-07 | 75 | 5.20314e-08 | 100 | 2.80097e-08 | 125 | 3.69392e-07 | -20 | 0 | 6.8024e-07 | 25 | 5.4419e-07 | 50 | 3.82977e-07 | 75 | 1.80918e-07 | 100 | 7.22671e-08 | 125 | 6.52362e-07
-21 | 0 | 6.1238e-07 | 25 | 2.02196e-07 | 50 | 1.23968e-07 | 75 | 5.99749e-08 | 100 | 3.21448e-08 | 125 | 4.04251e-07 | -21 | 0 | 7.5165e-07 | 25 | 6.0474e-07 | 50 | 4.28029e-07 | 75 | 2.09789e-07 | 100 | 8.35032e-08 | 125 | 7.22358e-07
-22 | 0 | 6.85456e-07 | 25 | 2.32359e-07 | 50 | 1.44294e-07 | 75 | 6.96807e-08 | 100 | 3.76963e-08 | 125 | 4.45334e-07 | -22 | 0 | 8.24322e-07 | 25 | 6.65794e-07 | 50 | 4.68367e-07 | 75 | 2.32243e-07 | 100 | 9.50044e-08 | 125 | 7.97152e-07
-23 | 0 | 7.61208e-07 | 25 | 2.5322e-07 | 50 | 1.64714e-07 | 75 | 8.06591e-08 | 100 | 4.34418e-08 | 125 | 4.89239e-07 | -23 | 0 | 9.02146e-07 | 25 | 7.30788e-07 | 50 | 5.12185e-07 | 75 | 2.64186e-07 | 100 | 1.05829e-07 | 125 | 8.68082e-07
-24 | 0 | 8.43828e-07 | 25 | 2.86264e-07 | 50 | 1.86855e-07 | 75 | 9.17007e-08 | 100 | 4.97792e-08 | 125 | 5.3332e-07 | -24 | 0 | 9.84515e-07 | 25 | 7.99721e-07 | 50 | 5.56627e-07 | 75 | 2.96198e-07 | 100 | 1.1862e-07 | 125 | 9.4775e-07
-25 | 0 | 9.30008e-07 | 25 | 3.19894e-07 | 50 | 2.11024e-07 | 75 | 1.03391e-07 | 100 | 5.54217e-08 | 125 | 5.79377e-07 | -25 | 0 | 1.06577e-06 | 25 | 8.68452e-07 | 50 | 6.02886e-07 | 75 | 3.32681e-07 | 100 | 1.31765e-07 | 125 | 1.02931e-06
-26 | 0 | 1.01382e-06 | 25 | 3.58145e-07 | 50 | 2.35329e-07 | 75 | 1.16104e-07 | 100 | 6.29283e-08 | 125 | 6.27025e-07 | -26 | 0 | 1.15135e-06 | 25 | 9.41601e-07 | 50 | 6.49145e-07 | 75 | 3.70078e-07 | 100 | 1.46991e-07 | 125 | 1.11405e-06
-27 | 0 | 1.10305e-06 | 25 | 3.84894e-07 | 50 | 2.54406e-07 | 75 | 1.288e-07 | 100 | 6.86295e-08 | 125 | 6.74446e-07 | -27 | 0 | 1.24117e-06 | 25 | 1.01508e-06 | 50 | 7.04015e-07 | 75 | 3.99021e-07 | 100 | 1.62401e-07 | 125 | 1.19973e-06
-28 | 0 | 1.19287e-06 | 25 | 4.24824e-07 | 50 | 2.78547e-07 | 75 | 1.41588e-07 | 100 | 7.63608e-08 | 125 | 7.26134e-07 | -28 | 0 | 1.32884e-06 | 25 | 1.08931e-06 | 50 | 7.54693e-07 | 75 | 4.4007e-07 | 100 | 1.76707e-07 | 125 | 1.29026e-06
-29 | 0 | 1.28814e-06 | 25 | 4.65753e-07 | 50 | 3.08536e-07 | 75 | 1.55688e-07 | 100 | 8.43597e-08 | 125 | 7.78429e-07 | -29 | 0 | 1.42123e-06 | 25 | 1.16721e-06 | 50 | 8.07265e-07 | 75 | 4.8007e-07 | 100 | 1.93294e-07 | 125 | 1.38015e-06
-30 | 0 | 1.3875e-06 | 25 | 4.97619e-07 | 50 | 3.35624e-07 | 75 | 1.69209e-07 | 100 | 9.15683e-08 | 125 | 8.31834e-07 | -30 | 0 | 1.51406e-06 | 25 | 1.24309e-06 | 50 | 8.61983e-07 | 75 | 5.15193e-07 | 100 | 2.08433e-07 | 125 | 1.47295e-06

## Figure S32a
gate V | 0 | 0 | 10 | 10 |  | 50 |  | 100 |  | 250 |  | 500 | 0-Light | 0-Light | 10-Light | 10-Light | 50-Light | 50-Light | 100-Light | 100-Light | 250-Light | 250-Light | 500-Light | 500-Light | 1000-Light | 1000-Light |  | 1000
10 | 0 | 6.637e-10 | 10 | 4.803e-10 | 50 | 1.02618e-09 | 100 | 1.02618e-09 | 250 | 9.21978e-10 | 500 | 8.15026e-10 | 0 | 1.4817e-08 | 10 | 2.28474e-08 | 50 | 2.36466e-08 | 100 | 2.85734e-08 | 250 | 2.56837e-08 | 500 | 1.72214e-08 | 1000 | 1.48131e-08 | 1000 | 6.69559e-10
9 | 0 | 4.69744e-10 | 10 | 5.85739e-10 | 50 | 7.76335e-10 | 100 | 7.76335e-10 | 250 | 9.05071e-10 | 500 | 7.41772e-10 | 0 | 2.29759e-08 | 10 | 2.37152e-08 | 50 | 2.01717e-08 | 100 | 2.94359e-08 | 250 | 2.22381e-08 | 500 | 2.15384e-08 | 1000 | 1.74244e-08 | 1000 | 4.46629e-10
8 | 0 | 2.97468e-10 | 10 | 4.6592e-10 | 50 | 5.09951e-10 | 100 | 5.09951e-10 | 250 | 6.08175e-10 | 500 | 4.18508e-10 | 0 | 1.15758e-08 | 10 | 2.22294e-08 | 50 | 1.80128e-08 | 100 | 2.62129e-08 | 250 | 2.03987e-08 | 500 | 1.7878e-08 | 1000 | 1.50801e-08 | 1000 | 2.84827e-10
7 | 0 | 2.23076e-12 | 10 | 2.53421e-10 | 50 | 4.58043e-10 | 100 | 4.58043e-10 | 250 | 4.31774e-10 | 500 | 3.56582e-10 | 0 | 1.10602e-08 | 10 | 1.89826e-08 | 50 | 1.61792e-08 | 100 | 2.43326e-08 | 250 | 1.889e-08 | 500 | 1.29164e-08 | 1000 | 1.3511e-08 | 1000 | 2.06407e-10
6 | 0 | 1.35705e-10 | 10 | 2.39025e-10 | 50 | 3.03852e-10 | 100 | 3.03852e-10 | 250 | 3.44524e-10 | 500 | 2.78531e-10 | 0 | 8.27809e-09 | 10 | 1.50538e-08 | 50 | 1.43372e-08 | 100 | 2.1414e-08 | 250 | 1.59443e-08 | 500 | 1.99197e-08 | 1000 | 8.5943e-09 | 1000 | 1.4707e-10
5 | 0 | 9.24892e-11 | 10 | 9.21452e-11 | 50 | 1.61351e-10 | 100 | 1.61351e-10 | 250 | 2.14921e-10 | 500 | 1.57051e-10 | 0 | 9.40709e-09 | 10 | 1.24721e-08 | 50 | 1.34887e-08 | 100 | 1.75997e-08 | 250 | 1.46006e-08 | 500 | 9.95377e-09 | 1000 | 9.65893e-09 | 1000 | 5.21599e-11
4 | 0 | 1.33227e-10 | 10 | 1.91936e-10 | 50 | 1.25716e-10 | 100 | 1.25716e-10 | 250 | 1.35087e-10 | 500 | 7.58935e-11 | 0 | 1.05725e-08 | 10 | 1.14814e-08 | 50 | 1.173e-08 | 100 | 1.45609e-08 | 250 | 1.2611e-08 | 500 | 9.63989e-09 | 1000 | 1.06912e-08 | 1000 | 8.55547e-11
3 | 0 | 3.06977e-11 | 10 | 2.12612e-10 | 50 | 1.11705e-10 | 100 | 1.11705e-10 | 250 | 1.58316e-10 | 500 | 1.03244e-10 | 0 | 7.05511e-09 | 10 | 9.75406e-09 | 50 | 9.76605e-09 | 100 | 1.36816e-08 | 250 | 1.11995e-08 | 500 | 7.5681e-09 | 1000 | 7.69717e-09 | 1000 | 5.68651e-11
2 | 0 | 3.93915e-11 | 10 | 2.07156e-10 | 50 | 2.99358e-11 | 100 | 2.99358e-11 | 250 | 1.73487e-10 | 500 | 1.53723e-10 | 0 | 5.58051e-09 | 10 | 8.12649e-09 | 50 | 1.04075e-08 | 100 | 1.11211e-08 | 250 | 1.04811e-08 | 500 | 7.13531e-09 | 1000 | 5.87139e-09 | 1000 | 4.69395e-11
1 | 0 | 2.96707e-11 | 10 | 3.44035e-12 | 50 | 9.132e-11 | 100 | 9.132e-11 | 250 | 1.75854e-10 | 500 | 6.6082e-12 | 0 | 6.09612e-09 | 10 | 9.04859e-09 | 50 | 9.12398e-09 | 100 | 1.02877e-08 | 250 | 7.32444e-09 | 500 | 6.95278e-09 | 1000 | 4.10352e-09 | 1000 | 5.25046e-11
0 | 0 | 6.5745e-12 | 10 | 1.89193e-11 | 50 | 1.15881e-11 | 100 | 1.15881e-11 | 250 | 1.77366e-13 | 500 | 7.49706e-11 | 0 | 4.3015e-09 | 10 | 7.86151e-09 | 50 | 7.03544e-09 | 100 | 8.58187e-09 | 250 | 9.07973e-09 | 500 | 9.89547e-09 | 1000 | 5.41124e-09 | 1000 | 2.09844e-10
-1 | 0 | 2.34183e-10 | 10 | 7.19395e-11 | 50 | 2.18904e-10 | 100 | 2.18904e-10 | 250 | 1.0005e-10 | 500 | 1.59434e-10 | 0 | 4.47427e-09 | 10 | 8.26221e-09 | 50 | 6.20745e-09 | 100 | 8.78524e-09 | 250 | 1.09492e-08 | 500 | 4.93098e-09 | 1000 | 4.50255e-09 | 1000 | 1.64984e-10
-2 | 0 | 2.6411e-10 | 10 | 3.23409e-10 | 50 | 1.34561e-10 | 100 | 1.34561e-10 | 250 | 3.3069e-10 | 500 | 4.2407e-10 | 0 | 4.61482e-09 | 10 | 5.15353e-09 | 50 | 6.56831e-09 | 100 | 7.91678e-09 | 250 | 5.87218e-09 | 500 | 4.5229e-09 | 1000 | 3.65282e-09 | 1000 | 3.37037e-10
-3 | 0 | 1.96819e-09 | 10 | 7.33493e-10 | 50 | 2.74946e-10 | 100 | 2.74946e-10 | 250 | 1.04171e-09 | 500 | 9.40052e-10 | 0 | 4.07084e-09 | 10 | 4.89903e-09 | 50 | 5.25195e-09 | 100 | 6.64784e-09 | 250 | 6.53555e-09 | 500 | 3.75395e-09 | 1000 | 2.92463e-09 | 1000 | 8.54446e-10
-4 | 0 | 4.37508e-09 | 10 | 2.36567e-09 | 50 | 3.45776e-10 | 100 | 3.45776e-10 | 250 | 2.32337e-09 | 500 | 2.28919e-09 | 0 | 6.8648e-09 | 10 | 9.96664e-09 | 50 | 5.64311e-09 | 100 | 8.41835e-09 | 250 | 6.13852e-09 | 500 | 4.77175e-09 | 1000 | 3.44833e-09 | 1000 | 1.78091e-09
-5 | 0 | 8.46601e-09 | 10 | 4.94483e-09 | 50 | 2.67765e-09 | 100 | 2.67765e-09 | 250 | 4.52531e-09 | 500 | 4.22715e-09 | 0 | 1.11086e-08 | 10 | 8.90521e-09 | 50 | 6.05249e-09 | 100 | 1.28727e-08 | 250 | 9.02938e-09 | 500 | 6.3684e-09 | 1000 | 5.17886e-09 | 1000 | 3.43283e-09
-6 | 0 | 1.53403e-08 | 10 | 9.90359e-09 | 50 | 5.26039e-09 | 100 | 5.26039e-09 | 250 | 9.67359e-09 | 500 | 7.05032e-09 | 0 | 1.78602e-08 | 10 | 1.50527e-08 | 50 | 1.10523e-08 | 100 | 1.93524e-08 | 250 | 1.52656e-08 | 500 | 8.91502e-09 | 1000 | 8.06019e-09 | 1000 | 6.02506e-09
-7 | 0 | 2.38993e-08 | 10 | 1.64916e-08 | 50 | 1.12278e-08 | 100 | 1.12278e-08 | 250 | 1.55703e-08 | 500 | 1.20465e-08 | 0 | 2.8585e-08 | 10 | 2.31217e-08 | 50 | 1.68414e-08 | 100 | 3.02325e-08 | 250 | 2.10878e-08 | 500 | 1.35858e-08 | 1000 | 1.42388e-08 | 1000 | 1.06101e-08
-8 | 0 | 3.49276e-08 | 10 | 2.5138e-08 | 50 | 1.86631e-08 | 100 | 1.86631e-08 | 250 | 2.38662e-08 | 500 | 1.76608e-08 | 0 | 4.00532e-08 | 10 | 3.16447e-08 | 50 | 2.41362e-08 | 100 | 4.14664e-08 | 250 | 3.12165e-08 | 500 | 2.08305e-08 | 1000 | 2.02222e-08 | 1000 | 1.59356e-08
-9 | 0 | 4.80271e-08 | 10 | 3.53217e-08 | 50 | 2.92074e-08 | 100 | 2.92074e-08 | 250 | 3.36582e-08 | 500 | 2.52941e-08 | 0 | 5.64693e-08 | 10 | 4.47899e-08 | 50 | 3.62556e-08 | 100 | 5.47479e-08 | 250 | 4.2324e-08 | 500 | 2.79934e-08 | 1000 | 2.81096e-08 | 1000 | 2.29e-08
-10 | 0 | 6.43174e-08 | 10 | 4.95067e-08 | 50 | 4.09239e-08 | 100 | 4.09239e-08 | 250 | 4.64343e-08 | 500 | 3.41097e-08 | 0 | 7.07993e-08 | 10 | 5.9757e-08 | 50 | 4.73511e-08 | 100 | 7.18803e-08 | 250 | 5.62983e-08 | 500 | 3.712e-08 | 1000 | 3.65568e-08 | 1000 | 3.13204e-08
-11 | 0 | 8.42911e-08 | 10 | 6.55471e-08 | 50 | 5.67572e-08 | 100 | 5.67572e-08 | 250 | 6.15201e-08 | 500 | 4.43493e-08 | 0 | 9.08059e-08 | 10 | 7.87459e-08 | 50 | 6.76051e-08 | 100 | 9.26184e-08 | 250 | 7.13526e-08 | 500 | 4.92479e-08 | 1000 | 4.73141e-08 | 1000 | 4.1551e-08
-12 | 0 | 1.06396e-07 | 10 | 8.54097e-08 | 50 | 7.61854e-08 | 100 | 7.61854e-08 | 250 | 7.86903e-08 | 500 | 5.77697e-08 | 0 | 1.15739e-07 | 10 | 9.86337e-08 | 50 | 8.61622e-08 | 100 | 1.17606e-07 | 250 | 8.96465e-08 | 500 | 6.14158e-08 | 1000 | 6.0729e-08 | 1000 | 5.28661e-08
-13 | 0 | 1.32203e-07 | 10 | 1.07701e-07 | 50 | 9.86842e-08 | 100 | 9.86842e-08 | 250 | 9.85194e-08 | 500 | 7.19779e-08 | 0 | 1.43212e-07 | 10 | 1.22433e-07 | 50 | 1.08934e-07 | 100 | 1.41215e-07 | 250 | 1.11741e-07 | 500 | 7.5523e-08 | 1000 | 7.60482e-08 | 1000 | 6.70238e-08
-14 | 0 | 1.60689e-07 | 10 | 1.33384e-07 | 50 | 1.23733e-07 | 100 | 1.23733e-07 | 250 | 1.20742e-07 | 500 | 8.81228e-08 | 0 | 1.71653e-07 | 10 | 1.51573e-07 | 50 | 1.35667e-07 | 100 | 1.68885e-07 | 250 | 1.34592e-07 | 500 | 9.32208e-08 | 1000 | 9.4097e-08 | 1000 | 8.24289e-08
-15 | 0 | 1.91828e-07 | 10 | 1.6237e-07 | 50 | 1.51881e-07 | 100 | 1.51881e-07 | 250 | 1.41311e-07 | 500 | 1.06136e-07 | 0 | 2.02335e-07 | 10 | 1.81134e-07 | 50 | 1.62943e-07 | 100 | 2.00208e-07 | 250 | 1.60736e-07 | 500 | 1.11502e-07 | 1000 | 1.09946e-07 | 1000 | 9.94778e-08
-16 | 0 | 2.23637e-07 | 10 | 1.93399e-07 | 50 | 1.82748e-07 | 100 | 1.82748e-07 | 250 | 1.69662e-07 | 500 | 1.25644e-07 | 0 | 2.40874e-07 | 10 | 2.15236e-07 | 50 | 1.96608e-07 | 100 | 2.35369e-07 | 250 | 1.85161e-07 | 500 | 1.318e-07 | 1000 | 1.29922e-07 | 1000 | 1.18448e-07
-17 | 0 | 2.66082e-07 | 10 | 2.28617e-07 | 50 | 2.15797e-07 | 100 | 2.15797e-07 | 250 | 2.00124e-07 | 500 | 1.4712e-07 | 0 | 2.84417e-07 | 10 | 2.54411e-07 | 50 | 2.3375e-07 | 100 | 2.69747e-07 | 250 | 2.15603e-07 | 500 | 1.53811e-07 | 1000 | 1.52925e-07 | 1000 | 1.38863e-07
-18 | 0 | 3.1112e-07 | 10 | 2.66786e-07 | 50 | 2.53143e-07 | 100 | 2.53143e-07 | 250 | 2.33175e-07 | 500 | 1.70542e-07 | 0 | 3.32086e-07 | 10 | 2.92735e-07 | 50 | 2.69963e-07 | 100 | 3.11645e-07 | 250 | 2.53095e-07 | 500 | 1.78993e-07 | 1000 | 1.76016e-07 | 1000 | 1.61055e-07
-19 | 0 | 3.59453e-07 | 10 | 3.07012e-07 | 50 | 2.93376e-07 | 100 | 2.93376e-07 | 250 | 2.7133e-07 | 500 | 1.95729e-07 | 0 | 3.80296e-07 | 10 | 3.33962e-07 | 50 | 3.09539e-07 | 100 | 3.54308e-07 | 250 | 2.93119e-07 | 500 | 1.99324e-07 | 1000 | 1.99791e-07 | 1000 | 1.84591e-07
-20 | 0 | 3.99274e-07 | 10 | 3.50282e-07 | 50 | 3.36058e-07 | 100 | 3.36058e-07 | 250 | 3.11549e-07 | 500 | 2.18825e-07 | 0 | 4.20258e-07 | 10 | 3.80689e-07 | 50 | 3.53585e-07 | 100 | 4.01948e-07 | 250 | 3.32257e-07 | 500 | 2.29652e-07 | 1000 | 2.2418e-07 | 1000 | 2.06437e-07
-21 | 0 | 4.57249e-07 | 10 | 3.96853e-07 | 50 | 3.82578e-07 | 100 | 3.82578e-07 | 250 | 3.52548e-07 | 500 | 2.49501e-07 | 0 | 4.79055e-07 | 10 | 4.30641e-07 | 50 | 4.00663e-07 | 100 | 4.39506e-07 | 250 | 3.78592e-07 | 500 | 2.59535e-07 | 1000 | 2.53569e-07 | 1000 | 2.36068e-07
-22 | 0 | 4.99797e-07 | 10 | 4.46143e-07 | 50 | 4.29104e-07 | 100 | 4.29104e-07 | 250 | 3.88982e-07 | 500 | 2.81362e-07 | 0 | 5.2371e-07 | 10 | 4.79389e-07 | 50 | 4.49762e-07 | 100 | 4.94859e-07 | 250 | 4.12518e-07 | 500 | 2.92449e-07 | 1000 | 2.86853e-07 | 1000 | 2.66967e-07
-23 | 0 | 5.56108e-07 | 10 | 4.96305e-07 | 50 | 4.80111e-07 | 100 | 4.80111e-07 | 250 | 4.37809e-07 | 500 | 3.17227e-07 | 0 | 5.8151e-07 | 10 | 5.31942e-07 | 50 | 5.00126e-07 | 100 | 5.38541e-07 | 250 | 4.64014e-07 | 500 | 3.29157e-07 | 1000 | 3.23181e-07 | 1000 | 3.00824e-07
-24 | 0 | 6.16534e-07 | 10 | 5.49719e-07 | 50 | 5.34745e-07 | 100 | 5.34745e-07 | 250 | 4.84014e-07 | 500 | 3.5412e-07 | 0 | 6.4181e-07 | 10 | 5.91106e-07 | 50 | 5.54416e-07 | 100 | 5.89925e-07 | 250 | 5.01347e-07 | 500 | 3.64217e-07 | 1000 | 3.57023e-07 | 1000 | 3.36041e-07
-25 | 0 | 6.78475e-07 | 10 | 6.10423e-07 | 50 | 5.90626e-07 | 100 | 5.90626e-07 | 250 | 5.21194e-07 | 500 | 3.91076e-07 | 0 | 7.06579e-07 | 10 | 6.55244e-07 | 50 | 6.08882e-07 | 100 | 6.46057e-07 | 250 | 5.46596e-07 | 500 | 3.94401e-07 | 1000 | 3.95472e-07 | 1000 | 3.72322e-07
-26 | 0 | 7.42966e-07 | 10 | 6.72919e-07 | 50 | 6.4729e-07 | 100 | 6.4729e-07 | 250 | 5.69851e-07 | 500 | 4.2253e-07 | 0 | 7.71601e-07 | 10 | 7.17816e-07 | 50 | 6.67162e-07 | 100 | 7.01305e-07 | 250 | 5.9947e-07 | 500 | 4.44623e-07 | 1000 | 4.23878e-07 | 1000 | 4.00741e-07
-27 | 0 | 8.10816e-07 | 10 | 7.38194e-07 | 50 | 7.09887e-07 | 100 | 7.09887e-07 | 250 | 6.20352e-07 | 500 | 4.64354e-07 | 0 | 8.3882e-07 | 10 | 7.87307e-07 | 50 | 7.32361e-07 | 100 | 7.58724e-07 | 250 | 6.50173e-07 | 500 | 4.79915e-07 | 1000 | 4.64697e-07 | 1000 | 4.42179e-07
-28 | 0 | 8.79853e-07 | 10 | 8.05892e-07 | 50 | 7.72308e-07 | 100 | 7.72308e-07 | 250 | 6.71913e-07 | 500 | 4.96695e-07 | 0 | 9.11745e-07 | 10 | 8.56041e-07 | 50 | 7.97534e-07 | 100 | 8.18769e-07 | 250 | 7.02794e-07 | 500 | 5.08815e-07 | 1000 | 4.97578e-07 | 1000 | 4.80011e-07
-29 | 0 | 9.50127e-07 | 10 | 8.73919e-07 | 50 | 8.40183e-07 | 100 | 8.40183e-07 | 250 | 7.24787e-07 | 500 | 5.3659e-07 | 0 | 9.82146e-07 | 10 | 9.25128e-07 | 50 | 8.67126e-07 | 100 | 8.79294e-07 | 250 | 7.60365e-07 | 500 | 5.47397e-07 | 1000 | 5.36363e-07 | 1000 | 5.10204e-07
-30 | 0 | 1.02318e-06 | 10 | 9.44142e-07 | 50 | 9.12225e-07 | 100 | 9.12225e-07 | 250 | 7.79227e-07 | 500 | 5.76838e-07 | 0 | 1.05684e-06 | 10 | 9.9967e-07 | 50 | 9.39395e-07 | 100 | 9.39264e-07 | 250 | 8.12962e-07 | 500 | 5.87999e-07 | 1000 | 5.76434e-07 | 1000 | 5.49467e-07

## Figure S32c
gate V | 0 | 0 | 10 | 10 | 50 | 50 | 100 | 100 | 250 | 250 | 500 | 500 | 1000 | 1000 | 0-Light | 0-Light | 10-Light | 10-Light | 50-Light | 50-Light | 100-Light | 100-Light | 250-Light | 250-Light | 500-Light | 500-Light | 1000-Light | 1000-Light
10 | 0 | 7.95392e-10 | 10 | 8.39214e-10 | 50 | 5.58722e-10 | 100 | 6.08866e-10 | 250 | 5.33009e-10 | 500 | 5.33009e-10 | 1000 | 6.12277e-10 | 0 | 1.4817e-08 | 10 | 2.20357e-08 | 50 | 1.97959e-08 | 100 | 1.53386e-08 | 250 | 1.56978e-08 | 500 | 1.43634e-08 | 1000 | 1.33084e-08
9 | 0 | 6.93401e-10 | 10 | 7.18969e-10 | 50 | 6.16788e-10 | 100 | 6.01529e-10 | 250 | 4.28575e-10 | 500 | 4.28575e-10 | 1000 | 3.42908e-10 | 0 | 2.29759e-08 | 10 | 2.42145e-08 | 50 | 1.66858e-08 | 100 | 1.87078e-08 | 250 | 1.17011e-08 | 500 | 1.80769e-08 | 1000 | 1.56162e-08
8 | 0 | 4.6064e-10 | 10 | 4.73287e-10 | 50 | 4.70209e-10 | 100 | 4.11631e-10 | 250 | 2.97852e-10 | 500 | 2.97852e-10 | 1000 | 2.30136e-10 | 0 | 1.15758e-08 | 10 | 2.07658e-08 | 50 | 1.45307e-08 | 100 | 1.53869e-08 | 250 | 1.13488e-08 | 500 | 1.4244e-08 | 1000 | 9.90401e-09
7 | 0 | 3.23931e-10 | 10 | 3.73795e-10 | 50 | 2.62752e-10 | 100 | 2.74304e-10 | 250 | 1.57265e-10 | 500 | 1.57265e-10 | 1000 | 1.73208e-10 | 0 | 1.10602e-08 | 10 | 1.56594e-08 | 50 | 1.35663e-08 | 100 | 1.22422e-08 | 250 | 9.47534e-09 | 500 | 9.20842e-09 | 1000 | 9.68701e-09
6 | 0 | 1.41254e-10 | 10 | 2.752e-10 | 50 | 2.20201e-10 | 100 | 2.08461e-10 | 250 | 6.42547e-11 | 500 | 6.42547e-11 | 1000 | 1.19485e-10 | 0 | 8.27809e-09 | 10 | 1.36261e-08 | 50 | 1.03199e-08 | 100 | 9.83287e-09 | 250 | 7.46729e-09 | 500 | 9.95998e-09 | 1000 | 1.21611e-08
5 | 0 | 8.17639e-11 | 10 | 2.16831e-10 | 50 | 1.55979e-10 | 100 | 1.44548e-10 | 250 | 9.74209e-11 | 500 | 9.74209e-11 | 1000 | 1.343e-11 | 0 | 9.40709e-09 | 10 | 1.08844e-08 | 50 | 1.14745e-08 | 100 | 1.00221e-08 | 250 | 8.46969e-09 | 500 | 1.17512e-08 | 1000 | 8.12884e-09
4 | 0 | 4.28131e-11 | 10 | 1.60595e-10 | 50 | 5.74476e-11 | 100 | 7.99471e-11 | 250 | 1.46101e-10 | 500 | 1.46101e-10 | 1000 | 6.33541e-11 | 0 | 1.05725e-08 | 10 | 1.18965e-08 | 50 | 1.25767e-08 | 100 | 9.27321e-09 | 250 | 1.01838e-08 | 500 | 7.15182e-09 | 1000 | 5.84123e-09
3 | 0 | 1.32703e-11 | 10 | 4.15776e-11 | 50 | 8.11256e-11 | 100 | 1.20442e-11 | 250 | 2.30345e-11 | 500 | 2.30345e-11 | 1000 | 4.41825e-11 | 0 | 7.05511e-09 | 10 | 1.38808e-08 | 50 | 1.02079e-08 | 100 | 6.75642e-09 | 250 | 5.67549e-09 | 500 | 5.75556e-09 | 1000 | 5.39638e-09
2 | 0 | 1.76939e-10 | 10 | 2.53009e-10 | 50 | 1.23054e-10 | 100 | 6.22595e-11 | 250 | 4.60123e-11 | 500 | 4.60123e-11 | 1000 | 3.35674e-11 | 0 | 5.58051e-09 | 10 | 1.12311e-08 | 50 | 6.85477e-09 | 100 | 6.94758e-09 | 250 | 5.75904e-09 | 500 | 4.6208e-09 | 1000 | 5.75084e-09
1 | 0 | 6.79155e-11 | 10 | 1.50917e-10 | 50 | 2.2164e-11 | 100 | 4.50438e-11 | 250 | 3.50393e-11 | 500 | 3.50393e-11 | 1000 | 2.5043e-11 | 0 | 6.09612e-09 | 10 | 7.10052e-09 | 50 | 6.96271e-09 | 100 | 5.26625e-09 | 250 | 4.01486e-09 | 500 | 5.60166e-09 | 1000 | 4.2192e-09
0 | 0 | 6.57662e-11 | 10 | 4.03056e-12 | 50 | 4.54577e-11 | 100 | 3.88117e-11 | 250 | 4.72678e-11 | 500 | 4.72678e-11 | 1000 | 4.06785e-11 | 0 | 4.3015e-09 | 10 | 7.00846e-09 | 50 | 4.91057e-09 | 100 | 4.50197e-09 | 250 | 4.41687e-09 | 500 | 4.35707e-09 | 1000 | 3.82238e-09
-1 | 0 | 3.58064e-10 | 10 | 2.19609e-10 | 50 | 8.23515e-11 | 100 | 4.37525e-11 | 250 | 2.19431e-10 | 500 | 2.19431e-10 | 1000 | 2.37103e-10 | 0 | 4.47427e-09 | 10 | 5.35426e-09 | 50 | 4.69839e-09 | 100 | 4.32583e-09 | 250 | 3.6672e-09 | 500 | 3.69354e-09 | 1000 | 3.28275e-09
-2 | 0 | 4.99261e-10 | 10 | 8.25596e-11 | 50 | 6.26448e-11 | 100 | 2.62024e-10 | 250 | 2.28503e-10 | 500 | 2.28503e-10 | 1000 | 2.4921e-10 | 0 | 4.61482e-09 | 10 | 4.86295e-09 | 50 | 4.74193e-09 | 100 | 4.14068e-09 | 250 | 2.84998e-09 | 500 | 3.49319e-09 | 1000 | 3.01702e-09
-3 | 0 | 1.39736e-09 | 10 | 1.86175e-10 | 50 | 2.13093e-10 | 100 | 1.48755e-10 | 250 | 5.09492e-10 | 500 | 5.09492e-10 | 1000 | 6.91562e-10 | 0 | 4.07084e-09 | 10 | 4.99931e-09 | 50 | 3.87812e-09 | 100 | 3.21056e-09 | 250 | 2.93089e-09 | 500 | 3.05726e-09 | 1000 | 2.63626e-09
-4 | 0 | 3.26746e-09 | 10 | 4.50998e-10 | 50 | 7.68605e-10 | 100 | 1.36753e-09 | 250 | 1.19602e-09 | 500 | 1.19602e-09 | 1000 | 1.17741e-09 | 0 | 6.8648e-09 | 10 | 4.10376e-09 | 50 | 3.64546e-09 | 100 | 3.13083e-09 | 250 | 2.60861e-09 | 500 | 2.9914e-09 | 1000 | 2.60791e-09
-5 | 0 | 6.0962e-09 | 10 | 1.69595e-09 | 50 | 1.85776e-09 | 100 | 2.91008e-09 | 250 | 2.35081e-09 | 500 | 2.35081e-09 | 1000 | 2.18097e-09 | 0 | 1.11086e-08 | 10 | 4.26633e-09 | 50 | 4.47082e-09 | 100 | 5.69426e-09 | 250 | 4.26928e-09 | 500 | 4.30504e-09 | 1000 | 3.7819e-09
-6 | 0 | 1.23054e-08 | 10 | 3.78113e-09 | 50 | 3.79305e-09 | 100 | 5.1628e-09 | 250 | 4.2044e-09 | 500 | 4.2044e-09 | 1000 | 3.96495e-09 | 0 | 1.78602e-08 | 10 | 6.36956e-09 | 50 | 5.46968e-09 | 100 | 7.28712e-09 | 250 | 5.42372e-09 | 500 | 6.0025e-09 | 1000 | 5.71576e-09
-7 | 0 | 1.93907e-08 | 10 | 7.45521e-09 | 50 | 6.28851e-09 | 100 | 9.21648e-09 | 250 | 7.3339e-09 | 500 | 7.3339e-09 | 1000 | 6.29255e-09 | 0 | 2.8585e-08 | 10 | 1.10826e-08 | 50 | 9.34502e-09 | 100 | 1.2951e-08 | 250 | 9.86522e-09 | 500 | 9.15446e-09 | 1000 | 9.48001e-09
-8 | 0 | 2.92091e-08 | 10 | 1.35054e-08 | 50 | 1.14214e-08 | 100 | 1.40089e-08 | 250 | 1.16776e-08 | 500 | 1.16776e-08 | 1000 | 1.04236e-08 | 0 | 4.00532e-08 | 10 | 1.7341e-08 | 50 | 1.54333e-08 | 100 | 1.8324e-08 | 250 | 1.44664e-08 | 500 | 1.45669e-08 | 1000 | 1.23477e-08
-9 | 0 | 4.0871e-08 | 10 | 2.12874e-08 | 50 | 1.74311e-08 | 100 | 2.04664e-08 | 250 | 1.71351e-08 | 500 | 1.71351e-08 | 1000 | 1.48276e-08 | 0 | 5.64693e-08 | 10 | 2.44605e-08 | 50 | 2.2555e-08 | 100 | 2.6011e-08 | 250 | 2.08298e-08 | 500 | 2.15071e-08 | 1000 | 2.22411e-08
-10 | 0 | 5.54668e-08 | 10 | 3.11747e-08 | 50 | 2.55475e-08 | 100 | 2.80468e-08 | 250 | 2.36394e-08 | 500 | 2.36394e-08 | 1000 | 2.01652e-08 | 0 | 7.07993e-08 | 10 | 3.59894e-08 | 50 | 3.11688e-08 | 100 | 3.33637e-08 | 250 | 2.86271e-08 | 500 | 2.89774e-08 | 1000 | 2.45372e-08
-11 | 0 | 7.31174e-08 | 10 | 4.35281e-08 | 50 | 3.51697e-08 | 100 | 3.76929e-08 | 250 | 3.18942e-08 | 500 | 3.18942e-08 | 1000 | 2.65822e-08 | 0 | 9.08059e-08 | 10 | 4.80452e-08 | 50 | 4.17361e-08 | 100 | 4.42705e-08 | 250 | 3.72028e-08 | 500 | 3.74515e-08 | 1000 | 3.29274e-08
-12 | 0 | 9.31845e-08 | 10 | 5.7786e-08 | 50 | 4.62178e-08 | 100 | 4.80101e-08 | 250 | 4.10438e-08 | 500 | 4.10438e-08 | 1000 | 3.20072e-08 | 0 | 1.15739e-07 | 10 | 6.36795e-08 | 50 | 5.42459e-08 | 100 | 5.50856e-08 | 250 | 4.69482e-08 | 500 | 4.72948e-08 | 1000 | 4.00283e-08
-13 | 0 | 1.15759e-07 | 10 | 7.50195e-08 | 50 | 5.90536e-08 | 100 | 6.14638e-08 | 250 | 5.19424e-08 | 500 | 5.19424e-08 | 1000 | 4.25517e-08 | 0 | 1.43212e-07 | 10 | 8.12993e-08 | 50 | 6.78585e-08 | 100 | 6.78293e-08 | 250 | 5.84898e-08 | 500 | 5.80782e-08 | 1000 | 5.02405e-08
-14 | 0 | 1.43333e-07 | 10 | 9.55988e-08 | 50 | 7.51003e-08 | 100 | 7.61694e-08 | 250 | 6.41585e-08 | 500 | 6.41585e-08 | 1000 | 5.13339e-08 | 0 | 1.71653e-07 | 10 | 1.01073e-07 | 50 | 8.45137e-08 | 100 | 8.65371e-08 | 250 | 7.05014e-08 | 500 | 7.10442e-08 | 1000 | 6.03709e-08
-15 | 0 | 1.69908e-07 | 10 | 1.18259e-07 | 50 | 9.27707e-08 | 100 | 9.23572e-08 | 250 | 7.83062e-08 | 500 | 7.83062e-08 | 1000 | 6.25526e-08 | 0 | 2.02335e-07 | 10 | 1.25728e-07 | 50 | 1.04356e-07 | 100 | 1.03619e-07 | 250 | 8.59293e-08 | 500 | 8.69064e-08 | 1000 | 7.18926e-08
-16 | 0 | 2.03345e-07 | 10 | 1.43696e-07 | 50 | 1.12282e-07 | 100 | 1.10414e-07 | 250 | 9.31736e-08 | 500 | 9.31736e-08 | 1000 | 7.33067e-08 | 0 | 2.40874e-07 | 10 | 1.524e-07 | 50 | 1.24114e-07 | 100 | 1.20756e-07 | 250 | 1.02706e-07 | 500 | 1.02794e-07 | 1000 | 8.57853e-08
-17 | 0 | 2.4329e-07 | 10 | 1.71244e-07 | 50 | 1.33805e-07 | 100 | 1.29866e-07 | 250 | 1.09314e-07 | 500 | 1.09314e-07 | 1000 | 8.56162e-08 | 0 | 2.84417e-07 | 10 | 1.79446e-07 | 50 | 1.46971e-07 | 100 | 1.41724e-07 | 250 | 1.19214e-07 | 500 | 1.20497e-07 | 1000 | 9.94306e-08
-18 | 0 | 2.8675e-07 | 10 | 2.01613e-07 | 50 | 1.53822e-07 | 100 | 1.51541e-07 | 250 | 1.27486e-07 | 500 | 1.27486e-07 | 1000 | 9.80216e-08 | 0 | 3.32086e-07 | 10 | 2.10792e-07 | 50 | 1.69401e-07 | 100 | 1.65105e-07 | 250 | 1.37452e-07 | 500 | 1.37816e-07 | 1000 | 1.13735e-07
-19 | 0 | 3.33586e-07 | 10 | 2.35151e-07 | 50 | 1.8217e-07 | 100 | 1.74208e-07 | 250 | 1.4632e-07 | 500 | 1.4632e-07 | 1000 | 1.11546e-07 | 0 | 3.80296e-07 | 10 | 2.43807e-07 | 50 | 1.97038e-07 | 100 | 1.88353e-07 | 250 | 1.58254e-07 | 500 | 1.57792e-07 | 1000 | 1.29723e-07
-20 | 0 | 3.8152e-07 | 10 | 2.69631e-07 | 50 | 2.12557e-07 | 100 | 1.98635e-07 | 250 | 1.6701e-07 | 500 | 1.6701e-07 | 1000 | 1.25991e-07 | 0 | 4.20258e-07 | 10 | 2.8494e-07 | 50 | 2.28417e-07 | 100 | 2.13111e-07 | 250 | 1.79971e-07 | 500 | 1.79365e-07 | 1000 | 1.46545e-07
-21 | 0 | 4.20134e-07 | 10 | 3.14594e-07 | 50 | 2.44759e-07 | 100 | 2.21966e-07 | 250 | 1.89067e-07 | 500 | 1.89067e-07 | 1000 | 1.40606e-07 | 0 | 4.79055e-07 | 10 | 3.26765e-07 | 50 | 2.62578e-07 | 100 | 2.38565e-07 | 250 | 1.98111e-07 | 500 | 1.9829e-07 | 1000 | 1.64044e-07
-22 | 0 | 4.7926e-07 | 10 | 3.60114e-07 | 50 | 2.80648e-07 | 100 | 2.50761e-07 | 250 | 2.11607e-07 | 500 | 2.11607e-07 | 1000 | 1.56936e-07 | 0 | 5.2371e-07 | 10 | 3.75145e-07 | 50 | 2.98939e-07 | 100 | 2.68878e-07 | 250 | 2.23914e-07 | 500 | 2.21932e-07 | 1000 | 1.8082e-07
-23 | 0 | 5.22852e-07 | 10 | 4.06853e-07 | 50 | 3.19049e-07 | 100 | 2.8343e-07 | 250 | 2.32873e-07 | 500 | 2.32873e-07 | 1000 | 1.72727e-07 | 0 | 5.8151e-07 | 10 | 4.21278e-07 | 50 | 3.39077e-07 | 100 | 3.02766e-07 | 250 | 2.51975e-07 | 500 | 2.4967e-07 | 1000 | 1.97707e-07
-24 | 0 | 5.80803e-07 | 10 | 4.46004e-07 | 50 | 3.5801e-07 | 100 | 3.19113e-07 | 250 | 2.60085e-07 | 500 | 2.60085e-07 | 1000 | 1.90435e-07 | 0 | 6.4181e-07 | 10 | 4.61543e-07 | 50 | 3.76926e-07 | 100 | 3.39939e-07 | 250 | 2.78942e-07 | 500 | 2.77359e-07 | 1000 | 2.17367e-07
-25 | 0 | 6.4128e-07 | 10 | 4.9317e-07 | 50 | 3.86927e-07 | 100 | 3.53708e-07 | 250 | 2.89984e-07 | 500 | 2.89984e-07 | 1000 | 2.04825e-07 | 0 | 7.06579e-07 | 10 | 5.07916e-07 | 50 | 4.08582e-07 | 100 | 3.73903e-07 | 250 | 3.11018e-07 | 500 | 3.07533e-07 | 1000 | 2.38837e-07
-26 | 0 | 7.04837e-07 | 10 | 5.45767e-07 | 50 | 4.34795e-07 | 100 | 3.89596e-07 | 250 | 3.21502e-07 | 500 | 3.21502e-07 | 1000 | 2.23586e-07 | 0 | 7.71601e-07 | 10 | 5.60791e-07 | 50 | 4.56248e-07 | 100 | 4.0418e-07 | 250 | 3.41162e-07 | 500 | 3.37836e-07 | 1000 | 2.61348e-07
-27 | 0 | 7.70414e-07 | 10 | 6.01873e-07 | 50 | 4.77999e-07 | 100 | 4.18631e-07 | 250 | 3.51529e-07 | 500 | 3.51529e-07 | 1000 | 2.43122e-07 | 0 | 8.3882e-07 | 10 | 6.17731e-07 | 50 | 4.97654e-07 | 100 | 4.45341e-07 | 250 | 3.73113e-07 | 500 | 3.68348e-07 | 1000 | 2.82806e-07
-28 | 0 | 8.38113e-07 | 10 | 6.58056e-07 | 50 | 5.11476e-07 | 100 | 4.60791e-07 | 250 | 3.8409e-07 | 500 | 3.8409e-07 | 1000 | 2.63146e-07 | 0 | 9.11745e-07 | 10 | 6.75125e-07 | 50 | 5.35086e-07 | 100 | 4.82549e-07 | 250 | 4.00265e-07 | 500 | 3.9473e-07 | 1000 | 3.0698e-07
-29 | 0 | 9.07655e-07 | 10 | 7.18582e-07 | 50 | 5.58013e-07 | 100 | 4.98808e-07 | 250 | 4.09423e-07 | 500 | 4.09423e-07 | 1000 | 2.84601e-07 | 0 | 9.82146e-07 | 10 | 7.34994e-07 | 50 | 5.80486e-07 | 100 | 5.14269e-07 | 250 | 4.33946e-07 | 500 | 4.27449e-07 | 1000 | 3.28526e-07
-30 | 0 | 9.79343e-07 | 10 | 7.79789e-07 | 50 | 6.06873e-07 | 100 | 5.28914e-07 | 250 | 4.45392e-07 | 500 | 4.45392e-07 | 1000 | 3.05089e-07 | 0 | 1.05684e-06 | 10 | 7.95343e-07 | 50 | 6.25861e-07 | 100 | 5.52346e-07 | 250 | 4.67764e-07 | 500 | 4.59305e-07 | 1000 | 3.51519e-07

## Figure S33a
| 0% |  | Released | 25% | 50% | 100% | 75%
0 | 0.065 | 0 | 0.274 | 0.948 | 3.701 | 0.023 | 4.223
0.01 | 0.56 | 0.1 | 68.189 | 43.378 | 24.542 | 14.089 | 21.636
0.02 | 0.15 | 0.2 | 43.869 | 33.153 | 19.479 | 12.312 | 15.317
0.03 | 0.607 | 0.3 | 37.241 | 29.388 | 18.445 | 11.111 | 14.776
0.04 | 0.071 | 0.4 | 33.885 | 26.988 | 17.832 | 10.376 | 14.444
0.05 | 0.567 | 0.5 | 31.831 | 25.288 | 17.387 | 9.908 | 14.212
0.06 | 0.005 | 0.6 | 30.337 | 24.036 | 17.052 | 9.631 | 14.017
0.07 | 0.629 | 0.7 | 29.178 | 23.055 | 16.78 | 9.407 | 13.897
0.08 | 0.237 | 0.8 | 28.216 | 22.271 | 16.534 | 9.26 | 13.783
0.09 | 0.482 | 0.9 | 27.403 | 21.607 | 16.354 | 9.111 | 13.604
0.1 | 80.666 | 1 | 26.757 | 21.089 | 16.168 | 9.015 | 13.555
0.11 | 79.314 | 1.1 | 26.18 | 20.606 | 16.004 | 8.922 | 13.384
0.12 | 67.964 | 1.2 | 25.675 | 20.157 | 15.847 | 8.843 | 13.312
0.13 | 61.527 | 1.3 | 25.258 | 19.779 | 15.719 | 8.772 | 13.255
0.14 | 58.662 | 1.4 | 24.864 | 19.431 | 15.6 | 8.717 | 13.159
0.15 | 56.016 | 1.5 | 24.5 | 19.149 | 15.482 | 8.662 | 13.12
0.16 | 53.26 | 1.6 | 24.181 | 18.855 | 15.381 | 8.607 | 13.038
0.17 | 52.066 | 1.7 | 23.871 | 18.607 | 15.286 | 8.554 | 12.987
0.18 | 49.976 | 1.8 | 23.605 | 18.369 | 15.185 | 8.512 | 12.897
0.19 | 48.695 | 1.9 | 23.338 | 18.169 | 15.094 | 8.465 | 12.883
0.2 | 47.311 | 2 | 23.152 | 17.971 | 15.022 | 8.436 | 12.855
0.21 | 46.36 | 2.1 | 22.878 | 17.798 | 14.925 | 8.426 | 12.788
0.22 | 45.29 | 2.2 | 22.664 | 17.629 | 14.864 | 8.376 | 12.747
0.23 | 44.553 | 2.3 | 22.471 | 17.483 | 14.899 | 8.342 | 12.699
0.24 | 43.51 | 2.4 | 22.294 | 17.331 | 14.716 | 8.34 | 12.663
0.25 | 42.82 | 2.5 | 22.12 | 17.19 | 14.653 | 8.322 | 12.623
0.26 | 42.08 | 2.6 | 21.949 | 17.067 | 14.584 | 8.266 | 12.588
0.27 | 41.457 | 2.7 | 21.792 | 16.927 | 14.525 | 8.295 | 12.563
0.28 | 40.758 | 2.8 | 21.562 | 16.831 | 14.477 | 8.222 | 12.528
0.29 | 40.183 | 2.9 | 21.491 | 16.72 | 14.422 | 8.223 | 12.492
0.3 | 39.888 | 3 | 21.356 | 16.605 | 14.37 | 8.204 | 12.46
0.31 | 39.244 | 3.1 | 21.238 | 16.506 | 14.317 | 8.199 | 12.075
0.32 | 38.871 | 3.2 | 21.102 | 16.404 | 14.265 | 8.178 | 12.404
0.33 | 38.314 | 3.3 | 21.001 | 16.32 | 14.221 | 8.162 | 12.377
0.34 | 38.129 | 3.4 | 20.872 | 16.226 | 14.179 | 8.123 | 12.357
0.35 | 37.539 | 3.5 | 20.749 | 16.137 | 14.126 | 8.123 | 12.326
0.36 | 37.404 | 3.6 | 20.644 | 16.05 | 14.086 | 8.097 | 12.299
0.37 | 37.016 | 3.7 | 20.535 | 15.97 | 14.045 | 8.095 | 12.295
0.38 | 36.579 | 3.8 | 20.432 | 15.894 | 14.004 | 8.074 | 12.263
0.39 | 36.188 | 3.9 | 20.33 | 15.816 | 13.973 | 8.086 | 12.253
0.4 | 36.158 | 4 | 20.248 | 15.745 | 13.928 | 8.051 | 12.222
0.41 | 35.82 | 4.1 | 20.161 | 15.676 | 13.886 | 8.045 | 12.193
0.42 | 35.523 | 4.2 | 20.061 | 15.548 | 13.912 | 8.033 | 12.15
0.43 | 35.362 | 4.3 | 19.975 | 15.544 | 13.821 | 8.022 | 12.172
0.44 | 35.008 | 4.4 | 19.883 | 15.471 | 13.794 | 7.992 | 12.143
0.45 | 34.881 | 4.5 | 19.819 | 15.394 | 13.746 | 7.99 | 12.138
0.46 | 34.547 | 4.6 | 19.726 | 15.36 | 13.718 | 7.961 | 12.096
0.47 | 34.469 | 4.7 | 19.656 | 15.286 | 13.68 | 7.978 | 12.104
0.48 | 34.104 | 4.8 | 19.573 | 15.231 | 13.658 | 7.962 | 12.084
0.49 | 34.074 | 4.9 | 19.502 | 15.168 | 13.623 | 7.941 | 12.073
0.5 | 33.704 | 5 | 19.44 | 15.106 | 13.544 | 7.937 | 12.04
0.51 | 33.682 | 5.1 | 19.358 | 15.058 | 13.564 | 7.93 | 12.045
0.52 | 33.416 | 5.2 | 19.271 | 14.972 | 13.53 | 7.921 | 12.064
0.53 | 33.349 | 5.3 | 19.224 | 14.968 | 13.507 | 7.902 | 12.041
0.54 | 33.03 | 5.4 | 19.192 | 14.913 | 13.477 | 7.904 | 12
0.55 | 32.987 | 5.5 | 19.097 | 14.854 | 13.457 | 7.885 | 11.995
0.56 | 32.716 | 5.6 | 19.034 | 14.82 | 13.439 | 7.86 | 11.963
0.57 | 32.738 | 5.7 | 18.985 | 14.769 | 13.407 | 7.884 | 12.025
0.58 | 32.355 | 5.8 | 18.923 | 14.731 | 13.385 | 7.85 | 11.877
0.59 | 32.377 | 5.9 | 18.86 | 14.674 | 13.354 | 7.857 | 11.872
0.6 | 32.076 | 6 | 18.807 | 14.64 | 13.328 | 7.861 | 11.787
0.61 | 32.141 | 6.1 | 18.75 | 14.592 | 13.311 | 7.833 | 11.889
0.62 | 31.801 | 6.2 | 18.702 | 14.548 | 13.288 | 7.835 | 11.904
0.63 | 31.836 | 6.3 | 18.68 | 14.514 | 13.26 | 7.834 | 11.885
0.64 | 31.555 | 6.4 | 18.592 | 14.462 | 13.241 | 7.807 | 11.724
0.65 | 31.603 | 6.5 | 18.556 | 14.422 | 13.232 | 7.817 | 11.864
0.66 | 31.26 | 6.6 | 18.497 | 14.384 | 13.185 | 7.812 | 11.841
0.67 | 31.364 | 6.7 | 18.458 | 14.35 | 13.182 | 7.8 | 11.857
0.68 | 31.039 | 6.8 | 18.421 | 14.309 | 13.159 | 7.785 | 11.835
0.69 | 31.093 | 6.9 | 18.371 | 14.275 | 13.146 | 7.775 | 11.833
0.7 | 30.789 | 7 | 18.32 | 14.233 | 13.12 | 7.768 | 11.83
0.71 | 30.896 | 7.1 | 18.237 | 14.205 | 13.104 | 7.754 | 11.816
0.72 | 30.599 | 7.2 | 18.237 | 14.163 | 13.082 | 7.744 | 11.792
0.73 | 30.675 | 7.3 | 18.186 | 14.139 | 13.069 | 7.737 | 11.787
0.74 | 30.352 | 7.4 | 18.16 | 14.111 | 13.048 | 7.75 | 11.767
0.75 | 30.455 | 7.5 | 18.127 | 14.076 | 13.028 | 7.74 | 11.788
0.76 | 30.16 | 7.6 | 18.086 | 14.05 | 13.018 | 7.728 | 11.762
0.77 | 30.247 | 7.7 | 18.05 | 14.009 | 12.99 | 7.719 | 11.761
0.78 | 29.942 | 7.8 | 18.01 | 13.989 | 12.982 | 7.717 | 11.752
0.79 | 30.067 | 7.9 | 17.965 | 13.95 | 12.974 | 7.7 | 11.747
0.8 | 29.714 | 8 | 17.926 | 13.925 | 12.951 | 7.703 | 11.735
0.81 | 29.863 | 8.1 | 17.901 | 13.895 | 12.937 | 7.704 | 11.729
0.82 | 29.577 | 8.2 | 17.873 | 13.862 | 12.916 | 7.689 | 11.71
0.83 | 29.71 | 8.3 | 17.838 | 13.845 | 12.895 | 7.706 | 11.709
0.84 | 29.395 | 8.4 | 17.798 | 13.82 | 12.886 | 7.673 | 11.697
0.85 | 29.533 | 8.5 | 17.758 | 13.893 | 12.864 | 7.711 | 11.69
0.86 | 29.218 | 8.6 | 17.741 | 13.764 | 12.856 | 7.665 | 11.679
0.87 | 29.338 | 8.7 | 17.698 | 13.74 | 12.839 | 7.665 | 11.694
0.88 | 29.038 | 8.8 | 17.674 | 13.72 | 12.828 | 7.641 | 11.7
0.89 | 29.226 | 8.9 | 17.65 | 13.69 | 12.808 | 7.652 | 11.669
0.9 | 28.825 | 9 | 17.654 | 13.669 | 12.803 | 7.645 | 11.658
0.91 | 29.041 | 9.1 | 17.594 | 13.64 | 12.793 | 7.622 | 11.663
0.92 | 28.764 | 9.2 | 17.553 | 13.623 | 12.777 | 7.631 | 11.648
0.93 | 28.903 | 9.3 | 17.528 | 13.547 | 12.698 | 7.642 | 11.648
0.94 | 28.415 | 9.4 | 17.516 | 13.577 | 12.755 | 7.605 | 11.629
0.95 | 28.898 | 9.5 | 17.478 | 13.564 | 12.744 | 7.62 | 11.675
0.96 | 28.446 | 9.6 | 17.448 | 13.536 | 12.734 | 7.597 | 11.62
0.97 | 28.643 | 9.7 | 17.42 | 13.513 | 12.72 | 7.593 | 11.617
0.98 | 28.27 | 9.8 | 17.395 | 13.493 | 12.713 | 7.6 | 11.601
0.99 | 28.486 | 9.9 | 17.37 | 13.473 | 12.698 | 7.609 | 11.615
1 | 28.121 | 10 | 17.346 | 13.452 | 12.687 | 7.566 | 11.598
1.01 | 28.338 | 10.1 | 17.324 | 13.434 | 12.678 | 7.588 | 11.595
1.02 | 28.053 | 10.2 | 17.295 | 13.409 | 12.663 | 7.571 | 11.574
1.03 | 28.219 | 10.3 | 17.266 | 13.392 | 12.72 | 7.565 | 11.588
1.04 | 27.91 | 10.4 | 17.245 | 13.383 | 12.645 | 7.544 | 11.537
1.05 | 28.075 | 10.5 | 17.299 | 13.359 | 12.634 | 7.544 | 11.582
1.06 | 27.794 | 10.6 | 17.19 | 13.344 | 12.627 | 7.554 | 11.559
1.07 | 27.984 | 10.7 | 17.184 | 13.325 | 12.621 | 7.553 | 11.576
1.08 | 27.63 | 10.8 | 17.161 | 13.296 | 12.609 | 7.561 | 11.56
1.09 | 27.879 | 10.9 | 17.144 | 13.302 | 12.598 | 7.549 | 11.556
1.1 | 27.401 | 11 | 17.117 | 13.277 | 12.591 | 7.543 | 11.555
1.11 | 27.832 | 11.1 | 17.09 | 13.264 | 12.572 | 7.537 | 11.554
1.12 | 27.438 | 11.2 | 17.074 | 13.237 | 12.558 | 7.543 | 11.538
1.13 | 27.645 | 11.3 | 17.048 | 13.226 | 12.559 | 7.522 | 11.542
1.14 | 27.328 | 11.4 | 16.988 | 13.201 | 12.549 | 7.533 | 11.532
1.15 | 27.519 | 11.5 | 17.01 | 13.184 | 12.548 | 7.516 | 11.528
1.16 | 27.2 | 11.6 | 16.993 | 13.17 | 12.526 | 7.543 | 11.516
1.17 | 27.421 | 11.7 | 16.955 | 13.154 | 12.587 | 7.518 | 11.525
1.18 | 27.105 | 11.8 | 16.952 | 13.139 | 12.512 | 7.516 | 11.516
1.19 | 27.317 | 11.9 | 16.922 | 13.13 | 12.504 | 7.496 | 11.511
1.2 | 26.929 | 12 | 16.902 | 13.113 | 12.495 | 7.504 | 11.513
1.21 | 27.234 | 12.1 | 16.885 | 13.1 | 12.497 | 7.491 | 11.512
1.22 | 26.918 | 12.2 | 16.859 | 13.091 | 12.47 | 7.483 | 11.495
1.23 | 27.105 | 12.3 | 16.852 | 13.068 | 12.47 | 7.494 | 11.502
1.24 | 26.802 | 12.4 | 16.828 | 13.051 | 12.476 | 7.47 | 11.493
1.25 | 27.026 | 12.5 | 16.814 | 13.037 | 12.446 | 7.486 | 11.49
1.26 | 26.683 | 12.6 | 16.803 | 13.025 | 12.451 | 7.488 | 11.483
1.27 | 26.911 | 12.7 | 16.787 | 13.01 | 12.44 | 7.466 | 11.481
1.28 | 26.621 | 12.8 | 16.752 | 13.004 | 12.437 | 7.458 | 11.474
1.29 | 26.818 | 12.9 | 16.745 | 13.057 | 12.423 | 7.458 | 11.478
1.3 | 26.502 | 13 | 16.718 | 12.968 | 12.419 | 7.451 | 11.467
1.31 | 26.719 | 13.1 | 16.71 | 12.962 | 12.417 | 7.44 | 11.474
1.32 | 26.47 | 13.2 | 16.687 | 12.935 | 12.399 | 7.468 | 11.455
1.33 | 26.643 | 13.3 | 16.677 | 12.927 | 12.39 | 7.431 | 11.458
1.34 | 26.362 | 13.4 | 16.673 | 12.926 | 12.381 | 7.437 | 11.447
1.35 | 26.56 | 13.5 | 16.642 | 12.896 | 12.376 | 7.443 | 11.456
1.36 | 26.267 | 13.6 | 16.622 | 12.886 | 12.356 | 7.438 | 11.447
1.37 | 26.47 | 13.7 | 16.617 | 12.752 | 12.368 | 7.421 | 11.444
1.38 | 26.193 | 13.8 | 16.588 | 12.859 | 12.367 | 7.419 | 11.479
1.39 | 26.354 | 13.9 | 16.567 | 12.861 | 12.424 | 7.398 | 11.438
1.4 | 26.084 | 14 | 16.566 | 12.838 | 12.354 | 7.417 | 11.43
1.41 | 26.272 | 14.1 | 16.545 | 12.819 | 12.344 | 7.435 | 11.432
1.42 | 26.059 | 14.2 | 16.538 | 12.818 | 12.332 | 7.413 | 11.429
1.43 | 26.214 | 14.3 | 16.529 | 12.799 | 12.329 | 7.427 | 11.423
1.44 | 25.95 | 14.4 | 16.506 | 12.7 | 12.318 | 7.409 | 11.419
1.45 | 26.135 | 14.5 | 16.482 | 12.776 | 12.318 | 7.405 | 11.415
1.46 | 25.854 | 14.6 | 16.475 | 12.796 | 12.313 | 7.389 | 11.345
1.47 | 26.063 | 14.7 | 16.454 | 12.764 | 12.301 | 7.408 | 11.413
1.48 | 25.796 | 14.8 | 16.434 | 12.748 | 12.226 | 7.368 | 11.394
1.49 | 25.972 | 14.9 | 16.417 | 12.737 | 12.28 | 7.39 | 11.402
1.5 | 25.668 | 15 | 16.399 | 12.738 | 12.3 | 7.377 | 11.393
1.51 | 25.806 | 15.1 | 16.398 | 12.723 | 12.282 | 7.37 | 11.391
1.52 | 25.797 | 15.2 | 16.401 | 12.717 | 12.281 | 7.389 | 11.389
1.53 | 25.825 | 15.3 | 16.376 | 12.692 | 12.27 | 7.377 | 11.389
1.54 | 25.545 | 15.4 | 16.341 | 12.68 | 12.247 | 7.366 | 11.389
1.55 | 25.792 | 15.5 | 16.342 | 12.691 | 12.261 | 7.366 | 11.385
1.56 | 25.47 | 15.6 | 16.295 | 12.674 | 12.241 | 7.377 | 11.38
1.57 | 25.714 | 15.7 | 16.32 | 12.659 | 12.248 | 7.354 | 11.373
1.58 | 25.406 | 15.8 | 16.308 | 12.645 | 12.231 | 7.353 | 11.371
1.59 | 25.628 | 15.9 | 16.296 | 12.633 | 12.24 | 7.35 | 11.371
1.6 | 25.289 | 16 | 16.294 | 12.624 | 12.228 | 7.339 | 11.363
1.61 | 25.553 | 16.1 | 16.284 | 12.605 | 12.214 | 7.336 | 11.362
1.62 | 25.333 | 16.2 | 16.266 | 12.609 | 12.223 | 7.338 | 11.362
1.63 | 25.493 | 16.3 | 16.233 | 12.599 | 12.202 | 7.316 | 11.359
1.64 | 25.206 | 16.4 | 16.224 | 12.591 | 12.428 | 7.325 | 11.359
1.65 | 25.376 | 16.5 | 16.221 | 12.576 | 12.192 | 7.333 | 11.359
1.66 | 25.202 | 16.6 | 16.213 | 12.568 | 12.188 | 7.338 | 11.357
1.67 | 25.333 | 16.7 | 16.197 | 12.526 | 12.19 | 7.315 | 11.357
1.68 | 25.06 | 16.8 | 16.194 | 12.575 | 12.183 | 7.362 | 11.357
1.69 | 25.286 | 16.9 | 16.177 | 12.55 | 12.187 | 7.322 | 11.355
1.7 | 25.039 | 17 | 16.164 | 12.571 | 12.03 | 7.328 | 11.351
1.71 | 25.223 | 17.1 | 16.143 | 12.512 | 12.169 | 7.317 | 11.343
1.72 | 24.986 | 17.2 | 16.119 | 12.575 | 12.166 | 7.309 | 11.34
1.73 | 25.179 | 17.3 | 16.112 | 12.474 | 12.155 | 7.296 | 11.34
1.74 | 24.907 | 17.4 | 16.115 | 12.446 | 12.152 | 7.31 | 11.335
1.75 | 25.049 | 17.5 | 16.121 | 12.47 | 12.145 | 7.274 | 11.317
1.76 | 24.895 | 17.6 | 16.093 | 12.452 | 12.141 | 7.312 | 11.315
1.77 | 25.037 | 17.7 | 16.099 | 12.438 | 12.131 | 7.275 | 11.315
1.78 | 24.793 | 17.8 | 16.083 | 12.468 | 12.133 | 7.297 | 11.314
1.79 | 25 | 17.9 | 16.051 | 12.43 | 12.173 | 7.269 | 11.314
1.8 | 24.722 | 18 | 16.022 | 12.31 | 12.125 | 7.291 | 11.309
1.81 | 24.893 | 18.1 | 16.054 | 12.414 | 12.103 | 7.255 | 11.309
1.82 | 24.726 | 18.2 | 16.029 | 12.427 | 12.106 | 7.278 | 11.304
1.83 | 24.834 | 18.3 | 16.02 | 12.371 | 12.167 | 7.276 | 11.296
1.84 | 24.632 | 18.4 | 16.012 | 12.396 | 12.105 | 7.273 | 11.294
1.85 | 24.795 | 18.5 | 16.025 | 12.39 | 12.104 | 7.26 | 11.291
1.86 | 24.574 | 18.6 | 15.986 | 12.364 | 12.098 | 7.256 | 11.291
1.87 | 24.702 | 18.7 | 15.983 | 12.37 | 12.086 | 7.242 | 11.291
1.88 | 24.558 | 18.8 | 15.959 | 12.365 | 12.087 | 7.238 | 11.291
1.89 | 24.679 | 18.9 | 15.95 | 12.353 | 12.083 | 7.262 | 11.291
1.9 | 24.451 | 19 | 15.953 | 12.35 | 12.075 | 7.24 | 11.29
1.91 | 24.612 | 19.1 | 15.98 | 12.324 | 12.07 | 7.262 | 11.284
1.92 | 24.428 | 19.2 | 15.919 | 12.335 | 12.057 | 7.252 | 11.283
1.93 | 24.527 | 19.3 | 15.898 | 12.316 | 12.052 | 7.252 | 11.282
1.94 | 24.344 | 19.4 | 15.885 | 12.313 | 12.054 | 7.234 | 11.282
1.95 | 24.527 | 19.5 | 15.881 | 12.321 | 12.047 | 7.254 | 11.282
1.96 | 24.3 | 19.6 | 15.874 | 12.303 | 12.043 | 7.233 | 11.28
1.97 | 24.527 | 19.7 | 15.904 | 12.3 | 12.036 | 7.243 | 11.28
1.98 | 24.248 | 19.8 | 15.808 | 12.287 | 12.043 | 7.237 | 11.28
1.99 | 24.397 | 19.9 | 15.833 | 12.277 | 12.047 | 7.233 | 11.279
2 | 24.219 | 20 | 15.843 | 12.278 | 12.034 | 7.221 | 11.279
2.01 | 24.326 | 20.1 | 15.86 | 12.261 | 12.021 | 7.249 | 11.28
2.02 | 24.107 | 20.2 | 15.82 | 12.25 | 12.011 | 7.226 | 11.279
2.03 | 24.406 | 20.3 | 15.816 | 12.244 | 12.218 | 7.227 | 11.278
2.04 | 24.169 | 20.4 | 15.774 | 12.232 | 12.01 | 7.21 | 11.278
2.05 | 24.2 | 20.5 | 15.793 | 12.234 | 12.013 | 7.232 | 11.273
2.06 | 24.082 | 20.6 | 15.788 | 12.224 | 12.006 | 7.214 | 11.259
2.07 | 24.15 | 20.7 | 15.784 | 12.204 | 11.993 | 7.222 | 11.258
2.08 | 24.082 | 20.8 | 15.757 | 12.207 | 11.994 | 7.195 | 11.255
2.09 | 24.184 | 20.9 | 15.764 | 12.152 | 11.978 | 7.219 | 11.253
2.1 | 23.945 | 21 | 15.751 | 12.201 | 11.983 | 7.196 | 11.253
2.11 | 24.106 | 21.1 | 15.751 | 12.183 | 11.983 | 7.22 | 11.246
2.12 | 23.998 | 21.2 | 15.73 | 12.156 | 11.98 | 7.174 | 11.246
2.13 | 24.048 | 21.3 | 15.703 | 12.088 | 11.976 | 7.198 | 11.244
2.14 | 23.937 | 21.4 | 15.724 | 12.259 | 11.977 | 7.18 | 11.241
2.15 | 23.915 | 21.5 | 15.733 | 12.135 | 11.954 | 7.185 | 11.24
2.16 | 23.91 | 21.6 | 15.696 | 12.165 | 11.964 | 7.19 | 11.239
2.17 | 23.977 | 21.7 | 15.685 | 12.131 | 11.962 | 7.18 | 11.238
2.18 | 23.857 | 21.8 | 15.721 | 12.138 | 11.96 | 7.174 | 11.237
2.19 | 23.856 | 21.9 | 15.664 | 12.137 | 12.012 | 7.169 | 11.235
2.2 | 23.806 | 22 | 15.683 | 12.177 | 11.954 | 7.161 | 11.233
2.21 | 23.797 | 22.1 | 15.644 | 12.097 | 11.941 | 7.162 | 11.232
2.22 | 23.775 | 22.2 | 15.692 | 12.089 | 11.937 | 7.171 | 11.227
2.23 | 23.804 | 22.3 | 15.633 | 11.976 | 11.942 | 7.158 | 11.219
2.24 | 23.752 | 22.4 | 15.63 | 12.105 | 11.929 | 7.16 | 11.216
2.25 | 23.742 | 22.5 | 15.595 | 12.092 | 11.927 | 7.163 | 11.216
2.26 | 23.688 | 22.6 | 15.619 | 12.083 | 11.957 | 7.154 | 11.214
2.27 | 23.714 | 22.7 | 15.597 | 12.086 | 11.925 | 7.161 | 11.214
2.28 | 23.563 | 22.8 | 15.589 | 12.071 | 11.924 | 7.139 | 11.211
2.29 | 23.698 | 22.9 | 15.526 | 12.073 | 11.919 | 7.138 | 11.21
2.3 | 23.576 | 23 | 15.569 | 12.067 | 11.91 | 7.168 | 11.203
2.31 | 23.578 | 23.1 | 15.567 | 12.069 | 11.905 | 7.144 | 11.203
2.32 | 23.612 | 23.2 | 15.561 | 12.041 | 11.904 | 7.126 | 11.203
2.33 | 23.543 | 23.3 | 15.631 | 12.047 | 11.898 | 7.141 | 11.2
2.34 | 23.571 | 23.4 | 15.566 | 12.041 | 11.903 | 7.141 | 11.2
2.35 | 23.496 | 23.5 | 15.538 | 12.033 | 11.897 | 7.122 | 11.197
2.36 | 23.461 | 23.6 | 15.52 | 12.024 | 11.891 | 7.123 | 11.197
2.37 | 23.476 | 23.7 | 15.512 | 11.986 | 11.894 | 7.13 | 11.196
2.38 | 23.372 | 23.8 | 15.505 | 12.02 | 11.661 | 7.106 | 11.194
2.39 | 23.522 | 23.9 | 15.495 | 12.015 | 11.887 | 7.124 | 11.193
2.4 | 23.379 | 24 | 15.486 | 12.007 | 11.871 | 7.119 | 11.189
2.41 | 23.352 | 24.1 | 15.34 | 11.986 | 11.873 | 7.111 | 11.189
2.42 | 23.41 | 24.2 | 15.388 | 11.995 | 11.868 | 7.112 | 11.186
2.43 | 23.253 | 24.3 | 15.474 | 11.976 | 11.87 | 7.114 | 11.186
2.44 | 23.442 | 24.4 | 15.467 | 11.98 | 11.858 | 7.107 | 11.185
2.45 | 23.289 | 24.5 | 15.461 | 11.965 | 11.864 | 7.101 | 11.185
2.46 | 23.318 | 24.6 | 15.457 | 11.977 | 11.856 | 7.095 | 11.185
2.47 | 23.195 | 24.7 | 15.436 | 11.968 | 11.853 | 7.082 | 11.185
2.48 | 23.313 | 24.8 | 15.428 | 11.938 | 11.853 | 7.092 | 11.185
2.49 | 23.25 | 24.9 | 15.425 | 11.942 | 11.85 | 7.085 | 11.184
2.5 | 23.16 | 25 | 15.41 | 11.932 | 11.844 | 7.094 | 11.184
2.51 | 23.151 | 25.1 | 15.415 | 11.929 | 11.84 | 7.08 | 11.179
2.52 | 23.248 | 25.2 | 15.411 | 11.925 | 11.835 | 7.091 | 11.179
2.53 | 23.117 | 25.3 | 15.397 | 11.921 | 11.833 | 7.082 | 11.179
2.54 | 23.158 | 25.4 | 15.386 | 11.912 | 11.827 | 7.079 | 11.168
2.55 | 23.131 | 25.5 | 15.38 | 12.081 | 11.868 | 7.087 | 11.161
2.56 | 23.109 | 25.6 | 15.355 | 11.9 | 11.823 | 7.072 | 11.157
2.57 | 23.067 | 25.7 | 15.365 | 11.895 | 11.818 | 7.084 | 11.154
2.58 | 23.114 | 25.8 | 15.355 | 11.882 | 11.817 | 7.06 | 11.15
2.59 | 23.053 | 25.9 | 15.356 | 11.875 | 11.81 | 7.073 | 11.148
2.6 | 22.991 | 26 | 15.352 | 11.89 | 11.807 | 7.065 | 11.148
2.61 | 23.013 | 26.1 | 15.337 | 11.872 | 11.804 | 7.07 | 11.147
2.62 | 23.029 | 26.2 | 15.323 | 11.867 | 11.809 | 7.046 | 11.147
2.63 | 22.969 | 26.3 | 15.32 | 11.855 | 11.905 | 7.059 | 11.137
2.64 | 22.949 | 26.4 | 15.309 | 11.803 | 11.789 | 7.047 | 11.136
2.65 | 22.956 | 26.5 | 15.306 | 11.854 | 11.797 | 7.056 | 11.136
2.66 | 22.928 | 26.6 | 15.33 | 11.833 | 11.78 | 7.039 | 11.134
2.67 | 22.908 | 26.7 | 15.29 | 11.834 | 11.784 | 7.051 | 11.133
2.68 | 22.87 | 26.8 | 15.289 | 11.825 | 11.785 | 7.048 | 11.132
2.69 | 22.884 | 26.9 | 15.282 | 11.822 | 11.778 | 7.04 | 11.131
2.7 | 22.829 | 27 | 15.266 | 11.82 | 11.776 | 7.064 | 11.129
2.71 | 22.865 | 27.1 | 15.264 | 11.812 | 11.781 | 7.041 | 11.129
2.72 | 22.846 | 27.2 | 15.26 | 11.814 | 11.774 | 7.04 | 11.128
2.73 | 22.813 | 27.3 | 15.243 | 11.808 | 11.769 | 7.025 | 11.125
2.74 | 22.774 | 27.4 | 15.235 | 11.803 | 11.772 | 7.029 | 11.124
2.75 | 22.789 | 27.5 | 15.254 | 11.802 | 11.762 | 7.036 | 11.124
2.76 | 22.754 | 27.6 | 15.25 | 11.789 | 11.758 | 7.047 | 11.123
2.77 | 22.726 | 27.7 | 15.224 | 11.779 | 11.764 | 7.03 | 11.121
2.78 | 22.736 | 27.8 | 15.218 | 11.7 | 11.977 | 7.034 | 11.118
2.79 | 22.719 | 27.9 | 15.21 | 11.851 | 11.639 | 7.028 | 11.116
2.8 | 22.646 | 28 | 15.197 | 11.788 | 11.754 | 7.015 | 11.116
2.81 | 22.67 | 28.1 | 15.198 | 11.76 | 11.739 | 7.012 | 11.116
2.82 | 22.694 | 28.2 | 15.186 | 11.804 | 11.741 | 7.021 | 11.116
2.83 | 22.642 | 28.3 | 15.179 | 11.749 | 11.745 | 7 | 11.116
2.84 | 22.534 | 28.4 | 15.121 | 11.741 | 11.74 | 7.001 | 11.112
2.85 | 22.692 | 28.5 | 15.167 | 11.727 | 11.739 | 7.034 | 11.11
2.86 | 22.62566 | 28.6 | 15.167 | 11.723 | 11.729 | 7.015 | 11.11
2.87 | 22.59357 | 28.7 | 15.158 | 11.702 | 11.741 | 7.002 | 11.108
2.88 | 22.57135 | 28.8 | 15.155 | 12.117 | 11.729 | 7.005 | 11.108
2.89 | 22.55849 | 28.9 | 15.144 | 11.481 | 11.723 | 6.983 | 11.106
2.9 | 22.54019 | 29 | 15.133 | 11.689 | 11.733 | 7.007 | 11.104
2.91 | 22.52447 | 29.1 | 15.129 | 11.709 | 11.721 | 6.988 | 11.102
2.92 | 22.50943 | 29.2 | 15.129 | 11.729 | 11.709 | 6.996 | 11.1
2.93 | 22.49075 | 29.3 | 15.12 | 11.705 | 11.712 | 6.985 | 11.099
2.94 | 22.477 | 29.4 | 15.12 | 11.696 | 11.712 | 7.008 | 11.098
2.95 | 22.46178 | 29.5 | 15.102 | 11.695 | 11.712 | 6.971 | 11.098
2.96 | 22.44621 | 29.6 | 15.1 | 11.69 | 11.706 | 7.008 | 11.098
2.97 | 22.43118 | 29.7 | 15.09 | 11.67 | 11.708 | 6.973 | 11.097
2.98 | 22.41505 | 29.8 | 15.085 | 11.769 | 11.701 | 6.999 | 11.096
2.99 | 22.4006 | 29.9 | 15.074 | 11.667 | 11.705 | 6.962 | 11.095
3 | 22.38511 | 30 | 15.087 | 11.671 | 11.695 | 6.978 | 11.094
3.01 | 22.37071 | 30.1 | 15.073 | 11.629 | 11.683 | 6.974 | 11.093
3.02 | 22.35654 | 30.2 | 15.054 | 11.619 | 11.632 | 6.978 | 11.092
3.03 | 22.33993 | 30.3 | 15.059 | 11.694 | 11.718 | 6.979 | 11.092
3.04 | 22.3261 | 30.4 | 15.046 | 11.655 | 11.676 | 6.957 | 11.088
3.05 | 22.31005 | 30.5 | 15.042 | 11.491 | 11.69 | 6.953 | 11.088
3.06 | 22.29681 | 30.6 | 15.031 | 11.688 | 11.679 | 6.986 | 11.088
3.07 | 22.28208 | 30.7 | 15.04 | 11.538 | 11.674 | 6.946 | 11.086
3.08 | 22.26741 | 30.8 | 15.031 | 11.628 | 11.671 | 6.967 | 11.085
3.09 | 22.25305 | 30.9 | 15.032 | 11.629 | 11.597 | 6.965 | 11.084
3.1 | 22.23847 | 31 | 14.996 | 11.608 | 11.741 | 6.964 | 11.084
3.11 | 22.22392 | 31.1 | 14.998 | 11.621 | 11.673 | 6.956 | 11.084
3.12 | 22.20964 | 31.2 | 14.992 | 11.623 | 11.658 | 6.969 | 11.084
3.13 | 22.19542 | 31.3 | 14.993 | 11.573 | 11.658 | 6.944 | 11.084
3.14 | 22.18125 | 31.4 | 14.977 | 11.555 | 11.654 | 6.947 | 11.079
3.15 | 22.16713 | 31.5 | 14.986 | 11.598 | 11.655 | 6.952 | 11.078
3.16 | 22.15307 | 31.6 | 14.972 | 11.607 | 11.655 | 6.95 | 11.074
3.17 | 22.1389 | 31.7 | 14.976 | 11.414 | 11.657 | 6.941 | 11.073
3.18 | 22.12474 | 31.8 | 14.962 | 11.564 | 11.655 | 6.957 | 11.073
3.19 | 22.11079 | 31.9 | 14.974 | 11.581 | 11.656 | 6.924 | 11.073
3.2 | 22.09694 | 32 | 14.948 | 11.579 | 11.639 | 6.946 | 11.072
3.21 | 22.08311 | 32.1 | 14.935 | 11.638 | 11.637 | 6.941 | 11.067
3.22 | 22.06922 | 32.2 | 14.93 | 11.589 | 11.642 | 6.932 | 11.067
3.23 | 22.05551 | 32.3 | 14.929 | 11.54 | 11.638 | 6.915 | 11.065
3.24 | 22.04173 | 32.4 | 14.922 | 11.65 | 11.636 | 6.928 | 11.064
3.25 | 22.02804 | 32.5 | 14.918 | 11.547 | 11.629 | 6.907 | 11.06
3.26 | 22.01445 | 32.6 | 14.915 | 11.545 | 11.621 | 6.916 | 11.059
3.27 | 22.001 | 32.7 | 14.873 | 11.551 | 11.62 | 6.926 | 11.057
3.28 | 21.98754 | 32.8 | 14.894 | 11.531 | 11.623 | 6.921 | 11.057
3.29 | 21.97421 | 32.9 | 14.889 | 11.535 | 11.609 | 6.917 | 11.057
3.3 | 21.96098 | 33 | 14.881 | 11.53 | 11.611 | 6.922 | 11.053
3.31 | 21.94783 | 33.1 | 14.88 | 11.535 | 11.604 | 6.91 | 11.053
3.32 | 21.93472 | 33.2 | 14.875 | 11.521 | 11.608 | 6.904 | 11.052
3.33 | 21.9216 | 33.3 | 14.889 | 11.509 | 11.613 | 6.907 | 11.049
3.34 | 21.90854 | 33.4 | 14.861 | 11.636 | 11.487 | 6.903 | 11.045
3.35 | 21.89558 | 33.5 | 14.869 | 11.507 | 11.61 | 6.908 | 11.045
3.36 | 21.88262 | 33.6 | 14.86 | 11.512 | 11.699 | 6.91 | 11.043
3.37 | 21.86979 | 33.7 | 14.845 | 11.49 | 11.604 | 6.901 | 11.041
3.38 | 21.85581 | 33.8 | 14.834 | 11.495 | 11.757 | 6.901 | 11.04
3.39 | 21.84281 | 33.9 | 14.834 | 11.445 | 11.597 | 6.906 | 11.039
3.4 | 21.8297 | 34 | 14.838 | 11.471 | 11.589 | 6.905 | 11.038
3.41 | 21.81675 | 34.1 | 14.834 | 11.478 | 11.594 | 6.882 | 11.037
3.42 | 21.80386 | 34.2 | 14.828 | 11.672 | 11.448 | 6.921 | 11.037
3.43 | 21.79133 | 34.3 | 14.825 | 11.476 | 11.687 | 6.877 | 11.036
3.44 | 21.7786 | 34.4 | 14.811 | 11.463 | 11.585 | 6.895 | 11.035
3.45 | 21.76611 | 34.5 | 14.795 | 11.465 | 11.582 | 6.879 | 11.035
3.46 | 21.75352 | 34.6 | 14.757 | 11.445 | 11.585 | 6.893 | 11.035
3.47 | 21.74126 | 34.7 | 14.802 | 11.44 | 11.68 | 6.865 | 11.035
3.48 | 21.72857 | 34.8 | 14.787 | 11.439 | 11.571 | 6.888 | 11.035
3.49 | 21.71646 | 34.9 | 14.786 | 11.422 | 11.527 | 6.859 | 11.035
3.5 | 21.70408 | 35 | 14.784 | 11.42 | 11.569 | 6.872 | 11.035
3.51 | 21.6921 | 35.1 | 14.777 | 11.271 | 11.565 | 6.862 | 11.035
3.52 | 21.67915 | 35.2 | 14.77 | 11.433 | 11.56 | 6.86 | 11.03
3.53 | 21.66739 | 35.3 | 14.764 | 11.346 | 11.572 | 6.851 | 11.029
3.54 | 21.65532 | 35.4 | 14.745 | 11.407 | 11.556 | 6.863 | 11.028
3.55 | 21.64356 | 35.5 | 14.746 | 11.418 | 11.559 | 6.857 | 11.026
3.56 | 21.63139 | 35.6 | 14.742 | 11.424 | 11.559 | 6.868 | 11.026
3.57 | 21.61973 | 35.7 | 14.749 | 11.41 | 11.552 | 6.855 | 11.026
3.58 | 21.60784 | 35.8 | 14.756 | 11.416 | 11.699 | 6.862 | 11.026
3.59 | 21.59631 | 35.9 | 14.733 | 11.412 | 11.558 | 6.857 | 11.024
3.6 | 21.58452 | 36 | 14.735 | 11.394 | 11.53 | 6.861 | 11.024
3.61 | 21.57317 | 36.1 | 14.761 | 11.396 | 11.548 | 6.86 | 11.019
3.62 | 21.56125 | 36.2 | 14.713 | 11.402 | 11.557 | 6.851 | 11.017
3.63 | 21.54985 | 36.3 | 14.719 | 11.471 | 11.638 | 6.871 | 11.017
3.64 | 21.53822 | 36.4 | 14.703 | 11.38 | 11.545 | 6.832 | 11.017
3.65 | 21.52669 | 36.5 | 14.705 | 11.382 | 11.542 | 6.857 | 11.016
3.66 | 21.51495 | 36.6 | 14.708 | 11.401 | 11.531 | 6.839 | 11.015
3.67 | 21.50372 | 36.7 | 14.702 | 11.364 | 11.53 | 6.855 | 11.011
3.68 | 21.49219 | 36.8 | 14.701 | 11.363 | 11.524 | 6.846 | 11.01
3.69 | 21.48095 | 36.9 | 14.671 | 11.36 | 11.523 | 6.868 | 11.01
3.7 | 21.46944 | 37 | 14.634 | 11.346 | 11.515 | 6.833 | 11.009
3.71 | 21.45842 | 37.1 | 14.666 | 11.352 | 11.527 | 6.849 | 11.009
3.72 | 21.44723 | 37.2 | 14.657 | 11.351 | 11.512 | 6.849 | 11.008
3.73 | 21.43621 | 37.3 | 14.663 | 11.334 | 11.525 | 6.831 | 11.005
3.74 | 21.425 | 37.4 | 14.68 | 11.351 | 11.501 | 6.881 | 11.005
3.75 | 21.41395 | 37.5 | 14.653 | 11.356 | 11.511 | 6.841 | 11.004
3.76 | 21.40278 | 37.6 | 14.641 | 11.335 | 11.52 | 6.825 | 11.004
3.77 | 21.39182 | 37.7 | 14.641 | 11.349 | 11.509 | 6.833 | 11.004
3.78 | 21.38073 | 37.8 | 14.627 | 11.336 | 11.502 | 6.821 | 11.003
3.79 | 21.37007 | 37.9 | 14.636 | 11.324 | 11.513 | 6.825 | 11.001
3.8 | 21.3592 | 38 | 14.632 | 11.326 | 11.497 | 6.818 | 11.001
3.81 | 21.34851 | 38.1 | 14.607 | -- | 11.511 | 6.827 | 11.001
3.82 | 21.33768 | 38.2 | 14.612 | 11.325 | 11.492 | 6.818 | 11
3.83 | 21.32689 | 38.3 | 14.628 | 11.312 | 11.505 | 6.82 | 10.998
3.84 | 21.31616 | 38.4 | 14.608 | 11.304 | 11.493 | 6.81 | 10.997
3.85 | 21.30564 | 38.5 | 14.599 | 11.349 | 11.489 | 6.81 | 10.993
3.86 | 21.29491 | 38.6 | 14.593 | 11.288 | 11.495 | 6.796 | 10.992
3.87 | 21.28462 | 38.7 | 14.592 | 11.292 | 11.492 | 6.831 | 10.992
3.88 | 21.2741 | 38.8 | 14.598 | 11.291 | 11.483 | 6.797 | 10.99
3.89 | 21.2641 | 38.9 | 14.591 | 11.283 | 11.477 | 6.805 | 10.989
3.9 | 21.2526 | 39 | 14.615 | 11.296 | 11.23 | 6.77 | 10.989
3.91 | 21.24231 | 39.1 | 14.574 | 11.28 | 11.44 | 6.799 | 10.987
3.92 | 21.23154 | 39.2 | 14.566 | 11.274 | 11.488 | 6.794 | 10.987
3.93 | 21.22103 | 39.3 | 14.565 | 11.208 | 11.489 | 6.812 | 10.986
3.94 | 21.21047 | 39.4 | 14.568 | 11.265 | 11.974 | 6.798 | 10.984
3.95 | 21.20017 | 39.5 | 14.549 | 11.274 | 11.298 | 6.809 | 10.983
3.96 | 21.1898 | 39.6 | 14.572 | 11.254 | 11.471 | 6.784 | 10.982
3.97 | 21.17669 | 39.7 | 14.534 | 11.265 | 11.481 | 6.792 | 10.981
3.98 | 21.1662 | 39.8 | 14.547 | 11.26 | 11.454 | 6.79 | 10.981
3.99 | 21.15623 | 39.9 | 14.482 | 11.239 | 11.475 | 6.8 | 10.979
4 | 21.14591 | 40 | 14.518 | 11.218 | 11.463 | 6.786 | 10.974
4.01 | 21.13614 | 40.1 | 14.518 | 11.254 | 11.411 | 6.771 | 10.979
4.02 | 21.12608 | 40.2 | 14.525 | 11.252 | 11.452 | 6.786 | 10.918
4.03 | 21.11634 | 40.3 | 14.465 | 11.238 | 11.436 | 6.781 | 10.973
4.04 | 21.10577 | 40.4 | 14.566 | 11.219 | 10.816 | 6.783 | 10.976
4.05 | 21.09631 | 40.5 | 14.493 | 11.229 | 11.848 | 6.776 | 10.971
4.06 | 21.08624 | 40.6 | 14.484 | 11.225 | 11.654 | 6.783 | 10.97
4.07 | 21.07688 | 40.7 | 14.481 | 11.228 | 11.603 | 6.757 | 10.97
4.08 | 21.06696 | 40.8 | 14.504 | 11.218 | 11.911 | 6.769 | 10.976
4.09 | 21.05778 | 40.9 | 14.468 | 11.215 | 10.852 | 6.765 | 10.962
4.1 | 21.04799 | 41 | 14.468 | 11.201 | 11.151 | 6.779 | 10.97
4.11 | 21.0386 | 41.1 | 14.431 | 11.214 | 11.41 | 6.776 | 10.966
4.12 | 21.02879 | 41.2 | 14.399 | 11.203 | 11.548 | 6.765 | 10.96
4.13 | 21.01963 | 41.3 | 14.46 | 11.203 | 11.699 | 6.769 | 10.963
4.14 | 21.00975 | 41.4 | 14.448 | 11.203 | 11.449 | 6.758 | 10.963
4.15 | 21.00055 | 41.5 | 14.443 | 11.202 | 11.258 | 6.748 | 10.954
4.16 | 20.99081 | 41.6 | 14.472 | 11.207 | 11.373 | 6.749 | 10.966
4.17 | 20.98139 | 41.7 | 14.457 | 11.197 | 11.45 | 6.763 | 10.951
4.18 | 20.97153 | 41.8 | 14.444 | 11.021 | 11.394 | 6.734 | 10.953
4.19 | 20.96233 | 41.9 | 14.438 | 11.185 | 11.492 | 6.759 | 10.962
4.2 | 20.95254 | 42 | 14.426 | 11.174 | 11.391 | 6.761 | 10.963
4.21 | 20.94343 | 42.1 | 14.431 | 11.151 | 11.397 | 6.759 | 10.95
4.22 | 20.93377 | 42.2 | 14.417 | 11.177 | 11.414 | 6.734 | 10.956
4.23 | 20.92477 | 42.3 | 14.394 | 11.171 | 12.132 | 6.783 | 10.954
4.24 | 20.91535 | 42.4 | 14.4 | 11.159 | 11.432 | 6.753 | 10.953
4.25 | 20.90629 | 42.5 | 14.404 | 11.155 | 11.419 | 6.742 | 10.949
4.26 | 20.89679 | 42.6 | 14.408 | 11.159 | 11.427 | 6.738 | 10.952
4.27 | 20.88776 | 42.7 | 14.371 | 11.16 | 11.422 | 6.734 | 10.952
4.28 | 20.87837 | 42.8 | 14.394 | 11.218 | 11.414 | 6.729 | 10.953
4.29 | 20.86946 | 42.9 | 14.353 | 11.141 | 11.412 | 6.754 | 10.956
4.3 | 20.86018 | 43 | 14.382 | 11.144 | 11.413 | 6.717 | 10.945
4.31 | 20.85143 | 43.1 | 14.377 | 11.14 | 11.407 | 6.727 | 10.947
4.32 | 20.84208 | 43.2 | 14.402 | 11.107 | 11.254 | 6.727 | 10.951
4.33 | 20.83301 | 43.3 | 14.376 | 11.128 | 11.416 | 6.736 | 10.939
4.34 | 20.8234 | 43.4 | 14.372 | 11.114 | 11.303 | 6.726 | 10.918
4.35 | 20.81424 | 43.5 | 14.365 | 11.13 | 11.388 | 6.721 | 10.946
4.36 | 20.80475 | 43.6 | 14.354 | 11.029 | 11.502 | 6.711 | 10.941
4.37 | 20.79582 | 43.7 | 14.358 | 11.126 | 11.173 | 6.727 | 10.977
4.38 | 20.78633 | 43.8 | 14.352 | 11.235 | 11.22 | 6.714 | 10.937
4.39 | 20.77746 | 43.9 | 14.294 | 11.105 | 11.423 | 6.705 | 10.936
4.4 | 20.76807 | 44 | 14.366 | 11.113 | 11.383 | 6.715 | 10.933
4.41 | 20.75934 | 44.1 | 14.341 | 11.108 | 11.515 | 6.709 | 10.933
4.42 | 20.75002 | 44.2 | 14.339 | 11.103 | 11.133 | 6.72 | 10.929
4.43 | 20.74135 | 44.3 | 14.324 | 11.116 | 11.518 | 6.723 | 10.931
4.44 | 20.73203 | 44.4 | 14.33 | 11.093 | 11.305 | 6.701 | 10.937
4.45 | 20.72319 | 44.5 | 14.321 | 10.93 | 11.369 | 6.71 | 10.906
4.46 | 20.71384 | 44.6 | 14.315 | 11.013 | 11.367 | 6.715 | 10.932
4.47 | 20.70483 | 44.7 | 14.332 | 10.85 | 11.391 | 6.723 | 10.936
4.48 | 20.69558 | 44.8 | 14.309 | 11.089 | 11.371 | 6.715 | 10.929
4.49 | 20.6837 | 44.9 | 14.299 | 11.082 | 11.522 | 6.702 | 10.932
4.5 | 20.6741 | 45 | 14.302 | 11.054 | 11.381 | 6.71 | 10.935
4.51 | 20.66501 | 45.1 | 14.298 | 11.063 | 11.378 | 6.707 | 10.927
4.52 | 20.65553 | 45.2 | 14.307 | 11.069 | 11.305 | 6.706 | 10.932
4.53 | 20.64655 | 45.3 | 14.29 | 11.063 | 11.379 | 6.706 | 10.929
4.54 | 20.63705 | 45.4 | 14.288 | 11.061 | 11.371 | 6.708 | 10.917
4.55 | 20.6277 | 45.5 | 14.257 | 11.054 | 11.377 | 6.705 | 10.926
4.56 | 20.61802 | 45.6 | 14.277 | 11.054 | 11.377 | 6.715 | 10.929
4.57 | 20.60904 | 45.7 | 14.273 | 11.052 | 11.371 | 6.691 | 10.926
4.58 | 20.59931 | 45.8 | 14.258 | 11.049 | 11.353 | 6.702 | 10.923
4.59 | 20.5904 | 45.9 | 14.242 | 11.056 | 11.371 | 6.693 | 10.929
4.6 | 20.58099 | 46 | 14.269 | 11.05 | 11.354 | 6.695 | 10.922
4.61 | 20.57223 | 46.1 | 14.25 | 11.047 | 11.369 | 6.678 | 10.928
4.62 | 20.56268 | 46.2 | 14.253 | 11.048 | 11.273 | 6.704 | 10.919
4.63 | 20.55371 | 46.3 | 14.232 | 11.04 | 11.376 | 6.678 | 10.913
4.64 | 20.54428 | 46.4 | 14.225 | 11.031 | 10.792 | 6.701 | 10.921
4.65 | 20.53538 | 46.5 | 14.243 | 11.023 | 11.296 | 6.673 | 10.916
4.66 | 20.52589 | 46.6 | 14.23 | 11.023 | 11.065 | 6.673 | 10.909
4.67 | 20.51717 | 46.7 | 14.224 | 11.024 | 10.779 | 6.684 | 10.913
4.68 | 20.50784 | 46.8 | 14.237 | 11.023 | 10.155 | 6.672 | 10.916
4.69 | 20.49907 | 46.9 | 14.229 | 11.009 | 11.961 | 6.661 | 10.927
4.7 | 20.48985 | 47 | 14.209 | 11.342 | 11.605 | 6.672 | 10.922
4.71 | 20.48116 | 47.1 | 14.196 | 11.005 | 11.472 | 6.668 | 10.92
4.72 | 20.47198 | 47.2 | 14.204 | 10.984 | 11.174 | 6.677 | 10.916
4.73 | 20.46335 | 47.3 | 14.197 | 11.03 | 11.687 | 6.662 | 10.901
4.74 | 20.45412 | 47.4 | 14.198 | 11.023 | 10.685 | 6.667 | 10.905
4.75 | 20.44553 | 47.5 | 14.193 | 10.993 | 11.371 | 6.669 | 10.901
4.76 | 20.43655 | 47.6 | 14.2 | 10.995 | 11.239 | 6.664 | 10.906
4.77 | 20.42794 | 47.7 | 14.196 | 10.991 | 10.229 | 6.66 | 10.909
4.78 | 20.419 | 47.8 | 14.179 | 10.968 | 12.948 | 6.67 | 10.908
4.79 | 20.41071 | 47.9 | 14.175 | 10.92 | 11.326 | 6.672 | 10.919
4.8 | 20.40192 | 48 | 14.168 | 10.955 | 11.385 | 6.666 | 10.906
4.81 | 20.39371 | 48.1 | 14.171 | 10.932 | 10.942 | 6.664 | 10.891
4.82 | 20.38514 | 48.2 | 14.161 | 10.986 | 11.339 | 6.652 | 10.906
4.83 | 20.37709 | 48.3 | 14.162 | 10.966 | 11.327 | 6.658 | 10.903
4.84 | 20.36857 | 48.4 | 14.147 | 10.967 | 11.324 | 6.641 | 10.899
4.85 | 20.36026 | 48.5 | 14.166 | 10.955 | 11.309 | 6.638 | 10.897
4.86 | 20.35162 | 48.6 | 14.144 | 10.925 | 11.318 | 6.629 | 10.902
4.87 | 20.34367 | 48.7 | 14.134 | 10.971 | 11.309 | 6.65 | 10.853
4.88 | 20.33528 | 48.8 | 14.135 | 10.937 | 12.204 | 6.65 | 10.884
4.89 | 20.32737 | 48.9 | 14.159 | 10.946 | 11.321 | 6.636 | 10.891
4.9 | 20.31913 | 49 | 14.128 | 10.949 | 11.485 | 6.644 | 10.886
4.91 | 20.3113 | 49.1 | 14.129 | 10.944 | 11.391 | 6.631 | 10.89
4.92 | 20.30311 | 49.2 | 14.137 | 10.957 | 11.296 | 6.633 | 10.889
4.93 | 20.29541 | 49.3 | 14.131 | 10.939 | 11.305 | 6.621 | 10.89
4.94 | 20.2873 | 49.4 | 14.109 | 10.929 | 11.266 | 6.622 | 10.897
4.95 | 20.27963 | 49.5 | 14.091 | 10.949 | 11.309 | 6.621 | 10.895
4.96 | 20.27152 | 49.6 | 14.096 | 10.937 | 11.462 | 6.635 | 10.884
4.97 | 20.26402 | 49.7 | 14.099 | 10.932 | 11.288 | 6.635 | 10.887
4.98 | 20.25601 | 49.8 | 14.062 | 10.923 | 11.578 | 6.633 | 10.889
4.99 | 20.24867 | 49.9 | 14.104 | 10.915 | 11.498 | 6.623 | 10.887
5 | 20.24072 | 50 | 14.094 | 10.91 | 10.961 | 6.622 | 10.884
5.01 | 20.23342 | 50.1 | 14.081 | 10.902 | 11.307 | 6.606 | 10.888
5.02 | 20.22546 | 50.2 | 14.107 | 1.98 | 11.287 | 6.606 | 10.881
5.03 | 20.21836 | 50.3 | 14.078 | 1.913 | 11.397 | 6.61 | 10.875
5.04 | 20.2106 | 50.4 | 14.096 | 1.861 | 11.277 | 6.628 | 10.883
5.05 | 20.20357 | 50.5 | 14.082 | 1.871 | 11.296 | 6.638 | 10.879
5.06 | 20.19557 | 50.6 | 14.074 | 1.9 | 11.259 | 6.625 | 10.874
5.07 | 20.18836 | 50.7 | 14.056 | 1.961 | 11.287 | 6.62 | 10.877
5.08 | 20.1804 | 50.8 | 14.063 | 1.993 | 11.284 | 6.616 | 10.878
5.09 | 20.1735 | 50.9 | 14.071 | 2.015 | 11.29 | 6.614 | 10.876
5.1 | 20.16555 | 51 | 14.065 | 2.019 | 11.227 | 6.625 | 10.882
5.11 | 20.15858 | 51.1 | 14.018 | 2.025 | 11.17 | 6.612 | 10.883
5.12 | 20.15071 | 51.2 | 14.045 | 2.017 | 11.433 | 6.613 | 10.873
5.13 | 20.14388 | 51.3 | 14.036 | 2.098 | 11.281 | 6.602 | 10.869
5.14 | 20.13592 | 51.4 | 14.038 | 2.032 | 11.266 | 6.607 | 10.879
5.15 | 20.12902 | 51.5 | 14.028 | 2.027 | 11.068 | 6.603 | 10.875
5.16 | 20.12117 | 51.6 | 13.972 | 2.022 | 11.799 | 6.6 | 10.874
5.17 | 20.11447 | 51.7 | 14.059 | 2.018 | 11.497 | 6.599 | 10.879
5.18 | 20.10642 | 51.8 | 14.042 | 2.013 | 11.207 | 6.601 | 10.869
5.19 | 20.09976 | 51.9 | 14.032 | 2.112 | 11.371 | 6.595 | 10.873
5.2 | 20.09205 | 52 | 14.04 | 1.963 | 11.055 | 6.588 | 10.872
5.21 | 20.08536 | 52.1 | 14.07 | 1.913 | 11.086 | 6.59 | 10.873
5.22 | 20.07742 | 52.2 | 14.018 | 1.944 | 11.262 | 6.597 | 10.89
5.23 | 20.07061 | 52.3 | 13.998 | 1.953 | 11.268 | 6.582 | 10.87
5.24 | 20.06278 | 52.4 | 14.007 | 1.951 | 11.472 | 6.593 | 10.862
5.25 | 20.05589 | 52.5 | 14.007 | 1.949 | 11.619 | 6.588 | 10.867
5.26 | 20.04788 | 52.6 | 13.997 | 1.945 | 11.233 | 6.59 | 10.868
5.27 | 20.04099 | 52.7 | 13.978 | 1.958 | 11.867 | 6.573 | 10.864
5.28 | 20.03302 | 52.8 | 13.951 | 1.934 | 11.277 | 6.593 | 10.861
5.29 | 20.02584 | 52.9 | 13.988 | 1.92 | 11.256 | 6.599 | 10.869
5.3 | 20.01795 | 53 | 13.981 | 1.925 | 11.254 | 6.583 | 10.862
5.31 | 20.01091 | 53.1 | 1.292 | 1.914 | 11.25 | 6.591 | 10.857
5.32 | 20.00297 | 53.2 | 0.436 | 1.925 | 11.29 | 6.59 | 10.86
5.33 | 19.9956 | 53.3 | 0.405 | 1.922 | 11.262 | 6.588 | 10.857
5.34 | 19.98757 | 53.4 | 0.381 | 1.885 | 11.236 | 6.574 | 10.86
5.35 | 19.98026 | 53.5 | 0.358 | 1.896 | 11.238 | 6.586 | 10.86
5.36 | 19.97222 | 53.6 | 0.331 | 1.897 | 11.242 | 6.58 | 10.846
5.37 | 19.96472 | 53.7 | 0.315 | 1.904 | 11.236 | 6.599 | 10.858
5.38 | 19.9568 | 53.8 | 0.315 | 1.89 | 11.243 | 6.584 | 10.88
5.39 | 19.94934 | 53.9 | 0.321 | 1.896 | 11.237 | 6.589 | 10.822
5.4 | 19.94138 | 54 | 0.274 | 1.865 | 11.213 | 6.568 | 10.84
5.41 | 19.93389 | 54.1 | 0.32 | 1.878 | 11.228 | 6.593 | 10.836
5.42 | 19.92601 | 54.2 | 0.316 | 1.88 | 11.323 | 6.57 | 10.827
5.43 | 19.91843 | 54.3 | 0.298 | 1.88 | 11.533 | 6.565 | 5.716
5.44 | 19.91043 | 54.4 | 0.314 | 1.865 | 11.21 | 6.545 | 4.674
5.45 | 19.90277 | 54.5 | 0.337 | 1.884 | 11.234 | 6.574 | 4.627
5.46 | 19.89465 | 54.6 | 0.319 | 1.849 | 11.225 | 6.556 | 4.595
5.47 | 19.88704 | 54.7 | 0.293 | 1.86 | 11.148 | 6.574 | 4.594
5.48 | 19.87897 | 54.8 | 0.305 | 1.863 | 11.225 | 6.555 | 4.578
5.49 | 19.8713 | 54.9 | 0.313 | 1.867 | 11.224 | 6.57 | 4.586
5.5 | 19.86326 | 55 | 0.316 | 1.851 | 11.215 | 6.542 | 4.596
5.51 | 19.85592 | 55.1 | 0.31 | 1.886 | 11.221 | 6.559 | 4.594
5.52 | 19.84805 | 55.2 | 0.324 | 1.854 | 11.223 | 6.556 | 4.604
5.53 | 19.84033 | 55.3 | 0.321 | 1.877 | 11.223 | 6.564 | 4.591
5.54 | 19.83227 | 55.4 | 0.303 | 1.91 | 11.259 | 6.546 | 4.581
5.55 | 19.82503 | 55.5 | 0.31 | 1.889 | 11.211 | 6.555 | 4.59
5.56 | 19.81709 | 55.6 | 0.313 | 1.885 | 11.215 | 6.544 | 4.585
5.57 | 19.80995 | 55.7 | 0.292 | 1.916 | 11.205 | 6.548 | 4.581
5.58 | 19.8021 | 55.8 | 0.313 | 1.911 | 11.197 | 6.547 | 4.575
5.59 | 19.79488 | 55.9 | 0.304 | 1.943 | 11.211 | 6.544 | 4.609
5.6 | 19.78713 | 56 | 0.312 | 1.934 | 11.22 | 6.536 | 4.583
5.61 | 19.7803 | 56.1 | 0.308 | 1.952 | 11.196 | 6.526 | 4.592
5.62 | 19.77264 | 56.2 | 0.304 | 1.975 | 11.194 | 6.551 | 4.587
5.63 | 19.76594 | 56.3 | 0.257 | 1.987 | 11.175 | 6.532 | 4.593
5.64 | 19.75848 | 56.4 | 0.292 | 1.957 | 11.193 | 6.533 | 4.668
5.65 | 19.75204 | 56.5 | 0.302 | 2.007 | 11.191 | 6.543 | 4.587
5.66 | 19.74469 | 56.6 | 0.305 | 2.029 | 11.177 | 6.538 | 4.573
5.67 | 19.73595 | 56.7 | 0.296 | 2.032 | 11.187 | 6.53 | 4.601
5.68 | 19.72874 | 56.8 | 0.292 | 2.032 | 11.192 | 6.535 | 4.628
5.69 | 19.72291 | 56.9 | 0.323 | 2.059 | 11.186 | 6.531 | 4.587
5.7 | 19.71589 | 57 | 0.299 | 2.096 | 11.192 | 6.522 | 4.573
5.71 | 19.71019 | 57.1 | 0.286 | 2.081 | 11.198 | 6.525 | 4.572
5.72 | 19.7036 | 57.2 | 0.311 | 2.082 | 11.176 | 6.518 | 4.579
5.73 | 19.69798 | 57.3 | 0.278 | 2.091 | 11.187 | 6.53 | 4.579
5.74 | 19.69122 | 57.4 | 0.286 | 2.067 | 11.177 | 6.555 | 4.573
5.75 | 19.68561 | 57.5 | 0.323 | 2.087 | 11.187 | 6.516 | 4.561
5.76 | 19.67917 | 57.6 | 0.291 | 2.084 | 11.18 | 6.511 | 4.558
5.77 | 19.67342 | 57.7 | 0.297 | 2.086 | 11.165 | 6.52 | 4.567
5.78 | 19.66704 | 57.8 | 0.294 | 2.113 | 11.176 | 6.503 | 4.575
5.79 | 19.66192 | 57.9 | 0.279 | 2.114 | 11.179 | 6.52 | 4.577
5.8 | 19.65563 | 58 | 0.271 | 2.111 | 11.17 | 6.512 | 4.582
5.81 | 19.65042 | 58.1 | 0.275 | 2.117 | 11.174 | 6.523 | 4.607
5.82 | 19.64426 | 58.2 | 0.274 | 2.101 | 11.16 | 6.503 | 4.558
5.83 | 19.63856 | 58.3 | 0.232 | 2.102 | 11.226 | 6.524 | 4.558
5.84 | 19.63238 | 58.4 | 0.289 | 2.11 | 11.143 | 6.513 | 4.569
5.85 | 19.62695 | 58.5 | 0.304 | 2.108 | 11.179 | 6.502 | 4.515
5.86 | 19.62072 | 58.6 | 0.281 | 2.128 | 11.151 | 6.501 | 4.68
5.87 | 19.61573 | 58.7 | 0.282 | 2.127 | 11.171 | 6.505 | 4.557
5.88 | 19.6097 | 58.8 | 0.265 | 2.107 | 11.169 | 6.492 | 4.568
5.89 | 19.60474 | 58.9 | 0.264 | 2.122 | 11.144 | 6.508 | 4.576
5.9 | 19.59896 | 59 | 0.249 | 2.187 | 11.154 | 6.496 | 4.552
5.91 | 19.59405 | 59.1 | 0.236 | 2.131 | 11.162 | 6.51 | 4.479
5.92 | 19.58833 | 59.2 | 0.24 | 2.085 | 11.157 | 6.496 | 4.07
5.93 | 19.58348 | 59.3 | 0.274 | 2.14 | 11.157 | 6.499 | 4.581
5.94 | 19.57791 | 59.4 | 0.242 | 2.105 | 11.133 | 6.492 | 4.564
5.95 | 19.57294 | 59.5 | 0.245 | 2.108 | 4.284 | 6.498 | 4.561
5.96 | 19.56719 | 59.6 | 0.252 | 2.147 | 4.209 | 6.497 | 4.573
5.97 | 19.56212 | 59.7 | 0.246 | 2.148 | 4.251 | 6.485 | 4.569
5.98 | 19.55551 | 59.8 | 0.272 | 2.101 | 4.144 | 6.486 | 4.49
5.99 | 19.55041 | 59.9 | 0.257 | 2.122 | 4.155 | 6.499 | 4.561
6 | 19.54451 | 60 | 0.273 | 2.121 | 4.148 | 6.501 | 4.558
6.01 | 19.53942 | 60.1
6.02 | 19.53341 | 60.2
6.03 | 19.52852 | 60.3
6.04 | 19.52263 | 60.4
6.05 | 19.51725 | 60.5
6.06 | 19.51099 | 60.6
6.07 | 19.50595 | 60.7
6.08 | 19.4996 | 60.8
6.09 | 19.49451 | 60.9
6.1 | 19.48851 | 61
6.11 | 19.48315 | 61.1
6.12 | 19.47688 | 61.2
6.13 | 19.47163 | 61.3
6.14 | 19.46538 | 61.4
6.15 | 19.46008 | 61.5
6.16 | 19.45377 | 61.6
6.17 | 19.44862 | 61.7
6.18 | 19.44234 | 61.8
6.19 | 19.43475 | 61.9
6.2 | 19.42837 | 62
6.21 | 19.42311 | 62.1
6.22 | 19.41668 | 62.2
6.23 | 19.41141 | 62.3
6.24 | 19.40521 | 62.4
6.25 | 19.39991 | 62.5
6.26 | 19.39355 | 62.6
6.27 | 19.3883 | 62.7
6.28 | 19.38205 | 62.8
6.29 | 19.37636 | 62.9
6.3 | 19.37005 | 63
6.31 | 19.36499 | 63.1
6.32 | 19.35879 | 63.2
6.33 | 19.35364 | 63.3
6.34 | 19.34747 | 63.4
6.35 | 19.34175 | 63.5
6.36 | 19.33536 | 63.6
6.37 | 19.33003 | 63.7
6.38 | 19.32364 | 63.8
6.39 | 19.3187 | 63.9
6.4 | 19.31265 | 64
6.41 | 19.30782 | 64.1
6.42 | 19.30185 | 64.2
6.43 | 19.29708 | 64.3
6.44 | 19.29123 | 64.4
6.45 | 19.28654 | 64.5
6.46 | 19.28071 | 64.6
6.47 | 19.27588 | 64.7
6.48 | 19.27007 | 64.8
6.49 | 19.26543 | 64.9
6.5 | 19.25891 | 65
6.51 | 19.25414 | 65.1
6.52 | 19.24826 | 65.2
6.53 | 19.24351 | 65.3
6.54 | 19.23766 | 65.4
6.55 | 19.23313 | 65.5
6.56 | 19.2272 | 65.6
6.57 | 19.22262 | 65.7
6.58 | 19.21673 | 65.8
6.59 | 19.21235 | 65.9
6.6 | 19.20643 | 66
6.61 | 19.20206 | 66.1
6.62 | 19.19643 | 66.2
6.63 | 19.19212 | 66.3
6.64 | 19.18641 | 66.4
6.65 | 19.18202 | 66.5
6.66 | 19.17634 | 66.6
6.67 | 19.17207 | 66.7
6.68 | 19.16636 | 66.8
6.69 | 19.16223 | 66.9
6.7 | 19.15659 | 67
6.71 | 19.15248 | 67.1
6.72 | 19.14689 | 67.2
6.73 | 19.14276 | 67.3
6.74 | 19.1371 | 67.4
6.75 | 19.13284 | 67.5
6.76 | 19.12722 | 67.6
6.77 | 19.12304 | 67.7
6.78 | 19.11744 | 67.8
6.79 | 19.11339 | 67.9
6.8 | 19.10782 | 68
6.81 | 19.10358 | 68.1
6.82 | 19.09795 | 68.2
6.83 | 19.09387 | 68.3
6.84 | 19.08829 | 68.4
6.85 | 19.08412 | 68.5
6.86 | 19.07852 | 68.6
6.87 | 19.07439 | 68.7
6.88 | 19.06878 | 68.8
6.89 | 19.06449 | 68.9
6.9 | 19.05885 | 69
6.91 | 19.05479 | 69.1
6.92 | 19.04934 | 69.2
6.93 | 19.04536 | 69.3
6.94 | 19.0399 | 69.4
6.95 | 19.03582 | 69.5
6.96 | 19.03024 | 69.6
6.97 | 19.0263 | 69.7
6.98 | 19.02079 | 69.8
6.99 | 19.01676 | 69.9
7 | 19.01136 | 70
7.01 | 19.00742 | 70.1
7.02 | 19.00198 | 70.2
7.03 | 18.9981 | 70.3
7.04 | 18.99266 | 70.4
7.05 | 18.98844 | 70.5
7.06 | 18.98299 | 70.6
7.07 | 18.97908 | 70.7
7.08 | 18.97349 | 70.8
7.09 | 18.96952 | 70.9
7.1 | 18.96413 | 71
7.11 | 18.96011 | 71.1
7.12 | 18.95463 | 71.2
7.13 | 18.95071 | 71.3
7.14 | 18.94539 | 71.4
7.15 | 18.9413 | 71.5
7.16 | 18.93588 | 71.6
7.17 | 18.93184 | 71.7
7.18 | 18.92637 | 71.8
7.19 | 18.92254 | 71.9
7.2 | 18.91724 | 72
7.21 | 18.91337 | 72.1
7.22 | 18.9082 | 72.2
7.23 | 18.90438 | 72.3
7.24 | 18.89903 | 72.4
7.25 | 18.89514 | 72.5
7.26 | 18.8899 | 72.6
7.27 | 18.88593 | 72.7
7.28 | 18.88052 | 72.8
7.29 | 18.87653 | 72.9
7.3 | 18.87112 | 73
7.31 | 18.86714 | 73.1
7.32 | 18.86184 | 73.2
7.33 | 18.85794 | 73.3
7.34 | 18.85267 | 73.4
7.35 | 18.84874 | 73.5
7.36 | 18.84344 | 73.6
7.37 | 18.83965 | 73.7
7.38 | 18.83447 | 73.8
7.39 | 18.83052 | 73.9
7.4 | 18.82544 | 74
7.41 | 18.82117 | 74.1
7.42 | 18.81603 | 74.2
7.43 | 18.81238 | 74.3
7.44 | 18.80725 | 74.4
7.45 | 18.8036 | 74.5
7.46 | 18.79844 | 74.6
7.47 | 18.79483 | 74.7
7.48 | 18.78969 | 74.8
7.49 | 18.78625 | 74.9
7.5 | 18.78127 | 75
7.51 | 18.77802 | 75.1
7.52 | 18.77311 | 75.2
7.53 | 18.76983 | 75.3
7.54 | 18.76494 | 75.4
7.55 | 18.76173 | 75.5
7.56 | 18.75666 | 75.6
7.57 | 18.75332 | 75.7
7.58 | 18.7483 | 75.8
7.59 | 18.74519 | 75.9
7.6 | 18.74024 | 76
7.61 | 18.73708 | 76.1
7.62 | 18.73214 | 76.2
7.63 | 18.72888 | 76.3
7.64 | 18.72393 | 76.4
7.65 | 18.72084 | 76.5
7.66 | 18.71596 | 76.6
7.67 | 18.71279 | 76.7
7.68 | 18.70796 | 76.8
7.69 | 18.70488 | 76.9
7.7 | 18.69993 | 77
7.71 | 18.69674 | 77.1
7.72 | 18.69188 | 77.2
7.73 | 18.68881 | 77.3
7.74 | 18.68415 | 77.4
7.75 | 18.68107 | 77.5
7.76 | 18.67623 | 77.6
7.77 | 18.67318 | 77.7
7.78 | 18.66836 | 77.8
7.79 | 18.66528 | 77.9
7.8 | 18.66044 | 78
7.81 | 18.65742 | 78.1
7.82 | 18.65256 | 78.2
7.83 | 18.64936 | 78.3
7.84 | 18.64457 | 78.4
7.85 | 18.64139 | 78.5
7.86 | 18.63648 | 78.6
7.87 | 18.63317 | 78.7
7.88 | 18.62824 | 78.8
7.89 | 18.62505 | 78.9
7.9 | 18.62042 | 79
7.91 | 18.61712 | 79.1
7.92 | 18.6123 | 79.2
7.93 | 18.60879 | 79.3
7.94 | 18.60403 | 79.4
7.95 | 18.60089 | 79.5
7.96 | 18.59603 | 79.6
7.97 | 18.59284 | 79.7
7.98 | 18.58803 | 79.8
7.99 | 18.58504 | 79.9
8 | 18.58005 | 80
8.01 | 18.57691 | 80.1
8.02 | 18.57001 | 80.2
8.03 | 18.56698 | 80.3
8.04 | 18.56214 | 80.4
8.05 | 18.55911 | 80.5
8.06 | 18.55437 | 80.6
8.07 | 18.55134 | 80.7
8.08 | 18.54648 | 80.8
8.09 | 18.54339 | 80.9
8.1 | 18.53852 | 81
8.11 | 18.53569 | 81.1
8.12 | 18.53056 | 81.2
8.13 | 18.52763 | 81.3
8.14 | 18.52288 | 81.4
8.15 | 18.51992 | 81.5
8.16 | 18.51505 | 81.6
8.17 | 18.51216 | 81.7
8.18 | 18.50737 | 81.8
8.19 | 18.50457 | 81.9
8.2 | 18.50004 | 82
8.21 | 18.49724 | 82.1
8.22 | 18.49236 | 82.2
8.23 | 18.48938 | 82.3
8.24 | 18.48461 | 82.4
8.25 | 18.4817 | 82.5
8.26 | 18.47689 | 82.6
8.27 | 18.47407 | 82.7
8.28 | 18.46937 | 82.8
8.29 | 18.46671 | 82.9
8.3 | 18.46193 | 83
8.31 | 18.45928 | 83.1
8.32 | 18.45469 | 83.2
8.33 | 18.45207 | 83.3
8.34 | 18.44753 | 83.4
8.35 | 18.44481 | 83.5
8.36 | 18.44025 | 83.6
8.37 | 18.43764 | 83.7
8.38 | 18.43302 | 83.8
8.39 | 18.43037 | 83.9
8.4 | 18.42583 | 84
8.41 | 18.42317 | 84.1
8.42 | 18.41879 | 84.2
8.43 | 18.41622 | 84.3
8.44 | 18.41163 | 84.4
8.45 | 18.40905 | 84.5
8.46 | 18.4045 | 84.6
8.47 | 18.40189 | 84.7
8.48 | 18.39738 | 84.8
8.49 | 18.39486 | 84.9
8.5 | 18.39052 | 85
8.51 | 18.3881 | 85.1
8.52 | 18.38357 | 85.2
8.53 | 18.38093 | 85.3
8.54 | 18.37443 | 85.4
8.55 | 18.37177 | 85.5
8.56 | 18.3672 | 85.6
8.57 | 18.36458 | 85.7
8.58 | 18.3601 | 85.8
8.59 | 18.35755 | 85.9
8.6 | 18.35309 | 86
8.61 | 18.35053 | 86.1
8.62 | 18.3462 | 86.2
8.63 | 18.34379 | 86.3
8.64 | 18.33903 | 86.4
8.65 | 18.33645 | 86.5
8.66 | 18.33213 | 86.6
8.67 | 18.32961 | 86.7
8.68 | 18.32526 | 86.8
8.69 | 18.32284 | 86.9
8.7 | 18.31868 | 87
8.71 | 18.31631 | 87.1
8.72 | 18.31222 | 87.2
8.73 | 18.30982 | 87.3
8.74 | 18.30554 | 87.4
8.75 | 18.30306 | 87.5
8.76 | 18.29888 | 87.6
8.77 | 18.29639 | 87.7
8.78 | 18.29198 | 87.8
8.79 | 18.28957 | 87.9
8.8 | 18.28553 | 88
8.81 | 18.28323 | 88.1
8.82 | 18.27908 | 88.2
8.83 | 18.27664 | 88.3
8.84 | 18.27261 | 88.4
8.85 | 18.27023 | 88.5
8.86 | 18.26605 | 88.6
8.87 | 18.26355 | 88.7
8.88 | 18.25936 | 88.8
8.89 | 18.25691 | 88.9
8.9 | 18.2528 | 89
8.91 | 18.25041 | 89.1
8.92 | 18.24643 | 89.2
8.93 | 18.24403 | 89.3
8.94 | 18.23989 | 89.4
8.95 | 18.23746 | 89.5
8.96 | 18.23336 | 89.6
8.97 | 18.23079 | 89.7
8.98 | 18.22664 | 89.8
8.99 | 18.22417 | 89.9
9 | 18.22009 | 90
9.01 | 18.21772 | 90.1
9.02 | 18.21371 | 90.2
9.03 | 18.21115 | 90.3
9.04 | 18.20712 | 90.4
9.05 | 18.20437 | 90.5
9.06 | 18.20029 | 90.6
9.07 | 18.19779 | 90.7
9.08 | 18.19365 | 90.8
9.09 | 18.19118 | 90.9
9.1 | 18.18718 | 91
9.11 | 18.1847 | 91.1
9.12 | 18.1806 | 91.2
9.13 | 18.17802 | 91.3
9.14 | 18.17424 | 91.4
9.15 | 18.17174 | 91.5
9.16 | 18.16771 | 91.6
9.17 | 18.16522 | 91.7
9.18 | 18.16112 | 91.8
9.19 | 18.15864 | 91.9
9.2 | 18.15472 | 92
9.21 | 18.15245 | 92.1
9.22 | 18.14864 | 92.2
9.23 | 18.1464 | 92.3
9.24 | 18.14255 | 92.4
9.25 | 18.1403 | 92.5
9.26 | 18.13624 | 92.6
9.27 | 18.13385 | 92.7
9.28 | 18.1299 | 92.8
9.29 | 18.12773 | 92.9
9.3 | 18.12368 | 93
9.31 | 18.12134 | 93.1
9.32 | 18.11759 | 93.2
9.33 | 18.11545 | 93.3
9.34 | 18.11166 | 93.4
9.35 | 18.10929 | 93.5
9.36 | 18.10533 | 93.6
9.37 | 18.10166 | 93.7
9.38 | 18.09779 | 93.8
9.39 | 18.09544 | 93.9
9.4 | 18.09162 | 94
9.41 | 18.08951 | 94.1
9.42 | 18.0857 | 94.2
9.43 | 18.08362 | 94.3
9.44 | 18.07998 | 94.4
9.45 | 18.07751 | 94.5
9.46 | 18.07007 | 94.6
9.47 | 18.06789 | 94.7
9.48 | 18.06405 | 94.8
9.49 | 18.06182 | 94.9
9.5 | 18.0582 | 95
9.51 | 18.05603 | 95.1
9.52 | 18.05242 | 95.2
9.53 | 18.05033 | 95.3
9.54 | 18.04686 | 95.4
9.55 | 18.04478 | 95.5
9.56 | 18.04112 | 95.6
9.57 | 18.03892 | 95.7
9.58 | 18.03539 | 95.8
9.59 | 18.03339 | 95.9
9.6 | 18.02988 | 96
9.61 | 18.02795 | 96.1
9.62 | 18.02461 | 96.2
9.63 | 18.02257 | 96.3
9.64 | 18.01922 | 96.4
9.65 | 18.01695 | 96.5
9.66 | 18.0136 | 96.6
9.67 | 18.01154 | 96.7
9.68 | 18.00804 | 96.8
9.69 | 18.00611 | 96.9
9.7 | 18.00262 | 97
9.71 | 18.00076 | 97.1
9.72 | 17.99735 | 97.2
9.73 | 17.99558 | 97.3
9.74 | 17.99234 | 97.4
9.75 | 17.99034 | 97.5
9.76 | 17.98701 | 97.6
9.77 | 17.98512 | 97.7
9.78 | 17.98165 | 97.8
9.79 | 17.97979 | 97.9
9.8 | 17.9766 | 98
9.81 | 17.97477 | 98.1
9.82 | 17.97156 | 98.2
9.83 | 17.96956 | 98.3
9.84 | 17.96643 | 98.4
9.85 | 17.96453 | 98.5
9.86 | 17.96083 | 98.6
9.87 | 17.95871 | 98.7
9.88 | 17.95523 | 98.8
9.89 | 17.95169 | 98.9
9.9 | 17.94844 | 99
9.91 | 17.94598 | 99.1
9.92 | 17.94245 | 99.2
9.93 | 17.94006 | 99.3
9.94 | 17.93648 | 99.4
9.95 | 17.93433 | 99.5
9.96 | 17.93075 | 99.6
9.97 | 17.92793 | 99.7
9.98 | 17.92053 | 99.8
9.99 | 17.91796 | 99.9
10 | 17.91395 | 100
10.01 | 17.91117 | 100.1
10.02 | 17.90722 | 100.2
10.03 | 17.9047 | 100.3
10.04 | 17.90075 | 100.4
10.05 | 17.89784 | 100.5
10.06 | 17.89371 | 100.6
10.07 | 17.89123 | 100.7
10.08 | 17.88696 | 100.8
10.09 | 17.88447 | 100.9
10.1 | 17.88055 | 101
10.11 | 17.87821 | 101.1
10.12 | 17.87396 | 101.2
10.13 | 17.87171 | 101.3
10.14 | 17.86755 | 101.4
10.15 | 17.86515 | 101.5
10.16 | 17.86118 | 101.6
10.17 | 17.85883 | 101.7
10.18 | 17.85482 | 101.8
10.19 | 17.85266 | 101.9
10.2 | 17.84854 | 102
10.21 | 17.8465 | 102.1
10.22 | 17.84213 | 102.2
10.23 | 17.8401 | 102.3
10.24 | 17.83638 | 102.4
10.25 | 17.83436 | 102.5
10.26 | 17.83056 | 102.6
10.27 | 17.82827 | 102.7
10.28 | 17.82362 | 102.8
10.29 | 17.82155 | 102.9
10.3 | 17.81787 | 103
10.31 | 17.81603 | 103.1
10.32 | 17.81274 | 103.2
10.33 | 17.8109 | 103.3
10.34 | 17.80754 | 103.4
10.35 | 17.80581 | 103.5
10.36 | 17.80266 | 103.6
10.37 | 17.80086 | 103.7
10.38 | 17.79717 | 103.8
10.39 | 17.79547 | 103.9
10.4 | 17.7922 | 104
10.41 | 17.79064 | 104.1
10.42 | 17.78786 | 104.2
10.43 | 17.78624 | 104.3
10.44 | 17.78329 | 104.4
10.45 | 17.78154 | 104.5
10.46 | 17.77848 | 104.6
10.47 | 17.77696 | 104.7
10.48 | 17.77398 | 104.8
10.49 | 17.77231 | 104.9
10.5 | 17.76915 | 105
10.51 | 17.76772 | 105.1
10.52 | 17.76455 | 105.2
10.53 | 17.76293 | 105.3
10.54 | 17.76001 | 105.4
10.55 | 17.75869 | 105.5
10.56 | 17.75579 | 105.6
10.57 | 17.75422 | 105.7
10.58 | 17.75109 | 105.8
10.59 | 17.74985 | 105.9
10.6 | 17.74664 | 106
10.61 | 17.74532 | 106.1
10.62 | 17.74243 | 106.2
10.63 | 17.74116 | 106.3
10.64 | 17.73798 | 106.4
10.65 | 17.73672 | 106.5
10.66 | 17.73345 | 106.6
10.67 | 17.73204 | 106.7
10.68 | 17.72869 | 106.8
10.69 | 17.7274 | 106.9
10.7 | 17.72431 | 107
10.71 | 17.7231 | 107.1
10.72 | 17.71996 | 107.2
10.73 | 17.7188 | 107.3
10.74 | 17.71522 | 107.4
10.75 | 17.71378 | 107.5
10.76 | 17.71071 | 107.6
10.77 | 17.70929 | 107.7
10.78 | 17.70597 | 107.8
10.79 | 17.70444 | 107.9
10.8 | 17.70035 | 108
10.81 | 17.69878 | 108.1
10.82 | 17.69534 | 108.2
10.83 | 17.69374 | 108.3
10.84 | 17.69053 | 108.4
10.85 | 17.68883 | 108.5
10.86 | 17.68526 | 108.6
10.87 | 17.68371 | 108.7
10.88 | 17.68025 | 108.8
10.89 | 17.67848 | 108.9
10.9 | 17.67508 | 109
10.91 | 17.67353 | 109.1
10.92 | 17.66992 | 109.2
10.93 | 17.66837 | 109.3
10.94 | 17.66514 | 109.4
10.95 | 17.66352 | 109.5
10.96 | 17.66017 | 109.6
10.97 | 17.65875 | 109.7
10.98 | 17.65538 | 109.8
10.99 | 17.6538 | 109.9
11 | 17.65062 | 110
11.01 | 17.64929 | 110.1
11.02 | 17.64586 | 110.2
11.03 | 17.64446 | 110.3
11.04 | 17.64109 | 110.4
11.05 | 17.63965 | 110.5
11.06 | 17.63632 | 110.6
11.07 | 17.63488 | 110.7
11.08 | 17.63166 | 110.8
11.09 | 17.62966 | 110.9
11.1 | 17.62637 | 111
11.11 | 17.62518 | 111.1
11.12 | 17.62197 | 111.2
11.13 | 17.62052 | 111.3
11.14 | 17.61741 | 111.4
11.15 | 17.61603 | 111.5
11.16 | 17.61284 | 111.6
11.17 | 17.6115 | 111.7
11.18 | 17.6084 | 111.8
11.19 | 17.60711 | 111.9
11.2 | 17.60377 | 112
11.21 | 17.60246 | 112.1
11.22 | 17.59942 | 112.2
11.23 | 17.59814 | 112.3
11.24 | 17.59522 | 112.4
11.25 | 17.59396 | 112.5
11.26 | 17.5908 | 112.6
11.27 | 17.5894 | 112.7
11.28 | 17.58628 | 112.8
11.29 | 17.58501 | 112.9
11.3 | 17.58182 | 113
11.31 | 17.58042 | 113.1
11.32 | 17.57747 | 113.2
11.33 | 17.57602 | 113.3
11.34 | 17.57286 | 113.4
11.35 | 17.57141 | 113.5
11.36 | 17.56838 | 113.6
11.37 | 17.56673 | 113.7
11.38 | 17.56352 | 113.8
11.39 | 17.56217 | 113.9
11.4 | 17.55895 | 114
11.41 | 17.55744 | 114.1
11.42 | 17.55443 | 114.2
11.43 | 17.55294 | 114.3
11.44 | 17.54977 | 114.4
11.45 | 17.54826 | 114.5
11.46 | 17.54522 | 114.6
11.47 | 17.54358 | 114.7
11.48 | 17.54034 | 114.8
11.49 | 17.53881 | 114.9
11.5 | 17.53529 | 115
11.51 | 17.53345 | 115.1
11.52 | 17.53038 | 115.2
11.53 | 17.52895 | 115.3
11.54 | 17.52596 | 115.4
11.55 | 17.52433 | 115.5
11.56 | 17.52137 | 115.6
11.57 | 17.51985 | 115.7
11.58 | 17.5167 | 115.8
11.59 | 17.51512 | 115.9
11.6 | 17.51217 | 116
11.61 | 17.51002 | 116.1
11.62 | 17.50673 | 116.2
11.63 | 17.5053 | 116.3
11.64 | 17.50236 | 116.4
11.65 | 17.50061 | 116.5
11.66 | 17.49748 | 116.6
11.67 | 17.49602 | 116.7
11.68 | 17.49282 | 116.8
11.69 | 17.4913 | 116.9
11.7 | 17.48828 | 117
11.71 | 17.48689 | 117.1
11.72 | 17.48363 | 117.2
11.73 | 17.48215 | 117.3
11.74 | 17.47918 | 117.4
11.75 | 17.47769 | 117.5
11.76 | 17.47458 | 117.6
11.77 | 17.47322 | 117.7
11.78 | 17.47009 | 117.8
11.79 | 17.46865 | 117.9
11.8 | 17.46558 | 118
11.81 | 17.46431 | 118.1
11.82 | 17.46112 | 118.2
11.83 | 17.45968 | 118.3
11.84 | 17.45672 | 118.4
11.85 | 17.45531 | 118.5
11.86 | 17.45212 | 118.6
11.87 | 17.45069 | 118.7
11.88 | 17.44765 | 118.8
11.89 | 17.44626 | 118.9
11.9 | 17.44333 | 119
11.91 | 17.44211 | 119.1
11.92 | 17.43924 | 119.2
11.93 | 17.43793 | 119.3
11.94 | 17.43503 | 119.4
11.95 | 17.43382 | 119.5
11.96 | 17.43096 | 119.6
11.97 | 17.4297 | 119.7
11.98 | 17.42683 | 119.8
11.99 | 17.42571 | 119.9
12 | 17.4227 | 120
12.01 | 17.42066 | 120.1
12.02 | 17.41739 | 120.2
12.03 | 17.41593 | 120.3
12.04 | 17.41309 | 120.4
12.05 | 17.41186 | 120.5
12.06 | 17.40901 | 120.6
12.07 | 17.40759 | 120.7
12.08 | 17.40455 | 120.8
12.09 | 17.40339 | 120.9
12.1 | 17.40025 | 121
12.11 | 17.39882 | 121.1
12.12 | 17.39609 | 121.2
12.13 | 17.39487 | 121.3
12.14 | 17.39156 | 121.4
12.15 | 17.39018 | 121.5
12.16 | 17.38747 | 121.6
12.17 | 17.38594 | 121.7
12.18 | 17.38307 | 121.8
12.19 | 17.38193 | 121.9
12.2 | 17.37913 | 122
12.21 | 17.37768 | 122.1
12.22 | 17.37503 | 122.2
12.23 | 17.37367 | 122.3
12.24 | 17.37079 | 122.4
12.25 | 17.3693 | 122.5
12.26 | 17.36661 | 122.6
12.27 | 17.36508 | 122.7
12.28 | 17.36232 | 122.8
12.29 | 17.36083 | 122.9
12.3 | 17.35805 | 123
12.31 | 17.35655 | 123.1
12.32 | 17.35378 | 123.2
12.33 | 17.35237 | 123.3
12.34 | 17.34952 | 123.4
12.35 | 17.34787 | 123.5
12.36 | 17.34513 | 123.6
12.37 | 17.34371 | 123.7
12.38 | 17.34077 | 123.8
12.39 | 17.33923 | 123.9
12.4 | 17.3366 | 124
12.41 | 17.3352 | 124.1
12.42 | 17.3325 | 124.2
12.43 | 17.33116 | 124.3
12.44 | 17.32873 | 124.4
12.45 | 17.32738 | 124.5
12.46 | 17.32481 | 124.6
12.47 | 17.32371 | 124.7
12.48 | 17.32138 | 124.8
12.49 | 17.32014 | 124.9
12.5 | 17.31771 | 125
12.51 | 17.31661 | 125.1
12.52 | 17.31406 | 125.2
12.53 | 17.31223 | 125.3
12.54 | 17.30977 | 125.4
12.55 | 17.30847 | 125.5
12.56 | 17.30603 | 125.6
12.57 | 17.30497 | 125.7
12.58 | 17.30247 | 125.8
12.59 | 17.30138 | 125.9
12.6 | 17.29883 | 126
12.61 | 17.29785 | 126.1
12.62 | 17.29515 | 126.2
12.63 | 17.29409 | 126.3
12.64 | 17.29181 | 126.4
12.65 | 17.29069 | 126.5
12.66 | 17.28787 | 126.6
12.67 | 17.28678 | 126.7
12.68 | 17.2844 | 126.8
12.69 | 17.28322 | 126.9
12.7 | 17.28087 | 127
12.71 | 17.27988 | 127.1
12.72 | 17.27754 | 127.2
12.73 | 17.27641 | 127.3
12.74 | 17.27418 | 127.4
12.75 | 17.27302 | 127.5
12.76 | 17.2705 | 127.6
12.77 | 17.26932 | 127.7
12.78 | 17.26701 | 127.8
12.79 | 17.26573 | 127.9
12.8 | 17.26349 | 128
12.81 | 17.26223 | 128.1
12.82 | 17.25972 | 128.2
12.83 | 17.25828 | 128.3
12.84 | 17.25591 | 128.4
12.85 | 17.25466 | 128.5
12.86 | 17.25187 | 128.6
12.87 | 17.25044 | 128.7
12.88 | 17.24801 | 128.8
12.89 | 17.24677 | 128.9
12.9 | 17.24389 | 129
12.91 | 17.24251 | 129.1
12.92 | 17.2401 | 129.2
12.93 | 17.23858 | 129.3
12.94 | 17.23595 | 129.4
12.95 | 17.23444 | 129.5
12.96 | 17.23172 | 129.6
12.97 | 17.23017 | 129.7
12.98 | 17.22763 | 129.8
12.99 | 17.22629 | 129.9
13 | 17.22383 | 130
13.01 | 17.22224 | 130.1
13.02 | 17.2197 | 130.2
13.03 | 17.2181 | 130.3
13.04 | 17.21561 | 130.4
13.05 | 17.21419 | 130.5
13.06 | 17.21173 | 130.6
13.07 | 17.21015 | 130.7
13.08 | 17.20773 | 130.8
13.09 | 17.2063 | 130.9
13.1 | 17.20399 | 131
13.11 | 17.20254 | 131.1
13.12 | 17.20029 | 131.2
13.13 | 17.19889 | 131.3
13.14 | 17.19665 | 131.4
13.15 | 17.19523 | 131.5
13.16 | 17.19305 | 131.6
13.17 | 17.19147 | 131.7
13.18 | 17.18916 | 131.8
13.19 | 17.18784 | 131.9
13.2 | 17.18557 | 132
13.21 | 17.18397 | 132.1
13.22 | 17.18168 | 132.2
13.23 | 17.18029 | 132.3
13.24 | 17.17793 | 132.4
13.25 | 17.17636 | 132.5
13.26 | 17.17392 | 132.6
13.27 | 17.17255 | 132.7
13.28 | 17.17009 | 132.8
13.29 | 17.16862 | 132.9
13.3 | 17.1664 | 133
13.31 | 17.16486 | 133.1
13.32 | 17.16248 | 133.2
13.33 | 17.16108 | 133.3
13.34 | 17.15868 | 133.4
13.35 | 17.15679 | 133.5
13.36 | 17.15442 | 133.6
13.37 | 17.15309 | 133.7
13.38 | 17.15046 | 133.8
13.39 | 17.14903 | 133.9
13.4 | 17.14687 | 134
13.41 | 17.14447 | 134.1
13.42 | 17.14168 | 134.2
13.43 | 17.14038 | 134.3
13.44 | 17.1382 | 134.4
13.45 | 17.13685 | 134.5
13.46 | 17.13444 | 134.6
13.47 | 17.13322 | 134.7
13.48 | 17.13069 | 134.8
13.49 | 17.12938 | 134.9
13.5 | 17.12712 | 135
13.51 | 17.12595 | 135.1
13.52 | 17.12321 | 135.2
13.53 | 17.12173 | 135.3
13.54 | 17.11918 | 135.4
13.55 | 17.11766 | 135.5
13.56 | 17.11499 | 135.6
13.57 | 17.11362 | 135.7
13.58 | 17.11117 | 135.8
13.59 | 17.10975 | 135.9
13.6 | 17.1074 | 136
13.61 | 17.10616 | 136.1
13.62 | 17.10311 | 136.2
13.63 | 17.10178 | 136.3
13.64 | 17.09902 | 136.4
13.65 | 17.09763 | 136.5
13.66 | 17.09468 | 136.6
13.67 | 17.09337 | 136.7
13.68 | 17.09112 | 136.8
13.69 | 17.08997 | 136.9
13.7 | 17.08745 | 137
13.71 | 17.08626 | 137.1
13.72 | 17.08424 | 137.2
13.73 | 17.08295 | 137.3
13.74 | 17.08033 | 137.4
13.75 | 17.07922 | 137.5
13.76 | 17.07086 | 137.6
13.77 | 17.06735 | 137.7
13.78 | 17.06345 | 137.8
13.79 | 17.06108 | 137.9
13.8 | 17.05559 | 138
13.81 | 17.05273 | 138.1
13.82 | 17.04908 | 138.2
13.83 | 17.04625 | 138.3
13.84 | 17.04205 | 138.4
13.85 | 17.03861 | 138.5
13.86 | 17.03485 | 138.6
13.87 | 17.03166 | 138.7
13.88 | 17.02811 | 138.8
13.89 | 17.02599 | 138.9
13.9 | 17.02273 | 139
13.91 | 17.01964 | 139.1
13.92 | 17.01655 | 139.2
13.93 | 17.01302 | 139.3
13.94 | 17.00975 | 139.4
13.95 | 17.00785 | 139.5
13.96 | 17.0054 | 139.6
13.97 | 17.00352 | 139.7
13.98 | 17.00091 | 139.8
13.99 | 16.99912 | 139.9
14 | 16.99693 | 140
14.01 | 16.9949 | 140.1
14.02 | 16.9931 | 140.2
14.03 | 16.99232 | 140.3
14.04 | 16.99049 | 140.4
14.05 | 16.98753 | 140.5
14.06 | 16.98534 | 140.6
14.07 | 16.98465 | 140.7
14.08 | 16.98332 | 140.8
14.09 | 16.98289 | 140.9
14.1 | 16.98207 | 141
14.11 | 16.98166 | 141.1
14.12 | 16.9811 | 141.2
14.13 | 16.9814 | 141.3
14.14 | 16.98032 | 141.4
14.15 | 16.98012 | 141.5
14.16 | 16.97928 | 141.6
14.17 | 16.97904 | 141.7
14.18 | 16.97827 | 141.8
14.19 | 16.97861 | 141.9
14.2 | 16.97878 | 142
14.21 | 16.97899 | 142.1
14.22 | 16.97884 | 142.2
14.23 | 16.98005 | 142.3
14.24 | 16.98093 | 142.4
14.25 | 16.98198 | 142.5
14.26 | 16.98253 | 142.6
14.27 | 16.98453 | 142.7
14.28 | 16.97951 | 142.8
14.29 | 16.9782 | 142.9
14.3 | 16.97755 | 143
14.31 | 16.97815 | 143.1
14.32 | 16.97566 | 143.2
14.33 | 16.97551 | 143.3
14.34 | 16.97475 | 143.4
14.35 | 16.9747 | 143.5
14.36 | 16.97324 | 143.6
14.37 | 16.97245 | 143.7
14.38 | 16.97122 | 143.8
14.39 | 16.97049 | 143.9
14.4 | 16.96943 | 144
14.41 | 16.96946 | 144.1
14.42 | 16.96841 | 144.2
14.43 | 16.9673 | 144.3
14.44 | 16.96612 | 144.4
14.45 | 16.96555 | 144.5
14.46 | 16.96411 | 144.6
14.47 | 16.96376 | 144.7
14.48 | 16.96281 | 144.8
14.49 | 16.96218 | 144.9
14.5 | 16.9608 | 145
14.51 | 16.95998 | 145.1
14.52 | 16.95876 | 145.2
14.53 | 16.95731 | 145.3
14.54 | 16.95616 | 145.4
14.55 | 16.95564 | 145.5
14.56 | 16.9544 | 145.6
14.57 | 16.95121 | 145.7
14.58 | 16.94912 | 145.8
14.59 | 16.94826 | 145.9
14.6 | 16.94677 | 146
14.61 | 16.94576 | 146.1
14.62 | 16.94457 | 146.2
14.63 | 16.9434 | 146.3
14.64 | 16.94179 | 146.4
14.65 | 16.94089 | 146.5
14.66 | 16.93955 | 146.6
14.67 | 16.93805 | 146.7
14.68 | 16.93642 | 146.8
14.69 | 16.93477 | 146.9
14.7 | 16.93322 | 147
14.71 | 16.93118 | 147.1
14.72 | 16.92963 | 147.2
14.73 | 16.92734 | 147.3
14.74 | 16.92491 | 147.4
14.75 | 16.92351 | 147.5
14.76 | 16.92177 | 147.6
14.77 | 16.91988 | 147.7
14.78 | 16.91784 | 147.8
14.79 | 16.91668 | 147.9
14.8 | 16.91502 | 148
14.81 | 16.91275 | 148.1
14.82 | 16.91093 | 148.2
14.83 | 16.90987 | 148.3
14.84 | 16.90806 | 148.4
14.85 | 16.90649 | 148.5
14.86 | 16.90481 | 148.6
14.87 | 16.90348 | 148.7
14.88 | 16.90094 | 148.8
14.89 | 16.89943 | 148.9
14.9 | 16.89783 | 149
14.91 | 16.89642 | 149.1
14.92 | 16.89458 | 149.2
14.93 | 16.89342 | 149.3
14.94 | 16.89184 | 149.4
14.95 | 16.89035 | 149.5
14.96 | 16.88876 | 149.6
14.97 | 16.88776 | 149.7
14.98 | 16.88577 | 149.8
14.99 | 16.88463 | 149.9
15 | 16.88309 | 150
15.01 | 16.88197 | 150.1
15.02 | 16.87991 | 150.2
15.03 | 16.87872 | 150.3
15.04 | 16.87723 | 150.4
15.05 | 16.8758 | 150.5
15.06 | 16.87407 | 150.6
15.07 | 16.8729 | 150.7
15.08 | 16.87138 | 150.8
15.09 | 16.86922 | 150.9
15.1 | 16.86767 | 151
15.11 | 16.86662 | 151.1
15.12 | 16.86493 | 151.2
15.13 | 16.86343 | 151.3
15.14 | 16.86204 | 151.4
15.15 | 16.86088 | 151.5
15.16 | 16.85888 | 151.6
15.17 | 16.8575 | 151.7
15.18 | 16.85596 | 151.8
15.19 | 16.85486 | 151.9
15.2 | 16.85311 | 152
15.21 | 16.85193 | 152.1
15.22 | 16.85035 | 152.2
15.23 | 16.84879 | 152.3
15.24 | 16.84728 | 152.4
15.25 | 16.84605 | 152.5
15.26 | 16.8438 | 152.6
15.27 | 16.8427 | 152.7
15.28 | 16.84094 | 152.8
15.29 | 16.83997 | 152.9
15.3 | 16.83751 | 153
15.31 | 16.83642 | 153.1
15.32 | 16.83459 | 153.2
15.33 | 16.83352 | 153.3
15.34 | 16.83174 | 153.4
15.35 | 16.83073 | 153.5
15.36 | 16.829 | 153.6
15.37 | 16.82782 | 153.7
15.38 | 16.8257 | 153.8
15.39 | 16.8242 | 153.9
15.4 | 16.82179 | 154
15.41 | 16.8203 | 154.1
15.42 | 16.81789 | 154.2
15.43 | 16.8168 | 154.3
15.44 | 16.81487 | 154.4
15.45 | 16.81351 | 154.5
15.46 | 16.8117 | 154.6
15.47 | 16.81037 | 154.7
15.48 | 16.80856 | 154.8
15.49 | 16.80761 | 154.9
15.5 | 16.8058 | 155
15.51 | 16.80454 | 155.1
15.52 | 16.80274 | 155.2
15.53 | 16.80169 | 155.3
15.54 | 16.79988 | 155.4
15.55 | 16.79846 | 155.5
15.56 | 16.79638 | 155.6
15.57 | 16.79484 | 155.7
15.58 | 16.79305 | 155.8
15.59 | 16.7916 | 155.9
15.6 | 16.79012 | 156
15.61 | 16.78815 | 156.1
15.62 | 16.78664 | 156.2
15.63 | 16.7851 | 156.3
15.64 | 16.78364 | 156.4
15.65 | 16.78167 | 156.5
15.66 | 16.78018 | 156.6
15.67 | 16.77849 | 156.7
15.68 | 16.77695 | 156.8
15.69 | 16.77505 | 156.9
15.7 | 16.77365 | 157
15.71 | 16.77203 | 157.1
15.72 | 16.77046 | 157.2
15.73 | 16.76868 | 157.3
15.74 | 16.76724 | 157.4
15.75 | 16.76557 | 157.5
15.76 | 16.7641 | 157.6
15.77 | 16.76224 | 157.7
15.78 | 16.76066 | 157.8
15.79 | 16.75932 | 157.9
15.8 | 16.75772 | 158
15.81 | 16.75646 | 158.1
15.82 | 16.75449 | 158.2
15.83 | 16.75322 | 158.3
15.84 | 16.75159 | 158.4
15.85 | 16.75019 | 158.5
15.86 | 16.74861 | 158.6
15.87 | 16.74743 | 158.7
15.88 | 16.74594 | 158.8
15.89 | 16.74482 | 158.9
15.9 | 16.74301 | 159
15.91 | 16.7413 | 159.1
15.92 | 16.73973 | 159.2
15.93 | 16.73889 | 159.3
15.94 | 16.73665 | 159.4
15.95 | 16.73546 | 159.5
15.96 | 16.73384 | 159.6
15.97 | 16.73271 | 159.7
15.98 | 16.73111 | 159.8
15.99 | 16.73002 | 159.9
16 | 16.72845 | 160
16.01 | 16.72746 | 160.1
16.02 | 16.72606 | 160.2
16.03 | 16.72466 | 160.3
16.04 | 16.723 | 160.4
16.05 | 16.72217 | 160.5
16.06 | 16.72072 | 160.6
16.07 | 16.71967 | 160.7
16.08 | 16.71778 | 160.8
16.09 | 16.71686 | 160.9
16.1 | 16.71542 | 161
16.11 | 16.71452 | 161.1
16.12 | 16.71314 | 161.2
16.13 | 16.71233 | 161.3
16.14 | 16.7101 | 161.4
16.15 | 16.70892 | 161.5
16.16 | 16.70766 | 161.6
16.17 | 16.70635 | 161.7
16.18 | 16.7049 | 161.8
16.19 | 16.70374 | 161.9
16.2 | 16.70225 | 162
16.21 | 16.70089 | 162.1
16.22 | 16.69951 | 162.2
16.23 | 16.69838 | 162.3
16.24 | 16.69716 | 162.4
16.25 | 16.69582 | 162.5
16.26 | 16.69431 | 162.6
16.27 | 16.69308 | 162.7
16.28 | 16.69132 | 162.8
16.29 | 16.68985 | 162.9
16.3 | 16.68859 | 163
16.31 | 16.68739 | 163.1
16.32 | 16.68566 | 163.2
16.33 | 16.68449 | 163.3
16.34 | 16.68327 | 163.4
16.35 | 16.68228 | 163.5
16.36 | 16.68093 | 163.6
16.37 | 16.67968 | 163.7
16.38 | 16.67836 | 163.8
16.39 | 16.67741 | 163.9
16.4 | 16.67613 | 164
16.41 | 16.67516 | 164.1
16.42 | 16.674 | 164.2
16.43 | 16.67272 | 164.3
16.44 | 16.67127 | 164.4
16.45 | 16.67049 | 164.5
16.46 | 16.66908 | 164.6
16.47 | 16.66795 | 164.7
16.48 | 16.66646 | 164.8
16.49 | 16.66566 | 164.9
16.5 | 16.66439 | 165
16.51 | 16.66316 | 165.1
16.52 | 16.6619 | 165.2
16.53 | 16.66091 | 165.3
16.54 | 16.6595 | 165.4
16.55 | 16.65813 | 165.5
16.56 | 16.65672 | 165.6
16.57 | 16.6557 | 165.7
16.58 | 16.65423 | 165.8
16.59 | 16.65317 | 165.9
16.6 | 16.6519 | 166
16.61 | 16.65072 | 166.1
16.62 | 16.64872 | 166.2
16.63 | 16.64791 | 166.3
16.64 | 16.64654 | 166.4
16.65 | 16.64559 | 166.5
16.66 | 16.6432 | 166.6
16.67 | 16.64224 | 166.7
16.68 | 16.64092 | 166.8
16.69 | 16.63942 | 166.9
16.7 | 16.63801 | 167
16.71 | 16.63698 | 167.1
16.72 | 16.63531 | 167.2
16.73 | 16.63429 | 167.3
16.74 | 16.63274 | 167.4
16.75 | 16.63188 | 167.5
16.76 | 16.63051 | 167.6
16.77 | 16.62952 | 167.7
16.78 | 16.628 | 167.8
16.79 | 16.627 | 167.9
16.8 | 16.62508 | 168
16.81 | 16.62417 | 168.1
16.82 | 16.6229 | 168.2
16.83 | 16.62164 | 168.3
16.84 | 16.61989 | 168.4
16.85 | 16.61883 | 168.5
16.86 | 16.61755 | 168.6
16.87 | 16.61659 | 168.7
16.88 | 16.61512 | 168.8
16.89 | 16.61432 | 168.9
16.9 | 16.61281 | 169
16.91 | 16.61201 | 169.1
16.92 | 16.61064 | 169.2
16.93 | 16.60981 | 169.3
16.94 | 16.60856 | 169.4
16.95 | 16.60749 | 169.5
16.96 | 16.6058 | 169.6
16.97 | 16.60471 | 169.7
16.98 | 16.60324 | 169.8
16.99 | 16.60234 | 169.9
17 | 16.60063 | 170
17.01 | 16.59973 | 170.1
17.02 | 16.59803 | 170.2
17.03 | 16.59691 | 170.3
17.04 | 16.59521 | 170.4
17.05 | 16.59424 | 170.5
17.06 | 16.59265 | 170.6
17.07 | 16.59162 | 170.7
17.08 | 16.59028 | 170.8
17.09 | 16.58923 | 170.9
17.1 | 16.58765 | 171
17.11 | 16.58671 | 171.1
17.12 | 16.58554 | 171.2
17.13 | 16.58367 | 171.3
17.14 | 16.58155 | 171.4
17.15 | 16.58052 | 171.5
17.16 | 16.57887 | 171.6
17.17 | 16.57773 | 171.7
17.18 | 16.57612 | 171.8
17.19 | 16.57507 | 171.9
17.2 | 16.57382 | 172
17.21 | 16.57234 | 172.1
17.22 | 16.57111 | 172.2
17.23 | 16.56991 | 172.3
17.24 | 16.56858 | 172.4
17.25 | 16.56743 | 172.5
17.26 | 16.56596 | 172.6
17.27 | 16.56458 | 172.7
17.28 | 16.56333 | 172.8
17.29 | 16.56218 | 172.9
17.3 | 16.56112 | 173
17.31 | 16.55964 | 173.1
17.32 | 16.55831 | 173.2
17.33 | 16.55711 | 173.3
17.34 | 16.55573 | 173.4
17.35 | 16.55418 | 173.5
17.36 | 16.55275 | 173.6
17.37 | 16.55138 | 173.7
17.38 | 16.55024 | 173.8
17.39 | 16.54811 | 173.9
17.4 | 16.54668 | 174
17.41 | 16.54524 | 174.1
17.42 | 16.54378 | 174.2
17.43 | 16.54231 | 174.3
17.44 | 16.54111 | 174.4
17.45 | 16.5389 | 174.5
17.46 | 16.53765 | 174.6
17.47 | 16.53609 | 174.7
17.48 | 16.53467 | 174.8
17.49 | 16.5331 | 174.9
17.5 | 16.53203 | 175
17.51 | 16.52966 | 175.1
17.52 | 16.5283 | 175.2
17.53 | 16.52493 | 175.3
17.54 | 16.52304 | 175.4
17.55 | 16.5213 | 175.5
17.56 | 16.51966 | 175.6
17.57 | 16.51746 | 175.7
17.58 | 16.51618 | 175.8
17.59 | 16.51466 | 175.9
17.6 | 16.51365 | 176
17.61 | 16.51206 | 176.1
17.62 | 16.51078 | 176.2
17.63 | 16.50874 | 176.3
17.64 | 16.50788 | 176.4
17.65 | 16.50521 | 176.5
17.66 | 16.50369 | 176.6
17.67 | 16.50268 | 176.7
17.68 | 16.50142 | 176.8
17.69 | 16.50025 | 176.9
17.7 | 16.49915 | 177
17.71 | 16.49766 | 177.1
17.72 | 16.49679 | 177.2
17.73 | 16.49593 | 177.3
17.74 | 16.49512 | 177.4
17.75 | 16.49209 | 177.5
17.76 | 16.49084 | 177.6
17.77 | 16.49016 | 177.7
17.78 | 16.48919 | 177.8
17.79 | 16.48633 | 177.9
17.8 | 16.48539 | 178
17.81 | 16.4847 | 178.1
17.82 | 16.48415 | 178.2
17.83 | 16.48331 | 178.3
17.84 | 16.48235 | 178.4
17.85 | 16.48165 | 178.5
17.86 | 16.48044 | 178.6
17.87 | 16.47978 | 178.7
17.88 | 16.47915 | 178.8
17.89 | 16.47871 | 178.9
17.9 | 16.47799 | 179
17.91 | 16.47669 | 179.1
17.92 | 16.47591 | 179.2
17.93 | 16.47524 | 179.3
17.94 | 16.4744 | 179.4
17.95 | 16.47301 | 179.5
17.96 | 16.4721 | 179.6
17.97 | 16.47055 | 179.7
17.98 | 16.46985 | 179.8
17.99 | 16.46899 | 179.9
18 | 16.46844 | 180
18.01 | 16.46771 | 180.1
18.02 | 16.46722 | 180.2
18.03 | 16.46547 | 180.3
18.04 | 16.46472 | 180.4
18.05 | 16.46169 | 180.5
18.06 | 16.46035 | 180.6
18.07 | 16.45911 | 180.7
18.08 | 16.45827 | 180.8
18.09 | 16.4564 | 180.9
18.1 | 16.45567 | 181
18.11 | 16.45465 | 181.1
18.12 | 16.45388 | 181.2
18.13 | 16.45278 | 181.3
18.14 | 16.45224 | 181.4
18.15 | 16.45043 | 181.5
18.16 | 16.44935 | 181.6
18.17 | 16.44752 | 181.7
18.18 | 16.44672 | 181.8
18.19 | 16.44607 | 181.9
18.2 | 16.44543 | 182
18.21 | 16.44447 | 182.1
18.22 | 16.44397 | 182.2
18.23 | 16.44267 | 182.3
18.24 | 16.44209 | 182.4
18.25 | 16.44114 | 182.5
18.26 | 16.44057 | 182.6
18.27 | 16.43741 | 182.7
18.28 | 16.43625 | 182.8
18.29 | 16.4355 | 182.9
18.3 | 16.43461 | 183
18.31 | 16.43181 | 183.1
18.32 | 16.43075 | 183.2
18.33 | 16.42992 | 183.3
18.34 | 16.429 | 183.4
18.35 | 16.42813 | 183.5
18.36 | 16.42679 | 183.6
18.37 | 16.42575 | 183.7
18.38 | 16.42401 | 183.8
18.39 | 16.42301 | 183.9
18.4 | 16.42227 | 184
18.41 | 16.42138 | 184.1
18.42 | 16.42033 | 184.2
18.43 | 16.41978 | 184.3
18.44 | 16.41864 | 184.4
18.45 | 16.41771 | 184.5
18.46 | 16.41666 | 184.6
18.47 | 16.41544 | 184.7
18.48 | 16.41421 | 184.8
18.49 | 16.41333 | 184.9
18.5 | 16.41252 | 185
18.51 | 16.41184 | 185.1
18.52 | 16.41108 | 185.2
18.53 | 16.41038 | 185.3
18.54 | 16.40954 | 185.4
18.55 | 16.40875 | 185.5
18.56 | 16.40754 | 185.6
18.57 | 16.40647 | 185.7
18.58 | 16.40537 | 185.8
18.59 | 16.40455 | 185.9
18.6 | 16.40351 | 186
18.61 | 16.40242 | 186.1
18.62 | 16.4015 | 186.2
18.63 | 16.40061 | 186.3
18.64 | 16.3995 | 186.4
18.65 | 16.39855 | 186.5
18.66 | 16.39757 | 186.6
18.67 | 16.39651 | 186.7
18.68 | 16.39502 | 186.8
18.69 | 16.3939 | 186.9
18.7 | 16.39304 | 187
18.71 | 16.39185 | 187.1
18.72 | 16.39081 | 187.2
18.73 | 16.38975 | 187.3
18.74 | 16.38882 | 187.4
18.75 | 16.38753 | 187.5
18.76 | 16.38608 | 187.6
18.77 | 16.38409 | 187.7
18.78 | 16.38309 | 187.8
18.79 | 16.3814 | 187.9
18.8 | 16.38026 | 188
18.81 | 16.37891 | 188.1
18.82 | 16.37779 | 188.2
18.83 | 16.3763 | 188.3
18.84 | 16.37536 | 188.4
18.85 | 16.37405 | 188.5
18.86 | 16.37283 | 188.6
18.87 | 16.37114 | 188.7
18.88 | 16.37006 | 188.8
18.89 | 16.36882 | 188.9
18.9 | 16.36748 | 189
18.91 | 16.36605 | 189.1
18.92 | 16.36517 | 189.2
18.93 | 16.36386 | 189.3
18.94 | 16.3631 | 189.4
18.95 | 16.36159 | 189.5
18.96 | 16.36028 | 189.6
18.97 | 16.35883 | 189.7
18.98 | 16.35793 | 189.8
18.99 | 16.35663 | 189.9
19 | 16.35584 | 190
19.01 | 16.3545 | 190.1
19.02 | 16.35375 | 190.2
19.03 | 16.35259 | 190.3
19.04 | 16.35191 | 190.4
19.05 | 16.35083 | 190.5
19.06 | 16.35011 | 190.6
19.07 | 16.34883 | 190.7
19.08 | 16.3481 | 190.8
19.09 | 16.34692 | 190.9
19.1 | 16.34623 | 191
19.11 | 16.3448 | 191.1
19.12 | 16.34423 | 191.2
19.13 | 16.34298 | 191.3
19.14 | 16.34256 | 191.4
19.15 | 16.34088 | 191.5
19.16 | 16.34026 | 191.6
19.17 | 16.3391 | 191.7
19.18 | 16.3385 | 191.8
19.19 | 16.33725 | 191.9
19.2 | 16.33669 | 192
19.21 | 16.33553 | 192.1
19.22 | 16.33507 | 192.2
19.23 | 16.33382 | 192.3
19.24 | 16.33312 | 192.4
19.25 | 16.33181 | 192.5
19.26 | 16.3312 | 192.6
19.27 | 16.3299 | 192.7
19.28 | 16.32866 | 192.8
19.29 | 16.32584 | 192.9
19.3 | 16.32514 | 193
19.31 | 16.32263 | 193.1
19.32 | 16.32175 | 193.2
19.33 | 16.32045 | 193.3
19.34 | 16.31973 | 193.4
19.35 | 16.31827 | 193.5
19.36 | 16.31719 | 193.6
19.37 | 16.31571 | 193.7
19.38 | 16.31354 | 193.8
19.39 | 16.31165 | 193.9
19.4 | 16.31007 | 194
19.41 | 16.30845 | 194.1
19.42 | 16.30728 | 194.2
19.43 | 16.30599 | 194.3
19.44 | 16.30441 | 194.4
19.45 | 16.30299 | 194.5
19.46 | 16.30173 | 194.6
19.47 | 16.30003 | 194.7
19.48 | 16.29872 | 194.8
19.49 | 16.29757 | 194.9
19.5 | 16.29505 | 195
19.51 | 16.29371 | 195.1
19.52 | 16.29117 | 195.2
19.53 | 16.28991 | 195.3
19.54 | 16.28873 | 195.4
19.55 | 16.28734 | 195.5
19.56 | 16.28053 | 195.6
19.57 | 16.27962 | 195.7
19.58 | 16.27518 | 195.8
19.59 | 16.27324 | 195.9
19.6 | 16.26994 | 196
19.61 | 16.26859 | 196.1
19.62 | 16.26639 | 196.2
19.63 | 16.26487 | 196.3
19.64 | 16.26365 | 196.4
19.65 | 16.26232 | 196.5
19.66 | 16.25966 | 196.6
19.67 | 16.25815 | 196.7
19.68 | 16.2563 | 196.8
19.69 | 16.25479 | 196.9
19.7 | 16.25302 | 197
19.71 | 16.252 | 197.1
19.72 | 16.25095 | 197.2
19.73 | 16.24998 | 197.3
19.74 | 16.2492 | 197.4
19.75 | 16.24857 | 197.5
19.76 | 16.24735 | 197.6
19.77 | 16.24666 | 197.7
19.78 | 16.24547 | 197.8
19.79 | 16.24462 | 197.9
19.8 | 16.24416 | 198
19.81 | 16.24263 | 198.1
19.82 | 16.24252 | 198.2
19.83 | 16.24085 | 198.3
19.84 | 16.24099 | 198.4
19.85 | 16.23876 | 198.5
19.86 | 16.23902 | 198.6
19.87 | 16.23866 | 198.7
19.88 | 16.23887 | 198.8
19.89 | 16.23812 | 198.9
19.9 | 16.23741 | 199
19.91 | 16.23681 | 199.1
19.92 | 16.23682 | 199.2
19.93 | 16.23421 | 199.3
19.94 | 16.23466 | 199.4
19.95 | 16.23396 | 199.5
19.96 | 16.23389 | 199.6
19.97 | 16.23247 | 199.7
19.98 | 16.23349 | 199.8
19.99 | 16.23187 | 199.9
20 | 16.23231 | 200
20.01 | 16.23158 | 200.1
20.02 | 16.23127 | 200.2
20.03 | 16.23007 | 200.3
20.04 | 16.22933 | 200.4
20.05 | 16.22893 | 200.5
20.06 | 16.22952 | 200.6
20.07 | 16.229 | 200.7
20.08 | 16.22413 | 200.8
20.09 | 16.2229 | 200.9
20.1 | 16.21971 | 201
20.11 | 16.21828 | 201.1
20.12 | 16.21629 | 201.2
20.13 | 16.2156 | 201.3
20.14 | 16.21499 | 201.4
20.15 | 16.21466 | 201.5
20.16 | 16.21447 | 201.6
20.17 | 16.21447 | 201.7
20.18 | 16.21304 | 201.8
20.19 | 16.21244 | 201.9
20.2 | 16.2118 | 202
20.21 | 16.21114 | 202.1
20.22 | 16.21038 | 202.2
20.23 | 16.21029 | 202.3
20.24 | 16.21008 | 202.4
20.25 | 16.21013 | 202.5
20.26 | 16.20985 | 202.6
20.27 | 16.20951 | 202.7
20.28 | 16.20879 | 202.8
20.29 | 16.20918 | 202.9
20.3 | 16.20825 | 203
20.31 | 16.20784 | 203.1
20.32 | 16.20779 | 203.2
20.33 | 16.20788 | 203.3
20.34 | 16.20778 | 203.4
20.35 | 16.20735 | 203.5
20.36 | 16.20714 | 203.6
20.37 | 16.20519 | 203.7
20.38 | 16.20532 | 203.8
20.39 | 16.20517 | 203.9
20.4 | 16.20559 | 204
20.41 | 16.20493 | 204.1
20.42 | 16.20536 | 204.2
20.43 | 16.20487 | 204.3
20.44 | 16.20554 | 204.4
20.45 | 16.20307 | 204.5
20.46 | 16.20353 | 204.6
20.47 | 16.20239 | 204.7
20.48 | 16.20277 | 204.8
20.49 | 16.20105 | 204.9
20.5 | 16.20214 | 205
20.51 | 16.19945 | 205.1
20.52 | 16.19971 | 205.2
20.53 | 16.19811 | 205.3
20.54 | 16.19899 | 205.4
20.55 | 16.19655 | 205.5
20.56 | 16.19686 | 205.6
20.57 | 16.19536 | 205.7
20.58 | 16.19538 | 205.8
20.59 | 16.1936 | 205.9
20.6 | 16.19383 | 206
20.61 | 16.19127 | 206.1
20.62 | 16.19091 | 206.2
20.63 | 16.18899 | 206.3
20.64 | 16.18894 | 206.4
20.65 | 16.18737 | 206.5
20.66 | 16.18742 | 206.6
20.67 | 16.18602 | 206.7
20.68 | 16.1857 | 206.8
20.69 | 16.18454 | 206.9
20.7 | 16.18444 | 207
20.71 | 16.18259 | 207.1
20.72 | 16.18206 | 207.2
20.73 | 16.18053 | 207.3
20.74 | 16.18012 | 207.4
20.75 | 16.1786 | 207.5
20.76 | 16.17796 | 207.6
20.77 | 16.17683 | 207.7
20.78 | 16.17593 | 207.8
20.79 | 16.17411 | 207.9
20.8 | 16.17298 | 208
20.81 | 16.1716 | 208.1
20.82 | 16.17034 | 208.2
20.83 | 16.16855 | 208.3
20.84 | 16.16723 | 208.4
20.85 | 16.16557 | 208.5
20.86 | 16.16397 | 208.6
20.87 | 16.16209 | 208.7
20.88 | 16.16001 | 208.8
20.89 | 16.15801 | 208.9
20.9 | 16.15649 | 209
20.91 | 16.15464 | 209.1
20.92 | 16.15252 | 209.2
20.93 | 16.15048 | 209.3
20.94 | 16.14907 | 209.4
20.95 | 16.14683 | 209.5
20.96 | 16.14527 | 209.6
20.97 | 16.14317 | 209.7
20.98 | 16.14171 | 209.8
20.99 | 16.13944 | 209.9
21 | 16.13808 | 210
21.01 | 16.13596 | 210.1
21.02 | 16.13464 | 210.2
21.03 | 16.13184 | 210.3
21.04 | 16.13072 | 210.4
21.05 | 16.12858 | 210.5
21.06 | 16.12753 | 210.6
21.07 | 16.12527 | 210.7
21.08 | 16.12417 | 210.8
21.09 | 16.12221 | 210.9
21.1 | 16.12123 | 211
21.11 | 16.11943 | 211.1
21.12 | 16.11855 | 211.2
21.13 | 16.11684 | 211.3
21.14 | 16.11622 | 211.4
21.15 | 16.11459 | 211.5
21.16 | 16.1143 | 211.6
21.17 | 16.11305 | 211.7
21.18 | 16.11263 | 211.8
21.19 | 16.11142 | 211.9
21.2 | 16.11104 | 212
21.21 | 16.10992 | 212.1
21.22 | 16.10982 | 212.2
21.23 | 16.10896 | 212.3
21.24 | 16.10818 | 212.4
21.25 | 16.10699 | 212.5
21.26 | 16.10659 | 212.6
21.27 | 16.10575 | 212.7
21.28 | 16.1057 | 212.8
21.29 | 16.1051 | 212.9
21.3 | 16.10464 | 213
21.31 | 16.10402 | 213.1
21.32 | 16.10386 | 213.2
21.33 | 16.10248 | 213.3
21.34 | 16.10202 | 213.4
21.35 | 16.10122 | 213.5
21.36 | 16.1009 | 213.6
21.37 | 16.10025 | 213.7
21.38 | 16.09934 | 213.8
21.39 | 16.09863 | 213.9
21.4 | 16.09841 | 214
21.41 | 16.09755 | 214.1
21.42 | 16.0967 | 214.2
21.43 | 16.09599 | 214.3
21.44 | 16.09522 | 214.4
21.45 | 16.09423 | 214.5
21.46 | 16.09254 | 214.6
21.47 | 16.09128 | 214.7
21.48 | 16.09111 | 214.8
21.49 | 16.09013 | 214.9
21.5 | 16.08797 | 215
21.51 | 16.08678 | 215.1
21.52 | 16.08674 | 215.2
21.53 | 16.08417 | 215.3
21.54 | 16.08418 | 215.4
21.55 | 16.08267 | 215.5
21.56 | 16.08265 | 215.6
21.57 | 16.08132 | 215.7
21.58 | 16.08114 | 215.8
21.59 | 16.07984 | 215.9
21.6 | 16.07957 | 216
21.61 | 16.07723 | 216.1
21.62 | 16.07726 | 216.2
21.63 | 16.07455 | 216.3
21.64 | 16.07434 | 216.4
21.65 | 16.07101 | 216.5
21.66 | 16.07064 | 216.6
21.67 | 16.06916 | 216.7
21.68 | 16.06916 | 216.8
21.69 | 16.067 | 216.9
21.7 | 16.06684 | 217
21.71 | 16.06527 | 217.1
21.72 | 16.06506 | 217.2
21.73 | 16.06361 | 217.3
21.74 | 16.06326 | 217.4
21.75 | 16.06047 | 217.5
21.76 | 16.05975 | 217.6
21.77 | 16.0582 | 217.7
21.78 | 16.05772 | 217.8
21.79 | 16.05454 | 217.9
21.8 | 16.05458 | 218
21.81 | 16.05291 | 218.1
21.82 | 16.05243 | 218.2
21.83 | 16.04594 | 218.3
21.84 | 16.046 | 218.4
21.85 | 16.04326 | 218.5
21.86 | 16.04283 | 218.6
21.87 | 16.04167 | 218.7
21.88 | 16.04173 | 218.8
21.89 | 16.04105 | 218.9
21.9 | 16.04041 | 219
21.91 | 16.03932 | 219.1
21.92 | 16.03959 | 219.2
21.93 | 16.03877 | 219.3
21.94 | 16.03811 | 219.4
21.95 | 16.03741 | 219.5
21.96 | 16.03777 | 219.6
21.97 | 16.03696 | 219.7
21.98 | 16.03578 | 219.8
21.99 | 16.03496 | 219.9
22 | 16.03559 | 220
22.01 | 16.03493 | 220.1
22.02 | 16.03337 | 220.2
22.03 | 16.03271 | 220.3
22.04 | 16.03342 | 220.4
22.05 | 16.03112 | 220.5
22.06 | 16.03168 | 220.6
22.07 | 16.031 | 220.7
22.08 | 16.03164 | 220.8
22.09 | 16.03104 | 220.9
22.1 | 16.03189 | 221
22.11 | 16.03144 | 221.1
22.12 | 16.03236 | 221.2
22.13 | 16.03093 | 221.3
22.14 | 16.03195 | 221.4
22.15 | 16.03 | 221.5
22.16 | 16.0306 | 221.6
22.17 | 16.02812 | 221.7
22.18 | 16.02874 | 221.8
22.19 | 16.02812 | 221.9
22.2 | 16.0289 | 222
22.21 | 16.02735 | 222.1
22.22 | 16.02809 | 222.2
22.23 | 16.02683 | 222.3
22.24 | 16.02763 | 222.4
22.25 | 16.02616 | 222.5
22.26 | 16.02649 | 222.6
22.27 | 16.02396 | 222.7
22.28 | 16.02439 | 222.8
22.29 | 16.02334 | 222.9
22.3 | 16.02382 | 223
22.31 | 16.02083 | 223.1
22.32 | 16.02132 | 223.2
22.33 | 16.01966 | 223.3
22.34 | 16.01996 | 223.4
22.35 | 16.01314 | 223.5
22.36 | 16.01318 | 223.6
22.37 | 16.01056 | 223.7
22.38 | 16.01019 | 223.8
22.39 | 16.00848 | 223.9
22.4 | 16.00834 | 224
22.41 | 16.00579 | 224.1
22.42 | 16.00574 | 224.2
22.43 | 16.00402 | 224.3
22.44 | 16.00381 | 224.4
22.45 | 16.00165 | 224.5
22.46 | 16.00117 | 224.6
22.47 | 15.99946 | 224.7
22.48 | 15.99926 | 224.8
22.49 | 15.99752 | 224.9
22.5 | 15.99739 | 225
22.51 | 15.99585 | 225.1
22.52 | 15.99575 | 225.2
22.53 | 15.99419 | 225.3
22.54 | 15.99375 | 225.4
22.55 | 15.99217 | 225.5
22.56 | 15.99197 | 225.6
22.57 | 15.99037 | 225.7
22.58 | 15.99021 | 225.8
22.59 | 15.9888 | 225.9
22.6 | 15.98866 | 226
22.61 | 15.98719 | 226.1
22.62 | 15.98698 | 226.2
22.63 | 15.9856 | 226.3
22.64 | 15.98552 | 226.4
22.65 | 15.9841 | 226.5
22.66 | 15.98384 | 226.6
22.67 | 15.9824 | 226.7
22.68 | 15.98216 | 226.8
22.69 | 15.98044 | 226.9
22.7 | 15.98036 | 227
22.71 | 15.97896 | 227.1
22.72 | 15.97895 | 227.2
22.73 | 15.97733 | 227.3
22.74 | 15.97718 | 227.4
22.75 | 15.97541 | 227.5
22.76 | 15.97528 | 227.6
22.77 | 15.97325 | 227.7
22.78 | 15.97289 | 227.8
22.79 | 15.97136 | 227.9
22.8 | 15.97112 | 228
22.81 | 15.9696 | 228.1
22.82 | 15.96918 | 228.2
22.83 | 15.96774 | 228.3
22.84 | 15.96755 | 228.4
22.85 | 15.96595 | 228.5
22.86 | 15.96533 | 228.6
22.87 | 15.96368 | 228.7
22.88 | 15.96288 | 228.8
22.89 | 15.96124 | 228.9
22.9 | 15.96008 | 229
22.91 | 15.95852 | 229.1
22.92 | 15.95814 | 229.2
22.93 | 15.95555 | 229.3
22.94 | 15.9549 | 229.4
22.95 | 15.95324 | 229.5
22.96 | 15.95268 | 229.6
22.97 | 15.9507 | 229.7
22.98 | 15.94976 | 229.8
22.99 | 15.94827 | 229.9
23 | 15.94732 | 230
23.01 | 15.94543 | 230.1
23.02 | 15.94438 | 230.2
23.03 | 15.94255 | 230.3
23.04 | 15.94219 | 230.4
23.05 | 15.94045 | 230.5
23.06 | 15.93901 | 230.6
23.07 | 15.93664 | 230.7
23.08 | 15.9363 | 230.8
23.09 | 15.93445 | 230.9
23.1 | 15.93421 | 231
23.11 | 15.93255 | 231.1
23.12 | 15.93255 | 231.2
23.13 | 15.93053 | 231.3
23.14 | 15.93012 | 231.4
23.15 | 15.92804 | 231.5
23.16 | 15.92767 | 231.6
23.17 | 15.9257 | 231.7
23.18 | 15.92536 | 231.8
23.19 | 15.92277 | 231.9
23.2 | 15.92274 | 232
23.21 | 15.9205 | 232.1
23.22 | 15.9203 | 232.2
23.23 | 15.91831 | 232.3
23.24 | 15.91838 | 232.4
23.25 | 15.91638 | 232.5
23.26 | 15.91622 | 232.6
23.27 | 15.91447 | 232.7
23.28 | 15.91457 | 232.8
23.29 | 15.91293 | 232.9
23.3 | 15.91306 | 233
23.31 | 15.91137 | 233.1
23.32 | 15.91173 | 233.2
23.33 | 15.9064 | 233.3
23.34 | 15.90657 | 233.4
23.35 | 15.90475 | 233.5
23.36 | 15.90519 | 233.6
23.37 | 15.89505 | 233.7
23.38 | 15.8953 | 233.8
23.39 | 15.89198 | 233.9
23.4 | 15.89226 | 234
23.41 | 15.88206 | 234.1
23.42 | 15.88214 | 234.2
23.43 | 15.87857 | 234.3
23.44 | 15.87951 | 234.4
23.45 | 15.8745 | 234.5
23.46 | 15.87519 | 234.6
23.47 | 15.87249 | 234.7
23.48 | 15.87281 | 234.8
23.49 | 15.87032 | 234.9
23.5 | 15.87134 | 235
23.51 | 15.86633 | 235.1
23.52 | 15.86722 | 235.2
23.53 | 15.86497 | 235.3
23.54 | 15.86575 | 235.4
23.55 | 15.86334 | 235.5
23.56 | 15.86465 | 235.6
23.57 | 15.86467 | 235.7
23.58 | 15.86425 | 235.8
23.59 | 15.86178 | 235.9
23.6 | 15.86114 | 236
23.61 | 15.85901 | 236.1
23.62 | 15.85931 | 236.2
23.63 | 15.85731 | 236.3
23.64 | 15.85634 | 236.4
23.65 | 15.85513 | 236.5
23.66 | 15.85414 | 236.6
23.67 | 15.85334 | 236.7
23.68 | 15.85005 | 236.8
23.69 | 15.84972 | 236.9
23.7 | 15.85049 | 237
23.71 | 15.84982 | 237.1
23.72 | 15.84367 | 237.2
23.73 | 15.84361 | 237.3
23.74 | 15.84282 | 237.4
23.75 | 15.84276 | 237.5
23.76 | 15.84078 | 237.6
23.77 | 15.84135 | 237.7
23.78 | 15.84059 | 237.8
23.79 | 15.84059 | 237.9
23.8 | 15.84067 | 238
23.81 | 15.84151 | 238.1
23.82 | 15.8445 | 238.2
23.83 | 15.84552 | 238.3
23.84 | 15.84597 | 238.4
23.85 | 15.84342 | 238.5
23.86 | 15.84489 | 238.6
23.87 | 15.84568 | 238.7
23.88 | 15.84905 | 238.8
23.89 | 15.84107 | 238.9
23.9 | 15.8427 | 239
23.91 | 15.84184 | 239.1
23.92 | 15.84509 | 239.2
23.93 | 15.83736 | 239.3
23.94 | 15.84034 | 239.4
23.95 | 15.83876 | 239.5
23.96 | 15.84204 | 239.6
23.97 | 15.83909 | 239.7
23.98 | 15.84038 | 239.8
23.99 | 15.83981 | 239.9
24 | 15.84158 | 240
24.01 | 15.84092 | 240.1
24.02 | 15.84472 | 240.2
24.03 | 15.84142 | 240.3
24.04 | 15.845 | 240.4
24.05 | 15.84477 | 240.5
24.06 | 15.84656 | 240.6
24.07 | 15.8463 | 240.7
24.08 | 15.84986 | 240.8
24.09 | 15.85163 | 240.9
24.1 | 15.85422 | 241
24.11 | 15.85413 | 241.1
24.12 | 15.8555 | 241.2
24.13 | 15.85519 | 241.3
24.14 | 15.85734 | 241.4
24.15 | 15.85652 | 241.5
24.16 | 15.85682 | 241.6
24.17 | 15.85545 | 241.7
24.18 | 15.85599 | 241.8
24.19 | 15.85679 | 241.9
24.2 | 15.8547 | 242
24.21 | 15.85531 | 242.1
24.22 | 15.85703 | 242.2
24.23 | 15.85798 | 242.3
24.24 | 15.85233 | 242.4
24.25 | 15.8525 | 242.5
24.26 | 15.85165 | 242.6
24.27 | 15.85159 | 242.7
24.28 | 15.84911 | 242.8
24.29 | 15.84911 | 242.9
24.3 | 15.84737 | 243
24.31 | 15.84626 | 243.1
24.32 | 15.84488 | 243.2
24.33 | 15.84313 | 243.3
24.34 | 15.84412 | 243.4
24.35 | 15.8433 | 243.5
24.36 | 15.84126 | 243.6
24.37 | 15.83963 | 243.7
24.38 | 15.83863 | 243.8
24.39 | 15.83735 | 243.9
24.4 | 15.83778 | 244
24.41 | 15.83508 | 244.1
24.42 | 15.83389 | 244.2
24.43 | 15.8324 | 244.3
24.44 | 15.83244 | 244.4
24.45 | 15.83104 | 244.5
24.46 | 15.83112 | 244.6
24.47 | 15.82955 | 244.7
24.48 | 15.82995 | 244.8
24.49 | 15.82868 | 244.9
24.5 | 15.82699 | 245
24.51 | 15.82547 | 245.1
24.52 | 15.82484 | 245.2
24.53 | 15.82332 | 245.3
24.54 | 15.82373 | 245.4
24.55 | 15.82224 | 245.5
24.56 | 15.82248 | 245.6
24.57 | 15.82114 | 245.7
24.58 | 15.81969 | 245.8
24.59 | 15.81833 | 245.9
24.6 | 15.81883 | 246
24.61 | 15.81716 | 246.1
24.62 | 15.81758 | 246.2
24.63 | 15.81582 | 246.3
24.64 | 15.81623 | 246.4
24.65 | 15.81458 | 246.5
24.66 | 15.81486 | 246.6
24.67 | 15.81303 | 246.7
24.68 | 15.81328 | 246.8
24.69 | 15.80996 | 246.9
24.7 | 15.81034 | 247
24.71 | 15.8088 | 247.1
24.72 | 15.80902 | 247.2
24.73 | 15.80747 | 247.3
24.74 | 15.80791 | 247.4
24.75 | 15.80638 | 247.5
24.76 | 15.80665 | 247.6
24.77 | 15.80519 | 247.7
24.78 | 15.80548 | 247.8
24.79 | 15.80417 | 247.9
24.8 | 15.80443 | 248
24.81 | 15.80303 | 248.1
24.82 | 15.80343 | 248.2
24.83 | 15.80221 | 248.3
24.84 | 15.80264 | 248.4
24.85 | 15.80024 | 248.5
24.86 | 15.80035 | 248.6
24.87 | 15.79879 | 248.7
24.88 | 15.79906 | 248.8
24.89 | 15.79685 | 248.9
24.9 | 15.79713 | 249
24.91 | 15.79572 | 249.1
24.92 | 15.79597 | 249.2
24.93 | 15.79304 | 249.3
24.94 | 15.79326 | 249.4
24.95 | 15.79151 | 249.5
24.96 | 15.79158 | 249.6
24.97 | 15.79 | 249.7
24.98 | 15.78997 | 249.8
24.99 | 15.78833 | 249.9
25 | 15.78853 | 250
25.01 | 15.78628 | 250.1
25.02 | 15.78611 | 250.2
25.03 | 15.7831 | 250.3
25.04 | 15.78307 | 250.4
25.05 | 15.78117 | 250.5
25.06 | 15.78113 | 250.6
25.07 | 15.77928 | 250.7
25.08 | 15.77909 | 250.8
25.09 | 15.77737 | 250.9
25.1 | 15.7774 | 251
25.11 | 15.77576 | 251.1
25.12 | 15.77593 | 251.2
25.13 | 15.77362 | 251.3
25.14 | 15.77367 | 251.4
25.15 | 15.77163 | 251.5
25.16 | 15.77164 | 251.6
25.17 | 15.76964 | 251.7
25.18 | 15.76903 | 251.8
25.19 | 15.76718 | 251.9
25.2 | 15.76717 | 252
25.21 | 15.76558 | 252.1
25.22 | 15.76567 | 252.2
25.23 | 15.76407 | 252.3
25.24 | 15.76383 | 252.4
25.25 | 15.76216 | 252.5
25.26 | 15.7619 | 252.6
25.27 | 15.76026 | 252.7
25.28 | 15.75985 | 252.8
25.29 | 15.75813 | 252.9
25.3 | 15.75727 | 253
25.31 | 15.7555 | 253.1
25.32 | 15.7549 | 253.2
25.33 | 15.75297 | 253.3
25.34 | 15.75114 | 253.4
25.35 | 15.74928 | 253.5
25.36 | 15.74865 | 253.6
25.37 | 15.74688 | 253.7
25.38 | 15.74636 | 253.8
25.39 | 15.74469 | 253.9
25.4 | 15.74391 | 254
25.41 | 15.74227 | 254.1
25.42 | 15.7421 | 254.2
25.43 | 15.74069 | 254.3
25.44 | 15.73873 | 254.4
25.45 | 15.73664 | 254.5
25.46 | 15.73501 | 254.6
25.47 | 15.73334 | 254.7
25.48 | 15.73198 | 254.8
25.49 | 15.73053 | 254.9
25.5 | 15.72923 | 255
25.51 | 15.72764 | 255.1
25.52 | 15.72634 | 255.2
25.53 | 15.72444 | 255.3
25.54 | 15.72337 | 255.4
25.55 | 15.72083 | 255.5
25.56 | 15.72011 | 255.6
25.57 | 15.71879 | 255.7
25.58 | 15.71692 | 255.8
25.59 | 15.71527 | 255.9
25.6 | 15.71423 | 256
25.61 | 15.71283 | 256.1
25.62 | 15.71309 | 256.2
25.63 | 15.71077 | 256.3
25.64 | 15.71006 | 256.4
25.65 | 15.70806 | 256.5
25.66 | 15.70828 | 256.6
25.67 | 15.70676 | 256.7
25.68 | 15.70718 | 256.8
25.69 | 15.70412 | 256.9
25.7 | 15.70396 | 257
25.71 | 15.70284 | 257.1
25.72 | 15.70349 | 257.2
25.73 | 15.70271 | 257.3
25.74 | 15.70355 | 257.4
25.75 | 15.7017 | 257.5
25.76 | 15.70241 | 257.6
25.77 | 15.70013 | 257.7
25.78 | 15.70081 | 257.8
25.79 | 15.70018 | 257.9
25.8 | 15.70104 | 258
25.81 | 15.70061 | 258.1
25.82 | 15.7012 | 258.2
25.83 | 15.69948 | 258.3
25.84 | 15.70048 | 258.4
25.85 | 15.70004 | 258.5
25.86 | 15.69963 | 258.6
25.87 | 15.69913 | 258.7
25.88 | 15.70012 | 258.8
25.89 | 15.69909 | 258.9
25.9 | 15.70029 | 259
25.91 | 15.70004 | 259.1
25.92 | 15.70083 | 259.2
25.93 | 15.69956 | 259.3
25.94 | 15.70097 | 259.4
25.95 | 15.70102 | 259.5
25.96 | 15.70066 | 259.6
25.97 | 15.69958 | 259.7
25.98 | 15.69943 | 259.8
25.99 | 15.69932 | 259.9
26 | 15.6994 | 260
26.01 | 15.69921 | 260.1
26.02 | 15.69934 | 260.2
26.03 | 15.69895 | 260.3
26.04 | 15.69873 | 260.4
26.05 | 15.69843 | 260.5
26.06 | 15.69868 | 260.6
26.07 | 15.69845 | 260.7
26.08 | 15.69896 | 260.8
26.09 | 15.69887 | 260.9
26.1 | 15.69815 | 261
26.11 | 15.69736 | 261.1
26.12 | 15.6971 | 261.2
26.13 | 15.69632 | 261.3
26.14 | 15.69689 | 261.4
26.15 | 15.69479 | 261.5
26.16 | 15.6942 | 261.6
26.17 | 15.69302 | 261.7
26.18 | 15.69319 | 261.8
26.19 | 15.69191 | 261.9
26.2 | 15.69228 | 262
26.21 | 15.68931 | 262.1
26.22 | 15.68948 | 262.2
26.23 | 15.68825 | 262.3
26.24 | 15.68858 | 262.4
26.25 | 15.68721 | 262.5
26.26 | 15.68736 | 262.6
26.27 | 15.68472 | 262.7
26.28 | 15.68311 | 262.8
26.29 | 15.67973 | 262.9
26.3 | 15.67947 | 263
26.31 | 15.67763 | 263.1
26.32 | 15.67753 | 263.2
26.33 | 15.676 | 263.3
26.34 | 15.6755 | 263.4
26.35 | 15.67267 | 263.5
26.36 | 15.67266 | 263.6
26.37 | 15.67109 | 263.7
26.38 | 15.67034 | 263.8
26.39 | 15.6686 | 263.9
26.4 | 15.66871 | 264
26.41 | 15.66642 | 264.1
26.42 | 15.6665 | 264.2
26.43 | 15.66495 | 264.3
26.44 | 15.66506 | 264.4
26.45 | 15.66229 | 264.5
26.46 | 15.66221 | 264.6
26.47 | 15.66065 | 264.7
26.48 | 15.66066 | 264.8
26.49 | 15.65815 | 264.9
26.5 | 15.65822 | 265
26.51 | 15.65671 | 265.1
26.52 | 15.65674 | 265.2
26.53 | 15.65519 | 265.3
26.54 | 15.65531 | 265.4
26.55 | 15.65375 | 265.5
26.56 | 15.65385 | 265.6
26.57 | 15.65233 | 265.7
26.58 | 15.65259 | 265.8
26.59 | 15.64967 | 265.9
26.6 | 15.6499 | 266
26.61 | 15.64867 | 266.1
26.62 | 15.64919 | 266.2
26.63 | 15.64792 | 266.3
26.64 | 15.64838 | 266.4
26.65 | 15.64707 | 266.5
26.66 | 15.64719 | 266.6
26.67 | 15.6458 | 266.7
26.68 | 15.64612 | 266.8
26.69 | 15.64478 | 266.9
26.7 | 15.64504 | 267
26.71 | 15.64362 | 267.1
26.72 | 15.64398 | 267.2
26.73 | 15.6418 | 267.3
26.74 | 15.6422 | 267.4
26.75 | 15.64064 | 267.5
26.76 | 15.64078 | 267.6
26.77 | 15.6394 | 267.7
26.78 | 15.63991 | 267.8
26.79 | 15.63683 | 267.9
26.8 | 15.63536 | 268
26.81 | 15.63346 | 268.1
26.82 | 15.6336 | 268.2
26.83 | 15.63104 | 268.3
26.84 | 15.63106 | 268.4
26.85 | 15.62945 | 268.5
26.86 | 15.62873 | 268.6
26.87 | 15.62703 | 268.7
26.88 | 15.62714 | 268.8
26.89 | 15.62561 | 268.9
26.9 | 15.62484 | 269
26.91 | 15.623 | 269.1
26.92 | 15.62305 | 269.2
26.93 | 15.6214 | 269.3
26.94 | 15.62154 | 269.4
26.95 | 15.62006 | 269.5
26.96 | 15.61981 | 269.6
26.97 | 15.61816 | 269.7
26.98 | 15.61801 | 269.8
26.99 | 15.61644 | 269.9
27 | 15.61506 | 270
27.01 | 15.61336 | 270.1
27.02 | 15.6115 | 270.2
27.03 | 15.61 | 270.3
27.04 | 15.60864 | 270.4
27.05 | 15.60711 | 270.5
27.06 | 15.60685 | 270.6
27.07 | 15.60536 | 270.7
27.08 | 15.60389 | 270.8
27.09 | 15.60261 | 270.9
27.1 | 15.60228 | 271
27.11 | 15.59946 | 271.1
27.12 | 15.5981 | 271.2
27.13 | 15.59688 | 271.3
27.14 | 15.59634 | 271.4
27.15 | 15.59509 | 271.5
27.16 | 15.59493 | 271.6
27.17 | 15.5937 | 271.7
27.18 | 15.59253 | 271.8
27.19 | 15.59131 | 271.9
27.2 | 15.59011 | 272
27.21 | 15.58888 | 272.1
27.22 | 15.58858 | 272.2
27.23 | 15.58748 | 272.3
27.24 | 15.58694 | 272.4
27.25 | 15.58515 | 272.5
27.26 | 15.58506 | 272.6
27.27 | 15.58383 | 272.7
27.28 | 15.58249 | 272.8
27.29 | 15.5815 | 272.9
27.3 | 15.58185 | 273
27.31 | 15.57928 | 273.1
27.32 | 15.57794 | 273.2
27.33 | 15.57681 | 273.3
27.34 | 15.57641 | 273.4
27.35 | 15.57395 | 273.5
27.36 | 15.57467 | 273.6
27.37 | 15.57363 | 273.7
27.38 | 15.57417 | 273.8
27.39 | 15.57262 | 273.9
27.4 | 15.5737 | 274
27.41 | 15.57279 | 274.1
27.42 | 15.57377 | 274.2
27.43 | 15.57278 | 274.3
27.44 | 15.57398 | 274.4
27.45 | 15.57148 | 274.5
27.46 | 15.57282 | 274.6
27.47 | 15.57201 | 274.7
27.48 | 15.57299 | 274.8
27.49 | 15.57131 | 274.9
27.5 | 15.57252 | 275
27.51 | 15.57175 | 275.1
27.52 | 15.57193 | 275.2
27.53 | 15.56952 | 275.3
27.54 | 15.56887 | 275.4
27.55 | 15.56788 | 275.5
27.56 | 15.56782 | 275.6
27.57 | 15.55817 | 275.7
27.58 | 15.55871 | 275.8
27.59 | 15.55349 | 275.9
27.6 | 15.55298 | 276
27.61 | 15.54703 | 276.1
27.62 | 15.54778 | 276.2
27.63 | 15.53866 | 276.3
27.64 | 15.53814 | 276.4
27.65 | 15.53376 | 276.5
27.66 | 15.5341 | 276.6
27.67 | 15.52704 | 276.7
27.68 | 15.52764 | 276.8
27.69 | 15.52331 | 276.9
27.7 | 15.52313 | 277
27.71 | 15.51631 | 277.1
27.72 | 15.51589 | 277.2
27.73 | 15.51197 | 277.3
27.74 | 15.51234 | 277.4
27.75 | 15.50984 | 277.5
27.76 | 15.51013 | 277.6
27.77 | 15.51045 | 277.7
27.78 | 15.5107 | 277.8
27.79 | 15.51027 | 277.9
27.8 | 15.50981 | 278
27.81 | 15.50974 | 278.1
27.82 | 15.51055 | 278.2
27.83 | 15.5106 | 278.3
27.84 | 15.50947 | 278.4
27.85 | 15.50928 | 278.5
27.86 | 15.50928 | 278.6
27.87 | 15.50872 | 278.7
27.88 | 15.50949 | 278.8
27.89 | 15.50937 | 278.9
27.9 | 15.5082 | 279
27.91 | 15.50772 | 279.1
27.92 | 15.50701 | 279.2
27.93 | 15.50707 | 279.3
27.94 | 15.50751 | 279.4
27.95 | 15.50753 | 279.5
27.96 | 15.50715 | 279.6
27.97 | 15.50558 | 279.7
27.98 | 15.5062 | 279.8
27.99 | 15.50635 | 279.9
28 | 15.50612 | 280
28.01 | 15.50593 | 280.1
28.02 | 15.50892 | 280.2
28.03 | 15.51009 | 280.3
28.04 | 15.51023 | 280.4
28.05 | 15.51023 | 280.5
28.06 | 15.51108 | 280.6
28.07 | 15.51283 | 280.7
28.08 | 15.51543 | 280.8
28.09 | 15.5088 | 280.9
28.1 | 15.5094 | 281
28.11 | 15.5071 | 281.1
28.12 | 15.51107 | 281.2
28.13 | 15.50788 | 281.3
28.14 | 15.51205 | 281.4
28.15 | 15.50564 | 281.5
28.16 | 15.50898 | 281.6
28.17 | 15.5071 | 281.7
28.18 | 15.51083 | 281.8
28.19 | 15.50601 | 281.9
28.2 | 15.50935 | 282
28.21 | 15.50717 | 282.1
28.22 | 15.51068 | 282.2
28.23 | 15.50598 | 282.3
28.24 | 15.50921 | 282.4
28.25 | 15.50712 | 282.5
28.26 | 15.51013 | 282.6
28.27 | 15.50921 | 282.7
28.28 | 15.51239 | 282.8
28.29 | 15.51429 | 282.9
28.3 | 15.51694 | 283
28.31 | 15.51804 | 283.1
28.32 | 15.52095 | 283.2
28.33 | 15.52232 | 283.3
28.34 | 15.52521 | 283.4
28.35 | 15.52654 | 283.5
28.36 | 15.52868 | 283.6
28.37 | 15.52987 | 283.7
28.38 | 15.53239 | 283.8
28.39 | 15.53368 | 283.9
28.4 | 15.53544 | 284
28.41 | 15.53626 | 284.1
28.42 | 15.53585 | 284.2
28.43 | 15.5365 | 284.3
28.44 | 15.53586 | 284.4
28.45 | 15.536 | 284.5
28.46 | 15.53598 | 284.6
28.47 | 15.53592 | 284.7
28.48 | 15.53461 | 284.8
28.49 | 15.5339 | 284.9
28.5 | 15.53304 | 285
28.51 | 15.53206 | 285.1
28.52 | 15.5297 | 285.2
28.53 | 15.52844 | 285.3
28.54 | 15.52882 | 285.4
28.55 | 15.52762 | 285.5
28.56 | 15.52418 | 285.6
28.57 | 15.52276 | 285.7
28.58 | 15.51985 | 285.8
28.59 | 15.51815 | 285.9
28.6 | 15.5159 | 286
28.61 | 15.51423 | 286.1
28.62 | 15.5108 | 286.2
28.63 | 15.50894 | 286.3
28.64 | 15.50852 | 286.4
28.65 | 15.50671 | 286.5
28.66 | 15.50629 | 286.6
28.67 | 15.50461 | 286.7
28.68 | 15.50424 | 286.8
28.69 | 15.50259 | 286.9
28.7 | 15.50229 | 287
28.71 | 15.5005 | 287.1
28.72 | 15.50039 | 287.2
28.73 | 15.49886 | 287.3
28.74 | 15.49864 | 287.4
28.75 | 15.49706 | 287.5
28.76 | 15.49699 | 287.6
28.77 | 15.49544 | 287.7
28.78 | 15.49538 | 287.8
28.79 | 15.49382 | 287.9
28.8 | 15.49389 | 288
28.81 | 15.49247 | 288.1
28.82 | 15.49258 | 288.2
28.83 | 15.49116 | 288.3
28.84 | 15.49124 | 288.4
28.85 | 15.4897 | 288.5
28.86 | 15.48965 | 288.6
28.87 | 15.48811 | 288.7
28.88 | 15.488 | 288.8
28.89 | 15.4866 | 288.9
28.9 | 15.48656 | 289
28.91 | 15.48531 | 289.1
28.92 | 15.48528 | 289.2
28.93 | 15.4838 | 289.3
28.94 | 15.48368 | 289.4
28.95 | 15.48238 | 289.5
28.96 | 15.48226 | 289.6
28.97 | 15.48098 | 289.7
28.98 | 15.48076 | 289.8
28.99 | 15.47908 | 289.9
29 | 15.47884 | 290
29.01 | 15.47697 | 290.1
29.02 | 15.47681 | 290.2
29.03 | 15.47506 | 290.3
29.04 | 15.47463 | 290.4
29.05 | 15.47269 | 290.5
29.06 | 15.4724 | 290.6
29.07 | 15.47013 | 290.7
29.08 | 15.46944 | 290.8
29.09 | 15.46601 | 290.9
29.1 | 15.4656 | 291
29.11 | 15.46121 | 291.1
29.12 | 15.4606 | 291.2
29.13 | 15.45622 | 291.3
29.14 | 15.45569 | 291.4
29.15 | 15.44992 | 291.5
29.16 | 15.44967 | 291.6
29.17 | 15.44218 | 291.7
29.18 | 15.44171 | 291.8
29.19 | 15.43732 | 291.9
29.2 | 15.43722 | 292
29.21 | 15.43115 | 292.1
29.22 | 15.43094 | 292.2
29.23 | 15.42449 | 292.3
29.24 | 15.42456 | 292.4
29.25 | 15.42153 | 292.5
29.26 | 15.42169 | 292.6
29.27 | 15.41906 | 292.7
29.28 | 15.41947 | 292.8
29.29 | 15.41219 | 292.9
29.3 | 15.41245 | 293
29.31 | 15.40943 | 293.1
29.32 | 15.41026 | 293.2
29.33 | 15.40964 | 293.3
29.34 | 15.41014 | 293.4
29.35 | 15.40941 | 293.5
29.36 | 15.41043 | 293.6
29.37 | 15.41027 | 293.7
29.38 | 15.41137 | 293.8
29.39 | 15.40984 | 293.9
29.4 | 15.41118 | 294
29.41 | 15.41134 | 294.1
29.42 | 15.41234 | 294.2
29.43 | 15.41256 | 294.3
29.44 | 15.41273 | 294.4
29.45 | 15.41282 | 294.5
29.46 | 15.41405 | 294.6
29.47 | 15.41473 | 294.7
29.48 | 15.41589 | 294.8
29.49 | 15.41663 | 294.9
29.5 | 15.4171 | 295
29.51 | 15.41772 | 295.1
29.52 | 15.41743 | 295.2
29.53 | 15.418 | 295.3
29.54 | 15.41132 | 295.4
29.55 | 15.41214 | 295.5
29.56 | 15.41261 | 295.6
29.57 | 15.41363 | 295.7
29.58 | 15.41467 | 295.8
29.59 | 15.41539 | 295.9
29.6 | 15.41429 | 296
29.61 | 15.41382 | 296.1
29.62 | 15.41581 | 296.2
29.63 | 15.41459 | 296.3
29.64 | 15.41357 | 296.4
29.65 | 15.41207 | 296.5
29.66 | 15.41347 | 296.6
29.67 | 15.41099 | 296.7
29.68 | 15.41022 | 296.8
29.69 | 15.40542 | 296.9
29.7 | 15.40471 | 297
29.71 | 15.40281 | 297.1
29.72 | 15.40367 | 297.2
29.73 | 15.39968 | 297.3
29.74 | 15.40104 | 297.4
29.75 | 15.39621 | 297.5
29.76 | 15.39666 | 297.6
29.77 | 15.39522 | 297.7
29.78 | 15.39679 | 297.8
29.79 | 15.39573 | 297.9
29.8 | 15.39742 | 298
29.81 | 15.39136 | 298.1
29.82 | 15.39192 | 298.2
29.83 | 15.38981 | 298.3
29.84 | 15.3911 | 298.4
29.85 | 15.39131 | 298.5
29.86 | 15.39242 | 298.6
29.87 | 15.39245 | 298.7
29.88 | 15.39395 | 298.8
29.89 | 15.39464 | 298.9
29.9 | 15.39639 | 299
29.91 | 15.39578 | 299.1
29.92 | 15.39793 | 299.2
29.93 | 15.39883 | 299.3
29.94 | 15.40058 | 299.4
29.95 | 15.4015 | 299.5
29.96 | 15.40226 | 299.6
29.97 | 15.40226 | 299.7
29.98 | 15.40376 | 299.8
29.99 | 15.39964 | 299.9
30 | 15.40085 | 300
30.01 | 15.40101 | 300.1
30.02 | 15.40069 | 300.2
30.03 | 15.40154 | 300.3
30.04 | 15.40126 | 300.4
30.05 | 15.40205 | 300.5
30.06 | 15.39491 | 300.6
30.07 | 15.39535 | 300.7
30.08 | 15.39525 | 300.8
30.09 | 15.39584 | 300.9
30.1 | 15.39606 | 301
30.11 | 15.39656 | 301.1
30.12 | 15.39474 | 301.2
30.13 | 15.39512 | 301.3
30.14 | 15.39608 | 301.4
30.15 | 15.39654 | 301.5
30.16 | 15.39438 | 301.6
30.17 | 15.39307 | 301.7
30.18 | 15.39342 | 301.8
30.19 | 15.39289 | 301.9
30.2 | 15.39092 | 302
30.21 | 15.39079 | 302.1
30.22 | 15.38913 | 302.2
30.23 | 15.3891 | 302.3
30.24 | 15.38885 | 302.4
30.25 | 15.38842 | 302.5
30.26 | 15.38892 | 302.6
30.27 | 15.38719 | 302.7
30.28 | 15.38703 | 302.8
30.29 | 15.38686 | 302.9
30.3 | 15.38762 | 303
30.31 | 15.38739 | 303.1
30.32 | 15.38795 | 303.2
30.33 | 15.3876 | 303.3
30.34 | 15.38774 | 303.4
30.35 | 15.38723 | 303.5
30.36 | 15.38766 | 303.6
30.37 | 15.38713 | 303.7
30.38 | 15.38763 | 303.8
30.39 | 15.38705 | 303.9
30.4 | 15.3875 | 304
30.41 | 15.38695 | 304.1
30.42 | 15.38755 | 304.2
30.43 | 15.38727 | 304.3
30.44 | 15.38806 | 304.4
30.45 | 15.38759 | 304.5
30.46 | 15.38833 | 304.6
30.47 | 15.38814 | 304.7
30.48 | 15.38898 | 304.8
30.49 | 15.38803 | 304.9
30.5 | 15.38849 | 305
30.51 | 15.38277 | 305.1
30.52 | 15.38269 | 305.2
30.53 | 15.38108 | 305.3
30.54 | 15.38017 | 305.4
30.55 | 15.37892 | 305.5
30.56 | 15.37874 | 305.6
30.57 | 15.37752 | 305.7
30.58 | 15.37737 | 305.8
30.59 | 15.3764 | 305.9
30.6 | 15.37648 | 306
30.61 | 15.37552 | 306.1
30.62 | 15.3755 | 306.2
30.63 | 15.37462 | 306.3
30.64 | 15.37483 | 306.4
30.65 | 15.37391 | 306.5
30.66 | 15.3739 | 306.6
30.67 | 15.37313 | 306.7
30.68 | 15.37323 | 306.8
30.69 | 15.37091 | 306.9
30.7 | 15.37095 | 307
30.71 | 15.36896 | 307.1
30.72 | 15.36887 | 307.2
30.73 | 15.36768 | 307.3
30.74 | 15.36748 | 307.4
30.75 | 15.36614 | 307.5
30.76 | 15.36596 | 307.6
30.77 | 15.36477 | 307.7
30.78 | 15.36461 | 307.8
30.79 | 15.36037 | 307.9
30.8 | 15.35996 | 308
30.81 | 15.35871 | 308.1
30.82 | 15.35842 | 308.2
30.83 | 15.35727 | 308.3
30.84 | 15.35692 | 308.4
30.85 | 15.35557 | 308.5
30.86 | 15.35536 | 308.6
30.87 | 15.35418 | 308.7
30.88 | 15.354 | 308.8
30.89 | 15.35059 | 308.9
30.9 | 15.35038 | 309
30.91 | 15.34888 | 309.1
30.92 | 15.34859 | 309.2
30.93 | 15.34582 | 309.3
30.94 | 15.34576 | 309.4
30.95 | 15.34376 | 309.5
30.96 | 15.34337 | 309.6
30.97 | 15.34204 | 309.7
30.98 | 15.34187 | 309.8
30.99 | 15.34038 | 309.9
31 | 15.34016 | 310
31.01 | 15.33887 | 310.1
31.02 | 15.33871 | 310.2
31.03 | 15.33735 | 310.3
31.04 | 15.33692 | 310.4
31.05 | 15.33577 | 310.5
31.06 | 15.33563 | 310.6
31.07 | 15.33452 | 310.7
31.08 | 15.33405 | 310.8
31.09 | 15.33302 | 310.9
31.1 | 15.33286 | 311
31.11 | 15.33182 | 311.1
31.12 | 15.33165 | 311.2
31.13 | 15.3306 | 311.3
31.14 | 15.33023 | 311.4
31.15 | 15.3292 | 311.5
31.16 | 15.32277 | 311.6
31.17 | 15.32136 | 311.7
31.18 | 15.32082 | 311.8
31.19 | 15.31992 | 311.9
31.2 | 15.31983 | 312
31.21 | 15.3187 | 312.1
31.22 | 15.31857 | 312.2
31.23 | 15.31788 | 312.3
31.24 | 15.31794 | 312.4
31.25 | 15.31733 | 312.5
31.26 | 15.31693 | 312.6
31.27 | 15.31605 | 312.7
31.28 | 15.31549 | 312.8
31.29 | 15.31468 | 312.9
31.3 | 15.3147 | 313
31.31 | 15.31223 | 313.1
31.32 | 15.31212 | 313.2
31.33 | 15.31136 | 313.3
31.34 | 15.30923 | 313.4
31.35 | 15.30861 | 313.5
31.36 | 15.30847 | 313.6
31.37 | 15.30744 | 313.7
31.38 | 15.30738 | 313.8
31.39 | 15.30689 | 313.9
31.4 | 15.30723 | 314
31.41 | 15.3047 | 314.1
31.42 | 15.30261 | 314.2
31.43 | 15.30113 | 314.3
31.44 | 15.30112 | 314.4
31.45 | 15.29922 | 314.5
31.46 | 15.29952 | 314.6
31.47 | 15.29825 | 314.7
31.48 | 15.29393 | 314.8
31.49 | 15.29351 | 314.9
31.5 | 15.29403 | 315
31.51 | 15.2932 | 315.1
31.52 | 15.29022 | 315.2
31.53 | 15.28918 | 315.3
31.54 | 15.28633 | 315.4
31.55 | 15.28546 | 315.5
31.56 | 15.2855 | 315.6
31.57 | 15.28501 | 315.7
31.58 | 15.28552 | 315.8
31.59 | 15.28444 | 315.9
31.6 | 15.28447 | 316
31.61 | 15.28421 | 316.1
31.62 | 15.2847 | 316.2
31.63 | 15.28426 | 316.3
31.64 | 15.28488 | 316.4
31.65 | 15.27863 | 316.5
31.66 | 15.27893 | 316.6
31.67 | 15.27883 | 316.7
31.68 | 15.27307 | 316.8
31.69 | 15.27199 | 316.9
31.7 | 15.27198 | 317
31.71 | 15.27152 | 317.1
31.72 | 15.27191 | 317.2
31.73 | 15.27113 | 317.3
31.74 | 15.27156 | 317.4
31.75 | 15.26682 | 317.5
31.76 | 15.26701 | 317.6
31.77 | 15.26673 | 317.7
31.78 | 15.26676 | 317.8
31.79 | 15.26621 | 317.9
31.8 | 15.26613 | 318
31.81 | 15.26584 | 318.1
31.82 | 15.26655 | 318.2
31.83 | 15.26664 | 318.3
31.84 | 15.26773 | 318.4
31.85 | 15.26817 | 318.5
31.86 | 15.26722 | 318.6
31.87 | 15.26766 | 318.7
31.88 | 15.26864 | 318.8
31.89 | 15.26908 | 318.9
31.9 | 15.27021 | 319
31.91 | 15.27094 | 319.1
31.92 | 15.27244 | 319.2
31.93 | 15.27351 | 319.3
31.94 | 15.27257 | 319.4
31.95 | 15.27261 | 319.5
31.96 | 15.27395 | 319.6
31.97 | 15.27491 | 319.7
31.98 | 15.27625 | 319.8
31.99 | 15.27726 | 319.9
32 | 15.27447 | 320
32.01 | 15.27522 | 320.1
32.02 | 15.27684 | 320.2
32.03 | 15.27764 | 320.3
32.04 | 15.27572 | 320.4
32.05 | 15.27572 | 320.5
32.06 | 15.27348 | 320.6
32.07 | 15.27372 | 320.7
32.08 | 15.27455 | 320.8
32.09 | 15.27475 | 320.9
32.1 | 15.27568 | 321
32.11 | 15.27521 | 321.1
32.12 | 15.27583 | 321.2
32.13 | 15.27595 | 321.3
32.14 | 15.27662 | 321.4
32.15 | 15.27645 | 321.5
32.16 | 15.27713 | 321.6
32.17 | 15.27098 | 321.7
32.18 | 15.27096 | 321.8
32.19 | 15.27054 | 321.9
32.2 | 15.27074 | 322
32.21 | 15.27006 | 322.1
32.22 | 15.27022 | 322.2
32.23 | 15.26983 | 322.3
32.24 | 15.26987 | 322.4
32.25 | 15.26901 | 322.5
32.26 | 15.26911 | 322.6
32.27 | 15.2639 | 322.7
32.28 | 15.26305 | 322.8
32.29 | 15.26193 | 322.9
32.3 | 15.26124 | 323
32.31 | 15.2596 | 323.1
32.32 | 15.259 | 323.2
32.33 | 15.25777 | 323.3
32.34 | 15.25724 | 323.4
32.35 | 15.25608 | 323.5
32.36 | 15.25554 | 323.6
32.37 | 15.25447 | 323.7
32.38 | 15.2539 | 323.8
32.39 | 15.25265 | 323.9
32.4 | 15.25203 | 324
32.41 | 15.25106 | 324.1
32.42 | 15.25053 | 324.2
32.43 | 15.24954 | 324.3
32.44 | 15.24913 | 324.4
32.45 | 15.24817 | 324.5
32.46 | 15.24763 | 324.6
32.47 | 15.24666 | 324.7
32.48 | 15.24625 | 324.8
32.49 | 15.24514 | 324.9
32.5 | 15.24453 | 325
32.51 | 15.24354 | 325.1
32.52 | 15.24309 | 325.2
32.53 | 15.24198 | 325.3
32.54 | 15.24158 | 325.4
32.55 | 15.24052 | 325.5
32.56 | 15.24004 | 325.6
32.57 | 15.23884 | 325.7
32.58 | 15.23836 | 325.8
32.59 | 15.23755 | 325.9
32.6 | 15.23705 | 326
32.61 | 15.23619 | 326.1
32.62 | 15.23571 | 326.2
32.63 | 15.23482 | 326.3
32.64 | 15.2344 | 326.4
32.65 | 15.23348 | 326.5
32.66 | 15.23312 | 326.6
32.67 | 15.2321 | 326.7
32.68 | 15.23141 | 326.8
32.69 | 15.23045 | 326.9
32.7 | 15.22981 | 327
32.71 | 15.22854 | 327.1
32.72 | 15.22731 | 327.2
32.73 | 15.22612 | 327.3
32.74 | 15.22509 | 327.4
32.75 | 15.22374 | 327.5
32.76 | 15.22288 | 327.6
32.77 | 15.22142 | 327.7
32.78 | 15.21983 | 327.8
32.79 | 15.21867 | 327.9
32.8 | 15.21787 | 328
32.81 | 15.21652 | 328.1
32.82 | 15.21316 | 328.2
32.83 | 15.21215 | 328.3
32.84 | 15.2072 | 328.4
32.85 | 15.20613 | 328.5
32.86 | 15.20466 | 328.6
32.87 | 15.20381 | 328.7
32.88 | 15.20041 | 328.8
32.89 | 15.19968 | 328.9
32.9 | 15.19789 | 329
32.91 | 15.19728 | 329.1
32.92 | 15.19029 | 329.2
32.93 | 15.18973 | 329.3
32.94 | 15.18819 | 329.4
32.95 | 15.18752 | 329.5
32.96 | 15.18515 | 329.6
32.97 | 15.18475 | 329.7
32.98 | 15.18281 | 329.8
32.99 | 15.18252 | 329.9
33 | 15.18202 | 330
33.01 | 15.18171 | 330.1
33.02 | 15.18022 | 330.2
33.03 | 15.18017 | 330.3
33.04 | 15.17837 | 330.4
33.05 | 15.17843 | 330.5
33.06 | 15.16908 | 330.6
33.07 | 15.16489 | 330.7
33.08 | 15.14639 | 330.8
33.09 | 15.1401 | 330.9
33.1 | 15.12476 | 331
33.11 | 15.11644 | 331.1
33.12 | 15.09282 | 331.2
33.13 | 15.0716 | 331.3
33.14 | 15.05149 | 331.4
33.15 | 15.03982 | 331.5
33.16 | 15.03007 | 331.6
33.17 | 15.00714 | 331.7
33.18 | 14.99799 | 331.8
33.19 | 14.98945 | 331.9
33.2 | 14.98342 | 332
33.21 | 14.97702 | 332.1
33.22 | 14.97138 | 332.2
33.23 | 14.9386 | 332.3
33.24 | 14.92586 | 332.4
33.25 | 14.88604 | 332.5
33.26 | 14.87574 | 332.6
33.27 | 14.83437 | 332.7
33.28 | 14.82075 | 332.8
33.29 | 14.77526 | 332.9
33.3 | 14.77023 | 333
33.31 | 14.76366 | 333.1
33.32 | 14.75603 | 333.2
33.33 | 14.72264 | 333.3
33.34 | 14.72067 | 333.4
33.35 | 14.71578 | 333.5
33.36 | 14.7151 | 333.6
33.37 | 14.70116 | 333.7
33.38 | 14.70649 | 333.8
33.39 | 14.69224 | 333.9
33.4 | 14.69681 | 334
33.41 | 14.68623 | 334.1
33.42 | 14.69419 | 334.2
33.43 | 14.68542 | 334.3
33.44 | 14.69038 | 334.4
33.45 | 14.70144 | 334.5
33.46 | 14.71524 | 334.6
33.47 | 14.71961 | 334.7
33.48 | 14.73381 | 334.8
33.49 | 14.73979 | 334.9
33.5 | 14.75787 | 335
33.51 | 14.76452 | 335.1
33.52 | 14.78561 | 335.2
33.53 | 14.79741 | 335.3
33.54 | 14.81936 | 335.4
33.55 | 14.84296 | 335.5
33.56 | 14.86848 | 335.6
33.57 | 14.89217 | 335.7
33.58 | 14.91099 | 335.8
33.59 | 14.93632 | 335.9
33.6 | 14.94373 | 336
33.61 | 14.96357 | 336.1
33.62 | 14.97705 | 336.2
33.63 | 14.98456 | 336.3
33.64 | 14.96707 | 336.4
33.65 | 14.96449 | 336.5
33.66 | 14.93286 | 336.6
33.67 | 14.93788 | 336.7
33.68 | 14.94125 | 336.8
33.69 | 14.92823 | 336.9
33.7 | 14.90994 | 337
33.71 | 14.91792 | 337.1
33.72 | 14.89735 | 337.2
33.73 | 14.8997 | 337.3
33.74 | 14.90141 | 337.4
33.75 | 14.8824 | 337.5
33.76 | 14.87069 | 337.6
33.77 | 14.83712 | 337.7
33.78 | 14.80381 | 337.8
33.79 | 14.76716 | 337.9
33.8 | 14.74625 | 338
33.81 | 14.70664 | 338.1
33.82 | 14.70631 | 338.2
33.83 | 14.69804 | 338.3
33.84 | 14.66832 | 338.4
33.85 | 14.64429 | 338.5
33.86 | 14.62345 | 338.6
33.87 | 14.62514 | 338.7
33.88 | 14.636 | 338.8
33.89 | 14.62466 | 338.9
33.9 | 14.6385 | 339
33.91 | 14.63508 | 339.1
33.92 | 14.64845 | 339.2
33.93 | 14.64167 | 339.3
33.94 | 14.65234 | 339.4
33.95 | 14.65124 | 339.5
33.96 | 14.64486 | 339.6
33.97 | 14.63153 | 339.7
33.98 | 14.62074 | 339.8
33.99 | 14.62496 | 339.9
34 | 14.61378 | 340
34.01 | 14.59149 | 340.1
34.02 | 14.57158 | 340.2
34.03 | 14.54918 | 340.3
34.04 | 14.53757 | 340.4
34.05 | 14.54367 | 340.5
34.06 | 14.55113 | 340.6
34.07 | 14.56537 | 340.7
34.08 | 14.58592 | 340.8
34.09 | 14.59682 | 340.9
34.1 | 14.59744 | 341
34.11 | 14.61543 | 341.1
34.12 | 14.6326 | 341.2
34.13 | 14.65108 | 341.3
34.14 | 14.67989 | 341.4
34.15 | 14.69304 | 341.5
34.16 | 14.68758 | 341.6
34.17 | 14.70593 | 341.7
34.18 | 14.69419 | 341.8
34.19 | 14.70992 | 341.9
34.2 | 14.72512 | 342
34.21 | 14.73589 | 342.1
34.22 | 14.72587 | 342.2
34.23 | 14.74769 | 342.3
34.24 | 14.73379 | 342.4
34.25 | 14.74188 | 342.5
34.26 | 14.75272 | 342.6
34.27 | 14.77118 | 342.7
34.28 | 14.77773 | 342.8
34.29 | 14.79045 | 342.9
34.3 | 14.76816 | 343
34.31 | 14.77406 | 343.1
34.32 | 14.77123 | 343.2
34.33 | 14.78818 | 343.3
34.34 | 14.80501 | 343.4
34.35 | 14.81474 | 343.5
34.36 | 14.80148 | 343.6
34.37 | 14.8293 | 343.7
34.38 | 14.82342 | 343.8
34.39 | 14.84473 | 343.9
34.4 | 14.86547 | 344
34.41 | 14.88238 | 344.1
34.42 | 14.90755 | 344.2
34.43 | 14.93854 | 344.3
34.44 | 14.96668 | 344.4
34.45 | 14.99219 | 344.5
34.46 | 15.01202 | 344.6
34.47 | 15.0467 | 344.7
34.48 | 15.05654 | 344.8
34.49 | 15.05873 | 344.9
34.5 | 15.05549 | 345
34.51 | 15.07649 | 345.1
34.52 | 15.07426 | 345.2
34.53 | 15.0705 | 345.3
34.54 | 15.05404 | 345.4
34.55 | 15.04287 | 345.5
34.56 | 15.02823 | 345.6
34.57 | 15.03618 | 345.7
34.58 | 15.03874 | 345.8
34.59 | 15.04658 | 345.9
34.6 | 15.05544 | 346
34.61 | 15.05525 | 346.1
34.62 | 15.04151 | 346.2
34.63 | 15.0427 | 346.3
34.64 | 15.04697 | 346.4
34.65 | 15.04204 | 346.5
34.66 | 15.05244 | 346.6
34.67 | 15.0537 | 346.7
34.68 | 15.0458 | 346.8
34.69 | 15.04945 | 346.9
34.7 | 15.05312 | 347
34.71 | 15.05145 | 347.1
34.72 | 15.03934 | 347.2
34.73 | 15.04008 | 347.3
34.74 | 15.03866 | 347.4
34.75 | 15.03749 | 347.5
34.76 | 15.03578 | 347.6
34.77 | 15.03244 | 347.7
34.78 | 15.02057 | 347.8
34.79 | 15.02491 | 347.9
34.8 | 15.02957 | 348
34.81 | 15.03463 | 348.1
34.82 | 15.0205 | 348.2
34.83 | 15.01555 | 348.3
34.84 | 15.00016 | 348.4
34.85 | 14.98635 | 348.5
34.86 | 14.9873 | 348.6
34.87 | 14.98018 | 348.7
34.88 | 14.97905 | 348.8
34.89 | 14.96638 | 348.9
34.9 | 14.96911 | 349
34.91 | 14.96529 | 349.1
34.92 | 14.96592 | 349.2
34.93 | 14.94358 | 349.3
34.94 | 14.94586 | 349.4
34.95 | 14.94658 | 349.5
34.96 | 14.94684 | 349.6
34.97 | 14.94078 | 349.7
34.98 | 14.92426 | 349.8
34.99 | 14.91018 | 349.9
35 | 14.90982 | 350
35.01 | 14.89936 | 350.1
35.02 | 14.90093 | 350.2
35.03 | 14.8832 | 350.3
35.04 | 14.8873 | 350.4
35.05 | 14.87758 | 350.5
35.06 | 14.87928 | 350.6
35.07 | 14.87368 | 350.7
35.08 | 14.87978 | 350.8
35.09 | 14.86599 | 350.9
35.1 | 14.87009 | 351
35.11 | 14.85418 | 351.1
35.12 | 14.85856 | 351.2
35.13 | 14.8495 | 351.3
35.14 | 14.85081 | 351.4
35.15 | 14.85085 | 351.5
35.16 | 14.85629 | 351.6
35.17 | 14.85737 | 351.7
35.18 | 14.8617 | 351.8
35.19 | 14.85432 | 351.9
35.2 | 14.85927 | 352
35.21 | 14.84193 | 352.1
35.22 | 14.7948 | 352.2
35.23 | 14.7139 | 352.3
35.24 | 14.59293 | 352.4
35.25 | 14.46159 | 352.5
35.26 | 14.3079 | 352.6
35.27 | 14.26728 | 352.7
35.28 | 14.20123 | 352.8
35.29 | 14.11944 | 352.9
35.3 | 14.00538 | 353
35.31 | 13.9782 | 353.1
35.32 | 13.92603 | 353.2
35.33 | 13.91373 | 353.3
35.34 | 13.86104 | 353.4
35.35 | 13.83656 | 353.5
35.36 | 13.80553 | 353.6
35.37 | 13.75633 | 353.7
35.38 | 13.74413 | 353.8
35.39 | 13.7103 | 353.9
35.4 | 13.70711 | 354
35.41 | 13.67619 | 354.1
35.42 | 13.67761 | 354.2
35.43 | 13.69331 | 354.3
35.44 | 13.68825 | 354.4
35.45 | 13.68424 | 354.5
35.46 | 13.6945 | 354.6
35.47 | 13.72211 | 354.7
35.48 | 13.75435 | 354.8
35.49 | 13.78996 | 354.9
35.5 | 13.82562 | 355
35.51 | 13.84741 | 355.1
35.52 | 13.88151 | 355.2
35.53 | 13.91912 | 355.3
35.54 | 13.97647 | 355.4
35.55 | 14.00857 | 355.5
35.56 | 14.06405 | 355.6
35.57 | 14.11266 | 355.7
35.58 | 14.17346 | 355.8
35.59 | 14.23048 | 355.9
35.6 | 14.30485 | 356
35.61 | 14.36489 | 356.1
35.62 | 14.44545 | 356.2
35.63 | 14.5099 | 356.3
35.64 | 14.59805 | 356.4
35.65 | 14.67365 | 356.5
35.66 | 14.76099 | 356.6
35.67 | 14.85153 | 356.7
35.68 | 14.94818 | 356.8
35.69 | 15.05057 | 356.9
35.7 | 15.14828 | 357
35.71 | 15.24324 | 357.1
35.72 | 15.35155 | 357.2
35.73 | 15.43461 | 357.3
35.74 | 15.48435 | 357.4
35.75 | 15.50256 | 357.5
35.76 | 15.48863 | 357.6
35.77 | 15.43853 | 357.7
35.78 | 15.3599 | 357.8
35.79 | 15.391 | 357.9
35.8 | 15.38932 | 358
35.81 | 15.36435 | 358.1
35.82 | 15.31418 | 358.2
35.83 | 15.3303 | 358.3
35.84 | 15.31516 | 358.4
35.85 | 15.33287 | 358.5
35.86 | 15.32055 | 358.6
35.87 | 15.32123 | 358.7
35.88 | 15.32256 | 358.8
35.89 | 15.3001 | 358.9
35.9 | 15.29587 | 359
35.91 | 15.27324 | 359.1
35.92 | 15.26738 | 359.2
35.93 | 15.25038 | 359.3
35.94 | 15.23881 | 359.4
35.95 | 15.24641 | 359.5
35.96 | 15.22093 | 359.6
35.97 | 15.2129 | 359.7
35.98 | 15.1928 | 359.8
35.99 | 15.18749 | 359.9
36 | 15.18311 | 360
36.01 | 15.18412 | 360.1
36.02 | 15.1881 | 360.2
36.03 | 15.1727 | 360.3
36.04 | 15.15508 | 360.4
36.05 | 15.15114 | 360.5
36.06 | 15.14555 | 360.6
36.07 | 15.13122 | 360.7
36.08 | 15.11875 | 360.8
36.09 | 15.10879 | 360.9
36.1 | 15.09394 | 361
36.11 | 15.08136 | 361.1
36.12 | 15.07058 | 361.2
36.13 | 15.05666 | 361.3
36.14 | 15.05005 | 361.4
36.15 | 15.04478 | 361.5
36.16 | 15.03846 | 361.6
36.17 | 15.02759 | 361.7
36.18 | 15.01624 | 361.8
36.19 | 15.01237 | 361.9
36.2 | 15.00883 | 362
36.21 | 15.00335 | 362.1
36.22 | 14.99558 | 362.2
36.23 | 14.99416 | 362.3
36.24 | 14.98491 | 362.4
36.25 | 14.96914 | 362.5
36.26 | 14.95463 | 362.6
36.27 | 14.94308 | 362.7
36.28 | 14.93474 | 362.8
36.29 | 14.92682 | 362.9
36.3 | 14.92429 | 363
36.31 | 14.91256 | 363.1
36.32 | 14.89598 | 363.2
36.33 | 14.88203 | 363.3
36.34 | 14.86827 | 363.4
36.35 | 14.85994 | 363.5
36.36 | 14.84582 | 363.6
36.37 | 14.82945 | 363.7
36.38 | 14.81592 | 363.8
36.39 | 14.80213 | 363.9
36.4 | 14.78512 | 364
36.41 | 14.76897 | 364.1
36.42 | 14.7569 | 364.2
36.43 | 14.74533 | 364.3
36.44 | 14.72919 | 364.4
36.45 | 14.71239 | 364.5
36.46 | 14.66795 | 364.6
36.47 | 14.62159 | 364.7
36.48 | 14.60846 | 364.8
36.49 | 14.56576 | 364.9
36.5 | 14.54435 | 365
36.51 | 14.51776 | 365.1
36.52 | 14.51147 | 365.2
36.53 | 14.47597 | 365.3
36.54 | 14.47361 | 365.4
36.55 | 14.46155 | 365.5
36.56 | 14.45575 | 365.6
36.57 | 14.42985 | 365.7
36.58 | 14.41612 | 365.8
36.59 | 14.40107 | 365.9
36.6 | 14.39317 | 366
36.61 | 14.37662 | 366.1
36.62 | 14.36921 | 366.2
36.63 | 14.36294 | 366.3
36.64 | 14.3686 | 366.4
36.65 | 14.35897 | 366.5
36.66 | 14.35869 | 366.6
36.67 | 14.32944 | 366.7
36.68 | 14.33811 | 366.8
36.69 | 14.32744 | 366.9
36.7 | 14.34129 | 367
36.71 | 14.34682 | 367.1
36.72 | 14.36895 | 367.2
36.73 | 14.37224 | 367.3
36.74 | 14.39542 | 367.4
36.75 | 14.41212 | 367.5
36.76 | 14.43302 | 367.6
36.77 | 14.43808 | 367.7
36.78 | 14.46059 | 367.8
36.79 | 14.46708 | 367.9
36.8 | 14.49378 | 368
36.81 | 14.51284 | 368.1
36.82 | 14.54532 | 368.2
36.83 | 14.56078 | 368.3
36.84 | 14.57965 | 368.4
36.85 | 14.59805 | 368.5
36.86 | 14.62405 | 368.6
36.87 | 14.64936 | 368.7
36.88 | 14.67627 | 368.8
36.89 | 14.69567 | 368.9
36.9 | 14.72248 | 369
36.91 | 14.74963 | 369.1
36.92 | 14.7716 | 369.2
36.93 | 14.79629 | 369.3
36.94 | 14.82587 | 369.4
36.95 | 14.8539 | 369.5
36.96 | 14.85532 | 369.6
36.97 | 14.87661 | 369.7
36.98 | 14.86768 | 369.8
36.99 | 14.85201 | 369.9
37 | 14.86136 | 370
37.01 | 14.85442 | 370.1
37.02 | 14.83757 | 370.2
37.03 | 14.84256 | 370.3
37.04 | 14.84137 | 370.4
37.05 | 14.83339 | 370.5
37.06 | 14.83414 | 370.6
37.07 | 14.85423 | 370.7
37.08 | 14.854 | 370.8
37.09 | 14.85002 | 370.9
37.1 | 14.83636 | 371
37.11 | 14.84117 | 371.1
37.12 | 14.82677 | 371.2
37.13 | 14.82465 | 371.3
37.14 | 14.81348 | 371.4
37.15 | 14.81536 | 371.5
37.16 | 14.81121 | 371.6
37.17 | 14.8113 | 371.7
37.18 | 14.79561 | 371.8
37.19 | 14.76758 | 371.9
37.2 | 14.76122 | 372
37.21 | 14.74918 | 372.1
37.22 | 14.7516 | 372.2
37.23 | 14.75031 | 372.3
37.24 | 14.75376 | 372.4
37.25 | 14.74948 | 372.5
37.26 | 14.75282 | 372.6
37.27 | 14.75518 | 372.7
37.28 | 14.75879 | 372.8
37.29 | 14.75732 | 372.9
37.3 | 14.76501 | 373
37.31 | 14.75872 | 373.1
37.32 | 14.76513 | 373.2
37.33 | 14.75998 | 373.3
37.34 | 14.76445 | 373.4
37.35 | 14.76124 | 373.5
37.36 | 14.76591 | 373.6
37.37 | 14.7659 | 373.7
37.38 | 14.77433 | 373.8
37.39 | 14.77269 | 373.9
37.4 | 14.78498 | 374
37.41 | 14.78554 | 374.1
37.42 | 14.79815 | 374.2
37.43 | 14.79218 | 374.3
37.44 | 14.80529 | 374.4
37.45 | 14.80997 | 374.5
37.46 | 14.82342 | 374.6
37.47 | 14.83194 | 374.7
37.48 | 14.82433 | 374.8
37.49 | 14.82135 | 374.9
37.5 | 14.8321 | 375
37.51 | 14.83864 | 375.1
37.52 | 14.84427 | 375.2
37.53 | 14.85746 | 375.3
37.54 | 14.84903 | 375.4
37.55 | 14.86247 | 375.5
37.56 | 14.85691 | 375.6
37.57 | 14.87272 | 375.7
37.58 | 14.87067 | 375.8
37.59 | 14.87696 | 375.9
37.6 | 14.874 | 376
37.61 | 14.88652 | 376.1
37.62 | 14.88262 | 376.2
37.63 | 14.90279 | 376.3
37.64 | 14.89833 | 376.4
37.65 | 14.9048 | 376.5
37.66 | 14.89985 | 376.6
37.67 | 14.89989 | 376.7
37.68 | 14.88633 | 376.8
37.69 | 14.88877 | 376.9
37.7 | 14.87937 | 377
37.71 | 14.89059 | 377.1
37.72 | 14.88693 | 377.2
37.73 | 14.89918 | 377.3
37.74 | 14.90128 | 377.4
37.75 | 14.91384 | 377.5
37.76 | 14.91541 | 377.6
37.77 | 14.92984 | 377.7
37.78 | 14.93174 | 377.8
37.79 | 14.94514 | 377.9
37.8 | 14.94842 | 378
37.81 | 14.95943 | 378.1
37.82 | 14.96464 | 378.2
37.83 | 14.97502 | 378.3
37.84 | 14.98138 | 378.4
37.85 | 14.98833 | 378.5
37.86 | 14.99215 | 378.6
37.87 | 14.99984 | 378.7
37.88 | 15.00642 | 378.8
37.89 | 15.01435 | 378.9
37.9 | 15.02112 | 379
37.91 | 15.02299 | 379.1
37.92 | 15.03127 | 379.2
37.93 | 15.03104 | 379.3
37.94 | 15.02043 | 379.4
37.95 | 15.00019 | 379.5
37.96 | 14.99556 | 379.6
37.97 | 14.97809 | 379.7
37.98 | 14.96555 | 379.8
37.99 | 14.96171 | 379.9
38 | 14.96455 | 380
38.01 | 14.95169 | 380.1
38.02 | 14.95513 | 380.2
38.03 | 14.95358 | 380.3
38.04 | 14.95784 | 380.4
38.05 | 14.95631 | 380.5
38.06 | 14.96114 | 380.6
38.07 | 14.96011 | 380.7
38.08 | 14.96468 | 380.8
38.09 | 14.96559 | 380.9
38.1 | 14.97058 | 381
38.11 | 14.96101 | 381.1
38.12 | 14.95703 | 381.2
38.13 | 14.95425 | 381.3
38.14 | 14.95791 | 381.4
38.15 | 14.96281 | 381.5
38.16 | 14.96792 | 381.6
38.17 | 14.96424 | 381.7
38.18 | 14.96821 | 381.8
38.19 | 14.95845 | 381.9
38.2 | 14.95346 | 382
38.21 | 14.9446 | 382.1
38.22 | 14.94465 | 382.2
38.23 | 14.94544 | 382.3
38.24 | 14.94605 | 382.4
38.25 | 14.94755 | 382.5
38.26 | 14.9488 | 382.6
38.27 | 14.94958 | 382.7
38.28 | 14.94959 | 382.8
38.29 | 14.95065 | 382.9
38.3 | 14.95128 | 383
38.31 | 14.95392 | 383.1
38.32 | 14.9565 | 383.2
38.33 | 14.95919 | 383.3
38.34 | 14.96145 | 383.4
38.35 | 14.96506 | 383.5
38.36 | 14.96907 | 383.6
38.37 | 14.97309 | 383.7
38.38 | 14.97671 | 383.8
38.39 | 14.98168 | 383.9
38.4 | 14.98666 | 384
38.41 | 14.98949 | 384.1
38.42 | 14.99435 | 384.2
38.43 | 14.99986 | 384.3
38.44 | 15.00479 | 384.4
38.45 | 15.00742 | 384.5
38.46 | 14.99403 | 384.6
38.47 | 14.99097 | 384.7
38.48 | 14.98346 | 384.8
38.49 | 14.96868 | 384.9
38.5 | 14.95163 | 385
38.51 | 14.94812 | 385.1
38.52 | 14.94435 | 385.2
38.53 | 14.94302 | 385.3
38.54 | 14.94027 | 385.4
38.55 | 14.93791 | 385.5
38.56 | 14.93365 | 385.6
38.57 | 14.93155 | 385.7
38.58 | 14.92953 | 385.8
38.59 | 14.92842 | 385.9
38.6 | 14.9243 | 386
38.61 | 14.92289 | 386.1
38.62 | 14.91023 | 386.2
38.63 | 14.9083 | 386.3
38.64 | 14.88455 | 386.4
38.65 | 14.88003 | 386.5
38.66 | 14.87551 | 386.6
38.67 | 14.8728 | 386.7
38.68 | 14.86976 | 386.8
38.69 | 14.86939 | 386.9
38.7 | 14.86834 | 387
38.71 | 14.86845 | 387.1
38.72 | 14.86368 | 387.2
38.73 | 14.86172 | 387.3
38.74 | 14.842 | 387.4
38.75 | 14.83031 | 387.5
38.76 | 14.80012 | 387.6
38.77 | 14.78774 | 387.7
38.78 | 14.76615 | 387.8
38.79 | 14.75457 | 387.9
38.8 | 14.735 | 388
38.81 | 14.72622 | 388.1
38.82 | 14.71856 | 388.2
38.83 | 14.71563 | 388.3
38.84 | 14.70693 | 388.4
38.85 | 14.70529 | 388.5
38.86 | 14.70254 | 388.6
38.87 | 14.70297 | 388.7
38.88 | 14.69559 | 388.8
38.89 | 14.66942 | 388.9
38.9 | 14.65699 | 389
38.91 | 14.65799 | 389.1
38.92 | 14.65393 | 389.2
38.93 | 14.64762 | 389.3
38.94 | 14.64095 | 389.4
38.95 | 14.6277 | 389.5
38.96 | 14.63037 | 389.6
38.97 | 14.63353 | 389.7
38.98 | 14.63787 | 389.8
38.99 | 14.64478 | 389.9
39 | 14.64698 | 390
39.01 | 14.65331 | 390.1
39.02 | 14.65918 | 390.2
39.03 | 14.66724 | 390.3
39.04 | 14.67522 | 390.4
39.05 | 14.65756 | 390.5
39.06 | 14.66485 | 390.6
39.07 | 14.64768 | 390.7
39.08 | 14.65083 | 390.8
39.09 | 14.62714 | 390.9
39.1 | 14.63385 | 391
39.11 | 14.64177 | 391.1
39.12 | 14.65014 | 391.2
39.13 | 14.6589 | 391.3
39.14 | 14.65944 | 391.4
39.15 | 14.66802 | 391.5
39.16 | 14.6665 | 391.6
39.17 | 14.67291 | 391.7
39.18 | 14.68118 | 391.8
39.19 | 14.68124 | 391.9
39.2 | 14.69479 | 392
39.21 | 14.70614 | 392.1
39.22 | 14.72155 | 392.2
39.23 | 14.7283 | 392.3
39.24 | 14.74145 | 392.4
39.25 | 14.75887 | 392.5
39.26 | 14.75832 | 392.6
39.27 | 14.76665 | 392.7
39.28 | 14.75597 | 392.8
39.29 | 14.75619 | 392.9
39.3 | 14.75226 | 393
39.31 | 14.73894 | 393.1
39.32 | 14.7065 | 393.2
39.33 | 14.6953 | 393.3
39.34 | 14.69476 | 393.4
39.35 | 14.69567 | 393.5
39.36 | 14.68849 | 393.6
39.37 | 14.68199 | 393.7
39.38 | 14.68826 | 393.8
39.39 | 14.6984 | 393.9
39.4 | 14.70091 | 394
39.41 | 14.68576 | 394.1
39.42 | 14.68145 | 394.2
39.43 | 14.69099 | 394.3
39.44 | 14.69551 | 394.4
39.45 | 14.69344 | 394.5
39.46 | 14.68912 | 394.6
39.47 | 14.67773 | 394.7
39.48 | 14.67982 | 394.8
39.49 | 14.67924 | 394.9
39.5 | 14.67026 | 395
39.51 | 14.6721 | 395.1
39.52 | 14.65163 | 395.2
39.53 | 14.66367 | 395.3
39.54 | 14.67528 | 395.4
39.55 | 14.68974 | 395.5
39.56 | 14.70548 | 395.6
39.57 | 14.69425 | 395.7
39.58 | 14.70825 | 395.8
39.59 | 14.69772 | 395.9
39.6 | 14.70802 | 396
39.61 | 14.68891 | 396.1
39.62 | 14.69826 | 396.2
39.63 | 14.70836 | 396.3
39.64 | 14.72057 | 396.4
39.65 | 14.73009 | 396.5
39.66 | 14.74255 | 396.6
39.67 | 14.75315 | 396.7
39.68 | 14.76418 | 396.8
39.69 | 14.77489 | 396.9
39.7 | 14.78658 | 397
39.71 | 14.78821 | 397.1
39.72 | 14.80258 | 397.2
39.73 | 14.81312 | 397.3
39.74 | 14.827 | 397.4
39.75 | 14.83113 | 397.5
39.76 | 14.84551 | 397.6
39.77 | 14.86031 | 397.7
39.78 | 14.87659 | 397.8
39.79 | 14.89493 | 397.9
39.8 | 14.9135 | 398
39.81 | 14.92741 | 398.1
39.82 | 14.94622 | 398.2
39.83 | 14.94613 | 398.3
39.84 | 14.93263 | 398.4
39.85 | 14.92844 | 398.5
39.86 | 14.93248 | 398.6
39.87 | 14.93485 | 398.7
39.88 | 14.93395 | 398.8
39.89 | 14.92536 | 398.9
39.9 | 14.92956 | 399
39.91 | 14.93346 | 399.1
39.92 | 14.93848 | 399.2
39.93 | 14.94614 | 399.3
39.94 | 14.95165 | 399.4
39.95 | 14.95742 | 399.5
39.96 | 14.9642 | 399.6
39.97 | 14.96442 | 399.7
39.98 | 14.96426 | 399.8
39.99 | 14.96435 | 399.9
40 | 14.96081 | 400
40.01 | 14.95411 | 400.1
40.02 | 14.93602 | 400.2
40.03 | 14.925 | 400.3
40.04 | 14.89488 | 400.4
40.05 | 14.89248 | 400.5
40.06 | 14.88911 | 400.6
40.07 | 14.88726 | 400.7
40.08 | 14.88479 | 400.8
40.09 | 14.88337 | 400.9
40.1 | 14.88127 | 401
40.11 | 14.87996 | 401.1
40.12 | 14.87804 | 401.2
40.13 | 14.87714 | 401.3
40.14 | 14.87548 | 401.4
40.15 | 14.87452 | 401.5
40.16 | 14.8723 | 401.6
40.17 | 14.87029 | 401.7
40.18 | 14.86855 | 401.8
40.19 | 14.86804 | 401.9
40.2 | 14.86335 | 402
40.21 | 14.8628 | 402.1
40.22 | 14.86127 | 402.2
40.23 | 14.86082 | 402.3
40.24 | 14.85957 | 402.4
40.25 | 14.85909 | 402.5
40.26 | 14.85781 | 402.6
40.27 | 14.85757 | 402.7
40.28 | 14.85636 | 402.8
40.29 | 14.85464 | 402.9
40.3 | 14.85337 | 403
40.31 | 14.85329 | 403.1
40.32 | 14.85222 | 403.2
40.33 | 14.8523 | 403.3
40.34 | 14.85135 | 403.4
40.35 | 14.85148 | 403.5
40.36 | 14.85045 | 403.6
40.37 | 14.85008 | 403.7
40.38 | 14.84894 | 403.8
40.39 | 14.84908 | 403.9
40.4 | 14.8481 | 404
40.41 | 14.8483 | 404.1
40.42 | 14.84729 | 404.2
40.43 | 14.84573 | 404.3
40.44 | 14.84443 | 404.4
40.45 | 14.84456 | 404.5
40.46 | 14.84338 | 404.6
40.47 | 14.84228 | 404.7
40.48 | 14.84093 | 404.8
40.49 | 14.84099 | 404.9
40.5 | 14.83971 | 405
40.51 | 14.83954 | 405.1
40.52 | 14.83771 | 405.2
40.53 | 14.8367 | 405.3
40.54 | 14.83448 | 405.4
40.55 | 14.83067 | 405.5
40.56 | 14.82857 | 405.6
40.57 | 14.82787 | 405.7
40.58 | 14.82531 | 405.8
40.59 | 14.82319 | 405.9
40.6 | 14.8212 | 406
40.61 | 14.81785 | 406.1
40.62 | 14.81582 | 406.2
40.63 | 14.8142 | 406.3
40.64 | 14.81183 | 406.4
40.65 | 14.81052 | 406.5
40.66 | 14.80832 | 406.6
40.67 | 14.80489 | 406.7
40.68 | 14.80237 | 406.8
40.69 | 14.80021 | 406.9
40.7 | 14.79386 | 407
40.71 | 14.79045 | 407.1
40.72 | 14.7853 | 407.2
40.73 | 14.78247 | 407.3
40.74 | 14.77968 | 407.4
40.75 | 14.77659 | 407.5
40.76 | 14.77077 | 407.6
40.77 | 14.76774 | 407.7
40.78 | 14.76285 | 407.8
40.79 | 14.76041 | 407.9
40.8 | 14.75548 | 408
40.81 | 14.75289 | 408.1
40.82 | 14.74946 | 408.2
40.83 | 14.73917 | 408.3
40.84 | 14.73575 | 408.4
40.85 | 14.72223 | 408.5
40.86 | 14.7148 | 408.6
40.87 | 14.71423 | 408.7
40.88 | 14.71297 | 408.8
40.89 | 14.71013 | 408.9
40.9 | 14.70477 | 409
40.91 | 14.70552 | 409.1
40.92 | 14.7055 | 409.2
40.93 | 14.70506 | 409.3
40.94 | 14.70472 | 409.4
40.95 | 14.70661 | 409.5
40.96 | 14.70721
40.97 | 14.6999
40.98 | 14.70142
40.99 | 14.70005
41 | 14.69956
41.01 | 14.70147
41.02 | 14.70117
41.03 | 14.70075
41.04 | 14.70264
41.05 | 14.70588
41.06 | 14.70809
41.07 | 14.70925
41.08 | 14.71167
41.09 | 14.71595
41.1 | 14.71898
41.11 | 14.72235
41.12 | 14.7262
41.13 | 14.72861
41.14 | 14.73118
41.15 | 14.73558
41.16 | 14.73925
41.17 | 14.74447
41.18 | 14.74893
41.19 | 14.75246
41.2 | 14.75754
41.21 | 14.76326
41.22 | 14.76376
41.23 | 14.76722
41.24 | 14.76885
41.25 | 14.77289
41.26 | 14.7768
41.27 | 14.78062
41.28 | 14.78065
41.29 | 14.7842
41.3 | 14.78517
41.31 | 14.78912
41.32 | 14.79022
41.33 | 14.7937
41.34 | 14.79609
41.35 | 14.79107
41.36 | 14.79231
41.37 | 14.78298
41.38 | 14.77873
41.39 | 14.78126
41.4 | 14.78263
41.41 | 14.78221
41.42 | 14.77865
41.43 | 14.78018
41.44 | 14.7814
41.45 | 14.78179
41.46 | 14.78099
41.47 | 14.7823
41.48 | 14.78312
41.49 | 14.77485
41.5 | 14.77479
41.51 | 14.7722
41.52 | 14.76952
41.53 | 14.76901
41.54 | 14.76595
41.55 | 14.76269
41.56 | 14.76068
41.57 | 14.76076
41.58 | 14.75973
41.59 | 14.75957
41.6 | 14.75791
41.61 | 14.75782
41.62 | 14.75696
41.63 | 14.75759
41.64 | 14.75679
41.65 | 14.75754
41.66 | 14.75553
41.67 | 14.75604
41.68 | 14.75502
41.69 | 14.75575
41.7 | 14.75501
41.71 | 14.75582
41.72 | 14.75523
41.73 | 14.75597
41.74 | 14.75501
41.75 | 14.75564
41.76 | 14.75472
41.77 | 14.75546
41.78 | 14.75459
41.79 | 14.75548
41.8 | 14.75385
41.81 | 14.75423
41.82 | 14.75268
41.83 | 14.75339
41.84 | 14.75228
41.85 | 14.75275
41.86 | 14.75167
41.87 | 14.75215
41.88 | 14.75099
41.89 | 14.75163
41.9 | 14.75054
41.91 | 14.75128
41.92 | 14.75006
41.93 | 14.75061
41.94 | 14.74957
41.95 | 14.74933
41.96 | 14.74815
41.97 | 14.74854
41.98 | 14.7463
41.99 | 14.74572
42 | 14.74452
42.01 | 14.7442
42.02 | 14.74213
42.03 | 14.74245
42.04 | 14.74049
42.05 | 14.74029
42.06 | 14.73846
42.07 | 14.73866
42.08 | 14.73668
42.09 | 14.73664
42.1 | 14.73504
42.11 | 14.73518
42.12 | 14.73315
42.13 | 14.73273
42.14 | 14.73125
42.15 | 14.73148
42.16 | 14.72978
42.17 | 14.72987
42.18 | 14.72837
42.19 | 14.7287
42.2 | 14.72722
42.21 | 14.72745
42.22 | 14.7259
42.23 | 14.72605
42.24 | 14.72453
42.25 | 14.72464
42.26 | 14.72303
42.27 | 14.72324
42.28 | 14.72169
42.29 | 14.72193
42.3 | 14.72047
42.31 | 14.72089
42.32 | 14.71927
42.33 | 14.71875
42.34 | 14.71724
42.35 | 14.71746
42.36 | 14.71562
42.37 | 14.71559
42.38 | 14.71377
42.39 | 14.71375
42.4 | 14.71178
42.41 | 14.71177
42.42 | 14.70983
42.43 | 14.70995
42.44 | 14.70803
42.45 | 14.70808
42.46 | 14.70604
42.47 | 14.70555
42.48 | 14.70363
42.49 | 14.70126
42.5 | 14.69895
42.51 | 14.69886
42.52 | 14.69662
42.53 | 14.6961
42.54 | 14.69384
42.55 | 14.69348
42.56 | 14.68956
42.57 | 14.68303
42.58 | 14.68023
42.59 | 14.67933
42.6 | 14.67715
42.61 | 14.67679
42.62 | 14.67312
42.63 | 14.67026
42.64 | 14.66802
42.65 | 14.66773
42.66 | 14.66555
42.67 | 14.66463
42.68 | 14.66292
42.69 | 14.66289
42.7 | 14.66031
42.71 | 14.66024
42.72 | 14.65865
42.73 | 14.65834
42.74 | 14.65466
42.75 | 14.65431
42.76 | 14.65234
42.77 | 14.65226
42.78 | 14.65051
42.79 | 14.65082
42.8 | 14.64944
42.81 | 14.64995
42.82 | 14.6253
42.83 | 14.62486
42.84 | 14.62308
42.85 | 14.62249
42.86 | 14.62161
42.87 | 14.61989
42.88 | 14.61633
42.89 | 14.61482
42.9 | 14.61442
42.91 | 14.6146
42.92 | 14.59862
42.93 | 14.59986
42.94 | 14.59946
42.95 | 14.60123
42.96 | 14.58639
42.97 | 14.58653
42.98 | 14.58172
42.99 | 14.5827
43 | 14.5832
43.01 | 14.58392
43.02 | 14.58253
43.03 | 14.58593
43.04 | 14.58509
43.05 | 14.5846
43.06 | 14.58537
43.07 | 14.58516
43.08 | 14.57393
43.09 | 14.56478
43.1 | 14.5589
43.11 | 14.55855
43.12 | 14.55239
43.13 | 14.55217
43.14 | 14.55003
43.15 | 14.54961
43.16 | 14.54945
43.17 | 14.54909
43.18 | 14.5498
43.19 | 14.55201
43.2 | 14.55365
43.21 | 14.5574
43.22 | 14.55733
43.23 | 14.55311
43.24 | 14.55573
43.25 | 14.55918
43.26 | 14.56047
43.27 | 14.54912
43.28 | 14.55186
43.29 | 14.55542
43.3 | 14.5513
43.31 | 14.55024
43.32 | 14.55249
43.33 | 14.5468
43.34 | 14.52312
43.35 | 14.52732
43.36 | 14.52608
43.37 | 14.5146
43.38 | 14.51733
43.39 | 14.50827
43.4 | 14.50927
43.41 | 14.50894
43.42 | 14.51002
43.43 | 14.51213
43.44 | 14.49763
43.45 | 14.50425
43.46 | 14.50902
43.47 | 14.51688
43.48 | 14.50561
43.49 | 14.50416
43.5 | 14.5017
43.51 | 14.50856
43.52 | 14.50996
43.53 | 14.51392
43.54 | 14.51528
43.55 | 14.52455
43.56 | 14.52961
43.57 | 14.53653
43.58 | 14.54272
43.59 | 14.5501
43.6 | 14.54422
43.61 | 14.54706
43.62 | 14.54707
43.63 | 14.55295
43.64 | 14.55224
43.65 | 14.55857
43.66 | 14.56346
43.67 | 14.57092
43.68 | 14.57574
43.69 | 14.58218
43.7 | 14.58737
43.71 | 14.59634
43.72 | 14.60296
43.73 | 14.61208
43.74 | 14.61799
43.75 | 14.619
43.76 | 14.62601
43.77 | 14.63444
43.78 | 14.64184
43.79 | 14.63521
43.8 | 14.64221
43.81 | 14.64929
43.82 | 14.64802
43.83 | 14.64936
43.84 | 14.65369
43.85 | 14.64894
43.86 | 14.6498
43.87 | 14.65718
43.88 | 14.65845
43.89 | 14.64857
43.9 | 14.65125
43.91 | 14.64383
43.92 | 14.64599
43.93 | 14.64635
43.94 | 14.64509
43.95 | 14.64505
43.96 | 14.64251
43.97 | 14.64628
43.98 | 14.64829
43.99 | 14.65263
44 | 14.65299
44.01 | 14.65012
44.02 | 14.64913
44.03 | 14.65291
44.04 | 14.65016
44.05 | 14.64821
44.06 | 14.64548
44.07 | 14.64706
44.08 | 14.64687
44.09 | 14.64952
44.1 | 14.64842
44.11 | 14.65104
44.12 | 14.64814
44.13 | 14.64906
44.14 | 14.64764
44.15 | 14.64822
44.16 | 14.64683
44.17 | 14.64814
44.18 | 14.6471
44.19 | 14.64726
44.2 | 14.6451
44.21 | 14.64604
44.22 | 14.64336
44.23 | 14.64383
44.24 | 14.64187
44.25 | 14.64087
44.26 | 14.63866
44.27 | 14.63836
44.28 | 14.63607
44.29 | 14.63553
44.3 | 14.63284
44.31 | 14.63236
44.32 | 14.6302
44.33 | 14.62923
44.34 | 14.62632
44.35 | 14.62559
44.36 | 14.62324
44.37 | 14.62164
44.38 | 14.619
44.39 | 14.61864
44.4 | 14.61512
44.41 | 14.61472
44.42 | 14.61193
44.43 | 14.61075
44.44 | 14.60732
44.45 | 14.6062
44.46 | 14.6034
44.47 | 14.60178
44.48 | 14.59762
44.49 | 14.59667
44.5 | 14.59408
44.51 | 14.59287
44.52 | 14.59017
44.53 | 14.58865
44.54 | 14.58305
44.55 | 14.58107
44.56 | 14.57927
44.57 | 14.57813
44.58 | 14.56921
44.59 | 14.56692
44.6 | 14.56266
44.61 | 14.56141
44.62 | 14.55372
44.63 | 14.54955
44.64 | 14.54232
44.65 | 14.53956
44.66 | 14.52828
44.67 | 14.5244
44.68 | 14.5132
44.69 | 14.50615
44.7 | 14.49777
44.71 | 14.49622
44.72 | 14.49101
44.73 | 14.49008
44.74 | 14.4798
44.75 | 14.47611
44.76 | 14.46645
44.77 | 14.45627
44.78 | 14.4482
44.79 | 14.44573
44.8 | 14.43834
44.81 | 14.42814
44.82 | 14.41887
44.83 | 14.40352
44.84 | 14.39445
44.85 | 14.38639
44.86 | 14.38161
44.87 | 14.36703
44.88 | 14.3615
44.89 | 14.35324
44.9 | 14.351
44.91 | 14.35255
44.92 | 14.35193
44.93 | 14.34501
44.94 | 14.34271
44.95 | 14.34274
44.96 | 14.34283
44.97 | 14.3216
44.98 | 14.31956
44.99 | 14.29493
45 | 14.2941
45.01 | 14.29244
45.02 | 14.29546
45.03 | 14.28568
45.04 | 14.2892
45.05 | 14.2906
45.06 | 14.2939
45.07 | 14.29586
45.08 | 14.29971
45.09 | 14.30843
45.1 | 14.31115
45.11 | 14.32036
45.12 | 14.32511
45.13 | 14.32619
45.14 | 14.33182
45.15 | 14.34014
45.16 | 14.3476
45.17 | 14.34531
45.18 | 14.34609
45.19 | 14.35092
45.2 | 14.35038
45.21 | 14.35359
45.22 | 14.35627
45.23 | 14.36853
45.24 | 14.37723
45.25 | 14.38845
45.26 | 14.39179
45.27 | 14.40561
45.28 | 14.40593
45.29 | 14.41222
45.3 | 14.41939
45.31 | 14.43369
45.32 | 14.44276
45.33 | 14.44843
45.34 | 14.45529
45.35 | 14.4569
45.36 | 14.46318
45.37 | 14.47169
45.38 | 14.47919
45.39 | 14.4785
45.4 | 14.48626
45.41 | 14.4918
45.42 | 14.50085
45.43 | 14.51422
45.44 | 14.52682
45.45 | 14.53267
45.46 | 14.54204
45.47 | 14.55469
45.48 | 14.56758
45.49 | 14.55739
45.5 | 14.56538
45.51 | 14.54918
45.52 | 14.55485
45.53 | 14.55867
45.54 | 14.56684
45.55 | 14.5602
45.56 | 14.56521
45.57 | 14.56884
45.58 | 14.57639
45.59 | 14.57975
45.6 | 14.5822
45.61 | 14.58877
45.62 | 14.59565
45.63 | 14.60335
45.64 | 14.60668
45.65 | 14.60356
45.66 | 14.60877
45.67 | 14.61438
45.68 | 14.62015
45.69 | 14.61216
45.7 | 14.61306
45.71 | 14.61179
45.72 | 14.61013
45.73 | 14.60855
45.74 | 14.60595
45.75 | 14.60706
45.76 | 14.60576
45.77 | 14.60318
45.78 | 14.60019
45.79 | 14.60229
45.8 | 14.59466
45.81 | 14.59402
45.82 | 14.59102
45.83 | 14.5909
45.84 | 14.58855
45.85 | 14.58733
45.86 | 14.58497
45.87 | 14.58557
45.88 | 14.58331
45.89 | 14.58415
45.9 | 14.57716
45.91 | 14.5761
45.92 | 14.57337
45.93 | 14.57259
45.94 | 14.56683
45.95 | 14.56535
45.96 | 14.56018
45.97 | 14.55981
45.98 | 14.55399
45.99 | 14.55394
46 | 14.54976
46.01 | 14.54768
46.02 | 14.54388
46.03 | 14.54231
46.04 | 14.51538
46.05 | 14.50575
46.06 | 14.49886
46.07 | 14.4941
46.08 | 14.48692
46.09 | 14.48417
46.1 | 14.47923
46.11 | 14.4729
46.12 | 14.46772
46.13 | 14.46423
46.14 | 14.46085
46.15 | 14.4577
46.16 | 14.44549
46.17 | 14.44338
46.18 | 14.42501
46.19 | 14.42446
46.2 | 14.42168
46.21 | 14.42152
46.22 | 14.41048
46.23 | 14.4098
46.24 | 14.4041
46.25 | 14.40414
46.26 | 14.40039
46.27 | 14.40199
46.28 | 14.39477
46.29 | 14.394
46.3 | 14.39412
46.31 | 14.39025
46.32 | 14.35451
46.33 | 14.29081
46.34 | 14.19824
46.35 | 14.08074
46.36 | 13.93642
46.37 | 13.77037
46.38 | 13.59499
46.39 | 13.55531
46.4 | 13.52229
46.41 | 13.50033
46.42 | 13.48047
46.43 | 13.46985
46.44 | 13.4623
46.45 | 13.46121
46.46 | 13.45152
46.47 | 13.45437
46.48 | 13.45423
46.49 | 13.46317
46.5 | 13.46705
46.51 | 13.44779
46.52 | 13.44901
46.53 | 13.42604
46.54 | 13.41929
46.55 | 13.39203
46.56 | 13.37696
46.57 | 13.3895
46.58 | 13.4083
46.59 | 13.40918
46.6 | 13.41978
46.61 | 13.4125
46.62 | 13.42361
46.63 | 13.4094
46.64 | 13.44109
46.65 | 13.44991
46.66 | 13.47747
46.67 | 13.47726
46.68 | 13.46547
46.69 | 13.50023
46.7 | 13.53091
46.71 | 13.58436
46.72 | 13.6411
46.73 | 13.70328
46.74 | 13.76105
46.75 | 13.8279
46.76 | 13.8985
46.77 | 13.96143
46.78 | 14.04039
46.79 | 14.11152
46.8 | 14.19348
46.81 | 14.27053
46.82 | 14.36614
46.83 | 14.4408
46.84 | 14.50308
46.85 | 14.5236
46.86 | 14.52471
46.87 | 14.48547
46.88 | 14.42244
46.89 | 14.31521
46.9 | 14.19948
46.91 | 14.20626
46.92 | 14.22202
46.93 | 14.24356
46.94 | 14.27099
46.95 | 14.29741
46.96 | 14.33143
46.97 | 14.36595
46.98 | 14.39433
46.99 | 14.42726
47 | 14.45999
47.01 | 14.5007
47.02 | 14.51643
47.03 | 14.51765
47.04 | 14.54263
47.05 | 14.54095
47.06 | 14.55124
47.07 | 14.53655
47.08 | 14.55253
47.09 | 14.58057
47.1 | 14.60931
47.11 | 14.61653
47.12 | 14.62704
47.13 | 14.61489
47.14 | 14.58849
47.15 | 14.56108
47.16 | 14.54245
47.17 | 14.46685
47.18 | 14.37629
47.19 | 14.2326
47.2 | 14.05487
47.21 | 13.93341
47.22 | 13.79586
47.23 | 13.65045
47.24 | 13.49121
47.25 | 13.4443
47.26 | 13.38203
47.27 | 13.32437
47.28 | 13.27162
47.29 | 13.17757
47.3 | 13.08941
47.31 | 13.04443
47.32 | 12.98941
47.33 | 12.8968
47.34 | 12.80185
47.35 | 12.69455
47.36 | 12.60497
47.37 | 12.50609
47.38 | 12.43289
47.39 | 12.34702
47.4 | 12.27608
47.41 | 12.20956
47.42 | 12.14986
47.43 | 12.09009
47.44 | 12.05453
47.45 | 12.00612
47.46 | 12.00267
47.47 | 11.97264
47.48 | 11.93009
47.49 | 11.86465
47.5 | 11.79619
47.51 | 11.71047
47.52 | 11.63742
47.53 | 11.56845
47.54 | 11.49835
47.55 | 11.45534
47.56 | 11.44467
47.57 | 11.4601
47.58 | 11.48934
47.59 | 11.51512
47.6 | 11.56502
47.61 | 11.60952
47.62 | 11.64691
47.63 | 11.67175
47.64 | 11.68897
47.65 | 11.69999
47.66 | 11.70672
47.67 | 11.73721
47.68 | 11.74584
47.69 | 11.72611
47.7 | 11.72145
47.71 | 11.69847
47.72 | 11.66711
47.73 | 11.66943
47.74 | 11.65174
47.75 | 11.62691
47.76 | 11.58604
47.77 | 11.64415
47.78 | 11.67936
47.79 | 11.71668
47.8 | 11.74804
47.81 | 11.74876
47.82 | 11.72724
47.83 | 11.75872
47.84 | 11.76389
47.85 | 11.74395
47.86 | 11.70952
47.87 | 11.68162
47.88 | 11.67085
47.89 | 11.66013
47.9 | 11.65957
47.91 | 11.65268
47.92 | 11.63842
47.93 | 11.62882
47.94 | 11.60119
47.95 | 11.57283
47.96 | 11.55395
47.97 | 11.52022
47.98 | 11.52872
47.99 | 11.50943
48 | 11.46814
48.01 | 11.40175
48.02 | 11.32475
48.03 | 11.23203
48.04 | 11.1439
48.05 | 11.06194
48.06 | 10.99256
48.07 | 10.93149
48.08 | 10.90276
48.09 | 10.89519
48.1 | 10.89253
48.11 | 10.88449
48.12 | 10.88973
48.13 | 10.88336
48.14 | 10.87756
48.15 | 10.864
48.16 | 10.83305
48.17 | 10.78824
48.18 | 10.76236
48.19 | 10.72705
48.2 | 10.68595
48.21 | 10.644
48.22 | 10.6635
48.23 | 10.68329
48.24 | 10.71276
48.25 | 10.75741
48.26 | 10.81827
48.27 | 10.9067
48.28 | 10.98506
48.29 | 11.05148
48.3 | 11.1006
48.31 | 11.13828
48.32 | 11.16339
48.33 | 11.18492
48.34 | 11.18419
48.35 | 11.18347
48.36 | 11.2332
48.37 | 11.28473
48.38 | 11.33608
48.39 | 11.40208
48.4 | 11.53419
48.41 | 11.66865
48.42 | 11.79026
48.43 | 11.89918
48.44 | 11.97847
48.45 | 12.04657
48.46 | 12.12803
48.47 | 12.20453
48.48 | 12.25139
48.49 | 12.30803
48.5 | 12.34306
48.51 | 12.44584
48.52 | 12.52731
48.53 | 12.58681
48.54 | 12.65776
48.55 | 12.73046
48.56 | 12.81845
48.57 | 12.91641
48.58 | 13.02328
48.59 | 13.11903
48.6 | 13.24529
48.61 | 13.37728
48.62 | 13.47118
48.63 | 13.59369
48.64 | 13.67321
48.65 | 13.7792
48.66 | 13.86093
48.67 | 13.96974
48.68 | 14.04008
48.69 | 14.13875
48.7 | 14.24147
48.71 | 14.34891
48.72 | 14.43687
48.73 | 14.53793
48.74 | 14.62739
48.75 | 14.73725
48.76 | 14.80486
48.77 | 14.89653
48.78 | 14.96264
48.79 | 15.0654
48.8 | 15.11766
48.81 | 15.18159
48.82 | 15.20388
48.83 | 15.23387
48.84 | 15.22749
48.85 | 15.23063
48.86 | 15.20642
48.87 | 15.18061
48.88 | 15.1988
48.89 | 15.21701
48.9 | 15.22448
48.91 | 15.23491
48.92 | 15.27786
48.93 | 15.31957
48.94 | 15.34167
48.95 | 15.34311
48.96 | 15.31863
48.97 | 15.29049
48.98 | 15.27268
48.99 | 15.21936
49 | 15.17681
49.01 | 15.14123
49.02 | 15.07698
49.03 | 15.08165
49.04 | 15.06147
49.05 | 15.00925
49.06 | 14.98433
49.07 | 14.92628
49.08 | 14.91253
49.09 | 14.88928
49.1 | 14.88454
49.11 | 14.85573
49.12 | 14.86109
49.13 | 14.84212
49.14 | 14.82413
49.15 | 14.83416
49.16 | 14.81422
49.17 | 14.8031
49.18 | 14.78214
49.19 | 14.75387
49.2 | 14.71768
49.21 | 14.6835
49.22 | 14.67322
49.23 | 14.64451
49.24 | 14.63719
49.25 | 14.61711
49.26 | 14.59577
49.27 | 14.58035
49.28 | 14.55923
49.29 | 14.54814
49.3 | 14.529
49.31 | 14.51782
49.32 | 14.49713
49.33 | 14.47473
49.34 | 14.44665
49.35 | 14.42404
49.36 | 14.40536
49.37 | 14.38555
49.38 | 14.34326
49.39 | 14.31761
49.4 | 14.30855
49.41 | 14.29389
49.42 | 14.2869
49.43 | 14.28134
49.44 | 14.2458
49.45 | 14.23744
49.46 | 14.23349
49.47 | 14.21949
49.48 | 14.18756
49.49 | 14.18664
49.5 | 14.18736
49.51 | 14.1614
49.52 | 14.17129
49.53 | 14.18041
49.54 | 14.19381
49.55 | 14.20875
49.56 | 14.21829
49.57 | 14.21973
49.58 | 14.21933
49.59 | 14.19672
49.6 | 14.20622
49.61 | 14.21943
49.62 | 14.21383
49.63 | 14.20882
49.64 | 14.20766
49.65 | 14.18252
49.66 | 14.19252
49.67 | 14.20454
49.68 | 14.21977
49.69 | 14.21883
49.7 | 14.23656
49.71 | 14.23595
49.72 | 14.25909
49.73 | 14.25529
49.74 | 14.26793
49.75 | 14.26128
49.76 | 14.27911
49.77 | 14.26834
49.78 | 14.27553
49.79 | 14.26627
49.8 | 14.28309
49.81 | 14.28861
49.82 | 14.31197
49.83 | 14.31435
49.84 | 14.33803
49.85 | 14.33895
49.86 | 14.35435
49.87 | 14.35788
49.88 | 14.37804
49.89 | 14.37894
49.9 | 14.36167
49.91 | 14.36148
49.92 | 14.37519
49.93 | 14.37343
49.94 | 14.37247
49.95 | 14.37806
49.96 | 14.35665
49.97 | 14.3613
49.98 | 14.36814
49.99 | 14.36736
50 | 14.34143
50.01 | 14.33909
50.02 | 14.34925
50.03 | 14.35674
50.04 | 14.36027
50.05 | 14.37012
50.06 | 14.3803
50.07 | 14.39321
50.08 | 14.374
50.09 | 14.39148
50.1 | 14.39266
50.11 | 14.40221
50.12 | 14.41373
50.13 | 14.43581
50.14 | 14.43045
50.15 | 14.43319
50.16 | 14.4296
50.17 | 14.43224
50.18 | 14.43866
50.19 | 14.44534
50.2 | 14.44782
50.21 | 14.46023
50.22 | 14.45996
50.23 | 14.44283
50.24 | 14.43952
50.25 | 14.40744
50.26 | 14.35966
50.27 | 14.36001
50.28 | 14.35983
50.29 | 14.35825
50.3 | 14.3487
50.31 | 14.34461
50.32 | 14.34408
50.33 | 14.35087
50.34 | 14.35661
50.35 | 14.35843
50.36 | 14.36329
50.37 | 14.36963
50.38 | 14.37538
50.39 | 14.38813
50.4 | 14.39418
50.41 | 14.40131
50.42 | 14.41006
50.43 | 14.42622
50.44 | 14.44166
50.45 | 14.45445
50.46 | 14.46255
50.47 | 14.47636
50.48 | 14.48628
50.49 | 14.49907
50.5 | 14.5072
50.51 | 14.51698
50.52 | 14.52218
50.53 | 14.52859
50.54 | 14.53877
50.55 | 14.54402
50.56 | 14.54506
50.57 | 14.55453
50.58 | 14.55983
50.59 | 14.56514
50.6 | 14.53703
50.61 | 14.54213
50.62 | 14.54949
50.63 | 14.55881
50.64 | 14.56811
50.65 | 14.57829
50.66 | 14.58855
50.67 | 14.59715
50.68 | 14.60848
50.69 | 14.62098
50.7 | 14.63362
50.71 | 14.64757
50.72 | 14.65736
50.73 | 14.67212
50.74 | 14.67944
50.75 | 14.66435
50.76 | 14.66072
50.77 | 14.62895
50.78 | 14.57946
50.79 | 14.56899
50.8 | 14.56164
50.81 | 14.55521
50.82 | 14.54897
50.83 | 14.5441
50.84 | 14.53891
50.85 | 14.53465
50.86 | 14.53018
50.87 | 14.52638
50.88 | 14.52225
50.89 | 14.51899
50.9 | 14.51524
50.91 | 14.51236
50.92 | 14.50894
50.93 | 14.50594
50.94 | 14.50256
50.95 | 14.50004
50.96 | 14.49686
50.97 | 14.4943
50.98 | 14.49122
50.99 | 14.48907
51 | 14.48626
51.01 | 14.48432
51.02 | 14.48196
51.03 | 14.4804
51.04 | 14.47799
51.05 | 14.47619
51.06 | 14.47397
51.07 | 14.47264
51.08 | 14.47046
51.09 | 14.46923
51.1 | 14.46713
51.11 | 14.46589
51.12 | 14.46394
51.13 | 14.46282
51.14 | 14.46101
51.15 | 14.45992
51.16 | 14.45809
51.17 | 14.45709
51.18 | 14.45524
51.19 | 14.45424
51.2 | 14.45258
51.21 | 14.45153
51.22 | 14.45054
51.23 | 14.44978
51.24 | 14.44902
51.25 | 14.4477
51.26 | 14.44647
51.27 | 14.4468
51.28 | 14.44459
51.29 | 14.44423
51.3 | 14.44238
51.31 | 14.44184
51.32 | 14.43982
51.33 | 14.44051
51.34 | 14.44317
51.35 | 14.44015
51.36 | 14.43998
51.37 | 14.43633
51.38 | 14.43766
51.39 | 14.43995
51.4 | 14.43936
51.41 | 14.43434
51.42 | 14.43543
51.43 | 14.44337
51.44 | 14.45324
51.45 | 14.45393
51.46 | 14.519
51.47 | 14.283
51.48 | 14.487
51.49 | 14.362
51.5 | 14.522
51.51 | 14.309
51.52 | 14.537
51.53 | 14.307
51.54 | 14.464
51.55 | 14.372
51.56 | 14.507
51.57 | 14.321
51.58 | 14.505
51.59 | 14.306
51.6 | 14.466
51.61 | 14.294
51.62 | 14.507
51.63 | 14.278
51.64 | 14.508
51.65 | 14.345
51.66 | 14.458
51.67 | 14.254
51.68 | 14.53
51.69 | 14.287
51.7 | 14.399
51.71 | 14.349
51.72 | 14.505
51.73 | 14.301
51.74 | 14.502
51.75 | 14.31
51.76 | 14.45
51.77 | 14.324
51.78 | 14.469
51.79 | 14.264
51.8 | 14.471
51.81 | 14.288
51.82 | 14.504
51.83 | 14.266
51.84 | 14.484
51.85 | 14.299
51.86 | 14.471
51.87 | 14.271
51.88 | 14.482
51.89 | 14.237
51.9 | 14.453
51.91 | 14.29
51.92 | 14.522
51.93 | 14.241
51.94 | 14.489
51.95 | 14.277
51.96 | 14.484
51.97 | 14.269
51.98 | 14.483
51.99 | 14.262
52 | 14.434
52.01 | 14.236
52.02 | 14.454
52.03 | 14.266
52.04 | 14.484
52.05 | 14.251
52.06 | 14.473
52.07 | 14.247
52.08 | 14.467
52.09 | 14.257
52.1 | 14.424
52.11 | 14.227
52.12 | 14.485
52.13 | 14.234
52.14 | 14.488
52.15 | 14.223
52.16 | 14.482
52.17 | 14.249
52.18 | 14.473
52.19 | 14.213
52.2 | 14.402
52.21 | 14.189
52.22 | 14.508
52.23 | 14.226
52.24 | 14.483
52.25 | 14.212
52.26 | 14.466
52.27 | 14.222
52.28 | 14.451
52.29 | 14.21
52.3 | 14.281
52.31 | 14.348
52.32 | 14.492
52.33 | 14.208
52.34 | 14.457
52.35 | 14.211
52.36 | 14.45
52.37 | 14.22
52.38 | 14.443
52.39 | 14.21
52.4 | 14.411
52.41 | 14.182
52.42 | 14.48
52.43 | 14.19
52.44 | 14.456
52.45 | 14.192
52.46 | 14.446
52.47 | 14.204
52.48 | 14.398
52.49 | 14.194
52.5 | 14.465
52.51 | 14.079
52.52 | 14.545
52.53 | 14.186
52.54 | 14.452
52.55 | 14.205
52.56 | 14.443
52.57 | 14.184
52.58 | 14.449
52.59 | 14.135
52.6 | 14.439
52.61 | 14.16
52.62 | 14.497
52.63 | 14.136
52.64 | 14.498
52.65 | 14.15
52.66 | 14.435
52.67 | 14.177
52.68 | 14.354
52.69 | 14.202
52.7 | 14.445
52.71 | 14.154
52.72 | 14.503
52.73 | 14.132
52.74 | 14.443
52.75 | 14.132
52.76 | 14.491
52.77 | 14.189
52.78 | 14.437
52.79 | 14.144
52.8 | 14.43
52.81 | 14.102
52.82 | 14.325
52.83 | 14.288
52.84 | 14.418
52.85 | 14.193
52.86 | 14.055
52.87 | 14.518
52.88 | 14.076
52.89 | 14.485
52.9 | 14.371
52.91 | 14.213
52.92 | 14.027
52.93 | 14.649
52.94 | 14.331
52.95 | 14.275
52.96 | 14.23
52.97 | 8.316
52.98 | 1.622
52.99 | 1.896
53 | 1.507
53.01 | 1.328
53.02 | 1.169
53.03 | 1.108
53.04 | 0.813
53.05 | 0.821
53.06 | 0.764
53.07 | 0.668
53.08 | 0.541
53.09 | 0.605
53.1 | 0.488
53.11 | 0.471
53.12 | 0.397
53.13 | 0.524
53.14 | 0.526
53.15 | 0.506
53.16 | 0.495
53.17 | 0.546
53.18 | 0.474
53.19 | 0.497
53.2 | 0.491
53.21 | 0.424
53.22 | 0.527
53.23 | 0.417
53.24 | 0.478
53.25 | 0.467
53.26 | 0.434
53.27 | 0.457
53.28 | 0.428
53.29 | 0.457
53.3 | 0.446
53.31 | 0.352
53.32 | 0.525
53.33 | 0.367
53.34 | 0.465
53.35 | 0.379
53.36 | 0.477
53.37 | 0.36
53.38 | 0.463
53.39 | 0.371
53.4 | 0.439
53.41 | 0.324
53.42 | 0.448
53.43 | 0.406
53.44 | 0.436
53.45 | 0.38
53.46 | 0.372
53.47 | 0.433
53.48 | 0.431
53.49 | 0.366
53.5 | 0.39
53.51 | 0.357
53.52 | 0.44
53.53 | 0.34
53.54 | 0.427
53.55 | 0.392
53.56 | 0.388
53.57 | 0.389
53.58 | 0.416
53.59 | 0.343
53.6 | 0.308
53.61 | 0.866
53.62 | 0.28
53.63 | 0.578
53.64 | 0.458
53.65 | 0.461
53.66 | 0.39
53.67 | 0.346
53.68 | 0.368
53.69 | 0.364
53.7 | 0.333
53.71 | 0.363
53.72 | 0.374
53.73 | 0.371
53.74 | 0.357
53.75 | 0.329
53.76 | 0.346
53.77 | 0.377
53.78 | 0.367
53.79 | 0.358
53.8 | 0.32
53.81 | 0.364
53.82 | 0.375
53.83 | 0.364
53.84 | 0.344
53.85 | 0.357
53.86 | 0.329
53.87 | 0.376
53.88 | 0.349
53.89 | 0.366
53.9 | 0.301
53.91 | 0.366
53.92 | 0.357
53.93 | 0.373
53.94 | 0.335
53.95 | 0.327
53.96 | 0.352
53.97 | 0.357
53.98 | 0.325
53.99 | 0.367
54 | 0.308
54.01 | 0.347
54.02 | 0.362
54.03 | 0.358
54.04 | 0.152
54.05 | 0.544
54.06 | 0.318
54.07 | 0.368
54.08 | 0.314
54.09 | 0.368
54.1 | 0.286
54.11 | 0.379
54.12 | 0.33
54.13 | 0.393
54.14 | 0.292
54.15 | 0.392
54.16 | 0.284
54.17 | 0.39
54.18 | 0.291
54.19 | 0.404
54.2 | 0.252
54.21 | 0.383
54.22 | 0.297
54.23 | 0.412
54.24 | 0.247
54.25 | 0.413
54.26 | 0.271
54.27 | 0.397
54.28 | 0.273
54.29 | 0.401
54.3 | 0.243
54.31 | 0.381
54.32 | 0.286
54.33 | 0.417
54.34 | 0.262
54.35 | 0.394
54.36 | 0.254
54.37 | 0.37
54.38 | 0.225
54.39 | 0.374
54.4 | 0.229
54.41 | 0.338
54.42 | 0.256
54.43 | 0.359
54.44 | 0.219
54.45 | 0.219
54.46 | 0.439
54.47 | 0.384
54.48 | 0.258
54.49 | 0.398
54.5 | 0.262
54.51 | 0.388
54.52 | 0.29
54.53 | 0.412
54.54 | 0.234
54.55 | 0.41
54.56 | 0.272
54.57 | 0.408
54.58 | 0.253
54.59 | 0.419
54.6 | 0.255
54.61 | 0.405
54.62 | 0.287
54.63 | 0.392
54.64 | 0.285
54.65 | 0.405
54.66 | 0.245
54.67 | 0.391
54.68 | 0.285
54.69 | 0.412
54.7 | 0.234
54.71 | 0.412
54.72 | 0.301
54.73 | 0.405
54.74 | 0.281
54.75 | 0.39
54.76 | 0.261
54.77 | 0.409
54.78 | 0.298
54.79 | 0.392
54.8 | 0.253
54.81 | 0.381
54.82 | 0.315
54.83 | 0.386
54.84 | 0.305
54.85 | 0.349
54.86 | 0.256
54.87 | 0.329
54.88 | 0.39
54.89 | 0.381
54.9 | 0.302
54.91 | 0.343
54.92 | 0.391
54.93 | 0.38
54.94 | 0.309
54.95 | 0.37
54.96 | 0.285
54.97 | 0.369
54.98 | 0.33
54.99 | 0.32
55 | 0.355
55.01 | 0.331
55.02 | 0.314
55.03 | 0.425
55.04 | 0.345
55.05 | 0.341
55.06 | 0.357
55.07 | 0.371
55.08 | 0.346
55.09 | 0.348
55.1 | 0.303
55.11 | 0.353
55.12 | 0.332
55.13 | 0.331
55.14 | 0.327
55.15 | 0.323
55.16 | 0.281
55.17 | 0.536
55.18 | 0.19
55.19 | 0.383
55.2 | 0.188
55.21 | 0.413
55.22 | 0.34
55.23 | 0.337
55.24 | 0.337
55.25 | 0.363
55.26 | 0.314
55.27 | 0.35
55.28 | 0.275
55.29 | 0.348
55.3 | 0.379
55.31 | 0.222
55.32 | 0.293
55.33 | 0.339
55.34 | 0.338
55.35 | 0.342
55.36 | 0.324
55.37 | 0.153
55.38 | 0.551
55.39 | 0.316
55.4 | 0.326
55.41 | 0.384
55.42 | 0.315
55.43 | 0.354
55.44 | 0.315
55.45 | 0.314
55.46 | 0.32
55.47 | 0.333
55.48 | 0.305
55.49 | 0.342
55.5 | 0.283
55.51 | 0.317
55.52 | 0.364
55.53 | 0.33
55.54 | 0.313
55.55 | 0.339
55.56 | 0.301
55.57 | 0.341
55.58 | 0.316
55.59 | 0.337
55.6 | 0.289
55.61 | 0.359
55.62 | 0.333
55.63 | 0.345
55.64 | 0.306
55.65 | 0.372
55.66 | 0.297
55.67 | 0.354
55.68 | 0.314
55.69 | 0.33
55.7 | 0.271
55.71 | 0.348
55.72 | 0.331
55.73 | 0.328
55.74 | 0.328
55.75 | 0.362
55.76 | 0.285
55.77 | 0.363
55.78 | 0.072
55.79 | 0.6
55.8 | 0.259
55.81 | 0.357
55.82 | 0.312
55.83 | 0.359
55.84 | 0.296
55.85 | 0.36
55.86 | 0.256
55.87 | 0.382
55.88 | 0.326
55.89 | 0.357
55.9 | 0.27
55.91 | 0.358
55.92 | 0.332
55.93 | 0.343
55.94 | 0.296
55.95 | 0.328
55.96 | 0.332
55.97 | 0.359
55.98 | 0.303
55.99 | 0.345
56 | 0.284
56.01 | 0.348
56.02 | 0.294
56.03 | 0.403
56.04 | 0.267
56.05 | 0.361
56.06 | 0.291
56.07 | 0.352
56.08 | 0.278
56.09 | 0.377
56.1 | 0.274
56.11 | 0.354
56.12 | 0.333
56.13 | 0.34
56.14 | 0.313
56.15 | 0.376
56.16 | 0.256
56.17 | 0.375
56.18 | 0.265
56.19 | 0.32
56.2 | 0.312
56.21 | 0.383
56.22 | 0.309
56.23 | 0.399
56.24 | 0.265
56.25 | 0.387
56.26 | 0.274
56.27 | 0.369
56.28 | 0.239
56.29 | 0.326
56.3 | 0.316
56.31 | 0.393
56.32 | 0.226
56.33 | 0.407
56.34 | 0.237
56.35 | 0.46
56.36 | 0.247
56.37 | 0.429
56.38 | 0.269
56.39 | 0.195
56.4 | 0.295
56.41 | 0.477
56.42 | 0.135
56.43 | 0.428
56.44 | 0.453
56.45 | 0.209
56.46 | 0.25
56.47 | 0.4
56.48 | 0.284
56.49 | 0.388
56.5 | 0.249
56.51 | 0.46
56.52 | 0.384
56.53 | 0.3
56.54 | 0.31
56.55 | 0.415
56.56 | 0.233
56.57 | 0.309
56.58 | 0.336
56.59 | 0.377
56.6 | 0.12
56.61 | 0.482
56.62 | 0.374
56.63 | 0.411
56.64 | 0.25
56.65 | 0.406
56.66 | 0.37
56.67 | 0.315
56.68 | 0.29
56.69 | 0.411
56.7 | 0.251
56.71 | 0.348
56.72 | 0.348
56.73 | 0.34
56.74 | 0.273
56.75 | 0.407
56.76 | 0.29
56.77 | 0.335
56.78 | 0.258
56.79 | 0.373
56.8 | 0.348
56.81 | 0.391
56.82 | 0.319
56.83 | 0.399
56.84 | 0.313
56.85 | 0.376
56.86 | 0.27
56.87 | 0.386
56.88 | 0.246
56.89 | 0.402
56.9 | 0.211
56.91 | 0.44
56.92 | 0.227
56.93 | 0.431
56.94 | 0.233
56.95 | 0.476
56.96 | 0.227
56.97 | 0.428
56.98 | 0.203
56.99 | 0.46
57 | 0.186
57.01 | 0.36
57.02 | 0.306
57.03 | 0.441
57.04 | 0.19
57.05 | 0.465
57.06 | 0.224
57.07 | 0.395
57.08 | 0.249
57.09 | 0.479
57.1 | 0.154
57.11 | 0.443
57.12 | 0.231
57.13 | 0.432
57.14 | 0.206
57.15 | 0.423
57.16 | 0.222
57.17 | 0.454
57.18 | 0.182
57.19 | 0.442
57.2 | 0.193
57.21 | 0.457
57.22 | 0.206
57.23 | 0.445
57.24 | 0.209
57.25 | 0.419
57.26 | 0.239
57.27 | 0.353
57.28 | 0.222
57.29 | 0.401
57.3 | 0.228
57.31 | 0.484
57.32 | 0.282
57.33 | 0.383
57.34 | 0.28
57.35 | 0.375
57.36 | 0.276
57.37 | 0.351
57.38 | 0.293
57.39 | 0.349
57.4 | 0.248
57.41 | 0.348
57.42 | 0.241
57.43 | 0.409
57.44 | 0.351
57.45 | 0.304
57.46 | 0.332
57.47 | 0.296
57.48 | 0.366
57.49 | 0.283
57.5 | 0.35
57.51 | 0.262
57.52 | 0.412
57.53 | 0.259
57.54 | 0.414
57.55 | 0.248
57.56 | 0.401
57.57 | 0.253
57.58 | 0.392
57.59 | 0.277
57.6 | 0.356
57.61 | 0.254
57.62 | 0.41
57.63 | 0.32
57.64 | 0.346
57.65 | 0.305
57.66 | 0.378
57.67 | 0.251
57.68 | 0.359
57.69 | 0.353
57.7 | 0.297
57.71 | 0.326
57.72 | 0.294
57.73 | 0.412
57.74 | 0.297
57.75 | 0.37
57.76 | 0.319
57.77 | 0.392
57.78 | 0.208
57.79 | 0.41
57.8 | 0.237
57.81 | 0.364
57.82 | 0.238
57.83 | 0.463
57.84 | 0.211
57.85 | 0.445
57.86 | 0.212
57.87 | 0.491
57.88 | 0.159
57.89 | 0.491
57.9 | 0.14
57.91 | 0.476
57.92 | 0.214
57.93 | 0.272
57.94 | 0.319
57.95 | 0.441
57.96 | 0.178
57.97 | 0.437
57.98 | 0.183
57.99 | 0.451
58 | 0.193
58.01 | 0.433
58.02 | 0.209
58.03 | 0.431
58.04 | 0.218
58.05 | 0.412
58.06 | 0.2
58.07 | 0.385
58.08 | 0.212
58.09 | 0.378
58.1 | 0.185
58.11 | 0.383
58.12 | 0.212
58.13 | 0.433
58.14 | 0.212
58.15 | 0.386
58.16 | 0.268
58.17 | 0.368
58.18 | 0.255
58.19 | 0.346
58.2 | 0.346
58.21 | 0.329
58.22 | 0.231
58.23 | 0.346
58.24 | 0.281
58.25 | 0.349
58.26 | 0.292
58.27 | 0.33
58.28 | 0.288
58.29 | 0.321
58.3 | 0.269
58.31 | 0.343
58.32 | 0.394
58.33 | 0.288
58.34 | 0.267
58.35 | 0.388
58.36 | 0.007
58.37 | 0.416
58.38 | 0.559
58.39 | 0.304
58.4 | 0.284
58.41 | 0.322
58.42 | 0.365
58.43 | 0.335
58.44 | 0.31
58.45 | 0.345
58.46 | 0.319
58.47 | 0.318
58.48 | 0.327
58.49 | 0.336
58.5 | 0.276
58.51 | 0.318
58.52 | 0.314
58.53 | 0.33
58.54 | 0.286
58.55 | 0.329
58.56 | 0.28
58.57 | 0.354
58.58 | 0.288
58.59 | 0.353
58.6 | 0.261
58.61 | 0.386
58.62 | 0.304
58.63 | 0.369
58.64 | 0.282
58.65 | 0.379
58.66 | 0.241
58.67 | 0.369
58.68 | 0.241
58.69 | 0.391
58.7 | 0.235
58.71 | 0.379
58.72 | 0.286
58.73 | 0.383
58.74 | 0.246
58.75 | 0.143
58.76 | 0.512
58.77 | 0.405
58.78 | 0.232
58.79 | 0.431
58.8 | 0.167
58.81 | 0.432
58.82 | 0.216
58.83 | 0.393
58.84 | 0.242
58.85 | 0.391
58.86 | 0.223
58.87 | 0.394
58.88 | 0.228
58.89 | 0.359
58.9 | 0.269
58.91 | 0.373
58.92 | 0.24
58.93 | 0.409
58.94 | 0.266
58.95 | 0.357
58.96 | 0.265
58.97 | 0.369
58.98 | 0.251
58.99 | 0.356
59 | 0.251
59.01 | 0.37
59.02 | 0.269
59.03 | 0.344
59.04 | 0.326
59.05 | 0.341
59.06 | 0.269
59.07 | 0.355
59.08 | 0.265
59.09 | 0.373
59.1 | 0.232
59.11 | 0.362
59.12 | 0.314
59.13 | 0.344
59.14 | 0.252
59.15 | 0.372
59.16 | 0.058
59.17 | 0.559
59.18 | 0.279
59.19 | 0.353
59.2 | 0.247
59.21 | 0.345
59.22 | 0.302
59.23 | 0.348
59.24 | 0.261
59.25 | 0.378
59.26 | 0.237
59.27 | 0.354
59.28 | 0.27
59.29 | 0.371
59.3 | 0.23
59.31 | 0.345
59.32 | 0.328
59.33 | 0.338
59.34 | 0.253
59.35 | 0.475
59.36 | 0.16
59.37 | 0.401
59.38 | 0.188
59.39 | 0.422
59.4 | 0.237
59.41 | 0.347
59.42 | 0.295
59.43 | 0.362
59.44 | 0.26
59.45 | 0.366
59.46 | 0.251
59.47 | 0.334
59.48 | 0.25
59.49 | 0.409
59.5 | 0.195
59.51 | 0.383
59.52 | 0.265
59.53 | 0.381
59.54 | 0.224
59.55 | 0.364
59.56 | 0.253
59.57 | 0.263
59.58 | 0.344
59.59 | 0.376
59.6 | 0.219
59.61 | 0.347
59.62 | 0.26
59.63 | 0.392
59.64 | 0.246
59.65 | 0.382
59.66 | 0.263
59.67 | 0.354
59.68 | 0.253
59.69 | 0.37
59.7 | 0.238
59.71 | 0.334
59.72 | 0.303
59.73 | 0.365
59.74 | 0.257
59.75 | 0.357
59.76 | 0.247
59.77 | 0.378
59.78 | 0.242
59.79 | 0.394
59.8 | 0.217
59.81 | 0.368
59.82 | 0.274
59.83 | 0.38
59.84 | 0.239
59.85 | 0.378
59.86 | 0.259
59.87 | 0.373
59.88 | 0.23
59.89 | 0.396
59.9 | 0.216
59.91 | 0.38
59.92 | 0.276
59.93 | 0.397
59.94 | 0.259
59.95 | 0.36
59.96 | 0.243
59.97 | 0.34
59.98 | 0.163
59.99 | 0.494
60 | 0.223

## Figure S33b
| 0% |  | 25% | 50% | 75% | 100% | Released
0 | 0.000743854 | 0 | 0 | 0 | 0.00871 | 0 | 0.000618038
0.01 | 0.00688 | 0.1 | 1 | 1 | 1 | 1 | 1
0.02 | 0.0018 | 0.2 | 0.75901 | 0.75707 | 0.64027 | 0.87367 | 0.64213
0.03 | 0.00746 | 0.3 | 0.67028 | 0.70745 | 0.60947 | 0.78828 | 0.54459
0.04 | 0.000818239 | 0.4 | 0.61372 | 0.67804 | 0.59057 | 0.73603 | 0.49521
0.05 | 0.00697 | 0.5 | 0.57365 | 0.65669 | 0.57737 | 0.70276 | 0.46499
0.06 | 0 | 0.6 | 0.54414 | 0.64061 | 0.56626 | 0.68307 | 0.443
0.07 | 0.00774 | 0.7 | 0.52102 | 0.62756 | 0.55943 | 0.66714 | 0.42595
0.08 | 0.00288 | 0.8 | 0.50255 | 0.61576 | 0.55294 | 0.65669 | 0.41179
0.09 | 0.00591 | 0.9 | 0.4869 | 0.60712 | 0.54275 | 0.6461 | 0.39983
0.1 | 1 | 1 | 0.47469 | 0.5982 | 0.53996 | 0.63927 | 0.39032
0.11 | 0.98324 | 1.1 | 0.4633 | 0.59033 | 0.53023 | 0.63266 | 0.38183
0.12 | 0.84253 | 1.2 | 0.45272 | 0.58279 | 0.52613 | 0.62704 | 0.3744
0.13 | 0.76272 | 1.3 | 0.44381 | 0.57665 | 0.52289 | 0.622 | 0.36826
0.14 | 0.7272 | 1.4 | 0.43561 | 0.57094 | 0.51742 | 0.61809 | 0.36246
0.15 | 0.6944 | 1.5 | 0.42897 | 0.56528 | 0.5152 | 0.61418 | 0.35711
0.16 | 0.66023 | 1.6 | 0.42204 | 0.56043 | 0.51053 | 0.61027 | 0.35241
0.17 | 0.64543 | 1.7 | 0.41619 | 0.55588 | 0.50763 | 0.6065 | 0.34785
0.18 | 0.61952 | 1.8 | 0.41058 | 0.55103 | 0.5025 | 0.60351 | 0.34394
0.19 | 0.60364 | 1.9 | 0.40587 | 0.54666 | 0.50171 | 0.60017 | 0.34001
0.2 | 0.58648 | 2 | 0.4012 | 0.54321 | 0.50011 | 0.59811 | 0.33727
0.21 | 0.57469 | 2.1 | 0.39712 | 0.53855 | 0.4963 | 0.5974 | 0.33324
0.22 | 0.56142 | 2.2 | 0.39314 | 0.53563 | 0.49397 | 0.59384 | 0.33009
0.23 | 0.55229 | 2.3 | 0.3897 | 0.53731 | 0.49123 | 0.59143 | 0.32725
0.24 | 0.53936 | 2.4 | 0.38612 | 0.52853 | 0.48918 | 0.59128 | 0.32465
0.25 | 0.5308 | 2.5 | 0.3828 | 0.5255 | 0.48691 | 0.59 | 0.32209
0.26 | 0.52163 | 2.6 | 0.3799 | 0.52219 | 0.48491 | 0.58602 | 0.31957
0.27 | 0.5139 | 2.7 | 0.3766 | 0.51936 | 0.48349 | 0.58808 | 0.31726
0.28 | 0.50524 | 2.8 | 0.37433 | 0.51706 | 0.4815 | 0.58289 | 0.31387
0.29 | 0.49811 | 2.9 | 0.37172 | 0.51442 | 0.47945 | 0.58297 | 0.31283
0.3 | 0.49445 | 3 | 0.36901 | 0.51192 | 0.47763 | 0.58162 | 0.31084
0.31 | 0.48647 | 3.1 | 0.36667 | 0.50938 | 0.45571 | 0.58126 | 0.30911
0.32 | 0.48184 | 3.2 | 0.36427 | 0.50689 | 0.47444 | 0.57977 | 0.30711
0.33 | 0.47494 | 3.3 | 0.36229 | 0.50477 | 0.4729 | 0.57863 | 0.30562
0.34 | 0.47264 | 3.4 | 0.36008 | 0.50276 | 0.47176 | 0.57586 | 0.30372
0.35 | 0.46533 | 3.5 | 0.35798 | 0.50022 | 0.47 | 0.57586 | 0.30191
0.36 | 0.46366 | 3.6 | 0.35593 | 0.4983 | 0.46846 | 0.57401 | 0.30037
0.37 | 0.45885 | 3.7 | 0.35404 | 0.49633 | 0.46823 | 0.57387 | 0.29876
0.38 | 0.45343 | 3.8 | 0.35225 | 0.49436 | 0.46641 | 0.57237 | 0.29725
0.39 | 0.44858 | 3.9 | 0.35041 | 0.49287 | 0.46584 | 0.57323 | 0.29575
0.4 | 0.44821 | 4 | 0.34874 | 0.49072 | 0.46408 | 0.57074 | 0.29454
0.41 | 0.44402 | 4.1 | 0.34711 | 0.4887 | 0.46243 | 0.57031 | 0.29326
0.42 | 0.44034 | 4.2 | 0.3441 | 0.48995 | 0.45998 | 0.56946 | 0.29179
0.43 | 0.43834 | 4.3 | 0.344 | 0.48558 | 0.46123 | 0.56868 | 0.29052
0.44 | 0.43395 | 4.4 | 0.34228 | 0.48429 | 0.45958 | 0.56654 | 0.28917
0.45 | 0.43238 | 4.5 | 0.34047 | 0.48198 | 0.4593 | 0.5664 | 0.28823
0.46 | 0.42824 | 4.6 | 0.33967 | 0.48064 | 0.45691 | 0.56434 | 0.28686
0.47 | 0.42727 | 4.7 | 0.33792 | 0.47882 | 0.45736 | 0.56555 | 0.28583
0.48 | 0.42274 | 4.8 | 0.33663 | 0.47776 | 0.45622 | 0.56441 | 0.28461
0.49 | 0.42237 | 4.9 | 0.33514 | 0.47608 | 0.4556 | 0.56292 | 0.28356
0.5 | 0.41779 | 5 | 0.33368 | 0.47229 | 0.45372 | 0.56263 | 0.28265
0.51 | 0.41751 | 5.1 | 0.33255 | 0.47325 | 0.454 | 0.56214 | 0.28144
0.52 | 0.41422 | 5.2 | 0.33052 | 0.47162 | 0.45508 | 0.5615 | 0.28016
0.53 | 0.41338 | 5.3 | 0.33043 | 0.47051 | 0.45377 | 0.56015 | 0.27947
0.54 | 0.40943 | 5.4 | 0.32913 | 0.46908 | 0.45144 | 0.56029 | 0.279
0.55 | 0.4089 | 5.5 | 0.32774 | 0.46812 | 0.45116 | 0.55894 | 0.2776
0.56 | 0.40554 | 5.6 | 0.32694 | 0.46725 | 0.44933 | 0.55716 | 0.27667
0.57 | 0.40581 | 5.7 | 0.32574 | 0.46572 | 0.45286 | 0.55887 | 0.27595
0.58 | 0.40106 | 5.8 | 0.32484 | 0.46466 | 0.44444 | 0.55645 | 0.27504
0.59 | 0.40133 | 5.9 | 0.3235 | 0.46317 | 0.44415 | 0.55695 | 0.27411
0.6 | 0.3976 | 6 | 0.3227 | 0.46193 | 0.43931 | 0.55723 | 0.27333
0.61 | 0.39841 | 6.1 | 0.32156 | 0.46111 | 0.44512 | 0.55524 | 0.2725
0.62 | 0.39419 | 6.2 | 0.32053 | 0.46001 | 0.44598 | 0.55538 | 0.27179
0.63 | 0.39463 | 6.3 | 0.31973 | 0.45866 | 0.44489 | 0.55531 | 0.27147
0.64 | 0.39114 | 6.4 | 0.3185 | 0.45775 | 0.43573 | 0.55339 | 0.27017
0.65 | 0.39174 | 6.5 | 0.31756 | 0.45732 | 0.4437 | 0.5541 | 0.26964
0.66 | 0.38749 | 6.6 | 0.31666 | 0.45506 | 0.44239 | 0.55375 | 0.26877
0.67 | 0.38878 | 6.7 | 0.31586 | 0.45492 | 0.4433 | 0.55289 | 0.2682
0.68 | 0.38475 | 6.8 | 0.3149 | 0.45382 | 0.44205 | 0.55183 | 0.26765
0.69 | 0.38542 | 6.9 | 0.31409 | 0.45319 | 0.44193 | 0.55112 | 0.26692
0.7 | 0.38165 | 7 | 0.3131 | 0.45195 | 0.44176 | 0.55062 | 0.26617
0.71 | 0.38297 | 7.1 | 0.31244 | 0.45118 | 0.44097 | 0.54962 | 0.26495
0.72 | 0.37929 | 7.2 | 0.31145 | 0.45012 | 0.4396 | 0.54891 | 0.26495
0.73 | 0.38023 | 7.3 | 0.31089 | 0.4495 | 0.43931 | 0.54841 | 0.2642
0.74 | 0.37623 | 7.4 | 0.31023 | 0.44849 | 0.43818 | 0.54934 | 0.26381
0.75 | 0.37751 | 7.5 | 0.3094 | 0.44753 | 0.43937 | 0.54863 | 0.26333
0.76 | 0.37385 | 7.6 | 0.30879 | 0.44705 | 0.43789 | 0.54777 | 0.26272
0.77 | 0.37493 | 7.7 | 0.30782 | 0.44571 | 0.43783 | 0.54713 | 0.2622
0.78 | 0.37115 | 7.8 | 0.30735 | 0.44532 | 0.43732 | 0.54699 | 0.26161
0.79 | 0.3727 | 7.9 | 0.30643 | 0.44494 | 0.43704 | 0.54578 | 0.26094
0.8 | 0.36832 | 8 | 0.30584 | 0.44384 | 0.43635 | 0.546 | 0.26037
0.81 | 0.37017 | 8.1 | 0.30514 | 0.44316 | 0.43601 | 0.54607 | 0.26
0.82 | 0.36662 | 8.2 | 0.30436 | 0.44216 | 0.43493 | 0.545 | 0.25959
0.83 | 0.36827 | 8.3 | 0.30396 | 0.44115 | 0.43487 | 0.54621 | 0.25908
0.84 | 0.36436 | 8.4 | 0.30337 | 0.44072 | 0.43419 | 0.54386 | 0.25849
0.85 | 0.36608 | 8.5 | 0.30509 | 0.43966 | 0.43379 | 0.54657 | 0.2579
0.86 | 0.36217 | 8.6 | 0.30205 | 0.43928 | 0.43317 | 0.5433 | 0.25765
0.87 | 0.36366 | 8.7 | 0.30148 | 0.43846 | 0.43402 | 0.5433 | 0.25702
0.88 | 0.35994 | 8.8 | 0.30101 | 0.43793 | 0.43436 | 0.54159 | 0.25666
0.89 | 0.36227 | 8.9 | 0.30031 | 0.43698 | 0.4326 | 0.54237 | 0.25631
0.9 | 0.3573 | 9 | 0.29981 | 0.43674 | 0.43197 | 0.54187 | 0.25637
0.91 | 0.35998 | 9.1 | 0.29913 | 0.43626 | 0.43226 | 0.54024 | 0.25549
0.92 | 0.35654 | 9.2 | 0.29873 | 0.43549 | 0.4314 | 0.54088 | 0.25488
0.93 | 0.35826 | 9.3 | 0.29694 | 0.4317 | 0.4314 | 0.54166 | 0.25451
0.94 | 0.35221 | 9.4 | 0.29764 | 0.43443 | 0.43032 | 0.53903 | 0.25434
0.95 | 0.3582 | 9.5 | 0.29734 | 0.4339 | 0.43294 | 0.5401 | 0.25378
0.96 | 0.3526 | 9.6 | 0.29668 | 0.43342 | 0.42981 | 0.53846 | 0.25334
0.97 | 0.35504 | 9.7 | 0.29613 | 0.43275 | 0.42964 | 0.53818 | 0.25292
0.98 | 0.35042 | 9.8 | 0.29566 | 0.43242 | 0.42873 | 0.53867 | 0.25256
0.99 | 0.3531 | 9.9 | 0.29519 | 0.4317 | 0.42952 | 0.53931 | 0.25219
1 | 0.34857 | 10 | 0.2947 | 0.43117 | 0.42856 | 0.53626 | 0.25184
1.01 | 0.35126 | 10.1 | 0.29427 | 0.43074 | 0.42838 | 0.53782 | 0.25151
1.02 | 0.34773 | 10.2 | 0.29368 | 0.43002 | 0.42719 | 0.53661 | 0.25109
1.03 | 0.34978 | 10.3 | 0.29328 | 0.43275 | 0.42799 | 0.53619 | 0.25066
1.04 | 0.34595 | 10.4 | 0.29307 | 0.42915 | 0.42508 | 0.53469 | 0.25035
1.05 | 0.348 | 10.5 | 0.29251 | 0.42863 | 0.42764 | 0.53469 | 0.25114
1.06 | 0.34452 | 10.6 | 0.29215 | 0.42829 | 0.42633 | 0.5354 | 0.24954
1.07 | 0.34687 | 10.7 | 0.2917 | 0.428 | 0.4273 | 0.53533 | 0.24945
1.08 | 0.34248 | 10.8 | 0.29102 | 0.42743 | 0.42639 | 0.5359 | 0.24911
1.09 | 0.34557 | 10.9 | 0.29116 | 0.4269 | 0.42616 | 0.53505 | 0.24886
1.1 | 0.33964 | 11 | 0.29057 | 0.42656 | 0.42611 | 0.53462 | 0.24847
1.11 | 0.34499 | 11.1 | 0.29027 | 0.42565 | 0.42605 | 0.5342 | 0.24807
1.12 | 0.3401 | 11.2 | 0.28963 | 0.42498 | 0.42514 | 0.53462 | 0.24783
1.13 | 0.34267 | 11.3 | 0.28937 | 0.42503 | 0.42537 | 0.53313 | 0.24745
1.14 | 0.33874 | 11.4 | 0.28878 | 0.42455 | 0.4248 | 0.53391 | 0.24657
1.15 | 0.34111 | 11.5 | 0.28838 | 0.4245 | 0.42457 | 0.5327 | 0.24689
1.16 | 0.33715 | 11.6 | 0.28805 | 0.42344 | 0.42389 | 0.53462 | 0.24664
1.17 | 0.33989 | 11.7 | 0.28767 | 0.42637 | 0.4244 | 0.53285 | 0.24608
1.18 | 0.33597 | 11.8 | 0.28732 | 0.42277 | 0.42389 | 0.5327 | 0.24604
1.19 | 0.3386 | 11.9 | 0.28711 | 0.42239 | 0.4236 | 0.53128 | 0.2456
1.2 | 0.33379 | 12 | 0.28671 | 0.42196 | 0.42372 | 0.53185 | 0.2453
1.21 | 0.33757 | 12.1 | 0.2864 | 0.42205 | 0.42366 | 0.53093 | 0.24505
1.22 | 0.33366 | 12.2 | 0.28619 | 0.42076 | 0.42269 | 0.53036 | 0.24467
1.23 | 0.33597 | 12.3 | 0.28565 | 0.42076 | 0.42309 | 0.53114 | 0.24457
1.24 | 0.33222 | 12.4 | 0.28525 | 0.42105 | 0.42258 | 0.52943 | 0.24421
1.25 | 0.33499 | 12.5 | 0.28492 | 0.41961 | 0.42241 | 0.53057 | 0.24401
1.26 | 0.33074 | 12.6 | 0.28463 | 0.41985 | 0.42201 | 0.53071 | 0.24385
1.27 | 0.33357 | 12.7 | 0.28428 | 0.41932 | 0.42189 | 0.52915 | 0.24361
1.28 | 0.32997 | 12.8 | 0.28414 | 0.41917 | 0.4215 | 0.52858 | 0.24309
1.29 | 0.33242 | 12.9 | 0.28539 | 0.4185 | 0.42172 | 0.52858 | 0.24299
1.3 | 0.3285 | 13 | 0.28329 | 0.41831 | 0.4211 | 0.52808 | 0.24259
1.31 | 0.33119 | 13.1 | 0.28315 | 0.41821 | 0.4215 | 0.5273 | 0.24248
1.32 | 0.3281 | 13.2 | 0.28251 | 0.41735 | 0.42041 | 0.52929 | 0.24214
1.33 | 0.33025 | 13.3 | 0.28232 | 0.41692 | 0.42059 | 0.52666 | 0.24199
1.34 | 0.32676 | 13.4 | 0.2823 | 0.41649 | 0.41996 | 0.52709 | 0.24193
1.35 | 0.32922 | 13.5 | 0.28159 | 0.41625 | 0.42047 | 0.52751 | 0.24148
1.36 | 0.32558 | 13.6 | 0.28136 | 0.41529 | 0.41996 | 0.52716 | 0.24118
1.37 | 0.3281 | 13.7 | 0.2782 | 0.41586 | 0.41979 | 0.52595 | 0.24111
1.38 | 0.32467 | 13.8 | 0.28072 | 0.41581 | 0.42178 | 0.52581 | 0.24068
1.39 | 0.32666 | 13.9 | 0.28077 | 0.41855 | 0.41945 | 0.52431 | 0.24037
1.4 | 0.32332 | 14 | 0.28023 | 0.41519 | 0.41899 | 0.52566 | 0.24036
1.41 | 0.32565 | 14.1 | 0.27978 | 0.41471 | 0.41911 | 0.52694 | 0.24005
1.42 | 0.32301 | 14.2 | 0.27975 | 0.41414 | 0.41893 | 0.52538 | 0.23995
1.43 | 0.32493 | 14.3 | 0.27931 | 0.41399 | 0.41859 | 0.52638 | 0.23981
1.44 | 0.32165 | 14.4 | 0.27697 | 0.41346 | 0.41837 | 0.5251 | 0.23947
1.45 | 0.32395 | 14.5 | 0.27877 | 0.41346 | 0.41814 | 0.52481 | 0.23912
1.46 | 0.32046 | 14.6 | 0.27924 | 0.41322 | 0.41415 | 0.52367 | 0.23902
1.47 | 0.32306 | 14.7 | 0.27848 | 0.41265 | 0.41802 | 0.52502 | 0.23871
1.48 | 0.31975 | 14.8 | 0.27811 | 0.40905 | 0.41694 | 0.52218 | 0.23842
1.49 | 0.32193 | 14.9 | 0.27785 | 0.41164 | 0.4174 | 0.52375 | 0.23817
1.5 | 0.31816 | 15 | 0.27787 | 0.4126 | 0.41688 | 0.52282 | 0.2379
1.51 | 0.31987 | 15.1 | 0.27752 | 0.41174 | 0.41677 | 0.52232 | 0.23789
1.52 | 0.31976 | 15.2 | 0.27737 | 0.41169 | 0.41666 | 0.52367 | 0.23793
1.53 | 0.32011 | 15.3 | 0.27679 | 0.41116 | 0.41666 | 0.52282 | 0.23756
1.54 | 0.31663 | 15.4 | 0.2765 | 0.41006 | 0.41666 | 0.52204 | 0.23705
1.55 | 0.3197 | 15.5 | 0.27676 | 0.41073 | 0.41643 | 0.52204 | 0.23706
1.56 | 0.3157 | 15.6 | 0.27636 | 0.40977 | 0.41614 | 0.52282 | 0.23637
1.57 | 0.31873 | 15.7 | 0.27601 | 0.41011 | 0.41575 | 0.52119 | 0.23674
1.58 | 0.31491 | 15.8 | 0.27568 | 0.40929 | 0.41563 | 0.52111 | 0.23656
1.59 | 0.31766 | 15.9 | 0.27539 | 0.40972 | 0.41563 | 0.5209 | 0.23638
1.6 | 0.31346 | 16 | 0.27518 | 0.40915 | 0.41518 | 0.52012 | 0.23636
1.61 | 0.31673 | 16.1 | 0.27473 | 0.40847 | 0.41512 | 0.51991 | 0.23621
1.62 | 0.31401 | 16.2 | 0.27483 | 0.40891 | 0.41512 | 0.52005 | 0.23594
1.63 | 0.31599 | 16.3 | 0.27459 | 0.4079 | 0.41495 | 0.51848 | 0.23546
1.64 | 0.31243 | 16.4 | 0.2744 | 0.41874 | 0.41495 | 0.51912 | 0.23533
1.65 | 0.31454 | 16.5 | 0.27405 | 0.40742 | 0.41495 | 0.51969 | 0.23528
1.66 | 0.31238 | 16.6 | 0.27386 | 0.40723 | 0.41484 | 0.52005 | 0.23516
1.67 | 0.31401 | 16.7 | 0.27287 | 0.40732 | 0.41484 | 0.51841 | 0.23493
1.68 | 0.31062 | 16.8 | 0.27403 | 0.40699 | 0.41484 | 0.52175 | 0.23488
1.69 | 0.31342 | 16.9 | 0.27344 | 0.40718 | 0.41472 | 0.51891 | 0.23463
1.7 | 0.31036 | 17 | 0.27393 | 0.39964 | 0.41449 | 0.51934 | 0.23444
1.71 | 0.31264 | 17.1 | 0.27254 | 0.40631 | 0.41404 | 0.51856 | 0.23413
1.72 | 0.3097 | 17.2 | 0.27403 | 0.40617 | 0.41387 | 0.51799 | 0.23378
1.73 | 0.3121 | 17.3 | 0.27165 | 0.40564 | 0.41387 | 0.51706 | 0.23368
1.74 | 0.30872 | 17.4 | 0.27099 | 0.4055 | 0.41358 | 0.51806 | 0.23372
1.75 | 0.31048 | 17.5 | 0.27155 | 0.40516 | 0.41256 | 0.5155 | 0.23381
1.76 | 0.30858 | 17.6 | 0.27113 | 0.40497 | 0.41244 | 0.5182 | 0.2334
1.77 | 0.31034 | 17.7 | 0.2708 | 0.40449 | 0.41244 | 0.51557 | 0.23349
1.78 | 0.30731 | 17.8 | 0.27151 | 0.40459 | 0.41239 | 0.51713 | 0.23325
1.79 | 0.30988 | 17.9 | 0.27061 | 0.40651 | 0.41239 | 0.51514 | 0.23278
1.8 | 0.30643 | 18 | 0.26778 | 0.4042 | 0.4121 | 0.51671 | 0.23235
1.81 | 0.30855 | 18.1 | 0.27023 | 0.40315 | 0.4121 | 0.51415 | 0.23282
1.82 | 0.30648 | 18.2 | 0.27054 | 0.40329 | 0.41182 | 0.51578 | 0.23246
1.83 | 0.30782 | 18.3 | 0.26922 | 0.40622 | 0.41136 | 0.51564 | 0.23232
1.84 | 0.30531 | 18.4 | 0.26981 | 0.40324 | 0.41125 | 0.51543 | 0.23221
1.85 | 0.30734 | 18.5 | 0.26967 | 0.4032 | 0.41108 | 0.5145 | 0.2324
1.86 | 0.3046 | 18.6 | 0.26905 | 0.40291 | 0.41108 | 0.51422 | 0.23182
1.87 | 0.30618 | 18.7 | 0.2692 | 0.40233 | 0.41108 | 0.51322 | 0.23178
1.88 | 0.3044 | 18.8 | 0.26908 | 0.40238 | 0.41108 | 0.51294 | 0.23143
1.89 | 0.3059 | 18.9 | 0.2688 | 0.40219 | 0.41108 | 0.51465 | 0.23129
1.9 | 0.30307 | 19 | 0.26872 | 0.4018 | 0.41102 | 0.51308 | 0.23134
1.91 | 0.30507 | 19.1 | 0.26811 | 0.40156 | 0.41068 | 0.51465 | 0.23173
1.92 | 0.30279 | 19.2 | 0.26837 | 0.40094 | 0.41062 | 0.51393 | 0.23084
1.93 | 0.30401 | 19.3 | 0.26792 | 0.4007 | 0.41057 | 0.51393 | 0.23053
1.94 | 0.30174 | 19.4 | 0.26785 | 0.4008 | 0.41057 | 0.51265 | 0.23034
1.95 | 0.30401 | 19.5 | 0.26804 | 0.40046 | 0.41057 | 0.51408 | 0.23028
1.96 | 0.3012 | 19.6 | 0.26762 | 0.40027 | 0.41045 | 0.51258 | 0.23017
1.97 | 0.30401 | 19.7 | 0.26755 | 0.39993 | 0.41045 | 0.51329 | 0.23062
1.98 | 0.30055 | 19.8 | 0.26724 | 0.40027 | 0.41045 | 0.51287 | 0.2292
1.99 | 0.3024 | 19.9 | 0.267 | 0.40046 | 0.4104 | 0.51258 | 0.22957
2 | 0.30019 | 20 | 0.26703 | 0.39984 | 0.4104 | 0.51173 | 0.22972
2.01 | 0.30152 | 20.1 | 0.26663 | 0.39921 | 0.41045 | 0.51372 | 0.22997
2.02 | 0.29881 | 20.2 | 0.26637 | 0.39873 | 0.4104 | 0.51209 | 0.22938
2.03 | 0.30251 | 20.3 | 0.26623 | 0.40867 | 0.41034 | 0.51216 | 0.22932
2.04 | 0.29957 | 20.4 | 0.26594 | 0.39869 | 0.41034 | 0.51095 | 0.2287
2.05 | 0.29996 | 20.5 | 0.26599 | 0.39883 | 0.41005 | 0.51251 | 0.22898
2.06 | 0.2985 | 20.6 | 0.26576 | 0.39849 | 0.40926 | 0.51123 | 0.22891
2.07 | 0.29934 | 20.7 | 0.26528 | 0.39787 | 0.4092 | 0.5118 | 0.22885
2.08 | 0.2985 | 20.8 | 0.26535 | 0.39792 | 0.40903 | 0.50988 | 0.22845
2.09 | 0.29976 | 20.9 | 0.26406 | 0.39715 | 0.40891 | 0.51159 | 0.22856
2.1 | 0.2968 | 21 | 0.26521 | 0.39739 | 0.40891 | 0.50995 | 0.22836
2.11 | 0.29879 | 21.1 | 0.26479 | 0.39739 | 0.40852 | 0.51166 | 0.22836
2.12 | 0.29745 | 21.2 | 0.26415 | 0.39725 | 0.40852 | 0.50839 | 0.22806
2.13 | 0.29807 | 21.3 | 0.26255 | 0.39705 | 0.4084 | 0.5101 | 0.22766
2.14 | 0.2967 | 21.4 | 0.26658 | 0.3971 | 0.40823 | 0.50882 | 0.22797
2.15 | 0.29643 | 21.5 | 0.26366 | 0.396 | 0.40817 | 0.50917 | 0.2281
2.16 | 0.29636 | 21.6 | 0.26436 | 0.39648 | 0.40812 | 0.50953 | 0.22756
2.17 | 0.29719 | 21.7 | 0.26356 | 0.39638 | 0.40806 | 0.50882 | 0.22739
2.18 | 0.29571 | 21.8 | 0.26373 | 0.39629 | 0.408 | 0.50839 | 0.22792
2.19 | 0.29569 | 21.9 | 0.2637 | 0.39878 | 0.40789 | 0.50803 | 0.22708
2.2 | 0.29507 | 22 | 0.26465 | 0.396 | 0.40778 | 0.50746 | 0.22736
2.21 | 0.29496 | 22.1 | 0.26276 | 0.39537 | 0.40772 | 0.50754 | 0.22679
2.22 | 0.29469 | 22.2 | 0.26257 | 0.39518 | 0.40743 | 0.50818 | 0.2275
2.23 | 0.29505 | 22.3 | 0.25991 | 0.39542 | 0.40698 | 0.50725 | 0.22663
2.24 | 0.2944 | 22.4 | 0.26295 | 0.3948 | 0.40681 | 0.50739 | 0.22658
2.25 | 0.29428 | 22.5 | 0.26264 | 0.3947 | 0.40681 | 0.50761 | 0.22607
2.26 | 0.29361 | 22.6 | 0.26243 | 0.39614 | 0.40669 | 0.50697 | 0.22642
2.27 | 0.29393 | 22.7 | 0.2625 | 0.39461 | 0.40669 | 0.50746 | 0.2261
2.28 | 0.29206 | 22.8 | 0.26215 | 0.39456 | 0.40652 | 0.5059 | 0.22598
2.29 | 0.29374 | 22.9 | 0.2622 | 0.39432 | 0.40647 | 0.50583 | 0.22505
2.3 | 0.29222 | 23 | 0.26206 | 0.39389 | 0.40607 | 0.50796 | 0.22569
2.31 | 0.29225 | 23.1 | 0.2621 | 0.39365 | 0.40607 | 0.50626 | 0.22566
2.32 | 0.29267 | 23.2 | 0.26144 | 0.3936 | 0.40607 | 0.50498 | 0.22557
2.33 | 0.29181 | 23.3 | 0.26158 | 0.39331 | 0.4059 | 0.50604 | 0.2266
2.34 | 0.29216 | 23.4 | 0.26144 | 0.39355 | 0.4059 | 0.50604 | 0.22564
2.35 | 0.29123 | 23.5 | 0.26125 | 0.39326 | 0.40573 | 0.50469 | 0.22523
2.36 | 0.2908 | 23.6 | 0.26104 | 0.39298 | 0.40573 | 0.50476 | 0.22497
2.37 | 0.29098 | 23.7 | 0.26015 | 0.39312 | 0.40567 | 0.50526 | 0.22485
2.38 | 0.28969 | 23.8 | 0.26095 | 0.38194 | 0.40556 | 0.50355 | 0.22475
2.39 | 0.29155 | 23.9 | 0.26083 | 0.39278 | 0.4055 | 0.50483 | 0.2246
2.4 | 0.28978 | 24 | 0.26064 | 0.39202 | 0.40527 | 0.50448 | 0.22447
2.41 | 0.28945 | 24.1 | 0.26015 | 0.39211 | 0.40527 | 0.50391 | 0.22232
2.42 | 0.29017 | 24.2 | 0.26036 | 0.39187 | 0.4051 | 0.50398 | 0.22302
2.43 | 0.28822 | 24.3 | 0.25991 | 0.39197 | 0.4051 | 0.50412 | 0.22429
2.44 | 0.29056 | 24.4 | 0.26 | 0.39139 | 0.40504 | 0.50363 | 0.22419
2.45 | 0.28866 | 24.5 | 0.25965 | 0.39168 | 0.40504 | 0.5032 | 0.2241
2.46 | 0.28902 | 24.6 | 0.25993 | 0.3913 | 0.40504 | 0.50277 | 0.22404
2.47 | 0.2875 | 24.7 | 0.25972 | 0.39115 | 0.40504 | 0.50185 | 0.22373
2.48 | 0.28896 | 24.8 | 0.25901 | 0.39115 | 0.40504 | 0.50256 | 0.22361
2.49 | 0.28818 | 24.9 | 0.25911 | 0.39101 | 0.40499 | 0.50206 | 0.22357
2.5 | 0.28707 | 25 | 0.25887 | 0.39072 | 0.40499 | 0.5027 | 0.22335
2.51 | 0.28695 | 25.1 | 0.2588 | 0.39053 | 0.4047 | 0.50171 | 0.22342
2.52 | 0.28816 | 25.2 | 0.25871 | 0.39029 | 0.4047 | 0.50249 | 0.22336
2.53 | 0.28653 | 25.3 | 0.25861 | 0.39019 | 0.4047 | 0.50185 | 0.22316
2.54 | 0.28704 | 25.4 | 0.2584 | 0.3899 | 0.40408 | 0.50164 | 0.22299
2.55 | 0.28671 | 25.5 | 0.26239 | 0.39187 | 0.40368 | 0.5022 | 0.22291
2.56 | 0.28643 | 25.6 | 0.25812 | 0.38971 | 0.40345 | 0.50114 | 0.22254
2.57 | 0.28591 | 25.7 | 0.258 | 0.38947 | 0.40328 | 0.50199 | 0.22268
2.58 | 0.2865 | 25.8 | 0.2577 | 0.38942 | 0.40305 | 0.50028 | 0.22254
2.59 | 0.28574 | 25.9 | 0.25753 | 0.38909 | 0.40294 | 0.50121 | 0.22255
2.6 | 0.28497 | 26 | 0.25788 | 0.38894 | 0.40294 | 0.50064 | 0.22249
2.61 | 0.28524 | 26.1 | 0.25746 | 0.3888 | 0.40288 | 0.501 | 0.22227
2.62 | 0.28544 | 26.2 | 0.25734 | 0.38904 | 0.40288 | 0.49929 | 0.22207
2.63 | 0.2847 | 26.3 | 0.25706 | 0.39365 | 0.40231 | 0.50021 | 0.22202
2.64 | 0.28445 | 26.4 | 0.25583 | 0.38808 | 0.40225 | 0.49936 | 0.22186
2.65 | 0.28454 | 26.5 | 0.25704 | 0.38847 | 0.40225 | 0.5 | 0.22182
2.66 | 0.28419 | 26.6 | 0.25654 | 0.38765 | 0.40214 | 0.49879 | 0.22217
2.67 | 0.28394 | 26.7 | 0.25656 | 0.38784 | 0.40208 | 0.49964 | 0.22158
2.68 | 0.28347 | 26.8 | 0.25635 | 0.38789 | 0.40203 | 0.49943 | 0.22157
2.69 | 0.28364 | 26.9 | 0.25628 | 0.38755 | 0.40197 | 0.49886 | 0.22146
2.7 | 0.28296 | 27 | 0.25623 | 0.38746 | 0.40186 | 0.50057 | 0.22123
2.71 | 0.28341 | 27.1 | 0.25605 | 0.3877 | 0.40186 | 0.49893 | 0.2212
2.72 | 0.28317 | 27.2 | 0.25609 | 0.38736 | 0.4018 | 0.49886 | 0.22114
2.73 | 0.28276 | 27.3 | 0.25595 | 0.38712 | 0.40163 | 0.4978 | 0.22089
2.74 | 0.28228 | 27.4 | 0.25583 | 0.38727 | 0.40157 | 0.49808 | 0.22077
2.75 | 0.28247 | 27.5 | 0.25581 | 0.38679 | 0.40157 | 0.49858 | 0.22105
2.76 | 0.28203 | 27.6 | 0.2555 | 0.38659 | 0.40151 | 0.49936 | 0.22099
2.77 | 0.28169 | 27.7 | 0.25527 | 0.38688 | 0.4014 | 0.49815 | 0.22061
2.78 | 0.28181 | 27.8 | 0.25341 | 0.3971 | 0.40123 | 0.49844 | 0.22052
2.79 | 0.2816 | 27.9 | 0.25696 | 0.38088 | 0.40112 | 0.49801 | 0.2204
2.8 | 0.28069 | 28 | 0.25548 | 0.3864 | 0.40112 | 0.49709 | 0.22021
2.81 | 0.28099 | 28.1 | 0.25482 | 0.38568 | 0.40112 | 0.49687 | 0.22023
2.82 | 0.28129 | 28.2 | 0.25586 | 0.38578 | 0.40112 | 0.49751 | 0.22005
2.83 | 0.28064 | 28.3 | 0.25456 | 0.38597 | 0.40112 | 0.49602 | 0.21995
2.84 | 0.2793 | 28.4 | 0.25437 | 0.38573 | 0.40089 | 0.49609 | 0.21909
2.85 | 0.28126 | 28.5 | 0.25404 | 0.38568 | 0.40077 | 0.49844 | 0.21977
2.86 | 0.28044 | 28.6 | 0.25395 | 0.3852 | 0.40077 | 0.49709 | 0.21977
2.87 | 0.28004 | 28.7 | 0.25345 | 0.38578 | 0.40066 | 0.49616 | 0.21964
2.88 | 0.27977 | 28.8 | 0.26323 | 0.3852 | 0.40066 | 0.49637 | 0.21959
2.89 | 0.27961 | 28.9 | 0.24824 | 0.38491 | 0.40055 | 0.49481 | 0.21943
2.9 | 0.27938 | 29 | 0.25315 | 0.38539 | 0.40043 | 0.49652 | 0.21927
2.91 | 0.27919 | 29.1 | 0.25362 | 0.38482 | 0.40032 | 0.49517 | 0.21921
2.92 | 0.279 | 29.2 | 0.25409 | 0.38424 | 0.4002 | 0.49573 | 0.21921
2.93 | 0.27877 | 29.3 | 0.25352 | 0.38439 | 0.40015 | 0.49495 | 0.21908
2.94 | 0.2786 | 29.4 | 0.25331 | 0.38439 | 0.40009 | 0.49659 | 0.21908
2.95 | 0.27841 | 29.5 | 0.25329 | 0.38439 | 0.40009 | 0.49396 | 0.21881
2.96 | 0.27822 | 29.6 | 0.25317 | 0.3841 | 0.40009 | 0.49659 | 0.21879
2.97 | 0.27803 | 29.7 | 0.2527 | 0.38419 | 0.40003 | 0.4941 | 0.21864
2.98 | 0.27783 | 29.8 | 0.25503 | 0.38386 | 0.39998 | 0.49595 | 0.21856
2.99 | 0.27765 | 29.9 | 0.25263 | 0.38405 | 0.39992 | 0.49332 | 0.2184
3 | 0.27746 | 30 | 0.25272 | 0.38357 | 0.39986 | 0.49445 | 0.21859
3.01 | 0.27728 | 30.1 | 0.25173 | 0.383 | 0.39981 | 0.49417 | 0.21839
3.02 | 0.2771 | 30.2 | 0.2515 | 0.38055 | 0.39975 | 0.49445 | 0.21811
3.03 | 0.2769 | 30.3 | 0.25326 | 0.38467 | 0.39975 | 0.49453 | 0.21818
3.04 | 0.27673 | 30.4 | 0.25235 | 0.38266 | 0.39952 | 0.49296 | 0.21799
3.05 | 0.27653 | 30.5 | 0.24848 | 0.38333 | 0.39952 | 0.49268 | 0.21793
3.06 | 0.27636 | 30.6 | 0.25312 | 0.3828 | 0.39952 | 0.49502 | 0.21777
3.07 | 0.27618 | 30.7 | 0.24959 | 0.38256 | 0.39941 | 0.49218 | 0.2179
3.08 | 0.276 | 30.8 | 0.25171 | 0.38242 | 0.39935 | 0.49367 | 0.21777
3.09 | 0.27582 | 30.9 | 0.25173 | 0.37887 | 0.39929 | 0.49353 | 0.21778
3.1 | 0.27564 | 31 | 0.25124 | 0.38578 | 0.39929 | 0.49346 | 0.21726
3.11 | 0.27546 | 31.1 | 0.25154 | 0.38252 | 0.39929 | 0.49289 | 0.21728
3.12 | 0.27528 | 31.2 | 0.25159 | 0.3818 | 0.39929 | 0.49381 | 0.2172
3.13 | 0.27511 | 31.3 | 0.25041 | 0.3818 | 0.39929 | 0.49204 | 0.21721
3.14 | 0.27493 | 31.4 | 0.24999 | 0.3816 | 0.39901 | 0.49225 | 0.21698
3.15 | 0.27476 | 31.5 | 0.251 | 0.38165 | 0.39895 | 0.49261 | 0.21711
3.16 | 0.27458 | 31.6 | 0.25121 | 0.38165 | 0.39872 | 0.49246 | 0.2169
3.17 | 0.27441 | 31.7 | 0.24667 | 0.38175 | 0.39867 | 0.49182 | 0.21696
3.18 | 0.27423 | 31.8 | 0.2502 | 0.38165 | 0.39867 | 0.49296 | 0.21675
3.19 | 0.27406 | 31.9 | 0.2506 | 0.3817 | 0.39867 | 0.49062 | 0.21693
3.2 | 0.27389 | 32 | 0.25055 | 0.38088 | 0.39861 | 0.49218 | 0.21655
3.21 | 0.27371 | 32.1 | 0.25194 | 0.38079 | 0.39833 | 0.49182 | 0.21636
3.22 | 0.27354 | 32.2 | 0.25079 | 0.38103 | 0.39833 | 0.49118 | 0.21628
3.23 | 0.27337 | 32.3 | 0.24963 | 0.38084 | 0.39821 | 0.48998 | 0.21627
3.24 | 0.2732 | 32.4 | 0.25223 | 0.38074 | 0.39816 | 0.4909 | 0.21617
3.25 | 0.27303 | 32.5 | 0.2498 | 0.3804 | 0.39793 | 0.48941 | 0.21611
3.26 | 0.27286 | 32.6 | 0.24975 | 0.38002 | 0.39787 | 0.49005 | 0.21606
3.27 | 0.2727 | 32.7 | 0.24989 | 0.37997 | 0.39776 | 0.49076 | 0.21545
3.28 | 0.27253 | 32.8 | 0.24942 | 0.38012 | 0.39776 | 0.4904 | 0.21575
3.29 | 0.27236 | 32.9 | 0.24952 | 0.37944 | 0.39776 | 0.49012 | 0.21568
3.3 | 0.2722 | 33 | 0.2494 | 0.37954 | 0.39753 | 0.49047 | 0.21556
3.31 | 0.27204 | 33.1 | 0.24952 | 0.3792 | 0.39753 | 0.48962 | 0.21555
3.32 | 0.27188 | 33.2 | 0.24919 | 0.3794 | 0.39747 | 0.48919 | 0.21547
3.33 | 0.27171 | 33.3 | 0.2489 | 0.37964 | 0.3973 | 0.48941 | 0.21568
3.34 | 0.27155 | 33.4 | 0.2519 | 0.37359 | 0.39707 | 0.48912 | 0.21527
3.35 | 0.27139 | 33.5 | 0.24886 | 0.37949 | 0.39707 | 0.48948 | 0.21539
3.36 | 0.27123 | 33.6 | 0.24897 | 0.38376 | 0.39696 | 0.48962 | 0.21525
3.37 | 0.27107 | 33.7 | 0.24846 | 0.3792 | 0.39685 | 0.48898 | 0.21503
3.38 | 0.2709 | 33.8 | 0.24857 | 0.38655 | 0.39679 | 0.48898 | 0.21487
3.39 | 0.27074 | 33.9 | 0.2474 | 0.37887 | 0.39673 | 0.48934 | 0.21487
3.4 | 0.27057 | 34 | 0.24801 | 0.37848 | 0.39668 | 0.48926 | 0.21493
3.41 | 0.27041 | 34.1 | 0.24817 | 0.37872 | 0.39662 | 0.48763 | 0.21487
3.42 | 0.27025 | 34.2 | 0.25275 | 0.37172 | 0.39662 | 0.4904 | 0.21478
3.43 | 0.2701 | 34.3 | 0.24813 | 0.38319 | 0.39656 | 0.48727 | 0.21474
3.44 | 0.26994 | 34.4 | 0.24782 | 0.37829 | 0.3965 | 0.48855 | 0.21453
3.45 | 0.26978 | 34.5 | 0.24787 | 0.37815 | 0.3965 | 0.48742 | 0.2143
3.46 | 0.26963 | 34.6 | 0.2474 | 0.37829 | 0.3965 | 0.48841 | 0.21374
3.47 | 0.26948 | 34.7 | 0.24728 | 0.38285 | 0.3965 | 0.48642 | 0.2144
3.48 | 0.26932 | 34.8 | 0.24725 | 0.37762 | 0.3965 | 0.48806 | 0.21418
3.49 | 0.26917 | 34.9 | 0.24685 | 0.37551 | 0.3965 | 0.48599 | 0.21416
3.5 | 0.26902 | 35 | 0.24681 | 0.37753 | 0.3965 | 0.48692 | 0.21414
3.51 | 0.26887 | 35.1 | 0.24329 | 0.37733 | 0.3965 | 0.48621 | 0.21403
3.52 | 0.26871 | 35.2 | 0.24711 | 0.37709 | 0.39622 | 0.48607 | 0.21393
3.53 | 0.26856 | 35.3 | 0.24506 | 0.37767 | 0.39616 | 0.48543 | 0.21384
3.54 | 0.26841 | 35.4 | 0.2465 | 0.3769 | 0.39611 | 0.48628 | 0.21356
3.55 | 0.26827 | 35.5 | 0.24676 | 0.37705 | 0.39599 | 0.48585 | 0.21358
3.56 | 0.26811 | 35.6 | 0.2469 | 0.37705 | 0.39599 | 0.48663 | 0.21352
3.57 | 0.26797 | 35.7 | 0.24657 | 0.37671 | 0.39599 | 0.48571 | 0.21362
3.58 | 0.26782 | 35.8 | 0.24671 | 0.38376 | 0.39599 | 0.48621 | 0.21372
3.59 | 0.26768 | 35.9 | 0.24662 | 0.377 | 0.39588 | 0.48585 | 0.21338
3.6 | 0.26753 | 36 | 0.24619 | 0.37565 | 0.39588 | 0.48614 | 0.21341
3.61 | 0.26739 | 36.1 | 0.24624 | 0.37652 | 0.39559 | 0.48607 | 0.2138
3.62 | 0.26725 | 36.2 | 0.24638 | 0.37695 | 0.39548 | 0.48543 | 0.21309
3.63 | 0.2671 | 36.3 | 0.24801 | 0.38084 | 0.39548 | 0.48685 | 0.21318
3.64 | 0.26696 | 36.4 | 0.24586 | 0.37637 | 0.39548 | 0.48408 | 0.21294
3.65 | 0.26682 | 36.5 | 0.24591 | 0.37623 | 0.39542 | 0.48585 | 0.21297
3.66 | 0.26667 | 36.6 | 0.24636 | 0.3757 | 0.39537 | 0.48457 | 0.21302
3.67 | 0.26653 | 36.7 | 0.24549 | 0.37565 | 0.39514 | 0.48571 | 0.21293
3.68 | 0.26639 | 36.8 | 0.24546 | 0.37537 | 0.39508 | 0.48507 | 0.21291
3.69 | 0.26625 | 36.9 | 0.24539 | 0.37532 | 0.39508 | 0.48663 | 0.21247
3.7 | 0.26611 | 37 | 0.24506 | 0.37493 | 0.39502 | 0.48415 | 0.21193
3.71 | 0.26597 | 37.1 | 0.2452 | 0.37551 | 0.39502 | 0.48528 | 0.2124
3.72 | 0.26583 | 37.2 | 0.24518 | 0.37479 | 0.39497 | 0.48528 | 0.21227
3.73 | 0.26569 | 37.3 | 0.24478 | 0.37541 | 0.3948 | 0.484 | 0.21235
3.74 | 0.26556 | 37.4 | 0.24518 | 0.37426 | 0.3948 | 0.48756 | 0.21261
3.75 | 0.26542 | 37.5 | 0.2453 | 0.37474 | 0.39474 | 0.48471 | 0.21221
3.76 | 0.26528 | 37.6 | 0.2448 | 0.37517 | 0.39474 | 0.48358 | 0.21203
3.77 | 0.26514 | 37.7 | 0.24513 | 0.37465 | 0.39474 | 0.48415 | 0.21203
3.78 | 0.26501 | 37.8 | 0.24483 | 0.37431 | 0.39468 | 0.48329 | 0.21183
3.79 | 0.26487 | 37.9 | 0.24454 | 0.37484 | 0.39457 | 0.48358 | 0.21196
3.8 | 0.26474 | 38 | 0.24459 | 0.37407 | 0.39457 | 0.48308 | 0.2119
3.81 | 0.26461 | 38.1 | -- | 0.37474 | 0.39457 | 0.48372 | 0.21153
3.82 | 0.26447 | 38.2 | 0.24457 | 0.37383 | 0.39451 | 0.48308 | 0.2116
3.83 | 0.26434 | 38.3 | 0.24426 | 0.37445 | 0.3944 | 0.48322 | 0.21184
3.84 | 0.26421 | 38.4 | 0.24407 | 0.37388 | 0.39434 | 0.48251 | 0.21155
3.85 | 0.26408 | 38.5 | 0.24513 | 0.37369 | 0.39411 | 0.48251 | 0.21141
3.86 | 0.26394 | 38.6 | 0.2437 | 0.37397 | 0.39406 | 0.48152 | 0.21132
3.87 | 0.26382 | 38.7 | 0.24379 | 0.37383 | 0.39406 | 0.484 | 0.21131
3.88 | 0.26369 | 38.8 | 0.24377 | 0.3734 | 0.39394 | 0.48159 | 0.2114
3.89 | 0.26356 | 38.9 | 0.24358 | 0.37311 | 0.39389 | 0.48216 | 0.2113
3.9 | 0.26342 | 39 | 0.24388 | 0.36126 | 0.39389 | 0.47967 | 0.21165
3.91 | 0.26329 | 39.1 | 0.24351 | 0.37134 | 0.39377 | 0.48173 | 0.21105
3.92 | 0.26316 | 39.2 | 0.24337 | 0.37364 | 0.39377 | 0.48137 | 0.21093
3.93 | 0.26303 | 39.3 | 0.24181 | 0.37369 | 0.39372 | 0.48265 | 0.21091
3.94 | 0.2629 | 39.4 | 0.24315 | 0.39696 | 0.3936 | 0.48166 | 0.21096
3.95 | 0.26277 | 39.5 | 0.24337 | 0.36452 | 0.39354 | 0.48244 | 0.21068
3.96 | 0.26264 | 39.6 | 0.24289 | 0.37282 | 0.39349 | 0.48066 | 0.21102
3.97 | 0.26248 | 39.7 | 0.24315 | 0.3733 | 0.39343 | 0.48123 | 0.21046
3.98 | 0.26235 | 39.8 | 0.24304 | 0.37201 | 0.39343 | 0.48109 | 0.21065
3.99 | 0.26222 | 39.9 | 0.24254 | 0.37301 | 0.39332 | 0.4818 | 0.20969
4 | 0.2621 | 40 | 0.24205 | 0.37244 | 0.39303 | 0.4808 | 0.21022
4.01 | 0.26197 | 40.1 | 0.24289 | 0.36994 | 0.39332 | 0.47974 | 0.21022
4.02 | 0.26185 | 40.2 | 0.24285 | 0.37191 | 0.38984 | 0.4808 | 0.21032
4.03 | 0.26173 | 40.3 | 0.24252 | 0.37114 | 0.39298 | 0.48045 | 0.20944
4.04 | 0.2616 | 40.4 | 0.24207 | 0.34139 | 0.39315 | 0.48059 | 0.21093
4.05 | 0.26148 | 40.5 | 0.2423 | 0.39091 | 0.39286 | 0.48009 | 0.20985
4.06 | 0.26136 | 40.6 | 0.24221 | 0.3816 | 0.3928 | 0.48059 | 0.20972
4.07 | 0.26124 | 40.7 | 0.24228 | 0.37916 | 0.3928 | 0.47874 | 0.20968
4.08 | 0.26112 | 40.8 | 0.24205 | 0.39394 | 0.39315 | 0.4796 | 0.21002
4.09 | 0.261 | 40.9 | 0.24198 | 0.34312 | 0.39235 | 0.47931 | 0.20949
4.1 | 0.26088 | 41 | 0.24165 | 0.35747 | 0.3928 | 0.48031 | 0.20949
4.11 | 0.26077 | 41.1 | 0.24195 | 0.3699 | 0.39258 | 0.48009 | 0.20894
4.12 | 0.26064 | 41.2 | 0.24169 | 0.37652 | 0.39223 | 0.47931 | 0.20847
4.13 | 0.26053 | 41.3 | 0.24169 | 0.38376 | 0.39241 | 0.4796 | 0.20937
4.14 | 0.26041 | 41.4 | 0.24169 | 0.37177 | 0.39241 | 0.47881 | 0.20919
4.15 | 0.26029 | 41.5 | 0.24167 | 0.3626 | 0.39189 | 0.4781 | 0.20912
4.16 | 0.26017 | 41.6 | 0.24179 | 0.36812 | 0.39258 | 0.47817 | 0.20954
4.17 | 0.26006 | 41.7 | 0.24155 | 0.37182 | 0.39172 | 0.47917 | 0.20932
4.18 | 0.25993 | 41.8 | 0.2374 | 0.36913 | 0.39184 | 0.47711 | 0.20913
4.19 | 0.25982 | 41.9 | 0.24127 | 0.37383 | 0.39235 | 0.47889 | 0.20904
4.2 | 0.2597 | 42 | 0.24101 | 0.36898 | 0.39241 | 0.47903 | 0.20887
4.21 | 0.25959 | 42.1 | 0.24047 | 0.36927 | 0.39167 | 0.47889 | 0.20894
4.22 | 0.25947 | 42.2 | 0.24108 | 0.37009 | 0.39201 | 0.47711 | 0.20873
4.23 | 0.25935 | 42.3 | 0.24094 | 0.40454 | 0.39189 | 0.48059 | 0.2084
4.24 | 0.25924 | 42.4 | 0.24066 | 0.37095 | 0.39184 | 0.47846 | 0.20848
4.25 | 0.25913 | 42.5 | 0.24056 | 0.37033 | 0.39161 | 0.47768 | 0.20854
4.26 | 0.25901 | 42.6 | 0.24066 | 0.37071 | 0.39178 | 0.47739 | 0.2086
4.27 | 0.2589 | 42.7 | 0.24068 | 0.37047 | 0.39178 | 0.47711 | 0.20806
4.28 | 0.25878 | 42.8 | 0.24205 | 0.37009 | 0.39184 | 0.47675 | 0.2084
4.29 | 0.25867 | 42.9 | 0.24023 | 0.36999 | 0.39201 | 0.47853 | 0.20779
4.3 | 0.25855 | 43 | 0.2403 | 0.37004 | 0.39138 | 0.4759 | 0.20822
4.31 | 0.25844 | 43.1 | 0.24021 | 0.36975 | 0.39149 | 0.47661 | 0.20815
4.32 | 0.25833 | 43.2 | 0.23943 | 0.36241 | 0.39172 | 0.47661 | 0.20851
4.33 | 0.25822 | 43.3 | 0.23992 | 0.37018 | 0.39104 | 0.47725 | 0.20813
4.34 | 0.2581 | 43.4 | 0.23959 | 0.36476 | 0.38984 | 0.47654 | 0.20807
4.35 | 0.25798 | 43.5 | 0.23997 | 0.36884 | 0.39144 | 0.47618 | 0.20797
4.36 | 0.25787 | 43.6 | 0.23759 | 0.37431 | 0.39115 | 0.47547 | 0.20781
4.37 | 0.25776 | 43.7 | 0.23988 | 0.35852 | 0.3932 | 0.47661 | 0.20787
4.38 | 0.25764 | 43.8 | 0.24245 | 0.36078 | 0.39093 | 0.47569 | 0.20778
4.39 | 0.25753 | 43.9 | 0.23938 | 0.37052 | 0.39087 | 0.47505 | 0.20692
4.4 | 0.25741 | 44 | 0.23957 | 0.3686 | 0.3907 | 0.47576 | 0.20798
4.41 | 0.2573 | 44.1 | 0.23945 | 0.37493 | 0.3907 | 0.47533 | 0.20762
4.42 | 0.25719 | 44.2 | 0.23934 | 0.3566 | 0.39047 | 0.47611 | 0.20759
4.43 | 0.25708 | 44.3 | 0.23964 | 0.37508 | 0.39058 | 0.47633 | 0.20737
4.44 | 0.25696 | 44.4 | 0.2391 | 0.36486 | 0.39093 | 0.47476 | 0.20745
4.45 | 0.25686 | 44.5 | 0.23526 | 0.36793 | 0.38916 | 0.4754 | 0.20732
4.46 | 0.25674 | 44.6 | 0.23721 | 0.36783 | 0.39064 | 0.47576 | 0.20723
4.47 | 0.25663 | 44.7 | 0.23337 | 0.36898 | 0.39087 | 0.47633 | 0.20748
4.48 | 0.25651 | 44.8 | 0.23901 | 0.36802 | 0.39047 | 0.47576 | 0.20715
4.49 | 0.25637 | 44.9 | 0.23884 | 0.37527 | 0.39064 | 0.47483 | 0.207
4.5 | 0.25625 | 45 | 0.23818 | 0.3685 | 0.39081 | 0.4754 | 0.20704
4.51 | 0.25613 | 45.1 | 0.23839 | 0.36836 | 0.39036 | 0.47519 | 0.20698
4.52 | 0.25602 | 45.2 | 0.23853 | 0.36486 | 0.39064 | 0.47512 | 0.20712
4.53 | 0.25591 | 45.3 | 0.23839 | 0.36841 | 0.39047 | 0.47512 | 0.20687
4.54 | 0.25579 | 45.4 | 0.23835 | 0.36802 | 0.38979 | 0.47526 | 0.20684
4.55 | 0.25567 | 45.5 | 0.23818 | 0.36831 | 0.3903 | 0.47505 | 0.20638
4.56 | 0.25555 | 45.6 | 0.23818 | 0.36831 | 0.39047 | 0.47576 | 0.20667
4.57 | 0.25544 | 45.7 | 0.23813 | 0.36802 | 0.3903 | 0.47405 | 0.20662
4.58 | 0.25532 | 45.8 | 0.23806 | 0.36716 | 0.39013 | 0.47483 | 0.2064
4.59 | 0.25521 | 45.9 | 0.23823 | 0.36802 | 0.39047 | 0.47419 | 0.20616
4.6 | 0.25509 | 46 | 0.23809 | 0.36721 | 0.39007 | 0.47434 | 0.20656
4.61 | 0.25498 | 46.1 | 0.23802 | 0.36793 | 0.39041 | 0.47313 | 0.20628
4.62 | 0.25487 | 46.2 | 0.23804 | 0.36332 | 0.3899 | 0.47498 | 0.20632
4.63 | 0.25475 | 46.3 | 0.23785 | 0.36826 | 0.38956 | 0.47313 | 0.20601
4.64 | 0.25464 | 46.4 | 0.23764 | 0.34024 | 0.39001 | 0.47476 | 0.20591
4.65 | 0.25453 | 46.5 | 0.23745 | 0.36443 | 0.38973 | 0.47277 | 0.20617
4.66 | 0.25441 | 46.6 | 0.23745 | 0.35334 | 0.38933 | 0.47277 | 0.20598
4.67 | 0.2543 | 46.7 | 0.23747 | 0.33962 | 0.38956 | 0.47355 | 0.20589
4.68 | 0.25419 | 46.8 | 0.23745 | 0.30968 | 0.38973 | 0.4727 | 0.20609
4.69 | 0.25408 | 46.9 | 0.23712 | 0.39633 | 0.39036 | 0.47192 | 0.20597
4.7 | 0.25396 | 47 | 0.24497 | 0.37925 | 0.39007 | 0.4727 | 0.20567
4.71 | 0.25385 | 47.1 | 0.23703 | 0.37287 | 0.38996 | 0.47242 | 0.20548
4.72 | 0.25374 | 47.2 | 0.23653 | 0.35857 | 0.38973 | 0.47306 | 0.2056
4.73 | 0.25363 | 47.3 | 0.23761 | 0.38319 | 0.38888 | 0.47199 | 0.2055
4.74 | 0.25352 | 47.4 | 0.23745 | 0.33511 | 0.3891 | 0.47234 | 0.20551
4.75 | 0.25341 | 47.5 | 0.23674 | 0.36802 | 0.38888 | 0.47249 | 0.20544
4.76 | 0.2533 | 47.6 | 0.23679 | 0.36169 | 0.38916 | 0.47213 | 0.20554
4.77 | 0.25319 | 47.7 | 0.2367 | 0.31323 | 0.38933 | 0.47185 | 0.20548
4.78 | 0.25308 | 47.8 | 0.23615 | 0.44369 | 0.38927 | 0.47256 | 0.20523
4.79 | 0.25298 | 47.9 | 0.23502 | 0.36587 | 0.3899 | 0.4727 | 0.20517
4.8 | 0.25287 | 48 | 0.23585 | 0.3687 | 0.38916 | 0.47227 | 0.20507
4.81 | 0.25277 | 48.1 | 0.23531 | 0.34744 | 0.38831 | 0.47213 | 0.20511
4.82 | 0.25266 | 48.2 | 0.23658 | 0.36649 | 0.38916 | 0.47128 | 0.20497
4.83 | 0.25256 | 48.3 | 0.23611 | 0.36591 | 0.38899 | 0.4717 | 0.20498
4.84 | 0.25246 | 48.4 | 0.23613 | 0.36577 | 0.38876 | 0.4705 | 0.20476
4.85 | 0.25236 | 48.5 | 0.23585 | 0.36505 | 0.38865 | 0.47028 | 0.20504
4.86 | 0.25225 | 48.6 | 0.23514 | 0.36548 | 0.38893 | 0.46964 | 0.20472
4.87 | 0.25215 | 48.7 | 0.23622 | 0.36505 | 0.38614 | 0.47114 | 0.20457
4.88 | 0.25205 | 48.8 | 0.23542 | 0.40799 | 0.38791 | 0.47114 | 0.20459
4.89 | 0.25195 | 48.9 | 0.23564 | 0.36563 | 0.38831 | 0.47014 | 0.20494
4.9 | 0.25185 | 49 | 0.23571 | 0.37349 | 0.38802 | 0.47071 | 0.20448
4.91 | 0.25175 | 49.1 | 0.23559 | 0.36898 | 0.38825 | 0.46979 | 0.2045
4.92 | 0.25165 | 49.2 | 0.23589 | 0.36443 | 0.38819 | 0.46993 | 0.20461
4.93 | 0.25155 | 49.3 | 0.23547 | 0.36486 | 0.38825 | 0.46907 | 0.20453
4.94 | 0.25145 | 49.4 | 0.23523 | 0.36299 | 0.38865 | 0.46915 | 0.2042
4.95 | 0.25136 | 49.5 | 0.23571 | 0.36505 | 0.38853 | 0.46907 | 0.20394
4.96 | 0.25126 | 49.6 | 0.23542 | 0.37239 | 0.38791 | 0.47007 | 0.20401
4.97 | 0.25116 | 49.7 | 0.23531 | 0.36404 | 0.38808 | 0.47007 | 0.20406
4.98 | 0.25106 | 49.8 | 0.23509 | 0.37796 | 0.38819 | 0.46993 | 0.20351
4.99 | 0.25097 | 49.9 | 0.2349 | 0.37412 | 0.38808 | 0.46922 | 0.20413
5 | 0.25087 | 50 | 0.23479 | 0.34835 | 0.38791 | 0.46915 | 0.20398
5.01 | 0.25078 | 50.1 | 0.2346 | 0.36495 | 0.38814 | 0.46801 | 0.20379
5.02 | 0.25068 | 50.2 | 0.02432 | 0.36399 | 0.38774 | 0.46801 | 0.20417
5.03 | 0.2506 | 50.3 | 0.02274 | 0.36927 | 0.3874 | 0.46829 | 0.20375
5.04 | 0.2505 | 50.4 | 0.02152 | 0.36351 | 0.38785 | 0.46957 | 0.20401
5.05 | 0.25041 | 50.5 | 0.02175 | 0.36443 | 0.38762 | 0.47028 | 0.20381
5.06 | 0.25031 | 50.6 | 0.02244 | 0.36265 | 0.38734 | 0.46936 | 0.20369
5.07 | 0.25022 | 50.7 | 0.02387 | 0.36399 | 0.38751 | 0.469 | 0.20342
5.08 | 0.25013 | 50.8 | 0.02463 | 0.36385 | 0.38757 | 0.46872 | 0.20353
5.09 | 0.25004 | 50.9 | 0.02515 | 0.36414 | 0.38745 | 0.46858 | 0.20364
5.1 | 0.24994 | 51 | 0.02524 | 0.36112 | 0.38779 | 0.46936 | 0.20356
5.11 | 0.24986 | 51.1 | 0.02538 | 0.35838 | 0.38785 | 0.46843 | 0.20286
5.12 | 0.24976 | 51.2 | 0.02519 | 0.371 | 0.38728 | 0.46851 | 0.20326
5.13 | 0.24967 | 51.3 | 0.0271 | 0.36371 | 0.38705 | 0.46772 | 0.20313
5.14 | 0.24957 | 51.4 | 0.02555 | 0.36299 | 0.38762 | 0.46808 | 0.20316
5.15 | 0.24949 | 51.5 | 0.02543 | 0.35349 | 0.3874 | 0.46779 | 0.20301
5.16 | 0.24939 | 51.6 | 0.02531 | 0.38856 | 0.38734 | 0.46758 | 0.20219
5.17 | 0.24931 | 51.7 | 0.02522 | 0.37407 | 0.38762 | 0.46751 | 0.20347
5.18 | 0.24921 | 51.8 | 0.0251 | 0.36016 | 0.38705 | 0.46765 | 0.20322
5.19 | 0.24913 | 51.9 | 0.02743 | 0.36802 | 0.38728 | 0.46723 | 0.20307
5.2 | 0.24903 | 52 | 0.02392 | 0.35286 | 0.38723 | 0.46673 | 0.20319
5.21 | 0.24895 | 52.1 | 0.02274 | 0.35435 | 0.38728 | 0.46687 | 0.20363
5.22 | 0.24885 | 52.2 | 0.02347 | 0.36279 | 0.38825 | 0.46737 | 0.20286
5.23 | 0.24876 | 52.3 | 0.02369 | 0.36308 | 0.38711 | 0.4663 | 0.20257
5.24 | 0.24867 | 52.4 | 0.02364 | 0.37287 | 0.38666 | 0.46708 | 0.2027
5.25 | 0.24858 | 52.5 | 0.02359 | 0.37992 | 0.38694 | 0.46673 | 0.2027
5.26 | 0.24848 | 52.6 | 0.0235 | 0.3614 | 0.387 | 0.46687 | 0.20255
5.27 | 0.2484 | 52.7 | 0.0238 | 0.39182 | 0.38677 | 0.46566 | 0.20227
5.28 | 0.2483 | 52.8 | 0.02324 | 0.36351 | 0.3866 | 0.46708 | 0.20188
5.29 | 0.24821 | 52.9 | 0.02291 | 0.36251 | 0.38705 | 0.46751 | 0.20242
5.3 | 0.24811 | 53 | 0.02303 | 0.36241 | 0.38666 | 0.46637 | 0.20232
5.31 | 0.24802 | 53.1 | 0.02277 | 0.36222 | 0.38637 | 0.46694 | 0.0156
5.32 | 0.24793 | 53.2 | 0.02303 | 0.36414 | 0.38654 | 0.46687 | 0.003
5.33 | 0.24783 | 53.3 | 0.02296 | 0.36279 | 0.38637 | 0.46673 | 0.00255
5.34 | 0.24774 | 53.4 | 0.02208 | 0.36155 | 0.38654 | 0.46573 | 0.00219
5.35 | 0.24764 | 53.5 | 0.02234 | 0.36164 | 0.38654 | 0.46659 | 0.00185
5.36 | 0.24754 | 53.6 | 0.02237 | 0.36183 | 0.38575 | 0.46616 | 0.00146
5.37 | 0.24745 | 53.7 | 0.02253 | 0.36155 | 0.38643 | 0.46751 | 0.00122
5.38 | 0.24735 | 53.8 | 0.0222 | 0.36188 | 0.38768 | 0.46644 | 0.00122
5.39 | 0.24726 | 53.9 | 0.02234 | 0.36159 | 0.38438 | 0.4668 | 0.00131
5.4 | 0.24716 | 54 | 0.02161 | 0.36044 | 0.3854 | 0.46531 | 0.000618038
5.41 | 0.24707 | 54.1 | 0.02192 | 0.36116 | 0.38518 | 0.46708 | 0.00129
5.42 | 0.24697 | 54.2 | 0.02197 | 0.36572 | 0.38466 | 0.46545 | 0.00124
5.43 | 0.24688 | 54.3 | 0.02197 | 0.3758 | 0.0937 | 0.46509 | 0.000971202
5.44 | 0.24678 | 54.4 | 0.02161 | 0.3603 | 0.03438 | 0.46367 | 0.00121
5.45 | 0.24668 | 54.5 | 0.02206 | 0.36145 | 0.03171 | 0.46573 | 0.00155
5.46 | 0.24658 | 54.6 | 0.02123 | 0.36102 | 0.02989 | 0.46445 | 0.00128
5.47 | 0.24649 | 54.7 | 0.02149 | 0.35732 | 0.02983 | 0.46573 | 0.000897626
5.48 | 0.24639 | 54.8 | 0.02156 | 0.36102 | 0.02892 | 0.46438 | 0.00107
5.49 | 0.24629 | 54.9 | 0.02166 | 0.36097 | 0.02937 | 0.46545 | 0.00119
5.5 | 0.24619 | 55 | 0.02128 | 0.36054 | 0.02994 | 0.46346 | 0.00124
5.51 | 0.2461 | 55.1 | 0.02211 | 0.36083 | 0.02983 | 0.46467 | 0.00115
5.52 | 0.24601 | 55.2 | 0.02135 | 0.36092 | 0.0304 | 0.46445 | 0.00135
5.53 | 0.24591 | 55.3 | 0.02189 | 0.36092 | 0.02966 | 0.46502 | 0.00131
5.54 | 0.24581 | 55.4 | 0.02267 | 0.36265 | 0.02909 | 0.46374 | 0.00104
5.55 | 0.24572 | 55.5 | 0.02218 | 0.36035 | 0.0296 | 0.46438 | 0.00115
5.56 | 0.24562 | 55.6 | 0.02208 | 0.36054 | 0.02932 | 0.4636 | 0.00119
5.57 | 0.24553 | 55.7 | 0.02281 | 0.36006 | 0.02909 | 0.46388 | 0.000882911
5.58 | 0.24544 | 55.8 | 0.0227 | 0.35968 | 0.02875 | 0.46381 | 0.00119
5.59 | 0.24535 | 55.9 | 0.02345 | 0.36035 | 0.03068 | 0.4636 | 0.00106
5.6 | 0.24525 | 56 | 0.02324 | 0.36078 | 0.0292 | 0.46303 | 0.00118
5.61 | 0.24517 | 56.1 | 0.02366 | 0.35963 | 0.02972 | 0.46232 | 0.00112
5.62 | 0.24507 | 56.2 | 0.0242 | 0.35953 | 0.02943 | 0.4641 | 0.00106
5.63 | 0.24499 | 56.3 | 0.02449 | 0.35862 | 0.02977 | 0.46275 | 0.00036788
5.64 | 0.2449 | 56.4 | 0.02378 | 0.35948 | 0.03404 | 0.46282 | 0.000882911
5.65 | 0.24482 | 56.5 | 0.02496 | 0.35939 | 0.02943 | 0.46353 | 0.00103
5.66 | 0.24472 | 56.6 | 0.02548 | 0.35872 | 0.02863 | 0.46317 | 0.00107
5.67 | 0.24462 | 56.7 | 0.02555 | 0.3592 | 0.03023 | 0.4626 | 0.000941772
5.68 | 0.24453 | 56.8 | 0.02555 | 0.35944 | 0.03177 | 0.46296 | 0.000882911
5.69 | 0.24445 | 56.9 | 0.02618 | 0.35915 | 0.02943 | 0.46268 | 0.00134
5.7 | 0.24437 | 57 | 0.02706 | 0.35944 | 0.02863 | 0.46204 | 0.000985918
5.71 | 0.2443 | 57.1 | 0.0267 | 0.35972 | 0.02858 | 0.46225 | 0.00079462
5.72 | 0.24421 | 57.2 | 0.02673 | 0.35867 | 0.02898 | 0.46175 | 0.00116
5.73 | 0.24415 | 57.3 | 0.02694 | 0.3592 | 0.02898 | 0.4626 | 0.000676899
5.74 | 0.24406 | 57.4 | 0.02637 | 0.35872 | 0.02863 | 0.46438 | 0.00079462
5.75 | 0.24399 | 57.5 | 0.02684 | 0.3592 | 0.02795 | 0.46161 | 0.00134
5.76 | 0.24391 | 57.6 | 0.02677 | 0.35886 | 0.02778 | 0.46125 | 0.000868196
5.77 | 0.24384 | 57.7 | 0.02682 | 0.35814 | 0.02829 | 0.46189 | 0.000956487
5.78 | 0.24376 | 57.8 | 0.02746 | 0.35867 | 0.02875 | 0.46069 | 0.000912342
5.79 | 0.2437 | 57.9 | 0.02748 | 0.35881 | 0.02886 | 0.46189 | 0.000691614
5.8 | 0.24362 | 58 | 0.02741 | 0.35838 | 0.02915 | 0.46133 | 0.000573892
5.81 | 0.24356 | 58.1 | 0.02755 | 0.35857 | 0.03057 | 0.46211 | 0.000632753
5.82 | 0.24348 | 58.2 | 0.02717 | 0.3579 | 0.02778 | 0.46069 | 0.000618038
5.83 | 0.24341 | 58.3 | 0.0272 | 0.36107 | 0.02778 | 0.46218 | 0
5.84 | 0.24333 | 58.4 | 0.02739 | 0.35708 | 0.02841 | 0.4614 | 0.000838766
5.85 | 0.24326 | 58.5 | 0.02734 | 0.35881 | 0.02533 | 0.46061 | 0.00106
5.86 | 0.24319 | 58.6 | 0.02781 | 0.35747 | 0.03473 | 0.46054 | 0.000721044
5.87 | 0.24313 | 58.7 | 0.02779 | 0.35843 | 0.02772 | 0.46083 | 0.000735759
5.88 | 0.24305 | 58.8 | 0.02732 | 0.35833 | 0.02835 | 0.4599 | 0.000485601
5.89 | 0.24299 | 58.9 | 0.02767 | 0.35713 | 0.02881 | 0.46104 | 0.000470886
5.9 | 0.24292 | 59 | 0.0292 | 0.35761 | 0.02744 | 0.46019 | 0.000250158
5.91 | 0.24286 | 59.1 | 0.02788 | 0.358 | 0.02328 | 0.46118 | 5.88608e-05
5.92 | 0.24279 | 59.2 | 0.0268 | 0.35776 | 0 | 0.46019 | 0.000117722
5.93 | 0.24273 | 59.3 | 0.02809 | 0.35776 | 0.02909 | 0.4604 | 0.000618038
5.94 | 0.24266 | 59.4 | 0.02727 | 0.3566 | 0.02812 | 0.4599 | 0.000147152
5.95 | 0.24259 | 59.5 | 0.02734 | 0.02797 | 0.02795 | 0.46033 | 0.000191297
5.96 | 0.24252 | 59.6 | 0.02826 | 0.02438 | 0.02863 | 0.46026 | 0.000294304
5.97 | 0.24246 | 59.7 | 0.02828 | 0.02639 | 0.02841 | 0.45941 | 0.000206013
5.98 | 0.24238 | 59.8 | 0.02717 | 0.02126 | 0.02391 | 0.45948 | 0.000588608
5.99 | 0.24232 | 59.9 | 0.02767 | 0.02178 | 0.02795 | 0.4604 | 0.00036788
6 | 0.24224 | 60 | 0.02765 | 0.02145 | 0.02778 | 0.46054 | 0.000603323
6.01 | 0.24218 | 60.1
6.02 | 0.2421 | 60.2
6.03 | 0.24204 | 60.3
6.04 | 0.24197 | 60.4
6.05 | 0.2419 | 60.5
6.06 | 0.24183 | 60.6
6.07 | 0.24176 | 60.7
6.08 | 0.24169 | 60.8
6.09 | 0.24162 | 60.9
6.1 | 0.24155 | 61
6.11 | 0.24148 | 61.1
6.12 | 0.2414 | 61.2
6.13 | 0.24134 | 61.3
6.14 | 0.24126 | 61.4
6.15 | 0.2412 | 61.5
6.16 | 0.24112 | 61.6
6.17 | 0.24105 | 61.7
6.18 | 0.24098 | 61.8
6.19 | 0.24088 | 61.9
6.2 | 0.2408 | 62
6.21 | 0.24074 | 62.1
6.22 | 0.24066 | 62.2
6.23 | 0.24059 | 62.3
6.24 | 0.24052 | 62.4
6.25 | 0.24045 | 62.5
6.26 | 0.24037 | 62.6
6.27 | 0.24031 | 62.7
6.28 | 0.24023 | 62.8
6.29 | 0.24016 | 62.9
6.3 | 0.24008 | 63
6.31 | 0.24002 | 63.1
6.32 | 0.23994 | 63.2
6.33 | 0.23988 | 63.3
6.34 | 0.2398 | 63.4
6.35 | 0.23973 | 63.5
6.36 | 0.23965 | 63.6
6.37 | 0.23958 | 63.7
6.38 | 0.2395 | 63.8
6.39 | 0.23944 | 63.9
6.4 | 0.23937 | 64
6.41 | 0.23931 | 64.1
6.42 | 0.23923 | 64.2
6.43 | 0.23917 | 64.3
6.44 | 0.2391 | 64.4
6.45 | 0.23904 | 64.5
6.46 | 0.23897 | 64.6
6.47 | 0.23891 | 64.7
6.48 | 0.23884 | 64.8
6.49 | 0.23878 | 64.9
6.5 | 0.2387 | 65
6.51 | 0.23864 | 65.1
6.52 | 0.23857 | 65.2
6.53 | 0.23851 | 65.3
6.54 | 0.23844 | 65.4
6.55 | 0.23838 | 65.5
6.56 | 0.23831 | 65.6
6.57 | 0.23825 | 65.7
6.58 | 0.23818 | 65.8
6.59 | 0.23812 | 65.9
6.6 | 0.23805 | 66
6.61 | 0.238 | 66.1
6.62 | 0.23793 | 66.2
6.63 | 0.23787 | 66.3
6.64 | 0.2378 | 66.4
6.65 | 0.23775 | 66.5
6.66 | 0.23768 | 66.6
6.67 | 0.23763 | 66.7
6.68 | 0.23755 | 66.8
6.69 | 0.2375 | 66.9
6.7 | 0.23743 | 67
6.71 | 0.23738 | 67.1
6.72 | 0.23731 | 67.2
6.73 | 0.23726 | 67.3
6.74 | 0.23719 | 67.4
6.75 | 0.23714 | 67.5
6.76 | 0.23707 | 67.6
6.77 | 0.23702 | 67.7
6.78 | 0.23695 | 67.8
6.79 | 0.2369 | 67.9
6.8 | 0.23683 | 68
6.81 | 0.23678 | 68.1
6.82 | 0.23671 | 68.2
6.83 | 0.23666 | 68.3
6.84 | 0.23659 | 68.4
6.85 | 0.23653 | 68.5
6.86 | 0.23647 | 68.6
6.87 | 0.23641 | 68.7
6.88 | 0.23634 | 68.8
6.89 | 0.23629 | 68.9
6.9 | 0.23622 | 69
6.91 | 0.23617 | 69.1
6.92 | 0.2361 | 69.2
6.93 | 0.23605 | 69.3
6.94 | 0.23599 | 69.4
6.95 | 0.23594 | 69.5
6.96 | 0.23587 | 69.6
6.97 | 0.23582 | 69.7
6.98 | 0.23575 | 69.8
6.99 | 0.2357 | 69.9
7 | 0.23563 | 70
7.01 | 0.23558 | 70.1
7.02 | 0.23552 | 70.2
7.03 | 0.23547 | 70.3
7.04 | 0.2354 | 70.4
7.05 | 0.23535 | 70.5
7.06 | 0.23528 | 70.6
7.07 | 0.23523 | 70.7
7.08 | 0.23516 | 70.8
7.09 | 0.23511 | 70.9
7.1 | 0.23505 | 71
7.11 | 0.235 | 71.1
7.12 | 0.23493 | 71.2
7.13 | 0.23488 | 71.3
7.14 | 0.23481 | 71.4
7.15 | 0.23476 | 71.5
7.16 | 0.2347 | 71.6
7.17 | 0.23465 | 71.7
7.18 | 0.23458 | 71.8
7.19 | 0.23453 | 71.9
7.2 | 0.23447 | 72
7.21 | 0.23442 | 72.1
7.22 | 0.23435 | 72.2
7.23 | 0.23431 | 72.3
7.24 | 0.23424 | 72.4
7.25 | 0.23419 | 72.5
7.26 | 0.23413 | 72.6
7.27 | 0.23408 | 72.7
7.28 | 0.23401 | 72.8
7.29 | 0.23396 | 72.9
7.3 | 0.23389 | 73
7.31 | 0.23384 | 73.1
7.32 | 0.23378 | 73.2
7.33 | 0.23373 | 73.3
7.34 | 0.23367 | 73.4
7.35 | 0.23362 | 73.5
7.36 | 0.23355 | 73.6
7.37 | 0.2335 | 73.7
7.38 | 0.23344 | 73.8
7.39 | 0.23339 | 73.9
7.4 | 0.23333 | 74
7.41 | 0.23327 | 74.1
7.42 | 0.23321 | 74.2
7.43 | 0.23317 | 74.3
7.44 | 0.2331 | 74.4
7.45 | 0.23306 | 74.5
7.46 | 0.23299 | 74.6
7.47 | 0.23295 | 74.7
7.48 | 0.23288 | 74.8
7.49 | 0.23284 | 74.9
7.5 | 0.23278 | 75
7.51 | 0.23274 | 75.1
7.52 | 0.23268 | 75.2
7.53 | 0.23264 | 75.3
7.54 | 0.23258 | 75.4
7.55 | 0.23254 | 75.5
7.56 | 0.23247 | 75.6
7.57 | 0.23243 | 75.7
7.58 | 0.23237 | 75.8
7.59 | 0.23233 | 75.9
7.6 | 0.23227 | 76
7.61 | 0.23223 | 76.1
7.62 | 0.23217 | 76.2
7.63 | 0.23213 | 76.3
7.64 | 0.23207 | 76.4
7.65 | 0.23203 | 76.5
7.66 | 0.23197 | 76.6
7.67 | 0.23193 | 76.7
7.68 | 0.23187 | 76.8
7.69 | 0.23183 | 76.9
7.7 | 0.23177 | 77
7.71 | 0.23173 | 77.1
7.72 | 0.23167 | 77.2
7.73 | 0.23163 | 77.3
7.74 | 0.23158 | 77.4
7.75 | 0.23154 | 77.5
7.76 | 0.23148 | 77.6
7.77 | 0.23144 | 77.7
7.78 | 0.23138 | 77.8
7.79 | 0.23134 | 77.9
7.8 | 0.23128 | 78
7.81 | 0.23124 | 78.1
7.82 | 0.23118 | 78.2
7.83 | 0.23114 | 78.3
7.84 | 0.23109 | 78.4
7.85 | 0.23105 | 78.5
7.86 | 0.23099 | 78.6
7.87 | 0.23094 | 78.7
7.88 | 0.23088 | 78.8
7.89 | 0.23084 | 78.9
7.9 | 0.23079 | 79
7.91 | 0.23075 | 79.1
7.92 | 0.23069 | 79.2
7.93 | 0.23064 | 79.3
7.94 | 0.23058 | 79.4
7.95 | 0.23054 | 79.5
7.96 | 0.23048 | 79.6
7.97 | 0.23044 | 79.7
7.98 | 0.23038 | 79.8
7.99 | 0.23035 | 79.9
8 | 0.23029 | 80
8.01 | 0.23025 | 80.1
8.02 | 0.23016 | 80.2
8.03 | 0.23012 | 80.3
8.04 | 0.23006 | 80.4
8.05 | 0.23003 | 80.5
8.06 | 0.22997 | 80.6
8.07 | 0.22993 | 80.7
8.08 | 0.22987 | 80.8
8.09 | 0.22983 | 80.9
8.1 | 0.22977 | 81
8.11 | 0.22974 | 81.1
8.12 | 0.22967 | 81.2
8.13 | 0.22964 | 81.3
8.14 | 0.22958 | 81.4
8.15 | 0.22954 | 81.5
8.16 | 0.22948 | 81.6
8.17 | 0.22944 | 81.7
8.18 | 0.22938 | 81.8
8.19 | 0.22935 | 81.9
8.2 | 0.22929 | 82
8.21 | 0.22926 | 82.1
8.22 | 0.2292 | 82.2
8.23 | 0.22916 | 82.3
8.24 | 0.2291 | 82.4
8.25 | 0.22907 | 82.5
8.26 | 0.22901 | 82.6
8.27 | 0.22897 | 82.7
8.28 | 0.22891 | 82.8
8.29 | 0.22888 | 82.9
8.3 | 0.22882 | 83
8.31 | 0.22879 | 83.1
8.32 | 0.22873 | 83.2
8.33 | 0.2287 | 83.3
8.34 | 0.22864 | 83.4
8.35 | 0.22861 | 83.5
8.36 | 0.22855 | 83.6
8.37 | 0.22852 | 83.7
8.38 | 0.22846 | 83.8
8.39 | 0.22843 | 83.9
8.4 | 0.22837 | 84
8.41 | 0.22834 | 84.1
8.42 | 0.22829 | 84.2
8.43 | 0.22825 | 84.3
8.44 | 0.2282 | 84.4
8.45 | 0.22817 | 84.5
8.46 | 0.22811 | 84.6
8.47 | 0.22808 | 84.7
8.48 | 0.22802 | 84.8
8.49 | 0.22799 | 84.9
8.5 | 0.22794 | 85
8.51 | 0.22791 | 85.1
8.52 | 0.22785 | 85.2
8.53 | 0.22782 | 85.3
8.54 | 0.22774 | 85.4
8.55 | 0.2277 | 85.5
8.56 | 0.22765 | 85.6
8.57 | 0.22761 | 85.7
8.58 | 0.22756 | 85.8
8.59 | 0.22753 | 85.9
8.6 | 0.22747 | 86
8.61 | 0.22744 | 86.1
8.62 | 0.22739 | 86.2
8.63 | 0.22736 | 86.3
8.64 | 0.2273 | 86.4
8.65 | 0.22727 | 86.5
8.66 | 0.22721 | 86.6
8.67 | 0.22718 | 86.7
8.68 | 0.22713 | 86.8
8.69 | 0.2271 | 86.9
8.7 | 0.22705 | 87
8.71 | 0.22702 | 87.1
8.72 | 0.22696 | 87.2
8.73 | 0.22694 | 87.3
8.74 | 0.22688 | 87.4
8.75 | 0.22685 | 87.5
8.76 | 0.2268 | 87.6
8.77 | 0.22677 | 87.7
8.78 | 0.22671 | 87.8
8.79 | 0.22668 | 87.9
8.8 | 0.22663 | 88
8.81 | 0.22661 | 88.1
8.82 | 0.22655 | 88.2
8.83 | 0.22652 | 88.3
8.84 | 0.22647 | 88.4
8.85 | 0.22644 | 88.5
8.86 | 0.22639 | 88.6
8.87 | 0.22636 | 88.7
8.88 | 0.22631 | 88.8
8.89 | 0.22628 | 88.9
8.9 | 0.22623 | 89
8.91 | 0.2262 | 89.1
8.92 | 0.22615 | 89.2
8.93 | 0.22612 | 89.3
8.94 | 0.22607 | 89.4
8.95 | 0.22604 | 89.5
8.96 | 0.22599 | 89.6
8.97 | 0.22596 | 89.7
8.98 | 0.2259 | 89.8
8.99 | 0.22587 | 89.9
9 | 0.22582 | 90
9.01 | 0.22579 | 90.1
9.02 | 0.22574 | 90.2
9.03 | 0.22571 | 90.3
9.04 | 0.22566 | 90.4
9.05 | 0.22563 | 90.5
9.06 | 0.22558 | 90.6
9.07 | 0.22555 | 90.7
9.08 | 0.22549 | 90.8
9.09 | 0.22546 | 90.9
9.1 | 0.22541 | 91
9.11 | 0.22538 | 91.1
9.12 | 0.22533 | 91.2
9.13 | 0.2253 | 91.3
9.14 | 0.22525 | 91.4
9.15 | 0.22522 | 91.5
9.16 | 0.22517 | 91.6
9.17 | 0.22514 | 91.7
9.18 | 0.22509 | 91.8
9.19 | 0.22506 | 91.9
9.2 | 0.22501 | 92
9.21 | 0.22498 | 92.1
9.22 | 0.22494 | 92.2
9.23 | 0.22491 | 92.3
9.24 | 0.22486 | 92.4
9.25 | 0.22483 | 92.5
9.26 | 0.22478 | 92.6
9.27 | 0.22475 | 92.7
9.28 | 0.2247 | 92.8
9.29 | 0.22468 | 92.9
9.3 | 0.22463 | 93
9.31 | 0.2246 | 93.1
9.32 | 0.22455 | 93.2
9.33 | 0.22453 | 93.3
9.34 | 0.22448 | 93.4
9.35 | 0.22445 | 93.5
9.36 | 0.2244 | 93.6
9.37 | 0.22435 | 93.7
9.38 | 0.22431 | 93.8
9.39 | 0.22428 | 93.9
9.4 | 0.22423 | 94
9.41 | 0.2242 | 94.1
9.42 | 0.22416 | 94.2
9.43 | 0.22413 | 94.3
9.44 | 0.22409 | 94.4
9.45 | 0.22406 | 94.5
9.46 | 0.22396 | 94.6
9.47 | 0.22394 | 94.7
9.48 | 0.22389 | 94.8
9.49 | 0.22386 | 94.9
9.5 | 0.22382 | 95
9.51 | 0.22379 | 95.1
9.52 | 0.22374 | 95.2
9.53 | 0.22372 | 95.3
9.54 | 0.22368 | 95.4
9.55 | 0.22365 | 95.5
9.56 | 0.2236 | 95.6
9.57 | 0.22358 | 95.7
9.58 | 0.22353 | 95.8
9.59 | 0.22351 | 95.9
9.6 | 0.22346 | 96
9.61 | 0.22344 | 96.1
9.62 | 0.2234 | 96.2
9.63 | 0.22337 | 96.3
9.64 | 0.22333 | 96.4
9.65 | 0.2233 | 96.5
9.66 | 0.22326 | 96.6
9.67 | 0.22324 | 96.7
9.68 | 0.22319 | 96.8
9.69 | 0.22317 | 96.9
9.7 | 0.22313 | 97
9.71 | 0.2231 | 97.1
9.72 | 0.22306 | 97.2
9.73 | 0.22304 | 97.3
9.74 | 0.223 | 97.4
9.75 | 0.22297 | 97.5
9.76 | 0.22293 | 97.6
9.77 | 0.22291 | 97.7
9.78 | 0.22287 | 97.8
9.79 | 0.22284 | 97.9
9.8 | 0.2228 | 98
9.81 | 0.22278 | 98.1
9.82 | 0.22274 | 98.2
9.83 | 0.22272 | 98.3
9.84 | 0.22268 | 98.4
9.85 | 0.22265 | 98.5
9.86 | 0.22261 | 98.6
9.87 | 0.22258 | 98.7
9.88 | 0.22254 | 98.8
9.89 | 0.2225 | 98.9
9.9 | 0.22245 | 99
9.91 | 0.22242 | 99.1
9.92 | 0.22238 | 99.2
9.93 | 0.22235 | 99.3
9.94 | 0.22231 | 99.4
9.95 | 0.22228 | 99.5
9.96 | 0.22224 | 99.6
9.97 | 0.2222 | 99.7
9.98 | 0.22211 | 99.8
9.99 | 0.22208 | 99.9
10 | 0.22203 | 100
10.01 | 0.22199 | 100.1
10.02 | 0.22194 | 100.2
10.03 | 0.22191 | 100.3
10.04 | 0.22186 | 100.4
10.05 | 0.22183 | 100.5
10.06 | 0.22178 | 100.6
10.07 | 0.22175 | 100.7
10.08 | 0.22169 | 100.8
10.09 | 0.22166 | 100.9
10.1 | 0.22161 | 101
10.11 | 0.22158 | 101.1
10.12 | 0.22153 | 101.2
10.13 | 0.2215 | 101.3
10.14 | 0.22145 | 101.4
10.15 | 0.22142 | 101.5
10.16 | 0.22137 | 101.6
10.17 | 0.22134 | 101.7
10.18 | 0.22129 | 101.8
10.19 | 0.22127 | 101.9
10.2 | 0.22122 | 102
10.21 | 0.22119 | 102.1
10.22 | 0.22114 | 102.2
10.23 | 0.22111 | 102.3
10.24 | 0.22107 | 102.4
10.25 | 0.22104 | 102.5
10.26 | 0.22099 | 102.6
10.27 | 0.22097 | 102.7
10.28 | 0.22091 | 102.8
10.29 | 0.22088 | 102.9
10.3 | 0.22084 | 103
10.31 | 0.22081 | 103.1
10.32 | 0.22077 | 103.2
10.33 | 0.22075 | 103.3
10.34 | 0.22071 | 103.4
10.35 | 0.22069 | 103.5
10.36 | 0.22065 | 103.6
10.37 | 0.22063 | 103.7
10.38 | 0.22058 | 103.8
10.39 | 0.22056 | 103.9
10.4 | 0.22052 | 104
10.41 | 0.2205 | 104.1
10.42 | 0.22046 | 104.2
10.43 | 0.22044 | 104.3
10.44 | 0.22041 | 104.4
10.45 | 0.22039 | 104.5
10.46 | 0.22035 | 104.6
10.47 | 0.22033 | 104.7
10.48 | 0.22029 | 104.8
10.49 | 0.22027 | 104.9
10.5 | 0.22023 | 105
10.51 | 0.22021 | 105.1
10.52 | 0.22018 | 105.2
10.53 | 0.22016 | 105.3
10.54 | 0.22012 | 105.4
10.55 | 0.2201 | 105.5
10.56 | 0.22007 | 105.6
10.57 | 0.22005 | 105.7
10.58 | 0.22001 | 105.8
10.59 | 0.21999 | 105.9
10.6 | 0.21995 | 106
10.61 | 0.21994 | 106.1
10.62 | 0.2199 | 106.2
10.63 | 0.21989 | 106.3
10.64 | 0.21985 | 106.4
10.65 | 0.21983 | 106.5
10.66 | 0.21979 | 106.6
10.67 | 0.21977 | 106.7
10.68 | 0.21973 | 106.8
10.69 | 0.21971 | 106.9
10.7 | 0.21968 | 107
10.71 | 0.21966 | 107.1
10.72 | 0.21962 | 107.2
10.73 | 0.21961 | 107.3
10.74 | 0.21956 | 107.4
10.75 | 0.21955 | 107.5
10.76 | 0.21951 | 107.6
10.77 | 0.21949 | 107.7
10.78 | 0.21945 | 107.8
10.79 | 0.21943 | 107.9
10.8 | 0.21938 | 108
10.81 | 0.21936 | 108.1
10.82 | 0.21932 | 108.2
10.83 | 0.2193 | 108.3
10.84 | 0.21926 | 108.4
10.85 | 0.21924 | 108.5
10.86 | 0.21919 | 108.6
10.87 | 0.21917 | 108.7
10.88 | 0.21913 | 108.8
10.89 | 0.21911 | 108.9
10.9 | 0.21907 | 109
10.91 | 0.21905 | 109.1
10.92 | 0.219 | 109.2
10.93 | 0.21898 | 109.3
10.94 | 0.21894 | 109.4
10.95 | 0.21892 | 109.5
10.96 | 0.21888 | 109.6
10.97 | 0.21886 | 109.7
10.98 | 0.21882 | 109.8
10.99 | 0.2188 | 109.9
11 | 0.21876 | 110
11.01 | 0.21875 | 110.1
11.02 | 0.2187 | 110.2
11.03 | 0.21869 | 110.3
11.04 | 0.21864 | 110.4
11.05 | 0.21863 | 110.5
11.06 | 0.21859 | 110.6
11.07 | 0.21857 | 110.7
11.08 | 0.21853 | 110.8
11.09 | 0.2185 | 110.9
11.1 | 0.21846 | 111
11.11 | 0.21845 | 111.1
11.12 | 0.21841 | 111.2
11.13 | 0.21839 | 111.3
11.14 | 0.21835 | 111.4
11.15 | 0.21833 | 111.5
11.16 | 0.21829 | 111.6
11.17 | 0.21828 | 111.7
11.18 | 0.21824 | 111.8
11.19 | 0.21822 | 111.9
11.2 | 0.21818 | 112
11.21 | 0.21817 | 112.1
11.22 | 0.21813 | 112.2
11.23 | 0.21811 | 112.3
11.24 | 0.21808 | 112.4
11.25 | 0.21806 | 112.5
11.26 | 0.21802 | 112.6
11.27 | 0.218 | 112.7
11.28 | 0.21797 | 112.8
11.29 | 0.21795 | 112.9
11.3 | 0.21791 | 113
11.31 | 0.21789 | 113.1
11.32 | 0.21786 | 113.2
11.33 | 0.21784 | 113.3
11.34 | 0.2178 | 113.4
11.35 | 0.21778 | 113.5
11.36 | 0.21774 | 113.6
11.37 | 0.21772 | 113.7
11.38 | 0.21768 | 113.8
11.39 | 0.21767 | 113.9
11.4 | 0.21763 | 114
11.41 | 0.21761 | 114.1
11.42 | 0.21757 | 114.2
11.43 | 0.21755 | 114.3
11.44 | 0.21751 | 114.4
11.45 | 0.21749 | 114.5
11.46 | 0.21746 | 114.6
11.47 | 0.21744 | 114.7
11.48 | 0.2174 | 114.8
11.49 | 0.21738 | 114.9
11.5 | 0.21733 | 115
11.51 | 0.21731 | 115.1
11.52 | 0.21727 | 115.2
11.53 | 0.21725 | 115.3
11.54 | 0.21722 | 115.4
11.55 | 0.2172 | 115.5
11.56 | 0.21716 | 115.6
11.57 | 0.21714 | 115.7
11.58 | 0.2171 | 115.8
11.59 | 0.21708 | 115.9
11.6 | 0.21705 | 116
11.61 | 0.21702 | 116.1
11.62 | 0.21698 | 116.2
11.63 | 0.21696 | 116.3
11.64 | 0.21692 | 116.4
11.65 | 0.2169 | 116.5
11.66 | 0.21686 | 116.6
11.67 | 0.21685 | 116.7
11.68 | 0.21681 | 116.8
11.69 | 0.21679 | 116.9
11.7 | 0.21675 | 117
11.71 | 0.21673 | 117.1
11.72 | 0.21669 | 117.2
11.73 | 0.21667 | 117.3
11.74 | 0.21664 | 117.4
11.75 | 0.21662 | 117.5
11.76 | 0.21658 | 117.6
11.77 | 0.21656 | 117.7
11.78 | 0.21652 | 117.8
11.79 | 0.21651 | 117.9
11.8 | 0.21647 | 118
11.81 | 0.21645 | 118.1
11.82 | 0.21641 | 118.2
11.83 | 0.2164 | 118.3
11.84 | 0.21636 | 118.4
11.85 | 0.21634 | 118.5
11.86 | 0.2163 | 118.6
11.87 | 0.21628 | 118.7
11.88 | 0.21625 | 118.8
11.89 | 0.21623 | 118.9
11.9 | 0.21619 | 119
11.91 | 0.21618 | 119.1
11.92 | 0.21614 | 119.2
11.93 | 0.21613 | 119.3
11.94 | 0.21609 | 119.4
11.95 | 0.21607 | 119.5
11.96 | 0.21604 | 119.6
11.97 | 0.21602 | 119.7
11.98 | 0.21599 | 119.8
11.99 | 0.21597 | 119.9
12 | 0.21594 | 120
12.01 | 0.21591 | 120.1
12.02 | 0.21587 | 120.2
12.03 | 0.21585 | 120.3
12.04 | 0.21582 | 120.4
12.05 | 0.2158 | 120.5
12.06 | 0.21577 | 120.6
12.07 | 0.21575 | 120.7
12.08 | 0.21571 | 120.8
12.09 | 0.2157 | 120.9
12.1 | 0.21566 | 121
12.11 | 0.21564 | 121.1
12.12 | 0.21561 | 121.2
12.13 | 0.21559 | 121.3
12.14 | 0.21555 | 121.4
12.15 | 0.21553 | 121.5
12.16 | 0.2155 | 121.6
12.17 | 0.21548 | 121.7
12.18 | 0.21545 | 121.8
12.19 | 0.21543 | 121.9
12.2 | 0.2154 | 122
12.21 | 0.21538 | 122.1
12.22 | 0.21535 | 122.2
12.23 | 0.21533 | 122.3
12.24 | 0.21529 | 122.4
12.25 | 0.21528 | 122.5
12.26 | 0.21524 | 122.6
12.27 | 0.21522 | 122.7
12.28 | 0.21519 | 122.8
12.29 | 0.21517 | 122.9
12.3 | 0.21514 | 123
12.31 | 0.21512 | 123.1
12.32 | 0.21508 | 123.2
12.33 | 0.21507 | 123.3
12.34 | 0.21503 | 123.4
12.35 | 0.21501 | 123.5
12.36 | 0.21498 | 123.6
12.37 | 0.21496 | 123.7
12.38 | 0.21492 | 123.8
12.39 | 0.2149 | 123.9
12.4 | 0.21487 | 124
12.41 | 0.21485 | 124.1
12.42 | 0.21482 | 124.2
12.43 | 0.2148 | 124.3
12.44 | 0.21477 | 124.4
12.45 | 0.21476 | 124.5
12.46 | 0.21472 | 124.6
12.47 | 0.21471 | 124.7
12.48 | 0.21468 | 124.8
12.49 | 0.21467 | 124.9
12.5 | 0.21464 | 125
12.51 | 0.21462 | 125.1
12.52 | 0.21459 | 125.2
12.53 | 0.21457 | 125.3
12.54 | 0.21454 | 125.4
12.55 | 0.21452 | 125.5
12.56 | 0.21449 | 125.6
12.57 | 0.21448 | 125.7
12.58 | 0.21445 | 125.8
12.59 | 0.21443 | 125.9
12.6 | 0.2144 | 126
12.61 | 0.21439 | 126.1
12.62 | 0.21436 | 126.2
12.63 | 0.21434 | 126.3
12.64 | 0.21431 | 126.4
12.65 | 0.2143 | 126.5
12.66 | 0.21427 | 126.6
12.67 | 0.21425 | 126.7
12.68 | 0.21422 | 126.8
12.69 | 0.21421 | 126.9
12.7 | 0.21418 | 127
12.71 | 0.21417 | 127.1
12.72 | 0.21414 | 127.2
12.73 | 0.21412 | 127.3
12.74 | 0.2141 | 127.4
12.75 | 0.21408 | 127.5
12.76 | 0.21405 | 127.6
12.77 | 0.21404 | 127.7
12.78 | 0.21401 | 127.8
12.79 | 0.21399 | 127.9
12.8 | 0.21396 | 128
12.81 | 0.21395 | 128.1
12.82 | 0.21392 | 128.2
12.83 | 0.2139 | 128.3
12.84 | 0.21387 | 128.4
12.85 | 0.21385 | 128.5
12.86 | 0.21382 | 128.6
12.87 | 0.2138 | 128.7
12.88 | 0.21377 | 128.8
12.89 | 0.21376 | 128.9
12.9 | 0.21372 | 129
12.91 | 0.2137 | 129.1
12.92 | 0.21367 | 129.2
12.93 | 0.21365 | 129.3
12.94 | 0.21362 | 129.4
12.95 | 0.2136 | 129.5
12.96 | 0.21357 | 129.6
12.97 | 0.21355 | 129.7
12.98 | 0.21352 | 129.8
12.99 | 0.2135 | 129.9
13 | 0.21347 | 130
13.01 | 0.21345 | 130.1
13.02 | 0.21342 | 130.2
13.03 | 0.2134 | 130.3
13.04 | 0.21337 | 130.4
13.05 | 0.21335 | 130.5
13.06 | 0.21332 | 130.6
13.07 | 0.2133 | 130.7
13.08 | 0.21327 | 130.8
13.09 | 0.21325 | 130.9
13.1 | 0.21323 | 131
13.11 | 0.21321 | 131.1
13.12 | 0.21318 | 131.2
13.13 | 0.21316 | 131.3
13.14 | 0.21313 | 131.4
13.15 | 0.21312 | 131.5
13.16 | 0.21309 | 131.6
13.17 | 0.21307 | 131.7
13.18 | 0.21304 | 131.8
13.19 | 0.21303 | 131.9
13.2 | 0.213 | 132
13.21 | 0.21298 | 132.1
13.22 | 0.21295 | 132.2
13.23 | 0.21293 | 132.3
13.24 | 0.2129 | 132.4
13.25 | 0.21288 | 132.5
13.26 | 0.21285 | 132.6
13.27 | 0.21284 | 132.7
13.28 | 0.21281 | 132.8
13.29 | 0.21279 | 132.9
13.3 | 0.21276 | 133
13.31 | 0.21274 | 133.1
13.32 | 0.21271 | 133.2
13.33 | 0.21269 | 133.3
13.34 | 0.21266 | 133.4
13.35 | 0.21264 | 133.5
13.36 | 0.21261 | 133.6
13.37 | 0.21259 | 133.7
13.38 | 0.21256 | 133.8
13.39 | 0.21254 | 133.9
13.4 | 0.21252 | 134
13.41 | 0.21249 | 134.1
13.42 | 0.21245 | 134.2
13.43 | 0.21244 | 134.3
13.44 | 0.21241 | 134.4
13.45 | 0.21239 | 134.5
13.46 | 0.21236 | 134.6
13.47 | 0.21235 | 134.7
13.48 | 0.21232 | 134.8
13.49 | 0.2123 | 134.9
13.5 | 0.21227 | 135
13.51 | 0.21226 | 135.1
13.52 | 0.21222 | 135.2
13.53 | 0.21221 | 135.3
13.54 | 0.21217 | 135.4
13.55 | 0.21216 | 135.5
13.56 | 0.21212 | 135.6
13.57 | 0.21211 | 135.7
13.58 | 0.21207 | 135.8
13.59 | 0.21206 | 135.9
13.6 | 0.21203 | 136
13.61 | 0.21201 | 136.1
13.62 | 0.21197 | 136.2
13.63 | 0.21196 | 136.3
13.64 | 0.21192 | 136.4
13.65 | 0.21191 | 136.5
13.66 | 0.21187 | 136.6
13.67 | 0.21185 | 136.7
13.68 | 0.21183 | 136.8
13.69 | 0.21181 | 136.9
13.7 | 0.21178 | 137
13.71 | 0.21177 | 137.1
13.72 | 0.21174 | 137.2
13.73 | 0.21173 | 137.3
13.74 | 0.21169 | 137.4
13.75 | 0.21168 | 137.5
13.76 | 0.21158 | 137.6
13.77 | 0.21153 | 137.7
13.78 | 0.21148 | 137.8
13.79 | 0.21145 | 137.9
13.8 | 0.21139 | 138
13.81 | 0.21135 | 138.1
13.82 | 0.21131 | 138.2
13.83 | 0.21127 | 138.3
13.84 | 0.21122 | 138.4
13.85 | 0.21118 | 138.5
13.86 | 0.21113 | 138.6
13.87 | 0.21109 | 138.7
13.88 | 0.21105 | 138.8
13.89 | 0.21102 | 138.9
13.9 | 0.21098 | 139
13.91 | 0.21094 | 139.1
13.92 | 0.2109 | 139.2
13.93 | 0.21086 | 139.3
13.94 | 0.21082 | 139.4
13.95 | 0.21079 | 139.5
13.96 | 0.21076 | 139.6
13.97 | 0.21074 | 139.7
13.98 | 0.21071 | 139.8
13.99 | 0.21069 | 139.9
14 | 0.21066 | 140
14.01 | 0.21063 | 140.1
14.02 | 0.21061 | 140.2
14.03 | 0.2106 | 140.3
14.04 | 0.21058 | 140.4
14.05 | 0.21054 | 140.5
14.06 | 0.21051 | 140.6
14.07 | 0.21051 | 140.7
14.08 | 0.21049 | 140.8
14.09 | 0.21048 | 140.9
14.1 | 0.21047 | 141
14.11 | 0.21047 | 141.1
14.12 | 0.21046 | 141.2
14.13 | 0.21047 | 141.3
14.14 | 0.21045 | 141.4
14.15 | 0.21045 | 141.5
14.16 | 0.21044 | 141.6
14.17 | 0.21044 | 141.7
14.18 | 0.21043 | 141.8
14.19 | 0.21043 | 141.9
14.2 | 0.21043 | 142
14.21 | 0.21044 | 142.1
14.22 | 0.21043 | 142.2
14.23 | 0.21045 | 142.3
14.24 | 0.21046 | 142.4
14.25 | 0.21047 | 142.5
14.26 | 0.21048 | 142.6
14.27 | 0.2105 | 142.7
14.28 | 0.21044 | 142.8
14.29 | 0.21043 | 142.9
14.3 | 0.21042 | 143
14.31 | 0.21043 | 143.1
14.32 | 0.21039 | 143.2
14.33 | 0.21039 | 143.3
14.34 | 0.21038 | 143.4
14.35 | 0.21038 | 143.5
14.36 | 0.21036 | 143.6
14.37 | 0.21036 | 143.7
14.38 | 0.21034 | 143.8
14.39 | 0.21033 | 143.9
14.4 | 0.21032 | 144
14.41 | 0.21032 | 144.1
14.42 | 0.21031 | 144.2
14.43 | 0.21029 | 144.3
14.44 | 0.21028 | 144.4
14.45 | 0.21027 | 144.5
14.46 | 0.21025 | 144.6
14.47 | 0.21025 | 144.7
14.48 | 0.21024 | 144.8
14.49 | 0.21023 | 144.9
14.5 | 0.21021 | 145
14.51 | 0.2102 | 145.1
14.52 | 0.21019 | 145.2
14.53 | 0.21017 | 145.3
14.54 | 0.21015 | 145.4
14.55 | 0.21015 | 145.5
14.56 | 0.21013 | 145.6
14.57 | 0.21009 | 145.7
14.58 | 0.21007 | 145.8
14.59 | 0.21006 | 145.9
14.6 | 0.21004 | 146
14.61 | 0.21002 | 146.1
14.62 | 0.21001 | 146.2
14.63 | 0.20999 | 146.3
14.64 | 0.20997 | 146.4
14.65 | 0.20996 | 146.5
14.66 | 0.20995 | 146.6
14.67 | 0.20993 | 146.7
14.68 | 0.20991 | 146.8
14.69 | 0.20989 | 146.9
14.7 | 0.20987 | 147
14.71 | 0.20984 | 147.1
14.72 | 0.20982 | 147.2
14.73 | 0.2098 | 147.3
14.74 | 0.20977 | 147.4
14.75 | 0.20975 | 147.5
14.76 | 0.20973 | 147.6
14.77 | 0.2097 | 147.7
14.78 | 0.20968 | 147.8
14.79 | 0.20966 | 147.9
14.8 | 0.20964 | 148
14.81 | 0.20961 | 148.1
14.82 | 0.20959 | 148.2
14.83 | 0.20958 | 148.3
14.84 | 0.20956 | 148.4
14.85 | 0.20954 | 148.5
14.86 | 0.20952 | 148.6
14.87 | 0.2095 | 148.7
14.88 | 0.20947 | 148.8
14.89 | 0.20945 | 148.9
14.9 | 0.20943 | 149
14.91 | 0.20941 | 149.1
14.92 | 0.20939 | 149.2
14.93 | 0.20938 | 149.3
14.94 | 0.20936 | 149.4
14.95 | 0.20934 | 149.5
14.96 | 0.20932 | 149.6
14.97 | 0.20931 | 149.7
14.98 | 0.20928 | 149.8
14.99 | 0.20927 | 149.9
15 | 0.20925 | 150
15.01 | 0.20923 | 150.1
15.02 | 0.20921 | 150.2
15.03 | 0.20919 | 150.3
15.04 | 0.20917 | 150.4
15.05 | 0.20916 | 150.5
15.06 | 0.20914 | 150.6
15.07 | 0.20912 | 150.7
15.08 | 0.2091 | 150.8
15.09 | 0.20908 | 150.9
15.1 | 0.20906 | 151
15.11 | 0.20904 | 151.1
15.12 | 0.20902 | 151.2
15.13 | 0.209 | 151.3
15.14 | 0.20899 | 151.4
15.15 | 0.20897 | 151.5
15.16 | 0.20895 | 151.6
15.17 | 0.20893 | 151.7
15.18 | 0.20891 | 151.8
15.19 | 0.2089 | 151.9
15.2 | 0.20888 | 152
15.21 | 0.20886 | 152.1
15.22 | 0.20884 | 152.2
15.23 | 0.20882 | 152.3
15.24 | 0.2088 | 152.4
15.25 | 0.20879 | 152.5
15.26 | 0.20876 | 152.6
15.27 | 0.20875 | 152.7
15.28 | 0.20872 | 152.8
15.29 | 0.20871 | 152.9
15.3 | 0.20868 | 153
15.31 | 0.20867 | 153.1
15.32 | 0.20865 | 153.2
15.33 | 0.20863 | 153.3
15.34 | 0.20861 | 153.4
15.35 | 0.2086 | 153.5
15.36 | 0.20858 | 153.6
15.37 | 0.20856 | 153.7
15.38 | 0.20854 | 153.8
15.39 | 0.20852 | 153.9
15.4 | 0.20849 | 154
15.41 | 0.20847 | 154.1
15.42 | 0.20844 | 154.2
15.43 | 0.20843 | 154.3
15.44 | 0.2084 | 154.4
15.45 | 0.20838 | 154.5
15.46 | 0.20836 | 154.6
15.47 | 0.20835 | 154.7
15.48 | 0.20832 | 154.8
15.49 | 0.20831 | 154.9
15.5 | 0.20829 | 155
15.51 | 0.20827 | 155.1
15.52 | 0.20825 | 155.2
15.53 | 0.20824 | 155.3
15.54 | 0.20822 | 155.4
15.55 | 0.2082 | 155.5
15.56 | 0.20817 | 155.6
15.57 | 0.20815 | 155.7
15.58 | 0.20813 | 155.8
15.59 | 0.20811 | 155.9
15.6 | 0.20809 | 156
15.61 | 0.20807 | 156.1
15.62 | 0.20805 | 156.2
15.63 | 0.20803 | 156.3
15.64 | 0.20801 | 156.4
15.65 | 0.20799 | 156.5
15.66 | 0.20797 | 156.6
15.67 | 0.20795 | 156.7
15.68 | 0.20793 | 156.8
15.69 | 0.20791 | 156.9
15.7 | 0.20789 | 157
15.71 | 0.20787 | 157.1
15.72 | 0.20785 | 157.2
15.73 | 0.20783 | 157.3
15.74 | 0.20781 | 157.4
15.75 | 0.20779 | 157.5
15.76 | 0.20777 | 157.6
15.77 | 0.20775 | 157.7
15.78 | 0.20773 | 157.8
15.79 | 0.20771 | 157.9
15.8 | 0.20769 | 158
15.81 | 0.20768 | 158.1
15.82 | 0.20765 | 158.2
15.83 | 0.20764 | 158.3
15.84 | 0.20762 | 158.4
15.85 | 0.2076 | 158.5
15.86 | 0.20758 | 158.6
15.87 | 0.20757 | 158.7
15.88 | 0.20755 | 158.8
15.89 | 0.20753 | 158.9
15.9 | 0.20751 | 159
15.91 | 0.20749 | 159.1
15.92 | 0.20747 | 159.2
15.93 | 0.20746 | 159.3
15.94 | 0.20743 | 159.4
15.95 | 0.20742 | 159.5
15.96 | 0.2074 | 159.6
15.97 | 0.20738 | 159.7
15.98 | 0.20736 | 159.8
15.99 | 0.20735 | 159.9
16 | 0.20733 | 160
16.01 | 0.20732 | 160.1
16.02 | 0.2073 | 160.2
16.03 | 0.20728 | 160.3
16.04 | 0.20726 | 160.4
16.05 | 0.20725 | 160.5
16.06 | 0.20723 | 160.6
16.07 | 0.20722 | 160.7
16.08 | 0.2072 | 160.8
16.09 | 0.20719 | 160.9
16.1 | 0.20717 | 161
16.11 | 0.20716 | 161.1
16.12 | 0.20714 | 161.2
16.13 | 0.20713 | 161.3
16.14 | 0.2071 | 161.4
16.15 | 0.20709 | 161.5
16.16 | 0.20707 | 161.6
16.17 | 0.20706 | 161.7
16.18 | 0.20704 | 161.8
16.19 | 0.20702 | 161.9
16.2 | 0.20701 | 162
16.21 | 0.20699 | 162.1
16.22 | 0.20697 | 162.2
16.23 | 0.20696 | 162.3
16.24 | 0.20694 | 162.4
16.25 | 0.20693 | 162.5
16.26 | 0.20691 | 162.6
16.27 | 0.20689 | 162.7
16.28 | 0.20687 | 162.8
16.29 | 0.20685 | 162.9
16.3 | 0.20684 | 163
16.31 | 0.20682 | 163.1
16.32 | 0.2068 | 163.2
16.33 | 0.20679 | 163.3
16.34 | 0.20677 | 163.4
16.35 | 0.20676 | 163.5
16.36 | 0.20674 | 163.6
16.37 | 0.20673 | 163.7
16.38 | 0.20671 | 163.8
16.39 | 0.2067 | 163.9
16.4 | 0.20668 | 164
16.41 | 0.20667 | 164.1
16.42 | 0.20666 | 164.2
16.43 | 0.20664 | 164.3
16.44 | 0.20662 | 164.4
16.45 | 0.20661 | 164.5
16.46 | 0.20659 | 164.6
16.47 | 0.20658 | 164.7
16.48 | 0.20656 | 164.8
16.49 | 0.20655 | 164.9
16.5 | 0.20654 | 165
16.51 | 0.20652 | 165.1
16.52 | 0.20651 | 165.2
16.53 | 0.20649 | 165.3
16.54 | 0.20648 | 165.4
16.55 | 0.20646 | 165.5
16.56 | 0.20644 | 165.6
16.57 | 0.20643 | 165.7
16.58 | 0.20641 | 165.8
16.59 | 0.2064 | 165.9
16.6 | 0.20638 | 166
16.61 | 0.20637 | 166.1
16.62 | 0.20634 | 166.2
16.63 | 0.20633 | 166.3
16.64 | 0.20631 | 166.4
16.65 | 0.2063 | 166.5
16.66 | 0.20627 | 166.6
16.67 | 0.20626 | 166.7
16.68 | 0.20624 | 166.8
16.69 | 0.20623 | 166.9
16.7 | 0.20621 | 167
16.71 | 0.2062 | 167.1
16.72 | 0.20618 | 167.2
16.73 | 0.20616 | 167.3
16.74 | 0.20614 | 167.4
16.75 | 0.20613 | 167.5
16.76 | 0.20612 | 167.6
16.77 | 0.2061 | 167.7
16.78 | 0.20608 | 167.8
16.79 | 0.20607 | 167.9
16.8 | 0.20605 | 168
16.81 | 0.20604 | 168.1
16.82 | 0.20602 | 168.2
16.83 | 0.20601 | 168.3
16.84 | 0.20598 | 168.4
16.85 | 0.20597 | 168.5
16.86 | 0.20596 | 168.6
16.87 | 0.20594 | 168.7
16.88 | 0.20592 | 168.8
16.89 | 0.20592 | 168.9
16.9 | 0.2059 | 169
16.91 | 0.20589 | 169.1
16.92 | 0.20587 | 169.2
16.93 | 0.20586 | 169.3
16.94 | 0.20584 | 169.4
16.95 | 0.20583 | 169.5
16.96 | 0.20581 | 169.6
16.97 | 0.2058 | 169.7
16.98 | 0.20578 | 169.8
16.99 | 0.20577 | 169.9
17 | 0.20575 | 170
17.01 | 0.20573 | 170.1
17.02 | 0.20571 | 170.2
17.03 | 0.2057 | 170.3
17.04 | 0.20568 | 170.4
17.05 | 0.20567 | 170.5
17.06 | 0.20565 | 170.6
17.07 | 0.20563 | 170.7
17.08 | 0.20562 | 170.8
17.09 | 0.2056 | 170.9
17.1 | 0.20558 | 171
17.11 | 0.20557 | 171.1
17.12 | 0.20556 | 171.2
17.13 | 0.20554 | 171.3
17.14 | 0.20551 | 171.4
17.15 | 0.2055 | 171.5
17.16 | 0.20548 | 171.6
17.17 | 0.20546 | 171.7
17.18 | 0.20544 | 171.8
17.19 | 0.20543 | 171.9
17.2 | 0.20541 | 172
17.21 | 0.20539 | 172.1
17.22 | 0.20538 | 172.2
17.23 | 0.20536 | 172.3
17.24 | 0.20535 | 172.4
17.25 | 0.20533 | 172.5
17.26 | 0.20532 | 172.6
17.27 | 0.2053 | 172.7
17.28 | 0.20528 | 172.8
17.29 | 0.20527 | 172.9
17.3 | 0.20526 | 173
17.31 | 0.20524 | 173.1
17.32 | 0.20522 | 173.2
17.33 | 0.20521 | 173.3
17.34 | 0.20519 | 173.4
17.35 | 0.20517 | 173.5
17.36 | 0.20515 | 173.6
17.37 | 0.20513 | 173.7
17.38 | 0.20512 | 173.8
17.39 | 0.20509 | 173.9
17.4 | 0.20508 | 174
17.41 | 0.20506 | 174.1
17.42 | 0.20504 | 174.2
17.43 | 0.20502 | 174.3
17.44 | 0.20501 | 174.4
17.45 | 0.20498 | 174.5
17.46 | 0.20496 | 174.6
17.47 | 0.20495 | 174.7
17.48 | 0.20493 | 174.8
17.49 | 0.20491 | 174.9
17.5 | 0.20489 | 175
17.51 | 0.20487 | 175.1
17.52 | 0.20485 | 175.2
17.53 | 0.20481 | 175.3
17.54 | 0.20478 | 175.4
17.55 | 0.20476 | 175.5
17.56 | 0.20474 | 175.6
17.57 | 0.20471 | 175.7
17.58 | 0.2047 | 175.8
17.59 | 0.20468 | 175.9
17.6 | 0.20467 | 176
17.61 | 0.20465 | 176.1
17.62 | 0.20463 | 176.2
17.63 | 0.20461 | 176.3
17.64 | 0.2046 | 176.4
17.65 | 0.20456 | 176.5
17.66 | 0.20454 | 176.6
17.67 | 0.20453 | 176.7
17.68 | 0.20452 | 176.8
17.69 | 0.2045 | 176.9
17.7 | 0.20449 | 177
17.71 | 0.20447 | 177.1
17.72 | 0.20446 | 177.2
17.73 | 0.20445 | 177.3
17.74 | 0.20444 | 177.4
17.75 | 0.2044 | 177.5
17.76 | 0.20438 | 177.6
17.77 | 0.20438 | 177.7
17.78 | 0.20436 | 177.8
17.79 | 0.20433 | 177.9
17.8 | 0.20432 | 178
17.81 | 0.20431 | 178.1
17.82 | 0.2043 | 178.2
17.83 | 0.20429 | 178.3
17.84 | 0.20428 | 178.4
17.85 | 0.20427 | 178.5
17.86 | 0.20426 | 178.6
17.87 | 0.20425 | 178.7
17.88 | 0.20424 | 178.8
17.89 | 0.20423 | 178.9
17.9 | 0.20422 | 179
17.91 | 0.20421 | 179.1
17.92 | 0.2042 | 179.2
17.93 | 0.20419 | 179.3
17.94 | 0.20418 | 179.4
17.95 | 0.20416 | 179.5
17.96 | 0.20415 | 179.6
17.97 | 0.20413 | 179.7
17.98 | 0.20412 | 179.8
17.99 | 0.20411 | 179.9
18 | 0.20411 | 180
18.01 | 0.2041 | 180.1
18.02 | 0.20409 | 180.2
18.03 | 0.20407 | 180.3
18.04 | 0.20406 | 180.4
18.05 | 0.20402 | 180.5
18.06 | 0.20401 | 180.6
18.07 | 0.20399 | 180.7
18.08 | 0.20398 | 180.8
18.09 | 0.20396 | 180.9
18.1 | 0.20395 | 181
18.11 | 0.20394 | 181.1
18.12 | 0.20393 | 181.2
18.13 | 0.20391 | 181.3
18.14 | 0.20391 | 181.4
18.15 | 0.20388 | 181.5
18.16 | 0.20387 | 181.6
18.17 | 0.20385 | 181.7
18.18 | 0.20384 | 181.8
18.19 | 0.20383 | 181.9
18.2 | 0.20382 | 182
18.21 | 0.20381 | 182.1
18.22 | 0.2038 | 182.2
18.23 | 0.20379 | 182.3
18.24 | 0.20378 | 182.4
18.25 | 0.20377 | 182.5
18.26 | 0.20376 | 182.6
18.27 | 0.20372 | 182.7
18.28 | 0.20371 | 182.8
18.29 | 0.2037 | 182.9
18.3 | 0.20369 | 183
18.31 | 0.20365 | 183.1
18.32 | 0.20364 | 183.2
18.33 | 0.20363 | 183.3
18.34 | 0.20362 | 183.4
18.35 | 0.20361 | 183.5
18.36 | 0.20359 | 183.6
18.37 | 0.20358 | 183.7
18.38 | 0.20356 | 183.8
18.39 | 0.20354 | 183.9
18.4 | 0.20353 | 184
18.41 | 0.20352 | 184.1
18.42 | 0.20351 | 184.2
18.43 | 0.2035 | 184.3
18.44 | 0.20349 | 184.4
18.45 | 0.20348 | 184.5
18.46 | 0.20346 | 184.6
18.47 | 0.20345 | 184.7
18.48 | 0.20343 | 184.8
18.49 | 0.20342 | 184.9
18.5 | 0.20341 | 185
18.51 | 0.2034 | 185.1
18.52 | 0.2034 | 185.2
18.53 | 0.20339 | 185.3
18.54 | 0.20338 | 185.4
18.55 | 0.20337 | 185.5
18.56 | 0.20335 | 185.6
18.57 | 0.20334 | 185.7
18.58 | 0.20332 | 185.8
18.59 | 0.20331 | 185.9
18.6 | 0.2033 | 186
18.61 | 0.20329 | 186.1
18.62 | 0.20328 | 186.2
18.63 | 0.20327 | 186.3
18.64 | 0.20325 | 186.4
18.65 | 0.20324 | 186.5
18.66 | 0.20323 | 186.6
18.67 | 0.20321 | 186.7
18.68 | 0.2032 | 186.8
18.69 | 0.20318 | 186.9
18.7 | 0.20317 | 187
18.71 | 0.20316 | 187.1
18.72 | 0.20314 | 187.2
18.73 | 0.20313 | 187.3
18.74 | 0.20312 | 187.4
18.75 | 0.2031 | 187.5
18.76 | 0.20309 | 187.6
18.77 | 0.20306 | 187.7
18.78 | 0.20305 | 187.8
18.79 | 0.20303 | 187.9
18.8 | 0.20301 | 188
18.81 | 0.203 | 188.1
18.82 | 0.20298 | 188.2
18.83 | 0.20296 | 188.3
18.84 | 0.20295 | 188.4
18.85 | 0.20294 | 188.5
18.86 | 0.20292 | 188.6
18.87 | 0.2029 | 188.7
18.88 | 0.20289 | 188.8
18.89 | 0.20287 | 188.9
18.9 | 0.20285 | 189
18.91 | 0.20284 | 189.1
18.92 | 0.20283 | 189.2
18.93 | 0.20281 | 189.3
18.94 | 0.2028 | 189.4
18.95 | 0.20278 | 189.5
18.96 | 0.20277 | 189.6
18.97 | 0.20275 | 189.7
18.98 | 0.20274 | 189.8
18.99 | 0.20272 | 189.9
19 | 0.20271 | 190
19.01 | 0.20269 | 190.1
19.02 | 0.20268 | 190.2
19.03 | 0.20267 | 190.3
19.04 | 0.20266 | 190.4
19.05 | 0.20265 | 190.5
19.06 | 0.20264 | 190.6
19.07 | 0.20262 | 190.7
19.08 | 0.20261 | 190.8
19.09 | 0.2026 | 190.9
19.1 | 0.20259 | 191
19.11 | 0.20257 | 191.1
19.12 | 0.20257 | 191.2
19.13 | 0.20255 | 191.3
19.14 | 0.20255 | 191.4
19.15 | 0.20253 | 191.5
19.16 | 0.20252 | 191.6
19.17 | 0.2025 | 191.7
19.18 | 0.2025 | 191.8
19.19 | 0.20248 | 191.9
19.2 | 0.20247 | 192
19.21 | 0.20246 | 192.1
19.22 | 0.20245 | 192.2
19.23 | 0.20244 | 192.3
19.24 | 0.20243 | 192.4
19.25 | 0.20241 | 192.5
19.26 | 0.20241 | 192.6
19.27 | 0.20239 | 192.7
19.28 | 0.20237 | 192.8
19.29 | 0.20234 | 192.9
19.3 | 0.20233 | 193
19.31 | 0.2023 | 193.1
19.32 | 0.20229 | 193.2
19.33 | 0.20227 | 193.3
19.34 | 0.20226 | 193.4
19.35 | 0.20224 | 193.5
19.36 | 0.20223 | 193.6
19.37 | 0.20221 | 193.7
19.38 | 0.20219 | 193.8
19.39 | 0.20216 | 193.9
19.4 | 0.20214 | 194
19.41 | 0.20212 | 194.1
19.42 | 0.20211 | 194.2
19.43 | 0.20209 | 194.3
19.44 | 0.20207 | 194.4
19.45 | 0.20206 | 194.5
19.46 | 0.20204 | 194.6
19.47 | 0.20202 | 194.7
19.48 | 0.202 | 194.8
19.49 | 0.20199 | 194.9
19.5 | 0.20196 | 195
19.51 | 0.20194 | 195.1
19.52 | 0.20191 | 195.2
19.53 | 0.20189 | 195.3
19.54 | 0.20188 | 195.4
19.55 | 0.20186 | 195.5
19.56 | 0.20178 | 195.6
19.57 | 0.20177 | 195.7
19.58 | 0.20171 | 195.8
19.59 | 0.20169 | 195.9
19.6 | 0.20165 | 196
19.61 | 0.20163 | 196.1
19.62 | 0.2016 | 196.2
19.63 | 0.20158 | 196.3
19.64 | 0.20157 | 196.4
19.65 | 0.20155 | 196.5
19.66 | 0.20152 | 196.6
19.67 | 0.2015 | 196.7
19.68 | 0.20148 | 196.8
19.69 | 0.20146 | 196.9
19.7 | 0.20144 | 197
19.71 | 0.20142 | 197.1
19.72 | 0.20141 | 197.2
19.73 | 0.2014 | 197.3
19.74 | 0.20139 | 197.4
19.75 | 0.20138 | 197.5
19.76 | 0.20137 | 197.6
19.77 | 0.20136 | 197.7
19.78 | 0.20134 | 197.8
19.79 | 0.20133 | 197.9
19.8 | 0.20133 | 198
19.81 | 0.20131 | 198.1
19.82 | 0.20131 | 198.2
19.83 | 0.20128 | 198.3
19.84 | 0.20129 | 198.4
19.85 | 0.20126 | 198.5
19.86 | 0.20126 | 198.6
19.87 | 0.20126 | 198.7
19.88 | 0.20126 | 198.8
19.89 | 0.20125 | 198.9
19.9 | 0.20124 | 199
19.91 | 0.20123 | 199.1
19.92 | 0.20124 | 199.2
19.93 | 0.2012 | 199.3
19.94 | 0.20121 | 199.4
19.95 | 0.2012 | 199.5
19.96 | 0.2012 | 199.6
19.97 | 0.20118 | 199.7
19.98 | 0.20119 | 199.8
19.99 | 0.20117 | 199.9
20 | 0.20118 | 200
20.01 | 0.20117 | 200.1
20.02 | 0.20117 | 200.2
20.03 | 0.20115 | 200.3
20.04 | 0.20114 | 200.4
20.05 | 0.20114 | 200.5
20.06 | 0.20114 | 200.6
20.07 | 0.20114 | 200.7
20.08 | 0.20108 | 200.8
20.09 | 0.20106 | 200.9
20.1 | 0.20102 | 201
20.11 | 0.20101 | 201.1
20.12 | 0.20098 | 201.2
20.13 | 0.20097 | 201.3
20.14 | 0.20096 | 201.4
20.15 | 0.20096 | 201.5
20.16 | 0.20096 | 201.6
20.17 | 0.20096 | 201.7
20.18 | 0.20094 | 201.8
20.19 | 0.20093 | 201.9
20.2 | 0.20092 | 202
20.21 | 0.20092 | 202.1
20.22 | 0.20091 | 202.2
20.23 | 0.20091 | 202.3
20.24 | 0.2009 | 202.4
20.25 | 0.2009 | 202.5
20.26 | 0.2009 | 202.6
20.27 | 0.2009 | 202.7
20.28 | 0.20089 | 202.8
20.29 | 0.20089 | 202.9
20.3 | 0.20088 | 203
20.31 | 0.20088 | 203.1
20.32 | 0.20088 | 203.2
20.33 | 0.20088 | 203.3
20.34 | 0.20088 | 203.4
20.35 | 0.20087 | 203.5
20.36 | 0.20087 | 203.6
20.37 | 0.20084 | 203.7
20.38 | 0.20084 | 203.8
20.39 | 0.20084 | 203.9
20.4 | 0.20085 | 204
20.41 | 0.20084 | 204.1
20.42 | 0.20085 | 204.2
20.43 | 0.20084 | 204.3
20.44 | 0.20085 | 204.4
20.45 | 0.20082 | 204.5
20.46 | 0.20082 | 204.6
20.47 | 0.20081 | 204.7
20.48 | 0.20081 | 204.8
20.49 | 0.20079 | 204.9
20.5 | 0.20081 | 205
20.51 | 0.20077 | 205.1
20.52 | 0.20078 | 205.2
20.53 | 0.20076 | 205.3
20.54 | 0.20077 | 205.4
20.55 | 0.20074 | 205.5
20.56 | 0.20074 | 205.6
20.57 | 0.20072 | 205.7
20.58 | 0.20072 | 205.8
20.59 | 0.2007 | 205.9
20.6 | 0.2007 | 206
20.61 | 0.20067 | 206.1
20.62 | 0.20067 | 206.2
20.63 | 0.20064 | 206.3
20.64 | 0.20064 | 206.4
20.65 | 0.20062 | 206.5
20.66 | 0.20062 | 206.6
20.67 | 0.20061 | 206.7
20.68 | 0.2006 | 206.8
20.69 | 0.20059 | 206.9
20.7 | 0.20059 | 207
20.71 | 0.20056 | 207.1
20.72 | 0.20056 | 207.2
20.73 | 0.20054 | 207.3
20.74 | 0.20053 | 207.4
20.75 | 0.20051 | 207.5
20.76 | 0.20051 | 207.6
20.77 | 0.20049 | 207.7
20.78 | 0.20048 | 207.8
20.79 | 0.20046 | 207.9
20.8 | 0.20044 | 208
20.81 | 0.20043 | 208.1
20.82 | 0.20041 | 208.2
20.83 | 0.20039 | 208.3
20.84 | 0.20037 | 208.4
20.85 | 0.20035 | 208.5
20.86 | 0.20033 | 208.6
20.87 | 0.20031 | 208.7
20.88 | 0.20028 | 208.8
20.89 | 0.20026 | 208.9
20.9 | 0.20024 | 209
20.91 | 0.20022 | 209.1
20.92 | 0.20019 | 209.2
20.93 | 0.20016 | 209.3
20.94 | 0.20015 | 209.4
20.95 | 0.20012 | 209.5
20.96 | 0.2001 | 209.6
20.97 | 0.20007 | 209.7
20.98 | 0.20006 | 209.8
20.99 | 0.20003 | 209.9
21 | 0.20001 | 210
21.01 | 0.19998 | 210.1
21.02 | 0.19997 | 210.2
21.03 | 0.19993 | 210.3
21.04 | 0.19992 | 210.4
21.05 | 0.19989 | 210.5
21.06 | 0.19988 | 210.6
21.07 | 0.19985 | 210.7
21.08 | 0.19984 | 210.8
21.09 | 0.19981 | 210.9
21.1 | 0.1998 | 211
21.11 | 0.19978 | 211.1
21.12 | 0.19977 | 211.2
21.13 | 0.19975 | 211.3
21.14 | 0.19974 | 211.4
21.15 | 0.19972 | 211.5
21.16 | 0.19972 | 211.6
21.17 | 0.1997 | 211.7
21.18 | 0.1997 | 211.8
21.19 | 0.19968 | 211.9
21.2 | 0.19968 | 212
21.21 | 0.19966 | 212.1
21.22 | 0.19966 | 212.2
21.23 | 0.19965 | 212.3
21.24 | 0.19964 | 212.4
21.25 | 0.19963 | 212.5
21.26 | 0.19962 | 212.6
21.27 | 0.19961 | 212.7
21.28 | 0.19961 | 212.8
21.29 | 0.1996 | 212.9
21.3 | 0.1996 | 213
21.31 | 0.19959 | 213.1
21.32 | 0.19959 | 213.2
21.33 | 0.19957 | 213.3
21.34 | 0.19956 | 213.4
21.35 | 0.19955 | 213.5
21.36 | 0.19955 | 213.6
21.37 | 0.19954 | 213.7
21.38 | 0.19953 | 213.8
21.39 | 0.19952 | 213.9
21.4 | 0.19952 | 214
21.41 | 0.19951 | 214.1
21.42 | 0.1995 | 214.2
21.43 | 0.19949 | 214.3
21.44 | 0.19948 | 214.4
21.45 | 0.19947 | 214.5
21.46 | 0.19945 | 214.6
21.47 | 0.19943 | 214.7
21.48 | 0.19943 | 214.8
21.49 | 0.19942 | 214.9
21.5 | 0.19939 | 215
21.51 | 0.19937 | 215.1
21.52 | 0.19937 | 215.2
21.53 | 0.19934 | 215.3
21.54 | 0.19934 | 215.4
21.55 | 0.19932 | 215.5
21.56 | 0.19932 | 215.6
21.57 | 0.19931 | 215.7
21.58 | 0.1993 | 215.8
21.59 | 0.19929 | 215.9
21.6 | 0.19929 | 216
21.61 | 0.19926 | 216.1
21.62 | 0.19926 | 216.2
21.63 | 0.19922 | 216.3
21.64 | 0.19922 | 216.4
21.65 | 0.19918 | 216.5
21.66 | 0.19917 | 216.6
21.67 | 0.19916 | 216.7
21.68 | 0.19916 | 216.8
21.69 | 0.19913 | 216.9
21.7 | 0.19913 | 217
21.71 | 0.19911 | 217.1
21.72 | 0.19911 | 217.2
21.73 | 0.19909 | 217.3
21.74 | 0.19908 | 217.4
21.75 | 0.19905 | 217.5
21.76 | 0.19904 | 217.6
21.77 | 0.19902 | 217.7
21.78 | 0.19901 | 217.8
21.79 | 0.19898 | 217.9
21.8 | 0.19898 | 218
21.81 | 0.19896 | 218.1
21.82 | 0.19895 | 218.2
21.83 | 0.19887 | 218.3
21.84 | 0.19887 | 218.4
21.85 | 0.19884 | 218.5
21.86 | 0.19883 | 218.6
21.87 | 0.19882 | 218.7
21.88 | 0.19882 | 218.8
21.89 | 0.19881 | 218.9
21.9 | 0.1988 | 219
21.91 | 0.19879 | 219.1
21.92 | 0.19879 | 219.2
21.93 | 0.19878 | 219.3
21.94 | 0.19877 | 219.4
21.95 | 0.19876 | 219.5
21.96 | 0.19877 | 219.6
21.97 | 0.19876 | 219.7
21.98 | 0.19874 | 219.8
21.99 | 0.19873 | 219.9
22 | 0.19874 | 220
22.01 | 0.19873 | 220.1
22.02 | 0.19871 | 220.2
22.03 | 0.1987 | 220.3
22.04 | 0.19871 | 220.4
22.05 | 0.19868 | 220.5
22.06 | 0.19869 | 220.6
22.07 | 0.19868 | 220.7
22.08 | 0.19869 | 220.8
22.09 | 0.19868 | 220.9
22.1 | 0.19869 | 221
22.11 | 0.19869 | 221.1
22.12 | 0.1987 | 221.2
22.13 | 0.19868 | 221.3
22.14 | 0.1987 | 221.4
22.15 | 0.19867 | 221.5
22.16 | 0.19868 | 221.6
22.17 | 0.19865 | 221.7
22.18 | 0.19866 | 221.8
22.19 | 0.19865 | 221.9
22.2 | 0.19866 | 222
22.21 | 0.19864 | 222.1
22.22 | 0.19865 | 222.2
22.23 | 0.19863 | 222.3
22.24 | 0.19864 | 222.4
22.25 | 0.19862 | 222.5
22.26 | 0.19863 | 222.6
22.27 | 0.1986 | 222.7
22.28 | 0.1986 | 222.8
22.29 | 0.19859 | 222.9
22.3 | 0.19859 | 223
22.31 | 0.19856 | 223.1
22.32 | 0.19856 | 223.2
22.33 | 0.19854 | 223.3
22.34 | 0.19855 | 223.4
22.35 | 0.19846 | 223.5
22.36 | 0.19846 | 223.6
22.37 | 0.19843 | 223.7
22.38 | 0.19843 | 223.8
22.39 | 0.1984 | 223.9
22.4 | 0.1984 | 224
22.41 | 0.19837 | 224.1
22.42 | 0.19837 | 224.2
22.43 | 0.19835 | 224.3
22.44 | 0.19835 | 224.4
22.45 | 0.19832 | 224.5
22.46 | 0.19831 | 224.6
22.47 | 0.19829 | 224.7
22.48 | 0.19829 | 224.8
22.49 | 0.19827 | 224.9
22.5 | 0.19827 | 225
22.51 | 0.19825 | 225.1
22.52 | 0.19825 | 225.2
22.53 | 0.19823 | 225.3
22.54 | 0.19822 | 225.4
22.55 | 0.1982 | 225.5
22.56 | 0.1982 | 225.6
22.57 | 0.19818 | 225.7
22.58 | 0.19818 | 225.8
22.59 | 0.19816 | 225.9
22.6 | 0.19816 | 226
22.61 | 0.19814 | 226.1
22.62 | 0.19814 | 226.2
22.63 | 0.19812 | 226.3
22.64 | 0.19812 | 226.4
22.65 | 0.1981 | 226.5
22.66 | 0.1981 | 226.6
22.67 | 0.19808 | 226.7
22.68 | 0.19808 | 226.8
22.69 | 0.19806 | 226.9
22.7 | 0.19806 | 227
22.71 | 0.19804 | 227.1
22.72 | 0.19804 | 227.2
22.73 | 0.19802 | 227.3
22.74 | 0.19802 | 227.4
22.75 | 0.19799 | 227.5
22.76 | 0.19799 | 227.6
22.77 | 0.19797 | 227.7
22.78 | 0.19796 | 227.8
22.79 | 0.19794 | 227.9
22.8 | 0.19794 | 228
22.81 | 0.19792 | 228.1
22.82 | 0.19792 | 228.2
22.83 | 0.1979 | 228.3
22.84 | 0.1979 | 228.4
22.85 | 0.19788 | 228.5
22.86 | 0.19787 | 228.6
22.87 | 0.19785 | 228.7
22.88 | 0.19784 | 228.8
22.89 | 0.19782 | 228.9
22.9 | 0.1978 | 229
22.91 | 0.19778 | 229.1
22.92 | 0.19778 | 229.2
22.93 | 0.19775 | 229.3
22.94 | 0.19774 | 229.4
22.95 | 0.19772 | 229.5
22.96 | 0.19771 | 229.6
22.97 | 0.19769 | 229.7
22.98 | 0.19768 | 229.8
22.99 | 0.19766 | 229.9
23 | 0.19765 | 230
23.01 | 0.19762 | 230.1
23.02 | 0.19761 | 230.2
23.03 | 0.19759 | 230.3
23.04 | 0.19758 | 230.4
23.05 | 0.19756 | 230.5
23.06 | 0.19754 | 230.6
23.07 | 0.19751 | 230.7
23.08 | 0.19751 | 230.8
23.09 | 0.19749 | 230.9
23.1 | 0.19748 | 231
23.11 | 0.19746 | 231.1
23.12 | 0.19746 | 231.2
23.13 | 0.19744 | 231.3
23.14 | 0.19743 | 231.4
23.15 | 0.19741 | 231.5
23.16 | 0.1974 | 231.6
23.17 | 0.19738 | 231.7
23.18 | 0.19737 | 231.8
23.19 | 0.19734 | 231.9
23.2 | 0.19734 | 232
23.21 | 0.19731 | 232.1
23.22 | 0.19731 | 232.2
23.23 | 0.19729 | 232.3
23.24 | 0.19729 | 232.4
23.25 | 0.19726 | 232.5
23.26 | 0.19726 | 232.6
23.27 | 0.19724 | 232.7
23.28 | 0.19724 | 232.8
23.29 | 0.19722 | 232.9
23.3 | 0.19722 | 233
23.31 | 0.1972 | 233.1
23.32 | 0.1972 | 233.2
23.33 | 0.19714 | 233.3
23.34 | 0.19714 | 233.4
23.35 | 0.19712 | 233.5
23.36 | 0.19712 | 233.6
23.37 | 0.197 | 233.7
23.38 | 0.197 | 233.8
23.39 | 0.19696 | 233.9
23.4 | 0.19696 | 234
23.41 | 0.19684 | 234.1
23.42 | 0.19684 | 234.2
23.43 | 0.19679 | 234.3
23.44 | 0.19681 | 234.4
23.45 | 0.19674 | 234.5
23.46 | 0.19675 | 234.6
23.47 | 0.19672 | 234.7
23.48 | 0.19672 | 234.8
23.49 | 0.19669 | 234.9
23.5 | 0.1967 | 235
23.51 | 0.19664 | 235.1
23.52 | 0.19665 | 235.2
23.53 | 0.19662 | 235.3
23.54 | 0.19663 | 235.4
23.55 | 0.1966 | 235.5
23.56 | 0.19662 | 235.6
23.57 | 0.19662 | 235.7
23.58 | 0.19662 | 235.8
23.59 | 0.19659 | 235.9
23.6 | 0.19658 | 236
23.61 | 0.19655 | 236.1
23.62 | 0.19655 | 236.2
23.63 | 0.19653 | 236.3
23.64 | 0.19652 | 236.4
23.65 | 0.1965 | 236.5
23.66 | 0.19649 | 236.6
23.67 | 0.19648 | 236.7
23.68 | 0.19644 | 236.8
23.69 | 0.19644 | 236.9
23.7 | 0.19645 | 237
23.71 | 0.19644 | 237.1
23.72 | 0.19636 | 237.2
23.73 | 0.19636 | 237.3
23.74 | 0.19635 | 237.4
23.75 | 0.19635 | 237.5
23.76 | 0.19633 | 237.6
23.77 | 0.19633 | 237.7
23.78 | 0.19632 | 237.8
23.79 | 0.19632 | 237.9
23.8 | 0.19632 | 238
23.81 | 0.19633 | 238.1
23.82 | 0.19637 | 238.2
23.83 | 0.19638 | 238.3
23.84 | 0.19639 | 238.4
23.85 | 0.19636 | 238.5
23.86 | 0.19638 | 238.6
23.87 | 0.19639 | 238.7
23.88 | 0.19643 | 238.8
23.89 | 0.19633 | 238.9
23.9 | 0.19635 | 239
23.91 | 0.19634 | 239.1
23.92 | 0.19638 | 239.2
23.93 | 0.19628 | 239.3
23.94 | 0.19632 | 239.4
23.95 | 0.1963 | 239.5
23.96 | 0.19634 | 239.6
23.97 | 0.1963 | 239.7
23.98 | 0.19632 | 239.8
23.99 | 0.19631 | 239.9
24 | 0.19633 | 240
24.01 | 0.19633 | 240.1
24.02 | 0.19637 | 240.2
24.03 | 0.19633 | 240.3
24.04 | 0.19638 | 240.4
24.05 | 0.19637 | 240.5
24.06 | 0.1964 | 240.6
24.07 | 0.19639 | 240.7
24.08 | 0.19644 | 240.8
24.09 | 0.19646 | 240.9
24.1 | 0.19649 | 241
24.11 | 0.19649 | 241.1
24.12 | 0.19651 | 241.2
24.13 | 0.1965 | 241.3
24.14 | 0.19653 | 241.4
24.15 | 0.19652 | 241.5
24.16 | 0.19652 | 241.6
24.17 | 0.19651 | 241.7
24.18 | 0.19651 | 241.8
24.19 | 0.19652 | 241.9
24.2 | 0.1965 | 242
24.21 | 0.19651 | 242.1
24.22 | 0.19653 | 242.2
24.23 | 0.19654 | 242.3
24.24 | 0.19647 | 242.4
24.25 | 0.19647 | 242.5
24.26 | 0.19646 | 242.6
24.27 | 0.19646 | 242.7
24.28 | 0.19643 | 242.8
24.29 | 0.19643 | 242.9
24.3 | 0.19641 | 243
24.31 | 0.19639 | 243.1
24.32 | 0.19638 | 243.2
24.33 | 0.19635 | 243.3
24.34 | 0.19637 | 243.4
24.35 | 0.19636 | 243.5
24.36 | 0.19633 | 243.6
24.37 | 0.19631 | 243.7
24.38 | 0.1963 | 243.8
24.39 | 0.19628 | 243.9
24.4 | 0.19629 | 244
24.41 | 0.19625 | 244.1
24.42 | 0.19624 | 244.2
24.43 | 0.19622 | 244.3
24.44 | 0.19622 | 244.4
24.45 | 0.1962 | 244.5
24.46 | 0.19621 | 244.6
24.47 | 0.19619 | 244.7
24.48 | 0.19619 | 244.8
24.49 | 0.19618 | 244.9
24.5 | 0.19615 | 245
24.51 | 0.19614 | 245.1
24.52 | 0.19613 | 245.2
24.53 | 0.19611 | 245.3
24.54 | 0.19611 | 245.4
24.55 | 0.1961 | 245.5
24.56 | 0.1961 | 245.6
24.57 | 0.19608 | 245.7
24.58 | 0.19606 | 245.8
24.59 | 0.19605 | 245.9
24.6 | 0.19605 | 246
24.61 | 0.19603 | 246.1
24.62 | 0.19604 | 246.2
24.63 | 0.19602 | 246.3
24.64 | 0.19602 | 246.4
24.65 | 0.196 | 246.5
24.66 | 0.196 | 246.6
24.67 | 0.19598 | 246.7
24.68 | 0.19598 | 246.8
24.69 | 0.19594 | 246.9
24.7 | 0.19595 | 247
24.71 | 0.19593 | 247.1
24.72 | 0.19593 | 247.2
24.73 | 0.19591 | 247.3
24.74 | 0.19592 | 247.4
24.75 | 0.1959 | 247.5
24.76 | 0.1959 | 247.6
24.77 | 0.19588 | 247.7
24.78 | 0.19589 | 247.8
24.79 | 0.19587 | 247.9
24.8 | 0.19587 | 248
24.81 | 0.19586 | 248.1
24.82 | 0.19586 | 248.2
24.83 | 0.19585 | 248.3
24.84 | 0.19585 | 248.4
24.85 | 0.19582 | 248.5
24.86 | 0.19582 | 248.6
24.87 | 0.1958 | 248.7
24.88 | 0.19581 | 248.8
24.89 | 0.19578 | 248.9
24.9 | 0.19578 | 249
24.91 | 0.19577 | 249.1
24.92 | 0.19577 | 249.2
24.93 | 0.19573 | 249.3
24.94 | 0.19574 | 249.4
24.95 | 0.19571 | 249.5
24.96 | 0.19572 | 249.6
24.97 | 0.1957 | 249.7
24.98 | 0.1957 | 249.8
24.99 | 0.19567 | 249.9
25 | 0.19568 | 250
25.01 | 0.19565 | 250.1
25.02 | 0.19565 | 250.2
25.03 | 0.19561 | 250.3
25.04 | 0.19561 | 250.4
25.05 | 0.19559 | 250.5
25.06 | 0.19559 | 250.6
25.07 | 0.19556 | 250.7
25.08 | 0.19556 | 250.8
25.09 | 0.19554 | 250.9
25.1 | 0.19554 | 251
25.11 | 0.19552 | 251.1
25.12 | 0.19552 | 251.2
25.13 | 0.19549 | 251.3
25.14 | 0.19549 | 251.4
25.15 | 0.19547 | 251.5
25.16 | 0.19547 | 251.6
25.17 | 0.19544 | 251.7
25.18 | 0.19544 | 251.8
25.19 | 0.19541 | 251.9
25.2 | 0.19541 | 252
25.21 | 0.19539 | 252.1
25.22 | 0.19539 | 252.2
25.23 | 0.19537 | 252.3
25.24 | 0.19537 | 252.4
25.25 | 0.19535 | 252.5
25.26 | 0.19535 | 252.6
25.27 | 0.19533 | 252.7
25.28 | 0.19532 | 252.8
25.29 | 0.1953 | 252.9
25.3 | 0.19529 | 253
25.31 | 0.19527 | 253.1
25.32 | 0.19526 | 253.2
25.33 | 0.19524 | 253.3
25.34 | 0.19521 | 253.4
25.35 | 0.19519 | 253.5
25.36 | 0.19518 | 253.6
25.37 | 0.19516 | 253.7
25.38 | 0.19515 | 253.8
25.39 | 0.19513 | 253.9
25.4 | 0.19512 | 254
25.41 | 0.1951 | 254.1
25.42 | 0.1951 | 254.2
25.43 | 0.19508 | 254.3
25.44 | 0.19506 | 254.4
25.45 | 0.19503 | 254.5
25.46 | 0.19501 | 254.6
25.47 | 0.19499 | 254.7
25.48 | 0.19498 | 254.8
25.49 | 0.19496 | 254.9
25.5 | 0.19494 | 255
25.51 | 0.19492 | 255.1
25.52 | 0.19491 | 255.2
25.53 | 0.19488 | 255.3
25.54 | 0.19487 | 255.4
25.55 | 0.19484 | 255.5
25.56 | 0.19483 | 255.6
25.57 | 0.19481 | 255.7
25.58 | 0.19479 | 255.8
25.59 | 0.19477 | 255.9
25.6 | 0.19476 | 256
25.61 | 0.19474 | 256.1
25.62 | 0.19474 | 256.2
25.63 | 0.19471 | 256.3
25.64 | 0.1947 | 256.4
25.65 | 0.19468 | 256.5
25.66 | 0.19468 | 256.6
25.67 | 0.19466 | 256.7
25.68 | 0.19467 | 256.8
25.69 | 0.19463 | 256.9
25.7 | 0.19463 | 257
25.71 | 0.19461 | 257.1
25.72 | 0.19462 | 257.2
25.73 | 0.19461 | 257.3
25.74 | 0.19462 | 257.4
25.75 | 0.1946 | 257.5
25.76 | 0.19461 | 257.6
25.77 | 0.19458 | 257.7
25.78 | 0.19459 | 257.8
25.79 | 0.19458 | 257.9
25.8 | 0.19459 | 258
25.81 | 0.19459 | 258.1
25.82 | 0.19459 | 258.2
25.83 | 0.19457 | 258.3
25.84 | 0.19459 | 258.4
25.85 | 0.19458 | 258.5
25.86 | 0.19458 | 258.6
25.87 | 0.19457 | 258.7
25.88 | 0.19458 | 258.8
25.89 | 0.19457 | 258.9
25.9 | 0.19458 | 259
25.91 | 0.19458 | 259.1
25.92 | 0.19459 | 259.2
25.93 | 0.19457 | 259.3
25.94 | 0.19459 | 259.4
25.95 | 0.19459 | 259.5
25.96 | 0.19459 | 259.6
25.97 | 0.19457 | 259.7
25.98 | 0.19457 | 259.8
25.99 | 0.19457 | 259.9
26 | 0.19457 | 260
26.01 | 0.19457 | 260.1
26.02 | 0.19457 | 260.2
26.03 | 0.19457 | 260.3
26.04 | 0.19456 | 260.4
26.05 | 0.19456 | 260.5
26.06 | 0.19456 | 260.6
26.07 | 0.19456 | 260.7
26.08 | 0.19457 | 260.8
26.09 | 0.19457 | 260.9
26.1 | 0.19456 | 261
26.11 | 0.19455 | 261.1
26.12 | 0.19454 | 261.2
26.13 | 0.19453 | 261.3
26.14 | 0.19454 | 261.4
26.15 | 0.19452 | 261.5
26.16 | 0.19451 | 261.6
26.17 | 0.19449 | 261.7
26.18 | 0.1945 | 261.8
26.19 | 0.19448 | 261.9
26.2 | 0.19448 | 262
26.21 | 0.19445 | 262.1
26.22 | 0.19445 | 262.2
26.23 | 0.19443 | 262.3
26.24 | 0.19444 | 262.4
26.25 | 0.19442 | 262.5
26.26 | 0.19442 | 262.6
26.27 | 0.19439 | 262.7
26.28 | 0.19437 | 262.8
26.29 | 0.19433 | 262.9
26.3 | 0.19433 | 263
26.31 | 0.1943 | 263.1
26.32 | 0.1943 | 263.2
26.33 | 0.19428 | 263.3
26.34 | 0.19428 | 263.4
26.35 | 0.19424 | 263.5
26.36 | 0.19424 | 263.6
26.37 | 0.19422 | 263.7
26.38 | 0.19421 | 263.8
26.39 | 0.19419 | 263.9
26.4 | 0.19419 | 264
26.41 | 0.19416 | 264.1
26.42 | 0.19416 | 264.2
26.43 | 0.19415 | 264.3
26.44 | 0.19415 | 264.4
26.45 | 0.19411 | 264.5
26.46 | 0.19411 | 264.6
26.47 | 0.19409 | 264.7
26.48 | 0.19409 | 264.8
26.49 | 0.19406 | 264.9
26.5 | 0.19406 | 265
26.51 | 0.19404 | 265.1
26.52 | 0.19404 | 265.2
26.53 | 0.19402 | 265.3
26.54 | 0.19403 | 265.4
26.55 | 0.19401 | 265.5
26.56 | 0.19401 | 265.6
26.57 | 0.19399 | 265.7
26.58 | 0.19399 | 265.8
26.59 | 0.19396 | 265.9
26.6 | 0.19396 | 266
26.61 | 0.19394 | 266.1
26.62 | 0.19395 | 266.2
26.63 | 0.19393 | 266.3
26.64 | 0.19394 | 266.4
26.65 | 0.19392 | 266.5
26.66 | 0.19393 | 266.6
26.67 | 0.19391 | 266.7
26.68 | 0.19391 | 266.8
26.69 | 0.1939 | 266.9
26.7 | 0.1939 | 267
26.71 | 0.19388 | 267.1
26.72 | 0.19389 | 267.2
26.73 | 0.19386 | 267.3
26.74 | 0.19386 | 267.4
26.75 | 0.19384 | 267.5
26.76 | 0.19385 | 267.6
26.77 | 0.19383 | 267.7
26.78 | 0.19383 | 267.8
26.79 | 0.1938 | 267.9
26.8 | 0.19378 | 268
26.81 | 0.19375 | 268.1
26.82 | 0.19376 | 268.2
26.83 | 0.19372 | 268.3
26.84 | 0.19373 | 268.4
26.85 | 0.19371 | 268.5
26.86 | 0.1937 | 268.6
26.87 | 0.19368 | 268.7
26.88 | 0.19368 | 268.8
26.89 | 0.19366 | 268.9
26.9 | 0.19365 | 269
26.91 | 0.19363 | 269.1
26.92 | 0.19363 | 269.2
26.93 | 0.19361 | 269.3
26.94 | 0.19361 | 269.4
26.95 | 0.19359 | 269.5
26.96 | 0.19359 | 269.6
26.97 | 0.19357 | 269.7
26.98 | 0.19356 | 269.8
26.99 | 0.19354 | 269.9
27 | 0.19353 | 270
27.01 | 0.19351 | 270.1
27.02 | 0.19348 | 270.2
27.03 | 0.19346 | 270.3
27.04 | 0.19345 | 270.4
27.05 | 0.19343 | 270.5
27.06 | 0.19343 | 270.6
27.07 | 0.19341 | 270.7
27.08 | 0.19339 | 270.8
27.09 | 0.19337 | 270.9
27.1 | 0.19337 | 271
27.11 | 0.19333 | 271.1
27.12 | 0.19332 | 271.2
27.13 | 0.1933 | 271.3
27.14 | 0.19329 | 271.4
27.15 | 0.19328 | 271.5
27.16 | 0.19328 | 271.6
27.17 | 0.19326 | 271.7
27.18 | 0.19325 | 271.8
27.19 | 0.19323 | 271.9
27.2 | 0.19322 | 272
27.21 | 0.1932 | 272.1
27.22 | 0.1932 | 272.2
27.23 | 0.19318 | 272.3
27.24 | 0.19318 | 272.4
27.25 | 0.19316 | 272.5
27.26 | 0.19315 | 272.6
27.27 | 0.19314 | 272.7
27.28 | 0.19312 | 272.8
27.29 | 0.19311 | 272.9
27.3 | 0.19311 | 273
27.31 | 0.19308 | 273.1
27.32 | 0.19307 | 273.2
27.33 | 0.19305 | 273.3
27.34 | 0.19305 | 273.4
27.35 | 0.19302 | 273.5
27.36 | 0.19303 | 273.6
27.37 | 0.19301 | 273.7
27.38 | 0.19302 | 273.8
27.39 | 0.193 | 273.9
27.4 | 0.19301 | 274
27.41 | 0.193 | 274.1
27.42 | 0.19301 | 274.2
27.43 | 0.193 | 274.3
27.44 | 0.19302 | 274.4
27.45 | 0.19299 | 274.5
27.46 | 0.193 | 274.6
27.47 | 0.19299 | 274.7
27.48 | 0.19301 | 274.8
27.49 | 0.19298 | 274.9
27.5 | 0.193 | 275
27.51 | 0.19299 | 275.1
27.52 | 0.19299 | 275.2
27.53 | 0.19296 | 275.3
27.54 | 0.19295 | 275.4
27.55 | 0.19294 | 275.5
27.56 | 0.19294 | 275.6
27.57 | 0.19282 | 275.7
27.58 | 0.19283 | 275.8
27.59 | 0.19276 | 275.9
27.6 | 0.19276 | 276
27.61 | 0.19268 | 276.1
27.62 | 0.19269 | 276.2
27.63 | 0.19258 | 276.3
27.64 | 0.19257 | 276.4
27.65 | 0.19252 | 276.5
27.66 | 0.19252 | 276.6
27.67 | 0.19244 | 276.7
27.68 | 0.19244 | 276.8
27.69 | 0.19239 | 276.9
27.7 | 0.19239 | 277
27.71 | 0.1923 | 277.1
27.72 | 0.1923 | 277.2
27.73 | 0.19225 | 277.3
27.74 | 0.19225 | 277.4
27.75 | 0.19222 | 277.5
27.76 | 0.19223 | 277.6
27.77 | 0.19223 | 277.7
27.78 | 0.19223 | 277.8
27.79 | 0.19223 | 277.9
27.8 | 0.19222 | 278
27.81 | 0.19222 | 278.1
27.82 | 0.19223 | 278.2
27.83 | 0.19223 | 278.3
27.84 | 0.19222 | 278.4
27.85 | 0.19222 | 278.5
27.86 | 0.19222 | 278.6
27.87 | 0.19221 | 278.7
27.88 | 0.19222 | 278.8
27.89 | 0.19222 | 278.9
27.9 | 0.1922 | 279
27.91 | 0.1922 | 279.1
27.92 | 0.19219 | 279.2
27.93 | 0.19219 | 279.3
27.94 | 0.19219 | 279.4
27.95 | 0.19219 | 279.5
27.96 | 0.19219 | 279.6
27.97 | 0.19217 | 279.7
27.98 | 0.19218 | 279.8
27.99 | 0.19218 | 279.9
28 | 0.19218 | 280
28.01 | 0.19217 | 280.1
28.02 | 0.19221 | 280.2
28.03 | 0.19223 | 280.3
28.04 | 0.19223 | 280.4
28.05 | 0.19223 | 280.5
28.06 | 0.19224 | 280.6
28.07 | 0.19226 | 280.7
28.08 | 0.19229 | 280.8
28.09 | 0.19221 | 280.9
28.1 | 0.19222 | 281
28.11 | 0.19219 | 281.1
28.12 | 0.19224 | 281.2
28.13 | 0.1922 | 281.3
28.14 | 0.19225 | 281.4
28.15 | 0.19217 | 281.5
28.16 | 0.19221 | 281.6
28.17 | 0.19219 | 281.7
28.18 | 0.19223 | 281.8
28.19 | 0.19217 | 281.9
28.2 | 0.19222 | 282
28.21 | 0.19219 | 282.1
28.22 | 0.19223 | 282.2
28.23 | 0.19217 | 282.3
28.24 | 0.19221 | 282.4
28.25 | 0.19219 | 282.5
28.26 | 0.19223 | 282.6
28.27 | 0.19221 | 282.7
28.28 | 0.19225 | 282.8
28.29 | 0.19228 | 282.9
28.3 | 0.19231 | 283
28.31 | 0.19232 | 283.1
28.32 | 0.19236 | 283.2
28.33 | 0.19238 | 283.3
28.34 | 0.19241 | 283.4
28.35 | 0.19243 | 283.5
28.36 | 0.19246 | 283.6
28.37 | 0.19247 | 283.7
28.38 | 0.1925 | 283.8
28.39 | 0.19252 | 283.9
28.4 | 0.19254 | 284
28.41 | 0.19255 | 284.1
28.42 | 0.19254 | 284.2
28.43 | 0.19255 | 284.3
28.44 | 0.19254 | 284.4
28.45 | 0.19255 | 284.5
28.46 | 0.19255 | 284.6
28.47 | 0.19255 | 284.7
28.48 | 0.19253 | 284.8
28.49 | 0.19252 | 284.9
28.5 | 0.19251 | 285
28.51 | 0.1925 | 285.1
28.52 | 0.19247 | 285.2
28.53 | 0.19245 | 285.3
28.54 | 0.19246 | 285.4
28.55 | 0.19244 | 285.5
28.56 | 0.1924 | 285.6
28.57 | 0.19238 | 285.7
28.58 | 0.19235 | 285.8
28.59 | 0.19233 | 285.9
28.6 | 0.1923 | 286
28.61 | 0.19228 | 286.1
28.62 | 0.19223 | 286.2
28.63 | 0.19221 | 286.3
28.64 | 0.19221 | 286.4
28.65 | 0.19218 | 286.5
28.66 | 0.19218 | 286.6
28.67 | 0.19216 | 286.7
28.68 | 0.19215 | 286.8
28.69 | 0.19213 | 286.9
28.7 | 0.19213 | 287
28.71 | 0.19211 | 287.1
28.72 | 0.19211 | 287.2
28.73 | 0.19209 | 287.3
28.74 | 0.19208 | 287.4
28.75 | 0.19206 | 287.5
28.76 | 0.19206 | 287.6
28.77 | 0.19204 | 287.7
28.78 | 0.19204 | 287.8
28.79 | 0.19202 | 287.9
28.8 | 0.19202 | 288
28.81 | 0.19201 | 288.1
28.82 | 0.19201 | 288.2
28.83 | 0.19199 | 288.3
28.84 | 0.19199 | 288.4
28.85 | 0.19197 | 288.5
28.86 | 0.19197 | 288.6
28.87 | 0.19195 | 288.7
28.88 | 0.19195 | 288.8
28.89 | 0.19193 | 288.9
28.9 | 0.19193 | 289
28.91 | 0.19192 | 289.1
28.92 | 0.19192 | 289.2
28.93 | 0.1919 | 289.3
28.94 | 0.1919 | 289.4
28.95 | 0.19188 | 289.5
28.96 | 0.19188 | 289.6
28.97 | 0.19186 | 289.7
28.98 | 0.19186 | 289.8
28.99 | 0.19184 | 289.9
29 | 0.19184 | 290
29.01 | 0.19181 | 290.1
29.02 | 0.19181 | 290.2
29.03 | 0.19179 | 290.3
29.04 | 0.19179 | 290.4
29.05 | 0.19176 | 290.5
29.06 | 0.19176 | 290.6
29.07 | 0.19173 | 290.7
29.08 | 0.19172 | 290.8
29.09 | 0.19168 | 290.9
29.1 | 0.19167 | 291
29.11 | 0.19162 | 291.1
29.12 | 0.19161 | 291.2
29.13 | 0.19156 | 291.3
29.14 | 0.19155 | 291.4
29.15 | 0.19148 | 291.5
29.16 | 0.19148 | 291.6
29.17 | 0.19138 | 291.7
29.18 | 0.19138 | 291.8
29.19 | 0.19132 | 291.9
29.2 | 0.19132 | 292
29.21 | 0.19125 | 292.1
29.22 | 0.19124 | 292.2
29.23 | 0.19116 | 292.3
29.24 | 0.19117 | 292.4
29.25 | 0.19113 | 292.5
29.26 | 0.19113 | 292.6
29.27 | 0.1911 | 292.7
29.28 | 0.1911 | 292.8
29.29 | 0.19101 | 292.9
29.3 | 0.19101 | 293
29.31 | 0.19098 | 293.1
29.32 | 0.19099 | 293.2
29.33 | 0.19098 | 293.3
29.34 | 0.19099 | 293.4
29.35 | 0.19098 | 293.5
29.36 | 0.19099 | 293.6
29.37 | 0.19099 | 293.7
29.38 | 0.191 | 293.8
29.39 | 0.19098 | 293.9
29.4 | 0.191 | 294
29.41 | 0.191 | 294.1
29.42 | 0.19101 | 294.2
29.43 | 0.19102 | 294.3
29.44 | 0.19102 | 294.4
29.45 | 0.19102 | 294.5
29.46 | 0.19103 | 294.6
29.47 | 0.19104 | 294.7
29.48 | 0.19106 | 294.8
29.49 | 0.19107 | 294.9
29.5 | 0.19107 | 295
29.51 | 0.19108 | 295.1
29.52 | 0.19108 | 295.2
29.53 | 0.19108 | 295.3
29.54 | 0.191 | 295.4
29.55 | 0.19101 | 295.5
29.56 | 0.19102 | 295.6
29.57 | 0.19103 | 295.7
29.58 | 0.19104 | 295.8
29.59 | 0.19105 | 295.9
29.6 | 0.19104 | 296
29.61 | 0.19103 | 296.1
29.62 | 0.19106 | 296.2
29.63 | 0.19104 | 296.3
29.64 | 0.19103 | 296.4
29.65 | 0.19101 | 296.5
29.66 | 0.19103 | 296.6
29.67 | 0.191 | 296.7
29.68 | 0.19099 | 296.8
29.69 | 0.19093 | 296.9
29.7 | 0.19092 | 297
29.71 | 0.1909 | 297.1
29.72 | 0.19091 | 297.2
29.73 | 0.19086 | 297.3
29.74 | 0.19087 | 297.4
29.75 | 0.19081 | 297.5
29.76 | 0.19082 | 297.6
29.77 | 0.1908 | 297.7
29.78 | 0.19082 | 297.8
29.79 | 0.19081 | 297.9
29.8 | 0.19083 | 298
29.81 | 0.19075 | 298.1
29.82 | 0.19076 | 298.2
29.83 | 0.19073 | 298.3
29.84 | 0.19075 | 298.4
29.85 | 0.19075 | 298.5
29.86 | 0.19077 | 298.6
29.87 | 0.19077 | 298.7
29.88 | 0.19079 | 298.8
29.89 | 0.19079 | 298.9
29.9 | 0.19082 | 299
29.91 | 0.19081 | 299.1
29.92 | 0.19083 | 299.2
29.93 | 0.19085 | 299.3
29.94 | 0.19087 | 299.4
29.95 | 0.19088 | 299.5
29.96 | 0.19089 | 299.6
29.97 | 0.19089 | 299.7
29.98 | 0.19091 | 299.8
29.99 | 0.19086 | 299.9
30 | 0.19087 | 300
30.01 | 0.19087 | 300.1
30.02 | 0.19087 | 300.2
30.03 | 0.19088 | 300.3
30.04 | 0.19088 | 300.4
30.05 | 0.19089 | 300.5
30.06 | 0.1908 | 300.6
30.07 | 0.1908 | 300.7
30.08 | 0.1908 | 300.8
30.09 | 0.19081 | 300.9
30.1 | 0.19081 | 301
30.11 | 0.19082 | 301.1
30.12 | 0.1908 | 301.2
30.13 | 0.1908 | 301.3
30.14 | 0.19081 | 301.4
30.15 | 0.19082 | 301.5
30.16 | 0.19079 | 301.6
30.17 | 0.19077 | 301.7
30.18 | 0.19078 | 301.8
30.19 | 0.19077 | 301.9
30.2 | 0.19075 | 302
30.21 | 0.19075 | 302.1
30.22 | 0.19073 | 302.2
30.23 | 0.19073 | 302.3
30.24 | 0.19072 | 302.4
30.25 | 0.19072 | 302.5
30.26 | 0.19072 | 302.6
30.27 | 0.1907 | 302.7
30.28 | 0.1907 | 302.8
30.29 | 0.1907 | 302.9
30.3 | 0.19071 | 303
30.31 | 0.1907 | 303.1
30.32 | 0.19071 | 303.2
30.33 | 0.19071 | 303.3
30.34 | 0.19071 | 303.4
30.35 | 0.1907 | 303.5
30.36 | 0.19071 | 303.6
30.37 | 0.1907 | 303.7
30.38 | 0.19071 | 303.8
30.39 | 0.1907 | 303.9
30.4 | 0.19071 | 304
30.41 | 0.1907 | 304.1
30.42 | 0.19071 | 304.2
30.43 | 0.1907 | 304.3
30.44 | 0.19071 | 304.4
30.45 | 0.19071 | 304.5
30.46 | 0.19072 | 304.6
30.47 | 0.19071 | 304.7
30.48 | 0.19072 | 304.8
30.49 | 0.19071 | 304.9
30.5 | 0.19072 | 305
30.51 | 0.19065 | 305.1
30.52 | 0.19065 | 305.2
30.53 | 0.19063 | 305.3
30.54 | 0.19061 | 305.4
30.55 | 0.1906 | 305.5
30.56 | 0.1906 | 305.6
30.57 | 0.19058 | 305.7
30.58 | 0.19058 | 305.8
30.59 | 0.19057 | 305.9
30.6 | 0.19057 | 306
30.61 | 0.19056 | 306.1
30.62 | 0.19056 | 306.2
30.63 | 0.19055 | 306.3
30.64 | 0.19055 | 306.4
30.65 | 0.19054 | 306.5
30.66 | 0.19054 | 306.6
30.67 | 0.19053 | 306.7
30.68 | 0.19053 | 306.8
30.69 | 0.1905 | 306.9
30.7 | 0.1905 | 307
30.71 | 0.19048 | 307.1
30.72 | 0.19047 | 307.2
30.73 | 0.19046 | 307.3
30.74 | 0.19046 | 307.4
30.75 | 0.19044 | 307.5
30.76 | 0.19044 | 307.6
30.77 | 0.19042 | 307.7
30.78 | 0.19042 | 307.8
30.79 | 0.19037 | 307.9
30.8 | 0.19036 | 308
30.81 | 0.19035 | 308.1
30.82 | 0.19034 | 308.2
30.83 | 0.19033 | 308.3
30.84 | 0.19033 | 308.4
30.85 | 0.19031 | 308.5
30.86 | 0.19031 | 308.6
30.87 | 0.19029 | 308.7
30.88 | 0.19029 | 308.8
30.89 | 0.19025 | 308.9
30.9 | 0.19025 | 309
30.91 | 0.19023 | 309.1
30.92 | 0.19022 | 309.2
30.93 | 0.19019 | 309.3
30.94 | 0.19019 | 309.4
30.95 | 0.19016 | 309.5
30.96 | 0.19016 | 309.6
30.97 | 0.19014 | 309.7
30.98 | 0.19014 | 309.8
30.99 | 0.19012 | 309.9
31 | 0.19012 | 310
31.01 | 0.1901 | 310.1
31.02 | 0.1901 | 310.2
31.03 | 0.19008 | 310.3
31.04 | 0.19008 | 310.4
31.05 | 0.19006 | 310.5
31.06 | 0.19006 | 310.6
31.07 | 0.19005 | 310.7
31.08 | 0.19004 | 310.8
31.09 | 0.19003 | 310.9
31.1 | 0.19003 | 311
31.11 | 0.19002 | 311.1
31.12 | 0.19001 | 311.2
31.13 | 0.19 | 311.3
31.14 | 0.19 | 311.4
31.15 | 0.18998 | 311.5
31.16 | 0.1899 | 311.6
31.17 | 0.18989 | 311.7
31.18 | 0.18988 | 311.8
31.19 | 0.18987 | 311.9
31.2 | 0.18987 | 312
31.21 | 0.18985 | 312.1
31.22 | 0.18985 | 312.2
31.23 | 0.18984 | 312.3
31.24 | 0.18984 | 312.4
31.25 | 0.18984 | 312.5
31.26 | 0.18983 | 312.6
31.27 | 0.18982 | 312.7
31.28 | 0.18981 | 312.8
31.29 | 0.1898 | 312.9
31.3 | 0.1898 | 313
31.31 | 0.18977 | 313.1
31.32 | 0.18977 | 313.2
31.33 | 0.18976 | 313.3
31.34 | 0.18974 | 313.4
31.35 | 0.18973 | 313.5
31.36 | 0.18973 | 313.6
31.37 | 0.18971 | 313.7
31.38 | 0.18971 | 313.8
31.39 | 0.18971 | 313.9
31.4 | 0.18971 | 314
31.41 | 0.18968 | 314.1
31.42 | 0.18965 | 314.2
31.43 | 0.18963 | 314.3
31.44 | 0.18963 | 314.4
31.45 | 0.18961 | 314.5
31.46 | 0.18961 | 314.6
31.47 | 0.1896 | 314.7
31.48 | 0.18955 | 314.8
31.49 | 0.18954 | 314.9
31.5 | 0.18955 | 315
31.51 | 0.18954 | 315.1
31.52 | 0.1895 | 315.2
31.53 | 0.18949 | 315.3
31.54 | 0.18945 | 315.4
31.55 | 0.18944 | 315.5
31.56 | 0.18944 | 315.6
31.57 | 0.18943 | 315.7
31.58 | 0.18944 | 315.8
31.59 | 0.18943 | 315.9
31.6 | 0.18943 | 316
31.61 | 0.18943 | 316.1
31.62 | 0.18943 | 316.2
31.63 | 0.18943 | 316.3
31.64 | 0.18943 | 316.4
31.65 | 0.18936 | 316.5
31.66 | 0.18936 | 316.6
31.67 | 0.18936 | 316.7
31.68 | 0.18929 | 316.8
31.69 | 0.18927 | 316.9
31.7 | 0.18927 | 317
31.71 | 0.18927 | 317.1
31.72 | 0.18927 | 317.2
31.73 | 0.18926 | 317.3
31.74 | 0.18927 | 317.4
31.75 | 0.18921 | 317.5
31.76 | 0.18921 | 317.6
31.77 | 0.18921 | 317.7
31.78 | 0.18921 | 317.8
31.79 | 0.1892 | 317.9
31.8 | 0.1892 | 318
31.81 | 0.1892 | 318.1
31.82 | 0.18921 | 318.2
31.83 | 0.18921 | 318.3
31.84 | 0.18922 | 318.4
31.85 | 0.18923 | 318.5
31.86 | 0.18921 | 318.6
31.87 | 0.18922 | 318.7
31.88 | 0.18923 | 318.8
31.89 | 0.18924 | 318.9
31.9 | 0.18925 | 319
31.91 | 0.18926 | 319.1
31.92 | 0.18928 | 319.2
31.93 | 0.18929 | 319.3
31.94 | 0.18928 | 319.4
31.95 | 0.18928 | 319.5
31.96 | 0.1893 | 319.6
31.97 | 0.18931 | 319.7
31.98 | 0.18933 | 319.8
31.99 | 0.18934 | 319.9
32 | 0.1893 | 320
32.01 | 0.18931 | 320.1
32.02 | 0.18933 | 320.2
32.03 | 0.18934 | 320.3
32.04 | 0.18932 | 320.4
32.05 | 0.18932 | 320.5
32.06 | 0.18929 | 320.6
32.07 | 0.18929 | 320.7
32.08 | 0.18931 | 320.8
32.09 | 0.18931 | 320.9
32.1 | 0.18932 | 321
32.11 | 0.18931 | 321.1
32.12 | 0.18932 | 321.2
32.13 | 0.18932 | 321.3
32.14 | 0.18933 | 321.4
32.15 | 0.18933 | 321.5
32.16 | 0.18934 | 321.6
32.17 | 0.18926 | 321.7
32.18 | 0.18926 | 321.8
32.19 | 0.18926 | 321.9
32.2 | 0.18926 | 322
32.21 | 0.18925 | 322.1
32.22 | 0.18925 | 322.2
32.23 | 0.18925 | 322.3
32.24 | 0.18925 | 322.4
32.25 | 0.18924 | 322.5
32.26 | 0.18924 | 322.6
32.27 | 0.18917 | 322.7
32.28 | 0.18916 | 322.8
32.29 | 0.18915 | 322.9
32.3 | 0.18914 | 323
32.31 | 0.18912 | 323.1
32.32 | 0.18911 | 323.2
32.33 | 0.1891 | 323.3
32.34 | 0.18909 | 323.4
32.35 | 0.18908 | 323.5
32.36 | 0.18907 | 323.6
32.37 | 0.18906 | 323.7
32.38 | 0.18905 | 323.8
32.39 | 0.18903 | 323.9
32.4 | 0.18903 | 324
32.41 | 0.18901 | 324.1
32.42 | 0.18901 | 324.2
32.43 | 0.189 | 324.3
32.44 | 0.18899 | 324.4
32.45 | 0.18898 | 324.5
32.46 | 0.18897 | 324.6
32.47 | 0.18896 | 324.7
32.48 | 0.18895 | 324.8
32.49 | 0.18894 | 324.9
32.5 | 0.18893 | 325
32.51 | 0.18892 | 325.1
32.52 | 0.18892 | 325.2
32.53 | 0.1889 | 325.3
32.54 | 0.1889 | 325.4
32.55 | 0.18888 | 325.5
32.56 | 0.18888 | 325.6
32.57 | 0.18886 | 325.7
32.58 | 0.18886 | 325.8
32.59 | 0.18885 | 325.9
32.6 | 0.18884 | 326
32.61 | 0.18883 | 326.1
32.62 | 0.18882 | 326.2
32.63 | 0.18881 | 326.3
32.64 | 0.18881 | 326.4
32.65 | 0.1888 | 326.5
32.66 | 0.18879 | 326.6
32.67 | 0.18878 | 326.7
32.68 | 0.18877 | 326.8
32.69 | 0.18876 | 326.9
32.7 | 0.18875 | 327
32.71 | 0.18873 | 327.1
32.72 | 0.18872 | 327.2
32.73 | 0.1887 | 327.3
32.74 | 0.18869 | 327.4
32.75 | 0.18868 | 327.5
32.76 | 0.18866 | 327.6
32.77 | 0.18865 | 327.7
32.78 | 0.18863 | 327.8
32.79 | 0.18861 | 327.9
32.8 | 0.1886 | 328
32.81 | 0.18859 | 328.1
32.82 | 0.18854 | 328.2
32.83 | 0.18853 | 328.3
32.84 | 0.18847 | 328.4
32.85 | 0.18846 | 328.5
32.86 | 0.18844 | 328.6
32.87 | 0.18843 | 328.7
32.88 | 0.18839 | 328.8
32.89 | 0.18838 | 328.9
32.9 | 0.18835 | 329
32.91 | 0.18835 | 329.1
32.92 | 0.18826 | 329.2
32.93 | 0.18825 | 329.3
32.94 | 0.18823 | 329.4
32.95 | 0.18823 | 329.5
32.96 | 0.1882 | 329.6
32.97 | 0.18819 | 329.7
32.98 | 0.18817 | 329.8
32.99 | 0.18816 | 329.9
33 | 0.18816 | 330
33.01 | 0.18815 | 330.1
33.02 | 0.18814 | 330.2
33.03 | 0.18814 | 330.3
33.04 | 0.18811 | 330.4
33.05 | 0.18811 | 330.5
33.06 | 0.188 | 330.6
33.07 | 0.18795 | 330.7
33.08 | 0.18772 | 330.8
33.09 | 0.18764 | 330.9
33.1 | 0.18745 | 331
33.11 | 0.18735 | 331.1
33.12 | 0.18705 | 331.2
33.13 | 0.18679 | 331.3
33.14 | 0.18654 | 331.4
33.15 | 0.1864 | 331.5
33.16 | 0.18627 | 331.6
33.17 | 0.18599 | 331.7
33.18 | 0.18588 | 331.8
33.19 | 0.18577 | 331.9
33.2 | 0.1857 | 332
33.21 | 0.18562 | 332.1
33.22 | 0.18555 | 332.2
33.23 | 0.18514 | 332.3
33.24 | 0.18498 | 332.4
33.25 | 0.18449 | 332.5
33.26 | 0.18436 | 332.6
33.27 | 0.18385 | 332.7
33.28 | 0.18368 | 332.8
33.29 | 0.18312 | 332.9
33.3 | 0.18305 | 333
33.31 | 0.18297 | 333.1
33.32 | 0.18288 | 333.2
33.33 | 0.18246 | 333.3
33.34 | 0.18244 | 333.4
33.35 | 0.18238 | 333.5
33.36 | 0.18237 | 333.6
33.37 | 0.1822 | 333.7
33.38 | 0.18226 | 333.8
33.39 | 0.18209 | 333.9
33.4 | 0.18214 | 334
33.41 | 0.18201 | 334.1
33.42 | 0.18211 | 334.2
33.43 | 0.182 | 334.3
33.44 | 0.18206 | 334.4
33.45 | 0.1822 | 334.5
33.46 | 0.18237 | 334.6
33.47 | 0.18243 | 334.7
33.48 | 0.1826 | 334.8
33.49 | 0.18268 | 334.9
33.5 | 0.1829 | 335
33.51 | 0.18298 | 335.1
33.52 | 0.18324 | 335.2
33.53 | 0.18339 | 335.3
33.54 | 0.18366 | 335.4
33.55 | 0.18395 | 335.5
33.56 | 0.18427 | 335.6
33.57 | 0.18456 | 335.7
33.58 | 0.1848 | 335.8
33.59 | 0.18511 | 335.9
33.6 | 0.1852 | 336
33.61 | 0.18545 | 336.1
33.62 | 0.18562 | 336.2
33.63 | 0.18571 | 336.3
33.64 | 0.18549 | 336.4
33.65 | 0.18546 | 336.5
33.66 | 0.18507 | 336.6
33.67 | 0.18513 | 336.7
33.68 | 0.18517 | 336.8
33.69 | 0.18501 | 336.9
33.7 | 0.18479 | 337
33.71 | 0.18488 | 337.1
33.72 | 0.18463 | 337.2
33.73 | 0.18466 | 337.3
33.74 | 0.18468 | 337.4
33.75 | 0.18444 | 337.5
33.76 | 0.1843 | 337.6
33.77 | 0.18388 | 337.7
33.78 | 0.18347 | 337.8
33.79 | 0.18301 | 337.9
33.8 | 0.18276 | 338
33.81 | 0.18226 | 338.1
33.82 | 0.18226 | 338.2
33.83 | 0.18216 | 338.3
33.84 | 0.18179 | 338.4
33.85 | 0.18149 | 338.5
33.86 | 0.18123 | 338.6
33.87 | 0.18125 | 338.7
33.88 | 0.18139 | 338.8
33.89 | 0.18125 | 338.9
33.9 | 0.18142 | 339
33.91 | 0.18138 | 339.1
33.92 | 0.18154 | 339.2
33.93 | 0.18146 | 339.3
33.94 | 0.18159 | 339.4
33.95 | 0.18158 | 339.5
33.96 | 0.1815 | 339.6
33.97 | 0.18133 | 339.7
33.98 | 0.1812 | 339.8
33.99 | 0.18125 | 339.9
34 | 0.18111 | 340
34.01 | 0.18084 | 340.1
34.02 | 0.18059 | 340.2
34.03 | 0.18031 | 340.3
34.04 | 0.18017 | 340.4
34.05 | 0.18024 | 340.5
34.06 | 0.18034 | 340.6
34.07 | 0.18051 | 340.7
34.08 | 0.18077 | 340.8
34.09 | 0.1809 | 340.9
34.1 | 0.18091 | 341
34.11 | 0.18113 | 341.1
34.12 | 0.18135 | 341.2
34.13 | 0.18158 | 341.3
34.14 | 0.18193 | 341.4
34.15 | 0.1821 | 341.5
34.16 | 0.18203 | 341.6
34.17 | 0.18226 | 341.7
34.18 | 0.18211 | 341.8
34.19 | 0.18231 | 341.9
34.2 | 0.18249 | 342
34.21 | 0.18263 | 342.1
34.22 | 0.1825 | 342.2
34.23 | 0.18277 | 342.3
34.24 | 0.1826 | 342.4
34.25 | 0.1827 | 342.5
34.26 | 0.18284 | 342.6
34.27 | 0.18306 | 342.7
34.28 | 0.18315 | 342.8
34.29 | 0.1833 | 342.9
34.3 | 0.18303 | 343
34.31 | 0.1831 | 343.1
34.32 | 0.18307 | 343.2
34.33 | 0.18328 | 343.3
34.34 | 0.18348 | 343.4
34.35 | 0.1836 | 343.5
34.36 | 0.18344 | 343.6
34.37 | 0.18379 | 343.7
34.38 | 0.18371 | 343.8
34.39 | 0.18398 | 343.9
34.4 | 0.18423 | 344
34.41 | 0.18444 | 344.1
34.42 | 0.18476 | 344.2
34.43 | 0.18514 | 344.3
34.44 | 0.18549 | 344.4
34.45 | 0.1858 | 344.5
34.46 | 0.18605 | 344.6
34.47 | 0.18648 | 344.7
34.48 | 0.1866 | 344.8
34.49 | 0.18663 | 344.9
34.5 | 0.18659 | 345
34.51 | 0.18685 | 345.1
34.52 | 0.18682 | 345.2
34.53 | 0.18678 | 345.3
34.54 | 0.18657 | 345.4
34.55 | 0.18643 | 345.5
34.56 | 0.18625 | 345.6
34.57 | 0.18635 | 345.7
34.58 | 0.18638 | 345.8
34.59 | 0.18648 | 345.9
34.6 | 0.18659 | 346
34.61 | 0.18659 | 346.1
34.62 | 0.18642 | 346.2
34.63 | 0.18643 | 346.3
34.64 | 0.18648 | 346.4
34.65 | 0.18642 | 346.5
34.66 | 0.18655 | 346.6
34.67 | 0.18657 | 346.7
34.68 | 0.18647 | 346.8
34.69 | 0.18651 | 346.9
34.7 | 0.18656 | 347
34.71 | 0.18654 | 347.1
34.72 | 0.18639 | 347.2
34.73 | 0.1864 | 347.3
34.74 | 0.18638 | 347.4
34.75 | 0.18637 | 347.5
34.76 | 0.18635 | 347.6
34.77 | 0.1863 | 347.7
34.78 | 0.18616 | 347.8
34.79 | 0.18621 | 347.9
34.8 | 0.18627 | 348
34.81 | 0.18633 | 348.1
34.82 | 0.18616 | 348.2
34.83 | 0.18609 | 348.3
34.84 | 0.1859 | 348.4
34.85 | 0.18573 | 348.5
34.86 | 0.18574 | 348.6
34.87 | 0.18566 | 348.7
34.88 | 0.18564 | 348.8
34.89 | 0.18548 | 348.9
34.9 | 0.18552 | 349
34.91 | 0.18547 | 349.1
34.92 | 0.18548 | 349.2
34.93 | 0.1852 | 349.3
34.94 | 0.18523 | 349.4
34.95 | 0.18524 | 349.5
34.96 | 0.18524 | 349.6
34.97 | 0.18517 | 349.7
34.98 | 0.18496 | 349.8
34.99 | 0.18479 | 349.9
35 | 0.18478 | 350
35.01 | 0.18465 | 350.1
35.02 | 0.18467 | 350.2
35.03 | 0.18445 | 350.3
35.04 | 0.1845 | 350.4
35.05 | 0.18438 | 350.5
35.06 | 0.1844 | 350.6
35.07 | 0.18434 | 350.7
35.08 | 0.18441 | 350.8
35.09 | 0.18424 | 350.9
35.1 | 0.18429 | 351
35.11 | 0.18409 | 351.1
35.12 | 0.18415 | 351.2
35.13 | 0.18404 | 351.3
35.14 | 0.18405 | 351.4
35.15 | 0.18405 | 351.5
35.16 | 0.18412 | 351.6
35.17 | 0.18413 | 351.7
35.18 | 0.18419 | 351.8
35.19 | 0.1841 | 351.9
35.2 | 0.18416 | 352
35.21 | 0.18394 | 352.1
35.22 | 0.18336 | 352.2
35.23 | 0.18235 | 352.3
35.24 | 0.18085 | 352.4
35.25 | 0.17923 | 352.5
35.26 | 0.17732 | 352.6
35.27 | 0.17682 | 352.7
35.28 | 0.176 | 352.8
35.29 | 0.17498 | 352.9
35.3 | 0.17357 | 353
35.31 | 0.17323 | 353.1
35.32 | 0.17259 | 353.2
35.33 | 0.17243 | 353.3
35.34 | 0.17178 | 353.4
35.35 | 0.17148 | 353.5
35.36 | 0.17109 | 353.6
35.37 | 0.17048 | 353.7
35.38 | 0.17033 | 353.8
35.39 | 0.16991 | 353.9
35.4 | 0.16987 | 354
35.41 | 0.16949 | 354.1
35.42 | 0.16951 | 354.2
35.43 | 0.1697 | 354.3
35.44 | 0.16964 | 354.4
35.45 | 0.16959 | 354.5
35.46 | 0.16972 | 354.6
35.47 | 0.17006 | 354.7
35.48 | 0.17046 | 354.8
35.49 | 0.1709 | 354.9
35.5 | 0.17134 | 355
35.51 | 0.17161 | 355.1
35.52 | 0.17203 | 355.2
35.53 | 0.1725 | 355.3
35.54 | 0.17321 | 355.4
35.55 | 0.17361 | 355.5
35.56 | 0.1743 | 355.6
35.57 | 0.1749 | 355.7
35.58 | 0.17565 | 355.8
35.59 | 0.17636 | 355.9
35.6 | 0.17728 | 356
35.61 | 0.17803 | 356.1
35.62 | 0.17903 | 356.2
35.63 | 0.17983 | 356.3
35.64 | 0.18092 | 356.4
35.65 | 0.18186 | 356.5
35.66 | 0.18294 | 356.6
35.67 | 0.18406 | 356.7
35.68 | 0.18526 | 356.8
35.69 | 0.18653 | 356.9
35.7 | 0.18774 | 357
35.71 | 0.18892 | 357.1
35.72 | 0.19026 | 357.2
35.73 | 0.19129 | 357.3
35.74 | 0.19191 | 357.4
35.75 | 0.19213 | 357.5
35.76 | 0.19196 | 357.6
35.77 | 0.19134 | 357.7
35.78 | 0.19036 | 357.8
35.79 | 0.19075 | 357.9
35.8 | 0.19073 | 358
35.81 | 0.19042 | 358.1
35.82 | 0.1898 | 358.2
35.83 | 0.19 | 358.3
35.84 | 0.18981 | 358.4
35.85 | 0.19003 | 358.5
35.86 | 0.18988 | 358.6
35.87 | 0.18988 | 358.7
35.88 | 0.1899 | 358.8
35.89 | 0.18962 | 358.9
35.9 | 0.18957 | 359
35.91 | 0.18929 | 359.1
35.92 | 0.18922 | 359.2
35.93 | 0.18901 | 359.3
35.94 | 0.18886 | 359.4
35.95 | 0.18896 | 359.5
35.96 | 0.18864 | 359.6
35.97 | 0.18854 | 359.7
35.98 | 0.18829 | 359.8
35.99 | 0.18823 | 359.9
36 | 0.18817 | 360
36.01 | 0.18818 | 360.1
36.02 | 0.18823 | 360.2
36.03 | 0.18804 | 360.3
36.04 | 0.18782 | 360.4
36.05 | 0.18778 | 360.5
36.06 | 0.18771 | 360.6
36.07 | 0.18753 | 360.7
36.08 | 0.18737 | 360.8
36.09 | 0.18725 | 360.9
36.1 | 0.18707 | 361
36.11 | 0.18691 | 361.1
36.12 | 0.18678 | 361.2
36.13 | 0.1866 | 361.3
36.14 | 0.18652 | 361.4
36.15 | 0.18646 | 361.5
36.16 | 0.18638 | 361.6
36.17 | 0.18624 | 361.7
36.18 | 0.1861 | 361.8
36.19 | 0.18605 | 361.9
36.2 | 0.18601 | 362
36.21 | 0.18594 | 362.1
36.22 | 0.18585 | 362.2
36.23 | 0.18583 | 362.3
36.24 | 0.18571 | 362.4
36.25 | 0.18552 | 362.5
36.26 | 0.18534 | 362.6
36.27 | 0.1852 | 362.7
36.28 | 0.18509 | 362.8
36.29 | 0.18499 | 362.9
36.3 | 0.18496 | 363
36.31 | 0.18482 | 363.1
36.32 | 0.18461 | 363.2
36.33 | 0.18444 | 363.3
36.34 | 0.18427 | 363.4
36.35 | 0.18417 | 363.5
36.36 | 0.18399 | 363.6
36.37 | 0.18379 | 363.7
36.38 | 0.18362 | 363.8
36.39 | 0.18345 | 363.9
36.4 | 0.18324 | 364
36.41 | 0.18304 | 364.1
36.42 | 0.18289 | 364.2
36.43 | 0.18274 | 364.3
36.44 | 0.18254 | 364.4
36.45 | 0.18234 | 364.5
36.46 | 0.18178 | 364.6
36.47 | 0.18121 | 364.7
36.48 | 0.18105 | 364.8
36.49 | 0.18052 | 364.9
36.5 | 0.18025 | 365
36.51 | 0.17992 | 365.1
36.52 | 0.17984 | 365.2
36.53 | 0.1794 | 365.3
36.54 | 0.17938 | 365.4
36.55 | 0.17923 | 365.5
36.56 | 0.17915 | 365.6
36.57 | 0.17883 | 365.7
36.58 | 0.17866 | 365.8
36.59 | 0.17848 | 365.9
36.6 | 0.17838 | 366
36.61 | 0.17817 | 366.1
36.62 | 0.17808 | 366.2
36.63 | 0.178 | 366.3
36.64 | 0.17807 | 366.4
36.65 | 0.17795 | 366.5
36.66 | 0.17795 | 366.6
36.67 | 0.17759 | 366.7
36.68 | 0.1777 | 366.8
36.69 | 0.17756 | 366.9
36.7 | 0.17774 | 367
36.71 | 0.1778 | 367.1
36.72 | 0.17808 | 367.2
36.73 | 0.17812 | 367.3
36.74 | 0.17841 | 367.4
36.75 | 0.17861 | 367.5
36.76 | 0.17887 | 367.6
36.77 | 0.17894 | 367.7
36.78 | 0.17921 | 367.8
36.79 | 0.17929 | 367.9
36.8 | 0.17963 | 368
36.81 | 0.17986 | 368.1
36.82 | 0.18026 | 368.2
36.83 | 0.18046 | 368.3
36.84 | 0.18069 | 368.4
36.85 | 0.18092 | 368.5
36.86 | 0.18124 | 368.6
36.87 | 0.18155 | 368.7
36.88 | 0.18189 | 368.8
36.89 | 0.18213 | 368.9
36.9 | 0.18246 | 369
36.91 | 0.1828 | 369.1
36.92 | 0.18307 | 369.2
36.93 | 0.18338 | 369.3
36.94 | 0.18374 | 369.4
36.95 | 0.18409 | 369.5
36.96 | 0.18411 | 369.6
36.97 | 0.18437 | 369.7
36.98 | 0.18426 | 369.8
36.99 | 0.18407 | 369.9
37 | 0.18418 | 370
37.01 | 0.1841 | 370.1
37.02 | 0.18389 | 370.2
37.03 | 0.18395 | 370.3
37.04 | 0.18393 | 370.4
37.05 | 0.18384 | 370.5
37.06 | 0.18385 | 370.6
37.07 | 0.18409 | 370.7
37.08 | 0.18409 | 370.8
37.09 | 0.18404 | 370.9
37.1 | 0.18387 | 371
37.11 | 0.18393 | 371.1
37.12 | 0.18375 | 371.2
37.13 | 0.18373 | 371.3
37.14 | 0.18359 | 371.4
37.15 | 0.18361 | 371.5
37.16 | 0.18356 | 371.6
37.17 | 0.18356 | 371.7
37.18 | 0.18337 | 371.8
37.19 | 0.18302 | 371.9
37.2 | 0.18294 | 372
37.21 | 0.18279 | 372.1
37.22 | 0.18282 | 372.2
37.23 | 0.18281 | 372.3
37.24 | 0.18285 | 372.4
37.25 | 0.1828 | 372.5
37.26 | 0.18284 | 372.6
37.27 | 0.18287 | 372.7
37.28 | 0.18291 | 372.8
37.29 | 0.18289 | 372.9
37.3 | 0.18299 | 373
37.31 | 0.18291 | 373.1
37.32 | 0.18299 | 373.2
37.33 | 0.18293 | 373.3
37.34 | 0.18298 | 373.4
37.35 | 0.18294 | 373.5
37.36 | 0.183 | 373.6
37.37 | 0.183 | 373.7
37.38 | 0.1831 | 373.8
37.39 | 0.18308 | 373.9
37.4 | 0.18324 | 374
37.41 | 0.18324 | 374.1
37.42 | 0.1834 | 374.2
37.43 | 0.18333 | 374.3
37.44 | 0.18349 | 374.4
37.45 | 0.18355 | 374.5
37.46 | 0.18371 | 374.6
37.47 | 0.18382 | 374.7
37.48 | 0.18372 | 374.8
37.49 | 0.18369 | 374.9
37.5 | 0.18382 | 375
37.51 | 0.1839 | 375.1
37.52 | 0.18397 | 375.2
37.53 | 0.18413 | 375.3
37.54 | 0.18403 | 375.4
37.55 | 0.1842 | 375.5
37.56 | 0.18413 | 375.6
37.57 | 0.18432 | 375.7
37.58 | 0.1843 | 375.8
37.59 | 0.18438 | 375.9
37.6 | 0.18434 | 376
37.61 | 0.18449 | 376.1
37.62 | 0.18445 | 376.2
37.63 | 0.1847 | 376.3
37.64 | 0.18464 | 376.4
37.65 | 0.18472 | 376.5
37.66 | 0.18466 | 376.6
37.67 | 0.18466 | 376.7
37.68 | 0.18449 | 376.8
37.69 | 0.18452 | 376.9
37.7 | 0.18441 | 377
37.71 | 0.18455 | 377.1
37.72 | 0.1845 | 377.2
37.73 | 0.18465 | 377.3
37.74 | 0.18468 | 377.4
37.75 | 0.18483 | 377.5
37.76 | 0.18485 | 377.6
37.77 | 0.18503 | 377.7
37.78 | 0.18506 | 377.8
37.79 | 0.18522 | 377.9
37.8 | 0.18526 | 378
37.81 | 0.1854 | 378.1
37.82 | 0.18546 | 378.2
37.83 | 0.18559 | 378.3
37.84 | 0.18567 | 378.4
37.85 | 0.18576 | 378.5
37.86 | 0.1858 | 378.6
37.87 | 0.1859 | 378.7
37.88 | 0.18598 | 378.8
37.89 | 0.18608 | 378.9
37.9 | 0.18616 | 379
37.91 | 0.18619 | 379.1
37.92 | 0.18629 | 379.2
37.93 | 0.18629 | 379.3
37.94 | 0.18615 | 379.4
37.95 | 0.1859 | 379.5
37.96 | 0.18585 | 379.6
37.97 | 0.18563 | 379.7
37.98 | 0.18547 | 379.8
37.99 | 0.18543 | 379.9
38 | 0.18546 | 380
38.01 | 0.1853 | 380.1
38.02 | 0.18535 | 380.2
38.03 | 0.18533 | 380.3
38.04 | 0.18538 | 380.4
38.05 | 0.18536 | 380.5
38.06 | 0.18542 | 380.6
38.07 | 0.18541 | 380.7
38.08 | 0.18546 | 380.8
38.09 | 0.18547 | 380.9
38.1 | 0.18554 | 381
38.11 | 0.18542 | 381.1
38.12 | 0.18537 | 381.2
38.13 | 0.18533 | 381.3
38.14 | 0.18538 | 381.4
38.15 | 0.18544 | 381.5
38.16 | 0.1855 | 381.6
38.17 | 0.18546 | 381.7
38.18 | 0.18551 | 381.8
38.19 | 0.18539 | 381.9
38.2 | 0.18532 | 382
38.21 | 0.18521 | 382.1
38.22 | 0.18522 | 382.2
38.23 | 0.18523 | 382.3
38.24 | 0.18523 | 382.4
38.25 | 0.18525 | 382.5
38.26 | 0.18527 | 382.6
38.27 | 0.18528 | 382.7
38.28 | 0.18528 | 382.8
38.29 | 0.18529 | 382.9
38.3 | 0.1853 | 383
38.31 | 0.18533 | 383.1
38.32 | 0.18536 | 383.2
38.33 | 0.1854 | 383.3
38.34 | 0.18542 | 383.4
38.35 | 0.18547 | 383.5
38.36 | 0.18552 | 383.6
38.37 | 0.18557 | 383.7
38.38 | 0.18561 | 383.8
38.39 | 0.18567 | 383.9
38.4 | 0.18574 | 384
38.41 | 0.18577 | 384.1
38.42 | 0.18583 | 384.2
38.43 | 0.1859 | 384.3
38.44 | 0.18596 | 384.4
38.45 | 0.18599 | 384.5
38.46 | 0.18583 | 384.6
38.47 | 0.18579 | 384.7
38.48 | 0.1857 | 384.8
38.49 | 0.18551 | 384.9
38.5 | 0.1853 | 385
38.51 | 0.18526 | 385.1
38.52 | 0.18521 | 385.2
38.53 | 0.1852 | 385.3
38.54 | 0.18516 | 385.4
38.55 | 0.18513 | 385.5
38.56 | 0.18508 | 385.6
38.57 | 0.18505 | 385.7
38.58 | 0.18503 | 385.8
38.59 | 0.18501 | 385.9
38.6 | 0.18496 | 386
38.61 | 0.18495 | 386.1
38.62 | 0.18479 | 386.2
38.63 | 0.18476 | 386.3
38.64 | 0.18447 | 386.4
38.65 | 0.18441 | 386.5
38.66 | 0.18436 | 386.6
38.67 | 0.18432 | 386.7
38.68 | 0.18429 | 386.8
38.69 | 0.18428 | 386.9
38.7 | 0.18427 | 387
38.71 | 0.18427 | 387.1
38.72 | 0.18421 | 387.2
38.73 | 0.18419 | 387.3
38.74 | 0.18394 | 387.4
38.75 | 0.1838 | 387.5
38.76 | 0.18342 | 387.6
38.77 | 0.18327 | 387.7
38.78 | 0.183 | 387.8
38.79 | 0.18286 | 387.9
38.8 | 0.18262 | 388
38.81 | 0.18251 | 388.1
38.82 | 0.18241 | 388.2
38.83 | 0.18238 | 388.3
38.84 | 0.18227 | 388.4
38.85 | 0.18225 | 388.5
38.86 | 0.18221 | 388.6
38.87 | 0.18222 | 388.7
38.88 | 0.18213 | 388.8
38.89 | 0.1818 | 388.9
38.9 | 0.18165 | 389
38.91 | 0.18166 | 389.1
38.92 | 0.18161 | 389.2
38.93 | 0.18153 | 389.3
38.94 | 0.18145 | 389.4
38.95 | 0.18129 | 389.5
38.96 | 0.18132 | 389.6
38.97 | 0.18136 | 389.7
38.98 | 0.18141 | 389.8
38.99 | 0.1815 | 389.9
39 | 0.18152 | 390
39.01 | 0.1816 | 390.1
39.02 | 0.18168 | 390.2
39.03 | 0.18178 | 390.3
39.04 | 0.18188 | 390.4
39.05 | 0.18166 | 390.5
39.06 | 0.18175 | 390.6
39.07 | 0.18153 | 390.7
39.08 | 0.18157 | 390.8
39.09 | 0.18128 | 390.9
39.1 | 0.18136 | 391
39.11 | 0.18146 | 391.1
39.12 | 0.18156 | 391.2
39.13 | 0.18167 | 391.3
39.14 | 0.18168 | 391.4
39.15 | 0.18179 | 391.5
39.16 | 0.18177 | 391.6
39.17 | 0.18185 | 391.7
39.18 | 0.18195 | 391.8
39.19 | 0.18195 | 391.9
39.2 | 0.18212 | 392
39.21 | 0.18226 | 392.1
39.22 | 0.18245 | 392.2
39.23 | 0.18253 | 392.3
39.24 | 0.1827 | 392.4
39.25 | 0.18291 | 392.5
39.26 | 0.18291 | 392.6
39.27 | 0.18301 | 392.7
39.28 | 0.18288 | 392.8
39.29 | 0.18288 | 392.9
39.3 | 0.18283 | 393
39.31 | 0.18267 | 393.1
39.32 | 0.18226 | 393.2
39.33 | 0.18212 | 393.3
39.34 | 0.18212 | 393.4
39.35 | 0.18213 | 393.5
39.36 | 0.18204 | 393.6
39.37 | 0.18196 | 393.7
39.38 | 0.18204 | 393.8
39.39 | 0.18216 | 393.9
39.4 | 0.18219 | 394
39.41 | 0.18201 | 394.1
39.42 | 0.18195 | 394.2
39.43 | 0.18207 | 394.3
39.44 | 0.18213 | 394.4
39.45 | 0.1821 | 394.5
39.46 | 0.18205 | 394.6
39.47 | 0.18191 | 394.7
39.48 | 0.18193 | 394.8
39.49 | 0.18192 | 394.9
39.5 | 0.18181 | 395
39.51 | 0.18184 | 395.1
39.52 | 0.18158 | 395.2
39.53 | 0.18173 | 395.3
39.54 | 0.18188 | 395.4
39.55 | 0.18206 | 395.5
39.56 | 0.18225 | 395.6
39.57 | 0.18211 | 395.7
39.58 | 0.18228 | 395.8
39.59 | 0.18215 | 395.9
39.6 | 0.18228 | 396
39.61 | 0.18204 | 396.1
39.62 | 0.18216 | 396.2
39.63 | 0.18229 | 396.3
39.64 | 0.18244 | 396.4
39.65 | 0.18256 | 396.5
39.66 | 0.18271 | 396.6
39.67 | 0.18284 | 396.7
39.68 | 0.18298 | 396.8
39.69 | 0.18311 | 396.9
39.7 | 0.18326 | 397
39.71 | 0.18328 | 397.1
39.72 | 0.18345 | 397.2
39.73 | 0.18358 | 397.3
39.74 | 0.18376 | 397.4
39.75 | 0.18381 | 397.5
39.76 | 0.18399 | 397.6
39.77 | 0.18417 | 397.7
39.78 | 0.18437 | 397.8
39.79 | 0.1846 | 397.9
39.8 | 0.18483 | 398
39.81 | 0.185 | 398.1
39.82 | 0.18523 | 398.2
39.83 | 0.18523 | 398.3
39.84 | 0.18507 | 398.4
39.85 | 0.18501 | 398.5
39.86 | 0.18506 | 398.6
39.87 | 0.18509 | 398.7
39.88 | 0.18508 | 398.8
39.89 | 0.18498 | 398.9
39.9 | 0.18503 | 399
39.91 | 0.18508 | 399.1
39.92 | 0.18514 | 399.2
39.93 | 0.18523 | 399.3
39.94 | 0.1853 | 399.4
39.95 | 0.18537 | 399.5
39.96 | 0.18546 | 399.6
39.97 | 0.18546 | 399.7
39.98 | 0.18546 | 399.8
39.99 | 0.18546 | 399.9
40 | 0.18542 | 400
40.01 | 0.18533 | 400.1
40.02 | 0.18511 | 400.2
40.03 | 0.18497 | 400.3
40.04 | 0.1846 | 400.4
40.05 | 0.18457 | 400.5
40.06 | 0.18453 | 400.6
40.07 | 0.1845 | 400.7
40.08 | 0.18447 | 400.8
40.09 | 0.18446 | 400.9
40.1 | 0.18443 | 401
40.11 | 0.18441 | 401.1
40.12 | 0.18439 | 401.2
40.13 | 0.18438 | 401.3
40.14 | 0.18436 | 401.4
40.15 | 0.18435 | 401.5
40.16 | 0.18432 | 401.6
40.17 | 0.18429 | 401.7
40.18 | 0.18427 | 401.8
40.19 | 0.18427 | 401.9
40.2 | 0.18421 | 402
40.21 | 0.1842 | 402.1
40.22 | 0.18418 | 402.2
40.23 | 0.18418 | 402.3
40.24 | 0.18416 | 402.4
40.25 | 0.18415 | 402.5
40.26 | 0.18414 | 402.6
40.27 | 0.18414 | 402.7
40.28 | 0.18412 | 402.8
40.29 | 0.1841 | 402.9
40.3 | 0.18408 | 403
40.31 | 0.18408 | 403.1
40.32 | 0.18407 | 403.2
40.33 | 0.18407 | 403.3
40.34 | 0.18406 | 403.4
40.35 | 0.18406 | 403.5
40.36 | 0.18405 | 403.6
40.37 | 0.18404 | 403.7
40.38 | 0.18403 | 403.8
40.39 | 0.18403 | 403.9
40.4 | 0.18402 | 404
40.41 | 0.18402 | 404.1
40.42 | 0.18401 | 404.2
40.43 | 0.18399 | 404.3
40.44 | 0.18397 | 404.4
40.45 | 0.18397 | 404.5
40.46 | 0.18396 | 404.6
40.47 | 0.18395 | 404.7
40.48 | 0.18393 | 404.8
40.49 | 0.18393 | 404.9
40.5 | 0.18391 | 405
40.51 | 0.18391 | 405.1
40.52 | 0.18389 | 405.2
40.53 | 0.18388 | 405.3
40.54 | 0.18385 | 405.4
40.55 | 0.1838 | 405.5
40.56 | 0.18378 | 405.6
40.57 | 0.18377 | 405.7
40.58 | 0.18374 | 405.8
40.59 | 0.18371 | 405.9
40.6 | 0.18368 | 406
40.61 | 0.18364 | 406.1
40.62 | 0.18362 | 406.2
40.63 | 0.1836 | 406.3
40.64 | 0.18357 | 406.4
40.65 | 0.18355 | 406.5
40.66 | 0.18353 | 406.6
40.67 | 0.18348 | 406.7
40.68 | 0.18345 | 406.8
40.69 | 0.18342 | 406.9
40.7 | 0.18335 | 407
40.71 | 0.1833 | 407.1
40.72 | 0.18324 | 407.2
40.73 | 0.1832 | 407.3
40.74 | 0.18317 | 407.4
40.75 | 0.18313 | 407.5
40.76 | 0.18306 | 407.6
40.77 | 0.18302 | 407.7
40.78 | 0.18296 | 407.8
40.79 | 0.18293 | 407.9
40.8 | 0.18287 | 408
40.81 | 0.18284 | 408.1
40.82 | 0.1828 | 408.2
40.83 | 0.18267 | 408.3
40.84 | 0.18263 | 408.4
40.85 | 0.18246 | 408.5
40.86 | 0.18237 | 408.6
40.87 | 0.18236 | 408.7
40.88 | 0.18234 | 408.8
40.89 | 0.18231 | 408.9
40.9 | 0.18224 | 409
40.91 | 0.18225 | 409.1
40.92 | 0.18225 | 409.2
40.93 | 0.18224 | 409.3
40.94 | 0.18224 | 409.4
40.95 | 0.18226 | 409.5
40.96 | 0.18227
40.97 | 0.18218
40.98 | 0.1822
40.99 | 0.18218
41 | 0.18218
41.01 | 0.1822
41.02 | 0.1822
41.03 | 0.18219
41.04 | 0.18221
41.05 | 0.18226
41.06 | 0.18228
41.07 | 0.1823
41.08 | 0.18233
41.09 | 0.18238
41.1 | 0.18242
41.11 | 0.18246
41.12 | 0.18251
41.13 | 0.18254
41.14 | 0.18257
41.15 | 0.18262
41.16 | 0.18267
41.17 | 0.18273
41.18 | 0.18279
41.19 | 0.18283
41.2 | 0.1829
41.21 | 0.18297
41.22 | 0.18297
41.23 | 0.18302
41.24 | 0.18304
41.25 | 0.18309
41.26 | 0.18313
41.27 | 0.18318
41.28 | 0.18318
41.29 | 0.18323
41.3 | 0.18324
41.31 | 0.18329
41.32 | 0.1833
41.33 | 0.18334
41.34 | 0.18337
41.35 | 0.18331
41.36 | 0.18333
41.37 | 0.18321
41.38 | 0.18316
41.39 | 0.18319
41.4 | 0.18321
41.41 | 0.1832
41.42 | 0.18316
41.43 | 0.18318
41.44 | 0.18319
41.45 | 0.1832
41.46 | 0.18319
41.47 | 0.1832
41.48 | 0.18321
41.49 | 0.18311
41.5 | 0.18311
41.51 | 0.18308
41.52 | 0.18304
41.53 | 0.18304
41.54 | 0.183
41.55 | 0.18296
41.56 | 0.18293
41.57 | 0.18294
41.58 | 0.18292
41.59 | 0.18292
41.6 | 0.1829
41.61 | 0.1829
41.62 | 0.18289
41.63 | 0.1829
41.64 | 0.18289
41.65 | 0.1829
41.66 | 0.18287
41.67 | 0.18288
41.68 | 0.18286
41.69 | 0.18287
41.7 | 0.18286
41.71 | 0.18287
41.72 | 0.18287
41.73 | 0.18288
41.74 | 0.18286
41.75 | 0.18287
41.76 | 0.18286
41.77 | 0.18287
41.78 | 0.18286
41.79 | 0.18287
41.8 | 0.18285
41.81 | 0.18285
41.82 | 0.18284
41.83 | 0.18284
41.84 | 0.18283
41.85 | 0.18284
41.86 | 0.18282
41.87 | 0.18283
41.88 | 0.18281
41.89 | 0.18282
41.9 | 0.18281
41.91 | 0.18282
41.92 | 0.1828
41.93 | 0.18281
41.94 | 0.1828
41.95 | 0.18279
41.96 | 0.18278
41.97 | 0.18278
41.98 | 0.18276
41.99 | 0.18275
42 | 0.18273
42.01 | 0.18273
42.02 | 0.1827
42.03 | 0.18271
42.04 | 0.18268
42.05 | 0.18268
42.06 | 0.18266
42.07 | 0.18266
42.08 | 0.18264
42.09 | 0.18264
42.1 | 0.18262
42.11 | 0.18262
42.12 | 0.18259
42.13 | 0.18259
42.14 | 0.18257
42.15 | 0.18257
42.16 | 0.18255
42.17 | 0.18255
42.18 | 0.18253
42.19 | 0.18254
42.2 | 0.18252
42.21 | 0.18252
42.22 | 0.1825
42.23 | 0.18251
42.24 | 0.18249
42.25 | 0.18249
42.26 | 0.18247
42.27 | 0.18247
42.28 | 0.18245
42.29 | 0.18245
42.3 | 0.18244
42.31 | 0.18244
42.32 | 0.18242
42.33 | 0.18241
42.34 | 0.1824
42.35 | 0.1824
42.36 | 0.18238
42.37 | 0.18238
42.38 | 0.18235
42.39 | 0.18235
42.4 | 0.18233
42.41 | 0.18233
42.42 | 0.1823
42.43 | 0.18231
42.44 | 0.18228
42.45 | 0.18228
42.46 | 0.18226
42.47 | 0.18225
42.48 | 0.18223
42.49 | 0.1822
42.5 | 0.18217
42.51 | 0.18217
42.52 | 0.18214
42.53 | 0.18213
42.54 | 0.18211
42.55 | 0.1821
42.56 | 0.18205
42.57 | 0.18197
42.58 | 0.18194
42.59 | 0.18193
42.6 | 0.1819
42.61 | 0.18189
42.62 | 0.18185
42.63 | 0.18181
42.64 | 0.18179
42.65 | 0.18178
42.66 | 0.18176
42.67 | 0.18174
42.68 | 0.18172
42.69 | 0.18172
42.7 | 0.18169
42.71 | 0.18169
42.72 | 0.18167
42.73 | 0.18167
42.74 | 0.18162
42.75 | 0.18162
42.76 | 0.18159
42.77 | 0.18159
42.78 | 0.18157
42.79 | 0.18157
42.8 | 0.18156
42.81 | 0.18156
42.82 | 0.18126
42.83 | 0.18125
42.84 | 0.18123
42.85 | 0.18122
42.86 | 0.18121
42.87 | 0.18119
42.88 | 0.18114
42.89 | 0.18113
42.9 | 0.18112
42.91 | 0.18112
42.92 | 0.18093
42.93 | 0.18094
42.94 | 0.18094
42.95 | 0.18096
42.96 | 0.18077
42.97 | 0.18078
42.98 | 0.18072
42.99 | 0.18073
43 | 0.18073
43.01 | 0.18074
43.02 | 0.18073
43.03 | 0.18077
43.04 | 0.18076
43.05 | 0.18075
43.06 | 0.18076
43.07 | 0.18076
43.08 | 0.18062
43.09 | 0.18051
43.1 | 0.18043
43.11 | 0.18043
43.12 | 0.18035
43.13 | 0.18035
43.14 | 0.18032
43.15 | 0.18032
43.16 | 0.18032
43.17 | 0.18031
43.18 | 0.18032
43.19 | 0.18035
43.2 | 0.18037
43.21 | 0.18041
43.22 | 0.18041
43.23 | 0.18036
43.24 | 0.18039
43.25 | 0.18044
43.26 | 0.18045
43.27 | 0.18031
43.28 | 0.18035
43.29 | 0.18039
43.3 | 0.18034
43.31 | 0.18033
43.32 | 0.18035
43.33 | 0.18028
43.34 | 0.17999
43.35 | 0.18004
43.36 | 0.18003
43.37 | 0.17988
43.38 | 0.17992
43.39 | 0.17981
43.4 | 0.17982
43.41 | 0.17981
43.42 | 0.17983
43.43 | 0.17985
43.44 | 0.17967
43.45 | 0.17976
43.46 | 0.17981
43.47 | 0.17991
43.48 | 0.17977
43.49 | 0.17975
43.5 | 0.17972
43.51 | 0.17981
43.52 | 0.17983
43.53 | 0.17988
43.54 | 0.17989
43.55 | 0.18001
43.56 | 0.18007
43.57 | 0.18016
43.58 | 0.18023
43.59 | 0.18032
43.6 | 0.18025
43.61 | 0.18029
43.62 | 0.18029
43.63 | 0.18036
43.64 | 0.18035
43.65 | 0.18043
43.66 | 0.18049
43.67 | 0.18058
43.68 | 0.18064
43.69 | 0.18072
43.7 | 0.18079
43.71 | 0.1809
43.72 | 0.18098
43.73 | 0.18109
43.74 | 0.18117
43.75 | 0.18118
43.76 | 0.18126
43.77 | 0.18137
43.78 | 0.18146
43.79 | 0.18138
43.8 | 0.18147
43.81 | 0.18155
43.82 | 0.18154
43.83 | 0.18155
43.84 | 0.18161
43.85 | 0.18155
43.86 | 0.18156
43.87 | 0.18165
43.88 | 0.18167
43.89 | 0.18154
43.9 | 0.18158
43.91 | 0.18149
43.92 | 0.18151
43.93 | 0.18152
43.94 | 0.1815
43.95 | 0.1815
43.96 | 0.18147
43.97 | 0.18152
43.98 | 0.18154
43.99 | 0.18159
44 | 0.1816
44.01 | 0.18156
44.02 | 0.18155
44.03 | 0.1816
44.04 | 0.18156
44.05 | 0.18154
44.06 | 0.18151
44.07 | 0.18153
44.08 | 0.18152
44.09 | 0.18156
44.1 | 0.18154
44.11 | 0.18158
44.12 | 0.18154
44.13 | 0.18155
44.14 | 0.18153
44.15 | 0.18154
44.16 | 0.18152
44.17 | 0.18154
44.18 | 0.18153
44.19 | 0.18153
44.2 | 0.1815
44.21 | 0.18151
44.22 | 0.18148
44.23 | 0.18149
44.24 | 0.18146
44.25 | 0.18145
44.26 | 0.18142
44.27 | 0.18142
44.28 | 0.18139
44.29 | 0.18138
44.3 | 0.18135
44.31 | 0.18134
44.32 | 0.18132
44.33 | 0.1813
44.34 | 0.18127
44.35 | 0.18126
44.36 | 0.18123
44.37 | 0.18121
44.38 | 0.18118
44.39 | 0.18117
44.4 | 0.18113
44.41 | 0.18112
44.42 | 0.18109
44.43 | 0.18108
44.44 | 0.18103
44.45 | 0.18102
44.46 | 0.18098
44.47 | 0.18096
44.48 | 0.18091
44.49 | 0.1809
44.5 | 0.18087
44.51 | 0.18085
44.52 | 0.18082
44.53 | 0.1808
44.54 | 0.18073
44.55 | 0.18071
44.56 | 0.18069
44.57 | 0.18067
44.58 | 0.18056
44.59 | 0.18053
44.6 | 0.18048
44.61 | 0.18046
44.62 | 0.18037
44.63 | 0.18032
44.64 | 0.18023
44.65 | 0.18019
44.66 | 0.18005
44.67 | 0.18001
44.68 | 0.17987
44.69 | 0.17978
44.7 | 0.17968
44.71 | 0.17966
44.72 | 0.17959
44.73 | 0.17958
44.74 | 0.17945
44.75 | 0.17941
44.76 | 0.17929
44.77 | 0.17916
44.78 | 0.17906
44.79 | 0.17903
44.8 | 0.17894
44.81 | 0.17881
44.82 | 0.1787
44.83 | 0.17851
44.84 | 0.17839
44.85 | 0.17829
44.86 | 0.17823
44.87 | 0.17805
44.88 | 0.17799
44.89 | 0.17788
44.9 | 0.17786
44.91 | 0.17787
44.92 | 0.17787
44.93 | 0.17778
44.94 | 0.17775
44.95 | 0.17775
44.96 | 0.17775
44.97 | 0.17749
44.98 | 0.17747
44.99 | 0.17716
45 | 0.17715
45.01 | 0.17713
45.02 | 0.17717
45.03 | 0.17705
45.04 | 0.17709
45.05 | 0.17711
45.06 | 0.17715
45.07 | 0.17717
45.08 | 0.17722
45.09 | 0.17733
45.1 | 0.17736
45.11 | 0.17748
45.12 | 0.17753
45.13 | 0.17755
45.14 | 0.17762
45.15 | 0.17772
45.16 | 0.17781
45.17 | 0.17778
45.18 | 0.17779
45.19 | 0.17785
45.2 | 0.17785
45.21 | 0.17789
45.22 | 0.17792
45.23 | 0.17807
45.24 | 0.17818
45.25 | 0.17832
45.26 | 0.17836
45.27 | 0.17853
45.28 | 0.17854
45.29 | 0.17861
45.3 | 0.1787
45.31 | 0.17888
45.32 | 0.17899
45.33 | 0.17906
45.34 | 0.17915
45.35 | 0.17917
45.36 | 0.17925
45.37 | 0.17935
45.38 | 0.17944
45.39 | 0.17944
45.4 | 0.17953
45.41 | 0.1796
45.42 | 0.17971
45.43 | 0.17988
45.44 | 0.18004
45.45 | 0.18011
45.46 | 0.18022
45.47 | 0.18038
45.48 | 0.18054
45.49 | 0.18041
45.5 | 0.18051
45.51 | 0.18031
45.52 | 0.18038
45.53 | 0.18043
45.54 | 0.18053
45.55 | 0.18045
45.56 | 0.18051
45.57 | 0.18056
45.58 | 0.18065
45.59 | 0.18069
45.6 | 0.18072
45.61 | 0.1808
45.62 | 0.18089
45.63 | 0.18098
45.64 | 0.18103
45.65 | 0.18099
45.66 | 0.18105
45.67 | 0.18112
45.68 | 0.18119
45.69 | 0.18109
45.7 | 0.1811
45.71 | 0.18109
45.72 | 0.18107
45.73 | 0.18105
45.74 | 0.18102
45.75 | 0.18103
45.76 | 0.18101
45.77 | 0.18098
45.78 | 0.18094
45.79 | 0.18097
45.8 | 0.18088
45.81 | 0.18087
45.82 | 0.18083
45.83 | 0.18083
45.84 | 0.1808
45.85 | 0.18079
45.86 | 0.18076
45.87 | 0.18076
45.88 | 0.18074
45.89 | 0.18075
45.9 | 0.18066
45.91 | 0.18065
45.92 | 0.18061
45.93 | 0.1806
45.94 | 0.18053
45.95 | 0.18051
45.96 | 0.18045
45.97 | 0.18044
45.98 | 0.18037
45.99 | 0.18037
46 | 0.18032
46.01 | 0.18029
46.02 | 0.18025
46.03 | 0.18023
46.04 | 0.17989
46.05 | 0.17977
46.06 | 0.17969
46.07 | 0.17963
46.08 | 0.17954
46.09 | 0.17951
46.1 | 0.17945
46.11 | 0.17937
46.12 | 0.1793
46.13 | 0.17926
46.14 | 0.17922
46.15 | 0.17918
46.16 | 0.17903
46.17 | 0.179
46.18 | 0.17877
46.19 | 0.17877
46.2 | 0.17873
46.21 | 0.17873
46.22 | 0.17859
46.23 | 0.17858
46.24 | 0.17851
46.25 | 0.17851
46.26 | 0.17847
46.27 | 0.17849
46.28 | 0.1784
46.29 | 0.17839
46.3 | 0.17839
46.31 | 0.17834
46.32 | 0.1779
46.33 | 0.17711
46.34 | 0.17596
46.35 | 0.1745
46.36 | 0.17272
46.37 | 0.17066
46.38 | 0.16848
46.39 | 0.16799
46.4 | 0.16758
46.41 | 0.16731
46.42 | 0.16706
46.43 | 0.16693
46.44 | 0.16684
46.45 | 0.16682
46.46 | 0.1667
46.47 | 0.16674
46.48 | 0.16674
46.49 | 0.16685
46.5 | 0.1669
46.51 | 0.16666
46.52 | 0.16667
46.53 | 0.16639
46.54 | 0.1663
46.55 | 0.16597
46.56 | 0.16578
46.57 | 0.16594
46.58 | 0.16617
46.59 | 0.16618
46.6 | 0.16631
46.61 | 0.16622
46.62 | 0.16636
46.63 | 0.16618
46.64 | 0.16657
46.65 | 0.16668
46.66 | 0.16703
46.67 | 0.16702
46.68 | 0.16688
46.69 | 0.16731
46.7 | 0.16769
46.71 | 0.16835
46.72 | 0.16905
46.73 | 0.16983
46.74 | 0.17054
46.75 | 0.17137
46.76 | 0.17225
46.77 | 0.17303
46.78 | 0.174
46.79 | 0.17489
46.8 | 0.1759
46.81 | 0.17686
46.82 | 0.17804
46.83 | 0.17897
46.84 | 0.17974
46.85 | 0.18
46.86 | 0.18001
46.87 | 0.17952
46.88 | 0.17874
46.89 | 0.17741
46.9 | 0.17598
46.91 | 0.17606
46.92 | 0.17626
46.93 | 0.17652
46.94 | 0.17686
46.95 | 0.17719
46.96 | 0.17761
46.97 | 0.17804
46.98 | 0.17839
46.99 | 0.1788
47 | 0.17921
47.01 | 0.17971
47.02 | 0.17991
47.03 | 0.17992
47.04 | 0.18023
47.05 | 0.18021
47.06 | 0.18034
47.07 | 0.18016
47.08 | 0.18035
47.09 | 0.1807
47.1 | 0.18106
47.11 | 0.18115
47.12 | 0.18128
47.13 | 0.18113
47.14 | 0.1808
47.15 | 0.18046
47.16 | 0.18023
47.17 | 0.17929
47.18 | 0.17817
47.19 | 0.17639
47.2 | 0.17418
47.21 | 0.17268
47.22 | 0.17097
47.23 | 0.16917
47.24 | 0.1672
47.25 | 0.16661
47.26 | 0.16584
47.27 | 0.16513
47.28 | 0.16447
47.29 | 0.16331
47.3 | 0.16221
47.31 | 0.16166
47.32 | 0.16098
47.33 | 0.15983
47.34 | 0.15865
47.35 | 0.15732
47.36 | 0.15621
47.37 | 0.15498
47.38 | 0.15408
47.39 | 0.15301
47.4 | 0.15213
47.41 | 0.15131
47.42 | 0.15057
47.43 | 0.14983
47.44 | 0.14938
47.45 | 0.14878
47.46 | 0.14874
47.47 | 0.14837
47.48 | 0.14784
47.49 | 0.14703
47.5 | 0.14618
47.51 | 0.14512
47.52 | 0.14421
47.53 | 0.14336
47.54 | 0.14249
47.55 | 0.14196
47.56 | 0.14182
47.57 | 0.14202
47.58 | 0.14238
47.59 | 0.1427
47.6 | 0.14332
47.61 | 0.14387
47.62 | 0.14433
47.63 | 0.14464
47.64 | 0.14485
47.65 | 0.14499
47.66 | 0.14507
47.67 | 0.14545
47.68 | 0.14556
47.69 | 0.14531
47.7 | 0.14526
47.71 | 0.14497
47.72 | 0.14458
47.73 | 0.14461
47.74 | 0.14439
47.75 | 0.14408
47.76 | 0.14358
47.77 | 0.1443
47.78 | 0.14473
47.79 | 0.1452
47.8 | 0.14559
47.81 | 0.14559
47.82 | 0.14533
47.83 | 0.14572
47.84 | 0.14578
47.85 | 0.14553
47.86 | 0.14511
47.87 | 0.14476
47.88 | 0.14463
47.89 | 0.1445
47.9 | 0.14449
47.91 | 0.1444
47.92 | 0.14423
47.93 | 0.14411
47.94 | 0.14376
47.95 | 0.14341
47.96 | 0.14318
47.97 | 0.14276
47.98 | 0.14287
47.99 | 0.14263
48 | 0.14212
48.01 | 0.14129
48.02 | 0.14034
48.03 | 0.13919
48.04 | 0.1381
48.05 | 0.13708
48.06 | 0.13622
48.07 | 0.13546
48.08 | 0.13511
48.09 | 0.13501
48.1 | 0.13498
48.11 | 0.13488
48.12 | 0.13494
48.13 | 0.13487
48.14 | 0.13479
48.15 | 0.13463
48.16 | 0.13424
48.17 | 0.13369
48.18 | 0.13337
48.19 | 0.13293
48.2 | 0.13242
48.21 | 0.1319
48.22 | 0.13214
48.23 | 0.13238
48.24 | 0.13275
48.25 | 0.1333
48.26 | 0.13406
48.27 | 0.13515
48.28 | 0.13613
48.29 | 0.13695
48.3 | 0.13756
48.31 | 0.13803
48.32 | 0.13834
48.33 | 0.1386
48.34 | 0.13859
48.35 | 0.13859
48.36 | 0.1392
48.37 | 0.13984
48.38 | 0.14048
48.39 | 0.1413
48.4 | 0.14293
48.41 | 0.1446
48.42 | 0.14611
48.43 | 0.14746
48.44 | 0.14844
48.45 | 0.14929
48.46 | 0.1503
48.47 | 0.15124
48.48 | 0.15183
48.49 | 0.15253
48.5 | 0.15296
48.51 | 0.15424
48.52 | 0.15525
48.53 | 0.15598
48.54 | 0.15686
48.55 | 0.15776
48.56 | 0.15886
48.57 | 0.16007
48.58 | 0.16139
48.59 | 0.16258
48.6 | 0.16415
48.61 | 0.16578
48.62 | 0.16695
48.63 | 0.16847
48.64 | 0.16945
48.65 | 0.17077
48.66 | 0.17178
48.67 | 0.17313
48.68 | 0.174
48.69 | 0.17522
48.7 | 0.1765
48.71 | 0.17783
48.72 | 0.17892
48.73 | 0.18017
48.74 | 0.18128
48.75 | 0.18264
48.76 | 0.18348
48.77 | 0.18462
48.78 | 0.18544
48.79 | 0.18671
48.8 | 0.18736
48.81 | 0.18815
48.82 | 0.18843
48.83 | 0.1888
48.84 | 0.18872
48.85 | 0.18876
48.86 | 0.18846
48.87 | 0.18814
48.88 | 0.18837
48.89 | 0.18859
48.9 | 0.18868
48.91 | 0.18881
48.92 | 0.18935
48.93 | 0.18986
48.94 | 0.19014
48.95 | 0.19016
48.96 | 0.18985
48.97 | 0.1895
48.98 | 0.18928
48.99 | 0.18862
49 | 0.18809
49.01 | 0.18765
49.02 | 0.18686
49.03 | 0.18691
49.04 | 0.18666
49.05 | 0.18602
49.06 | 0.18571
49.07 | 0.18499
49.08 | 0.18482
49.09 | 0.18453
49.1 | 0.18447
49.11 | 0.18411
49.12 | 0.18418
49.13 | 0.18394
49.14 | 0.18372
49.15 | 0.18385
49.16 | 0.1836
49.17 | 0.18346
49.18 | 0.1832
49.19 | 0.18285
49.2 | 0.1824
49.21 | 0.18198
49.22 | 0.18185
49.23 | 0.18149
49.24 | 0.1814
49.25 | 0.18115
49.26 | 0.18089
49.27 | 0.1807
49.28 | 0.18044
49.29 | 0.1803
49.3 | 0.18006
49.31 | 0.17992
49.32 | 0.17967
49.33 | 0.17939
49.34 | 0.17904
49.35 | 0.17876
49.36 | 0.17853
49.37 | 0.17828
49.38 | 0.17776
49.39 | 0.17744
49.4 | 0.17733
49.41 | 0.17715
49.42 | 0.17706
49.43 | 0.17699
49.44 | 0.17655
49.45 | 0.17645
49.46 | 0.1764
49.47 | 0.17623
49.48 | 0.17583
49.49 | 0.17582
49.5 | 0.17583
49.51 | 0.1755
49.52 | 0.17563
49.53 | 0.17574
49.54 | 0.17591
49.55 | 0.17609
49.56 | 0.17621
49.57 | 0.17623
49.58 | 0.17622
49.59 | 0.17594
49.6 | 0.17606
49.61 | 0.17622
49.62 | 0.17615
49.63 | 0.17609
49.64 | 0.17608
49.65 | 0.17577
49.66 | 0.17589
49.67 | 0.17604
49.68 | 0.17623
49.69 | 0.17622
49.7 | 0.17644
49.71 | 0.17643
49.72 | 0.17672
49.73 | 0.17667
49.74 | 0.17683
49.75 | 0.17674
49.76 | 0.17696
49.77 | 0.17683
49.78 | 0.17692
49.79 | 0.17681
49.8 | 0.17701
49.81 | 0.17708
49.82 | 0.17737
49.83 | 0.1774
49.84 | 0.17769
49.85 | 0.17771
49.86 | 0.1779
49.87 | 0.17794
49.88 | 0.17819
49.89 | 0.1782
49.9 | 0.17799
49.91 | 0.17799
49.92 | 0.17816
49.93 | 0.17813
49.94 | 0.17812
49.95 | 0.17819
49.96 | 0.17793
49.97 | 0.17798
49.98 | 0.17807
49.99 | 0.17806
50 | 0.17774
50.01 | 0.17771
50.02 | 0.17783
50.03 | 0.17793
50.04 | 0.17797
50.05 | 0.17809
50.06 | 0.17822
50.07 | 0.17838
50.08 | 0.17814
50.09 | 0.17836
50.1 | 0.17837
50.11 | 0.17849
50.12 | 0.17863
50.13 | 0.17891
50.14 | 0.17884
50.15 | 0.17887
50.16 | 0.17883
50.17 | 0.17886
50.18 | 0.17894
50.19 | 0.17903
50.2 | 0.17906
50.21 | 0.17921
50.22 | 0.17921
50.23 | 0.17899
50.24 | 0.17895
50.25 | 0.17856
50.26 | 0.17796
50.27 | 0.17797
50.28 | 0.17796
50.29 | 0.17795
50.3 | 0.17783
50.31 | 0.17778
50.32 | 0.17777
50.33 | 0.17785
50.34 | 0.17793
50.35 | 0.17795
50.36 | 0.17801
50.37 | 0.17809
50.38 | 0.17816
50.39 | 0.17832
50.4 | 0.17839
50.41 | 0.17848
50.42 | 0.17859
50.43 | 0.17879
50.44 | 0.17898
50.45 | 0.17914
50.46 | 0.17924
50.47 | 0.17941
50.48 | 0.17953
50.49 | 0.17969
50.5 | 0.17979
50.51 | 0.17991
50.52 | 0.17998
50.53 | 0.18006
50.54 | 0.18018
50.55 | 0.18025
50.56 | 0.18026
50.57 | 0.18038
50.58 | 0.18044
50.59 | 0.18051
50.6 | 0.18016
50.61 | 0.18022
50.62 | 0.18032
50.63 | 0.18043
50.64 | 0.18055
50.65 | 0.18067
50.66 | 0.1808
50.67 | 0.18091
50.68 | 0.18105
50.69 | 0.1812
50.7 | 0.18136
50.71 | 0.18153
50.72 | 0.18165
50.73 | 0.18184
50.74 | 0.18193
50.75 | 0.18174
50.76 | 0.1817
50.77 | 0.1813
50.78 | 0.18069
50.79 | 0.18056
50.8 | 0.18047
50.81 | 0.18039
50.82 | 0.18031
50.83 | 0.18025
50.84 | 0.18019
50.85 | 0.18013
50.86 | 0.18008
50.87 | 0.18003
50.88 | 0.17998
50.89 | 0.17994
50.9 | 0.17989
50.91 | 0.17986
50.92 | 0.17981
50.93 | 0.17978
50.94 | 0.17973
50.95 | 0.1797
50.96 | 0.17966
50.97 | 0.17963
50.98 | 0.17959
50.99 | 0.17957
51 | 0.17953
51.01 | 0.17951
51.02 | 0.17948
51.03 | 0.17946
51.04 | 0.17943
51.05 | 0.17941
51.06 | 0.17938
51.07 | 0.17936
51.08 | 0.17934
51.09 | 0.17932
51.1 | 0.1793
51.11 | 0.17928
51.12 | 0.17926
51.13 | 0.17924
51.14 | 0.17922
51.15 | 0.17921
51.16 | 0.17918
51.17 | 0.17917
51.18 | 0.17915
51.19 | 0.17914
51.2 | 0.17911
51.21 | 0.1791
51.22 | 0.17909
51.23 | 0.17908
51.24 | 0.17907
51.25 | 0.17905
51.26 | 0.17904
51.27 | 0.17904
51.28 | 0.17902
51.29 | 0.17901
51.3 | 0.17899
51.31 | 0.17898
51.32 | 0.17896
51.33 | 0.17897
51.34 | 0.179
51.35 | 0.17896
51.36 | 0.17896
51.37 | 0.17891
51.38 | 0.17893
51.39 | 0.17896
51.4 | 0.17895
51.41 | 0.17889
51.42 | 0.1789
51.43 | 0.179
51.44 | 0.17912
51.45 | 0.17913
51.46 | 0.17994
51.47 | 0.17701
51.48 | 0.17954
51.49 | 0.17799
51.5 | 0.17998
51.51 | 0.17733
51.52 | 0.18016
51.53 | 0.17731
51.54 | 0.17926
51.55 | 0.17812
51.56 | 0.17979
51.57 | 0.17748
51.58 | 0.17976
51.59 | 0.1773
51.6 | 0.17928
51.61 | 0.17715
51.62 | 0.17979
51.63 | 0.17695
51.64 | 0.1798
51.65 | 0.17778
51.66 | 0.17918
51.67 | 0.17665
51.68 | 0.18007
51.69 | 0.17706
51.7 | 0.17845
51.71 | 0.17783
51.72 | 0.17976
51.73 | 0.17724
51.74 | 0.17973
51.75 | 0.17735
51.76 | 0.17908
51.77 | 0.17752
51.78 | 0.17932
51.79 | 0.17678
51.8 | 0.17934
51.81 | 0.17707
51.82 | 0.17975
51.83 | 0.1768
51.84 | 0.1795
51.85 | 0.17721
51.86 | 0.17934
51.87 | 0.17686
51.88 | 0.17948
51.89 | 0.17644
51.9 | 0.17912
51.91 | 0.1771
51.92 | 0.17998
51.93 | 0.17649
51.94 | 0.17957
51.95 | 0.17694
51.96 | 0.1795
51.97 | 0.17684
51.98 | 0.17949
51.99 | 0.17675
52 | 0.17888
52.01 | 0.17643
52.02 | 0.17913
52.03 | 0.1768
52.04 | 0.1795
52.05 | 0.17662
52.06 | 0.17937
52.07 | 0.17657
52.08 | 0.17929
52.09 | 0.17669
52.1 | 0.17876
52.11 | 0.17632
52.12 | 0.17952
52.13 | 0.1764
52.14 | 0.17955
52.15 | 0.17627
52.16 | 0.17948
52.17 | 0.17659
52.18 | 0.17937
52.19 | 0.17614
52.2 | 0.17849
52.21 | 0.17585
52.22 | 0.1798
52.23 | 0.17631
52.24 | 0.17949
52.25 | 0.17613
52.26 | 0.17928
52.27 | 0.17626
52.28 | 0.1791
52.29 | 0.17611
52.3 | 0.17699
52.31 | 0.17782
52.32 | 0.1796
52.33 | 0.17608
52.34 | 0.17917
52.35 | 0.17612
52.36 | 0.17908
52.37 | 0.17623
52.38 | 0.179
52.39 | 0.17611
52.4 | 0.1786
52.41 | 0.17576
52.42 | 0.17945
52.43 | 0.17586
52.44 | 0.17916
52.45 | 0.17588
52.46 | 0.17903
52.47 | 0.17603
52.48 | 0.17844
52.49 | 0.17591
52.5 | 0.17927
52.51 | 0.17448
52.52 | 0.18026
52.53 | 0.17581
52.54 | 0.17911
52.55 | 0.17605
52.56 | 0.179
52.57 | 0.17579
52.58 | 0.17907
52.59 | 0.17518
52.6 | 0.17895
52.61 | 0.17549
52.62 | 0.17967
52.63 | 0.17519
52.64 | 0.17968
52.65 | 0.17536
52.66 | 0.1789
52.67 | 0.1757
52.68 | 0.17789
52.69 | 0.17601
52.7 | 0.17902
52.71 | 0.17541
52.72 | 0.17974
52.73 | 0.17514
52.74 | 0.179
52.75 | 0.17514
52.76 | 0.17959
52.77 | 0.17585
52.78 | 0.17892
52.79 | 0.17529
52.8 | 0.17883
52.81 | 0.17477
52.82 | 0.17753
52.83 | 0.17707
52.84 | 0.17869
52.85 | 0.1759
52.86 | 0.17419
52.87 | 0.17993
52.88 | 0.17445
52.89 | 0.17952
52.9 | 0.1781
52.91 | 0.17614
52.92 | 0.17384
52.93 | 0.18155
52.94 | 0.17761
52.95 | 0.17691
52.96 | 0.17636
52.97 | 0.10304
52.98 | 0.02005
52.99 | 0.02344
53 | 0.01862
53.01 | 0.0164
53.02 | 0.01443
53.03 | 0.01367
53.04 | 0.01002
53.05 | 0.01012
53.06 | 0.00941
53.07 | 0.00822
53.08 | 0.00665
53.09 | 0.00744
53.1 | 0.00599
53.11 | 0.00578
53.12 | 0.00486
53.13 | 0.00643
53.14 | 0.00646
53.15 | 0.00621
53.16 | 0.00607
53.17 | 0.00671
53.18 | 0.00581
53.19 | 0.0061
53.2 | 0.00603
53.21 | 0.00519
53.22 | 0.00647
53.23 | 0.00511
53.24 | 0.00586
53.25 | 0.00573
53.26 | 0.00532
53.27 | 0.0056
53.28 | 0.00524
53.29 | 0.0056
53.3 | 0.00547
53.31 | 0.0043
53.32 | 0.00645
53.33 | 0.00449
53.34 | 0.0057
53.35 | 0.00464
53.36 | 0.00585
53.37 | 0.0044
53.38 | 0.00568
53.39 | 0.00454
53.4 | 0.00538
53.41 | 0.00395
53.42 | 0.00549
53.43 | 0.00497
53.44 | 0.00534
53.45 | 0.00465
53.46 | 0.00455
53.47 | 0.00531
53.48 | 0.00528
53.49 | 0.00448
53.5 | 0.00477
53.51 | 0.00436
53.52 | 0.00539
53.53 | 0.00415
53.54 | 0.00523
53.55 | 0.0048
53.56 | 0.00475
53.57 | 0.00476
53.58 | 0.0051
53.59 | 0.00419
53.6 | 0.00376
53.61 | 0.01067
53.62 | 0.00341
53.63 | 0.0071
53.64 | 0.00562
53.65 | 0.00565
53.66 | 0.00477
53.67 | 0.00423
53.68 | 0.0045
53.69 | 0.00445
53.7 | 0.00407
53.71 | 0.00444
53.72 | 0.00457
53.73 | 0.00454
53.74 | 0.00436
53.75 | 0.00402
53.76 | 0.00423
53.77 | 0.00461
53.78 | 0.00449
53.79 | 0.00438
53.8 | 0.00391
53.81 | 0.00445
53.82 | 0.00459
53.83 | 0.00445
53.84 | 0.0042
53.85 | 0.00436
53.86 | 0.00402
53.87 | 0.0046
53.88 | 0.00426
53.89 | 0.00448
53.9 | 0.00367
53.91 | 0.00448
53.92 | 0.00436
53.93 | 0.00456
53.94 | 0.00409
53.95 | 0.00399
53.96 | 0.0043
53.97 | 0.00436
53.98 | 0.00397
53.99 | 0.00449
54 | 0.00376
54.01 | 0.00424
54.02 | 0.00443
54.03 | 0.00438
54.04 | 0.00182
54.05 | 0.00668
54.06 | 0.00388
54.07 | 0.0045
54.08 | 0.00383
54.09 | 0.0045
54.1 | 0.00348
54.11 | 0.00464
54.12 | 0.00403
54.13 | 0.00481
54.14 | 0.00356
54.15 | 0.0048
54.16 | 0.00346
54.17 | 0.00477
54.18 | 0.00355
54.19 | 0.00495
54.2 | 0.00306
54.21 | 0.00469
54.22 | 0.00362
54.23 | 0.00505
54.24 | 0.003
54.25 | 0.00506
54.26 | 0.0033
54.27 | 0.00486
54.28 | 0.00332
54.29 | 0.00491
54.3 | 0.00295
54.31 | 0.00466
54.32 | 0.00348
54.33 | 0.00511
54.34 | 0.00319
54.35 | 0.00482
54.36 | 0.00309
54.37 | 0.00453
54.38 | 0.00273
54.39 | 0.00457
54.4 | 0.00278
54.41 | 0.00413
54.42 | 0.00311
54.43 | 0.00439
54.44 | 0.00265
54.45 | 0.00265
54.46 | 0.00538
54.47 | 0.0047
54.48 | 0.00314
54.49 | 0.00487
54.5 | 0.00319
54.51 | 0.00475
54.52 | 0.00353
54.53 | 0.00505
54.54 | 0.00284
54.55 | 0.00502
54.56 | 0.00331
54.57 | 0.005
54.58 | 0.00307
54.59 | 0.00513
54.6 | 0.0031
54.61 | 0.00496
54.62 | 0.0035
54.63 | 0.0048
54.64 | 0.00347
54.65 | 0.00496
54.66 | 0.00298
54.67 | 0.00479
54.68 | 0.00347
54.69 | 0.00505
54.7 | 0.00284
54.71 | 0.00505
54.72 | 0.00367
54.73 | 0.00496
54.74 | 0.00342
54.75 | 0.00477
54.76 | 0.00317
54.77 | 0.00501
54.78 | 0.00363
54.79 | 0.0048
54.8 | 0.00307
54.81 | 0.00466
54.82 | 0.00384
54.83 | 0.00472
54.84 | 0.00372
54.85 | 0.00426
54.86 | 0.00311
54.87 | 0.00402
54.88 | 0.00477
54.89 | 0.00466
54.9 | 0.00368
54.91 | 0.00419
54.92 | 0.00479
54.93 | 0.00465
54.94 | 0.00377
54.95 | 0.00453
54.96 | 0.00347
54.97 | 0.00451
54.98 | 0.00403
54.99 | 0.00391
55 | 0.00434
55.01 | 0.00404
55.02 | 0.00383
55.03 | 0.00521
55.04 | 0.00422
55.05 | 0.00417
55.06 | 0.00436
55.07 | 0.00454
55.08 | 0.00423
55.09 | 0.00425
55.1 | 0.00369
55.11 | 0.00431
55.12 | 0.00405
55.13 | 0.00404
55.14 | 0.00399
55.15 | 0.00394
55.16 | 0.00342
55.17 | 0.00658
55.18 | 0.00229
55.19 | 0.00469
55.2 | 0.00227
55.21 | 0.00506
55.22 | 0.00415
55.23 | 0.00412
55.24 | 0.00412
55.25 | 0.00444
55.26 | 0.00383
55.27 | 0.00428
55.28 | 0.00335
55.29 | 0.00425
55.3 | 0.00464
55.31 | 0.00269
55.32 | 0.00357
55.33 | 0.00414
55.34 | 0.00413
55.35 | 0.00418
55.36 | 0.00395
55.37 | 0.00183
55.38 | 0.00677
55.39 | 0.00386
55.4 | 0.00398
55.41 | 0.0047
55.42 | 0.00384
55.43 | 0.00433
55.44 | 0.00384
55.45 | 0.00383
55.46 | 0.00391
55.47 | 0.00407
55.48 | 0.00372
55.49 | 0.00418
55.5 | 0.00345
55.51 | 0.00387
55.52 | 0.00445
55.53 | 0.00403
55.54 | 0.00382
55.55 | 0.00414
55.56 | 0.00367
55.57 | 0.00417
55.58 | 0.00386
55.59 | 0.00412
55.6 | 0.00352
55.61 | 0.00439
55.62 | 0.00407
55.63 | 0.00422
55.64 | 0.00373
55.65 | 0.00455
55.66 | 0.00362
55.67 | 0.00433
55.68 | 0.00383
55.69 | 0.00403
55.7 | 0.0033
55.71 | 0.00425
55.72 | 0.00404
55.73 | 0.004
55.74 | 0.004
55.75 | 0.00443
55.76 | 0.00347
55.77 | 0.00444
55.78 | 0.000830637
55.79 | 0.00738
55.8 | 0.00315
55.81 | 0.00436
55.82 | 0.00381
55.83 | 0.00439
55.84 | 0.00361
55.85 | 0.0044
55.86 | 0.00311
55.87 | 0.00467
55.88 | 0.00398
55.89 | 0.00436
55.9 | 0.00329
55.91 | 0.00438
55.92 | 0.00405
55.93 | 0.00419
55.94 | 0.00361
55.95 | 0.004
55.96 | 0.00405
55.97 | 0.00439
55.98 | 0.00369
55.99 | 0.00422
56 | 0.00346
56.01 | 0.00425
56.02 | 0.00358
56.03 | 0.00493
56.04 | 0.00325
56.05 | 0.00441
56.06 | 0.00355
56.07 | 0.0043
56.08 | 0.00338
56.09 | 0.00461
56.1 | 0.00333
56.11 | 0.00433
56.12 | 0.00407
56.13 | 0.00415
56.14 | 0.00382
56.15 | 0.0046
56.16 | 0.00311
56.17 | 0.00459
56.18 | 0.00322
56.19 | 0.00391
56.2 | 0.00381
56.21 | 0.00469
56.22 | 0.00377
56.23 | 0.00488
56.24 | 0.00322
56.25 | 0.00474
56.26 | 0.00333
56.27 | 0.00451
56.28 | 0.0029
56.29 | 0.00398
56.3 | 0.00386
56.31 | 0.00481
56.32 | 0.00274
56.33 | 0.00498
56.34 | 0.00288
56.35 | 0.00564
56.36 | 0.003
56.37 | 0.00526
56.38 | 0.00327
56.39 | 0.00236
56.4 | 0.0036
56.41 | 0.00585
56.42 | 0.00161
56.43 | 0.00524
56.44 | 0.00555
56.45 | 0.00253
56.46 | 0.00304
56.47 | 0.0049
56.48 | 0.00346
56.49 | 0.00475
56.5 | 0.00303
56.51 | 0.00564
56.52 | 0.0047
56.53 | 0.00366
56.54 | 0.00378
56.55 | 0.00508
56.56 | 0.00283
56.57 | 0.00377
56.58 | 0.0041
56.59 | 0.00461
56.6 | 0.00143
56.61 | 0.00591
56.62 | 0.00457
56.63 | 0.00503
56.64 | 0.00304
56.65 | 0.00497
56.66 | 0.00453
56.67 | 0.00384
56.68 | 0.00353
56.69 | 0.00503
56.7 | 0.00305
56.71 | 0.00425
56.72 | 0.00425
56.73 | 0.00415
56.74 | 0.00332
56.75 | 0.00498
56.76 | 0.00353
56.77 | 0.00409
56.78 | 0.00314
56.79 | 0.00456
56.8 | 0.00425
56.81 | 0.00479
56.82 | 0.00389
56.83 | 0.00488
56.84 | 0.00382
56.85 | 0.0046
56.86 | 0.00329
56.87 | 0.00472
56.88 | 0.00299
56.89 | 0.00492
56.9 | 0.00255
56.91 | 0.00539
56.92 | 0.00275
56.93 | 0.00528
56.94 | 0.00283
56.95 | 0.00584
56.96 | 0.00275
56.97 | 0.00524
56.98 | 0.00245
56.99 | 0.00564
57 | 0.00224
57.01 | 0.0044
57.02 | 0.00373
57.03 | 0.00541
57.04 | 0.00229
57.05 | 0.0057
57.06 | 0.00272
57.07 | 0.00484
57.08 | 0.00303
57.09 | 0.00588
57.1 | 0.00185
57.11 | 0.00543
57.12 | 0.0028
57.13 | 0.00529
57.14 | 0.00249
57.15 | 0.00518
57.16 | 0.00269
57.17 | 0.00557
57.18 | 0.00219
57.19 | 0.00542
57.2 | 0.00233
57.21 | 0.0056
57.22 | 0.00249
57.23 | 0.00545
57.24 | 0.00253
57.25 | 0.00513
57.26 | 0.0029
57.27 | 0.00431
57.28 | 0.00269
57.29 | 0.00491
57.3 | 0.00276
57.31 | 0.00594
57.32 | 0.00343
57.33 | 0.00469
57.34 | 0.00341
57.35 | 0.00459
57.36 | 0.00336
57.37 | 0.00429
57.38 | 0.00357
57.39 | 0.00426
57.4 | 0.00301
57.41 | 0.00425
57.42 | 0.00293
57.43 | 0.00501
57.44 | 0.00429
57.45 | 0.00371
57.46 | 0.00405
57.47 | 0.00361
57.48 | 0.00448
57.49 | 0.00345
57.5 | 0.00428
57.51 | 0.00319
57.52 | 0.00505
57.53 | 0.00315
57.54 | 0.00507
57.55 | 0.00301
57.56 | 0.00491
57.57 | 0.00307
57.58 | 0.0048
57.59 | 0.00337
57.6 | 0.00435
57.61 | 0.00309
57.62 | 0.00502
57.63 | 0.00391
57.64 | 0.00423
57.65 | 0.00372
57.66 | 0.00462
57.67 | 0.00305
57.68 | 0.00439
57.69 | 0.00431
57.7 | 0.00362
57.71 | 0.00398
57.72 | 0.00358
57.73 | 0.00505
57.74 | 0.00362
57.75 | 0.00453
57.76 | 0.00389
57.77 | 0.0048
57.78 | 0.00252
57.79 | 0.00502
57.8 | 0.00288
57.81 | 0.00445
57.82 | 0.00289
57.83 | 0.00568
57.84 | 0.00255
57.85 | 0.00545
57.86 | 0.00257
57.87 | 0.00603
57.88 | 0.00191
57.89 | 0.00603
57.9 | 0.00167
57.91 | 0.00584
57.92 | 0.00259
57.93 | 0.00331
57.94 | 0.00389
57.95 | 0.00541
57.96 | 0.00214
57.97 | 0.00536
57.98 | 0.00221
57.99 | 0.00553
58 | 0.00233
58.01 | 0.00531
58.02 | 0.00253
58.03 | 0.00528
58.04 | 0.00264
58.05 | 0.00505
58.06 | 0.00242
58.07 | 0.00471
58.08 | 0.00257
58.09 | 0.00462
58.1 | 0.00223
58.11 | 0.00469
58.12 | 0.00257
58.13 | 0.00531
58.14 | 0.00257
58.15 | 0.00472
58.16 | 0.00326
58.17 | 0.0045
58.18 | 0.0031
58.19 | 0.00423
58.2 | 0.00423
58.21 | 0.00402
58.22 | 0.0028
58.23 | 0.00423
58.24 | 0.00342
58.25 | 0.00426
58.26 | 0.00356
58.27 | 0.00403
58.28 | 0.00351
58.29 | 0.00392
58.3 | 0.00327
58.31 | 0.00419
58.32 | 0.00482
58.33 | 0.00351
58.34 | 0.00325
58.35 | 0.00475
58.36 | 2.47951e-05
58.37 | 0.0051
58.38 | 0.00687
58.39 | 0.00371
58.4 | 0.00346
58.41 | 0.00393
58.42 | 0.00446
58.43 | 0.00409
58.44 | 0.00378
58.45 | 0.00422
58.46 | 0.00389
58.47 | 0.00388
58.48 | 0.00399
58.49 | 0.0041
58.5 | 0.00336
58.51 | 0.00388
58.52 | 0.00383
58.53 | 0.00403
58.54 | 0.00348
58.55 | 0.00402
58.56 | 0.00341
58.57 | 0.00433
58.58 | 0.00351
58.59 | 0.00431
58.6 | 0.00317
58.61 | 0.00472
58.62 | 0.00371
58.63 | 0.00451
58.64 | 0.00343
58.65 | 0.00464
58.66 | 0.00293
58.67 | 0.00451
58.68 | 0.00293
58.69 | 0.00479
58.7 | 0.00285
58.71 | 0.00464
58.72 | 0.00348
58.73 | 0.00469
58.74 | 0.00299
58.75 | 0.00171
58.76 | 0.00629
58.77 | 0.00496
58.78 | 0.00281
58.79 | 0.00528
58.8 | 0.00201
58.81 | 0.00529
58.82 | 0.00262
58.83 | 0.00481
58.84 | 0.00294
58.85 | 0.00479
58.86 | 0.0027
58.87 | 0.00482
58.88 | 0.00276
58.89 | 0.00439
58.9 | 0.00327
58.91 | 0.00456
58.92 | 0.00291
58.93 | 0.00501
58.94 | 0.00324
58.95 | 0.00436
58.96 | 0.00322
58.97 | 0.00451
58.98 | 0.00305
58.99 | 0.00435
59 | 0.00305
59.01 | 0.00453
59.02 | 0.00327
59.03 | 0.0042
59.04 | 0.00398
59.05 | 0.00417
59.06 | 0.00327
59.07 | 0.00434
59.08 | 0.00322
59.09 | 0.00456
59.1 | 0.00281
59.11 | 0.00443
59.12 | 0.00383
59.13 | 0.0042
59.14 | 0.00306
59.15 | 0.00455
59.16 | 0.000657071
59.17 | 0.00687
59.18 | 0.0034
59.19 | 0.00431
59.2 | 0.003
59.21 | 0.00422
59.22 | 0.00368
59.23 | 0.00425
59.24 | 0.00317
59.25 | 0.00462
59.26 | 0.00288
59.27 | 0.00433
59.28 | 0.00329
59.29 | 0.00454
59.3 | 0.00279
59.31 | 0.00422
59.32 | 0.004
59.33 | 0.00413
59.34 | 0.00307
59.35 | 0.00583
59.36 | 0.00192
59.37 | 0.00491
59.38 | 0.00227
59.39 | 0.00517
59.4 | 0.00288
59.41 | 0.00424
59.42 | 0.0036
59.43 | 0.00443
59.44 | 0.00316
59.45 | 0.00448
59.46 | 0.00305
59.47 | 0.00408
59.48 | 0.00304
59.49 | 0.00501
59.5 | 0.00236
59.51 | 0.00469
59.52 | 0.00322
59.53 | 0.00466
59.54 | 0.00272
59.55 | 0.00445
59.56 | 0.00307
59.57 | 0.0032
59.58 | 0.0042
59.59 | 0.0046
59.6 | 0.00265
59.61 | 0.00424
59.62 | 0.00316
59.63 | 0.0048
59.64 | 0.00299
59.65 | 0.00467
59.66 | 0.0032
59.67 | 0.00433
59.68 | 0.00307
59.69 | 0.00453
59.7 | 0.00289
59.71 | 0.00408
59.72 | 0.00369
59.73 | 0.00446
59.74 | 0.00312
59.75 | 0.00436
59.76 | 0.003
59.77 | 0.00462
59.78 | 0.00294
59.79 | 0.00482
59.8 | 0.00263
59.81 | 0.0045
59.82 | 0.00333
59.83 | 0.00465
59.84 | 0.0029
59.85 | 0.00462
59.86 | 0.00315
59.87 | 0.00456
59.88 | 0.00279
59.89 | 0.00485
59.9 | 0.00262
59.91 | 0.00465
59.92 | 0.00336
59.93 | 0.00486
59.94 | 0.00315
59.95 | 0.0044
59.96 | 0.00295
59.97 | 0.00415
59.98 | 0.00196
59.99 | 0.00606
60 | 0.0027

## Figure S34a
| 0.1 s | 0.5 s | 1 s | 2 s | 5 s | 10 s
0 | 47.35 | 1.4 | 0.6 | 0.25 | 0.06734 | 0.04589
0.25 | 22.35 | 0.65 | 1.1 | 0.14863 | 0.06333 | 0.0237
0.5 | 12.7 | 0.9 | 0.3 | 0.3 | 0.04893 | 0.0248
0.75 | 9.2 | 0.75 | 0.3 | 0.11232 | 0.02555 | 0.01365
1 | 5.55 | 0.35 | 0.1 | 0.17147 | 0.03795 | 0.01795
1.25 | 20.35 | 4.3 | 1.59997 | 0.50981 | 0.07717 | 0.0439

## Figure S34b
| 0.1 s | 0.5 s | 1 s | 2 s | 5 s | 10 s
0 | 131.9 | 16.45 | 4.35 | 1.35 | 0.1 | 0.05
0.25 | 81.2 | 11.95 | 4.05 | 1 | 0.17214 | 0.07602
0.5 | 84.31 | 4.415 | 1.33 | 0.58 | 0.18 | 0.125
0.75 | 87.415 | 4.335 | 1.255 | 0.34 | 0.10009 | 0.04021
1 | 65.8 | 1.35 | 0.65 | 0.28336 | 0.13232 | 0.03277
1.25 | 103.6 | 15.5 | 5.3 | 1.75 | 0.19536 | 0.12299

## Figure S34c
| 0.1 s | 0.5 s | 1 s | 2 s | 5 s | 10 s
0 | 440.3 | 32.8 | 13.6 | 5.1 | 0.75 | 0.25
0.25 | 44.9 | 9.75 | 3.85 | 1.25 | 0.45 | 0.05
0.5 | 34.65 | 9.6 | 3.9 | 1.25 | 0.25 | 0.2
0.75 | 35.6 | 11.75 | 5.1 | 1.9 | 0.5 | 0.1
1 | 30.1 | 13.65 | 4.9 | 1.8 | 0.45 | 0.15065
1.25 | 230.9 | 28.2 | 10.05 | 3 | 1.1 | 1.4

## Figure S35a
| 0.1 s | 0.5 s | 1 s | 2 s | 5 s | 10 s
0 | 0.52571 | 0.62008 | 0.64791 | 0.6703 | 0.69635 | 0.71372
0.25 | 0.38209 | 0.51642 | 0.56418 | 0.59779 | 0.6256 | 0.64376
0.5 | 0.28082 | 0.41096 | 0.44795 | 0.48219 | 0.5211 | 0.54264
0.75 | 0.21554 | 0.32991 | 0.3651 | 0.39247 | 0.4173 | 0.43136
1 | 0.12816 | 0.25243 | 0.28155 | 0.31495 | 0.35644 | 0.38114
1.25 | 0.19285 | 0.44527 | 0.54579 | 0.62068 | 0.67607 | 0.70198

## Figure S35b
| 0.1 s | 0.5 s | 1 s | 2 s | 5 s | 10 s
0 | 0.36952 | 0.64817 | 0.73471 | 0.78476 | 0.8175 | 0.82992
0.25 | 0.30829 | 0.59109 | 0.68661 | 0.74698 | 0.77937 | 0.79314
0.5 | 0.49365 | 0.72509 | 0.76804 | 0.79293 | 0.81018 | 0.82097
0.75 | 0.55455 | 0.76915 | 0.81209 | 0.83829 | 0.85777 | 0.86766
1 | 0.67299 | 0.74837 | 0.77169 | 0.79111 | 0.80986 | 0.8215
1.25 | 0.31392 | 0.60263 | 0.69371 | 0.75895 | 0.80818 | 0.82774

## Figure S35c
| 0.1 s | 0.5 s | 1 s | 2 s | 5 s
0 | 0.47378 | 0.68898 | 0.75566 | 0.81204 | 0.86533
0.25 | 0.14473 | 0.34453 | 0.42031 | 0.47689 | 0.5264
0.5 | 0.35808 | 0.58587 | 0.65461 | 0.70874 | 0.7612
0.75 | 0.27872 | 0.52755 | 0.62136 | 0.6963 | 0.77639
1 | 0.23477 | 0.52433 | 0.63491 | 0.72372 | 0.8132
1.25 | 0.26089 | 0.48089 | 0.54617 | 0.59014 | 0.62498

## Figure S36a
CH2 Time | 0.1 | CH2 Time | 0.5 | CH2 Time | 1 | CH2 Time | 1.5 | CH2 Time | 2 | CH2 Time | 3 | CH2 Time | 4 | CH2 Time | 5
0 | 0.053 | 0 | 0.064 | 0 | 0.061 | 0 | 0.063 | 0 | 0.063 | 0 | 0.067 | 0 | 0.068 | 0 | 0.069
0.05 | 0.06 | 0.05 | 0.062 | 0.05 | 0.061 | 0.05 | 0.068 | 0.05 | 0.069 | 0.05 | 0.063 | 0.05 | 0.068 | 0.05 | 0.073
0.1 | 0.056 | 0.1 | 0.063 | 0.1 | 0.061 | 0.1 | 0.071 | 0.1 | 0.068 | 0.1 | 0.061 | 0.1 | 0.071 | 0.1 | 0.059
0.15 | 0.057 | 0.15 | 0.074 | 0.15 | 0.06 | 0.15 | 0.066 | 0.15 | 0.063 | 0.15 | 0.059 | 0.15 | 0.064 | 0.15 | 0.069
0.2 | 0.051 | 0.2 | 0.061 | 0.2 | 0.062 | 0.2 | 0.062 | 0.2 | 0.061 | 0.2 | 0.06 | 0.2 | 0.068 | 0.2 | 0.062
0.25 | 0.054 | 0.25 | 0.072 | 0.25 | 0.053 | 0.25 | 0.067 | 0.25 | 0.065 | 0.25 | 0.068 | 0.25 | 0.071 | 0.25 | 0.066
0.3 | 0.053 | 0.3 | 0.072 | 0.3 | 0.057 | 0.3 | 0.07 | 0.3 | 0.06 | 0.3 | 0.067 | 0.3 | 0.064 | 0.3 | 0.073
0.35 | 0.054 | 0.35 | 0.068 | 0.35 | 0.062 | 0.35 | 0.071 | 0.35 | 0.066 | 0.35 | 0.064 | 0.35 | 0.064 | 0.35 | 0.065
0.4 | 0.061 | 0.4 | 0.073 | 0.4 | 0.059 | 0.4 | 0.073 | 0.4 | 0.062 | 0.4 | 0.063 | 0.4 | 0.064 | 0.4 | 0.064
0.45 | 0.059 | 0.45 | 0.069 | 0.45 | 0.061 | 0.45 | 0.067 | 0.45 | 0.061 | 0.45 | 0.067 | 0.45 | 0.062 | 0.45 | 0.064
0.5 | 0.057 | 0.5 | 0.07 | 0.5 | 0.061 | 0.5 | 0.072 | 0.5 | 0.062 | 0.5 | 0.07 | 0.5 | 0.668 | 0.5 | 0.069
0.55 | 1.375 | 0.55 | 2.633 | 0.55 | 2.274 | 0.55 | 2.042 | 0.55 | 2.888 | 0.55 | 2.627 | 0.55 | 1.976 | 0.55 | 2.826
0.6 | 1.439 | 0.6 | 1.647 | 0.6 | 1.778 | 0.6 | 1.514 | 0.6 | 1.778 | 0.6 | 1.657 | 0.6 | 1.501 | 0.6 | 1.697
0.65 | 1.251 | 0.65 | 1.423 | 0.65 | 1.44 | 0.65 | 1.387 | 0.65 | 1.465 | 0.65 | 1.421 | 0.65 | 1.396 | 0.65 | 1.426
0.7 | 1.236 | 0.7 | 1.364 | 0.7 | 1.35 | 0.7 | 1.361 | 0.7 | 1.389 | 0.7 | 1.379 | 0.7 | 1.135 | 0.7 | 1.373
0.75 | 0.634 | 0.75 | 0.048 | 0.75 | 0.391 | 0.75 | 0.045 | 0.75 | 0.14 | 0.75 | 0.051 | 0.75 | 0.051 | 0.75 | 0.051
0.8 | 0.047 | 0.8 | 0.05 | 0.8 | 0.041 | 0.8 | 0.048 | 0.8 | 0.049 | 0.8 | 0.046 | 0.8 | 0.053 | 0.8 | 0.05
0.85 | 0.904 | 0.85 | 0.054 | 0.85 | 0.044 | 0.85 | 0.048 | 0.85 | 0.054 | 0.85 | 0.046 | 0.85 | 0.051 | 0.85 | 0.049
0.9 | 1.374 | 0.9 | 0.047 | 0.9 | 0.05 | 0.9 | 0.047 | 0.9 | 0.052 | 0.9 | 0.05 | 0.9 | 0.056 | 0.9 | 0.057
0.95 | 1.318 | 0.95 | 0.052 | 0.95 | 0.05 | 0.95 | 0.052 | 0.95 | 0.055 | 0.95 | 0.056 | 0.95 | 0.055 | 0.95 | 0.054
1 | 1.305 | 1 | 0.052 | 1 | 0.054 | 1 | 0.05 | 1 | 0.055 | 1 | 0.06 | 1 | 0.06 | 1 | 0.056
1.05 | 0.668 | 1.05 | 0.056 | 1.05 | 0.054 | 1.05 | 0.051 | 1.05 | 0.054 | 1.05 | 0.059 | 1.05 | 0.055 | 1.05 | 0.06
1.1 | 0.049 | 1.1 | 0.055 | 1.1 | 0.051 | 1.1 | 0.05 | 1.1 | 0.056 | 1.1 | 0.053 | 1.1 | 0.057 | 1.1 | 0.058
1.15 | 0.951 | 1.15 | 0.056 | 1.15 | 0.046 | 1.15 | 0.057 | 1.15 | 0.059 | 1.15 | 0.06 | 1.15 | 0.06 | 1.15 | 0.059
1.2 | 1.42 | 1.2 | 0.059 | 1.2 | 0.051 | 1.2 | 0.06 | 1.2 | 0.061 | 1.2 | 0.058 | 1.2 | 0.061 | 1.2 | 0.06
1.25 | 1.346 | 1.25 | 2.333 | 1.25 | 0.058 | 1.25 | 0.063 | 1.25 | 0.064 | 1.25 | 0.059 | 1.25 | 0.066 | 1.25 | 0.062
1.3 | 1.328 | 1.3 | 1.545 | 1.3 | 0.054 | 1.3 | 0.06 | 1.3 | 0.061 | 1.3 | 0.055 | 1.3 | 0.059 | 1.3 | 0.066
1.35 | 0.68 | 1.35 | 1.388 | 1.35 | 0.053 | 1.35 | 0.061 | 1.35 | 0.065 | 1.35 | 0.062 | 1.35 | 0.067 | 1.35 | 0.058
1.4 | 0.05 | 1.4 | 1.36 | 1.4 | 0.058 | 1.4 | 0.061 | 1.4 | 0.064 | 1.4 | 0.064 | 1.4 | 0.062 | 1.4 | 0.065
1.45 | 0.054 | 1.45 | 0.045 | 1.45 | 0.066 | 1.45 | 0.068 | 1.45 | 0.066 | 1.45 | 0.069 | 1.45 | 0.066 | 1.45 | 0.07
1.5 | 0.056 | 1.5 | 0.045 | 1.5 | 0.062 | 1.5 | 0.069 | 1.5 | 0.068 | 1.5 | 0.071 | 1.5 | 0.067 | 1.5 | 0.071
1.55 | 0.053 | 1.55 | 0.045 | 1.55 | 0.065 | 1.55 | 0.062 | 1.55 | 0.07 | 1.55 | 0.069 | 1.55 | 0.068 | 1.55 | 0.063
1.6 | 0.054 | 1.6 | 0.048 | 1.6 | 0.058 | 1.6 | 0.066 | 1.6 | 0.071 | 1.6 | 0.067 | 1.6 | 0.066 | 1.6 | 0.071
1.65 | 0.055 | 1.65 | 0.044 | 1.65 | 0.063 | 1.65 | 0.073 | 1.65 | 0.076 | 1.65 | 0.073 | 1.65 | 0.069 | 1.65 | 0.066
1.7 | 0.058 | 1.7 | 0.054 | 1.7 | 0.066 | 1.7 | 0.074 | 1.7 | 0.075 | 1.7 | 0.071 | 1.7 | 0.074 | 1.7 | 0.074
1.75 | 0.057 | 1.75 | 0.051 | 1.75 | 0.067 | 1.75 | 0.074 | 1.75 | 0.075 | 1.75 | 0.073 | 1.75 | 0.066 | 1.75 | 0.066
1.8 | 0.066 | 1.8 | 0.058 | 1.8 | 0.069 | 1.8 | 0.073 | 1.8 | 0.075 | 1.8 | 0.073 | 1.8 | 0.073 | 1.8 | 0.07
1.85 | 0.067 | 1.85 | 0.062 | 1.85 | 2.126 | 1.85 | 0.084 | 1.85 | 0.076 | 1.85 | 0.068 | 1.85 | 0.068 | 1.85 | 0.074
1.9 | 0.066 | 1.9 | 0.066 | 1.9 | 1.742 | 1.9 | 0.081 | 1.9 | 0.078 | 1.9 | 0.075 | 1.9 | 0.071 | 1.9 | 0.07
1.95 | 0.063 | 1.95 | 0.066 | 1.95 | 1.455 | 1.95 | 0.082 | 1.95 | 0.081 | 1.95 | 0.077 | 1.95 | 0.071 | 1.95 | 0.075
2 | 0.065 | 2 | 0.075 | 2 | 1.39 | 2 | 0.076 | 2 | 0.078 | 2 | 0.072 | 2 | 0.076 | 2 | 0.079
|  |  |  | 2.05 | 0.459 | 2.05 | 0.075 | 2.05 | 0.083 | 2.05 | 0.07 | 2.05 | 0.073 | 2.05 | 0.078
|  |  |  | 2.1 | 0.049 | 2.1 | 0.069 | 2.1 | 0.07 | 2.1 | 0.073 | 2.1 | 0.072 | 2.1 | 0.079
|  |  |  | 2.15 | 0.053 | 2.15 | 0.07 | 2.15 | 0.074 | 2.15 | 0.073 | 2.15 | 0.072 | 2.15 | 0.074
|  |  |  | 2.2 | 0.05 | 2.2 | 0.078 | 2.2 | 0.076 | 2.2 | 0.073 | 2.2 | 0.079 | 2.2 | 0.073
|  |  |  | 2.25 | 0.054 | 2.25 | 1.996 | 2.25 | 0.079 | 2.25 | 0.081 | 2.25 | 0.08 | 2.25 | 0.075
|  |  |  | 2.3 | 0.054 | 2.3 | 1.498 | 2.3 | 0.071 | 2.3 | 0.076 | 2.3 | 0.083 | 2.3 | 0.073
|  |  |  | 2.35 | 0.052 | 2.35 | 1.398 | 2.35 | 0.073 | 2.35 | 0.076 | 2.35 | 0.078 | 2.35 | 0.075
|  |  |  | 2.4 | 0.058 | 2.4 | 1.38 | 2.4 | 0.077 | 2.4 | 0.077 | 2.4 | 0.077 | 2.4 | 0.076
|  |  |  | 2.45 | 0.061 | 2.45 | 0.045 | 2.45 | 0.081 | 2.45 | 0.076 | 2.45 | 0.083 | 2.45 | 0.079
|  |  |  | 2.5 | 0.06 | 2.5 | 0.044 | 2.5 | 0.071 | 2.5 | 0.078 | 2.5 | 0.082 | 2.5 | 0.078
|  |  |  | 2.55 | 0.065 | 2.55 | 0.052 | 2.55 | 0.078 | 2.55 | 0.073 | 2.55 | 0.083 | 2.55 | 0.075
|  |  |  | 2.6 | 0.062 | 2.6 | 0.052 | 2.6 | 0.075 | 2.6 | 0.073 | 2.6 | 0.079 | 2.6 | 0.079
|  |  |  | 2.65 | 0.063 | 2.65 | 0.058 | 2.65 | 0.075 | 2.65 | 0.078 | 2.65 | 0.077 | 2.65 | 0.075
|  |  |  | 2.7 | 0.064 | 2.7 | 0.057 | 2.7 | 0.073 | 2.7 | 0.081 | 2.7 | 0.078 | 2.7 | 0.074
|  |  |  | 2.75 | 0.072 | 2.75 | 0.06 | 2.75 | 2.852 | 2.75 | 0.074 | 2.75 | 0.082 | 2.75 | 0.077
|  |  |  | 2.8 | 0.067 | 2.8 | 0.061 | 2.8 | 1.724 | 2.8 | 0.083 | 2.8 | 0.08 | 2.8 | 0.073
|  |  |  | 2.85 | 0.07 | 2.85 | 0.058 | 2.85 | 1.464 | 2.85 | 0.075 | 2.85 | 0.086 | 2.85 | 0.08
|  |  |  | 2.9 | 0.077 | 2.9 | 0.063 | 2.9 | 1.406 | 2.9 | 0.076 | 2.9 | 0.077 | 2.9 | 0.076
|  |  |  | 2.95 | 0.072 | 2.95 | 0.07 | 2.95 | 0.141 | 2.95 | 0.077 | 2.95 | 0.079 | 2.95 | 0.073
|  |  |  | 3 | 0.074 | 3 | 0.073 | 3 | 0.049 | 3 | 0.075 | 3 | 0.079 | 3 | 0.07
|  |  |  | 3.05 | 0.079 | 3.05 | 0.077 | 3.05 | 0.05 | 3.05 | 0.074 | 3.05 | 0.08 | 3.05 | 0.074
|  |  |  | 3.1 | 0.077 | 3.1 | 0.074 | 3.1 | 0.057 | 3.1 | 0.076 | 3.1 | 0.073 | 3.1 | 0.072
|  |  |  | 3.15 | 0.084 | 3.15 | 0.082 | 3.15 | 0.05 | 3.15 | 0.074 | 3.15 | 0.074 | 3.15 | 0.072
|  |  |  | 3.2 | 0.08 | 3.2 | 0.085 | 3.2 | 0.055 | 3.2 | 0.076 | 3.2 | 0.075 | 3.2 | 0.073
|  |  |  | 3.25 | 0.081 | 3.25 | 0.085 | 3.25 | 0.06 | 3.25 | 0.081 | 3.25 | 0.083 | 3.25 | 0.077
|  |  |  | 3.3 | 0.082 | 3.3 | 0.082 | 3.3 | 0.064 | 3.3 | 0.076 | 3.3 | 0.077 | 3.3 | 0.075
|  |  |  | 3.35 | 0.078 | 3.35 | 0.08 | 3.35 | 0.066 | 3.35 | 0.079 | 3.35 | 0.08 | 3.35 | 0.079
|  |  |  | 3.4 | 0.077 | 3.4 | 0.084 | 3.4 | 0.065 | 3.4 | 0.074 | 3.4 | 0.072 | 3.4 | 0.078
|  |  |  | 3.45 | 0.081 | 3.45 | 0.09 | 3.45 | 0.064 | 3.45 | 0.081 | 3.45 | 0.077 | 3.45 | 0.078
|  |  |  | 3.5 | 0.085 | 3.5 | 0.092 | 3.5 | 0.069 | 3.5 | 0.079 | 3.5 | 0.075 | 3.5 | 0.087
|  |  |  | 3.55 | 0.078 | 3.55 | 0.086 | 3.55 | 0.071 | 3.55 | 0.073 | 3.55 | 0.073 | 3.55 | 0.079
|  |  |  | 3.6 | 0.077 | 3.6 | 0.093 | 3.6 | 0.071 | 3.6 | 0.078 | 3.6 | 0.08 | 3.6 | 0.081
|  |  |  | 3.65 | 0.079 | 3.65 | 0.09 | 3.65 | 0.068 | 3.65 | 0.075 | 3.65 | 0.074 | 3.65 | 0.077
|  |  |  | 3.7 | 0.078 | 3.7 | 0.089 | 3.7 | 0.072 | 3.7 | 0.076 | 3.7 | 0.07 | 3.7 | 0.067
|  |  |  | 3.75 | 0.082 | 3.75 | 0.082 | 3.75 | 0.077 | 3.75 | 2.564 | 3.75 | 0.07 | 3.75 | 0.076
|  |  |  | 3.8 | 0.085 | 3.8 | 0.087 | 3.8 | 0.08 | 3.8 | 1.629 | 3.8 | 0.071 | 3.8 | 0.076
|  |  |  | 3.85 | 0.084 | 3.85 | 0.087 | 3.85 | 0.069 | 3.85 | 1.421 | 3.85 | 0.073 | 3.85 | 0.072
|  |  |  | 3.9 | 0.088 | 3.9 | 0.087 | 3.9 | 0.072 | 3.9 | 1.382 | 3.9 | 0.073 | 3.9 | 0.073
|  |  |  | 3.95 | 0.082 | 3.95 | 0.083 | 3.95 | 0.077 | 3.95 | 0.051 | 3.95 | 0.077 | 3.95 | 0.067
|  |  |  | 4 | 0.079 | 4 | 0.081 | 4 | 0.075 | 4 | 0.05 | 4 | 0.074 | 4 | 0.07
[10 empty] | 4.05 | 0.056 | 4.05 | 0.074 | 4.05 | 0.076
[10 empty] | 4.1 | 0.051 | 4.1 | 0.074 | 4.1 | 0.08
[10 empty] | 4.15 | 0.049 | 4.15 | 0.081 | 4.15 | 0.082
[10 empty] | 4.2 | 0.052 | 4.2 | 0.076 | 4.2 | 0.085
[10 empty] | 4.25 | 0.057 | 4.25 | 0.073 | 4.25 | 0.078
[10 empty] | 4.3 | 0.061 | 4.3 | 0.075 | 4.3 | 0.076
[10 empty] | 4.35 | 0.057 | 4.35 | 0.073 | 4.35 | 0.067
[10 empty] | 4.4 | 0.056 | 4.4 | 0.077 | 4.4 | 0.07
[10 empty] | 4.45 | 0.065 | 4.45 | 0.078 | 4.45 | 0.069
[10 empty] | 4.5 | 0.068 | 4.5 | 0.078 | 4.5 | 0.075
[10 empty] | 4.55 | 0.064 | 4.55 | 0.078 | 4.55 | 0.077
[10 empty] | 4.6 | 0.067 | 4.6 | 0.075 | 4.6 | 0.076
[10 empty] | 4.65 | 0.07 | 4.65 | 0.077 | 4.65 | 0.077
[10 empty] | 4.7 | 0.066 | 4.7 | 0.702 | 4.7 | 0.071
[10 empty] | 4.75 | 0.071 | 4.75 | 1.947 | 4.75 | 0.074
[10 empty] | 4.8 | 0.072 | 4.8 | 1.497 | 4.8 | 0.069
[10 empty] | 4.85 | 0.069 | 4.85 | 1.393 | 4.85 | 0.068
[10 empty] | 4.9 | 0.079 | 4.9 | 1.131 | 4.9 | 0.069
[10 empty] | 4.95 | 0.076 | 4.95 | 0.055 | 4.95 | 0.062
[10 empty] | 5 | 0.077 | 5 | 0.048 | 5 | 0.073
[10 empty] | 5.05 | 0.076 | 5.05 | 0.051 | 5.05 | 0.072
[10 empty] | 5.1 | 0.077 | 5.1 | 0.053 | 5.1 | 0.073
[10 empty] | 5.15 | 0.077 | 5.15 | 0.056 | 5.15 | 0.074
[10 empty] | 5.2 | 0.074 | 5.2 | 0.061 | 5.2 | 0.071
[10 empty] | 5.25 | 0.078 | 5.25 | 0.063 | 5.25 | 0.082
[10 empty] | 5.3 | 0.081 | 5.3 | 0.062 | 5.3 | 0.081
[10 empty] | 5.35 | 0.084 | 5.35 | 0.063 | 5.35 | 0.08
[10 empty] | 5.4 | 0.078 | 5.4 | 0.066 | 5.4 | 0.081
[10 empty] | 5.45 | 0.081 | 5.45 | 0.065 | 5.45 | 0.076
[10 empty] | 5.5 | 0.084 | 5.5 | 0.067 | 5.5 | 0.077
[10 empty] | 5.55 | 0.086 | 5.55 | 0.07 | 5.55 | 0.074
[10 empty] | 5.6 | 0.082 | 5.6 | 0.07 | 5.6 | 0.082
[10 empty] | 5.65 | 0.09 | 5.65 | 0.069 | 5.65 | 0.076
[10 empty] | 5.7 | 0.085 | 5.7 | 0.075 | 5.7 | 0.073
[10 empty] | 5.75 | 0.088 | 5.75 | 0.072 | 5.75 | 2.833
[10 empty] | 5.8 | 0.083 | 5.8 | 0.076 | 5.8 | 1.674
[10 empty] | 5.85 | 0.082 | 5.85 | 0.072 | 5.85 | 1.422
[10 empty] | 5.9 | 0.076 | 5.9 | 0.078 | 5.9 | 1.369
[10 empty] | 5.95 | 0.076 | 5.95 | 0.074 | 5.95 | 0.046
[10 empty] | 6 | 0.078 | 6 | 0.078 | 6 | 0.052
[10 empty] | 6.05 | 0.081 | 6.05 | 0.075 | 6.05 | 0.054
[10 empty] | 6.1 | 0.084 | 6.1 | 0.079 | 6.1 | 0.056
[10 empty] | 6.15 | 0.073 | 6.15 | 0.086 | 6.15 | 0.051
[10 empty] | 6.2 | 0.074 | 6.2 | 0.082 | 6.2 | 0.056
[10 empty] | 6.25 | 0.076 | 6.25 | 0.088 | 6.25 | 0.051
[10 empty] | 6.3 | 0.075 | 6.3 | 0.081 | 6.3 | 0.061
[10 empty] | 6.35 | 0.077 | 6.35 | 0.088 | 6.35 | 0.057
[10 empty] | 6.4 | 0.078 | 6.4 | 0.081 | 6.4 | 0.062
[10 empty] | 6.45 | 0.074 | 6.45 | 0.081 | 6.45 | 0.066
[10 empty] | 6.5 | 0.079 | 6.5 | 0.083 | 6.5 | 0.063
[10 empty] | 6.55 | 0.069 | 6.55 | 0.08 | 6.55 | 0.066
[10 empty] | 6.6 | 0.071 | 6.6 | 0.082 | 6.6 | 0.07
[10 empty] | 6.65 | 0.072 | 6.65 | 0.084 | 6.65 | 0.067
[10 empty] | 6.7 | 0.078 | 6.7 | 0.082 | 6.7 | 0.067
[10 empty] | 6.75 | 0.088 | 6.75 | 0.085 | 6.75 | 0.067
[10 empty] | 6.8 | 0.088 | 6.8 | 0.082 | 6.8 | 0.069
[10 empty] | 6.85 | 0.082 | 6.85 | 0.086 | 6.85 | 0.077
[10 empty] | 6.9 | 0.074 | 6.9 | 0.085 | 6.9 | 0.074
[10 empty] | 6.95 | 0.077 | 6.95 | 0.079 | 6.95 | 0.072
[10 empty] | 7 | 0.077 | 7 | 0.088 | 7 | 0.078
[10 empty] | 7.05 | 0.085 | 7.05 | 0.091 | 7.05 | 0.077
[10 empty] | 7.1 | 0.087 | 7.1 | 0.084 | 7.1 | 0.07
[10 empty] | 7.15 | 0.088 | 7.15 | 0.077 | 7.15 | 0.079
[10 empty] | 7.2 | 0.082 | 7.2 | 0.079 | 7.2 | 0.078
[10 empty] | 7.25 | 0.085 | 7.25 | 0.08 | 7.25 | 0.077
[10 empty] | 7.3 | 0.086 | 7.3 | 0.08 | 7.3 | 0.074
[10 empty] | 7.35 | 0.078 | 7.35 | 0.083 | 7.35 | 0.08
[10 empty] | 7.4 | 0.075 | 7.4 | 0.087 | 7.4 | 0.076
[10 empty] | 7.45 | 0.078 | 7.45 | 0.081 | 7.45 | 0.078
[10 empty] | 7.5 | 0.086 | 7.5 | 0.079 | 7.5 | 0.078
[10 empty] | 7.55 | 0.081 | 7.55 | 0.088 | 7.55 | 0.079
[10 empty] | 7.6 | 0.079 | 7.6 | 0.081 | 7.6 | 0.082
[10 empty] | 7.65 | 0.078 | 7.65 | 0.081 | 7.65 | 0.083
[10 empty] | 7.7 | 0.084 | 7.7 | 0.081 | 7.7 | 0.081
[10 empty] | 7.75 | 0.078 | 7.75 | 0.081 | 7.75 | 0.076
[10 empty] | 7.8 | 0.088 | 7.8 | 0.077 | 7.8 | 0.081
[10 empty] | 7.85 | 0.087 | 7.85 | 0.078 | 7.85 | 0.078
[10 empty] | 7.9 | 0.081 | 7.9 | 0.075 | 7.9 | 0.072
[10 empty] | 7.95 | 0.082 | 7.95 | 0.082 | 7.95 | 0.074
[10 empty] | 8 | 0.077 | 8 | 0.081 | 8 | 0.08

## Figure S36b
CH2 Time | 0.1 | CH2 Time | 0.5 | CH2 Time | 1 | CH2 Time | 1.5 | CH2 Time | 2 | CH2 Time | 3 | CH2 Time | 4 | CH2 Time | 5
0 | 0.051 | 0 | 0.049 | 0 | 0.046 | 0 | 0.043 | 0 | 0.048 | 0 | 0.046 | 0 | 0.049 | 0 | 0.045
0.05 | 0.056 | 0.05 | 0.047 | 0.05 | 0.042 | 0.05 | 0.048 | 0.05 | 0.049 | 0.05 | 0.052 | 0.05 | 0.05 | 0.05 | 0.045
0.1 | 0.052 | 0.1 | 0.045 | 0.1 | 0.047 | 0.1 | 0.05 | 0.1 | 0.051 | 0.1 | 0.05 | 0.1 | 0.048 | 0.1 | 0.046
0.15 | 0.051 | 0.15 | 0.043 | 0.15 | 0.045 | 0.15 | 0.051 | 0.15 | 0.05 | 0.15 | 0.045 | 0.15 | 0.054 | 0.15 | 0.048
0.2 | 0.044 | 0.2 | 0.044 | 0.2 | 0.047 | 0.2 | 0.047 | 0.2 | 0.049 | 0.2 | 0.052 | 0.2 | 0.048 | 0.2 | 0.047
0.25 | 0.05 | 0.25 | 0.04 | 0.25 | 0.048 | 0.25 | 0.047 | 0.25 | 0.044 | 0.25 | 0.047 | 0.25 | 0.052 | 0.25 | 0.052
0.3 | 0.051 | 0.3 | 0.042 | 0.3 | 0.046 | 0.3 | 0.048 | 0.3 | 0.053 | 0.3 | 0.048 | 0.3 | 0.059 | 0.3 | 0.045
0.35 | 0.047 | 0.35 | 0.046 | 0.35 | 0.044 | 0.35 | 0.051 | 0.35 | 0.052 | 0.35 | 0.037 | 0.35 | 0.049 | 0.35 | 0.048
0.4 | 0.054 | 0.4 | 0.047 | 0.4 | 0.042 | 0.4 | 0.047 | 0.4 | 0.056 | 0.4 | 0.047 | 0.4 | 0.05 | 0.4 | 0.047
0.45 | 0.045 | 0.45 | 0.048 | 0.45 | 0.053 | 0.45 | 0.048 | 0.45 | 0.044 | 0.45 | 0.042 | 0.45 | 0.053 | 0.45 | 0.049
0.5 | 0.477 | 0.5 | 0.045 | 0.5 | 0.422 | 0.5 | 0.05 | 0.5 | 0.051 | 0.5 | 0.276 | 0.5 | 0.047 | 0.5 | 0.046
0.55 | 1.063 | 0.55 | 1.119 | 0.55 | 1.07 | 0.55 | 1.24 | 0.55 | 1.409 | 0.55 | 0.973 | 0.55 | 1.023 | 0.55 | 1.062
0.6 | 0.851 | 0.6 | 0.869 | 0.6 | 0.852 | 0.6 | 0.895 | 0.6 | 0.957 | 0.6 | 0.748 | 0.6 | 0.738 | 0.6 | 0.856
0.65 | 0.783 | 0.65 | 0.789 | 0.65 | 0.787 | 0.65 | 0.788 | 0.65 | 0.833 | 0.65 | 0.649 | 0.65 | 0.647 | 0.65 | 0.679
0.7 | 0.577 | 0.7 | 0.771 | 0.7 | 0.599 | 0.7 | 0.75 | 0.7 | 0.786 | 0.7 | 0.521 | 0.7 | 0.609 | 0.7 | 0.609
0.75 | 0.04 | 0.75 | 0.044 | 0.75 | 0.047 | 0.75 | 0.047 | 0.75 | 0.046 | 0.75 | 0.048 | 0.75 | 0.049 | 0.75 | 0.168
0.8 | 0.275 | 0.8 | 0.039 | 0.8 | 0.05 | 0.8 | 0.05 | 0.8 | 0.046 | 0.8 | 0.045 | 0.8 | 0.047 | 0.8 | 0.045
0.85 | 0.8 | 0.85 | 0.042 | 0.85 | 0.047 | 0.85 | 0.049 | 0.85 | 0.042 | 0.85 | 0.049 | 0.85 | 0.051 | 0.85 | 0.045
0.9 | 0.764 | 0.9 | 0.043 | 0.9 | 0.047 | 0.9 | 0.045 | 0.9 | 0.053 | 0.9 | 0.05 | 0.9 | 0.052 | 0.9 | 0.047
0.95 | 0.764 | 0.95 | 0.047 | 0.95 | 0.046 | 0.95 | 0.051 | 0.95 | 0.05 | 0.95 | 0.049 | 0.95 | 0.049 | 0.95 | 0.048
1 | 0.576 | 1 | 0.048 | 1 | 0.045 | 1 | 0.05 | 1 | 0.048 | 1 | 0.047 | 1 | 0.047 | 1 | 0.044
1.05 | 0.051 | 1.05 | 0.05 | 1.05 | 0.05 | 1.05 | 0.049 | 1.05 | 0.047 | 1.05 | 0.048 | 1.05 | 0.045 | 1.05 | 0.048
1.1 | 0.285 | 1.1 | 0.044 | 1.1 | 0.047 | 1.1 | 0.05 | 1.1 | 0.05 | 1.1 | 0.052 | 1.1 | 0.044 | 1.1 | 0.05
1.15 | 0.812 | 1.15 | 0.046 | 1.15 | 0.049 | 1.15 | 0.048 | 1.15 | 0.052 | 1.15 | 0.055 | 1.15 | 0.049 | 1.15 | 0.049
1.2 | 0.779 | 1.2 | 0.054 | 1.2 | 0.047 | 1.2 | 0.052 | 1.2 | 0.05 | 1.2 | 0.055 | 1.2 | 0.05 | 1.2 | 0.049
1.25 | 0.764 | 1.25 | 0.895 | 1.25 | 0.046 | 1.25 | 0.055 | 1.25 | 0.052 | 1.25 | 0.048 | 1.25 | 0.047 | 1.25 | 0.048
1.3 | 0.585 | 1.3 | 0.808 | 1.3 | 0.045 | 1.3 | 0.051 | 1.3 | 0.053 | 1.3 | 0.056 | 1.3 | 0.043 | 1.3 | 0.047
1.35 | 0.049 | 1.35 | 0.769 | 1.35 | 0.05 | 1.35 | 0.051 | 1.35 | 0.043 | 1.35 | 0.05 | 1.35 | 0.05 | 1.35 | 0.047
1.4 | 0.052 | 1.4 | 0.766 | 1.4 | 0.048 | 1.4 | 0.052 | 1.4 | 0.051 | 1.4 | 0.049 | 1.4 | 0.049 | 1.4 | 0.043
1.45 | 0.049 | 1.45 | 0.05 | 1.45 | 0.053 | 1.45 | 0.049 | 1.45 | 0.047 | 1.45 | 0.047 | 1.45 | 0.055 | 1.45 | 0.05
1.5 | 0.049 | 1.5 | 0.051 | 1.5 | 0.043 | 1.5 | 0.053 | 1.5 | 0.05 | 1.5 | 0.055 | 1.5 | 0.044 | 1.5 | 0.046
1.55 | 0.051 | 1.55 | 0.051 | 1.55 | 0.049 | 1.55 | 0.049 | 1.55 | 0.041 | 1.55 | 0.051 | 1.55 | 0.053 | 1.55 | 0.041
1.6 | 0.054 | 1.6 | 0.046 | 1.6 | 0.043 | 1.6 | 0.053 | 1.6 | 0.046 | 1.6 | 0.048 | 1.6 | 0.05 | 1.6 | 0.048
1.65 | 0.057 | 1.65 | 0.049 | 1.65 | 0.043 | 1.65 | 0.051 | 1.65 | 0.05 | 1.65 | 0.05 | 1.65 | 0.049 | 1.65 | 0.051
1.7 | 0.051 | 1.7 | 0.047 | 1.7 | 0.34 | 1.7 | 0.052 | 1.7 | 0.053 | 1.7 | 0.052 | 1.7 | 0.048 | 1.7 | 0.044
1.75 | 0.051 | 1.75 | 0.052 | 1.75 | 0.921 | 1.75 | 0.056 | 1.75 | 0.047 | 1.75 | 0.049 | 1.75 | 0.052 | 1.75 | 0.042
1.8 | 0.053 | 1.8 | 0.052 | 1.8 | 0.803 | 1.8 | 0.052 | 1.8 | 0.049 | 1.8 | 0.05 | 1.8 | 0.049 | 1.8 | 0.046
1.85 | 0.052 | 1.85 | 0.045 | 1.85 | 0.762 | 1.85 | 0.051 | 1.85 | 0.051 | 1.85 | 0.052 | 1.85 | 0.051 | 1.85 | 0.05
1.9 | 0.056 | 1.9 | 0.05 | 1.9 | 0.597 | 1.9 | 0.05 | 1.9 | 0.048 | 1.9 | 0.048 | 1.9 | 0.051 | 1.9 | 0.05
1.95 | 0.057 | 1.95 | 0.041 | 1.95 | 0.042 | 1.95 | 0.049 | 1.95 | 0.055 | 1.95 | 0.052 | 1.95 | 0.05 | 1.95 | 0.045
2 | 0.05 | 2 | 0.052 | 2 | 0.048 | 2 | 0.054 | 2 | 0.048 | 2 | 0.047 | 2 | 0.053 | 2 | 0.044
|  |  |  | 2.05 | 0.049 | 2.05 | 0.052 | 2.05 | 0.049 | 2.05 | 0.047 | 2.05 | 0.053 | 2.05 | 0.046
|  |  |  | 2.1 | 0.047 | 2.1 | 0.049 | 2.1 | 0.049 | 2.1 | 0.047 | 2.1 | 0.052 | 2.1 | 0.048
|  |  |  | 2.15 | 0.043 | 2.15 | 0.053 | 2.15 | 0.054 | 2.15 | 0.041 | 2.15 | 0.047 | 2.15 | 0.047
|  |  |  | 2.2 | 0.042 | 2.2 | 0.049 | 2.2 | 0.053 | 2.2 | 0.05 | 2.2 | 0.048 | 2.2 | 0.05
|  |  |  | 2.25 | 0.044 | 2.25 | 1.055 | 2.25 | 0.049 | 2.25 | 0.047 | 2.25 | 0.048 | 2.25 | 0.045
|  |  |  | 2.3 | 0.047 | 2.3 | 0.826 | 2.3 | 0.05 | 2.3 | 0.048 | 2.3 | 0.052 | 2.3 | 0.047
|  |  |  | 2.35 | 0.049 | 2.35 | 0.771 | 2.35 | 0.056 | 2.35 | 0.044 | 2.35 | 0.056 | 2.35 | 0.053
|  |  |  | 2.4 | 0.05 | 2.4 | 0.754 | 2.4 | 0.056 | 2.4 | 0.039 | 2.4 | 0.05 | 2.4 | 0.044
|  |  |  | 2.45 | 0.044 | 2.45 | 0.048 | 2.45 | 0.049 | 2.45 | 0.044 | 2.45 | 0.048 | 2.45 | 0.049
|  |  |  | 2.5 | 0.043 | 2.5 | 0.054 | 2.5 | 0.047 | 2.5 | 0.044 | 2.5 | 0.056 | 2.5 | 0.048
|  |  |  | 2.55 | 0.048 | 2.55 | 0.05 | 2.55 | 0.051 | 2.55 | 0.049 | 2.55 | 0.05 | 2.55 | 0.053
|  |  |  | 2.6 | 0.05 | 2.6 | 0.056 | 2.6 | 0.049 | 2.6 | 0.047 | 2.6 | 0.049 | 2.6 | 0.054
|  |  |  | 2.65 | 0.047 | 2.65 | 0.049 | 2.65 | 0.049 | 2.65 | 0.048 | 2.65 | 0.054 | 2.65 | 0.052
|  |  |  | 2.7 | 0.047 | 2.7 | 0.052 | 2.7 | 0.054 | 2.7 | 0.045 | 2.7 | 0.045 | 2.7 | 0.052
|  |  |  | 2.75 | 0.046 | 2.75 | 0.051 | 2.75 | 1.263 | 2.75 | 0.053 | 2.75 | 0.048 | 2.75 | 0.054
|  |  |  | 2.8 | 0.051 | 2.8 | 0.057 | 2.8 | 0.905 | 2.8 | 0.053 | 2.8 | 0.052 | 2.8 | 0.052
|  |  |  | 2.85 | 0.047 | 2.85 | 0.051 | 2.85 | 0.815 | 2.85 | 0.053 | 2.85 | 0.053 | 2.85 | 0.053
|  |  |  | 2.9 | 0.051 | 2.9 | 0.049 | 2.9 | 0.781 | 2.9 | 0.053 | 2.9 | 0.048 | 2.9 | 0.049
|  |  |  | 2.95 | 0.045 | 2.95 | 0.05 | 2.95 | 0.052 | 2.95 | 0.051 | 2.95 | 0.052 | 2.95 | 0.053
|  |  |  | 3 | 0.054 | 3 | 0.054 | 3 | 0.046 | 3 | 0.055 | 3 | 0.052 | 3 | 0.052
|  |  |  | 3.05 | 0.047 | 3.05 | 0.052 | 3.05 | 0.048 | 3.05 | 0.049 | 3.05 | 0.054 | 3.05 | 0.054
|  |  |  | 3.1 | 0.047 | 3.1 | 0.051 | 3.1 | 0.042 | 3.1 | 0.051 | 3.1 | 0.051 | 3.1 | 0.052
|  |  |  | 3.15 | 0.051 | 3.15 | 0.052 | 3.15 | 0.047 | 3.15 | 0.056 | 3.15 | 0.049 | 3.15 | 0.049
|  |  |  | 3.2 | 0.047 | 3.2 | 0.053 | 3.2 | 0.047 | 3.2 | 0.047 | 3.2 | 0.054 | 3.2 | 0.053
|  |  |  | 3.25 | 0.05 | 3.25 | 0.051 | 3.25 | 0.049 | 3.25 | 0.051 | 3.25 | 0.05 | 3.25 | 0.053
|  |  |  | 3.3 | 0.047 | 3.3 | 0.049 | 3.3 | 0.047 | 3.3 | 0.051 | 3.3 | 0.05 | 3.3 | 0.056
|  |  |  | 3.35 | 0.054 | 3.35 | 0.054 | 3.35 | 0.05 | 3.35 | 0.052 | 3.35 | 0.052 | 3.35 | 0.051
|  |  |  | 3.4 | 0.052 | 3.4 | 0.047 | 3.4 | 0.05 | 3.4 | 0.053 | 3.4 | 0.049 | 3.4 | 0.052
|  |  |  | 3.45 | 0.052 | 3.45 | 0.046 | 3.45 | 0.05 | 3.45 | 0.057 | 3.45 | 0.047 | 3.45 | 0.055
|  |  |  | 3.5 | 0.051 | 3.5 | 0.051 | 3.5 | 0.048 | 3.5 | 0.055 | 3.5 | 0.046 | 3.5 | 0.051
|  |  |  | 3.55 | 0.045 | 3.55 | 0.053 | 3.55 | 0.05 | 3.55 | 0.056 | 3.55 | 0.053 | 3.55 | 0.052
|  |  |  | 3.6 | 0.044 | 3.6 | 0.056 | 3.6 | 0.053 | 3.6 | 0.054 | 3.6 | 0.049 | 3.6 | 0.046
|  |  |  | 3.65 | 0.049 | 3.65 | 0.053 | 3.65 | 0.053 | 3.65 | 0.055 | 3.65 | 0.051 | 3.65 | 0.05
|  |  |  | 3.7 | 0.051 | 3.7 | 0.057 | 3.7 | 0.05 | 3.7 | 0.264 | 3.7 | 0.055 | 3.7 | 0.046
|  |  |  | 3.75 | 0.047 | 3.75 | 0.052 | 3.75 | 0.05 | 3.75 | 0.859 | 3.75 | 0.054 | 3.75 | 0.05
|  |  |  | 3.8 | 0.046 | 3.8 | 0.056 | 3.8 | 0.044 | 3.8 | 0.681 | 3.8 | 0.052 | 3.8 | 0.054
|  |  |  | 3.85 | 0.048 | 3.85 | 0.053 | 3.85 | 0.046 | 3.85 | 0.62 | 3.85 | 0.052 | 3.85 | 0.049
|  |  |  | 3.9 | 0.05 | 3.9 | 0.055 | 3.9 | 0.045 | 3.9 | 0.502 | 3.9 | 0.053 | 3.9 | 0.049
|  |  |  | 3.95 | 0.051 | 3.95 | 0.052 | 3.95 | 0.053 | 3.95 | 0.046 | 3.95 | 0.056 | 3.95 | 0.048
|  |  |  | 4 | 0.051 | 4 | 0.055 | 4 | 0.048 | 4 | 0.046 | 4 | 0.059 | 4 | 0.045
[10 empty] | 4.05 | 0.049 | 4.05 | 0.059 | 4.05 | 0.045
[10 empty] | 4.1 | 0.049 | 4.1 | 0.052 | 4.1 | 0.046
[10 empty] | 4.15 | 0.049 | 4.15 | 0.052 | 4.15 | 0.049
[10 empty] | 4.2 | 0.049 | 4.2 | 0.056 | 4.2 | 0.046
[10 empty] | 4.25 | 0.046 | 4.25 | 0.051 | 4.25 | 0.047
[10 empty] | 4.3 | 0.044 | 4.3 | 0.05 | 4.3 | 0.043
[10 empty] | 4.35 | 0.039 | 4.35 | 0.055 | 4.35 | 0.043
[10 empty] | 4.4 | 0.049 | 4.4 | 0.05 | 4.4 | 0.051
[10 empty] | 4.45 | 0.047 | 4.45 | 0.053 | 4.45 | 0.044
[10 empty] | 4.5 | 0.043 | 4.5 | 0.05 | 4.5 | 0.043
[10 empty] | 4.55 | 0.045 | 4.55 | 0.054 | 4.55 | 0.051
[10 empty] | 4.6 | 0.042 | 4.6 | 0.049 | 4.6 | 0.051
[10 empty] | 4.65 | 0.04 | 4.65 | 0.047 | 4.65 | 0.044
[10 empty] | 4.7 | 0.046 | 4.7 | 0.053 | 4.7 | 0.052
[10 empty] | 4.75 | 0.043 | 4.75 | 0.951 | 4.75 | 0.051
[10 empty] | 4.8 | 0.047 | 4.8 | 0.706 | 4.8 | 0.05
[10 empty] | 4.85 | 0.043 | 4.85 | 0.622 | 4.85 | 0.046
[10 empty] | 4.9 | 0.043 | 4.9 | 0.6 | 4.9 | 0.049
[10 empty] | 4.95 | 0.044 | 4.95 | 0.046 | 4.95 | 0.055
[10 empty] | 5 | 0.049 | 5 | 0.049 | 5 | 0.056
[10 empty] | 5.05 | 0.05 | 5.05 | 0.046 | 5.05 | 0.052
[10 empty] | 5.1 | 0.043 | 5.1 | 0.046 | 5.1 | 0.055
[10 empty] | 5.15 | 0.051 | 5.15 | 0.043 | 5.15 | 0.05
[10 empty] | 5.2 | 0.048 | 5.2 | 0.043 | 5.2 | 0.052
[10 empty] | 5.25 | 0.052 | 5.25 | 0.051 | 5.25 | 0.052
[10 empty] | 5.3 | 0.055 | 5.3 | 0.041 | 5.3 | 0.05
[10 empty] | 5.35 | 0.052 | 5.35 | 0.049 | 5.35 | 0.049
[10 empty] | 5.4 | 0.057 | 5.4 | 0.048 | 5.4 | 0.048
[10 empty] | 5.45 | 0.051 | 5.45 | 0.05 | 5.45 | 0.05
[10 empty] | 5.5 | 0.052 | 5.5 | 0.045 | 5.5 | 0.043
[10 empty] | 5.55 | 0.057 | 5.55 | 0.051 | 5.55 | 0.053
[10 empty] | 5.6 | 0.057 | 5.6 | 0.049 | 5.6 | 0.051
[10 empty] | 5.65 | 0.055 | 5.65 | 0.05 | 5.65 | 0.055
[10 empty] | 5.7 | 0.052 | 5.7 | 0.058 | 5.7 | 0.052
[10 empty] | 5.75 | 0.05 | 5.75 | 0.053 | 5.75 | 1.016
[10 empty] | 5.8 | 0.055 | 5.8 | 0.051 | 5.8 | 0.82
[10 empty] | 5.85 | 0.051 | 5.85 | 0.046 | 5.85 | 0.654
[10 empty] | 5.9 | 0.048 | 5.9 | 0.056 | 5.9 | 0.603
[10 empty] | 5.95 | 0.049 | 5.95 | 0.053 | 5.95 | 0.167
[10 empty] | 6 | 0.051 | 6 | 0.057 | 6 | 0.049
[10 empty] | 6.05 | 0.049 | 6.05 | 0.048 | 6.05 | 0.05
[10 empty] | 6.1 | 0.048 | 6.1 | 0.051 | 6.1 | 0.046
[10 empty] | 6.15 | 0.051 | 6.15 | 0.054 | 6.15 | 0.044
[10 empty] | 6.2 | 0.049 | 6.2 | 0.058 | 6.2 | 0.047
[10 empty] | 6.25 | 0.052 | 6.25 | 0.056 | 6.25 | 0.047
[10 empty] | 6.3 | 0.048 | 6.3 | 0.046 | 6.3 | 0.045
[10 empty] | 6.35 | 0.048 | 6.35 | 0.052 | 6.35 | 0.048
[10 empty] | 6.4 | 0.049 | 6.4 | 0.05 | 6.4 | 0.046
[10 empty] | 6.45 | 0.051 | 6.45 | 0.048 | 6.45 | 0.048
[10 empty] | 6.5 | 0.05 | 6.5 | 0.05 | 6.5 | 0.052
[10 empty] | 6.55 | 0.05 | 6.55 | 0.052 | 6.55 | 0.046
[10 empty] | 6.6 | 0.054 | 6.6 | 0.054 | 6.6 | 0.046
[10 empty] | 6.65 | 0.051 | 6.65 | 0.052 | 6.65 | 0.052
[10 empty] | 6.7 | 0.049 | 6.7 | 0.054 | 6.7 | 0.05
[10 empty] | 6.75 | 0.05 | 6.75 | 0.051 | 6.75 | 0.047
[10 empty] | 6.8 | 0.054 | 6.8 | 0.05 | 6.8 | 0.05
[10 empty] | 6.85 | 0.054 | 6.85 | 0.052 | 6.85 | 0.049
[10 empty] | 6.9 | 0.055 | 6.9 | 0.056 | 6.9 | 0.052
[10 empty] | 6.95 | 0.057 | 6.95 | 0.052 | 6.95 | 0.05
[10 empty] | 7 | 0.055 | 7 | 0.048 | 7 | 0.047
[10 empty] | 7.05 | 0.058 | 7.05 | 0.05 | 7.05 | 0.051
[10 empty] | 7.1 | 0.055 | 7.1 | 0.048 | 7.1 | 0.047
[10 empty] | 7.15 | 0.055 | 7.15 | 0.052 | 7.15 | 0.047
[10 empty] | 7.2 | 0.058 | 7.2 | 0.049 | 7.2 | 0.051
[10 empty] | 7.25 | 0.056 | 7.25 | 0.05 | 7.25 | 0.045
[10 empty] | 7.3 | 0.055 | 7.3 | 0.049 | 7.3 | 0.057
[10 empty] | 7.35 | 0.057 | 7.35 | 0.055 | 7.35 | 0.053
[10 empty] | 7.4 | 0.059 | 7.4 | 0.053 | 7.4 | 0.05
[10 empty] | 7.45 | 0.063 | 7.45 | 0.051 | 7.45 | 0.053
[10 empty] | 7.5 | 0.061 | 7.5 | 0.052 | 7.5 | 0.05
[10 empty] | 7.55 | 0.057 | 7.55 | 0.05 | 7.55 | 0.052
[10 empty] | 7.6 | 0.058 | 7.6 | 0.053 | 7.6 | 0.051
[10 empty] | 7.65 | 0.056 | 7.65 | 0.051 | 7.65 | 0.05
[10 empty] | 7.7 | 0.056 | 7.7 | 0.048 | 7.7 | 0.055
[10 empty] | 7.75 | 0.06 | 7.75 | 0.051 | 7.75 | 0.053
[10 empty] | 7.8 | 0.057 | 7.8 | 0.052 | 7.8 | 0.054
[10 empty] | 7.85 | 0.056 | 7.85 | 0.048 | 7.85 | 0.049
[10 empty] | 7.9 | 0.057 | 7.9 | 0.054 | 7.9 | 0.049
[10 empty] | 7.95 | 0.058 | 7.95 | 0.051 | 7.95 | 0.048
[10 empty] | 8 | 0.061 | 8 | 0.06 | 8 | 0.054

## Figure S36c
CH2 Time | 0.1 | CH2 Time | 0.5 | CH2 Time | 1 | CH2 Time | 1.5 | CH2 Time | 2 | CH2 Time | 3 | CH2 Time | 4 | CH2 Time | 5
0 | 0.094 | 0 | 0.088 | 0 | 0.091 | 0 | 0.078 | 0 | 0.082 | 0 | 0.077 | 0 | 0.078 | 0 | 0.083
0.05 | 0.087 | 0.05 | 0.09 | 0.05 | 0.087 | 0.05 | 0.083 | 0.05 | 0.077 | 0.05 | 0.077 | 0.05 | 0.082 | 0.05 | 0.073
0.1 | 0.093 | 0.1 | 0.088 | 0.1 | 0.089 | 0.1 | 0.079 | 0.1 | 0.087 | 0.1 | 0.08 | 0.1 | 0.074 | 0.1 | 0.085
0.15 | 0.091 | 0.15 | 0.084 | 0.15 | 0.09 | 0.15 | 0.081 | 0.15 | 0.083 | 0.15 | 0.082 | 0.15 | 0.08 | 0.15 | 0.082
0.2 | 0.095 | 0.2 | 0.081 | 0.2 | 0.085 | 0.2 | 0.081 | 0.2 | 0.085 | 0.2 | 0.081 | 0.2 | 0.076 | 0.2 | 0.082
0.25 | 0.092 | 0.25 | 0.086 | 0.25 | 0.092 | 0.25 | 0.082 | 0.25 | 0.085 | 0.25 | 0.081 | 0.25 | 0.078 | 0.25 | 0.086
0.3 | 0.098 | 0.3 | 0.089 | 0.3 | 0.085 | 0.3 | 0.085 | 0.3 | 0.078 | 0.3 | 0.08 | 0.3 | 0.073 | 0.3 | 0.076
0.35 | 0.096 | 0.35 | 0.088 | 0.35 | 0.092 | 0.35 | 0.083 | 0.35 | 0.08 | 0.35 | 0.083 | 0.35 | 0.082 | 0.35 | 0.079
0.4 | 0.096 | 0.4 | 0.083 | 0.4 | 0.086 | 0.4 | 0.088 | 0.4 | 0.084 | 0.4 | 0.081 | 0.4 | 0.078 | 0.4 | 0.079
0.45 | 0.098 | 0.45 | 0.086 | 0.45 | 0.088 | 0.45 | 0.087 | 0.45 | 0.083 | 0.45 | 0.081 | 0.45 | 0.08 | 0.45 | 0.086
0.5 | 0.095 | 0.5 | 0.095 | 0.5 | 0.082 | 0.5 | 0.086 | 0.5 | 0.084 | 0.5 | 0.081 | 0.5 | 0.199 | 0.5 | 0.083
0.55 | 0.599 | 0.55 | 1.193 | 0.55 | 1.108 | 0.55 | 1.057 | 0.55 | 0.956 | 0.55 | 1.064 | 0.55 | 0.887 | 0.55 | 1.12
0.6 | 0.914 | 0.6 | 0.803 | 0.6 | 0.771 | 0.6 | 0.754 | 0.6 | 0.71 | 0.6 | 0.793 | 0.6 | 0.677 | 0.6 | 0.753
0.65 | 0.707 | 0.65 | 0.64 | 0.65 | 0.628 | 0.65 | 0.618 | 0.65 | 0.6 | 0.65 | 0.628 | 0.65 | 0.575 | 0.65 | 0.616
0.7 | 0.607 | 0.7 | 0.567 | 0.7 | 0.561 | 0.7 | 0.563 | 0.7 | 0.544 | 0.7 | 0.56 | 0.7 | 0.483 | 0.7 | 0.544
0.75 | 0.364 | 0.75 | 0.063 | 0.75 | 0.061 | 0.75 | 0.063 | 0.75 | 0.063 | 0.75 | 0.108 | 0.75 | 0.057 | 0.75 | 0.061
0.8 | 0.069 | 0.8 | 0.065 | 0.8 | 0.064 | 0.8 | 0.062 | 0.8 | 0.058 | 0.8 | 0.063 | 0.8 | 0.059 | 0.8 | 0.06
0.85 | 0.296 | 0.85 | 0.064 | 0.85 | 0.06 | 0.85 | 0.056 | 0.85 | 0.058 | 0.85 | 0.058 | 0.85 | 0.06 | 0.85 | 0.055
0.9 | 0.57 | 0.9 | 0.062 | 0.9 | 0.063 | 0.9 | 0.063 | 0.9 | 0.061 | 0.9 | 0.062 | 0.9 | 0.058 | 0.9 | 0.059
0.95 | 0.539 | 0.95 | 0.061 | 0.95 | 0.065 | 0.95 | 0.063 | 0.95 | 0.067 | 0.95 | 0.064 | 0.95 | 0.054 | 0.95 | 0.059
1 | 0.517 | 1 | 0.064 | 1 | 0.063 | 1 | 0.062 | 1 | 0.065 | 1 | 0.064 | 1 | 0.064 | 1 | 0.061
1.05 | 0.326 | 1.05 | 0.069 | 1.05 | 0.063 | 1.05 | 0.062 | 1.05 | 0.064 | 1.05 | 0.063 | 1.05 | 0.061 | 1.05 | 0.066
1.1 | 0.069 | 1.1 | 0.066 | 1.1 | 0.066 | 1.1 | 0.065 | 1.1 | 0.058 | 1.1 | 0.064 | 1.1 | 0.062 | 1.1 | 0.057
1.15 | 0.273 | 1.15 | 0.06 | 1.15 | 0.072 | 1.15 | 0.06 | 1.15 | 0.064 | 1.15 | 0.063 | 1.15 | 0.06 | 1.15 | 0.064
1.2 | 0.538 | 1.2 | 0.067 | 1.2 | 0.07 | 1.2 | 0.067 | 1.2 | 0.069 | 1.2 | 0.065 | 1.2 | 0.064 | 1.2 | 0.072
1.25 | 0.512 | 1.25 | 0.731 | 1.25 | 0.07 | 1.25 | 0.06 | 1.25 | 0.064 | 1.25 | 0.066 | 1.25 | 0.062 | 1.25 | 0.074
1.3 | 0.502 | 1.3 | 0.601 | 1.3 | 0.064 | 1.3 | 0.064 | 1.3 | 0.072 | 1.3 | 0.063 | 1.3 | 0.063 | 1.3 | 0.067
1.35 | 0.071 | 1.35 | 0.545 | 1.35 | 0.066 | 1.35 | 0.064 | 1.35 | 0.068 | 1.35 | 0.066 | 1.35 | 0.066 | 1.35 | 0.066
1.4 | 0.072 | 1.4 | 0.509 | 1.4 | 0.07 | 1.4 | 0.07 | 1.4 | 0.071 | 1.4 | 0.064 | 1.4 | 0.06 | 1.4 | 0.063
1.45 | 0.073 | 1.45 | 0.064 | 1.45 | 0.073 | 1.45 | 0.067 | 1.45 | 0.071 | 1.45 | 0.068 | 1.45 | 0.062 | 1.45 | 0.066
1.5 | 0.071 | 1.5 | 0.068 | 1.5 | 0.072 | 1.5 | 0.068 | 1.5 | 0.072 | 1.5 | 0.072 | 1.5 | 0.062 | 1.5 | 0.072
1.55 | 0.071 | 1.55 | 0.068 | 1.55 | 0.069 | 1.55 | 0.072 | 1.55 | 0.071 | 1.55 | 0.069 | 1.55 | 0.062 | 1.55 | 0.071
1.6 | 0.068 | 1.6 | 0.064 | 1.6 | 0.07 | 1.6 | 0.071 | 1.6 | 0.076 | 1.6 | 0.072 | 1.6 | 0.068 | 1.6 | 0.063
1.65 | 0.076 | 1.65 | 0.065 | 1.65 | 0.076 | 1.65 | 0.073 | 1.65 | 0.073 | 1.65 | 0.069 | 1.65 | 0.07 | 1.65 | 0.072
1.7 | 0.072 | 1.7 | 0.068 | 1.7 | 0.077 | 1.7 | 0.076 | 1.7 | 0.076 | 1.7 | 0.074 | 1.7 | 0.064 | 1.7 | 0.071
1.75 | 0.076 | 1.75 | 0.067 | 1.75 | 0.798 | 1.75 | 0.071 | 1.75 | 0.075 | 1.75 | 0.075 | 1.75 | 0.068 | 1.75 | 0.066
1.8 | 0.077 | 1.8 | 0.067 | 1.8 | 0.638 | 1.8 | 0.072 | 1.8 | 0.073 | 1.8 | 0.071 | 1.8 | 0.071 | 1.8 | 0.069
1.85 | 0.081 | 1.85 | 0.067 | 1.85 | 0.558 | 1.85 | 0.073 | 1.85 | 0.069 | 1.85 | 0.071 | 1.85 | 0.068 | 1.85 | 0.072
1.9 | 0.084 | 1.9 | 0.073 | 1.9 | 0.53 | 1.9 | 0.076 | 1.9 | 0.067 | 1.9 | 0.074 | 1.9 | 0.068 | 1.9 | 0.072
1.95 | 0.086 | 1.95 | 0.073 | 1.95 | 0.067 | 1.95 | 0.073 | 1.95 | 0.072 | 1.95 | 0.071 | 1.95 | 0.066 | 1.95 | 0.071
2 | 0.088 | 2 | 0.069 | 2 | 0.062 | 2 | 0.075 | 2 | 0.076 | 2 | 0.074 | 2 | 0.068 | 2 | 0.074
|  |  |  | 2.05 | 0.064 | 2.05 | 0.076 | 2.05 | 0.08 | 2.05 | 0.072 | 2.05 | 0.074 | 2.05 | 0.072
|  |  |  | 2.1 | 0.062 | 2.1 | 0.082 | 2.1 | 0.074 | 2.1 | 0.078 | 2.1 | 0.074 | 2.1 | 0.076
|  |  |  | 2.15 | 0.067 | 2.15 | 0.076 | 2.15 | 0.078 | 2.15 | 0.072 | 2.15 | 0.072 | 2.15 | 0.072
|  |  |  | 2.2 | 0.067 | 2.2 | 0.082 | 2.2 | 0.081 | 2.2 | 0.078 | 2.2 | 0.072 | 2.2 | 0.072
|  |  |  | 2.25 | 0.068 | 2.25 | 0.84 | 2.25 | 0.078 | 2.25 | 0.077 | 2.25 | 0.074 | 2.25 | 0.076
|  |  |  | 2.3 | 0.068 | 2.3 | 0.656 | 2.3 | 0.083 | 2.3 | 0.075 | 2.3 | 0.076 | 2.3 | 0.074
|  |  |  | 2.35 | 0.069 | 2.35 | 0.563 | 2.35 | 0.077 | 2.35 | 0.077 | 2.35 | 0.074 | 2.35 | 0.077
|  |  |  | 2.4 | 0.068 | 2.4 | 0.529 | 2.4 | 0.085 | 2.4 | 0.073 | 2.4 | 0.081 | 2.4 | 0.075
|  |  |  | 2.45 | 0.073 | 2.45 | 0.062 | 2.45 | 0.083 | 2.45 | 0.079 | 2.45 | 0.075 | 2.45 | 0.07
|  |  |  | 2.5 | 0.073 | 2.5 | 0.057 | 2.5 | 0.085 | 2.5 | 0.081 | 2.5 | 0.077 | 2.5 | 0.069
|  |  |  | 2.55 | 0.075 | 2.55 | 0.058 | 2.55 | 0.079 | 2.55 | 0.076 | 2.55 | 0.076 | 2.55 | 0.073
|  |  |  | 2.6 | 0.076 | 2.6 | 0.063 | 2.6 | 0.079 | 2.6 | 0.075 | 2.6 | 0.082 | 2.6 | 0.078
|  |  |  | 2.65 | 0.077 | 2.65 | 0.056 | 2.65 | 0.082 | 2.65 | 0.082 | 2.65 | 0.075 | 2.65 | 0.082
|  |  |  | 2.7 | 0.079 | 2.7 | 0.066 | 2.7 | 0.084 | 2.7 | 0.075 | 2.7 | 0.077 | 2.7 | 0.079
|  |  |  | 2.75 | 0.078 | 2.75 | 0.06 | 2.75 | 0.803 | 2.75 | 0.082 | 2.75 | 0.072 | 2.75 | 0.076
|  |  |  | 2.8 | 0.076 | 2.8 | 0.064 | 2.8 | 0.632 | 2.8 | 0.081 | 2.8 | 0.077 | 2.8 | 0.073
|  |  |  | 2.85 | 0.077 | 2.85 | 0.069 | 2.85 | 0.561 | 2.85 | 0.078 | 2.85 | 0.077 | 2.85 | 0.074
|  |  |  | 2.9 | 0.075 | 2.9 | 0.069 | 2.9 | 0.527 | 2.9 | 0.078 | 2.9 | 0.078 | 2.9 | 0.077
|  |  |  | 2.95 | 0.077 | 2.95 | 0.068 | 2.95 | 0.067 | 2.95 | 0.081 | 2.95 | 0.082 | 2.95 | 0.083
|  |  |  | 3 | 0.082 | 3 | 0.076 | 3 | 0.061 | 3 | 0.082 | 3 | 0.072 | 3 | 0.083
|  |  |  | 3.05 | 0.076 | 3.05 | 0.069 | 3.05 | 0.057 | 3.05 | 0.076 | 3.05 | 0.074 | 3.05 | 0.079
|  |  |  | 3.1 | 0.075 | 3.1 | 0.073 | 3.1 | 0.063 | 3.1 | 0.081 | 3.1 | 0.076 | 3.1 | 0.08
|  |  |  | 3.15 | 0.079 | 3.15 | 0.077 | 3.15 | 0.059 | 3.15 | 0.077 | 3.15 | 0.075 | 3.15 | 0.084
|  |  |  | 3.2 | 0.08 | 3.2 | 0.077 | 3.2 | 0.066 | 3.2 | 0.077 | 3.2 | 0.08 | 3.2 | 0.081
|  |  |  | 3.25 | 0.089 | 3.25 | 0.075 | 3.25 | 0.064 | 3.25 | 0.079 | 3.25 | 0.074 | 3.25 | 0.079
|  |  |  | 3.3 | 0.082 | 3.3 | 0.071 | 3.3 | 0.071 | 3.3 | 0.079 | 3.3 | 0.081 | 3.3 | 0.078
|  |  |  | 3.35 | 0.073 | 3.35 | 0.077 | 3.35 | 0.068 | 3.35 | 0.08 | 3.35 | 0.079 | 3.35 | 0.08
|  |  |  | 3.4 | 0.077 | 3.4 | 0.075 | 3.4 | 0.069 | 3.4 | 0.083 | 3.4 | 0.081 | 3.4 | 0.076
|  |  |  | 3.45 | 0.082 | 3.45 | 0.08 | 3.45 | 0.071 | 3.45 | 0.08 | 3.45 | 0.079 | 3.45 | 0.072
|  |  |  | 3.5 | 0.083 | 3.5 | 0.076 | 3.5 | 0.074 | 3.5 | 0.077 | 3.5 | 0.07 | 3.5 | 0.075
|  |  |  | 3.55 | 0.086 | 3.55 | 0.08 | 3.55 | 0.072 | 3.55 | 0.08 | 3.55 | 0.078 | 3.55 | 0.081
|  |  |  | 3.6 | 0.082 | 3.6 | 0.079 | 3.6 | 0.073 | 3.6 | 0.074 | 3.6 | 0.073 | 3.6 | 0.082
|  |  |  | 3.65 | 0.078 | 3.65 | 0.076 | 3.65 | 0.075 | 3.65 | 0.076 | 3.65 | 0.078 | 3.65 | 0.082
|  |  |  | 3.7 | 0.081 | 3.7 | 0.083 | 3.7 | 0.076 | 3.7 | 0.08 | 3.7 | 0.085 | 3.7 | 0.078
|  |  |  | 3.75 | 0.079 | 3.75 | 0.077 | 3.75 | 0.077 | 3.75 | 0.933 | 3.75 | 0.081 | 3.75 | 0.082
|  |  |  | 3.8 | 0.087 | 3.8 | 0.079 | 3.8 | 0.077 | 3.8 | 0.715 | 3.8 | 0.084 | 3.8 | 0.081
|  |  |  | 3.85 | 0.081 | 3.85 | 0.077 | 3.85 | 0.077 | 3.85 | 0.592 | 3.85 | 0.08 | 3.85 | 0.083
|  |  |  | 3.9 | 0.086 | 3.9 | 0.08 | 3.9 | 0.073 | 3.9 | 0.537 | 3.9 | 0.084 | 3.9 | 0.085
|  |  |  | 3.95 | 0.084 | 3.95 | 0.075 | 3.95 | 0.077 | 3.95 | 0.105 | 3.95 | 0.084 | 3.95 | 0.082
|  |  |  | 4 | 0.089 | 4 | 0.08 | 4 | 0.077 | 4 | 0.062 | 4 | 0.082 | 4 | 0.079
[10 empty] | 4.05 | 0.062 | 4.05 | 0.083 | 4.05 | 0.08
[10 empty] | 4.1 | 0.06 | 4.1 | 0.086 | 4.1 | 0.083
[10 empty] | 4.15 | 0.06 | 4.15 | 0.08 | 4.15 | 0.082
[10 empty] | 4.2 | 0.062 | 4.2 | 0.079 | 4.2 | 0.077
[10 empty] | 4.25 | 0.062 | 4.25 | 0.076 | 4.25 | 0.08
[10 empty] | 4.3 | 0.065 | 4.3 | 0.079 | 4.3 | 0.082
[10 empty] | 4.35 | 0.067 | 4.35 | 0.082 | 4.35 | 0.077
[10 empty] | 4.4 | 0.064 | 4.4 | 0.079 | 4.4 | 0.079
[10 empty] | 4.45 | 0.066 | 4.45 | 0.081 | 4.45 | 0.078
[10 empty] | 4.5 | 0.068 | 4.5 | 0.078 | 4.5 | 0.081
[10 empty] | 4.55 | 0.068 | 4.55 | 0.076 | 4.55 | 0.083
[10 empty] | 4.6 | 0.066 | 4.6 | 0.083 | 4.6 | 0.077
[10 empty] | 4.65 | 0.065 | 4.65 | 0.083 | 4.65 | 0.081
[10 empty] | 4.7 | 0.067 | 4.7 | 0.19 | 4.7 | 0.083
[10 empty] | 4.75 | 0.068 | 4.75 | 0.793 | 4.75 | 0.074
[10 empty] | 4.8 | 0.074 | 4.8 | 0.629 | 4.8 | 0.077
[10 empty] | 4.85 | 0.072 | 4.85 | 0.548 | 4.85 | 0.079
[10 empty] | 4.9 | 0.075 | 4.9 | 0.468 | 4.9 | 0.076
[10 empty] | 4.95 | 0.076 | 4.95 | 0.059 | 4.95 | 0.085
[10 empty] | 5 | 0.076 | 5 | 0.058 | 5 | 0.085
[10 empty] | 5.05 | 0.077 | 5.05 | 0.057 | 5.05 | 0.079
[10 empty] | 5.1 | 0.067 | 5.1 | 0.061 | 5.1 | 0.084
[10 empty] | 5.15 | 0.081 | 5.15 | 0.064 | 5.15 | 0.076
[10 empty] | 5.2 | 0.079 | 5.2 | 0.062 | 5.2 | 0.084
[10 empty] | 5.25 | 0.078 | 5.25 | 0.066 | 5.25 | 0.08
[10 empty] | 5.3 | 0.077 | 5.3 | 0.065 | 5.3 | 0.074
[10 empty] | 5.35 | 0.083 | 5.35 | 0.065 | 5.35 | 0.079
[10 empty] | 5.4 | 0.078 | 5.4 | 0.064 | 5.4 | 0.079
[10 empty] | 5.45 | 0.084 | 5.45 | 0.063 | 5.45 | 0.08
[10 empty] | 5.5 | 0.082 | 5.5 | 0.064 | 5.5 | 0.081
[10 empty] | 5.55 | 0.083 | 5.55 | 0.069 | 5.55 | 0.084
[10 empty] | 5.6 | 0.078 | 5.6 | 0.071 | 5.6 | 0.078
[10 empty] | 5.65 | 0.078 | 5.65 | 0.065 | 5.65 | 0.084
[10 empty] | 5.7 | 0.081 | 5.7 | 0.067 | 5.7 | 0.081
[10 empty] | 5.75 | 0.083 | 5.75 | 0.074 | 5.75 | 1
[10 empty] | 5.8 | 0.086 | 5.8 | 0.072 | 5.8 | 0.705
[10 empty] | 5.85 | 0.088 | 5.85 | 0.071 | 5.85 | 0.586
[10 empty] | 5.9 | 0.081 | 5.9 | 0.074 | 5.9 | 0.533
[10 empty] | 5.95 | 0.084 | 5.95 | 0.071 | 5.95 | 0.064
[10 empty] | 6 | 0.082 | 6 | 0.076 | 6 | 0.06
[10 empty] | 6.05 | 0.079 | 6.05 | 0.075 | 6.05 | 0.057
[10 empty] | 6.1 | 0.08 | 6.1 | 0.077 | 6.1 | 0.061
[10 empty] | 6.15 | 0.083 | 6.15 | 0.076 | 6.15 | 0.061
[10 empty] | 6.2 | 0.079 | 6.2 | 0.076 | 6.2 | 0.061
[10 empty] | 6.25 | 0.082 | 6.25 | 0.076 | 6.25 | 0.064
[10 empty] | 6.3 | 0.081 | 6.3 | 0.078 | 6.3 | 0.064
[10 empty] | 6.35 | 0.08 | 6.35 | 0.079 | 6.35 | 0.068
[10 empty] | 6.4 | 0.086 | 6.4 | 0.075 | 6.4 | 0.062
[10 empty] | 6.45 | 0.084 | 6.45 | 0.079 | 6.45 | 0.071
[10 empty] | 6.5 | 0.082 | 6.5 | 0.077 | 6.5 | 0.064
[10 empty] | 6.55 | 0.08 | 6.55 | 0.076 | 6.55 | 0.066
[10 empty] | 6.6 | 0.081 | 6.6 | 0.078 | 6.6 | 0.073
[10 empty] | 6.65 | 0.078 | 6.65 | 0.077 | 6.65 | 0.074
[10 empty] | 6.7 | 0.081 | 6.7 | 0.082 | 6.7 | 0.071
[10 empty] | 6.75 | 0.073 | 6.75 | 0.075 | 6.75 | 0.072
[10 empty] | 6.8 | 0.071 | 6.8 | 0.087 | 6.8 | 0.078
[10 empty] | 6.85 | 0.078 | 6.85 | 0.084 | 6.85 | 0.078
[10 empty] | 6.9 | 0.08 | 6.9 | 0.08 | 6.9 | 0.074
[10 empty] | 6.95 | 0.081 | 6.95 | 0.082 | 6.95 | 0.079
[10 empty] | 7 | 0.082 | 7 | 0.084 | 7 | 0.077
[10 empty] | 7.05 | 0.086 | 7.05 | 0.08 | 7.05 | 0.073
[10 empty] | 7.1 | 0.083 | 7.1 | 0.077 | 7.1 | 0.081
[10 empty] | 7.15 | 0.082 | 7.15 | 0.077 | 7.15 | 0.076
[10 empty] | 7.2 | 0.082 | 7.2 | 0.082 | 7.2 | 0.084
[10 empty] | 7.25 | 0.078 | 7.25 | 0.077 | 7.25 | 0.077
[10 empty] | 7.3 | 0.073 | 7.3 | 0.083 | 7.3 | 0.075
[10 empty] | 7.35 | 0.077 | 7.35 | 0.076 | 7.35 | 0.076
[10 empty] | 7.4 | 0.079 | 7.4 | 0.077 | 7.4 | 0.072
[10 empty] | 7.45 | 0.081 | 7.45 | 0.076 | 7.45 | 0.077
[10 empty] | 7.5 | 0.083 | 7.5 | 0.081 | 7.5 | 0.07
[10 empty] | 7.55 | 0.08 | 7.55 | 0.084 | 7.55 | 0.077
[10 empty] | 7.6 | 0.088 | 7.6 | 0.076 | 7.6 | 0.077
[10 empty] | 7.65 | 0.08 | 7.65 | 0.08 | 7.65 | 0.082
[10 empty] | 7.7 | 0.084 | 7.7 | 0.08 | 7.7 | 0.079
[10 empty] | 7.75 | 0.087 | 7.75 | 0.084 | 7.75 | 0.073
[10 empty] | 7.8 | 0.083 | 7.8 | 0.082 | 7.8 | 0.082
[10 empty] | 7.85 | 0.085 | 7.85 | 0.076 | 7.85 | 0.078
[10 empty] | 7.9 | 0.084 | 7.9 | 0.079 | 7.9 | 0.082
[10 empty] | 7.95 | 0.087 | 7.95 | 0.081 | 7.95 | 0.081
[10 empty] | 8 | 0.08 | 8 | 0.084 | 8 | 0.075

## Figure S38
CH2 Time | CH2 Current
0 | 2.7723
0.05 | 2.7851
0.1 | 2.7964
0.15 | 2.8032
0.2 | 2.8021
0.25 | 2.8153
0.3 | 2.8109
0.35 | 2.8171
0.4 | 2.8176
0.45 | 2.8474
0.5 | 2.8437
0.55 | 2.8485
0.6 | 2.863
0.65 | 2.8708
0.7 | 2.8835
0.75 | 2.8807
0.8 | 2.8978
0.85 | 2.9128
0.9 | 2.9245
0.95 | 2.9344
1 | 2.943
1.05 | 2.9438
1.1 | 2.9582
1.15 | 2.9718
1.2 | 2.969
1.25 | 2.9905
1.3 | 2.9941
1.35 | 2.9936
1.4 | 3.0118
1.45 | 3.0084
1.5 | 3.0107
1.55 | 3.019
1.6 | 3.0292
1.65 | 3.028
1.7 | 3.0333
1.75 | 3.0424
1.8 | 3.0528
1.85 | 3.0646
1.9 | 3.0734
1.95 | 3.0952
2 | 12.7552
2.05 | 29.5878
2.1 | 30.0871
2.15 | 30.3677
2.2 | 20.1694
2.25 | 4.4127
2.3 | 3.7045
2.35 | 3.4906
2.4 | 13.8594
2.45 | 30.8459
2.5 | 31.022
2.55 | 31.0258
2.6 | 20.4947
2.65 | 4.5725
2.7 | 3.8386
2.75 | 3.6206
2.8 | 14.1497
2.85 | 31.0503
2.9 | 31.1163
2.95 | 30.9837
3 | 20.5064
3.05 | 4.6016
3.1 | 3.8882
3.15 | 3.6884
3.2 | 14.1381
3.25 | 30.9076
3.3 | 30.9465
3.35 | 30.8264
3.4 | 20.4391
3.45 | 4.6094
3.5 | 3.8918
3.55 | 3.6717
3.6 | 14.0399
3.65 | 30.7451
3.7 | 30.8041
3.75 | 30.6917
3.8 | 20.3693
3.85 | 4.5863
3.9 | 3.8781
3.95 | 3.644
4 | 13.9162
4.05 | 30.5246
4.1 | 30.5876
4.15 | 30.4618
4.2 | 20.2754
4.25 | 4.5565
4.3 | 3.8644
4.35 | 3.6547
4.4 | 13.7996
4.45 | 30.3787
4.5 | 30.4464
4.55 | 30.3551
4.6 | 20.2328
4.65 | 4.5889
4.7 | 3.8815
4.75 | 3.6574
4.8 | 13.7235
4.85 | 30.2385
4.9 | 30.3082
4.95 | 30.2229
5 | 20.203
5.05 | 4.6067
5.1 | 3.8945
5.15 | 3.6616
5.2 | 13.6203
5.25 | 30.0918
5.3 | 30.168
5.35 | 30.0636
5.4 | 20.1367
5.45 | 4.5851
5.5 | 3.8721
5.55 | 3.6661
5.6 | 13.5092
5.65 | 29.9277
5.7 | 30.0265
5.75 | 29.9451
5.8 | 20.1025
5.85 | 4.6065
5.9 | 3.8912
5.95 | 3.6719
6 | 13.4221
6.05 | 29.7918
6.1 | 29.89
6.15 | 29.7898
6.2 | 20.0385
6.25 | 4.5856
6.3 | 3.87
6.35 | 3.6548
6.4 | 13.3121
6.45 | 29.6128
6.5 | 29.7049
6.55 | 29.6327
6.6 | 19.9582
6.65 | 4.5702
6.7 | 3.8813
6.75 | 3.6545
6.8 | 13.2053
6.85 | 29.4849
6.9 | 29.5986
6.95 | 29.5012
7 | 19.9022
7.05 | 4.5805
7.1 | 3.875
7.15 | 3.6579
7.2 | 13.1022
7.25 | 29.3302
7.3 | 29.4476
7.35 | 29.3814
7.4 | 19.8593
7.45 | 4.6001
7.5 | 3.8851
7.55 | 3.6549
7.6 | 13.026
7.65 | 29.2226
7.7 | 29.3489
7.75 | 29.2566
7.8 | 19.8001
7.85 | 4.5981
7.9 | 3.8915
7.95 | 3.6722
8 | 12.912
8.05 | 29.0575
8.1 | 29.2145
8.15 | 29.146
8.2 | 19.7785
8.25 | 4.6063
8.3 | 3.8888
8.35 | 3.6686
8.4 | 12.8738
8.45 | 28.9863
8.5 | 29.1049
8.55 | 29.037
8.6 | 19.709
8.65 | 4.6134
8.7 | 3.9134
8.75 | 3.6819
8.8 | 12.7755
8.85 | 28.8501
8.9 | 28.9882
8.95 | 28.9159
9 | 19.6654
9.05 | 4.6142
9.1 | 3.924
9.15 | 3.7038
9.2 | 12.7174
9.25 | 28.7394
9.3 | 28.8854
9.35 | 28.8041
9.4 | 19.6045
9.45 | 4.6016
9.5 | 3.8986
9.55 | 3.67
9.6 | 12.6107
9.65 | 28.6115
9.7 | 28.7478
9.75 | 28.7012
9.8 | 19.5697
9.85 | 4.5966
9.9 | 3.8974
9.95 | 3.6738
10 | 12.5535
10.05 | 28.5092
10.1 | 28.6466
10.15 | 28.5848
10.2 | 19.5154
10.25 | 4.6021
10.3 | 3.9062
10.35 | 3.6761
10.4 | 12.466
10.45 | 28.3987
10.5 | 28.5408
10.55 | 28.4893
10.6 | 19.4793
10.65 | 4.6078
10.7 | 3.9002
10.75 | 3.6807
10.8 | 12.4451
10.85 | 28.3442
10.9 | 28.4799
10.95 | 28.4045
11 | 19.424
11.05 | 4.6185
11.1 | 3.9081
11.15 | 3.6823
11.2 | 12.3408
11.25 | 28.2193
11.3 | 28.3471
11.35 | 28.3002
11.4 | 19.3845
11.45 | 4.5807
11.5 | 3.8826
11.55 | 3.6566
11.6 | 12.2649
11.65 | 28.0968
11.7 | 28.2461
11.75 | 28.2032
11.8 | 19.3456
11.85 | 4.6203
11.9 | 3.9087
11.95 | 3.6698
12 | 12.2113
12.05 | 28.0302
12.1 | 28.2084
12.15 | 28.1227
12.2 | 19.2945
12.25 | 4.5934
12.3 | 3.8873
12.35 | 3.6475
12.4 | 12.1377
12.45 | 27.9245
12.5 | 28.0994
12.55 | 28.0158
12.6 | 19.2504
12.65 | 4.5876
12.7 | 3.8868
12.75 | 3.651
12.8 | 12.09
12.85 | 27.8419
12.9 | 27.98
12.95 | 27.926
13 | 19.1929
13.05 | 4.5829
13.1 | 3.8842
13.15 | 3.6621
13.2 | 12.0076
13.25 | 27.7341
13.3 | 27.912
13.35 | 27.8412
13.4 | 19.1683
13.45 | 4.5796
13.5 | 3.8787
13.55 | 3.6501
13.6 | 11.981
13.65 | 27.6647
13.7 | 27.8351
13.75 | 27.7859
13.8 | 19.1263
13.85 | 4.5967
13.9 | 3.8837
13.95 | 3.6533
14 | 11.9127
14.05 | 27.5841
14.1 | 27.7554
14.15 | 27.7044
14.2 | 19.0996
14.25 | 4.5812
14.3 | 3.8549
14.35 | 3.6276
14.4 | 11.8516
14.45 | 27.4876
14.5 | 27.6525
14.55 | 27.5912
14.6 | 19.0433
14.65 | 4.5674
14.7 | 3.8561
14.75 | 3.6362
14.8 | 11.7921
14.85 | 27.4228
14.9 | 27.6
14.95 | 27.5609
15 | 19.0331
15.05 | 4.5786
15.1 | 3.8682
15.15 | 3.6431
15.2 | 11.7644
15.25 | 27.3489
15.3 | 27.5186
15.35 | 27.4694
15.4 | 18.9569
15.45 | 4.5437
15.5 | 3.8444
15.55 | 3.64
15.6 | 11.6968
15.65 | 27.2719
15.7 | 27.4637
15.75 | 27.4048
15.8 | 18.9465
15.85 | 4.5624
15.9 | 3.8678
15.95 | 3.6453
16 | 11.6706
16.05 | 27.24
16.1 | 27.4236
16.15 | 27.3565
16.2 | 18.9288
16.25 | 4.5841
16.3 | 3.874
16.35 | 3.6468
16.4 | 11.6128
16.45 | 27.1387
16.5 | 27.3469
16.55 | 27.2975
16.6 | 18.9194
16.65 | 4.5936
16.7 | 3.8708
16.75 | 3.6555
16.8 | 11.5726
16.85 | 27.1052
16.9 | 27.2831
16.95 | 27.2191
17 | 18.8557
17.05 | 4.5642
17.1 | 3.8682
17.15 | 3.6278
17.2 | 11.5124
17.25 | 27.0007
17.3 | 27.1979
17.35 | 27.1425
17.4 | 18.8257
17.45 | 4.5464
17.5 | 3.8322
17.55 | 3.6086
17.6 | 11.4482
17.65 | 26.9492
17.7 | 27.1298
17.75 | 27.0674
17.8 | 18.7673
17.85 | 4.5552
17.9 | 3.8483
17.95 | 3.6164
18 | 11.4163
18.05 | 26.8937
18.1 | 27.0764
18.15 | 27.0445
18.2 | 18.7659
18.25 | 4.5402
18.3 | 3.8386
18.35 | 3.6204
18.4 | 11.4204
18.45 | 26.8443
18.5 | 27.0213
18.55 | 26.9691
18.6 | 18.7352
18.65 | 4.5686
18.7 | 3.8547
18.75 | 3.6174
18.8 | 11.3341
18.85 | 26.7585
18.9 | 26.9456
18.95 | 26.9008
19 | 18.7071
19.05 | 4.547
19.1 | 3.8517
19.15 | 3.6401
19.2 | 11.3495
19.25 | 26.7451
19.3 | 26.9492
19.35 | 26.9019
19.4 | 18.7027
19.45 | 4.5732
19.5 | 3.8696
19.55 | 3.6595
19.6 | 11.3372
19.65 | 26.7361
19.7 | 26.9296
19.75 | 26.8841
19.8 | 18.7218
19.85 | 4.6107
19.9 | 3.9008
19.95 | 3.6907
20 | 11.3278
20.05 | 26.6781
20.1 | 26.877
20.15 | 26.8197
20.2 | 18.7068
20.25 | 4.6306
20.3 | 3.9268
20.35 | 3.6893
20.4 | 11.2795
20.45 | 26.6432
20.5 | 26.8342
20.55 | 26.788
20.6 | 18.6548
20.65 | 4.5971
20.7 | 3.8966
20.75 | 3.6797
20.8 | 11.2603
20.85 | 26.5674
20.9 | 26.7598
20.95 | 26.7307
21 | 18.6433
21.05 | 4.6137
21.1 | 3.9059
21.15 | 3.6835
21.2 | 11.2127
21.25 | 26.5248
21.3 | 26.7158
21.35 | 26.6724
21.4 | 18.6119
21.45 | 4.6088
21.5 | 3.9017
21.55 | 3.6764
21.6 | 11.183
21.65 | 26.4681
21.7 | 26.6597
21.75 | 26.6249
21.8 | 18.5785
21.85 | 4.5854
21.9 | 3.8839
21.95 | 3.6754
22 | 11.1437
22.05 | 26.4186
22.1 | 26.6283
22.15 | 26.5875
22.2 | 18.5602
22.25 | 4.5986
22.3 | 3.8799
22.35 | 3.6557
22.4 | 11.1026
22.45 | 26.3615
22.5 | 26.5643
22.55 | 26.513
22.6 | 18.5272
22.65 | 4.602
22.7 | 3.9002
22.75 | 3.6796
22.8 | 11.0771
22.85 | 26.3472
22.9 | 26.5382
22.95 | 26.4962
23 | 18.5179
23.05 | 4.6089
23.1 | 3.8895
23.15 | 3.6625
23.2 | 11.0317
23.25 | 26.2671
23.3 | 26.4712
23.35 | 26.4331
23.4 | 18.489
23.45 | 4.5923
23.5 | 3.8929
23.55 | 3.6739
23.6 | 11.0123
23.65 | 26.2248
23.7 | 26.4184
23.75 | 26.3828
23.8 | 18.4638
23.85 | 4.5996
23.9 | 3.9045
23.95 | 3.672
24 | 11.0028
24.05 | 26.1981
24.1 | 26.4101
24.15 | 26.3647
24.2 | 18.4378
24.25 | 4.5974
24.3 | 3.8792
24.35 | 3.6605
24.4 | 10.9598
24.45 | 26.1399
24.5 | 26.3438
24.55 | 26.3056
24.6 | 18.4164
24.65 | 4.5871
24.7 | 3.8824
24.75 | 3.6579
24.8 | 10.9297
24.85 | 26.1066
24.9 | 26.3194
24.95 | 26.2809
25 | 18.3795
25.05 | 4.5849
25.1 | 3.8729
25.15 | 3.6619
25.2 | 10.9213
25.25 | 26.0766
25.3 | 26.2853
25.35 | 26.2449
25.4 | 18.3777
25.45 | 4.6039
25.5 | 3.9034
25.55 | 3.6742
25.6 | 10.9124
25.65 | 26.0406
25.7 | 26.2695
25.75 | 26.2326
25.8 | 18.3789
25.85 | 4.6062
25.9 | 3.9084
25.95 | 3.6843
26 | 10.8815
26.05 | 26.0267
26.1 | 26.2192
26.15 | 26.1566
26.2 | 18.3426
26.25 | 4.6023
26.3 | 3.8649
26.35 | 3.6612
26.4 | 10.8373
26.45 | 25.9595
26.5 | 26.178
26.55 | 26.1315
26.6 | 18.3118
26.65 | 4.5819
26.7 | 3.875
26.75 | 3.6594
26.8 | 10.8358
26.85 | 25.9155
26.9 | 26.141
26.95 | 26.0987
27 | 18.2967
27.05 | 4.611
27.1 | 3.8964
27.15 | 3.6775
27.2 | 10.7877
27.25 | 25.8717
27.3 | 26.0881
27.35 | 26.0391
27.4 | 18.2447
27.45 | 4.5632
27.5 | 3.8607
27.55 | 3.6347
27.6 | 10.7413
27.65 | 25.8058
27.7 | 26.0343
27.75 | 26.0023
27.8 | 18.2383
27.85 | 4.5665
27.9 | 3.8574
27.95 | 3.6342
28 | 10.7423
28.05 | 25.8168
28.1 | 26.029
28.15 | 25.9918
28.2 | 18.2307
28.25 | 4.579
28.3 | 3.8741
28.35 | 3.6504
28.4 | 10.7053
28.45 | 25.7539
28.5 | 25.9853
28.55 | 25.9443
28.6 | 18.2217
28.65 | 4.5998
28.7 | 3.9033
28.75 | 3.6847
28.8 | 10.7272
28.85 | 25.7638
28.9 | 25.9921
28.95 | 25.9585
29 | 18.2403
29.05 | 4.6249
29.1 | 3.909
29.15 | 3.6783
29.2 | 10.692
29.25 | 25.7164
29.3 | 25.9325
29.35 | 25.8973
29.4 | 18.1955
29.45 | 4.619
29.5 | 3.8991
29.55 | 3.6713
29.6 | 10.6782
29.65 | 25.6863
29.7 | 25.9132
29.75 | 25.8633
29.8 | 18.1676
29.85 | 4.5953
29.9 | 3.8975
29.95 | 3.6663
30 | 10.6375
30.05 | 25.6307
30.1 | 25.8689
30.15 | 25.8316
30.2 | 18.1499
30.25 | 4.5963
30.3 | 3.8918
30.35 | 3.6606
30.4 | 10.6435
30.45 | 25.6241
30.5 | 25.8602
30.55 | 25.8118
30.6 | 18.1492
30.65 | 4.6001
30.7 | 3.8996
30.75 | 3.6657
30.8 | 10.595
30.85 | 25.5536
30.9 | 25.7947
30.95 | 25.7463
31 | 18.1079
31.05 | 4.597
31.1 | 3.8906
31.15 | 3.6699
31.2 | 10.607
31.25 | 25.5473
31.3 | 25.7598
31.35 | 25.7451
31.4 | 18.1073
31.45 | 4.6139
31.5 | 3.8945
31.55 | 3.6792
31.6 | 10.5553
31.65 | 25.5117
31.7 | 25.7398
31.75 | 25.7148
31.8 | 18.0992
31.85 | 4.6137
31.9 | 3.9007
31.95 | 3.6732
32 | 10.5604
32.05 | 25.4918
32.1 | 25.7216
32.15 | 25.6876
32.2 | 18.0914
32.25 | 4.6317
32.3 | 3.9037
32.35 | 3.6881
32.4 | 10.5548
32.45 | 25.4905
32.5 | 25.7164
32.55 | 25.6636
32.6 | 18.0782
32.65 | 4.6302
32.7 | 3.9215
32.75 | 3.6956
32.8 | 10.5429
32.85 | 25.4333
32.9 | 25.6736
32.95 | 25.6305
33 | 18.0487
33.05 | 4.6019
33.1 | 3.8994
33.15 | 3.6829
33.2 | 10.5148
33.25 | 25.4066
33.3 | 25.6433
33.35 | 25.6139
33.4 | 18.0441
33.45 | 4.63
33.5 | 3.9117
33.55 | 3.6934
33.6 | 10.4978
33.65 | 25.38
33.7 | 25.6166
33.75 | 25.5719
33.8 | 18.0326
33.85 | 4.6249
33.9 | 3.9386
33.95 | 3.7
34 | 10.5032
34.05 | 25.3673
34.1 | 25.5964
34.15 | 25.5683
34.2 | 18.0382
34.25 | 4.6351
34.3 | 3.9268
34.35 | 3.7008
34.4 | 10.4707
34.45 | 25.3364
34.5 | 25.5658
34.55 | 25.5178
34.6 | 17.9943
34.65 | 4.6269
34.7 | 3.9188
34.75 | 3.6995
34.8 | 10.4527
34.85 | 25.2922
34.9 | 8.783
34.95 | 4.3527
35 | 3.8212
35.05 | 3.6349
35.1 | 3.5628
35.15 | 3.5004
35.2 | 3.4793
35.25 | 3.4605
35.3 | 3.4587
35.35 | 3.4394
35.4 | 3.4273
35.45 | 3.4311
35.5 | 3.4266
35.55 | 3.4327
35.6 | 3.4181
35.65 | 3.4391
35.7 | 3.4304
35.75 | 3.416
35.8 | 3.4249
35.85 | 3.411
35.9 | 3.4016
35.95 | 3.404
36 | 3.4205
36.05 | 3.4066
36.1 | 3.4164
36.15 | 3.4213
36.2 | 3.4075
36.25 | 3.3955
36.3 | 3.3926
36.35 | 3.3957
36.4 | 3.3959
36.45 | 3.3983
36.5 | 3.3945
36.55 | 3.3911
36.6 | 3.3918
36.65 | 3.3902
36.7 | 3.3934
36.75 | 3.3996
36.8 | 3.3968
36.85 | 3.3983
36.9 | 3.3795
36.95 | 3.3859
37 | 3.379
37.05 | 3.3905
37.1 | 3.3872
37.15 | 3.388
37.2 | 3.3839
37.25 | 3.3824
37.3 | 3.3835
37.35 | 3.3797
37.4 | 3.3839
37.45 | 3.379
37.5 | 3.3787
37.55 | 3.3859
37.6 | 3.3951
37.65 | 3.396
37.7 | 3.3904
37.75 | 3.3865
37.8 | 3.392
37.85 | 3.3821
37.9 | 3.3663
37.95 | 3.378
38 | 3.3849
38.05 | 3.3821
38.1 | 3.3734
38.15 | 3.3809
38.2 | 3.3841
38.25 | 3.3963
38.3 | 3.389
38.35 | 3.3837
38.4 | 3.3889
38.45 | 3.3925
38.5 | 3.3858
38.55 | 3.3901
38.6 | 3.3965
38.65 | 3.4022
38.7 | 3.3897
38.75 | 3.3977
38.8 | 3.3992
38.85 | 3.3781
38.9 | 3.3856
38.95 | 3.3928
39 | 3.3766
39.05 | 3.3766
39.1 | 3.3701
39.15 | 3.3799
39.2 | 3.3715
39.25 | 3.3616
39.3 | 3.3602
39.35 | 3.3598
39.4 | 3.3657
39.45 | 3.3617
39.5 | 3.3682
39.55 | 3.3636
39.6 | 3.3557
39.65 | 3.3598
39.7 | 3.3511
39.75 | 3.3542
39.8 | 3.3527
39.85 | 3.3641
39.9 | 3.3519
39.95 | 3.3394
40 | 3.3511

## Figure S39a
CH2 Time | 26.88 | CH2 Time | 97.95 | CH2 Time | 211.17 | CH2 Time | 417.39 | CH2 Time | 1050.14
0 |  | 0 |  | 0 |  | 0 |  | 0
0.05 |  | 0.05 |  | 0.05 |  | 0.05 |  | 0.05
0.1 |  | 0.1 |  | 0.1 |  | 0.1 |  | 0.1
0.15 |  | 0.15 |  | 0.15 |  | 0.15 |  | 0.15
0.2 |  | 0.2 |  | 0.2 |  | 0.2 |  | 0.2
0.25 | 0.063 | 0.25 | 0.063 | 0.25 | 0.069 | 0.25 | 0.073 | 0.25 | 0.065
0.3 | 0.063 | 0.3 | 0.066 | 0.3 | 0.068 | 0.3 | 0.075 | 0.3 | 0.06
0.35 | 0.061 | 0.35 | 0.06 | 0.35 | 0.063 | 0.35 | 0.074 | 0.35 | 0.066
0.4 | 0.066 | 0.4 | 0.065 | 0.4 | 0.063 | 0.4 | 0.075 | 0.4 | 0.064
0.45 | 0.062 | 0.45 | 0.068 | 0.45 | 0.064 | 0.45 | 0.076 | 0.45 | 0.065
0.5 | 0.062 | 0.5 | 0.064 | 0.5 | 0.066 | 0.5 | 0.079 | 0.5 | 0.066
0.55 | 0.247 | 0.55 | 0.644 | 0.55 | 1.056 | 0.55 | 2.115 | 0.55 | 2.998
0.6 | 0.24 | 0.6 | 1.197 | 0.6 | 1.652 | 0.6 | 1.745 | 0.6 | 2.525
0.65 | 0.244 | 0.65 | 1.08 | 0.65 | 1.459 | 0.65 | 1.625 | 0.65 | 2.353
0.7 | 0.233 | 0.7 | 1.016 | 0.7 | 1.386 | 0.7 | 1.589 | 0.7 | 2.261
0.75 | 0.061 | 0.75 | 0.592 | 0.75 | 0.734 | 0.75 | 0.052 | 0.75 | 0.051
0.8 | 0.062 | 0.8 | 0.047 | 0.8 | 0.046 | 0.8 | 0.048 | 0.8 | 0.049
0.85 | 0.068 | 0.85 | 0.049 | 0.85 | 0.044 | 0.85 | 0.053 | 0.85 | 0.053
0.9 | 0.067 | 0.9 | 0.053 | 0.9 | 0.047 | 0.9 | 0.054 | 0.9 | 0.058
0.95 | 0.236 | 0.95 | 0.535 | 0.95 | 0.854 | 0.95 | 1.793 | 0.95 | 2.414
1 | 0.233 | 1 | 1.045 | 1 | 1.462 | 1 | 1.615 | 1 | 2.191
1.05 | 0.231 | 1.05 | 0.997 | 1.05 | 1.377 | 1.05 | 1.573 | 1.05 | 2.121
1.1 | 0.225 | 1.1 | 0.984 | 1.1 | 1.351 | 1.1 | 1.552 | 1.1 | 2.079
1.15 | 0.06 | 1.15 | 0.579 | 1.15 | 0.724 | 1.15 | 0.053 | 1.15 | 0.05
1.2 | 0.065 | 1.2 | 0.052 | 1.2 | 0.041 | 1.2 | 0.05 | 1.2 | 0.056
1.25 | 0.063 | 1.25 | 0.054 | 1.25 | 0.051 | 1.25 | 0.053 | 1.25 | 0.054
1.3 | 0.064 | 1.3 | 0.052 | 1.3 | 0.048 | 1.3 | 0.057 | 1.3 | 0.056

## Figure S39b
CH2 Time | 97.95 | CH2 Time | 26.88 | CH2 Time | 211.17 | CH2 Time | 1050.14 | CH2 Time | 417.39
0 |  | 0 |  | 0 |  | 0 |  | 0
0.05 |  | 0.05 |  | 0.05 |  | 0.05 |  | 0.05
0.1 |  | 0.1 |  | 0.1 |  | 0.1 |  | 0.1
0.15 |  | 0.15 |  | 0.15 |  | 0.15 |  | 0.15
0.2 |  | 0.2 |  | 0.2 |  | 0.2 |  | 0.2
0.25 | 0.054 | 0.25 | 0.043 | 0.25 | 0.046 | 0.25 | 0.046 | 0.25 | 0.049
0.3 | 0.054 | 0.3 | 0.041 | 0.3 | 0.048 | 0.3 | 0.052 | 0.3 | 0.048
0.35 | 0.052 | 0.35 | 0.044 | 0.35 | 0.046 | 0.35 | 0.048 | 0.35 | 0.05
0.4 | 0.055 | 0.4 | 0.047 | 0.4 | 0.044 | 0.4 | 0.052 | 0.4 | 0.048
0.45 | 0.05 | 0.45 | 0.043 | 0.45 | 0.049 | 0.45 | 0.048 | 0.45 | 0.043
0.5 | 0.05 | 0.5 | 0.045 | 0.5 | 0.047 | 0.5 | 0.048 | 0.5 | 0.048
0.55 | 0.515 | 0.55 | 0.342 | 0.55 | 0.872 | 0.55 | 1.575 | 0.55 | 1.309
0.6 | 0.458 | 0.6 | 0.382 | 0.6 | 0.72 | 0.6 | 1.25 | 0.6 | 1.081
0.65 | 0.429 | 0.65 | 0.359 | 0.65 | 0.657 | 0.65 | 1.071 | 0.65 | 1.002
0.7 | 0.404 | 0.7 | 0.336 | 0.7 | 0.63 | 0.7 | 0.983 | 0.7 | 0.979
0.75 | 0.05 | 0.75 | 0.104 | 0.75 | 0.049 | 0.75 | 0.074 | 0.75 | 0.047
0.8 | 0.054 | 0.8 | 0.045 | 0.8 | 0.056 | 0.8 | 0.047 | 0.8 | 0.048
0.85 | 0.05 | 0.85 | 0.046 | 0.85 | 0.052 | 0.85 | 0.048 | 0.85 | 0.051
0.9 | 0.048 | 0.9 | 0.05 | 0.9 | 0.05 | 0.9 | 0.05 | 0.9 | 0.048
0.95 | 0.421 | 0.95 | 0.29 | 0.95 | 0.674 | 0.95 | 1.044 | 0.95 | 1.025
1 | 0.396 | 1 | 0.336 | 1 | 0.631 | 1 | 0.958 | 1 | 0.971
1.05 | 0.386 | 1.05 | 0.322 | 1.05 | 0.613 | 1.05 | 0.911 | 1.05 | 0.945
1.1 | 0.373 | 1.1 | 0.318 | 1.1 | 0.602 | 1.1 | 0.893 | 1.1 | 0.934
1.15 | 0.046 | 1.15 | 0.102 | 1.15 | 0.05 | 1.15 | 0.072 | 1.15 | 0.054
1.2 | 0.046 | 1.2 | 0.048 | 1.2 | 0.05 | 1.2 | 0.054 | 1.2 | 0.054
1.25 | 0.044 | 1.25 | 0.049 | 1.25 | 0.053 | 1.25 | 0.054 | 1.25 | 0.054
1.3 | 0.047 | 1.3 | 0.051 | 1.3 | 0.055 | 1.3 | 0.055 | 1.3 | 0.056

## Figure S39c
CH2 Time | 26.88 | CH2 Time | 97.95 | CH2 Time | 211.17 | CH2 Time | 417.39 | CH2 Time | 1050.14
0 |  | 0 |  | 0 |  | 0 |  | 0
0.05 |  | 0.05 |  | 0.05 |  | 0.05 |  | 0.05
0.1 |  | 0.1 |  | 0.1 |  | 0.1 |  | 0.1
0.15 |  | 0.15 |  | 0.15 |  | 0.15 |  | 0.15
0.2 |  | 0.2 |  | 0.2 |  | 0.2 |  | 0.2
0.25 | 0.108 | 0.25 | 0.088 | 0.25 | 0.098 | 0.25 | 0.086 | 0.25 | 0.086
0.3 | 0.107 | 0.3 | 0.089 | 0.3 | 0.095 | 0.3 | 0.085 | 0.3 | 0.087
0.35 | 0.101 | 0.35 | 0.087 | 0.35 | 0.097 | 0.35 | 0.086 | 0.35 | 0.084
0.4 | 0.107 | 0.4 | 0.084 | 0.4 | 0.096 | 0.4 | 0.082 | 0.4 | 0.089
0.45 | 0.104 | 0.45 | 0.083 | 0.45 | 0.094 | 0.45 | 0.084 | 0.45 | 0.085
0.5 | 0.111 | 0.5 | 0.083 | 0.5 | 0.098 | 0.5 | 0.081 | 0.5 | 0.087
0.55 | 0.247 | 0.55 | 0.744 | 0.55 | 0.682 | 0.55 | 0.786 | 0.55 | 0.801
0.6 | 0.512 | 0.6 | 0.569 | 0.6 | 0.614 | 0.6 | 0.724 | 0.6 | 0.8
0.65 | 0.426 | 0.65 | 0.486 | 0.65 | 0.5 | 0.65 | 0.581 | 0.65 | 0.626
0.7 | 0.377 | 0.7 | 0.44 | 0.7 | 0.436 | 0.7 | 0.509 | 0.7 | 0.548
0.75 | 0.272 | 0.75 | 0.064 | 0.75 | 0.127 | 0.75 | 0.164 | 0.75 | 0.21
0.8 | 0.08 | 0.8 | 0.061 | 0.8 | 0.066 | 0.8 | 0.059 | 0.8 | 0.053
0.85 | 0.081 | 0.85 | 0.059 | 0.85 | 0.065 | 0.85 | 0.055 | 0.85 | 0.054
0.9 | 0.081 | 0.9 | 0.061 | 0.9 | 0.066 | 0.9 | 0.055 | 0.9 | 0.059
0.95 | 0.168 | 0.95 | 0.454 | 0.95 | 0.39 | 0.95 | 0.418 | 0.95 | 0.411
1 | 0.358 | 1 | 0.411 | 1 | 0.404 | 1 | 0.481 | 1 | 0.513
1.05 | 0.329 | 1.05 | 0.386 | 1.05 | 0.378 | 1.05 | 0.443 | 1.05 | 0.493
1.1 | 0.307 | 1.1 | 0.372 | 1.1 | 0.353 | 1.1 | 0.428 | 1.1 | 0.475
1.15 | 0.239 | 1.15 | 0.066 | 1.15 | 0.114 | 1.15 | 0.145 | 1.15 | 0.197
1.2 | 0.081 | 1.2 | 0.064 | 1.2 | 0.063 | 1.2 | 0.059 | 1.2 | 0.06
1.25 | 0.078 | 1.25 | 0.062 | 1.25 | 0.064 | 1.25 | 0.058 | 1.25 | 0.064
1.3 | 0.085 | 1.3 | 0.063 | 1.3 | 0.071 | 1.3 | 0.058 | 1.3 | 0.058

## Figure S40a
425 nm
0
0.05
0.1
0.15
0.2
0.25 | 0.052
0.3 | 0.052
0.35 | 0.052
0.4 | 0.049
0.45 | 0.052
0.5 | 0.047
0.55 | 1.052
0.6 | 0.84
0.65 | 0.775
0.7 | 0.754
0.75 | 0.051
0.8 | 0.053
0.85 | 0.05
0.9 | 0.044
0.95 | 0.814
1 | 0.767
1.05 | 0.754
1.1 | 0.048
1.15 | 0.046
1.2 | 0.047
1.25 | 0.048
1.3 | 0.044

## Figure S40b
time | current
0
0.05
0.1
0.15
0.2
0.25 | 0.051
0.3 | 0.051
0.35 | 0.048
0.4 | 0.05
0.45 | 0.048
0.5 | 0.045
0.55 | 0.272
0.6 | 0.504
0.65 | 0.452
0.7 | 0.424
0.75 | 0.255
0.8 | 0.047
0.85 | 0.048
0.9 | 0.046
0.95 | 0.218
1 | 0.413
1.05 | 0.398
1.1 | 0.391
1.15 | 0.245
1.2 | 0.051
1.25 | 0.052
1.3 | 0.054

## Figure S40c
0
0.05
0.1
0.15
0.2
0.25 | 0.046
0.3 | 0.051
0.35 | 0.048
0.4 | 0.047
0.45 | 0.053
0.5 | 0.054
0.55 | 0.617
0.6 | 0.643
0.65 | 0.569
0.7 | 0.531
0.75 | 0.149
0.8 | 0.047
0.85 | 0.048
0.9 | 0.048
0.95 | 0.467
1 | 0.535
1.05 | 0.511
1.1 | 0.504
1.15 | 0.145
1.2 | 0.052
1.25 | 0.048
1.3 | 0.053

## Figure S40d
0
0.05
0.1
0.15
0.2
0.25 | 0.046
0.3 | 0.052
0.35 | 0.048
0.4 | 0.052
0.45 | 0.048
0.5 | 0.048
0.55 | 1.575
0.6 | 1.25
0.65 | 1.071
0.7 | 0.983
0.75 | 0.074
0.8 | 0.047
0.85 | 0.048
0.9 | 0.05
0.95 | 1.044
1 | 0.958
1.05 | 0.911
1.1 | 0.893
1.15 | 0.072
1.2 | 0.054
1.25 | 0.054
1.3 | 0.055

## Figure S45
0.1s | 21.608 | 0.1 | 22.787 | 0.1 | 83.3
| 0.1 | 21.636 | 0.1 | 62.4 | 0.1
| 45.63 | 0.1 | 5.725 | 0.1 | 37.1
| 0.1 | 14.089 | 0.1 | 14.692 | 0.1
| 34.551 | 0.1 | 15.9731 | 0.1 | 32.558
| -- | -- | -- | -- | --
| -- | -- | -- | -- | --
| -- | -- | -- | -- | --
| -- | -- | -- | -- | --
0.5s | 13.59 | 0.1 | 17.702 | 0.1 | 15.2
| 0.1 | 14.212 | 0.1 | 25.6 | 0.1
| 24.1 | 0.1 | 5.10766 | 0.1 | 19.6
| 0.1 | 9.908 | 0.1 | 11.122 | 0.1
| 21.298 | 0.1 | 6.3414 | 0.1 | 16.008
| -- | -- | -- | -- | --
| -- | -- | -- | -- | --
| -- | -- | -- | -- | --
| -- | -- | -- | -- | --
1s | 11.291 | 0.1 | 14.575 | 0.1 | 12.2
| 0.1 | 13.555 | 0.1 | 17.5 | 0.1
| 16.1 | 0.1 | 4.89339 | 0.1 | 13.9
| 0.1 | 9.015 | 0.1 | 10.021 | 0.1
| 14.159 | 0.1 | 5.679 | 0.1 | 14.338
| -- | -- |  | -- | --
| -- | -- |  | -- | --
| -- | -- | -- | -- | --
| -- | -- | -- | -- | --
5s | 8.122 | 0.1 | 9.217 | 0.1 | 8.5
| 0.1 | 12.04 | 0.1 | 7.7 | 0.1
| 7 | 0.1 | 4.59106 | 0.1 | 6.9
| 0.1 | 7.937 | 0.1 | 8.634 | 0.1
| 14.159 | 0.1 | 4.91356 | 0.1 | 11.99194
| -- | -- | -- | -- | --
| -- | -- | -- | -- | --
| -- | -- | -- | -- | --
| -- | -- | -- | -- | --
10s | 7.48 | 0.1 | 7.776 | 0.1 | 8.4
| 0.1 | 11.598 | 0.1 | 7.4 | 0.1
| 6.6 | 0.1 | 4.45757 | 0.1 | 6.8
| 0.1 | 7.566 | 0.1 | 8.1719 | 0.1
| 12.856 | 0.1 | 4.65853 | 0.1 | 11.30623