## Fig. 2b
Solvent | Donor number | Freezing point (°C) | η (mPa·s) | ɛ
EA | 17.2 | −83.6 | 1.9 | 6.4
PC | 15 | −49.2 | 2.5 | 64.9
DMSO | 29.8 | −19.0 | 2 | 48.9
EG | 20 | −12.9 | 25.66 | 37
DMF | 26.6 | −62.0 | 1 | 36.7
AN | 14 | −48.0 | 0.34 | 35.7
MeOH | 19 | −97.5 | 0.59 | 32.7
THF | 20 | −108.5 | 0.55 | 7.6
TMP | 23 | −46.0 | 1.76 | 21.3
DMC | 17.2 | 4 | 0.59 | 3.1
EC | 16 | 35 | 1.9 | 90.1
H2O | 33 | 0 | 0.85 | 78.46

## Fig. 2c
2 M Zn(ClO4)2 in H2O | 2 M Zn(ClO4)2 in H2O/EA | 2 M Zn(ClO4)2 in EA
42.48 | 24.13 | 5.47