## Figure 2b
Samples | S units | G units | S/G
L-Wood | 69.83 | 30.17 | 2.31
L-150 | 83.46 | 16.54 | 5.05

## Figure 2c
Evaporation Enthalpy (J g-1)
Sample | Test 1 | Test 2 | Test 3
Water | 2450 | 2450 | 2450 | Reference standard value
W-A | 1773.38 | 1841.49 | 1909.63
W-150 | 1354.12 | 1397.34 | 1440.56

## Figure 2d
W-A |  | W-150
Relaxation time (ms) | Signal strength (a.u.) | Relaxation time (ms) | Signal strength (a.u.)
0.01 | 0.03468 | 0.01 | 0.03468
0.02002 | 0.03468 | 0.02002 | 0.03468
0.03724 | 0.03468 | 0.03724 | 0.03468
0.05 | 0.07676 | 0.05 | 0.12572
0.0536 | 0.1124 | 0.0536 | 0.18387
0.05745 | 0.1618 | 0.05745 | 0.26426
0.06158 | 0.22486 | 0.06158 | 0.54965
0.06601 | 0.30813 | 0.06601 | 0.75104
0.07075 | 0.41288 | 0.07075 | 1.00265
0.07584 | 0.53664 | 0.07584 | 1.29719
0.08129 | 0.69032 | 0.08129 | 1.65926
0.08713 | 0.86367 | 0.08713 | 2.06177
0.0934 | 0.82425 | 0.0934 | 2.5373
0.10011 | 0.99685 | 0.10011 | 3.03966
0.10731 | 1.19745 | 0.10731 | 3.6117
0.11502 | 1.41712 | 0.11502 | 4.22147
0.12329 | 1.63936 | 0.12329 | 4.81571
0.13216 | 1.88735 | 0.13216 | 5.45846
0.14166 | 2.1273 | 0.14166 | 6.0473
0.15184 | 2.38865 | 0.15184 | 6.66302
0.16276 | 2.65093 | 0.16276 | 7.24356
0.17446 | 2.88584 | 0.17446 | 7.71053
0.187 | 3.13358 | 0.187 | 8.17146
0.20044 | 3.34132 | 0.20044 | 8.48736
0.21485 | 3.55611 | 0.21485 | 8.78064
0.2303 | 3.74905 | 0.2303 | 8.97857
0.24685 | 3.88675 | 0.24685 | 9.01866
0.2646 | 4.02531 | 0.2646 | 9.04325
0.28362 | 4.10293 | 0.28362 | 8.90757
0.30401 | 4.17962 | 0.30401 | 8.75214
0.32587 | 4.22455 | 0.32587 | 8.51637
0.3493 | 4.20717 | 0.3493 | 8.1504
0.37441 | 4.1901 | 0.37441 | 7.7877
0.40132 | 4.11451 | 0.40132 | 7.3265
0.43018 | 4.04168 | 0.43018 | 6.88833
0.4611 | 3.91622 | 0.4611 | 6.38621
0.49425 | 3.79578 | 0.49425 | 5.92575
0.52978 | 3.65362 | 0.52978 | 5.47088
0.56787 | 3.46715 | 0.56787 | 4.99788
0.60869 | 3.28527 | 0.60869 | 4.58631
0.65245 | 3.06234 | 0.65245 | 4.17686
0.69936 | 2.83978 | 0.69936 | 3.83208
0.74964 | 2.59428 | 0.74964 | 3.52181
0.80353 | 2.3093 | 0.80353 | 3.22314
0.8613 | 2.01558 | 0.8613 | 2.97446
0.92321 | 1.68506 | 0.92321 | 2.72867
0.98959 | 1.34219 | 0.98959 | 2.51054
1.06073 | 0.97652 | 1.06073 | 1.52584
1.13699 | 0.7654 | 1.13699 | 1.35931
1.21872 | 0.25381 | 1.21872 | 1.18198
1.30634 | 0.01016 | 1.30634 | 0.97448
1.40025 | 0.00104 | 1.40025 | 0.97072
1.50092 | 0 | 1.50092 | 1.21445
1.60882 | 0 | 1.60882 | 1.4175
1.72448 | 0 | 1.72448 | 1.56191
1.84846 | 0 | 1.84846 | 1.62925
1.98135 | 0 | 1.98135 | 1.6331
2.12379 | 0 | 2.12379 | 1.55541
2.27647 | 0 | 2.27647 | 1.42761
2.44013 | 0 | 2.44013 | 1.24087
2.61555 | 0 | 2.61555 | 1.00103
2.80359 | 0 | 2.80359 | 0.73581
3.00514 | 0 | 3.00514 | 0.45462
3.22118 | 0.65508 | 3.22118 | 0.18773
3.45276 | 2.29459 | 3.45276 | 0.00126
3.70098 | 3.90802 | 3.70098 | 0
3.96705 | 5.69683 | 3.96705 | 0
4.25225 | 7.57376 | 4.25225 | 0
4.55795 | 9.56856 | 4.55795 | 0
4.88562 | 11.60618 | 4.88562 | 0
5.23686 | 13.5685 | 5.23686 | 0
5.61334 | 15.53877 | 5.61334 | 0
6.01689 | 17.32098 | 6.01689 | 0
6.44945 | 19.04101 | 6.44945 | 0
6.91311 | 20.47754 | 6.91311 | 0
7.41011 | 21.79951 | 7.41011 | 0
7.94283 | 23.00103 | 7.94283 | 0
8.51385 | 23.95977 | 8.51385 | 0
9.12592 | 24.66342 | 9.12592 | 1.60054
9.78199 | 25.10695 | 9.78199 | 5.23515
10.48523 | 25.2918 | 10.48523 | 9.10443
11.23903 | 25.22465 | 11.23903 | 13.15579
12.04702 | 24.91602 | 12.04702 | 17.32828
12.9131 | 24.37868 | 12.9131 | 21.55365
13.84144 | 23.6261 | 13.84144 | 25.75782
14.83651 | 22.671 | 14.83651 | 29.86281
15.90313 | 21.52401 | 15.90313 | 33.78896
17.04643 | 20.19254 | 17.04643 | 37.45743
18.27192 | 18.67987 | 18.27192 | 40.79267
19.58551 | 16.98445 | 19.58551 | 43.72495
20.99354 | 15.09936 | 20.99354 | 46.19259
22.50279 | 13.01206 | 22.50279 | 48.1439
24.12055 | 10.70443 | 24.12055 | 49.53868
25.8546 | 8.15292 | 25.8546 | 50.3492
27.71333 | 5.32921 | 27.71333 | 50.56072
29.70567 | 2.20107 | 29.70567 | 50.17145
31.84125 | 9.5e-05 | 31.84125 | 49.19208
34.13036 | 0 | 34.13036 | 47.64491
36.58404 | 0 | 36.58404 | 45.56273
39.21411 | 0 | 39.21411 | 42.98743
42.03327 | 0 | 42.03327 | 39.96854
45.05509 | 0 | 45.05509 | 36.56176
48.29416 | 0 | 48.29416 | 32.82746
51.76609 | 0 | 51.76609 | 28.82926
55.48763 | 0 | 55.48763 | 24.63279
59.47671 | 0 | 59.47671 | 20.30438
63.75256 | 0 | 63.75256 | 15.91005
68.33582 | 0 | 68.33582 | 11.51436
73.24857 | 0 | 73.24857 | 7.17948
78.51451 | 0 | 78.51451 | 2.96422
84.15902 | 0 | 84.15902 | 0
90.20932 | 0 | 90.20932 | 0
96.69459 | 0 | 96.69459 | 0
103.64609 | 0 | 103.64609 | 0
111.09735 | 0 | 111.09735 | 0
119.08428 | 0 | 119.08428 | 0
127.64541 | 0 | 127.64541 | 0
136.822 | 0 | 136.822 | 0
146.65832 | 0 | 146.65832 | 0
157.20178 | 0 | 157.20178 | 0
168.50322 | 0 | 168.50322 | 0
180.61714 | 0 | 180.61714 | 0.02525
193.60194 | 0 | 193.60194 | 0.22873
207.52024 | 0 | 207.52024 | 0.45838
222.43914 | 0 | 222.43914 | 0.68406
238.43059 | 0 | 238.43059 | 0.88416
255.57168 | 0 | 255.57168 | 0.88416
273.94506 | 0 | 273.94506 | 0.88416
293.63933 | 0 | 293.63933 | 0.88416
314.74945 | 0 | 314.74945 | 0.88416
337.37721 | 0 | 337.37721 | 0.88416
361.6317 | 0 | 361.6317 | 0.97591
387.62988 | 0 | 387.62988 | 0.80831
415.4971 | 0 | 415.4971 | 0.60851
445.36773 | 0 | 445.36773 | 0.39512
477.38581 | 0 | 477.38581 | 0.18659
511.7057 | 0 | 511.7057 | 0.00329
548.4929 | 0 | 548.4929 | 0
587.92478 | 0 | 587.92478 | 0
630.19147 | 0 | 630.19147 | 0.3601
675.49676 | 0 | 675.49676 | 0
724.05912 | 0 | 724.05912 | 1.81603
776.11268 | 0 | 776.11268 | 3.66243
831.90845 | 0.3269 | 831.90845 | 5.65645
891.71544 | 2.15863 | 891.71544 | 7.62218
955.82204 | 3.63983 | 955.82204 | 9.42295
1024.53735 | 4.7665 | 1024.53735 | 10.94515
1098.19269 | 5.54291 | 1098.19269 | 12.11333
1177.14321 | 5.98131 | 1177.14321 | 12.93728
1261.76959 | 6.1013 | 1261.76959 | 13.33358
1352.47987 | 5.92893 | 1352.47987 | 13.1677
1449.71143 | 5.4956 | 1449.71143 | 12.71235
1553.9331 | 4.83669 | 1553.9331 | 11.56618
1665.6474 | 3.9903 | 1665.6474 | 10.14288
1785.39298 | 2.99577 | 1785.39298 | 8.66453
1913.74724 | 1.89243 | 1913.74724 | 6.6672
2051.32906 | 0.7184 | 2051.32906 | 4.5664
2198.80181 | 0 | 2198.80181 | 2.3664
2356.87657 | 0 | 2356.87657 | 0.1328
2526.31554 | 0 | 2526.31554 | 0
2707.93569 | 0 | 2707.93569 | 0
2902.61276 | 0 | 2902.61276 | 0
3111.28542 | 0 | 3111.28542 | 0
3334.95983 | 0 | 3334.95983 | 0
3574.7145 | 0 | 3574.7145 | 0
3831.70544 | 0 | 3831.70544 | 0
4107.17179 | 0 | 4107.17179 | 0
4402.44179 | 0 | 4402.44179 | 0
4718.93914 | 0 | 4718.93914 | 0
5058.1899 | 0 | 5058.1899 | 0
5421.82985 | 0 | 5421.82985 | 0
5811.61235 | 0 | 5811.61235 | 0
6229.41682 | 0 | 6229.41682 | 0
6677.25782 | 0 | 6677.25782 | 0
7157.29469 | 0 | 7157.29469 | 0
7671.84205 | 0 | 7671.84205 | 0
8223.38089 | 0 | 8223.38089 | 0
8814.57059 | 0 | 8814.57059 | 0
9448.2617 | 0 | 9448.2617 | 0
10127.5097 | 0 | 10127.5097 | 0
10855.58973 | 0 | 10855.58973 | 0
11636.0124 | 0 | 11636.0124 | 0
12472.54068 | 0 | 12472.54068 | 0
13369.20808 | 0 | 13369.20808 | 0
14330.33809 | 0 | 14330.33809 | 0
15360.565 | 0 | 15360.565 | 0
16464.85628 | 0 | 16464.85628 | 0
17648.53652 | 0 | 17648.53652 | 0
18917.31309 | 0 | 18917.31309 | 0
20277.30368 | 0 | 20277.30368 | 0
21735.06579 | 0 | 21735.06579 | 0
23297.62835 | 0 | 23297.62835 | 0
24972.52558 | 0 | 24972.52558 | 0
26767.83339 | 0 | 26767.83339 | 0
28692.20824 | 0 | 28692.20824 | 0
30754.92895 | 0 | 30754.92895 | 0
32965.94136 | 0 | 32965.94136 | 0
35335.90637 | 0 | 35335.90637 | 0
37876.2513 | 0 | 37876.2513 | 0
40599.22497 | 0 | 40599.22497 | 0
43517.95681 | 0 | 43517.95681 | 0
46646.52013 | 0 | 46646.52013 | 0
50000 | 0 | 0 | 0

## Figure 2e
| 0.01 | 0.01115 | 0.01243 | 0.01386 | 0.01545 | 0.01723 | 0.01921 | 0.02141 | 0.02388 | 0.02662 | 0.02968 | 0.03309 | 0.03689 | 0.04113 | 0.04586 | 0.05113 | 0.057 | 0.06355 | 0.07086 | 0.079 | 0.08808 | 0.0982 | 0.10949 | 0.12207 | 0.1361 | 0.15174 | 0.16918 | 0.18862 | 0.2103 | 0.23447 | 0.26141 | 0.29145 | 0.32495 | 0.36229 | 0.40392 | 0.45034 | 0.5021 | 0.5598 | 0.62413 | 0.69586 | 0.77583 | 0.86498 | 0.96439 | 1.07522 | 1.19878 | 1.33655 | 1.49014 | 1.66139 | 1.85232 | 2.06519 | 2.30253 | 2.56714 | 2.86215 | 3.19107 | 3.5578 | 3.96666 | 4.42251 | 4.93075 | 5.4974 | 6.12917 | 6.83354 | 7.61886 | 8.49442 | 9.47061 | 10.55898 | 11.77243 | 13.12533 | 14.63371 | 16.31543 | 18.19041 | 20.28087 | 22.61157 | 25.21011 | 28.10729 | 31.3374 | 34.93873 | 38.95392 | 43.43054 | 48.42163 | 53.98629 | 60.19045 | 67.10759 | 74.81966 | 83.41801 | 93.00449 | 103.69266 | 115.60913 | 128.89504 | 143.70779 | 160.22283 | 178.6358 | 199.16481 | 222.05302 | 247.57158 | 276.02275 | 307.74356 | 343.10976 | 382.54027 | 426.50218 | 475.51624 | 530.16304 | 591.08991 | 659.01855 | 734.75362 | 819.19223 | 913.33462 | 1018.29595 | 1135.31953 | 1265.79159 | 1411.25762 | 1573.44075 | 1754.26213 | 1955.86368 | 2180.63349 | 2431.23406 | 2710.6339 | 3022.14266 | 3369.4503 | 3756.67089 | 4188.39125 | 4669.72535 | 5206.37485 | 5804.69663 | 6471.77816 | 7215.52136 | 8044.73627 | 8969.24538 | 10000
0.01 | 0.01659 | 0.01659 | 0.01658 | 0.01656 | 0.01655 | 0.01653 | 0.01651 | 0.01651 | 0.01651 | 0.01653 | 0.01657 | 0.01662 | 0.01669 | 0.01676 | 0.01682 | 0.01685 | 0.01682 | 0.01669 | 0.01644 | 0.01605 | 0.01547 | 0.01469 | 0.01371 | 0.01251 | 0.01112 | 0.00955 | 0.00782 | 0.00598 | 0.00407 | 0.00212 | 0.000179196 | 0 | 0 | 0 | 0 | 0 | 0 | 0 | 0 | 0 | 0 | 0 | 0 | 0 | 0 | 0 | 0 | 0 | 0 | 0 | 0 | 0 | 0 | 0 | 0 | 0 | 0 | 0 | 0 | 0 | 0 | 0 | 0 | 0 | 0 | 0 | 0 | 0 | 0 | 0 | 0 | 0 | 0 | 0 | 0 | 0 | 0 | 0 | 0 | 0 | 0 | 0 | 0 | 0 | 0 | 0 | 0 | 0 | 0 | 0 | 0 | 0 | 0 | 0 | 0 | 0 | 0 | 0 | 0 | 0.000228318 | 0.000886656 | 0.00122 | 0.00127 | 0.0011 | 0.000760289 | 0.000305034 | 0 | 0 | 0 | 0 | 0 | 0 | 0 | 0 | 0 | 0 | 0 | 0 | 0 | 0 | 0 | 0 | 0 | 0 | 0 | 0 | 0 | 0
0.01115 | 0.03067 | 0.03065 | 0.03064 | 0.03061 | 0.03058 | 0.03055 | 0.03052 | 0.0305 | 0.0305 | 0.03053 | 0.0306 | 0.0307 | 0.03082 | 0.03096 | 0.03106 | 0.03111 | 0.03104 | 0.03081 | 0.03035 | 0.02961 | 0.02854 | 0.02709 | 0.02527 | 0.02305 | 0.02046 | 0.01753 | 0.01433 | 0.01091 | 0.00735 | 0.00373 | 0.000122074 | 0 | 0 | 0 | 0 | 0 | 0 | 0 | 0 | 0 | 0 | 0 | 0 | 0 | 0 | 0 | 0 | 0 | 0 | 0 | 0 | 0 | 0 | 0 | 0 | 0 | 0 | 0 | 0 | 0 | 0 | 0 | 0 | 0 | 0 | 0 | 0 | 0 | 0 | 0 | 0 | 0 | 0 | 0 | 0 | 0 | 0 | 0 | 0 | 0 | 0 | 0 | 0 | 0 | 0 | 0 | 0 | 0 | 0 | 0 | 0 | 0 | 0 | 0 | 0 | 0 | 0 | 0 | 0 | 0.00076743 | 0.00197 | 0.00256 | 0.00264 | 0.00229 | 0.00164 | 0.00076598 | 0 | 0 | 0 | 0 | 0 | 0 | 0 | 0 | 0 | 0 | 0 | 0 | 0 | 0 | 0 | 0 | 0 | 0 | 0 | 0 | 0 | 0
0.01243 | 0.05304 | 0.05302 | 0.05298 | 0.05294 | 0.05288 | 0.05282 | 0.05276 | 0.05272 | 0.05272 | 0.05277 | 0.05287 | 0.05304 | 0.05324 | 0.05346 | 0.05364 | 0.05371 | 0.05359 | 0.05318 | 0.05237 | 0.05107 | 0.0492 | 0.04669 | 0.04349 | 0.03962 | 0.0351 | 0.03 | 0.02441 | 0.01844 | 0.01223 | 0.00592 | 0 | 0 | 0 | 0 | 0 | 0 | 0 | 0 | 0 | 0 | 0 | 0 | 0 | 0 | 0 | 0 | 0 | 0 | 0 | 0 | 0 | 0 | 0 | 0 | 0 | 0 | 0 | 0 | 0 | 0 | 0 | 0 | 0 | 0 | 0 | 0 | 0 | 0 | 0 | 0 | 0 | 0 | 0 | 0 | 0 | 0 | 0 | 0 | 0 | 0 | 0 | 0 | 0 | 0 | 0 | 0 | 0 | 0 | 0 | 0 | 0 | 0 | 0 | 0 | 0 | 0 | 0 | 0 | 0 | 0.00229 | 0.00432 | 0.0053 | 0.00536 | 0.00469 | 0.00347 | 0.00189 | 0.000106057 | 0 | 0 | 0 | 0 | 0 | 0 | 0 | 0 | 0 | 0 | 0 | 0 | 0 | 0 | 0 | 0 | 0 | 0 | 0 | 0 | 0
0.01386 | 0.08632 | 0.08628 | 0.08622 | 0.08614 | 0.08603 | 0.08592 | 0.08582 | 0.08574 | 0.08571 | 0.08577 | 0.08592 | 0.08616 | 0.08647 | 0.0868 | 0.08708 | 0.08717 | 0.08695 | 0.08625 | 0.08491 | 0.08277 | 0.07967 | 0.07552 | 0.07026 | 0.06388 | 0.05643 | 0.04801 | 0.03879 | 0.02894 | 0.0187 | 0.00827 | 0 | 0 | 0 | 0 | 0 | 0 | 0 | 0 | 0 | 0 | 0 | 0 | 0 | 0 | 0 | 0 | 0 | 0 | 0 | 0 | 0 | 0 | 0 | 0 | 0 | 0 | 0 | 0 | 0 | 0 | 0 | 0 | 0 | 0 | 0 | 0 | 0 | 0 | 0 | 0 | 0 | 0 | 0 | 0 | 0 | 0 | 0 | 0 | 0 | 0 | 0 | 0 | 0 | 0 | 0 | 0 | 0 | 0 | 0 | 0 | 0 | 0 | 0 | 0 | 0 | 0 | 0 | 0 | 0.00103 | 0.00614 | 0.00933 | 0.01076 | 0.0107 | 0.00942 | 0.00725 | 0.00448 | 0.00138 | 0 | 0 | 0 | 0 | 0 | 0 | 0 | 0 | 0 | 0 | 0 | 0 | 0 | 0 | 0 | 0 | 0 | 0 | 0 | 0 | 0
0.01545 | 0.13278 | 0.13271 | 0.13261 | 0.13247 | 0.13229 | 0.13209 | 0.1319 | 0.13173 | 0.13165 | 0.13169 | 0.13186 | 0.13218 | 0.13261 | 0.13308 | 0.13344 | 0.13354 | 0.13315 | 0.13203 | 0.1299 | 0.12651 | 0.12165 | 0.11513 | 0.10688 | 0.09686 | 0.08517 | 0.07197 | 0.05749 | 0.04204 | 0.02595 | 0.00957 | 0 | 0 | 0 | 0 | 0 | 0 | 0 | 0 | 0 | 0 | 0 | 0 | 0 | 0 | 0 | 0 | 0 | 0 | 0 | 0 | 0 | 0 | 0 | 0 | 0 | 0 | 0 | 0 | 0 | 0 | 0 | 0 | 0 | 0 | 0 | 0 | 0 | 0 | 0 | 0 | 0 | 0 | 0 | 0 | 0 | 0 | 0 | 0 | 0 | 0 | 0 | 0 | 0 | 0 | 0 | 0 | 0 | 0 | 0 | 0 | 0 | 0 | 0 | 0 | 0 | 0 | 0 | 0 | 0.00715 | 0.01484 | 0.01948 | 0.02137 | 0.02089 | 0.01851 | 0.01472 | 0.01001 | 0.00481 | 0 | 0 | 0 | 0 | 0 | 0 | 0 | 0 | 0 | 0 | 0 | 0 | 0 | 0 | 0 | 0 | 0 | 0 | 0 | 0 | 0
0.01723 | 0.19378 | 0.19367 | 0.1935 | 0.19326 | 0.19296 | 0.19261 | 0.19225 | 0.19193 | 0.19172 | 0.19166 | 0.19181 | 0.19217 | 0.19269 | 0.19326 | 0.19369 | 0.19374 | 0.19306 | 0.19129 | 0.18804 | 0.18292 | 0.17559 | 0.1658 | 0.15341 | 0.13838 | 0.12084 | 0.10102 | 0.07928 | 0.05606 | 0.03188 | 0.00725 | 0 | 0 | 0 | 0 | 0 | 0 | 0 | 0 | 0 | 0 | 0 | 0 | 0 | 0 | 0 | 0 | 0 | 0 | 0 | 0 | 0 | 0 | 0 | 0 | 0 | 0 | 0 | 0 | 0 | 0 | 0 | 0 | 0 | 0 | 0 | 0 | 0 | 0 | 0 | 0 | 0 | 0 | 0 | 0 | 0 | 0 | 0 | 0 | 0 | 0 | 0 | 0 | 0 | 0 | 0 | 0 | 0 | 0 | 0 | 0 | 0 | 0 | 0 | 0 | 0 | 0 | 0 | 0.00617 | 0.0218 | 0.03266 | 0.03892 | 0.041 | 0.03952 | 0.03519 | 0.02876 | 0.02096 | 0.01247 | 0.00383 | 0 | 0 | 0 | 0 | 0 | 0 | 0 | 0 | 0 | 0 | 0 | 0 | 0 | 0 | 0 | 0 | 0 | 0 | 0 | 0
0.01921 | 0.26906 | 0.26888 | 0.2686 | 0.26821 | 0.26771 | 0.26712 | 0.26648 | 0.26587 | 0.26539 | 0.26511 | 0.2651 | 0.26538 | 0.26589 | 0.26647 | 0.26687 | 0.26673 | 0.26557 | 0.26287 | 0.25806 | 0.25059 | 0.23996 | 0.22581 | 0.2079 | 0.18621 | 0.16088 | 0.13226 | 0.10086 | 0.06731 | 0.03234 | 0 | 0 | 0 | 0 | 0 | 0 | 0 | 0 | 0 | 0 | 0 | 0 | 0 | 0 | 0 | 0 | 0 | 0 | 0 | 0 | 0 | 0 | 0 | 0 | 0 | 0 | 0 | 0 | 0 | 0 | 0 | 0 | 0 | 0 | 0 | 0 | 0 | 0 | 0 | 0 | 0 | 0 | 0 | 0 | 0 | 0 | 0 | 0 | 0 | 0 | 0 | 0 | 0 | 0 | 0 | 0 | 0 | 0 | 0 | 0 | 0 | 0 | 0 | 0 | 0 | 0 | 0 | 0.00196 | 0.03019 | 0.05161 | 0.06603 | 0.07374 | 0.07537 | 0.07183 | 0.06417 | 0.05351 | 0.04094 | 0.02741 | 0.01376 | 0.000651701 | 0 | 0 | 0 | 0 | 0 | 0 | 0 | 0 | 0 | 0 | 0 | 0 | 0 | 0 | 0 | 0 | 0 | 0 | 0
0.02141 | 0.3561 | 0.35581 | 0.35537 | 0.35474 | 0.35392 | 0.35293 | 0.35183 | 0.35073 | 0.34974 | 0.349 | 0.3486 | 0.34857 | 0.34885 | 0.34924 | 0.34939 | 0.34881 | 0.34688 | 0.34284 | 0.33592 | 0.32533 | 0.3104 | 0.29059 | 0.26558 | 0.23531 | 0.19996 | 0.16002 | 0.11617 | 0.0693 | 0.0204 | 0 | 0 | 0 | 0 | 0 | 0 | 0 | 0 | 0 | 0 | 0 | 0 | 0 | 0 | 0 | 0 | 0 | 0 | 0 | 0 | 0 | 0 | 0 | 0 | 0 | 0 | 0 | 0 | 0 | 0 | 0 | 0 | 0 | 0 | 0 | 0 | 0 | 0 | 0 | 0 | 0 | 0 | 0 | 0 | 0 | 0 | 0 | 0 | 0 | 0 | 0 | 0 | 0 | 0 | 0 | 0 | 0 | 0 | 0 | 0 | 0 | 0 | 0 | 0 | 0 | 0 | 0 | 0.04005 | 0.07766 | 0.10556 | 0.12354 | 0.13203 | 0.13195 | 0.12463 | 0.11157 | 0.09439 | 0.0746 | 0.05361 | 0.03258 | 0.01247 | 0 | 0 | 0 | 0 | 0 | 0 | 0 | 0 | 0 | 0 | 0 | 0 | 0 | 0 | 0 | 0 | 0 | 0 | 0
0.02388 | 0.44957 | 0.44913 | 0.44844 | 0.44745 | 0.44615 | 0.44454 | 0.44272 | 0.4408 | 0.43895 | 0.43736 | 0.43617 | 0.43544 | 0.4351 | 0.4349 | 0.43443 | 0.43301 | 0.42983 | 0.42389 | 0.41413 | 0.39951 | 0.37909 | 0.35214 | 0.31819 | 0.27715 | 0.22925 | 0.17511 | 0.11565 | 0.05205 | 0 | 0 | 0 | 0 | 0 | 0 | 0 | 0 | 0 | 0 | 0 | 0 | 0 | 0 | 0 | 0 | 0 | 0 | 0 | 0 | 0 | 0 | 0 | 0 | 0 | 0 | 0 | 0 | 0 | 0 | 0 | 0 | 0 | 0 | 0 | 0 | 0 | 0 | 0 | 0 | 0 | 0 | 0 | 0 | 0 | 0 | 0 | 0 | 0 | 0 | 0 | 0 | 0 | 0 | 0 | 0 | 0 | 0 | 0 | 0 | 0 | 0 | 0 | 0 | 0 | 0 | 0 | 0.05131 | 0.11167 | 0.15974 | 0.19435 | 0.21529 | 0.22319 | 0.21939 | 0.20573 | 0.18435 | 0.15745 | 0.12718 | 0.09546 | 0.06393 | 0.03387 | 0.00624 | 0 | 0 | 0 | 0 | 0 | 0 | 0 | 0 | 0 | 0 | 0 | 0 | 0 | 0 | 0 | 0 | 0 | 0
0.02662 | 0.54112 | 0.54044 | 0.53939 | 0.53788 | 0.53586 | 0.53334 | 0.5304 | 0.5272 | 0.52398 | 0.52097 | 0.51838 | 0.51633 | 0.51475 | 0.51336 | 0.51163 | 0.50874 | 0.50362 | 0.495 | 0.48148 | 0.46168 | 0.43436 | 0.39852 | 0.35355 | 0.29926 | 0.23595 | 0.16439 | 0.08577 | 0.00162 | 0 | 0 | 0 | 0 | 0 | 0 | 0 | 0 | 0 | 0 | 0 | 0 | 0 | 0 | 0 | 0 | 0 | 0 | 0 | 0 | 0 | 0 | 0 | 0 | 0 | 0 | 0 | 0 | 0 | 0 | 0 | 0 | 0 | 0 | 0 | 0 | 0 | 0 | 0 | 0 | 0 | 0 | 0 | 0 | 0 | 0 | 0 | 0 | 0 | 0 | 0 | 0 | 0 | 0 | 0 | 0 | 0 | 0 | 0 | 0 | 0 | 0 | 0 | 0 | 0 | 0 | 0.06308 | 0.15301 | 0.22886 | 0.28799 | 0.32894 | 0.35151 | 0.35664 | 0.3462 | 0.32272 | 0.2891 | 0.24838 | 0.20342 | 0.15685 | 0.11084 | 0.06716 | 0.02708 | 0 | 0 | 0 | 0 | 0 | 0 | 0 | 0 | 0 | 0 | 0 | 0 | 0 | 0 | 0 | 0 | 0 | 0
0.02968 | 0.61937 | 0.61837 | 0.61681 | 0.61456 | 0.61151 | 0.60766 | 0.60309 | 0.59799 | 0.59267 | 0.58744 | 0.58261 | 0.57833 | 0.5746 | 0.5711 | 0.5672 | 0.56191 | 0.55387 | 0.54148 | 0.52298 | 0.49658 | 0.46065 | 0.41391 | 0.35551 | 0.28517 | 0.20323 | 0.11063 | 0.00886 | 0 | 0 | 0 | 0 | 0 | 0 | 0 | 0 | 0 | 0 | 0 | 0 | 0 | 0 | 0 | 0 | 0 | 0 | 0 | 0 | 0 | 0 | 0 | 0 | 0 | 0 | 0 | 0 | 0 | 0 | 0 | 0 | 0 | 0 | 0 | 0 | 0 | 0 | 0 | 0 | 0 | 0 | 0 | 0 | 0 | 0 | 0 | 0 | 0 | 0 | 0 | 0 | 0 | 0 | 0 | 0 | 0 | 0 | 0 | 0 | 0 | 0 | 0 | 0 | 0 | 0 | 0.07234 | 0.19802 | 0.30944 | 0.40191 | 0.47213 | 0.51834 | 0.54043 | 0.53975 | 0.51885 | 0.48112 | 0.43046 | 0.37085 | 0.30614 | 0.23975 | 0.17459 | 0.11295 | 0.05649 | 0.00631 | 0 | 0 | 0 | 0 | 0 | 0 | 0 | 0 | 0 | 0 | 0 | 0 | 0 | 0 | 0 | 0 | 0
0.03309 | 0.67048 | 0.66904 | 0.66679 | 0.66351 | 0.65904 | 0.65333 | 0.64645 | 0.63865 | 0.63029 | 0.62178 | 0.61353 | 0.60582 | 0.59868 | 0.5918 | 0.58444 | 0.57542 | 0.56311 | 0.54553 | 0.52045 | 0.48565 | 0.43906 | 0.379 | 0.30437 | 0.21476 | 0.11053 | 0 | 0 | 0 | 0 | 0 | 0 | 0 | 0 | 0 | 0 | 0 | 0 | 0 | 0 | 0 | 0 | 0 | 0 | 0 | 0 | 0 | 0 | 0 | 0 | 0 | 0 | 0 | 0 | 0 | 0 | 0 | 0 | 0 | 0 | 0 | 0 | 0 | 0 | 0 | 0 | 0 | 0 | 0 | 0 | 0 | 0 | 0 | 0 | 0 | 0 | 0 | 0 | 0 | 0 | 0 | 0 | 0 | 0 | 0 | 0 | 0 | 0 | 0 | 0 | 0 | 0 | 0 | 0.07213 | 0.2382 | 0.39206 | 0.52673 | 0.63647 | 0.71724 | 0.767 | 0.78579 | 0.77549 | 0.73951 | 0.68233 | 0.60901 | 0.52475 | 0.43452 | 0.34276 | 0.2532 | 0.16878 | 0.09163 | 0.02315 | 0 | 0 | 0 | 0 | 0 | 0 | 0 | 0 | 0 | 0 | 0 | 0 | 0 | 0 | 0 | 0 | 0
0.03689 | 0.67904 | 0.67701 | 0.67383 | 0.66918 | 0.6628 | 0.65458 | 0.64458 | 0.63306 | 0.62046 | 0.60732 | 0.59418 | 0.58146 | 0.56926 | 0.5573 | 0.54476 | 0.53027 | 0.51188 | 0.48719 | 0.4535 | 0.40803 | 0.34823 | 0.27196 | 0.17782 | 0.0652 | 0 | 0 | 0 | 0 | 0 | 0 | 0 | 0 | 0 | 0 | 0 | 0 | 0 | 0 | 0 | 0 | 0 | 0 | 0 | 0 | 0 | 0 | 0 | 0 | 0 | 0 | 0 | 0 | 0 | 0 | 0 | 0 | 0 | 0 | 0 | 0 | 0 | 0 | 0 | 0 | 0 | 0 | 0 | 0 | 0 | 0 | 0 | 0 | 0 | 0 | 0 | 0 | 0 | 0 | 0 | 0 | 0 | 0 | 0 | 0 | 0 | 0 | 0 | 0 | 0 | 0 | 0 | 0.04945 | 0.25831 | 0.45963 | 0.64422 | 0.80361 | 0.93085 | 1.02115 | 1.07222 | 1.08433 | 1.06006 | 1.00387 | 0.92152 | 0.81948 | 0.70439 | 0.58253 | 0.45954 | 0.34012 | 0.22798 | 0.12578 | 0.03523 | 0 | 0 | 0 | 0 | 0 | 0 | 0 | 0 | 0 | 0 | 0 | 0 | 0 | 0 | 0 | 0 | 0
0.04113 | 0.62943 | 0.62664 | 0.62226 | 0.61583 | 0.60697 | 0.59547 | 0.58134 | 0.56488 | 0.5466 | 0.52719 | 0.50735 | 0.48765 | 0.46833 | 0.44915 | 0.42923 | 0.407 | 0.38019 | 0.34595 | 0.30103 | 0.24207 | 0.16592 | 0.06997 | 0 | 0 | 0 | 0 | 0 | 0 | 0 | 0 | 0 | 0 | 0 | 0 | 0 | 0 | 0 | 0 | 0 | 0 | 0 | 0 | 0 | 0 | 0 | 0 | 0 | 0 | 0 | 0 | 0 | 0 | 0 | 0 | 0 | 0 | 0 | 0 | 0 | 0 | 0 | 0 | 0 | 0 | 0 | 0 | 0 | 0 | 0 | 0 | 0 | 0 | 0 | 0 | 0 | 0 | 0 | 0 | 0 | 0 | 0 | 0 | 0 | 0 | 0 | 0 | 0 | 0 | 0 | 0 | 0 | 0.23507 | 0.48629 | 0.72624 | 0.94391 | 1.12919 | 1.27386 | 1.37238 | 1.42224 | 1.42406 | 1.38126 | 1.29955 | 1.1862 | 1.04934 | 0.89724 | 0.73774 | 0.57783 | 0.42334 | 0.27882 | 0.14753 | 0.03154 | 0 | 0 | 0 | 0 | 0 | 0 | 0 | 0 | 0 | 0 | 0 | 0 | 0 | 0 | 0 | 0 | 0
0.04586 | 0.50748 | 0.50374 | 0.49785 | 0.48918 | 0.47717 | 0.4615 | 0.4421 | 0.41928 | 0.39364 | 0.36603 | 0.33733 | 0.30831 | 0.27938 | 0.25035 | 0.22033 | 0.18755 | 0.1494 | 0.10254 | 0.04314 | 0 | 0 | 0 | 0 | 0 | 0 | 0 | 0 | 0 | 0 | 0 | 0 | 0 | 0 | 0 | 0 | 0 | 0 | 0 | 0 | 0 | 0 | 0 | 0 | 0 | 0 | 0 | 0 | 0 | 0 | 0 | 0 | 0 | 0 | 0 | 0 | 0 | 0 | 0 | 0 | 0 | 0 | 0 | 0 | 0 | 0 | 0 | 0 | 0 | 0 | 0 | 0 | 0 | 0 | 0 | 0 | 0 | 0 | 0 | 0 | 0 | 0 | 0 | 0 | 0 | 0 | 0 | 0 | 0 | 0 | 0 | 0.13666 | 0.43755 | 0.7353 | 1.01711 | 1.27002 | 1.48218 | 1.64409 | 1.74942 | 1.79553 | 1.78351 | 1.71778 | 1.60551 | 1.45571 | 1.27836 | 1.08361 | 0.88104 | 0.67917 | 0.48508 | 0.30427 | 0.14065 | 0 | 0 | 0 | 0 | 0 | 0 | 0 | 0 | 0 | 0 | 0 | 0 | 0 | 0 | 0 | 0 | 0 | 0
0.05113 | 0.30231 | 0.29741 | 0.28966 | 0.27823 | 0.26234 | 0.2415 | 0.21555 | 0.18478 | 0.14989 | 0.11188 | 0.07186 | 0.03081 | 0 | 0 | 0 | 0 | 0 | 0 | 0 | 0 | 0 | 0 | 0 | 0 | 0 | 0 | 0 | 0 | 0 | 0 | 0 | 0 | 0 | 0 | 0 | 0 | 0 | 0 | 0 | 0 | 0 | 0 | 0 | 0 | 0 | 0 | 0 | 0 | 0 | 0 | 0 | 0 | 0 | 0 | 0 | 0 | 0 | 0 | 0 | 0 | 0 | 0 | 0 | 0 | 0 | 0 | 0 | 0 | 0 | 0 | 0 | 0 | 0 | 0 | 0 | 0 | 0 | 0 | 0 | 0 | 0 | 0 | 0 | 0 | 0 | 0 | 0 | 0 | 0 | 0 | 0.27168 | 0.62663 | 0.97491 | 1.30162 | 1.59175 | 1.8317 | 2.01063 | 2.12149 | 2.16157 | 2.13255 | 2.04004 | 1.89285 | 1.70191 | 1.47931 | 1.23726 | 0.98726 | 0.73951 | 0.50246 | 0.28263 | 0.08464 | 0 | 0 | 0 | 0 | 0 | 0 | 0 | 0 | 0 | 0 | 0 | 0 | 0 | 0 | 0 | 0 | 0 | 0
0.057 | 0.00801 | 0.0017 | 0 | 0 | 0 | 0 | 0 | 0 | 0 | 0 | 0 | 0 | 0 | 0 | 0 | 0 | 0 | 0 | 0 | 0 | 0 | 0 | 0 | 0 | 0 | 0 | 0 | 0 | 0 | 0 | 0 | 0 | 0 | 0 | 0 | 0 | 0 | 0 | 0 | 0 | 0 | 0 | 0 | 0 | 0 | 0 | 0 | 0 | 0 | 0 | 0 | 0 | 0 | 0 | 0 | 0 | 0 | 0 | 0 | 0 | 0 | 0 | 0 | 0 | 0 | 0 | 0 | 0 | 0 | 0 | 0 | 0 | 0 | 0 | 0 | 0 | 0 | 0 | 0 | 0 | 0 | 0 | 0 | 0 | 0 | 0 | 0 | 0 | 0 | 0 | 0.35166 | 0.76521 | 1.16772 | 1.5421 | 1.87127 | 2.13984 | 2.33566 | 2.45102 | 2.48324 | 2.43471 | 2.3124 | 2.1269 | 1.8913 | 1.61995 | 1.3273 | 1.02695 | 0.73088 | 0.44901 | 0.18896 | 0 | 0 | 0 | 0 | 0 | 0 | 0 | 0 | 0 | 0 | 0 | 0 | 0 | 0 | 0 | 0 | 0 | 0 | 0
0.06355 | 0 | 0 | 0 | 0 | 0 | 0 | 0 | 0 | 0 | 0 | 0 | 0 | 0 | 0 | 0 | 0 | 0 | 0 | 0 | 0 | 0 | 0 | 0 | 0 | 0 | 0 | 0 | 0 | 0 | 0 | 0 | 0 | 0 | 0 | 0 | 0 | 0 | 0 | 0 | 0 | 0 | 0 | 0 | 0 | 0 | 0 | 0 | 0 | 0 | 0 | 0 | 0 | 0 | 0 | 0 | 0 | 0 | 0 | 0 | 0 | 0 | 0 | 0 | 0 | 0 | 0 | 0 | 0 | 0 | 0 | 0 | 0 | 0 | 0 | 0 | 0 | 0 | 0 | 0 | 0 | 0 | 0 | 0 | 0 | 0 | 0 | 0 | 0 | 0 | 0 | 0.33751 | 0.81374 | 1.2737 | 1.69813 | 2.06788 | 2.36577 | 2.57844 | 2.69756 | 2.72061 | 2.65082 | 2.49664 | 2.27061 | 1.98814 | 1.66598 | 1.32099 | 0.96896 | 0.62379 | 0.29693 | 0 | 0 | 0 | 0 | 0 | 0 | 0 | 0 | 0 | 0 | 0 | 0 | 0 | 0 | 0 | 0 | 0 | 0 | 0 | 0
0.07086 | 0 | 0 | 0 | 0 | 0 | 0 | 0 | 0 | 0 | 0 | 0 | 0 | 0 | 0 | 0 | 0 | 0 | 0 | 0 | 0 | 0 | 0 | 0 | 0 | 0 | 0 | 0 | 0 | 0 | 0 | 0 | 0 | 0 | 0 | 0 | 0 | 0 | 0 | 0 | 0 | 0 | 0 | 0 | 0 | 0 | 0 | 0 | 0 | 0 | 0 | 0 | 0 | 0 | 0 | 0 | 0 | 0 | 0 | 0 | 0 | 0 | 0 | 0 | 0 | 0 | 0 | 0 | 0 | 0 | 0 | 0 | 0 | 0 | 0 | 0 | 0 | 0 | 0 | 0 | 0 | 0 | 0 | 0 | 0 | 0 | 0 | 0 | 0 | 0 | 0 | 0.1932 | 0.73543 | 1.25539 | 1.73168 | 2.14309 | 2.47078 | 2.70021 | 2.82258 | 2.83561 | 2.74349 | 2.55628 | 2.28863 | 1.95833 | 1.58473 | 1.18716 | 0.78372 | 0.39028 | 0.01988 | 0 | 0 | 0 | 0 | 0 | 0 | 0 | 0 | 0 | 0 | 0 | 0 | 0 | 0 | 0 | 0 | 0 | 0 | 0 | 0
0.079 | 0 | 0 | 0 | 0 | 0 | 0 | 0 | 0 | 0 | 0 | 0 | 0 | 0 | 0 | 0 | 0 | 0 | 0 | 0 | 0 | 0 | 0 | 0 | 0 | 0 | 0 | 0 | 0 | 0 | 0 | 0 | 0 | 0 | 0 | 0 | 0 | 0 | 0 | 0 | 0 | 0 | 0 | 0 | 0 | 0 | 0 | 0 | 0 | 0 | 0 | 0 | 0 | 0 | 0 | 0 | 0 | 0 | 0 | 0 | 0 | 0 | 0 | 0 | 0 | 0 | 0 | 0 | 0 | 0 | 0 | 0 | 0 | 0 | 0 | 0 | 0 | 0 | 0 | 0 | 0 | 0 | 0 | 0 | 0 | 0 | 0 | 0 | 0 | 0 | 0 | 0 | 0.50181 | 1.08341 | 1.61252 | 2.06603 | 2.4235 | 2.66936 | 2.79444 | 2.79681 | 2.68177 | 2.46105 | 2.15152 | 1.77349 | 1.34894 | 0.89978 | 0.44649 | 0.00697 | 0 | 0 | 0 | 0 | 0 | 0 | 0 | 0 | 0 | 0 | 0 | 0 | 0 | 0 | 0 | 0 | 0 | 0 | 0 | 0 | 0
0.08808 | 0 | 0 | 0 | 0 | 0 | 0 | 0 | 0 | 0 | 0 | 0 | 0 | 0 | 0 | 0 | 0 | 0 | 0 | 0 | 0 | 0 | 0 | 0 | 0 | 0 | 0 | 0 | 0 | 0 | 0 | 0 | 0 | 0 | 0 | 0 | 0 | 0 | 0 | 0 | 0 | 0 | 0 | 0 | 0 | 0 | 0 | 0 | 0 | 0 | 0 | 0 | 0 | 0 | 0 | 0 | 0 | 0 | 0 | 0 | 0 | 0 | 0 | 0 | 0 | 0 | 0 | 0 | 0 | 0 | 0 | 0 | 0 | 0 | 0 | 0 | 0 | 0 | 0 | 0 | 0 | 0 | 0 | 0 | 0 | 0 | 0 | 0 | 0 | 0 | 0 | 0 | 0.09741 | 0.74109 | 1.32294 | 1.81804 | 2.20453 | 2.46593 | 2.59284 | 2.58381 | 2.4453 | 2.19086 | 1.83964 | 1.41453 | 0.9402 | 0.44123 | 0 | 0 | 0 | 0 | 0 | 0 | 0 | 0 | 0 | 0 | 0 | 0 | 0 | 0 | 0 | 0 | 0 | 0 | 0 | 0 | 0 | 0 | 0
0.0982 | 0 | 0 | 0 | 0 | 0 | 0 | 0 | 0 | 0 | 0 | 0 | 0 | 0 | 0 | 0 | 0 | 0 | 0 | 0 | 0 | 0 | 0 | 0 | 0 | 0 | 0 | 0 | 0 | 0 | 0 | 0 | 0 | 0 | 0 | 0 | 0 | 0 | 0 | 0 | 0 | 0 | 0 | 0 | 0 | 0 | 0 | 0 | 0 | 0 | 0 | 0 | 0 | 0 | 0 | 0 | 0 | 0 | 0 | 0 | 0 | 0 | 0 | 0 | 0 | 0 | 0 | 0 | 0 | 0 | 0 | 0 | 0 | 0 | 0 | 0 | 0 | 0 | 0 | 0 | 0 | 0 | 0 | 0 | 0 | 0 | 0 | 0 | 0 | 0 | 0 | 0 | 0 | 0.22773 | 0.86092 | 1.39594 | 1.80964 | 2.08481 | 2.21195 | 2.19021 | 2.02733 | 1.73872 | 1.34588 | 0.87433 | 0.3515 | 0 | 0 | 0 | 0 | 0 | 0 | 0 | 0 | 0 | 0 | 0 | 0 | 0 | 0 | 0 | 0 | 0 | 0 | 0 | 0 | 0 | 0 | 0 | 0
0.10949 | 0 | 0 | 0 | 0 | 0 | 0 | 0 | 0 | 0 | 0 | 0 | 0 | 0 | 0 | 0 | 0 | 0 | 0 | 0 | 0 | 0 | 0 | 0 | 0 | 0 | 0 | 0 | 0 | 0 | 0 | 0 | 0 | 0 | 0 | 0 | 0 | 0 | 0 | 0 | 0 | 0 | 0 | 0 | 0 | 0 | 0 | 0 | 0 | 0 | 0 | 0 | 0 | 0 | 0 | 0 | 0 | 0 | 0 | 0 | 0 | 0 | 0 | 0 | 0 | 0 | 0 | 0 | 0 | 0 | 0 | 0 | 0 | 0 | 0 | 0 | 0 | 0 | 0 | 0 | 0 | 0 | 0 | 0 | 0 | 0 | 0 | 0 | 0 | 0 | 0 | 0 | 0 | 0 | 0.2414 | 0.81324 | 1.25105 | 1.53704 | 1.66175 | 1.62505 | 1.43603 | 1.11206 | 0.67701 | 0.15908 | 0 | 0 | 0 | 0 | 0 | 0 | 0 | 0 | 0 | 0 | 0 | 0 | 0 | 0 | 0 | 0 | 0 | 0 | 0 | 0 | 0 | 0 | 0 | 0 | 0
0.12207 | 0 | 0 | 0 | 0 | 0 | 0 | 0 | 0 | 0 | 0 | 0 | 0 | 0 | 0 | 0 | 0 | 0 | 0 | 0 | 0 | 0 | 0 | 0 | 0 | 0 | 0 | 0 | 0 | 0 | 0 | 0 | 0 | 0 | 0 | 0 | 0 | 0 | 0 | 0 | 0 | 0 | 0 | 0 | 0 | 0 | 0 | 0 | 0 | 0 | 0 | 0 | 0 | 0 | 0 | 0 | 0 | 0 | 0 | 0 | 0 | 0 | 0 | 0 | 0 | 0 | 0 | 0 | 0 | 0 | 0 | 0 | 0 | 0 | 0 | 0 | 0 | 0 | 0 | 0 | 0 | 0 | 0 | 0 | 0 | 0 | 0 | 0 | 0 | 0 | 0 | 0 | 0 | 0 | 0 | 0.09926 | 0.55664 | 0.84912 | 0.96743 | 0.91225 | 0.69413 | 0.33242 | 0 | 0 | 0 | 0 | 0 | 0 | 0 | 0 | 0 | 0 | 0 | 0 | 0 | 0 | 0 | 0 | 0 | 0 | 0 | 0 | 0 | 0 | 0 | 0 | 0 | 0 | 0
0.1361 | 0 | 0 | 0 | 0 | 0 | 0 | 0 | 0 | 0 | 0 | 0 | 0 | 0 | 0 | 0 | 0 | 0 | 0 | 0 | 0 | 0 | 0 | 0 | 0 | 0 | 0 | 0 | 0 | 0 | 0 | 0 | 0 | 0 | 0 | 0 | 0 | 0 | 0 | 0 | 0 | 0 | 0 | 0 | 0 | 0 | 0 | 0 | 0 | 0 | 0 | 0 | 0 | 0 | 0 | 0 | 0 | 0 | 0 | 0 | 0 | 0 | 0 | 0 | 0 | 0 | 0 | 0 | 0 | 0 | 0 | 0 | 0 | 0 | 0 | 0 | 0 | 0 | 0 | 0 | 0 | 0 | 0 | 0 | 0 | 0 | 0 | 0 | 0 | 0 | 0 | 0 | 0 | 0 | 0 | 0 | 0 | 0.06038 | 0.16692 | 0.08836 | 0 | 0 | 0 | 0 | 0 | 0 | 0 | 0 | 0 | 0 | 0 | 0 | 0 | 0 | 0 | 0 | 0 | 0 | 0 | 0 | 0 | 0 | 0 | 0 | 0 | 0 | 0 | 0 | 0
0.15174 | 0 | 0 | 0 | 0 | 0 | 0 | 0 | 0 | 0 | 0 | 0 | 0 | 0 | 0 | 0 | 0 | 0 | 0 | 0 | 0 | 0 | 0 | 0 | 0 | 0 | 0 | 0 | 0 | 0 | 0 | 0 | 0 | 0 | 0 | 0 | 0 | 0 | 0 | 0 | 0 | 0 | 0 | 0 | 0 | 0 | 0 | 0 | 0 | 0 | 0 | 0 | 0 | 0 | 0 | 0 | 0 | 0 | 0 | 0 | 0 | 0 | 0 | 0 | 0 | 0 | 0 | 0 | 0 | 0 | 0 | 0 | 0 | 0 | 0 | 0 | 0 | 0 | 0 | 0 | 0 | 0 | 0 | 0 | 0 | 0 | 0 | 0 | 0 | 0 | 0 | 0 | 0 | 0 | 0 | 0 | 0 | 0 | 0 | 0 | 0 | 0 | 0 | 0 | 0 | 0 | 0 | 0 | 0 | 0 | 0 | 0 | 0 | 0 | 0 | 0 | 0 | 0 | 0 | 0 | 0 | 0 | 0 | 0 | 0 | 0 | 0 | 0 | 0
0.16918 | 0 | 0 | 0 | 0 | 0 | 0 | 0 | 0 | 0 | 0 | 0 | 0 | 0 | 0 | 0 | 0 | 0 | 0 | 0 | 0 | 0 | 0 | 0 | 0 | 0 | 0 | 0 | 0 | 0 | 0 | 0 | 0 | 0 | 0 | 0 | 0 | 0 | 0 | 0 | 0 | 0 | 0 | 0 | 0 | 0 | 0 | 0 | 0 | 0 | 0 | 0 | 0 | 0 | 0 | 0 | 0 | 0 | 0 | 0 | 0 | 0 | 0 | 0 | 0 | 0 | 0 | 0 | 0 | 0 | 0 | 0 | 0 | 0 | 0 | 0 | 0 | 0 | 0 | 0 | 0 | 0 | 0 | 0 | 0 | 0 | 0 | 0 | 0 | 0 | 0 | 0 | 0 | 0 | 0 | 0 | 0 | 0 | 0 | 0 | 0 | 0 | 0 | 0 | 0 | 0 | 0 | 0 | 0 | 0 | 0 | 0 | 0 | 0 | 0 | 0 | 0 | 0 | 0 | 0 | 0 | 0 | 0 | 0 | 0 | 0 | 0 | 0 | 0
0.18862 | 0 | 0 | 0 | 0 | 0 | 0 | 0 | 0 | 0 | 0 | 0 | 0 | 0 | 0 | 0 | 0 | 0 | 0 | 0 | 0 | 0 | 0 | 0 | 0 | 0 | 0 | 0 | 0 | 0 | 0 | 0 | 0 | 0 | 0 | 0 | 0 | 0 | 0 | 0 | 0 | 0 | 0 | 0 | 0 | 0 | 0 | 0 | 0 | 0 | 0 | 0 | 0 | 0 | 0 | 0 | 0 | 0 | 0 | 0 | 0 | 0 | 0 | 0 | 0 | 0 | 0 | 0 | 0 | 0 | 0 | 0 | 0 | 0 | 0 | 0 | 0 | 0 | 0 | 0 | 0 | 0 | 0 | 0 | 0 | 0 | 0 | 0 | 0 | 0 | 0 | 0 | 0 | 0 | 0 | 0 | 0 | 0 | 0 | 0 | 0 | 0 | 0 | 0 | 0 | 0 | 0 | 0 | 0 | 0 | 0 | 0 | 0 | 0 | 0 | 0 | 0 | 0 | 0 | 0 | 0 | 0 | 0 | 0 | 0 | 0 | 0 | 0 | 0
0.2103 | 0 | 0 | 0 | 0 | 0 | 0 | 0 | 0 | 0 | 0 | 0 | 0 | 0 | 0 | 0 | 0 | 0 | 0 | 0 | 0 | 0 | 0 | 0 | 0 | 0 | 0 | 0 | 0 | 0 | 0 | 0 | 0 | 0 | 0 | 0 | 0 | 0 | 0 | 0 | 0 | 0 | 0 | 0 | 0 | 0 | 0 | 0 | 0 | 0 | 0 | 0 | 0 | 0 | 0 | 0 | 0 | 0 | 0 | 0 | 0 | 0 | 0 | 0 | 0 | 0 | 0 | 0 | 0 | 0 | 0 | 0 | 0 | 0 | 0 | 0 | 0 | 0 | 0 | 0 | 0 | 0 | 0 | 0 | 0 | 0 | 0 | 0 | 0 | 0 | 0 | 0 | 0 | 0 | 0 | 0 | 0 | 0 | 0 | 0 | 0 | 0 | 0 | 0 | 0 | 0 | 0 | 0 | 0 | 0 | 0 | 0 | 0 | 0 | 0 | 0 | 0 | 0 | 0 | 0 | 0 | 0 | 0 | 0 | 0 | 0 | 0 | 0 | 0
0.23447 | 0 | 0 | 0 | 0 | 0 | 0 | 0 | 0 | 0 | 0 | 0 | 0 | 0 | 0 | 0 | 0 | 0 | 0 | 0 | 0 | 0 | 0 | 0 | 0 | 0 | 0 | 0 | 0 | 0 | 0 | 0 | 0 | 0 | 0 | 0 | 0 | 0 | 0 | 0 | 0 | 0 | 0 | 0 | 0 | 0 | 0 | 0 | 0 | 0 | 0 | 0 | 0 | 0 | 0 | 0 | 0 | 0 | 0 | 0 | 0 | 0 | 0 | 0 | 0 | 0 | 0 | 0 | 0 | 0 | 0 | 0 | 0 | 0 | 0 | 0 | 0 | 0 | 0 | 0 | 0 | 0 | 0 | 0 | 0 | 0 | 0 | 0 | 0 | 0 | 0 | 0 | 0 | 0 | 0 | 0 | 0 | 0 | 0 | 0 | 0 | 0 | 0 | 0 | 0 | 0 | 0 | 0 | 0 | 0 | 0 | 0 | 0 | 0 | 0 | 0 | 0 | 0 | 0 | 0 | 0 | 0 | 0 | 0 | 0 | 0 | 0 | 0 | 0
0.26141 | 0 | 0 | 0 | 0 | 0 | 0 | 0 | 0 | 0 | 0 | 0 | 0 | 0 | 0 | 0 | 0 | 0 | 0 | 0 | 0 | 0 | 0 | 0 | 0 | 0 | 0 | 0 | 0 | 0 | 0 | 0 | 0 | 0 | 0 | 0 | 0 | 0 | 0 | 0 | 0 | 0 | 0 | 0 | 0 | 0 | 0 | 0 | 0 | 0 | 0 | 0 | 0 | 0 | 0 | 0 | 0 | 0 | 0 | 0 | 0 | 0 | 0 | 0 | 0 | 0 | 0 | 0 | 0 | 0 | 0 | 0 | 0 | 0 | 0 | 0 | 0 | 0 | 0 | 0 | 0 | 0 | 0 | 0 | 0 | 0 | 0 | 0 | 0 | 0 | 0 | 0 | 0 | 0 | 0 | 0 | 0 | 0 | 0 | 0 | 0 | 0 | 0 | 0 | 0 | 0 | 0 | 0 | 0 | 0 | 0 | 0 | 0 | 0 | 0 | 0 | 0 | 0 | 0 | 0 | 0 | 0 | 0 | 0 | 0 | 0 | 0 | 0 | 0
0.29145 | 0 | 0 | 0 | 0 | 0 | 0 | 0 | 0 | 0 | 0 | 0 | 0 | 0 | 0 | 0 | 0 | 0 | 0 | 0 | 0 | 0 | 0 | 0 | 0 | 0 | 0 | 0 | 0 | 0 | 0 | 0 | 0 | 0 | 0 | 0 | 0 | 0 | 0 | 0 | 0 | 0 | 0 | 0 | 0 | 0 | 0 | 0 | 0 | 0 | 0 | 0 | 0 | 0 | 0 | 0 | 0 | 0 | 0 | 0 | 0 | 0 | 0 | 0 | 0 | 0 | 0 | 0 | 0 | 0 | 0 | 0 | 0 | 0 | 0 | 0 | 0 | 0 | 0 | 0 | 0 | 0 | 0 | 0 | 0 | 0 | 0 | 0 | 0 | 0 | 0 | 0 | 0 | 0 | 0 | 0 | 0 | 0 | 0 | 0 | 0 | 0 | 0 | 0 | 0 | 0 | 0 | 0 | 0 | 0 | 0 | 0 | 0 | 0 | 0 | 0 | 0 | 0 | 0 | 0 | 0 | 0 | 0 | 0 | 0 | 0 | 0 | 0 | 0
0.32495 | 0 | 0 | 0 | 0 | 0 | 0 | 0 | 0 | 0 | 0 | 0 | 0 | 0 | 0 | 0 | 0 | 0 | 0 | 0 | 0 | 0 | 0 | 0 | 0 | 0 | 0 | 0 | 0 | 0 | 0 | 0 | 0 | 0 | 0 | 0 | 0 | 0 | 0 | 0 | 0 | 0 | 0 | 0 | 0 | 0 | 0 | 0 | 0 | 0 | 0 | 0 | 0 | 0 | 0 | 0 | 0 | 0 | 0 | 0 | 0 | 0 | 0 | 0 | 0 | 0 | 0 | 0 | 0 | 0 | 0 | 0 | 0 | 0 | 0 | 0 | 0 | 0 | 0 | 0 | 0 | 0 | 0 | 0 | 0 | 0 | 0 | 0 | 0 | 0 | 0 | 0 | 0 | 0 | 0 | 0 | 0 | 0 | 0 | 0 | 0 | 0 | 0 | 0 | 0 | 0 | 0 | 0 | 0 | 0 | 0 | 0 | 0 | 0 | 0 | 0 | 0 | 0 | 0 | 0 | 0 | 0 | 0 | 0 | 0 | 0 | 0 | 0 | 0
0.36229 | 0 | 0 | 0 | 0 | 0 | 0 | 0 | 0 | 0 | 0 | 0 | 0 | 0 | 0 | 0 | 0 | 0 | 0 | 0 | 0 | 0 | 0 | 0 | 0 | 0 | 0 | 0 | 0 | 0 | 0 | 0 | 0 | 0 | 0 | 0 | 0 | 0 | 0 | 0 | 0 | 0 | 0 | 0 | 0 | 0 | 0 | 0 | 0 | 0 | 0 | 0 | 0 | 0 | 0 | 0 | 0 | 0 | 0 | 0 | 0 | 0 | 0 | 0 | 0 | 0 | 0 | 0 | 0 | 0 | 0 | 0 | 0 | 0 | 0 | 0 | 0 | 0 | 0 | 0 | 0 | 0 | 0 | 0 | 0 | 0 | 0 | 0 | 0 | 0 | 0 | 0 | 0 | 0 | 0 | 0 | 0 | 0 | 0 | 0 | 0 | 0 | 0 | 0 | 0 | 0 | 0 | 0 | 0 | 0 | 0 | 0 | 0 | 0 | 0 | 0 | 0 | 0 | 0 | 0 | 0 | 0 | 0 | 0 | 0 | 0 | 0 | 0 | 0
0.40392 | 0 | 0 | 0 | 0 | 0 | 0 | 0 | 0 | 0 | 0 | 0 | 0 | 0 | 0 | 0 | 0 | 0 | 0 | 0 | 0 | 0 | 0 | 0 | 0 | 0 | 0 | 0 | 0 | 0 | 0 | 0 | 0 | 0 | 0 | 0 | 0 | 0 | 0 | 0 | 0 | 0 | 0 | 0 | 0 | 0 | 0 | 0 | 0 | 0 | 0 | 0 | 0 | 0 | 0 | 0 | 0 | 0 | 0 | 0 | 0 | 0 | 0 | 0 | 0 | 0 | 0 | 0 | 0 | 0 | 0 | 0 | 0 | 0 | 0 | 0 | 0 | 0 | 0 | 0 | 0 | 0 | 0 | 0 | 0 | 0 | 0 | 0 | 0 | 0 | 0 | 0 | 0 | 0 | 0 | 0 | 0 | 0 | 0 | 0 | 0 | 0 | 0 | 0 | 0 | 0 | 0 | 0 | 0 | 0 | 0 | 0 | 0 | 0 | 0 | 0 | 0 | 0 | 0 | 0 | 0 | 0 | 0 | 0 | 0 | 0 | 0 | 0 | 0
0.45034 | 0 | 0 | 0 | 0 | 0 | 0 | 0 | 0 | 0 | 0 | 0 | 0 | 0 | 0 | 0 | 0 | 0 | 0 | 0 | 0 | 0 | 0 | 0 | 0 | 0 | 0 | 0 | 0 | 0 | 0 | 0 | 0 | 0 | 0 | 0 | 0 | 0 | 0 | 0 | 0 | 0 | 0 | 0 | 0 | 0 | 0 | 0 | 0 | 0 | 0 | 0 | 0 | 0 | 0 | 0 | 0 | 0 | 0 | 0 | 0 | 0 | 0 | 0 | 0 | 0 | 0 | 0 | 0 | 0 | 0 | 0 | 0 | 0 | 0 | 0 | 0 | 0 | 0 | 0 | 0 | 0 | 0 | 0 | 0 | 0 | 0 | 0 | 0 | 0 | 0 | 0 | 0 | 0 | 0 | 0 | 0 | 0 | 0 | 0 | 0 | 0 | 0 | 0 | 0 | 0 | 0 | 0 | 0 | 0 | 0 | 0 | 0 | 0 | 0 | 0 | 0 | 0 | 0 | 0 | 0 | 0 | 0 | 0 | 0 | 0 | 0 | 0 | 0
0.5021 | 0 | 0 | 0 | 0 | 0 | 0 | 0 | 0 | 0 | 0 | 0 | 0 | 0 | 0 | 0 | 0 | 0 | 0 | 0 | 0 | 0 | 0 | 0 | 0 | 0 | 0 | 0 | 0 | 0 | 0 | 0 | 0 | 0 | 0 | 0 | 0 | 0 | 0 | 0 | 0 | 0 | 0 | 0 | 0 | 0 | 0 | 0 | 0 | 0 | 0 | 0 | 0 | 0 | 0 | 0 | 0 | 0 | 0 | 0 | 0 | 0 | 0 | 0 | 0 | 0 | 0 | 0 | 0 | 0 | 0 | 0 | 0 | 0 | 0 | 0 | 0 | 0 | 0 | 0 | 0 | 0 | 0 | 0 | 0 | 0 | 0 | 0 | 0 | 0 | 0 | 0 | 0 | 0 | 0 | 0 | 0 | 0 | 0 | 0 | 0 | 0 | 0 | 0 | 0 | 0 | 0 | 0 | 0 | 0 | 0 | 0 | 0 | 0 | 0 | 0 | 0 | 0 | 0 | 0 | 0 | 0 | 0 | 0 | 0 | 0 | 0 | 0 | 0
0.5598 | 0 | 0 | 0 | 0 | 0 | 0 | 0 | 0 | 0 | 0 | 0 | 0 | 0 | 0 | 0 | 0 | 0 | 0 | 0 | 0 | 0 | 0 | 0 | 0 | 0 | 0 | 0 | 0 | 0 | 0 | 0 | 0 | 0 | 0 | 0 | 0 | 0 | 0 | 0 | 0 | 0 | 0 | 0 | 0 | 0 | 0 | 0 | 0 | 0 | 0 | 0 | 0 | 0 | 0 | 0 | 0 | 0 | 0 | 0 | 0 | 0 | 0 | 0 | 0 | 0 | 0 | 0 | 0 | 0 | 0 | 0 | 0 | 0 | 0 | 0 | 0 | 0 | 0 | 0 | 0 | 0 | 0 | 0 | 0 | 0 | 0 | 0 | 0 | 0 | 0 | 0 | 0 | 0 | 0 | 0 | 0 | 0 | 0 | 0 | 0 | 0 | 0 | 0 | 0 | 0 | 0 | 0 | 0 | 0 | 0 | 0 | 0 | 0 | 0 | 0 | 0 | 0 | 0 | 0 | 0 | 0 | 0 | 0 | 0 | 0 | 0 | 0 | 0
0.62413 | 0 | 0 | 0 | 0 | 0 | 0 | 0 | 0 | 0 | 0 | 0 | 0 | 0 | 0 | 0 | 0 | 0 | 0 | 0 | 0 | 0 | 0 | 0 | 0 | 0 | 0 | 0 | 0 | 0 | 0 | 0 | 0 | 0 | 0 | 0 | 0 | 0 | 0 | 0 | 0 | 0 | 0 | 0 | 0 | 0 | 0 | 0 | 0 | 0 | 0 | 0 | 0 | 0 | 0 | 0 | 0 | 0 | 0 | 0 | 0 | 0 | 0 | 0 | 0 | 0 | 0 | 0 | 0 | 0 | 0 | 0 | 0 | 0 | 0 | 0 | 0 | 0 | 0 | 0 | 0 | 0 | 0 | 0 | 0 | 0 | 0 | 0 | 0 | 0 | 0 | 0 | 0 | 0 | 0 | 0 | 0 | 0 | 0 | 0 | 0 | 0 | 0 | 0 | 0 | 0 | 0 | 0 | 0 | 0 | 0 | 0 | 0 | 0 | 0 | 0 | 0 | 0 | 0 | 0 | 0 | 0 | 0 | 0 | 0 | 0 | 0 | 0 | 0
0.69586 | 0 | 0 | 0 | 0 | 0 | 0 | 0 | 0 | 0 | 0 | 0 | 0 | 0 | 0 | 0 | 0 | 0 | 0 | 0 | 0 | 0 | 0 | 0 | 0 | 0 | 0 | 0 | 0 | 0 | 0 | 0 | 0 | 0 | 0 | 0 | 0 | 0 | 0 | 0 | 0 | 0 | 0 | 0 | 0 | 0 | 0 | 0 | 0 | 0 | 0 | 0 | 0 | 0 | 0 | 0 | 0 | 0 | 0 | 0 | 0 | 0 | 0 | 0 | 0 | 0 | 0 | 0 | 0 | 0 | 0 | 0 | 0 | 0 | 0 | 0 | 0 | 0 | 0 | 0 | 0 | 0 | 0 | 0 | 0 | 0 | 0 | 0 | 0 | 0 | 0 | 0 | 0 | 0 | 0.23089 | 0.74111 | 0.99832 | 0.98237 | 0.68407 | 0.10725 | 0 | 0 | 0 | 0 | 0 | 0 | 0 | 0 | 0 | 0 | 0 | 0 | 0 | 0 | 0 | 0 | 0 | 0 | 0 | 0 | 0 | 0 | 0 | 0 | 0 | 0 | 0 | 0 | 0
0.77583 | 0.10616 | 0.06027 | 0 | 0 | 0 | 0 | 0 | 0 | 0 | 0 | 0 | 0 | 0 | 0 | 0 | 0 | 0 | 0 | 0 | 0 | 0 | 0 | 0 | 0 | 0 | 0 | 0 | 0 | 0 | 0 | 0 | 0 | 0 | 0 | 0 | 0 | 0 | 0 | 0 | 0 | 0 | 0 | 0 | 0 | 0 | 0 | 0 | 0 | 0 | 0 | 0 | 0 | 0 | 0 | 0 | 0 | 0 | 0 | 0 | 0 | 0 | 0 | 0 | 0 | 0 | 0 | 0 | 0 | 0 | 0 | 0 | 0 | 0 | 0 | 0 | 0 | 0 | 0 | 0 | 0 | 0 | 0 | 0 | 0 | 0 | 0 | 0 | 0 | 0 | 0 | 0 | 0 | 0.53389 | 1.25502 | 1.76797 | 2.04387 | 2.06101 | 1.80772 | 1.28454 | 0.50549 | 0 | 0 | 0 | 0 | 0 | 0 | 0 | 0 | 0 | 0 | 0 | 0 | 0 | 0 | 0 | 0 | 0 | 0 | 0 | 0 | 0 | 0 | 0 | 0 | 0 | 0 | 0 | 0
0.86498 | 0.21269 | 0.16814 | 0.09713 | 0 | 0 | 0 | 0 | 0 | 0 | 0 | 0 | 0 | 0 | 0 | 0 | 0 | 0 | 0 | 0 | 0 | 0 | 0 | 0 | 0 | 0 | 0 | 0 | 0 | 0 | 0 | 0 | 0 | 0 | 0 | 0 | 0 | 0 | 0 | 0 | 0 | 0 | 0 | 0 | 0 | 0 | 0 | 0 | 0 | 0 | 0 | 0 | 0 | 0 | 0 | 0 | 0 | 0 | 0 | 0 | 0 | 0 | 0 | 0 | 0 | 0 | 0 | 0 | 0 | 0 | 0 | 0 | 0 | 0 | 0 | 0 | 0 | 0 | 0 | 0 | 0 | 0 | 0 | 0 | 0 | 0 | 0 | 0 | 0 | 0 | 0 | 0 | 0.60441 | 1.46196 | 2.16524 | 2.682 | 2.98273 | 3.04381 | 2.85043 | 2.39907 | 1.69904 | 0.7729 | 0 | 0 | 0 | 0 | 0 | 0 | 0 | 0 | 0 | 0 | 0 | 0 | 0 | 0 | 0 | 0 | 0 | 0 | 0 | 0 | 0 | 0 | 0 | 0 | 0 | 0 | 0
0.96439 | 0.10979 | 0.06673 | 0 | 0 | 0 | 0 | 0 | 0 | 0 | 0 | 0 | 0 | 0 | 0 | 0 | 0 | 0 | 0 | 0 | 0 | 0 | 0 | 0 | 0 | 0 | 0 | 0 | 0 | 0 | 0 | 0 | 0 | 0 | 0 | 0 | 0 | 0 | 0 | 0 | 0 | 0 | 0 | 0 | 0 | 0 | 0 | 0 | 0 | 0 | 0 | 0 | 0 | 0 | 0 | 0 | 0 | 0 | 0 | 0 | 0 | 0 | 0 | 0 | 0 | 0 | 0 | 0 | 0 | 0 | 0 | 0 | 0 | 0 | 0 | 0 | 0 | 0 | 0 | 0 | 0 | 0 | 0 | 0 | 0 | 0 | 0 | 0 | 0 | 0 | 0 | 0.49779 | 1.40447 | 2.2133 | 2.8941 | 3.4153 | 3.74659 | 3.86197 | 3.74285 | 3.3808 | 2.77948 | 1.95549 | 0.93802 | 0 | 0 | 0 | 0 | 0 | 0 | 0 | 0 | 0 | 0 | 0 | 0 | 0 | 0 | 0 | 0 | 0 | 0 | 0 | 0 | 0 | 0 | 0 | 0 | 0 | 0
1.07522 | 0 | 0 | 0 | 0 | 0 | 0 | 0 | 0 | 0 | 0 | 0 | 0 | 0 | 0 | 0 | 0 | 0 | 0 | 0 | 0 | 0 | 0 | 0 | 0 | 0 | 0 | 0 | 0 | 0 | 0 | 0 | 0 | 0 | 0 | 0 | 0 | 0 | 0 | 0 | 0 | 0 | 0 | 0 | 0 | 0 | 0 | 0 | 0 | 0 | 0 | 0 | 0 | 0 | 0 | 0 | 0 | 0 | 0 | 0 | 0 | 0 | 0 | 0 | 0 | 0 | 0 | 0 | 0 | 0 | 0 | 0 | 0 | 0 | 0 | 0 | 0 | 0 | 0 | 0 | 0 | 0 | 0 | 0 | 0 | 0 | 0 | 0 | 0 | 0 | 0.29313 | 1.15843 | 1.97817 | 2.72895 | 3.38295 | 3.90939 | 4.27692 | 4.45668 | 4.42558 | 4.16937 | 3.68509 | 2.98245 | 2.084 | 1.02382 | 0 | 0 | 0 | 0 | 0 | 0 | 0 | 0 | 0 | 0 | 0 | 0 | 0 | 0 | 0 | 0 | 0 | 0 | 0 | 0 | 0 | 0 | 0 | 0 | 0
1.19878 | 0 | 0 | 0 | 0 | 0 | 0 | 0 | 0 | 0 | 0 | 0 | 0 | 0 | 0 | 0 | 0 | 0 | 0 | 0 | 0 | 0 | 0 | 0 | 0 | 0 | 0 | 0 | 0 | 0 | 0 | 0 | 0 | 0 | 0 | 0 | 0 | 0 | 0 | 0 | 0 | 0 | 0 | 0 | 0 | 0 | 0 | 0 | 0 | 0 | 0 | 0 | 0 | 0 | 0 | 0 | 0 | 0 | 0 | 0 | 0 | 0 | 0 | 0 | 0 | 0 | 0 | 0 | 0 | 0 | 0 | 0 | 0 | 0 | 0 | 0 | 0 | 0 | 0 | 0 | 0 | 0 | 0 | 0 | 0 | 0 | 0 | 0 | 0 | 0.08018 | 0.82088 | 1.55825 | 2.27899 | 2.96401 | 3.5882 | 4.12158 | 4.53149 | 4.78566 | 4.85572 | 4.72072 | 4.37008 | 3.8057 | 3.04269 | 2.10858 | 1.04126 | 0 | 0 | 0 | 0 | 0 | 0 | 0 | 0 | 0 | 0 | 0 | 0 | 0 | 0 | 0 | 0 | 0 | 0 | 0 | 0 | 0 | 0 | 0 | 0
1.33655 | 0 | 0 | 0 | 0 | 0 | 0 | 0 | 0 | 0 | 0 | 0 | 0 | 0 | 0 | 0 | 0 | 0 | 0 | 0 | 0 | 0 | 0 | 0 | 0 | 0 | 0 | 0 | 0 | 0 | 0 | 0 | 0 | 0 | 0 | 0 | 0 | 0 | 0 | 0 | 0 | 0 | 0 | 0 | 0 | 0 | 0 | 0 | 0 | 0 | 0 | 0 | 0 | 0 | 0 | 0 | 0 | 0 | 0 | 0 | 0 | 0 | 0 | 0 | 0 | 0 | 0 | 0 | 0 | 0 | 0 | 0 | 0 | 0 | 0 | 0 | 0 | 0 | 0 | 0 | 0 | 0 | 0 | 0 | 0 | 0 | 0 | 0 | 0 | 0.49244 | 1.06728 | 1.66472 | 2.27774 | 2.89211 | 3.48573 | 4.02939 | 4.48878 | 4.82763 | 5.01148 | 5.01172 | 4.80926 | 4.39731 | 3.78282 | 2.98629 | 2.04008 | 0.98535 | 0 | 0 | 0 | 0 | 0 | 0 | 0 | 0 | 0 | 0 | 0 | 0 | 0 | 0 | 0 | 0 | 0 | 0 | 0 | 0 | 0 | 0 | 0
1.49014 | 0 | 0 | 0 | 0 | 0 | 0 | 0 | 0 | 0 | 0 | 0 | 0 | 0 | 0 | 0 | 0 | 0 | 0 | 0 | 0 | 0 | 0 | 0 | 0 | 0 | 0 | 0 | 0 | 0 | 0 | 0 | 0 | 0 | 0 | 0 | 0 | 0 | 0 | 0 | 0 | 0 | 0 | 0 | 0 | 0 | 0 | 0 | 0 | 0 | 0 | 0 | 0 | 0 | 0 | 0 | 0 | 0 | 0 | 0 | 0 | 0 | 0 | 0 | 0 | 0.30044 | 0.57486 | 0.72332 | 0.75886 | 0.69427 | 0.54333 | 0.32185 | 0.04825 | 0 | 0 | 0 | 0 | 0 | 0 | 0 | 0 | 0 | 0 | 0 | 0 | 0 | 0 | 0 | 0.256 | 0.61222 | 1.01253 | 1.46328 | 1.96446 | 2.50721 | 3.07268 | 3.63231 | 4.14975 | 4.58406 | 4.89388 | 5.04204 | 5.00002 | 4.75158 | 4.29494 | 3.64324 | 2.82324 | 1.87241 | 0.83512 | 0 | 0 | 0 | 0 | 0 | 0 | 0 | 0 | 0 | 0 | 0 | 0 | 0 | 0 | 0 | 0 | 0 | 0 | 0 | 0 | 0 | 0
1.66139 | 0 | 0 | 0 | 0 | 0 | 0 | 0 | 0 | 0 | 0 | 0 | 0 | 0 | 0 | 0 | 0 | 0 | 0 | 0 | 0 | 0 | 0 | 0 | 0 | 0 | 0 | 0 | 0 | 0 | 0 | 0 | 0 | 0 | 0 | 0 | 0 | 0 | 0 | 0 | 0 | 0 | 0 | 0 | 0 | 0 | 0 | 0 | 0 | 0 | 0 | 0 | 0 | 0 | 0 | 0 | 0 | 0 | 0 | 0 | 0 | 0 | 0 | 0 | 0 | 0.48886 | 0.8742 | 1.14043 | 1.29923 | 1.36116 | 1.33704 | 1.23928 | 1.08261 | 0.88428 | 0.66332 | 0.43933 | 0.23068 | 0.05275 | 0 | 0 | 0 | 0 | 0 | 0 | 0 | 0 | 0.06693 | 0.15419 | 0.26876 | 0.42875 | 0.65295 | 0.95664 | 1.34753 | 1.82257 | 2.36623 | 2.95045 | 3.53637 | 4.07771 | 4.52538 | 4.83276 | 4.96111 | 4.88407 | 4.59071 | 4.08666 | 3.39318 | 2.54442 | 1.58348 | 0.55784 | 0 | 0 | 0 | 0 | 0 | 0 | 0 | 0 | 0 | 0 | 0 | 0 | 0 | 0 | 0 | 0 | 0 | 0 | 0 | 0 | 0
1.85232 | 0 | 0 | 0 | 0 | 0 | 0 | 0 | 0 | 0 | 0 | 0 | 0 | 0 | 0 | 0 | 0 | 0 | 0 | 0 | 0 | 0 | 0 | 0 | 0 | 0 | 0 | 0 | 0 | 0 | 0 | 0 | 0 | 0 | 0 | 0 | 0 | 0 | 0 | 0 | 0 | 0 | 0 | 0 | 0 | 0 | 0 | 0 | 0 | 0 | 0 | 0 | 0 | 0 | 0 | 0 | 0 | 0 | 0 | 0 | 0 | 0 | 0 | 0 | 0 | 0 | 0 | 0.34753 | 0.67652 | 0.91738 | 1.07714 | 1.16375 | 1.18716 | 1.15965 | 1.09539 | 1.00932 | 0.91548 | 0.82539 | 0.74662 | 0.68191 | 0.62904 | 0.58165 | 0.53081 | 0.46744 | 0.38524 | 0.28345 | 0.16912 | 0.05794 | 0 | 0 | 0 | 0.16163 | 0.45025 | 0.86699 | 1.39967 | 2.02047 | 2.68751 | 3.34847 | 3.94571 | 4.42239 | 4.72881 | 4.82796 | 4.69951 | 4.3416 | 3.77031 | 3.01702 | 2.12423 | 1.14073 | 0.11664 | 0 | 0 | 0 | 0 | 0 | 0 | 0 | 0 | 0 | 0 | 0 | 0 | 0 | 0 | 0 | 0 | 0 | 0 | 0 | 0
2.06519 | 0 | 0 | 0 | 0 | 0 | 0 | 0 | 0 | 0 | 0 | 0 | 0 | 0 | 0 | 0 | 0 | 0 | 0 | 0 | 0 | 0 | 0 | 0 | 0 | 0 | 0 | 0 | 0 | 0 | 0 | 0 | 0 | 0 | 0 | 0 | 0 | 0 | 0 | 0 | 0 | 0 | 0 | 0 | 0 | 0 | 0 | 0 | 0 | 0 | 0 | 0 | 0 | 0 | 0 | 0 | 0 | 0 | 0 | 0 | 0 | 0 | 0 | 0 | 0 | 0 | 0 | 0 | 0 | 0 | 0 | 0 | 0.24605 | 0.45671 | 0.61728 | 0.73682 | 0.82394 | 0.88528 | 0.92419 | 0.94004 | 0.92828 | 0.88136 | 0.79056 | 0.64861 | 0.45271 | 0.20756 | 0 | 0 | 0 | 0 | 0 | 0 | 0 | 0 | 0.21653 | 0.88952 | 1.65274 | 2.44712 | 3.20572 | 3.86076 | 4.35098 | 4.62838 | 4.6631 | 4.44601 | 3.98847 | 3.31977 | 2.48271 | 1.52823 | 0.51001 | 0 | 0 | 0 | 0 | 0 | 0 | 0 | 0 | 0 | 0 | 0 | 0 | 0 | 0 | 0 | 0 | 0 | 0 | 0 | 0
2.30253 | 0 | 0 | 0 | 0 | 0 | 0 | 0 | 0 | 0 | 0 | 0 | 0 | 0 | 0 | 0 | 0 | 0 | 0 | 0 | 0 | 0 | 0 | 0 | 0 | 0 | 0 | 0 | 0 | 0 | 0 | 0 | 0 | 0 | 0 | 0 | 0 | 0 | 0 | 0 | 0 | 0 | 0 | 0 | 0 | 0 | 0 | 0 | 0 | 0 | 0 | 0 | 0 | 0 | 0 | 0 | 0 | 0 | 0 | 0 | 0 | 0 | 0 | 0 | 0 | 0 | 0 | 0 | 0 | 0 | 0 | 0 | 0 | 0 | 0 | 0 | 0 | 0.15055 | 0.37201 | 0.52988 | 0.61667 | 0.62329 | 0.54103 | 0.36438 | 0.09428 | 0 | 0 | 0 | 0 | 0 | 0 | 0 | 0 | 0 | 0 | 0 | 0.48532 | 1.42829 | 2.36034 | 3.20211 | 3.88038 | 4.33589 | 4.52937 | 4.44471 | 4.08921 | 3.49088 | 2.69375 | 1.75195 | 0.72363 | 0 | 0 | 0 | 0 | 0 | 0 | 0 | 0 | 0 | 0 | 0 | 0 | 0 | 0 | 0 | 0 | 0 | 0 | 0 | 0
2.56714 | 0.000436475 | 0 | 0 | 0 | 0 | 0 | 0 | 0 | 0 | 0 | 0 | 0 | 0 | 0 | 0 | 0 | 0 | 0 | 0 | 0 | 0 | 0 | 0 | 0 | 0 | 0 | 0 | 0 | 0 | 0 | 0 | 0 | 0 | 0 | 0 | 0 | 0 | 0 | 0 | 0 | 0 | 0 | 0 | 0 | 0 | 0 | 0 | 0 | 0 | 0 | 0 | 0 | 0 | 0 | 0 | 0 | 0 | 0 | 0 | 0 | 0 | 0 | 0 | 0 | 0 | 0 | 0 | 0 | 0 | 0 | 0 | 0 | 0 | 0 | 0 | 0 | 0 | 0 | 0 | 0 | 0 | 0 | 0 | 0 | 0 | 0 | 0 | 0 | 0 | 0 | 0 | 0 | 0 | 0 | 0 | 0 | 0.34377 | 1.46188 | 2.49849 | 3.36808 | 4.00013 | 4.34611 | 4.38347 | 4.11612 | 3.57174 | 2.79659 | 1.849 | 0.79257 | 0 | 0 | 0 | 0 | 0 | 0 | 0 | 0 | 0 | 0 | 0 | 0 | 0 | 0 | 0 | 0 | 0 | 0 | 0 | 0
2.86215 | 0.28337 | 0.25146 | 0.19726 | 0.10931 | 0 | 0 | 0 | 0 | 0 | 0 | 0 | 0 | 0 | 0 | 0 | 0 | 0 | 0 | 0 | 0 | 0 | 0 | 0 | 0 | 0 | 0 | 0 | 0 | 0 | 0 | 0 | 0 | 0 | 0 | 0 | 0 | 0 | 0 | 0 | 0 | 0 | 0 | 0 | 0 | 0 | 0 | 0 | 0 | 0 | 0 | 0 | 0 | 0 | 0 | 0 | 0 | 0 | 0 | 0 | 0 | 0 | 0 | 0 | 0 | 0 | 0 | 0 | 0 | 0 | 0 | 0 | 0 | 0 | 0 | 0 | 0 | 0 | 0 | 0 | 0 | 0 | 0 | 0 | 0 | 0 | 0 | 0 | 0 | 0 | 0 | 0 | 0 | 0 | 0 | 0 | 0 | 0 | 0.55466 | 1.79434 | 2.85823 | 3.6646 | 4.15601 | 4.30404 | 4.11005 | 3.60229 | 2.8303 | 1.85763 | 0.75423 | 0 | 0 | 0 | 0 | 0 | 0 | 0 | 0 | 0 | 0 | 0 | 0 | 0 | 0 | 0 | 0 | 0 | 0 | 0 | 0
3.19107 | 0.12405 | 0.09253 | 0.03842 | 0 | 0 | 0 | 0 | 0 | 0 | 0 | 0 | 0 | 0 | 0 | 0 | 0 | 0 | 0 | 0 | 0 | 0 | 0 | 0 | 0 | 0 | 0 | 0 | 0 | 0 | 0 | 0 | 0 | 0 | 0 | 0 | 0 | 0 | 0 | 0 | 0 | 0 | 0 | 0 | 0 | 0 | 0 | 0 | 0 | 0 | 0 | 0 | 0 | 0 | 0 | 0 | 0 | 0 | 0 | 0 | 0 | 0 | 0 | 0 | 0 | 0 | 0 | 0 | 0 | 0 | 0 | 0 | 0 | 0 | 0 | 0 | 0 | 0 | 0 | 0 | 0 | 0 | 0 | 0 | 0 | 0 | 0 | 0 | 0 | 0 | 0 | 0 | 0 | 0 | 0 | 0 | 0 | 0 | 0 | 1.12325 | 2.38466 | 3.36326 | 3.99319 | 4.24079 | 4.10567 | 3.61762 | 2.83044 | 1.81384 | 0.64507 | 0 | 0 | 0 | 0 | 0 | 0 | 0 | 0 | 0 | 0 | 0 | 0 | 0 | 0 | 0 | 0 | 0 | 0 | 0 | 0
3.5578 | 0 | 0 | 0 | 0 | 0 | 0 | 0 | 0 | 0 | 0 | 0 | 0 | 0 | 0 | 0 | 0 | 0 | 0 | 0 | 0 | 0 | 0 | 0 | 0 | 0 | 0 | 0 | 0 | 0 | 0 | 0 | 0 | 0 | 0 | 0 | 0 | 0 | 0 | 0 | 0 | 0 | 0 | 0 | 0 | 0 | 0 | 0 | 0 | 0 | 0 | 0 | 0 | 0 | 0 | 0 | 0 | 0 | 0 | 0 | 0 | 0 | 0 | 0 | 0 | 0 | 0 | 0 | 0 | 0 | 0 | 0 | 0 | 0 | 0 | 0 | 0 | 0 | 0 | 0 | 0 | 0 | 0 | 0 | 0 | 0 | 0 | 0 | 0 | 0 | 0 | 0 | 0 | 0 | 0 | 0 | 0 | 0 | 0 | 0.50683 | 1.9697 | 3.11932 | 3.88186 | 4.21914 | 4.12983 | 3.64617 | 2.82709 | 1.74941 | 0.49841 | 0 | 0 | 0 | 0 | 0 | 0 | 0 | 0 | 0 | 0 | 0 | 0 | 0 | 0 | 0 | 0 | 0 | 0 | 0 | 0
3.96666 | 0 | 0 | 0 | 0 | 0 | 0 | 0 | 0 | 0 | 0 | 0 | 0 | 0 | 0 | 0 | 0 | 0 | 0 | 0 | 0 | 0 | 0 | 0 | 0 | 0 | 0 | 0 | 0 | 0 | 0 | 0 | 0 | 0 | 0 | 0 | 0 | 0 | 0 | 0 | 0 | 0 | 0 | 0 | 0 | 0 | 0 | 0 | 0 | 0 | 0 | 0 | 0 | 0 | 0 | 0 | 0 | 0 | 0 | 0 | 0 | 0 | 0 | 0 | 0 | 0 | 0 | 0 | 0 | 0 | 0 | 0 | 0 | 0 | 0 | 0 | 0 | 0 | 0 | 0 | 0 | 0 | 0 | 0 | 0 | 0 | 0 | 0 | 0 | 0 | 0 | 0 | 0 | 0 | 0 | 0 | 0 | 0 | 0 | 0 | 1.62502 | 2.94574 | 3.83667 | 4.25575 | 4.2015 | 3.70941 | 2.84437 | 1.69103 | 0.34342 | 0 | 0 | 0 | 0 | 0 | 0 | 0 | 0 | 0 | 0 | 0 | 0 | 0 | 0 | 0 | 0 | 0 | 0 | 0 | 0
4.42251 | 0 | 0 | 0 | 0 | 0 | 0 | 0 | 0 | 0 | 0 | 0 | 0 | 0 | 0 | 0 | 0 | 0 | 0 | 0 | 0 | 0 | 0 | 0 | 0 | 0 | 0 | 0 | 0 | 0 | 0 | 0 | 0 | 0 | 0 | 0 | 0 | 0 | 0 | 0 | 0 | 0 | 0 | 0 | 0 | 0 | 0 | 0 | 0 | 0 | 0 | 0 | 0 | 0 | 0 | 0 | 0 | 0 | 0 | 0 | 0 | 0 | 0 | 0 | 0 | 0 | 0 | 0 | 0 | 0 | 0 | 0 | 0 | 0 | 0 | 0 | 0 | 0 | 0 | 0 | 0 | 0 | 0 | 0 | 0 | 0 | 0 | 0 | 0 | 0 | 0 | 0 | 0 | 0 | 0 | 0 | 0 | 0 | 0 | 0 | 1.3539 | 2.84738 | 3.86448 | 4.35997 | 4.3329 | 3.82268 | 2.90088 | 1.66057 | 0.20507 | 0 | 0 | 0 | 0 | 0 | 0 | 0 | 0 | 0 | 0 | 0 | 0 | 0 | 0 | 0 | 0 | 0 | 0 | 0 | 0
4.93075 | 0 | 0 | 0 | 0 | 0 | 0 | 0 | 0 | 0 | 0 | 0 | 0 | 0 | 0 | 0 | 0 | 0 | 0 | 0 | 0 | 0 | 0 | 0 | 0 | 0 | 0 | 0 | 0 | 0 | 0 | 0 | 0 | 0 | 0 | 0 | 0 | 0 | 0 | 0 | 0 | 0 | 0 | 0 | 0 | 0 | 0 | 0 | 0 | 0 | 0 | 0 | 0 | 0 | 0 | 0 | 0 | 0 | 0 | 0 | 0 | 0 | 0 | 0 | 0 | 0 | 0 | 0 | 0 | 0 | 0 | 0 | 0 | 0 | 0 | 0 | 0 | 0 | 0 | 0 | 0 | 0 | 0 | 0 | 0 | 0 | 0 | 0 | 0 | 0 | 0 | 0 | 0 | 0 | 0 | 0 | 0 | 0 | 0 | 0 | 1.15434 | 2.82371 | 3.96689 | 4.53602 | 4.5313 | 3.99665 | 3.0108 | 1.67575 | 0.10448 | 0 | 0 | 0 | 0 | 0 | 0 | 0 | 0 | 0 | 0 | 0 | 0 | 0 | 0 | 0 | 0 | 0 | 0 | 0 | 0
5.4974 | 0 | 0 | 0 | 0 | 0 | 0 | 0 | 0 | 0 | 0 | 0 | 0 | 0 | 0 | 0 | 0 | 0 | 0 | 0 | 0 | 0 | 0 | 0 | 0 | 0 | 0 | 0 | 0 | 0 | 0 | 0 | 0 | 0 | 0 | 0 | 0 | 0 | 0 | 0 | 0 | 0 | 0 | 0 | 0 | 0 | 0 | 0 | 0 | 0 | 0 | 0 | 0 | 0 | 0 | 0 | 0 | 0 | 0 | 0 | 0 | 0 | 0 | 0 | 0 | 0 | 0 | 0 | 0 | 0 | 0 | 0 | 0 | 0 | 0 | 0 | 0 | 0 | 0 | 0 | 0 | 0 | 0 | 0 | 0 | 0 | 0 | 0 | 0 | 0 | 0 | 0 | 0 | 0 | 0 | 0 | 0 | 0 | 0 | 0 | 1.02208 | 2.87165 | 4.14265 | 4.78513 | 4.80088 | 4.23877 | 3.1851 | 1.75105 | 0.05951 | 0 | 0 | 0 | 0 | 0 | 0 | 0 | 0 | 0 | 0 | 0 | 0 | 0 | 0 | 0 | 0 | 0 | 0 | 0 | 0
6.12917 | 0 | 0 | 0 | 0 | 0 | 0 | 0 | 0 | 0 | 0 | 0 | 0 | 0 | 0 | 0 | 0 | 0 | 0 | 0 | 0 | 0 | 0 | 0 | 0 | 0 | 0 | 0 | 0 | 0 | 0 | 0 | 0 | 0 | 0 | 0 | 0 | 0 | 0 | 0 | 0 | 0 | 0 | 0 | 0 | 0 | 0 | 0 | 0 | 0 | 0 | 0 | 0 | 0 | 0 | 0 | 0 | 0 | 0 | 0 | 0 | 0 | 0 | 0 | 0 | 0 | 0 | 0 | 0 | 0 | 0 | 0 | 0 | 0 | 0 | 0 | 0 | 0 | 0 | 0 | 0 | 0 | 0 | 0 | 0 | 0 | 0 | 0 | 0 | 0 | 0 | 0 | 0 | 0 | 0 | 0 | 0 | 0 | 0 | 0 | 0.95297 | 2.98775 | 4.3897 | 5.10723 | 5.14412 | 4.55447 | 3.43233 | 1.89823 | 0.08508 | 0 | 0 | 0 | 0 | 0 | 0 | 0 | 0 | 0 | 0 | 0 | 0 | 0 | 0 | 0 | 0 | 0 | 0 | 0 | 0
6.83354 | 0 | 0 | 0 | 0 | 0 | 0 | 0 | 0 | 0 | 0 | 0 | 0 | 0 | 0 | 0 | 0 | 0 | 0 | 0 | 0 | 0 | 0 | 0 | 0 | 0 | 0 | 0 | 0 | 0 | 0 | 0 | 0 | 0 | 0 | 0 | 0 | 0 | 0 | 0 | 0 | 0 | 0 | 0 | 0 | 0 | 0 | 0 | 0 | 0 | 0 | 0 | 0 | 0 | 0 | 0 | 0 | 0 | 0 | 0 | 0 | 0 | 0 | 0 | 0 | 0 | 0 | 0 | 0 | 0 | 0 | 0 | 0 | 0 | 0 | 0 | 0 | 0 | 0 | 0 | 0 | 0 | 0 | 0 | 0 | 0 | 0 | 0 | 0 | 0 | 0 | 0 | 0 | 0 | 0 | 0 | 0 | 0 | 0 | 0 | 0.94433 | 3.16935 | 4.70615 | 5.50186 | 5.56252 | 4.94759 | 3.75895 | 2.1265 | 0.19307 | 0 | 0 | 0 | 0 | 0 | 0 | 0 | 0 | 0 | 0 | 0 | 0 | 0 | 0 | 0 | 0 | 0 | 0 | 0 | 0
7.61886 | 0 | 0 | 0 | 0 | 0 | 0 | 0 | 0 | 0 | 0 | 0 | 0 | 0 | 0 | 0 | 0 | 0 | 0 | 0 | 0 | 0 | 0 | 0 | 0 | 0 | 0 | 0 | 0 | 0 | 0 | 0 | 0 | 0 | 0 | 0 | 0 | 0 | 0 | 0 | 0 | 0 | 0 | 0 | 0 | 0 | 0 | 0 | 0 | 0 | 0 | 0 | 0 | 0 | 0 | 0 | 0 | 0 | 0 | 0 | 0 | 0 | 0 | 0 | 0 | 0 | 0 | 0 | 0 | 0 | 0 | 0 | 0 | 0 | 0 | 0 | 0 | 0 | 0 | 0 | 0 | 0 | 0 | 0 | 0 | 0 | 0 | 0 | 0 | 0 | 0 | 0 | 0 | 0 | 0 | 0 | 0 | 0 | 0 | 0 | 0.99507 | 3.41471 | 5.09036 | 5.96813 | 6.05646 | 5.42023 | 4.16906 | 2.44206 | 0.39187 | 0 | 0 | 0 | 0 | 0 | 0 | 0 | 0 | 0 | 0 | 0 | 0 | 0 | 0 | 0 | 0 | 0 | 0 | 0 | 0
8.49442 | 0 | 0 | 0 | 0 | 0 | 0 | 0 | 0 | 0 | 0 | 0 | 0 | 0 | 0 | 0 | 0 | 0 | 0 | 0 | 0 | 0 | 0 | 0 | 0 | 0 | 0 | 0 | 0 | 0 | 0 | 0 | 0 | 0 | 0 | 0 | 0 | 0 | 0 | 0 | 0 | 0 | 0 | 0 | 0 | 0 | 0 | 0 | 0 | 0 | 0 | 0 | 0 | 0 | 0 | 0 | 0 | 0 | 0 | 0 | 0 | 0 | 0 | 0 | 0 | 0 | 0 | 0 | 0 | 0 | 0 | 0 | 0 | 0 | 0 | 0 | 0 | 0 | 0 | 0 | 0 | 0 | 0 | 0 | 0 | 0 | 0 | 0 | 0 | 0 | 0 | 0 | 0 | 0 | 0 | 0 | 0 | 0 | 0 | 0 | 1.10487 | 3.7223 | 5.54023 | 6.50403 | 6.62456 | 5.97205 | 4.66368 | 2.84752 | 0.68571 | 0 | 0 | 0 | 0 | 0 | 0 | 0 | 0 | 0 | 0 | 0 | 0 | 0 | 0 | 0 | 0 | 0 | 0 | 0 | 0
9.47061 | 0 | 0 | 0 | 0 | 0 | 0 | 0 | 0 | 0 | 0 | 0 | 0 | 0 | 0 | 0 | 0 | 0 | 0 | 0 | 0 | 0 | 0 | 0 | 0 | 0 | 0 | 0 | 0 | 0 | 0 | 0 | 0 | 0 | 0 | 0 | 0 | 0 | 0 | 0 | 0 | 0 | 0 | 0 | 0 | 0 | 0 | 0 | 0 | 0 | 0 | 0 | 0 | 0 | 0 | 0 | 0 | 0 | 0 | 0 | 0 | 0 | 0 | 0 | 0 | 0 | 0 | 0 | 0 | 0 | 0 | 0 | 0 | 0 | 0 | 0 | 0 | 0 | 0 | 0 | 0 | 0 | 0 | 0 | 0 | 0 | 0 | 0 | 0 | 0 | 0 | 0 | 0 | 0 | 0 | 0 | 0 | 0 | 0 | 0 | 1.27285 | 4.08949 | 6.0521 | 7.1054 | 7.26271 | 6.59943 | 5.23999 | 3.34109 | 1.07399 | 0 | 0 | 0 | 0 | 0 | 0 | 0 | 0 | 0 | 0 | 0 | 0 | 0 | 0 | 0 | 0 | 0 | 0 | 0 | 0
10.55898 | 0 | 0 | 0 | 0 | 0 | 0 | 0 | 0 | 0 | 0 | 0 | 0 | 0 | 0 | 0 | 0 | 0 | 0 | 0 | 0 | 0 | 0 | 0 | 0 | 0 | 0 | 0 | 0 | 0 | 0 | 0 | 0 | 0 | 0 | 0 | 0 | 0 | 0 | 0 | 0 | 0 | 0 | 0 | 0 | 0 | 0 | 0 | 0 | 0 | 0 | 0 | 0 | 0 | 0 | 0 | 0 | 0 | 0 | 0 | 0 | 0 | 0 | 0 | 0 | 0 | 0 | 0 | 0 | 0 | 0 | 0 | 0 | 0 | 0 | 0 | 0 | 0 | 0 | 0 | 0 | 0 | 0 | 0 | 0 | 0 | 0 | 0 | 0 | 0 | 0 | 0 | 0 | 0 | 0 | 0 | 0 | 0 | 0 | 0 | 1.49606 | 4.51134 | 6.61957 | 7.76499 | 7.96328 | 7.29475 | 5.89074 | 3.91615 | 1.55089 | 0 | 0 | 0 | 0 | 0 | 0 | 0 | 0 | 0 | 0 | 0 | 0 | 0 | 0 | 0 | 0 | 0 | 0 | 0 | 0
11.77243 | 0 | 0 | 0 | 0 | 0 | 0 | 0 | 0 | 0 | 0 | 0 | 0 | 0 | 0 | 0 | 0 | 0 | 0 | 0 | 0 | 0 | 0 | 0 | 0 | 0 | 0 | 0 | 0 | 0 | 0 | 0 | 0 | 0 | 0 | 0 | 0 | 0 | 0 | 0 | 0 | 0 | 0 | 0 | 0 | 0 | 0 | 0 | 0 | 0 | 0 | 0 | 0 | 0 | 0 | 0 | 0 | 0 | 0 | 0 | 0 | 0 | 0 | 0 | 0 | 0 | 0 | 0 | 0 | 0 | 0 | 0 | 0 | 0 | 0 | 0 | 0 | 0 | 0 | 0 | 0 | 0 | 0 | 0 | 0 | 0 | 0 | 0 | 0 | 0 | 0 | 0 | 0 | 0 | 0 | 0 | 0 | 0 | 0 | 0 | 1.7684 | 4.97959 | 7.2328 | 8.47186 | 8.71466 | 8.04613 | 6.60413 | 4.5612 | 2.10545 | 0 | 0 | 0 | 0 | 0 | 0 | 0 | 0 | 0 | 0 | 0 | 0 | 0 | 0 | 0 | 0 | 0 | 0 | 0 | 0
13.12533 | 0 | 0 | 0 | 0 | 0 | 0 | 0 | 0 | 0 | 0 | 0 | 0 | 0 | 0 | 0 | 0 | 0 | 0 | 0 | 0 | 0 | 0 | 0 | 0 | 0 | 0 | 0 | 0 | 0 | 0 | 0 | 0 | 0 | 0 | 0 | 0 | 0 | 0 | 0 | 0 | 0 | 0 | 0 | 0 | 0 | 0 | 0 | 0 | 0 | 0 | 0 | 0 | 0 | 0 | 0 | 0 | 0 | 0 | 0 | 0 | 0 | 0 | 0 | 0 | 0 | 0 | 0 | 0 | 0 | 0 | 0 | 0 | 0 | 0 | 0 | 0 | 0 | 0 | 0 | 0 | 0 | 0 | 0 | 0 | 0 | 0 | 0 | 0 | 0 | 0 | 0 | 0 | 0 | 0 | 0 | 0 | 0 | 0 | 0 | 2.08006 | 5.48237 | 7.87832 | 9.21133 | 9.50138 | 8.8377 | 7.36415 | 5.26042 | 2.72221 | 0 | 0 | 0 | 0 | 0 | 0 | 0 | 0 | 0 | 0 | 0 | 0 | 0 | 0 | 0 | 0 | 0 | 0 | 0 | 0
14.63371 | 0 | 0 | 0 | 0 | 0 | 0 | 0 | 0 | 0 | 0 | 0 | 0 | 0 | 0 | 0 | 0 | 0 | 0 | 0 | 0 | 0 | 0 | 0 | 0 | 0 | 0 | 0 | 0 | 0 | 0 | 0 | 0 | 0 | 0 | 0 | 0 | 0 | 0 | 0 | 0 | 0 | 0 | 0 | 0 | 0 | 0 | 0 | 0 | 0 | 0 | 0 | 0 | 0 | 0 | 0 | 0 | 0 | 0 | 0 | 0 | 0 | 0 | 0 | 0 | 0 | 0 | 0 | 0 | 0 | 0 | 0 | 0 | 0 | 0 | 0 | 0 | 0 | 0 | 0 | 0 | 0 | 0 | 0 | 0 | 0 | 0 | 0 | 0 | 0 | 0 | 0 | 0 | 0 | 0 | 0 | 0 | 0 | 0 | 0 | 2.4176 | 6.00439 | 8.53933 | 9.9655 | 10.30478 | 9.65031 | 8.15148 | 5.99453 | 3.38217 | 0.51494 | 0 | 0 | 0 | 0 | 0 | 0 | 0 | 0 | 0 | 0 | 0 | 0 | 0 | 0 | 0 | 0 | 0 | 0 | 0
16.31543 | 0 | 0 | 0 | 0 | 0 | 0 | 0 | 0 | 0 | 0 | 0 | 0 | 0 | 0 | 0 | 0 | 0 | 0 | 0 | 0 | 0 | 0 | 0 | 0 | 0 | 0 | 0 | 0 | 0 | 0 | 0 | 0 | 0 | 0 | 0 | 0 | 0 | 0 | 0 | 0 | 0 | 0 | 0 | 0 | 0 | 0 | 0 | 0 | 0 | 0 | 0 | 0 | 0 | 0 | 0 | 0 | 0 | 0 | 0 | 0 | 0 | 0 | 0 | 0 | 0 | 0 | 0 | 0 | 0 | 0 | 0 | 0 | 0 | 0 | 0 | 0 | 0 | 0 | 0 | 0 | 0 | 0 | 0 | 0 | 0 | 0 | 0 | 0 | 0 | 0 | 0 | 0 | 0 | 0 | 0 | 0 | 0 | 0 | 0 | 2.76444 | 6.5275 | 9.19644 | 10.71402 | 11.10381 | 10.4625 | 8.94447 | 6.74192 | 4.06394 | 1.1174 | 0 | 0 | 0 | 0 | 0 | 0 | 0 | 0 | 0 | 0 | 0 | 0 | 0 | 0 | 0 | 0 | 0 | 0 | 0
18.19041 | 0 | 0 | 0 | 0 | 0 | 0 | 0 | 0 | 0 | 0 | 0 | 0 | 0 | 0 | 0 | 0 | 0 | 0 | 0 | 0 | 0 | 0 | 0 | 0 | 0 | 0 | 0 | 0 | 0 | 0 | 0 | 0 | 0 | 0 | 0 | 0 | 0 | 0 | 0 | 0 | 0 | 0 | 0 | 0 | 0 | 0 | 0 | 0 | 0 | 0 | 0 | 0 | 0 | 0 | 0 | 0 | 0 | 0 | 0 | 0 | 0 | 0 | 0 | 0 | 0 | 0 | 0 | 0 | 0 | 0 | 0 | 0 | 0 | 0 | 0 | 0 | 0 | 0 | 0 | 0 | 0 | 0 | 0 | 0 | 0 | 0 | 0 | 0 | 0 | 0 | 0 | 0 | 0 | 0 | 0 | 0 | 0 | 0 | 0 | 3.10143 | 7.03134 | 9.82832 | 11.43482 | 11.87589 | 11.25136 | 9.72008 | 7.4796 | 4.74478 | 1.72818 | 0 | 0 | 0 | 0 | 0 | 0 | 0 | 0 | 0 | 0 | 0 | 0 | 0 | 0 | 0 | 0 | 0 | 0 | 0
20.28087 | 0 | 0 | 0 | 0 | 0 | 0 | 0 | 0 | 0 | 0 | 0 | 0 | 0 | 0 | 0 | 0 | 0 | 0 | 0 | 0 | 0 | 0 | 0 | 0 | 0 | 0 | 0 | 0 | 0 | 0 | 0 | 0 | 0 | 0 | 0 | 0 | 0 | 0 | 0 | 0 | 0 | 0 | 0 | 0 | 0 | 0 | 0 | 0 | 0 | 0 | 0 | 0 | 0 | 0 | 0 | 0 | 0 | 0 | 0 | 0 | 0 | 0 | 0 | 0 | 0 | 0 | 0 | 0 | 0 | 0 | 0 | 0 | 0 | 0 | 0 | 0 | 0 | 0 | 0 | 0 | 0 | 0 | 0 | 0 | 0 | 0 | 0 | 0 | 0 | 0 | 0 | 0 | 0 | 0 | 0 | 0 | 0 | 0 | 0 | 3.40709 | 7.49363 | 10.41205 | 12.10449 | 12.59728 | 11.99299 | 10.45439 | 8.18378 | 5.40112 | 2.3241 | 0 | 0 | 0 | 0 | 0 | 0 | 0 | 0 | 0 | 0 | 0 | 0 | 0 | 0 | 0 | 0 | 0 | 0 | 0
22.61157 | 0 | 0 | 0 | 0 | 0 | 0 | 0 | 0 | 0 | 0 | 0 | 0 | 0 | 0 | 0 | 0 | 0 | 0 | 0 | 0 | 0 | 0 | 0 | 0 | 0 | 0 | 0 | 0 | 0 | 0 | 0 | 0 | 0 | 0 | 0 | 0 | 0 | 0 | 0 | 0 | 0 | 0 | 0 | 0 | 0 | 0 | 0 | 0 | 0 | 0 | 0 | 0 | 0 | 0 | 0 | 0 | 0 | 0 | 0 | 0 | 0 | 0 | 0 | 0 | 0 | 0 | 0 | 0 | 0 | 0 | 0 | 0 | 0 | 0 | 0 | 0 | 0 | 0 | 0 | 0 | 0 | 0 | 0 | 0 | 0 | 0 | 0 | 0 | 0 | 0 | 0 | 0 | 0 | 0 | 0 | 0 | 0 | 0 | 0 | 3.65742 | 7.88992 | 10.92287 | 12.6981 | 13.24297 | 12.66238 | 11.12252 | 8.82979 | 6.00864 | 2.88127 | 0 | 0 | 0 | 0 | 0 | 0 | 0 | 0 | 0 | 0 | 0 | 0 | 0 | 0 | 0 | 0 | 0 | 0 | 0
25.21011 | 0 | 0 | 0 | 0 | 0 | 0 | 0 | 0 | 0 | 0 | 0 | 0 | 0 | 0 | 0 | 0 | 0 | 0 | 0 | 0 | 0 | 0 | 0 | 0 | 0 | 0 | 0 | 0 | 0 | 0 | 0 | 0 | 0 | 0 | 0 | 0 | 0 | 0 | 0 | 0 | 0 | 0 | 0 | 0 | 0 | 0 | 0 | 0 | 0 | 0 | 0 | 0 | 0 | 0 | 0 | 0 | 0 | 0 | 0 | 0 | 0 | 0 | 0 | 0 | 0 | 0 | 0 | 0 | 0 | 0 | 0 | 0 | 0 | 0 | 0 | 0 | 0 | 0 | 0 | 0 | 0 | 0 | 0 | 0 | 0 | 0 | 0 | 0 | 0 | 0 | 0 | 0 | 0 | 0 | 0 | 0 | 0 | 0 | 0 | 3.82507 | 8.19286 | 11.33351 | 13.18848 | 13.78597 | 13.2328 | 11.69803 | 9.39157 | 6.54174 | 3.37463 | 0.0975 | 0 | 0 | 0 | 0 | 0 | 0 | 0 | 0 | 0 | 0 | 0 | 0 | 0 | 0 | 0 | 0 | 0 | 0
28.10729 | 0 | 0 | 0 | 0 | 0 | 0 | 0 | 0 | 0 | 0 | 0 | 0 | 0 | 0 | 0 | 0 | 0 | 0 | 0 | 0 | 0 | 0 | 0 | 0 | 0 | 0 | 0 | 0 | 0 | 0 | 0 | 0 | 0 | 0 | 0 | 0 | 0 | 0 | 0 | 0 | 0 | 0 | 0 | 0 | 0 | 0 | 0 | 0 | 0 | 0 | 0 | 0 | 0 | 0 | 0 | 0 | 0 | 0 | 0 | 0 | 0 | 0 | 0 | 0 | 0 | 0 | 0 | 0 | 0 | 0 | 0 | 0 | 0 | 0 | 0 | 0 | 0 | 0 | 0 | 0 | 0 | 0 | 0 | 0 | 0 | 0 | 0 | 0 | 0 | 0 | 0 | 0 | 0 | 0 | 0 | 0 | 0 | 0 | 0 | 3.87838 | 8.37118 | 11.6131 | 13.54525 | 14.1964 | 13.67489 | 12.15212 | 9.84092 | 6.97285 | 3.7773 | 0.46472 | 0 | 0 | 0 | 0 | 0 | 0 | 0 | 0 | 0 | 0 | 0 | 0 | 0 | 0 | 0 | 0 | 0 | 0
31.3374 | 0 | 0 | 0 | 0 | 0 | 0 | 0 | 0 | 0 | 0 | 0 | 0 | 0 | 0 | 0 | 0 | 0 | 0 | 0 | 0 | 0 | 0 | 0 | 0 | 0 | 0 | 0 | 0 | 0 | 0 | 0 | 0 | 0 | 0 | 0 | 0 | 0 | 0 | 0 | 0 | 0 | 0 | 0 | 0 | 0 | 0 | 0 | 0 | 0 | 0 | 0 | 0 | 0 | 0 | 0 | 0 | 0 | 0 | 0 | 0 | 0 | 0 | 0 | 0 | 0 | 0 | 0 | 0 | 0 | 0 | 0 | 0 | 0 | 0 | 0 | 0 | 0 | 0 | 0 | 0 | 0 | 0 | 0 | 0 | 0 | 0 | 0 | 0 | 0 | 0 | 0 | 0 | 0 | 0 | 0 | 0 | 0 | 0 | 0 | 3.78054 | 8.38887 | 11.72651 | 13.73413 | 14.44081 | 13.95604 | 12.45301 | 10.14691 | 7.27193 | 4.06017 | 0.72473 | 0 | 0 | 0 | 0 | 0 | 0 | 0 | 0 | 0 | 0 | 0 | 0 | 0 | 0 | 0 | 0 | 0 | 0
34.93873 | 0 | 0 | 0 | 0 | 0 | 0 | 0 | 0 | 0 | 0 | 0 | 0 | 0 | 0 | 0 | 0 | 0 | 0 | 0 | 0 | 0 | 0 | 0 | 0 | 0 | 0 | 0 | 0 | 0 | 0 | 0 | 0 | 0 | 0 | 0 | 0 | 0 | 0 | 0 | 0 | 0 | 0 | 0 | 0 | 0 | 0 | 0 | 0 | 0 | 0 | 0 | 0 | 0 | 0 | 0 | 0 | 0 | 0 | 0 | 0 | 0 | 0 | 0 | 0 | 0 | 0 | 0 | 0 | 0 | 0 | 0 | 0 | 0 | 0 | 0 | 0 | 0 | 0 | 0 | 0 | 0 | 0 | 0 | 0 | 0 | 0 | 0 | 0 | 0 | 0 | 0 | 0 | 0 | 0 | 0 | 0 | 0 | 0 | 0 | 3.48973 | 8.2054 | 11.63446 | 13.71705 | 14.48236 | 14.04058 | 12.5662 | 10.27616 | 7.4067 | 4.1921 | 0.84757 | 0 | 0 | 0 | 0 | 0 | 0 | 0 | 0 | 0 | 0 | 0 | 0 | 0 | 0 | 0 | 0 | 0 | 0
38.95392 | 0 | 0 | 0 | 0 | 0 | 0 | 0 | 0 | 0 | 0 | 0 | 0 | 0 | 0 | 0 | 0 | 0 | 0 | 0 | 0 | 0 | 0 | 0 | 0 | 0 | 0 | 0 | 0 | 0 | 0 | 0 | 0 | 0 | 0 | 0 | 0 | 0 | 0 | 0 | 0 | 0 | 0 | 0 | 0 | 0 | 0 | 0 | 0 | 0 | 0 | 0 | 0 | 0 | 0 | 0 | 0 | 0 | 0 | 0 | 0 | 0 | 0 | 0 | 0 | 0 | 0 | 0 | 0 | 0 | 0 | 0 | 0 | 0 | 0 | 0 | 0 | 0 | 0 | 0 | 0 | 0 | 0 | 0 | 0 | 0 | 0 | 0 | 0 | 0 | 0 | 0 | 0 | 0 | 0 | 0 | 0 | 0 | 0 | 0 | 2.96073 | 7.77727 | 11.29513 | 13.45386 | 14.28244 | 13.89138 | 12.45596 | 10.19432 | 7.34416 | 4.1414 | 0.80286 | 0 | 0 | 0 | 0 | 0 | 0 | 0 | 0 | 0 | 0 | 0 | 0 | 0 | 0 | 0 | 0 | 0 | 0
43.43054 | 0 | 0 | 0 | 0 | 0 | 0 | 0 | 0 | 0 | 0 | 0 | 0 | 0 | 0 | 0 | 0 | 0 | 0 | 0 | 0 | 0 | 0 | 0 | 0 | 0 | 0 | 0 | 0 | 0 | 0 | 0 | 0 | 0 | 0 | 0 | 0 | 0 | 0 | 0 | 0 | 0 | 0 | 0 | 0 | 0 | 0 | 0 | 0 | 0 | 0 | 0 | 0 | 0 | 0 | 0 | 0 | 0 | 0 | 0 | 0 | 0 | 0 | 0 | 0 | 0 | 0 | 0 | 0 | 0 | 0 | 0 | 0 | 0 | 0 | 0 | 0 | 0 | 0 | 0 | 0 | 0 | 0 | 0 | 0 | 0 | 0 | 0 | 0 | 0 | 0 | 0 | 0 | 0 | 0 | 0 | 0 | 0 | 0 | 0 | 2.14847 | 7.06156 | 10.66768 | 12.90565 | 13.80399 | 13.4731 | 12.08857 | 9.86917 | 7.05355 | 3.87868 | 0.56256 | 0 | 0 | 0 | 0 | 0 | 0 | 0 | 0 | 0 | 0 | 0 | 0 | 0 | 0 | 0 | 0 | 0 | 0
48.42163 | 0 | 0 | 0 | 0 | 0 | 0 | 0 | 0 | 0 | 0 | 0 | 0 | 0 | 0 | 0 | 0 | 0 | 0 | 0 | 0 | 0 | 0 | 0 | 0 | 0 | 0 | 0 | 0 | 0 | 0 | 0 | 0 | 0 | 0 | 0 | 0 | 0 | 0 | 0 | 0 | 0 | 0 | 0 | 0 | 0 | 0 | 0 | 0 | 0 | 0 | 0 | 0 | 0 | 0 | 0 | 0 | 0 | 0 | 0 | 0 | 0 | 0 | 0 | 0 | 0 | 0 | 0 | 0 | 0 | 0 | 0 | 0 | 0 | 0 | 0 | 0 | 0 | 0 | 0 | 0 | 0 | 0 | 0 | 0 | 0 | 0 | 0 | 0 | 0 | 0 | 0 | 0 | 0 | 0 | 0 | 0 | 0 | 0 | 0 | 1.01349 | 6.02135 | 9.71754 | 12.04003 | 13.0166 | 12.75715 | 11.43706 | 9.27524 | 6.51073 | 3.38109 | 0.105 | 0 | 0 | 0 | 0 | 0 | 0 | 0 | 0 | 0 | 0 | 0 | 0 | 0 | 0 | 0 | 0 | 0 | 0
53.98629 | 0 | 0 | 0 | 0 | 0 | 0 | 0 | 0 | 0 | 0 | 0 | 0 | 0 | 0 | 0 | 0 | 0 | 0 | 0 | 0 | 0 | 0 | 0 | 0 | 0 | 0 | 0 | 0 | 0 | 0 | 0 | 0 | 0 | 0 | 0 | 0 | 0 | 0 | 0 | 0 | 0 | 0 | 0 | 0 | 0 | 0 | 0 | 0 | 0 | 0 | 0 | 0 | 0 | 0 | 0 | 0 | 0 | 0 | 0 | 0 | 0 | 0 | 0 | 0 | 0 | 0 | 0 | 0 | 0 | 0 | 0 | 0 | 0 | 0 | 0 | 0 | 0 | 0 | 0 | 0 | 0 | 0 | 0 | 0 | 0 | 0 | 0 | 0 | 0 | 0 | 0 | 0 | 0 | 0 | 0 | 0 | 0 | 0 | 0 | 0 | 4.63242 | 8.42304 | 10.83761 | 11.90286 | 11.7278 | 10.48717 | 8.39951 | 5.70372 | 2.63751 | 0 | 0 | 0 | 0 | 0 | 0 | 0 | 0 | 0 | 0 | 0 | 0 | 0 | 0 | 0 | 0 | 0 | 0 | 0
60.19045 | 0 | 0 | 0 | 0 | 0 | 0 | 0 | 0 | 0 | 0 | 0 | 0 | 0 | 0 | 0 | 0 | 0 | 0 | 0 | 0 | 0 | 0 | 0 | 0 | 0 | 0 | 0 | 0 | 0 | 0 | 0 | 0 | 0 | 0 | 0 | 0 | 0 | 0 | 0 | 0 | 0 | 0 | 0 | 0 | 0 | 0 | 0 | 0 | 0 | 0 | 0 | 0 | 0 | 0 | 0 | 0 | 0 | 0 | 0 | 0 | 0 | 0 | 0 | 0 | 0 | 0 | 0 | 0 | 0 | 0 | 0 | 0 | 0 | 0 | 0 | 0 | 0 | 0 | 0 | 0 | 0 | 0 | 0 | 0 | 0 | 0 | 0 | 0 | 0 | 0 | 0 | 0 | 0 | 0 | 0 | 0 | 0 | 0 | 0 | 0 | 2.89049 | 6.78243 | 9.29878 | 10.46494 | 10.38864 | 9.24353 | 7.2473 | 4.63833 | 1.65397 | 0 | 0 | 0 | 0 | 0 | 0 | 0 | 0 | 0 | 0 | 0 | 0 | 0 | 0 | 0 | 0 | 0 | 0 | 0
67.10759 | 0 | 0 | 0 | 0 | 0 | 0 | 0 | 0 | 0 | 0 | 0 | 0 | 0 | 0 | 0 | 0 | 0 | 0 | 0 | 0 | 0 | 0 | 0 | 0 | 0 | 0 | 0 | 0 | 0 | 0 | 0 | 0 | 0 | 0 | 0 | 0 | 0 | 0 | 0 | 0 | 0 | 0 | 0 | 0 | 0 | 0 | 0 | 0 | 0 | 0 | 0 | 0 | 0 | 0 | 0 | 0 | 0 | 0 | 0 | 0 | 0 | 0 | 0 | 0 | 0 | 0 | 0 | 0 | 0 | 0 | 0 | 0 | 0 | 0 | 0 | 0 | 0 | 0 | 0 | 0 | 0 | 0 | 0 | 0 | 0 | 0 | 0 | 0 | 0 | 0 | 0 | 0 | 0 | 0 | 0 | 0 | 0 | 0 | 0 | 0 | 0.81728 | 4.81988 | 7.44961 | 8.73028 | 8.76798 | 7.73487 | 5.8474 | 3.34296 | 0.45824 | 0 | 0 | 0 | 0 | 0 | 0 | 0 | 0 | 0 | 0 | 0 | 0 | 0 | 0 | 0 | 0 | 0 | 0 | 0
74.81966 | 0 | 0 | 0 | 0 | 0 | 0 | 0 | 0 | 0 | 0 | 0 | 0 | 0 | 0 | 0 | 0 | 0 | 0 | 0 | 0 | 0 | 0 | 0 | 0 | 0 | 0 | 0 | 0 | 0 | 0 | 0 | 0 | 0 | 0 | 0 | 0 | 0 | 0 | 0 | 0 | 0 | 0 | 0 | 0 | 0 | 0 | 0 | 0 | 0 | 0 | 0 | 0 | 0 | 0 | 0 | 0 | 0 | 0 | 0 | 0 | 0 | 0 | 0 | 0 | 0 | 0 | 0 | 0 | 0 | 0 | 0 | 0 | 0 | 0 | 0 | 0 | 0 | 0 | 0 | 0 | 0 | 0 | 0 | 0 | 0 | 0 | 0 | 0 | 0 | 0 | 0 | 0 | 0 | 0 | 0 | 0 | 0 | 0 | 0 | 0 | 0 | 2.58897 | 5.34522 | 6.75487 | 6.92206 | 6.0171 | 4.25485 | 1.8714 | 0 | 0 | 0 | 0 | 0 | 0 | 0 | 0 | 0 | 0 | 0 | 0 | 0 | 0 | 0 | 0 | 0 | 0 | 0 | 0
83.41801 | 0 | 0 | 0 | 0 | 0 | 0 | 0 | 0 | 0 | 0 | 0 | 0 | 0 | 0 | 0 | 0 | 0 | 0 | 0 | 0 | 0 | 0 | 0 | 0 | 0 | 0 | 0 | 0 | 0 | 0 | 0 | 0 | 0 | 0 | 0 | 0 | 0 | 0 | 0 | 0 | 0 | 0 | 0 | 0 | 0 | 0 | 0 | 0 | 0 | 0 | 0 | 0 | 0 | 0 | 0 | 0 | 0 | 0 | 0 | 0 | 0 | 0 | 0 | 0 | 0 | 0 | 0 | 0 | 0 | 0 | 0 | 0 | 0 | 0 | 0 | 0 | 0 | 0 | 0 | 0 | 0 | 0 | 0 | 0 | 0 | 0 | 0 | 0 | 0 | 0 | 0 | 0 | 0 | 0 | 0 | 0 | 0 | 0 | 0 | 0 | 0 | 0.17232 | 3.06935 | 4.62281 | 4.93459 | 4.17289 | 2.55066 | 0.30242 | 0 | 0 | 0 | 0 | 0 | 0 | 0 | 0 | 0 | 0 | 0 | 0 | 0 | 0 | 0 | 0 | 0 | 0 | 0 | 0
93.00449 | 0 | 0 | 0 | 0 | 0 | 0 | 0 | 0 | 0 | 0 | 0 | 0 | 0 | 0 | 0 | 0 | 0 | 0 | 0 | 0 | 0 | 0 | 0 | 0 | 0 | 0 | 0 | 0 | 0 | 0 | 0 | 0 | 0 | 0 | 0 | 0 | 0 | 0 | 0 | 0 | 0 | 0 | 0 | 0 | 0 | 0 | 0 | 0 | 0 | 0 | 0 | 0 | 0 | 0 | 0 | 0 | 0 | 0 | 0 | 0 | 0 | 0 | 0 | 0 | 0 | 0 | 0 | 0 | 0 | 0 | 0 | 0 | 0 | 0 | 0 | 0 | 0 | 0 | 0 | 0 | 0 | 0 | 0 | 0 | 0 | 0 | 0 | 0 | 0 | 0 | 0 | 0 | 0 | 0 | 0 | 0 | 0 | 0 | 0 | 0 | 0 | 0 | 0.72928 | 2.44137 | 2.91203 | 2.30707 | 0.83734 | 0 | 0 | 0 | 0 | 0 | 0 | 0 | 0 | 0 | 0 | 0 | 0 | 0 | 0 | 0 | 0 | 0 | 0 | 0 | 0 | 0
103.69266 | 0 | 0 | 0 | 0 | 0 | 0 | 0 | 0 | 0 | 0 | 0 | 0 | 0 | 0 | 0 | 0 | 0 | 0 | 0 | 0 | 0 | 0 | 0 | 0 | 0 | 0 | 0 | 0 | 0 | 0 | 0 | 0 | 0 | 0 | 0 | 0 | 0 | 0 | 0 | 0 | 0 | 0 | 0 | 0 | 0 | 0 | 0 | 0 | 0 | 0 | 0 | 0 | 0 | 0 | 0 | 0 | 0 | 0 | 0 | 0 | 0 | 0 | 0 | 0 | 0 | 0 | 0 | 0 | 0 | 0 | 0 | 0 | 0 | 0 | 0 | 0 | 0 | 0 | 0 | 0 | 0 | 0 | 0 | 0 | 0 | 0 | 0 | 0 | 0 | 0 | 0 | 0 | 0 | 0 | 0 | 0 | 0 | 0 | 0 | 0 | 0 | 0 | 0 | 0.33141 | 0.97425 | 0.53772 | 0 | 0 | 0 | 0 | 0 | 0 | 0 | 0 | 0 | 0 | 0 | 0 | 0 | 0 | 0 | 0 | 0 | 0 | 0 | 0 | 0 | 0
115.60913 | 0 | 0 | 0 | 0 | 0 | 0 | 0 | 0 | 0 | 0 | 0 | 0 | 0 | 0 | 0 | 0 | 0 | 0 | 0 | 0 | 0 | 0 | 0 | 0 | 0 | 0 | 0 | 0 | 0 | 0 | 0 | 0 | 0 | 0 | 0 | 0 | 0 | 0 | 0 | 0 | 0 | 0 | 0 | 0 | 0 | 0 | 0 | 0 | 0 | 0 | 0 | 0 | 0 | 0 | 0 | 0 | 0 | 0 | 0 | 0 | 0 | 0 | 0 | 0 | 0 | 0 | 0 | 0 | 0 | 0 | 0 | 0 | 0 | 0 | 0 | 0 | 0 | 0 | 0 | 0 | 0 | 0 | 0 | 0 | 0 | 0 | 0 | 0 | 0 | 0 | 0 | 0 | 0 | 0 | 0 | 0 | 0 | 0 | 0 | 0 | 0 | 0 | 0 | 0 | 0 | 0 | 0 | 0 | 0 | 0 | 0 | 0 | 0 | 0 | 0 | 0 | 0 | 0 | 0 | 0 | 0 | 0 | 0 | 0 | 0 | 0 | 0 | 0
128.89504 | 0 | 0 | 0 | 0 | 0 | 0 | 0 | 0 | 0 | 0 | 0 | 0 | 0 | 0 | 0 | 0 | 0 | 0 | 0 | 0 | 0 | 0 | 0 | 0 | 0 | 0 | 0 | 0 | 0 | 0 | 0 | 0 | 0 | 0 | 0 | 0 | 0 | 0 | 0 | 0 | 0 | 0 | 0 | 0 | 0 | 0 | 0 | 0 | 0 | 0 | 0 | 0 | 0 | 0 | 0 | 0 | 0 | 0 | 0 | 0 | 0 | 0 | 0 | 0 | 0 | 0 | 0 | 0 | 0 | 0 | 0 | 0 | 0 | 0 | 0 | 0 | 0 | 0 | 0 | 0 | 0 | 0 | 0 | 0 | 0 | 0 | 0 | 0 | 0 | 0 | 0 | 0 | 0 | 0 | 0 | 0 | 0 | 0 | 0 | 0 | 0 | 0 | 0 | 0 | 0 | 0 | 0 | 0 | 0 | 0 | 0 | 0 | 0 | 0 | 0 | 0 | 0 | 0 | 0 | 0 | 0 | 0 | 0 | 0 | 0 | 0 | 0 | 0
143.70779 | 0 | 0 | 0 | 0 | 0 | 0 | 0 | 0 | 0 | 0 | 0 | 0 | 0 | 0 | 0 | 0 | 0 | 0 | 0 | 0 | 0 | 0 | 0 | 0 | 0 | 0 | 0 | 0 | 0 | 0 | 0 | 0 | 0 | 0 | 0 | 0 | 0 | 0 | 0 | 0 | 0 | 0 | 0 | 0 | 0 | 0 | 0 | 0 | 0 | 0 | 0 | 0 | 0 | 0 | 0 | 0 | 0 | 0 | 0 | 0 | 0 | 0 | 0 | 0 | 0 | 0 | 0 | 0 | 0 | 0 | 0 | 0 | 0 | 0 | 0 | 0 | 0 | 0 | 0 | 0 | 0 | 0 | 0 | 0 | 0 | 0 | 0 | 0 | 0 | 0 | 0 | 0 | 0 | 0 | 0 | 0 | 0 | 0 | 0 | 0 | 0 | 0 | 0 | 0 | 0 | 0 | 0 | 0 | 0 | 0 | 0 | 0 | 0 | 0 | 0 | 0 | 0 | 0 | 0 | 0 | 0 | 0 | 0 | 0 | 0 | 0 | 0 | 0
160.22283 | 0 | 0 | 0 | 0 | 0 | 0 | 0 | 0 | 0 | 0 | 0 | 0 | 0 | 0 | 0 | 0 | 0 | 0 | 0 | 0 | 0 | 0 | 0 | 0 | 0 | 0 | 0 | 0 | 0 | 0 | 0 | 0 | 0 | 0 | 0 | 0 | 0 | 0 | 0 | 0 | 0 | 0 | 0 | 0 | 0 | 0 | 0 | 0 | 0 | 0 | 0 | 0 | 0 | 0 | 0 | 0 | 0 | 0 | 0 | 0 | 0 | 0 | 0 | 0 | 0 | 0 | 0 | 0 | 0 | 0 | 0 | 0 | 0 | 0 | 0 | 0 | 0 | 0 | 0 | 0 | 0 | 0 | 0 | 0 | 0 | 0 | 0 | 0 | 0 | 0 | 0 | 0 | 0 | 0 | 0 | 0 | 0 | 0 | 0 | 0 | 0 | 0 | 0 | 0 | 0 | 0 | 0 | 0 | 0 | 0 | 0 | 0 | 0 | 0 | 0 | 0 | 0 | 0 | 0 | 0 | 0 | 0 | 0 | 0 | 0 | 0 | 0 | 0
178.6358 | 0 | 0 | 0 | 0 | 0 | 0 | 0 | 0 | 0 | 0 | 0 | 0 | 0 | 0 | 0 | 0 | 0 | 0 | 0 | 0 | 0 | 0 | 0 | 0 | 0 | 0 | 0 | 0 | 0 | 0 | 0 | 0 | 0 | 0 | 0 | 0 | 0 | 0 | 0 | 0 | 0 | 0 | 0 | 0 | 0 | 0 | 0 | 0 | 0 | 0 | 0 | 0 | 0 | 0 | 0 | 0 | 0 | 0 | 0 | 0 | 0 | 0 | 0 | 0 | 0 | 0 | 0 | 0 | 0 | 0 | 0 | 0 | 0 | 0 | 0 | 0 | 0 | 0 | 0 | 0 | 0 | 0 | 0 | 0 | 0 | 0 | 0 | 0 | 0 | 0 | 0 | 0 | 0 | 0 | 0 | 0 | 0 | 0 | 0 | 0 | 0 | 0 | 0 | 0 | 0 | 0 | 0 | 0 | 0 | 0 | 0 | 0 | 0 | 0 | 0 | 0 | 0 | 0 | 0 | 0 | 0 | 0 | 0 | 0 | 0 | 0 | 0 | 0
199.16481 | 0 | 0 | 0 | 0 | 0 | 0 | 0 | 0 | 0 | 0 | 0 | 0 | 0 | 0 | 0 | 0 | 0 | 0 | 0 | 0 | 0 | 0 | 0 | 0 | 0 | 0 | 0 | 0 | 0 | 0 | 0 | 0 | 0 | 0 | 0 | 0 | 0 | 0 | 0 | 0 | 0 | 0 | 0 | 0 | 0 | 0 | 0 | 0 | 0 | 0 | 0 | 0 | 0 | 0 | 0 | 0 | 0 | 0 | 0 | 0 | 0 | 0 | 0 | 0 | 0 | 0 | 0 | 0 | 0 | 0 | 0 | 0 | 0 | 0 | 0 | 0 | 0 | 0 | 0 | 0 | 0 | 0 | 0 | 0 | 0 | 0 | 0 | 0 | 0 | 0 | 0 | 0 | 0 | 0 | 0 | 0 | 0 | 0 | 0 | 0 | 0 | 0 | 0 | 0 | 0 | 0 | 0 | 0 | 0 | 0 | 0 | 0 | 0 | 0 | 0 | 0 | 0 | 0 | 0 | 0 | 0 | 0 | 0 | 0 | 0 | 0 | 0 | 0
222.05302 | 0 | 0 | 0 | 0 | 0 | 0 | 0 | 0 | 0 | 0 | 0 | 0 | 0 | 0 | 0 | 0 | 0 | 0 | 0 | 0 | 0 | 0 | 0 | 0 | 0 | 0 | 0 | 0 | 0 | 0 | 0 | 0 | 0 | 0 | 0 | 0 | 0 | 0 | 0 | 0 | 0 | 0 | 0 | 0 | 0 | 0 | 0 | 0 | 0 | 0 | 0 | 0 | 0 | 0 | 0 | 0 | 0 | 0 | 0 | 0 | 0 | 0 | 0 | 0 | 0 | 0 | 0 | 0 | 0 | 0 | 0 | 0 | 0 | 0 | 0 | 0 | 0 | 0 | 0 | 0 | 0 | 0 | 0 | 0 | 0 | 0 | 0 | 0 | 0 | 0 | 0 | 0 | 0 | 0 | 0 | 0 | 0 | 0 | 0 | 0 | 0 | 0 | 0 | 0 | 0 | 0 | 0 | 0 | 0 | 0 | 0 | 0 | 0 | 0 | 0 | 0 | 0 | 0 | 0 | 0 | 0 | 0 | 0 | 0 | 0 | 0 | 0 | 0
247.57158 | 0 | 0 | 0 | 0 | 0 | 0 | 0 | 0 | 0 | 0 | 0 | 0 | 0 | 0 | 0 | 0 | 0 | 0 | 0 | 0 | 0 | 0 | 0 | 0 | 0 | 0 | 0 | 0 | 0 | 0 | 0 | 0 | 0 | 0 | 0 | 0 | 0 | 0 | 0 | 0 | 0 | 0 | 0 | 0 | 0 | 0 | 0 | 0 | 0 | 0 | 0 | 0 | 0 | 0 | 0 | 0 | 0 | 0 | 0 | 0 | 0 | 0 | 0 | 0 | 0 | 0 | 0 | 0 | 0 | 0 | 0 | 0 | 0 | 0 | 0 | 0 | 0 | 0 | 0 | 0 | 0 | 0 | 0 | 0 | 0 | 0 | 0 | 0 | 0 | 0 | 0 | 0 | 0 | 0 | 0 | 0 | 0 | 0 | 0 | 0 | 0 | 0 | 0 | 0 | 0 | 0 | 0 | 0 | 0 | 0 | 0 | 0 | 0 | 0 | 0 | 0 | 0 | 0 | 0 | 0 | 0 | 0 | 0 | 0 | 0 | 0 | 0 | 0
276.02275 | 0 | 0 | 0 | 0 | 0 | 0 | 0 | 0 | 0 | 0 | 0 | 0 | 0 | 0 | 0 | 0 | 0 | 0 | 0 | 0 | 0 | 0 | 0 | 0 | 0 | 0 | 0 | 0 | 0 | 0 | 0 | 0 | 0 | 0 | 0 | 0 | 0 | 0 | 0 | 0 | 0 | 0 | 0 | 0 | 0 | 0 | 0 | 0 | 0 | 0 | 0 | 0 | 0 | 0 | 0 | 0 | 0 | 0 | 0 | 0 | 0 | 0 | 0 | 0 | 0 | 0 | 0 | 0 | 0 | 0 | 0 | 0 | 0 | 0 | 0 | 0 | 0 | 0 | 0 | 0 | 0 | 0 | 0 | 0 | 0 | 0 | 0 | 0 | 0 | 0 | 0 | 0 | 0 | 0 | 0 | 0 | 0 | 0 | 0 | 0 | 0 | 0 | 0 | 0 | 0 | 0 | 0 | 0 | 0 | 0 | 0 | 0 | 0 | 0 | 0 | 0 | 0 | 0 | 0 | 0 | 0 | 0 | 0 | 0 | 0 | 0 | 0 | 0
307.74356 | 0 | 0 | 0 | 0 | 0 | 0 | 0 | 0 | 0 | 0 | 0 | 0 | 0 | 0 | 0 | 0 | 0 | 0 | 0 | 0 | 0 | 0 | 0 | 0 | 0 | 0 | 0 | 0 | 0 | 0 | 0 | 0 | 0 | 0 | 0 | 0 | 0 | 0 | 0 | 0 | 0 | 0 | 0 | 0 | 0 | 0 | 0 | 0 | 0 | 0 | 0 | 0 | 0 | 0 | 0 | 0 | 0 | 0 | 0 | 0 | 0 | 0 | 0 | 0 | 0 | 0 | 0 | 0 | 0 | 0 | 0 | 0 | 0 | 0 | 0 | 0 | 0 | 0 | 0 | 0 | 0 | 0 | 0 | 0 | 0 | 0 | 0 | 0 | 0 | 0 | 0 | 0 | 0 | 0 | 0 | 0 | 0 | 0 | 0 | 0 | 0 | 0 | 0 | 0 | 0 | 0 | 0.65765 | 0.8237 | 0.26217 | 0 | 0 | 0 | 0 | 0 | 0 | 0 | 0 | 0 | 0 | 0 | 0 | 0 | 0 | 0 | 0 | 0 | 0 | 0
343.10976 | 0 | 0 | 0 | 0 | 0 | 0 | 0 | 0 | 0 | 0 | 0 | 0 | 0 | 0 | 0 | 0 | 0 | 0 | 0 | 0 | 0 | 0 | 0 | 0 | 0 | 0 | 0 | 0 | 0 | 0 | 0 | 0 | 0 | 0 | 0 | 0 | 0 | 0 | 0 | 0 | 0 | 0 | 0 | 0 | 0 | 0 | 0 | 0 | 0 | 0 | 0 | 0 | 0 | 0 | 0 | 0 | 0 | 0 | 0 | 0 | 0 | 0 | 0 | 0 | 0 | 0 | 0 | 0 | 0 | 0 | 0 | 0 | 0 | 0 | 0 | 0 | 0 | 0 | 0 | 0 | 0 | 0 | 0 | 0 | 0 | 0 | 0 | 0 | 0 | 0 | 0 | 0 | 0 | 0 | 0 | 0 | 0 | 0 | 0 | 0 | 0 | 0 | 0 | 0 | 0 | 0 | 1.29542 | 1.84808 | 1.61088 | 0.80452 | 0 | 0 | 0 | 0 | 0 | 0 | 0 | 0 | 0 | 0 | 0 | 0 | 0 | 0 | 0 | 0 | 0 | 0
382.54027 | 0 | 0 | 0 | 0 | 0 | 0 | 0 | 0 | 0 | 0 | 0 | 0 | 0 | 0 | 0 | 0 | 0 | 0 | 0 | 0 | 0 | 0 | 0 | 0 | 0 | 0 | 0 | 0 | 0 | 0 | 0 | 0 | 0 | 0 | 0 | 0 | 0 | 0 | 0 | 0 | 0 | 0 | 0 | 0 | 0 | 0 | 0 | 0 | 0 | 0 | 0 | 0 | 0 | 0 | 0 | 0 | 0 | 0 | 0 | 0 | 0 | 0 | 0 | 0 | 0 | 0 | 0 | 0 | 0 | 0 | 0 | 0 | 0 | 0 | 0 | 0 | 0 | 0 | 0 | 0 | 0 | 0 | 0 | 0 | 0 | 0 | 0 | 0 | 0 | 0 | 0 | 0 | 0 | 0 | 0 | 0 | 0 | 0 | 0 | 0 | 0 | 0 | 0 | 0 | 0 | 0 | 1.53554 | 2.53128 | 2.66975 | 2.17306 | 1.24527 | 0.06333 | 0 | 0 | 0 | 0 | 0 | 0 | 0 | 0 | 0 | 0 | 0 | 0 | 0 | 0 | 0 | 0
426.50218 | 0 | 0 | 0 | 0 | 0 | 0 | 0 | 0 | 0 | 0 | 0 | 0 | 0 | 0 | 0 | 0 | 0 | 0 | 0 | 0 | 0 | 0 | 0 | 0 | 0 | 0 | 0 | 0 | 0 | 0 | 0 | 0 | 0 | 0 | 0 | 0 | 0 | 0 | 0 | 0 | 0 | 0 | 0 | 0 | 0 | 0 | 0 | 0 | 0 | 0 | 0 | 0 | 0 | 0 | 0 | 0 | 0 | 0 | 0 | 0 | 0 | 0 | 0 | 0 | 0 | 0 | 0 | 0 | 0 | 0 | 0 | 0 | 0 | 0 | 0 | 0 | 0 | 0 | 0 | 0 | 0 | 0 | 0 | 0 | 0 | 0 | 0 | 0 | 0 | 0 | 0 | 0 | 0 | 0 | 0 | 0 | 0 | 0 | 0 | 0 | 0 | 0 | 0 | 0 | 0 | 0 | 1.28906 | 2.78507 | 3.3519 | 3.21297 | 2.57526 | 1.61999 | 0.49758 | 0 | 0 | 0 | 0 | 0 | 0 | 0 | 0 | 0 | 0 | 0 | 0 | 0 | 0 | 0
475.51624 | 0 | 0 | 0 | 0 | 0 | 0 | 0 | 0 | 0 | 0 | 0 | 0 | 0 | 0 | 0 | 0 | 0 | 0 | 0 | 0 | 0 | 0 | 0 | 0 | 0 | 0 | 0 | 0 | 0 | 0 | 0 | 0 | 0 | 0 | 0 | 0 | 0 | 0 | 0 | 0 | 0 | 0 | 0 | 0 | 0 | 0 | 0 | 0 | 0 | 0 | 0 | 0 | 0 | 0 | 0 | 0 | 0 | 0 | 0 | 0 | 0 | 0 | 0 | 0 | 0 | 0 | 0 | 0 | 0 | 0 | 0 | 0 | 0 | 0 | 0 | 0 | 0 | 0 | 0 | 0 | 0 | 0 | 0 | 0 | 0 | 0 | 0 | 0 | 0 | 0 | 0 | 0 | 0 | 0 | 0 | 0 | 0 | 0 | 0 | 0 | 0 | 0 | 0 | 0 | 0 | 0 | 0.50026 | 2.5517 | 3.59837 | 3.86477 | 3.56077 | 2.87189 | 1.95395 | 0.93151 | 0 | 0 | 0 | 0 | 0 | 0 | 0 | 0 | 0 | 0 | 0 | 0 | 0 | 0
530.16304 | 0 | 0 | 0 | 0 | 0 | 0 | 0 | 0 | 0 | 0 | 0 | 0 | 0 | 0 | 0 | 0 | 0 | 0 | 0 | 0 | 0 | 0 | 0 | 0 | 0 | 0 | 0 | 0 | 0 | 0 | 0 | 0 | 0 | 0 | 0 | 0 | 0 | 0 | 0 | 0 | 0 | 0 | 0 | 0 | 0 | 0 | 0 | 0 | 0 | 0 | 0 | 0 | 0 | 0 | 0 | 0 | 0 | 0 | 0 | 0 | 0 | 0 | 0 | 0 | 0 | 0 | 0 | 0 | 0 | 0 | 0 | 0 | 0 | 0 | 0 | 0 | 0 | 0 | 0 | 0 | 0 | 0 | 0 | 0 | 0 | 0 | 0 | 0 | 0 | 0 | 0 | 0 | 0 | 0 | 0 | 0 | 0 | 0 | 0 | 0 | 0 | 0 | 0 | 0 | 0 | 0 | 0 | 1.80445 | 3.3788 | 4.09533 | 4.16665 | 3.78255 | 3.10431 | 2.26272 | 1.35886 | 0.46678 | 0 | 0 | 0 | 0 | 0 | 0 | 0 | 0 | 0 | 0 | 0 | 0
591.08991 | 0 | 0 | 0 | 0 | 0 | 0 | 0 | 0 | 0 | 0 | 0 | 0 | 0 | 0 | 0 | 0 | 0 | 0 | 0 | 0 | 0 | 0 | 0 | 0 | 0 | 0 | 0 | 0 | 0 | 0 | 0 | 0 | 0 | 0 | 0 | 0 | 0 | 0 | 0 | 0 | 0 | 0 | 0 | 0 | 0 | 0 | 0 | 0 | 0 | 0 | 0 | 0 | 0 | 0 | 0 | 0 | 0 | 0 | 0 | 0 | 0 | 0 | 0 | 0 | 0 | 0 | 0 | 0 | 0 | 0 | 0 | 0 | 0 | 0 | 0 | 0 | 0 | 0 | 0 | 0 | 0 | 0 | 0 | 0 | 0 | 0 | 0 | 0 | 0 | 0 | 0 | 0 | 0 | 0 | 0 | 0 | 0 | 0 | 0 | 0 | 0 | 0 | 0 | 0 | 0 | 0 | 0 | 0.5452 | 2.6895 | 3.89622 | 4.3806 | 4.3366 | 3.93091 | 3.30058 | 2.55344 | 1.77049 | 1.00934 | 0.30818 | 0 | 0 | 0 | 0 | 0 | 0 | 0 | 0 | 0 | 0
659.01855 | 0 | 0 | 0 | 0 | 0 | 0 | 0 | 0 | 0 | 0 | 0 | 0 | 0 | 0 | 0 | 0 | 0 | 0 | 0 | 0 | 0 | 0 | 0 | 0 | 0 | 0 | 0 | 0 | 0 | 0 | 0 | 0 | 0 | 0 | 0 | 0 | 0 | 0 | 0 | 0 | 0 | 0 | 0 | 0 | 0 | 0 | 0 | 0 | 0 | 0 | 0 | 0 | 0 | 0 | 0 | 0 | 0 | 0 | 0 | 0 | 0 | 0 | 0 | 0 | 0 | 0 | 0 | 0 | 0 | 0 | 0 | 0 | 0 | 0 | 0 | 0 | 0 | 0 | 0 | 0 | 0 | 0 | 0 | 0 | 0 | 0 | 0 | 0 | 0 | 0 | 0 | 0 | 0 | 0 | 0 | 0 | 0 | 0 | 0 | 0 | 0 | 0 | 0 | 0 | 0 | 0 | 0 | 0 | 1.54967 | 3.28047 | 4.21032 | 4.53725 | 4.43325 | 4.04159 | 3.47682 | 2.82689 | 2.15626 | 1.50971 | 0.91614 | 0.39211 | 0 | 0 | 0 | 0 | 0 | 0 | 0 | 0
734.75362 | 0 | 0 | 0 | 0 | 0 | 0 | 0 | 0 | 0 | 0 | 0 | 0 | 0 | 0 | 0 | 0 | 0 | 0 | 0 | 0 | 0 | 0 | 0 | 0 | 0 | 0 | 0 | 0 | 0 | 0 | 0 | 0 | 0 | 0 | 0 | 0 | 0 | 0 | 0 | 0 | 0 | 0 | 0 | 0 | 0 | 0 | 0 | 0 | 0 | 0 | 0 | 0 | 0 | 0 | 0 | 0 | 0 | 0 | 0 | 0 | 0 | 0 | 0 | 0 | 0 | 0 | 0 | 0 | 0 | 0 | 0 | 0 | 0 | 0 | 0 | 0 | 0 | 0 | 0 | 0 | 0 | 0 | 0 | 0 | 0 | 0 | 0 | 0 | 0 | 0 | 0 | 0 | 0 | 0 | 0 | 0 | 0 | 0 | 0 | 0 | 0 | 0 | 0 | 0 | 0 | 0 | 0 | 0 | 0 | 2.2782 | 3.67964 | 4.40285 | 4.625 | 4.49545 | 4.13542 | 3.63969 | 3.07957 | 2.50641 | 1.95522 | 1.44818 | 0.9977 | 0.60908 | 0.28262 | 0.01535 | 0 | 0 | 0 | 0
819.19223 | 0 | 0 | 0 | 0 | 0 | 0 | 0 | 0 | 0 | 0 | 0 | 0 | 0 | 0 | 0 | 0 | 0 | 0 | 0 | 0 | 0 | 0 | 0 | 0 | 0 | 0 | 0 | 0 | 0 | 0 | 0 | 0 | 0 | 0 | 0 | 0 | 0 | 0 | 0 | 0 | 0 | 0 | 0 | 0 | 0 | 0 | 0 | 0 | 0 | 0 | 0 | 0 | 0 | 0 | 0 | 0 | 0 | 0 | 0 | 0 | 0 | 0 | 0 | 0 | 0 | 0 | 0 | 0 | 0 | 0 | 0 | 0 | 0 | 0 | 0 | 0 | 0 | 0 | 0 | 0 | 0 | 0 | 0 | 0 | 0 | 0 | 0 | 0 | 0 | 0 | 0 | 0 | 0 | 0 | 0 | 0 | 0 | 0 | 0 | 0 | 0 | 0 | 0 | 0 | 0 | 0 | 0 | 0 | 0 | 0.93201 | 2.82431 | 3.96311 | 4.53061 | 4.68207 | 4.5452 | 4.22156 | 3.78918 | 3.30585 | 2.81269 | 2.33744 | 1.89749 | 1.50253 | 1.15668 | 0.8602 | 0.61084 | 0.40482 | 0.23758 | 0.10427
913.33462 | 0 | 0 | 0 | 0 | 0 | 0 | 0 | 0 | 0 | 0 | 0 | 0 | 0 | 0 | 0 | 0 | 0 | 0 | 0 | 0 | 0 | 0 | 0 | 0 | 0 | 0 | 0 | 0 | 0 | 0 | 0 | 0 | 0 | 0 | 0 | 0 | 0 | 0 | 0 | 0 | 0 | 0 | 0 | 0 | 0 | 0 | 0 | 0 | 0 | 0 | 0 | 0 | 0 | 0 | 0 | 0 | 0 | 0 | 0 | 0 | 0 | 0 | 0 | 0 | 0 | 0 | 0 | 0 | 0 | 0 | 0 | 0 | 0 | 0 | 0 | 0 | 0 | 0 | 0 | 0 | 0 | 0 | 0 | 0 | 0 | 0 | 0 | 0 | 0 | 0 | 0 | 0 | 0 | 0 | 0 | 0 | 0 | 0 | 0 | 0 | 0 | 0 | 0 | 0 | 0 | 0 | 0 | 0 | 0 | 0 | 1.68787 | 3.25538 | 4.1819 | 4.62842 | 4.72896 | 4.59165 | 4.30107 | 3.92138 | 3.49963 | 3.06904 | 2.65193 | 2.26233 | 1.90812 | 1.59281 | 1.31684 | 1.07871 | 0.87569 | 0.70443
1018.29595 | 0 | 0 | 0 | 0 | 0 | 0 | 0 | 0 | 0 | 0 | 0 | 0 | 0 | 0 | 0 | 0 | 0 | 0 | 0 | 0 | 0 | 0 | 0 | 0 | 0 | 0 | 0 | 0 | 0 | 0 | 0 | 0 | 0 | 0 | 0 | 0 | 0 | 0 | 0 | 0 | 0 | 0 | 0 | 0 | 0 | 0 | 0 | 0 | 0 | 0 | 0 | 0 | 0 | 0 | 0 | 0 | 0 | 0 | 0 | 0 | 0 | 0 | 0 | 0 | 0 | 0 | 0 | 0 | 0 | 0 | 0 | 0 | 0 | 0 | 0 | 0 | 0 | 0 | 0 | 0 | 0 | 0 | 0 | 0 | 0 | 0 | 0 | 0 | 0 | 0 | 0 | 0 | 0 | 0 | 0 | 0 | 0 | 0 | 0 | 0 | 0 | 0 | 0 | 0 | 0 | 0 | 0 | 0 | 0 | 0 | 0.31794 | 2.32118 | 3.61497 | 4.36578 | 4.71371 | 4.77323 | 4.63528 | 4.37018 | 4.03078 | 3.65563 | 3.27186 | 2.89775 | 2.54491 | 2.21999 | 1.92614 | 1.66409 | 1.43296 | 1.23088
1135.31953 | 0 | 0 | 0 | 0 | 0 | 0 | 0 | 0 | 0 | 0 | 0 | 0 | 0 | 0 | 0 | 0 | 0 | 0 | 0 | 0 | 0 | 0 | 0 | 0 | 0 | 0 | 0 | 0 | 0 | 0 | 0 | 0 | 0 | 0 | 0 | 0 | 0 | 0 | 0 | 0 | 0 | 0 | 0 | 0 | 0 | 0 | 0 | 0 | 0 | 0 | 0 | 0 | 0 | 0 | 0 | 0 | 0 | 0 | 0 | 0 | 0 | 0 | 0 | 0 | 0 | 0 | 0 | 0 | 0 | 0 | 0 | 0 | 0 | 0 | 0 | 0 | 0 | 0 | 0 | 0 | 0 | 0 | 0 | 0 | 0 | 0 | 0 | 0 | 0 | 0 | 0 | 0 | 0 | 0 | 0 | 0 | 0 | 0 | 0 | 0 | 0 | 0 | 0 | 0 | 0 | 0 | 0 | 0 | 0 | 0 | 0 | 1.20343 | 2.86759 | 3.92731 | 4.5285 | 4.79172 | 4.81401 | 4.67164 | 4.42305 | 4.11196 | 3.77015 | 3.42005 | 3.07685 | 2.75032 | 2.44624 | 2.16754 | 1.91515 | 1.68868
1265.79159 | 0 | 0 | 0 | 0 | 0 | 0 | 0 | 0 | 0 | 0 | 0 | 0 | 0 | 0 | 0 | 0 | 0 | 0 | 0 | 0 | 0 | 0 | 0 | 0 | 0 | 0 | 0 | 0 | 0 | 0 | 0 | 0 | 0 | 0 | 0 | 0 | 0 | 0 | 0 | 0 | 0 | 0 | 0 | 0 | 0 | 0 | 0 | 0 | 0 | 0 | 0 | 0 | 0 | 0 | 0 | 0 | 0 | 0 | 0 | 0 | 0 | 0 | 0 | 0 | 0 | 0 | 0 | 0 | 0 | 0 | 0 | 0 | 0 | 0 | 0 | 0 | 0 | 0 | 0 | 0 | 0 | 0 | 0 | 0 | 0 | 0 | 0 | 0 | 0 | 0 | 0 | 0 | 0 | 0 | 0 | 0 | 0 | 0 | 0 | 0 | 0 | 0 | 0 | 0 | 0 | 0 | 0 | 0 | 0 | 0 | 0 | 0 | 1.97709 | 3.34614 | 4.20267 | 4.67306 | 4.86019 | 4.846 | 4.69431 | 4.45378 | 4.16069 | 3.84146 | 3.51475 | 3.19335 | 2.88559 | 2.59652 | 2.32886 | 2.08368
1411.25762 | 0 | 0 | 0 | 0 | 0 | 0 | 0 | 0 | 0 | 0 | 0 | 0 | 0 | 0 | 0 | 0 | 0 | 0 | 0 | 0 | 0 | 0 | 0 | 0 | 0 | 0 | 0 | 0 | 0 | 0 | 0 | 0 | 0 | 0 | 0 | 0 | 0 | 0 | 0 | 0 | 0 | 0 | 0 | 0 | 0 | 0 | 0 | 0 | 0 | 0 | 0 | 0 | 0 | 0 | 0 | 0 | 0 | 0 | 0 | 0 | 0 | 0 | 0 | 0 | 0 | 0 | 0 | 0 | 0 | 0 | 0 | 0 | 0 | 0 | 0 | 0 | 0 | 0 | 0 | 0 | 0 | 0 | 0 | 0 | 0 | 0 | 0 | 0 | 0 | 0 | 0 | 0 | 0 | 0 | 0 | 0 | 0 | 0 | 0 | 0 | 0 | 0 | 0 | 0 | 0 | 0 | 0 | 0 | 0 | 0 | 0 | 0 | 0.97884 | 2.65389 | 3.76447 | 4.44244 | 4.79626 | 4.91323 | 4.86232 | 4.69691 | 4.45757 | 4.17451 | 3.86977 | 3.559 | 3.25299 | 2.95887 | 2.68109 | 2.4221
1573.44075 | 0 | 0 | 0 | 0 | 0 | 0 | 0 | 0 | 0 | 0 | 0 | 0 | 0 | 0 | 0 | 0 | 0 | 0 | 0 | 0 | 0 | 0 | 0 | 0 | 0 | 0 | 0 | 0 | 0 | 0 | 0 | 0 | 0 | 0 | 0 | 0 | 0 | 0 | 0 | 0 | 0 | 0 | 0 | 0 | 0 | 0 | 0 | 0 | 0 | 0 | 0 | 0 | 0 | 0 | 0 | 0 | 0 | 0 | 0 | 0 | 0 | 0 | 0 | 0 | 0 | 0 | 0 | 0 | 0 | 0 | 0 | 0 | 0 | 0 | 0 | 0 | 0 | 0 | 0 | 0 | 0 | 0 | 0 | 0 | 0 | 0 | 0 | 0 | 0 | 0 | 0 | 0 | 0 | 0 | 0 | 0 | 0 | 0 | 0 | 0 | 0 | 0 | 0 | 0 | 0 | 0 | 0 | 0 | 0 | 0 | 0 | 0 | 0 | 1.87972 | 3.24014 | 4.12347 | 4.64339 | 4.89236 | 4.94413 | 4.85661 | 4.67443 | 4.43143 | 4.15283 | 3.85705 | 3.55721 | 3.26245 | 2.97884 | 2.71021
1754.26213 | 0 | 0 | 0 | 0 | 0 | 0 | 0 | 0 | 0 | 0 | 0 | 0 | 0 | 0 | 0 | 0 | 0 | 0 | 0 | 0 | 0 | 0 | 0 | 0 | 0 | 0 | 0 | 0 | 0 | 0 | 0 | 0 | 0 | 0 | 0 | 0 | 0 | 0 | 0 | 0 | 0 | 0 | 0 | 0 | 0 | 0 | 0 | 0 | 0 | 0 | 0 | 0 | 0 | 0 | 0 | 0 | 0 | 0 | 0 | 0 | 0 | 0 | 0 | 0 | 0 | 0 | 0 | 0 | 0 | 0 | 0 | 0 | 0 | 0 | 0 | 0 | 0 | 0 | 0 | 0 | 0 | 0 | 0 | 0 | 0 | 0 | 0 | 0 | 0 | 0 | 0 | 0 | 0 | 0 | 0 | 0 | 0 | 0 | 0 | 0 | 0 | 0 | 0 | 0 | 0 | 0 | 0 | 0 | 0 | 0 | 0 | 0 | 0 | 1.04967 | 2.6533 | 3.73753 | 4.42096 | 4.80085 | 4.95552 | 4.94711 | 4.8241 | 4.62376 | 4.37433 | 4.09684 | 3.80665 | 3.51478 | 3.22889 | 2.95411
1955.86368 | 0 | 0 | 0 | 0 | 0 | 0 | 0 | 0 | 0 | 0 | 0 | 0 | 0 | 0 | 0 | 0 | 0 | 0 | 0 | 0 | 0 | 0 | 0 | 0 | 0 | 0 | 0 | 0 | 0 | 0 | 0 | 0 | 0 | 0 | 0 | 0 | 0 | 0 | 0 | 0 | 0 | 0 | 0 | 0 | 0 | 0 | 0 | 0 | 0 | 0 | 0 | 0 | 0 | 0 | 0 | 0 | 0 | 0 | 0 | 0 | 0 | 0 | 0 | 0 | 0 | 0 | 0 | 0 | 0 | 0 | 0 | 0 | 0 | 0 | 0 | 0 | 0 | 0 | 0 | 0 | 0 | 0 | 0 | 0 | 0 | 0 | 0 | 0 | 0 | 0 | 0 | 0 | 0 | 0 | 0 | 0 | 0 | 0 | 0 | 0 | 0 | 0 | 0 | 0 | 0 | 0 | 0 | 0 | 0 | 0 | 0 | 0 | 0 | 0.18642 | 2.02469 | 3.30355 | 4.1462 | 4.65438 | 4.91073 | 4.98133 | 4.91828 | 4.7621 | 4.54385 | 4.28703 | 4.00913 | 3.72293 | 3.43761 | 3.15954
2180.63349 | 0 | 0 | 0 | 0 | 0 | 0 | 0 | 0 | 0 | 0 | 0 | 0 | 0 | 0 | 0 | 0 | 0 | 0 | 0 | 0 | 0 | 0 | 0 | 0 | 0 | 0 | 0 | 0 | 0 | 0 | 0 | 0 | 0 | 0 | 0 | 0 | 0 | 0 | 0 | 0 | 0 | 0 | 0 | 0 | 0 | 0 | 0 | 0 | 0 | 0 | 0 | 0 | 0 | 0 | 0 | 0 | 0 | 0 | 0 | 0 | 0 | 0 | 0 | 0 | 0 | 0 | 0 | 0 | 0 | 0 | 0 | 0 | 0 | 0 | 0 | 0 | 0 | 0 | 0 | 0 | 0 | 0 | 0 | 0 | 0 | 0 | 0 | 0 | 0 | 0 | 0 | 0 | 0 | 0 | 0 | 0 | 0 | 0 | 0 | 0 | 0 | 0 | 0 | 0 | 0 | 0 | 0 | 0 | 0 | 0 | 0 | 0 | 0 | 0 | 1.37204 | 2.83785 | 3.83409 | 4.46671 | 4.82233 | 4.97075 | 4.96745 | 4.85597 | 4.67004 | 4.43548 | 4.17176 | 3.89336 | 3.61084 | 3.33176
2431.23406 | 0 | 0 | 0 | 0 | 0 | 0 | 0 | 0 | 0 | 0 | 0 | 0 | 0 | 0 | 0 | 0 | 0 | 0 | 0 | 0 | 0 | 0 | 0 | 0 | 0 | 0 | 0 | 0 | 0 | 0 | 0 | 0 | 0 | 0 | 0 | 0 | 0 | 0 | 0 | 0 | 0 | 0 | 0 | 0 | 0 | 0 | 0 | 0 | 0 | 0 | 0 | 0 | 0 | 0 | 0 | 0 | 0 | 0 | 0 | 0 | 0 | 0 | 0 | 0 | 0 | 0 | 0 | 0 | 0 | 0 | 0 | 0 | 0 | 0 | 0 | 0 | 0 | 0 | 0 | 0 | 0 | 0 | 0 | 0 | 0 | 0 | 0 | 0 | 0 | 0 | 0 | 0 | 0 | 0 | 0 | 0 | 0 | 0 | 0 | 0 | 0 | 0 | 0 | 0 | 0 | 0 | 0 | 0 | 0 | 0 | 0 | 0 | 0 | 0 | 0.71015 | 2.35419 | 3.49739 | 4.24961 | 4.70117 | 4.92535 | 4.98075 | 4.91376 | 4.76058 | 4.54919 | 4.30093 | 4.03185 | 3.75384 | 3.47556
2710.6339 | 0 | 0 | 0 | 0 | 0 | 0 | 0 | 0 | 0 | 0 | 0 | 0 | 0 | 0 | 0 | 0 | 0 | 0 | 0 | 0 | 0 | 0 | 0 | 0 | 0 | 0 | 0 | 0 | 0 | 0 | 0 | 0 | 0 | 0 | 0 | 0 | 0 | 0 | 0 | 0 | 0 | 0 | 0 | 0 | 0 | 0 | 0 | 0 | 0 | 0 | 0 | 0 | 0 | 0 | 0 | 0 | 0 | 0 | 0 | 0 | 0 | 0 | 0 | 0 | 0 | 0 | 0 | 0 | 0 | 0 | 0 | 0 | 0 | 0 | 0 | 0 | 0 | 0 | 0 | 0 | 0 | 0 | 0 | 0 | 0 | 0 | 0 | 0 | 0 | 0 | 0 | 0 | 0 | 0 | 0 | 0 | 0 | 0 | 0 | 0 | 0 | 0 | 0 | 0 | 0 | 0 | 0 | 0 | 0 | 0 | 0 | 0 | 0 | 0 | 0.05109 | 1.86392 | 3.14674 | 4.013 | 4.5565 | 4.85368 | 4.9661 | 4.94275 | 4.82215 | 4.6343 | 4.40225 | 4.14353 | 3.87129 | 3.59519
3022.14266 | 0 | 0 | 0 | 0 | 0 | 0 | 0 | 0 | 0 | 0 | 0 | 0 | 0 | 0 | 0 | 0 | 0 | 0 | 0 | 0 | 0 | 0 | 0 | 0 | 0 | 0 | 0 | 0 | 0 | 0 | 0 | 0 | 0 | 0 | 0 | 0 | 0 | 0 | 0 | 0 | 0 | 0 | 0 | 0 | 0 | 0 | 0 | 0 | 0 | 0 | 0 | 0 | 0 | 0 | 0 | 0 | 0 | 0 | 0 | 0 | 0 | 0 | 0 | 0 | 0 | 0 | 0 | 0 | 0 | 0 | 0 | 0 | 0 | 0 | 0 | 0 | 0 | 0 | 0 | 0 | 0 | 0 | 0 | 0 | 0 | 0 | 0 | 0 | 0 | 0 | 0 | 0 | 0 | 0 | 0 | 0 | 0 | 0 | 0 | 0 | 0 | 0 | 0 | 0 | 0 | 0 | 0 | 0 | 0 | 0 | 0 | 0 | 0 | 0 | 0 | 1.37619 | 2.7908 | 3.76508 | 4.39599 | 4.76294 | 4.93019 | 4.94915 | 4.8605 | 4.69609 | 4.48058 | 4.23288 | 3.96726 | 3.69438
3369.4503 | 0 | 0 | 0 | 0 | 0 | 0 | 0 | 0 | 0 | 0 | 0 | 0 | 0 | 0 | 0 | 0 | 0 | 0 | 0 | 0 | 0 | 0 | 0 | 0 | 0 | 0 | 0 | 0 | 0 | 0 | 0 | 0 | 0 | 0 | 0 | 0 | 0 | 0 | 0 | 0 | 0 | 0 | 0 | 0 | 0 | 0 | 0 | 0 | 0 | 0 | 0 | 0 | 0 | 0 | 0 | 0 | 0 | 0 | 0 | 0 | 0 | 0 | 0 | 0 | 0 | 0 | 0 | 0 | 0 | 0 | 0 | 0 | 0 | 0 | 0 | 0 | 0 | 0 | 0 | 0 | 0 | 0 | 0 | 0 | 0 | 0 | 0 | 0 | 0 | 0 | 0 | 0 | 0 | 0 | 0 | 0 | 0 | 0 | 0 | 0 | 0 | 0 | 0 | 0 | 0 | 0 | 0 | 0 | 0 | 0 | 0 | 0 | 0 | 0 | 0 | 0.89817 | 2.43651 | 3.51248 | 4.22595 | 4.65908 | 4.87862 | 4.93821 | 4.88051 | 4.73909 | 4.54011 | 4.30374 | 4.04532 | 3.77638
3756.67089 | 0 | 0 | 0 | 0 | 0 | 0 | 0 | 0 | 0 | 0 | 0 | 0 | 0 | 0 | 0 | 0 | 0 | 0 | 0 | 0 | 0 | 0 | 0 | 0 | 0 | 0 | 0 | 0 | 0 | 0 | 0 | 0 | 0 | 0 | 0 | 0 | 0 | 0 | 0 | 0 | 0 | 0 | 0 | 0 | 0 | 0 | 0 | 0 | 0 | 0 | 0 | 0 | 0 | 0 | 0 | 0 | 0 | 0 | 0 | 0 | 0 | 0 | 0 | 0 | 0 | 0 | 0 | 0 | 0 | 0 | 0 | 0 | 0 | 0 | 0 | 0 | 0 | 0 | 0 | 0 | 0 | 0 | 0 | 0 | 0 | 0 | 0 | 0 | 0 | 0 | 0 | 0 | 0 | 0 | 0 | 0 | 0 | 0 | 0 | 0 | 0 | 0 | 0 | 0 | 0 | 0 | 0 | 0 | 0 | 0 | 0 | 0 | 0 | 0 | 0 | 0.43535 | 2.08927 | 3.26045 | 4.05146 | 4.54697 | 4.81601 | 4.91429 | 4.88627 | 4.76714 | 4.58441 | 4.35941 | 4.10849 | 3.844
4188.39125 | 0 | 0 | 0 | 0 | 0 | 0 | 0 | 0 | 0 | 0 | 0 | 0 | 0 | 0 | 0 | 0 | 0 | 0 | 0 | 0 | 0 | 0 | 0 | 0 | 0 | 0 | 0 | 0 | 0 | 0 | 0 | 0 | 0 | 0 | 0 | 0 | 0 | 0 | 0 | 0 | 0 | 0 | 0 | 0 | 0 | 0 | 0 | 0 | 0 | 0 | 0 | 0 | 0 | 0 | 0 | 0 | 0 | 0 | 0 | 0 | 0 | 0 | 0 | 0 | 0 | 0 | 0 | 0 | 0 | 0 | 0 | 0 | 0 | 0 | 0 | 0 | 0 | 0 | 0 | 0 | 0 | 0 | 0 | 0 | 0 | 0 | 0 | 0 | 0 | 0 | 0 | 0 | 0 | 0 | 0 | 0 | 0 | 0 | 0 | 0 | 0 | 0 | 0 | 0 | 0 | 0 | 0 | 0 | 0 | 0 | 0 | 0 | 0 | 0 | 0 | 0 | 1.75314 | 3.01306 | 3.87653 | 4.43049 | 4.7461 | 4.88095 | 4.88118 | 4.78342 | 4.61645 | 4.40269 | 4.15938 | 3.89963
4669.72535 | 0 | 0 | 0 | 0 | 0 | 0 | 0 | 0 | 0 | 0 | 0 | 0 | 0 | 0 | 0 | 0 | 0 | 0 | 0 | 0 | 0 | 0 | 0 | 0 | 0 | 0 | 0 | 0 | 0 | 0 | 0 | 0 | 0 | 0 | 0 | 0 | 0 | 0 | 0 | 0 | 0 | 0 | 0 | 0 | 0 | 0 | 0 | 0 | 0 | 0 | 0 | 0 | 0 | 0 | 0 | 0 | 0 | 0 | 0 | 0 | 0 | 0 | 0 | 0 | 0 | 0 | 0 | 0 | 0 | 0 | 0 | 0 | 0 | 0 | 0 | 0 | 0 | 0 | 0 | 0 | 0 | 0 | 0 | 0 | 0 | 0 | 0 | 0 | 0 | 0 | 0 | 0 | 0 | 0 | 0 | 0 | 0 | 0 | 0 | 0 | 0 | 0 | 0 | 0 | 0 | 0 | 0 | 0 | 0 | 0 | 0 | 0 | 0 | 0 | 0 | 0 | 1.43108 | 2.77337 | 3.70423 | 4.31272 | 4.67191 | 4.84111 | 4.86801 | 4.79057 | 4.63874 | 4.43591 | 4.20016 | 3.94529
5206.37485 | 0 | 0 | 0 | 0 | 0 | 0 | 0 | 0 | 0 | 0 | 0 | 0 | 0 | 0 | 0 | 0 | 0 | 0 | 0 | 0 | 0 | 0 | 0 | 0 | 0 | 0 | 0 | 0 | 0 | 0 | 0 | 0 | 0 | 0 | 0 | 0 | 0 | 0 | 0 | 0 | 0 | 0 | 0 | 0 | 0 | 0 | 0 | 0 | 0 | 0 | 0 | 0 | 0 | 0 | 0 | 0 | 0 | 0 | 0 | 0 | 0 | 0 | 0 | 0 | 0 | 0 | 0 | 0 | 0 | 0 | 0 | 0 | 0 | 0 | 0 | 0 | 0 | 0 | 0 | 0 | 0 | 0 | 0 | 0 | 0 | 0 | 0 | 0 | 0 | 0 | 0 | 0 | 0 | 0 | 0 | 0 | 0 | 0 | 0 | 0 | 0 | 0 | 0 | 0 | 0 | 0 | 0 | 0 | 0 | 0 | 0 | 0 | 0 | 0 | 0 | 0 | 1.12514 | 2.54359 | 3.53689 | 4.19601 | 4.59578 | 4.79709 | 4.84903 | 4.79078 | 4.65335 | 4.46103 | 4.23267 | 3.98271
5804.69663 | 0 | 0 | 0 | 0 | 0 | 0 | 0 | 0 | 0 | 0 | 0 | 0 | 0 | 0 | 0 | 0 | 0 | 0 | 0 | 0 | 0 | 0 | 0 | 0 | 0 | 0 | 0 | 0 | 0 | 0 | 0 | 0 | 0 | 0 | 0 | 0 | 0 | 0 | 0 | 0 | 0 | 0 | 0 | 0 | 0 | 0 | 0 | 0 | 0 | 0 | 0 | 0 | 0 | 0 | 0 | 0 | 0 | 0 | 0 | 0 | 0 | 0 | 0 | 0 | 0 | 0 | 0 | 0 | 0 | 0 | 0 | 0 | 0 | 0 | 0 | 0 | 0 | 0 | 0 | 0 | 0 | 0 | 0 | 0 | 0 | 0 | 0 | 0 | 0 | 0 | 0 | 0 | 0 | 0 | 0 | 0 | 0 | 0 | 0 | 0 | 0 | 0 | 0 | 0 | 0 | 0 | 0 | 0 | 0 | 0 | 0 | 0 | 0 | 0 | 0 | 0 | 0.83659 | 2.32525 | 3.3762 | 4.08216 | 4.51956 | 4.75073 | 4.82605 | 4.7858 | 4.66197 | 4.47967 | 4.25844 | 4.01332
6471.77816 | 0 | 0 | 0 | 0 | 0 | 0 | 0 | 0 | 0 | 0 | 0 | 0 | 0 | 0 | 0 | 0 | 0 | 0 | 0 | 0 | 0 | 0 | 0 | 0 | 0 | 0 | 0 | 0 | 0 | 0 | 0 | 0 | 0 | 0 | 0 | 0 | 0 | 0 | 0 | 0 | 0 | 0 | 0 | 0 | 0 | 0 | 0 | 0 | 0 | 0 | 0 | 0 | 0 | 0 | 0 | 0 | 0 | 0 | 0 | 0 | 0 | 0 | 0 | 0 | 0 | 0 | 0 | 0 | 0 | 0 | 0 | 0 | 0 | 0 | 0 | 0 | 0 | 0 | 0 | 0 | 0 | 0 | 0 | 0 | 0 | 0 | 0 | 0 | 0 | 0 | 0 | 0 | 0 | 0 | 0 | 0 | 0 | 0 | 0 | 0 | 0 | 0 | 0 | 0 | 0 | 0 | 0 | 0 | 0 | 0 | 0 | 0 | 0 | 0 | 0 | 0 | 0.56613 | 2.11931 | 3.22331 | 3.97246 | 4.44462 | 4.70346 | 4.8005 | 4.77706 | 4.66599 | 4.49316 | 4.27875 | 4.03833
7215.52136 | 0 | 0 | 0 | 0 | 0 | 0 | 0 | 0 | 0 | 0 | 0 | 0 | 0 | 0 | 0 | 0 | 0 | 0 | 0 | 0 | 0 | 0 | 0 | 0 | 0 | 0 | 0 | 0 | 0 | 0 | 0 | 0 | 0 | 0 | 0 | 0 | 0 | 0 | 0 | 0 | 0 | 0 | 0 | 0 | 0 | 0 | 0 | 0 | 0 | 0 | 0 | 0 | 0 | 0 | 0 | 0 | 0 | 0 | 0 | 0 | 0 | 0 | 0 | 0 | 0 | 0 | 0 | 0 | 0 | 0 | 0 | 0 | 0 | 0 | 0 | 0 | 0 | 0 | 0 | 0 | 0 | 0 | 0 | 0 | 0 | 0 | 0 | 0 | 0 | 0 | 0 | 0 | 0 | 0 | 0 | 0 | 0 | 0 | 0 | 0 | 0 | 0 | 0 | 0 | 0 | 0 | 0 | 0 | 0 | 0 | 0 | 0 | 0 | 0 | 0 | 0 | 0.31394 | 1.92627 | 3.07897 | 3.86781 | 4.372 | 4.65637 | 4.77352 | 4.76569 | 4.66653 | 4.50259 | 4.29464 | 4.05874
8044.73627 | 0 | 0 | 0 | 0 | 0 | 0 | 0 | 0 | 0 | 0 | 0 | 0 | 0 | 0 | 0 | 0 | 0 | 0 | 0 | 0 | 0 | 0 | 0 | 0 | 0 | 0 | 0 | 0 | 0 | 0 | 0 | 0 | 0 | 0 | 0 | 0 | 0 | 0 | 0 | 0 | 0 | 0 | 0 | 0 | 0 | 0 | 0 | 0 | 0 | 0 | 0 | 0 | 0 | 0 | 0 | 0 | 0 | 0 | 0 | 0 | 0 | 0 | 0 | 0 | 0 | 0 | 0 | 0 | 0 | 0 | 0 | 0 | 0 | 0 | 0 | 0 | 0 | 0 | 0 | 0 | 0 | 0 | 0 | 0 | 0 | 0 | 0 | 0 | 0 | 0 | 0 | 0 | 0 | 0 | 0 | 0 | 0 | 0 | 0 | 0 | 0 | 0 | 0 | 0 | 0 | 0 | 0 | 0 | 0 | 0 | 0 | 0 | 0 | 0 | 0 | 0 | 0.07987 | 1.74629 | 2.94358 | 3.76881 | 4.3024 | 4.61027 | 4.74597 | 4.75258 | 4.66448 | 4.50885 | 4.30697 | 4.07537
8969.24538 | 0 | 0 | 0 | 0 | 0 | 0 | 0 | 0 | 0 | 0 | 0 | 0 | 0 | 0 | 0 | 0 | 0 | 0 | 0 | 0 | 0 | 0 | 0 | 0 | 0 | 0 | 0 | 0 | 0 | 0 | 0 | 0 | 0 | 0 | 0 | 0 | 0 | 0 | 0 | 0 | 0 | 0 | 0 | 0 | 0 | 0 | 0 | 0 | 0 | 0 | 0 | 0 | 0 | 0 | 0 | 0 | 0 | 0 | 0 | 0 | 0 | 0 | 0 | 0 | 0 | 0 | 0 | 0 | 0 | 0 | 0 | 0 | 0 | 0 | 0 | 0 | 0 | 0 | 0 | 0 | 0 | 0 | 0 | 0 | 0 | 0 | 0 | 0 | 0 | 0 | 0 | 0 | 0 | 0 | 0 | 0 | 0 | 0 | 0 | 0 | 0 | 0 | 0 | 0 | 0 | 0 | 0 | 0 | 0 | 0 | 0 | 0 | 0 | 0 | 0 | 0 | 0 | 1.57926 | 2.81728 | 3.67581 | 4.23633 | 4.56576 | 4.71851 | 4.73843 | 4.66056 | 4.51265 | 4.31646 | 4.08891
10000 | 0 | 0 | 0 | 0 | 0 | 0 | 0 | 0 | 0 | 0 | 0 | 0 | 0 | 0 | 0 | 0 | 0 | 0 | 0 | 0 | 0 | 0 | 0 | 0 | 0 | 0 | 0 | 0 | 0 | 0 | 0 | 0 | 0 | 0 | 0 | 0 | 0 | 0 | 0 | 0 | 0 | 0 | 0 | 0 | 0 | 0 | 0 | 0 | 0 | 0 | 0 | 0 | 0 | 0 | 0 | 0 | 0 | 0 | 0 | 0 | 0 | 0 | 0 | 0 | 0 | 0 | 0 | 0 | 0 | 0 | 0 | 0 | 0 | 0 | 0 | 0 | 0 | 0 | 0 | 0 | 0 | 0 | 0 | 0 | 0 | 0 | 0 | 0 | 0 | 0 | 0 | 0 | 0 | 0 | 0 | 0 | 0 | 0 | 0 | 0 | 0 | 0 | 0 | 0 | 0 | 0 | 0 | 0 | 0 | 0 | 0 | 0 | 0 | 0 | 0 | 0 | 0 | 1.42486 | 2.70003 | 3.58894 | 4.17407 | 4.52324 | 4.69162 | 4.72378 | 4.65535 | 4.51458 | 4.32368 | 4.09993

## Figure 2f
| 0.01 | 0.01115 | 0.01243 | 0.01386 | 0.01545 | 0.01723 | 0.01921 | 0.02141 | 0.02388 | 0.02662 | 0.02968 | 0.03309 | 0.03689 | 0.04113 | 0.04586 | 0.05113 | 0.057 | 0.06355 | 0.07086 | 0.079 | 0.08808 | 0.0982 | 0.10949 | 0.12207 | 0.1361 | 0.15174 | 0.16918 | 0.18862 | 0.2103 | 0.23447 | 0.26141 | 0.29145 | 0.32495 | 0.36229 | 0.40392 | 0.45034 | 0.5021 | 0.5598 | 0.62413 | 0.69586 | 0.77583 | 0.86498 | 0.96439 | 1.07522 | 1.19878 | 1.33655 | 1.49014 | 1.66139 | 1.85232 | 2.06519 | 2.30253 | 2.56714 | 2.86215 | 3.19107 | 3.5578 | 3.96666 | 4.42251 | 4.93075 | 5.4974 | 6.12917 | 6.83354 | 7.61886 | 8.49442 | 9.47061 | 10.55898 | 11.77243 | 13.12533 | 14.63371 | 16.31543 | 18.19041 | 20.28087 | 22.61157 | 25.21011 | 28.10729 | 31.3374 | 34.93873 | 38.95392 | 43.43054 | 48.42163 | 53.98629 | 60.19045 | 67.10759 | 74.81966 | 83.41801 | 93.00449 | 103.69266 | 115.60913 | 128.89504 | 143.70779 | 160.22283 | 178.6358 | 199.16481 | 222.05302 | 247.57158 | 276.02275 | 307.74356 | 343.10976 | 382.54027 | 426.50218 | 475.51624 | 530.16304 | 591.08991 | 659.01855 | 734.75362 | 819.19223 | 913.33462 | 1018.29595 | 1135.31953 | 1265.79159 | 1411.25762 | 1573.44075 | 1754.26213 | 1955.86368 | 2180.63349 | 2431.23406 | 2710.6339 | 3022.14266 | 3369.4503 | 3756.67089 | 4188.39125 | 4669.72535 | 5206.37485 | 5804.69663 | 6471.77816 | 7215.52136 | 8044.73627 | 8969.24538 | 10000
0.01 | 0.05454 | 0.05445 | 0.05433 | 0.05415 | 0.05388 | 0.05355 | 0.0531 | 0.05259 | 0.05196 | 0.05124 | 0.05046 | 0.04956 | 0.04857 | 0.04746 | 0.04614 | 0.04464 | 0.0429 | 0.04086 | 0.03849 | 0.03582 | 0.03282 | 0.02955 | 0.02601 | 0.02232 | 0.01851 | 0.0147 | 0.01095 | 0.00735 | 0.00396 | 0.000831126 | 0 | 0 | 0 | 0 | 0 | 0 | 0 | 0 | 0 | 0 | 0 | 0 | 0 | 0 | 0.000454293 | 0.00462 | 0.0093 | 0.01443 | 0.01992 | 0.02565 | 0.03147 | 0.03732 | 0.04302 | 0.04854 | 0.0537 | 0.05844 | 0.06267 | 0.06624 | 0.06912 | 0.07119 | 0.07236 | 0.07254 | 0.07173 | 0.06987 | 0.06693 | 0.06303 | 0.05817 | 0.05256 | 0.04629 | 0.03963 | 0.03276 | 0.02595 | 0.01947 | 0.01356 | 0.00849 | 0.00444 | 0.00163 | 0.00021539 | 0.000305391 | 0.00196 | 0.00519 | 0.00993 | 0.01611 | 0.02355 | 0.03204 | 0.04131 | 0.05109 | 0.06111 | 0.07104 | 0.08061 | 0.08958 | 0.0978 | 0.10506 | 0.11136 | 0.11661 | 0.1209 | 0.12429 | 0.12681 | 0.12864 | 0.12984 | 0.13047 | 0.13059 | 0.13026 | 0.12948 | 0.12828 | 0.1266 | 0.12447 | 0.12186 | 0.11877 | 0.11523 | 0.11127 | 0.10695 | 0.1023 | 0.09741 | 0.09234 | 0.08715 | 0.0819 | 0.07668 | 0.07152 | 0.06648 | 0.06162 | 0.05691 | 0.05244 | 0.04818 | 0.04419 | 0.04044 | 0.03693 | 0.03366
0.01115 | 0.10062 | 0.10047 | 0.10026 | 0.0999 | 0.09942 | 0.09876 | 0.09795 | 0.09696 | 0.09582 | 0.0945 | 0.093 | 0.09135 | 0.08949 | 0.08736 | 0.08493 | 0.08214 | 0.07887 | 0.07506 | 0.07068 | 0.0657 | 0.06012 | 0.05403 | 0.04746 | 0.04059 | 0.03354 | 0.02643 | 0.0195 | 0.01281 | 0.00654 | 0.0007461 | 0 | 0 | 0 | 0 | 0 | 0 | 0 | 0 | 0 | 0 | 0 | 0 | 0 | 0 | 0.000186356 | 0.00792 | 0.01662 | 0.02616 | 0.03633 | 0.04695 | 0.05778 | 0.06861 | 0.07923 | 0.08943 | 0.09903 | 0.10782 | 0.11562 | 0.12225 | 0.12756 | 0.13137 | 0.1335 | 0.13386 | 0.1323 | 0.12879 | 0.12333 | 0.11604 | 0.10701 | 0.09651 | 0.08487 | 0.07245 | 0.05967 | 0.04701 | 0.03492 | 0.02394 | 0.01446 | 0.00693 | 0.0017 | 0 | 0 | 0.00223 | 0.00819 | 0.01701 | 0.02844 | 0.04218 | 0.0579 | 0.07509 | 0.09324 | 0.11178 | 0.1302 | 0.14796 | 0.16461 | 0.17979 | 0.19329 | 0.20493 | 0.21471 | 0.22266 | 0.22893 | 0.23364 | 0.23703 | 0.23922 | 0.24042 | 0.24069 | 0.24012 | 0.23871 | 0.23649 | 0.23343 | 0.22953 | 0.22473 | 0.21906 | 0.21255 | 0.20529 | 0.19731 | 0.18876 | 0.17976 | 0.1704 | 0.16083 | 0.15117 | 0.14154 | 0.13203 | 0.12273 | 0.11373 | 0.10506 | 0.09681 | 0.08898 | 0.08157 | 0.07464 | 0.06816 | 0.06216
0.01243 | 0.17355 | 0.17331 | 0.17289 | 0.17229 | 0.17142 | 0.17028 | 0.16884 | 0.16713 | 0.16509 | 0.16275 | 0.16014 | 0.1572 | 0.15393 | 0.15018 | 0.14592 | 0.14097 | 0.13521 | 0.12855 | 0.12087 | 0.11217 | 0.10245 | 0.09177 | 0.08034 | 0.06837 | 0.05607 | 0.04374 | 0.03162 | 0.02001 | 0.00912 | 0 | 0 | 0 | 0 | 0 | 0 | 0 | 0 | 0 | 0 | 0 | 0 | 0 | 0 | 0 | 0 | 0.01194 | 0.02712 | 0.04371 | 0.06144 | 0.07992 | 0.09879 | 0.11766 | 0.13614 | 0.1539 | 0.17058 | 0.18585 | 0.19941 | 0.21093 | 0.22011 | 0.22668 | 0.23034 | 0.23085 | 0.22803 | 0.22185 | 0.21225 | 0.19941 | 0.1836 | 0.16521 | 0.14484 | 0.12309 | 0.10071 | 0.07857 | 0.05748 | 0.03822 | 0.02166 | 0.00846 | 0 | 0 | 0 | 0 | 0.01026 | 0.0255 | 0.04533 | 0.06924 | 0.09654 | 0.12639 | 0.15792 | 0.19017 | 0.22215 | 0.25302 | 0.28197 | 0.30837 | 0.33183 | 0.35205 | 0.36906 | 0.38286 | 0.39375 | 0.40197 | 0.40788 | 0.41175 | 0.41388 | 0.41442 | 0.41349 | 0.41115 | 0.4074 | 0.40218 | 0.39549 | 0.3873 | 0.37761 | 0.36645 | 0.35397 | 0.34029 | 0.32559 | 0.31008 | 0.29397 | 0.2775 | 0.26085 | 0.24426 | 0.22785 | 0.21183 | 0.19632 | 0.18138 | 0.16713 | 0.1536 | 0.14085 | 0.12888 | 0.11772 | 0.10731
0.01386 | 0.28125 | 0.28083 | 0.28014 | 0.27912 | 0.27771 | 0.27582 | 0.27342 | 0.27054 | 0.26712 | 0.26322 | 0.25884 | 0.25392 | 0.2484 | 0.24213 | 0.23499 | 0.22671 | 0.21714 | 0.20604 | 0.19332 | 0.17889 | 0.16281 | 0.14523 | 0.12639 | 0.10665 | 0.0864 | 0.06615 | 0.04626 | 0.02721 | 0.00933 | 0 | 0 | 0 | 0 | 0 | 0 | 0 | 0 | 0 | 0 | 0 | 0 | 0 | 0 | 0 | 0 | 0.01503 | 0.03999 | 0.06732 | 0.09648 | 0.12687 | 0.15792 | 0.18894 | 0.21933 | 0.24852 | 0.27591 | 0.30096 | 0.32316 | 0.342 | 0.35697 | 0.36759 | 0.37338 | 0.37401 | 0.36921 | 0.35877 | 0.34275 | 0.32136 | 0.29508 | 0.2646 | 0.23079 | 0.19476 | 0.15774 | 0.12108 | 0.08613 | 0.05427 | 0.02679 | 0.00486 | 0 | 0 | 0 | 0 | 0.0069 | 0.0318 | 0.06423 | 0.10335 | 0.14802 | 0.19698 | 0.24867 | 0.30153 | 0.35397 | 0.40458 | 0.45204 | 0.49536 | 0.53379 | 0.567 | 0.59484 | 0.61752 | 0.6354 | 0.64893 | 0.65868 | 0.66513 | 0.6687 | 0.66975 | 0.66843 | 0.66483 | 0.65892 | 0.65067 | 0.64002 | 0.62691 | 0.61137 | 0.59349 | 0.57339 | 0.55137 | 0.52767 | 0.50262 | 0.47661 | 0.44997 | 0.42306 | 0.39618 | 0.36963 | 0.34368 | 0.31851 | 0.29433 | 0.27123 | 0.2493 | 0.22863 | 0.20922 | 0.19107 | 0.17421
0.01545 | 0.43008 | 0.42939 | 0.42831 | 0.42669 | 0.42444 | 0.42144 | 0.41763 | 0.41301 | 0.40758 | 0.40134 | 0.39429 | 0.38637 | 0.37749 | 0.36744 | 0.35595 | 0.34272 | 0.32745 | 0.30987 | 0.28971 | 0.26697 | 0.24165 | 0.21402 | 0.1845 | 0.1536 | 0.12198 | 0.09033 | 0.05934 | 0.02964 | 0.00182 | 0 | 0 | 0 | 0 | 0 | 0 | 0 | 0 | 0 | 0 | 0 | 0 | 0 | 0 | 0 | 0 | 0.01305 | 0.05208 | 0.0948 | 0.1404 | 0.18792 | 0.23643 | 0.28491 | 0.3324 | 0.37791 | 0.4206 | 0.4596 | 0.4941 | 0.52326 | 0.54633 | 0.56253 | 0.5712 | 0.57171 | 0.56367 | 0.54684 | 0.52122 | 0.48726 | 0.44562 | 0.39738 | 0.34395 | 0.28707 | 0.22866 | 0.17082 | 0.11571 | 0.06543 | 0.02199 | 0 | 0 | 0 | 0 | 0 | 0 | 0.02682 | 0.0771 | 0.13782 | 0.20724 | 0.28332 | 0.36369 | 0.44589 | 0.52752 | 0.60624 | 0.68007 | 0.74745 | 0.80724 | 0.8589 | 0.90222 | 0.93756 | 0.9654 | 0.98658 | 1.00188 | 1.01211 | 1.01796 | 1.01991 | 1.01829 | 1.01319 | 1.00461 | 0.99243 | 0.97659 | 0.95697 | 0.9336 | 0.9066 | 0.87624 | 0.84285 | 0.80688 | 0.76881 | 0.72921 | 0.68862 | 0.64758 | 0.60657 | 0.56604 | 0.52641 | 0.48795 | 0.45093 | 0.41559 | 0.38205 | 0.3504 | 0.32067 | 0.29292 | 0.26706
0.01723 | 0.62271 | 0.62166 | 0.62001 | 0.61758 | 0.61413 | 0.60954 | 0.60375 | 0.59664 | 0.58827 | 0.57861 | 0.56769 | 0.55545 | 0.54165 | 0.52608 | 0.50832 | 0.48798 | 0.46458 | 0.43773 | 0.40713 | 0.37272 | 0.33456 | 0.29301 | 0.24873 | 0.20247 | 0.15525 | 0.10806 | 0.06192 | 0.01782 | 0 | 0 | 0 | 0 | 0 | 0 | 0 | 0 | 0 | 0 | 0 | 0 | 0 | 0 | 0 | 0 | 0 | 0 | 0.05616 | 0.11997 | 0.1881 | 0.25911 | 0.33156 | 0.40389 | 0.47469 | 0.54249 | 0.606 | 0.6639 | 0.71496 | 0.75795 | 0.79173 | 0.81516 | 0.82725 | 0.82707 | 0.81405 | 0.78783 | 0.7485 | 0.6966 | 0.63327 | 0.56007 | 0.47916 | 0.39309 | 0.3048 | 0.21738 | 0.13404 | 0.05799 | 0 | 0 | 0 | 0 | 0 | 0 | 0 | 0 | 0.06759 | 0.15735 | 0.26016 | 0.37287 | 0.492 | 0.61392 | 0.73497 | 0.85173 | 0.96126 | 1.06122 | 1.14993 | 1.22652 | 1.29084 | 1.34328 | 1.38471 | 1.4163 | 1.43928 | 1.45491 | 1.46415 | 1.46775 | 1.46619 | 1.45968 | 1.44813 | 1.43139 | 1.40934 | 1.38183 | 1.34886 | 1.31058 | 1.26735 | 1.21965 | 1.16811 | 1.11351 | 1.05657 | 0.99813 | 0.93894 | 0.87975 | 0.82119 | 0.76386 | 0.70821 | 0.65463 | 0.60345 | 0.55482 | 0.50892 | 0.46581 | 0.42555 | 0.38805
0.01921 | 0.85608 | 0.85455 | 0.85215 | 0.84855 | 0.84348 | 0.83673 | 0.82812 | 0.81756 | 0.80508 | 0.79065 | 0.77427 | 0.75582 | 0.73506 | 0.71166 | 0.68508 | 0.65475 | 0.62007 | 0.58047 | 0.53565 | 0.48543 | 0.42999 | 0.36993 | 0.30603 | 0.23955 | 0.17178 | 0.10422 | 0.03834 | 0 | 0 | 0 | 0 | 0 | 0 | 0 | 0 | 0 | 0 | 0 | 0 | 0 | 0 | 0 | 0 | 0 | 0 | 0 | 0.03924 | 0.1308 | 0.22851 | 0.33033 | 0.43416 | 0.53781 | 0.63912 | 0.73605 | 0.82659 | 0.90897 | 0.9813 | 1.0419 | 1.08909 | 1.12128 | 1.13697 | 1.13502 | 1.11444 | 1.07487 | 1.0164 | 0.9399 | 0.84696 | 0.73989 | 0.62181 | 0.49638 | 0.3678 | 0.24057 | 0.11928 | 0.00852 | 0 | 0 | 0 | 0 | 0 | 0 | 0 | 0 | 0.00774 | 0.13476 | 0.28041 | 0.44031 | 0.60945 | 0.78258 | 0.95454 | 1.12044 | 1.27605 | 1.41801 | 1.54404 | 1.65285 | 1.74423 | 1.81881 | 1.87788 | 1.92309 | 1.9563 | 1.97925 | 1.99344 | 1.99992 | 1.99935 | 1.992 | 1.97781 | 1.9566 | 1.92801 | 1.89192 | 1.84824 | 1.79718 | 1.73916 | 1.67484 | 1.60512 | 1.53099 | 1.45353 | 1.37382 | 1.29294 | 1.21197 | 1.13172 | 1.05309 | 0.97668 | 0.90306 | 0.83265 | 0.76572 | 0.70254 | 0.64317 | 0.58764 | 0.53595
0.02141 | 1.11978 | 1.11762 | 1.11417 | 1.10904 | 1.10181 | 1.09215 | 1.07976 | 1.06455 | 1.04643 | 1.0254 | 1.00143 | 0.9744 | 0.94398 | 0.90972 | 0.87093 | 0.82695 | 0.77694 | 0.72027 | 0.65652 | 0.58554 | 0.50763 | 0.42357 | 0.33456 | 0.24219 | 0.14838 | 0.05511 | 0 | 0 | 0 | 0 | 0 | 0 | 0 | 0 | 0 | 0 | 0 | 0 | 0 | 0 | 0 | 0 | 0 | 0 | 0 | 0 | 0 | 0.10749 | 0.24264 | 0.38349 | 0.52701 | 0.67017 | 0.80991 | 0.94338 | 1.06776 | 1.1805 | 1.27908 | 1.36107 | 1.42419 | 1.46622 | 1.48518 | 1.47945 | 1.44783 | 1.38972 | 1.30539 | 1.19604 | 1.06392 | 0.9123 | 0.7455 | 0.56865 | 0.38754 | 0.20844 | 0.03774 | 0 | 0 | 0 | 0 | 0 | 0 | 0 | 0 | 0 | 0 | 0.0285 | 0.22686 | 0.4449 | 0.67575 | 0.91221 | 1.14711 | 1.37373 | 1.58631 | 1.78023 | 1.95234 | 2.10096 | 2.22579 | 2.32779 | 2.40879 | 2.47113 | 2.51742 | 2.55012 | 2.57127 | 2.5824 | 2.58447 | 2.57781 | 2.56236 | 2.53776 | 2.50356 | 2.45949 | 2.40537 | 2.34141 | 2.26812 | 2.18637 | 2.09724 | 2.00205 | 1.90218 | 1.79916 | 1.69434 | 1.58913 | 1.48473 | 1.38222 | 1.2825 | 1.18629 | 1.09416 | 1.00656 | 0.92376 | 0.84591 | 0.77307 | 0.70521
0.02388 | 1.39548 | 1.39248 | 1.38774 | 1.38063 | 1.37055 | 1.35705 | 1.33968 | 1.31823 | 1.29255 | 1.26264 | 1.22838 | 1.18965 | 1.14603 | 1.09695 | 1.04169 | 0.97932 | 0.90897 | 0.82989 | 0.74154 | 0.64386 | 0.53736 | 0.42309 | 0.30264 | 0.17823 | 0.05229 | 0 | 0 | 0 | 0 | 0 | 0 | 0 | 0 | 0 | 0 | 0 | 0 | 0 | 0 | 0 | 0 | 0 | 0 | 0 | 0 | 0 | 0 | 0.02139 | 0.20244 | 0.39105 | 0.58317 | 0.77457 | 0.96117 | 1.13895 | 1.30419 | 1.45332 | 1.58295 | 1.68987 | 1.77093 | 1.82328 | 1.84434 | 1.83189 | 1.7844 | 1.70127 | 1.58283 | 1.43079 | 1.24824 | 1.03965 | 0.81081 | 0.56871 | 0.32112 | 0.07644 | 0 | 0 | 0 | 0 | 0 | 0 | 0 | 0 | 0 | 0 | 0 | 0 | 0.04305 | 0.32991 | 0.63396 | 0.9456 | 1.25526 | 1.55406 | 1.83429 | 2.08989 | 2.31669 | 2.5125 | 2.67705 | 2.81166 | 2.91888 | 3.00195 | 3.06441 | 3.10959 | 3.14037 | 3.15879 | 3.16614 | 3.16287 | 3.14886 | 3.1236 | 3.08646 | 3.0369 | 2.97468 | 2.89989 | 2.8131 | 2.7153 | 2.60784 | 2.49234 | 2.37054 | 2.2443 | 2.11545 | 1.98567 | 1.85658 | 1.72953 | 1.60569 | 1.48605 | 1.37133 | 1.26207 | 1.15872 | 1.06143 | 0.97032 | 0.88542
0.02662 | 1.65759 | 1.65357 | 1.64712 | 1.63749 | 1.62378 | 1.6053 | 1.58145 | 1.55187 | 1.51626 | 1.47453 | 1.42656 | 1.37214 | 1.31082 | 1.24197 | 1.16475 | 1.07814 | 0.98121 | 0.87309 | 0.75336 | 0.62205 | 0.47985 | 0.32826 | 0.16941 | 0.00612 | 0 | 0 | 0 | 0 | 0 | 0 | 0 | 0 | 0 | 0 | 0 | 0 | 0 | 0 | 0 | 0 | 0 | 0 | 0 | 0 | 0 | 0 | 0 | 0 | 0.07005 | 0.31557 | 0.5655 | 0.81423 | 1.05627 | 1.28634 | 1.49943 | 1.6908 | 1.85601 | 1.99083 | 2.09124 | 2.15352 | 2.1744 | 2.15112 | 2.08179 | 1.96569 | 1.80345 | 1.59735 | 1.35153 | 1.07193 | 0.76623 | 0.44349 | 0.11397 | 0 | 0 | 0 | 0 | 0 | 0 | 0 | 0 | 0 | 0 | 0 | 0 | 0 | 0 | 0.02499 | 0.41271 | 0.81039 | 1.2057 | 1.58718 | 1.94487 | 2.271 | 2.56026 | 2.80998 | 3.01986 | 3.19179 | 3.32916 | 3.43641 | 3.51822 | 3.57903 | 3.62265 | 3.65181 | 3.66819 | 3.67242 | 3.66432 | 3.64317 | 3.60798 | 3.55797 | 3.49263 | 3.4119 | 3.31632 | 3.20697 | 3.08538 | 2.95341 | 2.81319 | 2.66694 | 2.51688 | 2.36511 | 2.21355 | 2.06394 | 1.91775 | 1.77615 | 1.6401 | 1.51035 | 1.38738 | 1.27152 | 1.16289 | 1.06155
0.02968 | 1.87509 | 1.86975 | 1.8612 | 1.84836 | 1.83009 | 1.80531 | 1.77321 | 1.73313 | 1.68465 | 1.62753 | 1.56159 | 1.48653 | 1.4019 | 1.30704 | 1.20105 | 1.08297 | 0.95178 | 0.80673 | 0.64749 | 0.47433 | 0.2883 | 0.09132 | 0 | 0 | 0 | 0 | 0 | 0 | 0 | 0 | 0 | 0 | 0 | 0 | 0 | 0 | 0 | 0 | 0 | 0 | 0 | 0 | 0 | 0 | 0 | 0 | 0 | 0 | 0 | 0.11013 | 0.42726 | 0.7425 | 1.04868 | 1.33893 | 1.60668 | 1.84584 | 2.05065 | 2.21577 | 2.3361 | 2.40702 | 2.42445 | 2.38506 | 2.28666 | 2.12841 | 1.9113 | 1.63848 | 1.31529 | 0.94944 | 0.55077 | 0.13095 | 0 | 0 | 0 | 0 | 0 | 0 | 0 | 0 | 0 | 0 | 0 | 0 | 0 | 0 | 0 | 0 | 0 | 0.42468 | 0.91485 | 1.38783 | 1.8312 | 2.23524 | 2.59338 | 2.90241 | 3.16218 | 3.37524 | 3.54612 | 3.68061 | 3.7848 | 3.86454 | 3.92472 | 3.96894 | 3.99936 | 4.01679 | 4.02096 | 4.01085 | 3.98511 | 3.94248 | 3.88212 | 3.80364 | 3.70749 | 3.59466 | 3.46677 | 3.32595 | 3.17454 | 3.01515 | 2.85033 | 2.68257 | 2.51418 | 2.3472 | 2.18337 | 2.02422 | 1.87089 | 1.72428 | 1.58508 | 1.45365 | 1.33026 | 1.21497
0.03309 | 2.01402 | 2.00706 | 1.99593 | 1.97913 | 1.95516 | 1.92252 | 1.88001 | 1.82667 | 1.76178 | 1.68495 | 1.59582 | 1.49412 | 1.37934 | 1.25085 | 1.10784 | 0.94944 | 0.77481 | 0.58332 | 0.37497 | 0.15033 | 0 | 0 | 0 | 0 | 0 | 0 | 0 | 0 | 0 | 0 | 0 | 0 | 0 | 0 | 0 | 0 | 0 | 0 | 0 | 0 | 0 | 0 | 0 | 0 | 0 | 0 | 0 | 0 | 0 | 0 | 0.11358 | 0.50457 | 0.88356 | 1.24173 | 1.57074 | 1.86288 | 2.11092 | 2.30811 | 2.44824 | 2.52567 | 2.53551 | 2.47383 | 2.33808 | 2.12757 | 1.84371 | 1.49058 | 1.07514 | 0.60711 | 0.09885 | 0 | 0 | 0 | 0 | 0 | 0 | 0 | 0 | 0 | 0 | 0 | 0 | 0 | 0 | 0 | 0 | 0 | 0 | 0 | 0.2973 | 0.8685 | 1.40364 | 1.89096 | 2.32254 | 2.69463 | 3.00735 | 3.26412 | 3.47085 | 3.63492 | 3.76422 | 3.86613 | 3.94695 | 4.01124 | 4.06179 | 4.09962 | 4.12428 | 4.13445 | 4.12821 | 4.10376 | 4.05966 | 3.99513 | 3.91023 | 3.80583 | 3.68346 | 3.54531 | 3.39396 | 3.2322 | 3.06297 | 2.88903 | 2.71302 | 2.53731 | 2.364 | 2.1948 | 2.03115 | 1.87416 | 1.72461 | 1.58307 | 1.4499 | 1.32522
0.03689 | 2.04036 | 2.03145 | 2.01714 | 1.99554 | 1.96455 | 1.92225 | 1.86687 | 1.79697 | 1.71153 | 1.60983 | 1.49139 | 1.35582 | 1.2027 | 1.03152 | 0.84165 | 0.63243 | 0.40338 | 0.15426 | 0 | 0 | 0 | 0 | 0 | 0 | 0 | 0 | 0 | 0 | 0 | 0 | 0 | 0 | 0 | 0 | 0 | 0 | 0 | 0 | 0 | 0 | 0 | 0 | 0 | 0 | 0 | 0 | 0 | 0 | 0 | 0 | 0 | 0.0399 | 0.5004 | 0.93423 | 1.33104 | 1.68117 | 1.97565 | 2.20632 | 2.36568 | 2.44704 | 2.44458 | 2.35392 | 2.17221 | 1.89885 | 1.536 | 1.08891 | 0.56628 | 0 | 0 | 0 | 0 | 0 | 0 | 0 | 0 | 0 | 0 | 0 | 0 | 0 | 0 | 0 | 0 | 0 | 0 | 0 | 0 | 0 | 0 | 0 | 0.58029 | 1.15392 | 1.66131 | 2.09823 | 2.46519 | 2.76675 | 3.01038 | 3.2055 | 3.36192 | 3.48897 | 3.59454 | 3.68436 | 3.76191 | 3.82848 | 3.88347 | 3.92505 | 3.9507 | 3.95787 | 3.94431 | 3.90864 | 3.85032 | 3.7698 | 3.66846 | 3.54837 | 3.41208 | 3.26259 | 3.10296 | 2.93628 | 2.76543 | 2.59311 | 2.42163 | 2.253 | 2.0889 | 1.93065 | 1.77924 | 1.63542 | 1.49961 | 1.37211
0.04113 | 1.92222 | 1.91097 | 1.89288 | 1.86543 | 1.82601 | 1.77192 | 1.70079 | 1.61061 | 1.49982 | 1.36734 | 1.21245 | 1.0347 | 0.8337 | 0.60921 | 0.36093 | 0.08865 | 0 | 0 | 0 | 0 | 0 | 0 | 0 | 0 | 0 | 0 | 0 | 0 | 0 | 0 | 0 | 0 | 0 | 0 | 0 | 0 | 0 | 0 | 0 | 0 | 0 | 0 | 0 | 0 | 0 | 0 | 0 | 0 | 0 | 0 | 0 | 0 | 0 | 0.35376 | 0.825 | 1.23816 | 1.58247 | 1.84806 | 2.02605 | 2.1087 | 2.08941 | 1.96314 | 1.72704 | 1.38075 | 0.92724 | 0.37317 | 0 | 0 | 0 | 0 | 0 | 0 | 0 | 0 | 0 | 0 | 0 | 0 | 0 | 0 | 0 | 0 | 0 | 0 | 0 | 0 | 0 | 0 | 0 | 0 | 0 | 0 | 0.54141 | 1.0428 | 1.46337 | 1.80903 | 2.0892 | 2.31552 | 2.5002 | 2.65473 | 2.78883 | 2.90964 | 3.02142 | 3.12579 | 3.222 | 3.30759 | 3.37926 | 3.43347 | 3.46707 | 3.47769 | 3.46404 | 3.42594 | 3.36423 | 3.28065 | 3.17772 | 3.05829 | 2.92554 | 2.78265 | 2.63277 | 2.47878 | 2.32326 | 2.16846 | 2.01627 | 1.86828 | 1.72569 | 1.58937 | 1.46004 | 1.33803
0.04586 | 1.63125 | 1.61724 | 1.59465 | 1.5603 | 1.51074 | 1.44258 | 1.35252 | 1.23783 | 1.09629 | 0.92631 | 0.7269 | 0.49746 | 0.23778 | 0 | 0 | 0 | 0 | 0 | 0 | 0 | 0 | 0 | 0 | 0 | 0 | 0 | 0 | 0 | 0 | 0 | 0 | 0 | 0 | 0 | 0 | 0 | 0 | 0 | 0 | 0 | 0 | 0 | 0 | 0 | 0 | 0 | 0 | 0 | 0 | 0 | 0 | 0 | 0 | 0 | 0 | 0.47373 | 0.87168 | 1.17411 | 1.37082 | 1.45287 | 1.41288 | 1.24545 | 0.94767 | 0.51963 | 0 | 0 | 0 | 0 | 0 | 0 | 0 | 0 | 0 | 0 | 0 | 0 | 0 | 0 | 0 | 0 | 0 | 0 | 0 | 0 | 0 | 0 | 0 | 0 | 0 | 0 | 0 | 0 | 0 | 0 | 0 | 0.34458 | 0.65928 | 0.9156 | 1.12845 | 1.31184 | 1.47753 | 1.63428 | 1.78734 | 1.9386 | 2.08716 | 2.22993 | 2.36259 | 2.48049 | 2.57919 | 2.65518 | 2.70606 | 2.73072 | 2.72928 | 2.70294 | 2.65377 | 2.58444 | 2.49801 | 2.39772 | 2.28675 | 2.16813 | 2.04468 | 1.91886 | 1.79277 | 1.66824 | 1.54671 | 1.42929 | 1.31685 | 1.20999
0.05113 | 1.14309 | 1.12581 | 1.09791 | 1.05543 | 0.99402 | 0.90915 | 0.79668 | 0.65283 | 0.4746 | 0.25974 | 0.00687 | 0 | 0 | 0 | 0 | 0 | 0 | 0 | 0 | 0 | 0 | 0 | 0 | 0 | 0 | 0 | 0 | 0 | 0 | 0 | 0 | 0 | 0 | 0 | 0 | 0 | 0 | 0 | 0 | 0 | 0 | 0 | 0 | 0 | 0 | 0 | 0 | 0 | 0 | 0 | 0 | 0 | 0 | 0 | 0 | 0 | 0 | 0.13275 | 0.34944 | 0.43038 | 0.36756 | 0.15519 | 0 | 0 | 0 | 0 | 0 | 0 | 0 | 0 | 0 | 0 | 0 | 0 | 0 | 0 | 0 | 0 | 0 | 0 | 0 | 0 | 0 | 0 | 0 | 0 | 0 | 0 | 0 | 0 | 0 | 0 | 0 | 0 | 0 | 0 | 0 | 0 | 0 | 0 | 0 | 0 | 0.03894 | 0.24552 | 0.45711 | 0.66984 | 0.87831 | 1.07646 | 1.25841 | 1.41918 | 1.55496 | 1.66341 | 1.74363 | 1.79598 | 1.82193 | 1.82367 | 1.80402 | 1.76604 | 1.71291 | 1.64772 | 1.57341 | 1.49265 | 1.40775 | 1.32075 | 1.23336 | 1.1469 | 1.06254 | 0.98109
0.057 | 0.43689 | 0.41586 | 0.38184 | 0.32994 | 0.25467 | 0.15042 | 0.01173 | 0 | 0 | 0 | 0 | 0 | 0 | 0 | 0 | 0 | 0 | 0 | 0 | 0 | 0 | 0 | 0 | 0 | 0 | 0 | 0 | 0 | 0 | 0 | 0 | 0 | 0 | 0 | 0 | 0 | 0 | 0 | 0 | 0 | 0 | 0 | 0 | 0 | 0 | 0 | 0 | 0 | 0 | 0 | 0 | 0 | 0 | 0 | 0 | 0 | 0 | 0 | 0 | 0 | 0 | 0 | 0 | 0 | 0 | 0 | 0 | 0 | 0 | 0 | 0 | 0 | 0 | 0 | 0 | 0 | 0 | 0 | 0 | 0 | 0 | 0 | 0 | 0 | 0 | 0 | 0 | 0 | 0 | 0 | 0 | 0 | 0 | 0 | 0 | 0 | 0 | 0 | 0 | 0 | 0 | 0 | 0 | 0 | 0 | 0 | 0 | 0 | 0 | 0 | 0.0162 | 0.22866 | 0.41118 | 0.5631 | 0.68496 | 0.77829 | 0.84543 | 0.88917 | 0.91254 | 0.91857 | 0.91029 | 0.89049 | 0.86172 | 0.8262 | 0.78588 | 0.74247 | 0.69726 | 0.65145
0.06355 | 0 | 0 | 0 | 0 | 0 | 0 | 0 | 0 | 0 | 0 | 0 | 0 | 0 | 0 | 0 | 0 | 0 | 0 | 0 | 0 | 0 | 0 | 0 | 0 | 0 | 0 | 0 | 0 | 0 | 0 | 0 | 0 | 0 | 0 | 0 | 0 | 0 | 0 | 0 | 0 | 0 | 0 | 0 | 0 | 0 | 0 | 0 | 0 | 0 | 0 | 0 | 0 | 0 | 0 | 0 | 0 | 0 | 0 | 0 | 0 | 0 | 0 | 0 | 0 | 0 | 0 | 0 | 0 | 0 | 0 | 0 | 0 | 0 | 0 | 0 | 0 | 0 | 0 | 0 | 0 | 0 | 0 | 0 | 0 | 0 | 0 | 0 | 0 | 0 | 0 | 0 | 0 | 0 | 0 | 0 | 0 | 0 | 0 | 0 | 0 | 0 | 0 | 0 | 0 | 0 | 0 | 0 | 0 | 0 | 0 | 0 | 0 | 0 | 0 | 0 | 0 | 0 | 0 | 0 | 0 | 0.06951 | 0.12534 | 0.16641 | 0.19524 | 0.21402 | 0.2247 | 0.22896 | 0.22824
0.07086 | 0 | 0 | 0 | 0 | 0 | 0 | 0 | 0 | 0 | 0 | 0 | 0 | 0 | 0 | 0 | 0 | 0 | 0 | 0 | 0 | 0 | 0 | 0 | 0 | 0 | 0 | 0 | 0 | 0 | 0 | 0 | 0 | 0 | 0 | 0 | 0 | 0 | 0 | 0 | 0 | 0 | 0 | 0 | 0 | 0 | 0 | 0 | 0 | 0 | 0 | 0 | 0 | 0 | 0 | 0 | 0 | 0 | 0 | 0 | 0 | 0 | 0 | 0 | 0 | 0 | 0 | 0 | 0 | 0 | 0 | 0 | 0 | 0 | 0 | 0 | 0 | 0 | 0 | 0 | 0 | 0 | 0 | 0 | 0 | 0 | 0 | 0 | 0 | 0 | 0 | 0 | 0 | 0 | 0 | 0 | 0 | 0 | 0 | 0 | 0 | 0 | 0 | 0 | 0 | 0 | 0 | 0 | 0 | 0 | 0 | 0 | 0 | 0 | 0 | 0 | 0 | 0 | 0 | 0 | 0 | 0 | 0 | 0 | 0 | 0 | 0 | 0 | 0
0.079 | 0 | 0 | 0 | 0 | 0 | 0 | 0 | 0 | 0 | 0 | 0 | 0 | 0 | 0 | 0 | 0 | 0 | 0 | 0 | 0 | 0 | 0 | 0 | 0 | 0 | 0 | 0 | 0 | 0 | 0 | 0 | 0 | 0 | 0 | 0 | 0 | 0 | 0 | 0 | 0 | 0 | 0 | 0 | 0 | 0 | 0 | 0 | 0 | 0 | 0 | 0 | 0 | 0 | 0 | 0 | 0 | 0 | 0 | 0 | 0 | 0 | 0 | 0 | 0 | 0 | 0 | 0 | 0 | 0 | 0 | 0 | 0 | 0 | 0 | 0 | 0 | 0 | 0 | 0 | 0 | 0 | 0 | 0 | 0 | 0 | 0 | 0 | 0 | 0 | 0 | 0 | 0 | 0 | 0 | 0 | 0 | 0 | 0 | 0 | 0 | 0 | 0 | 0 | 0 | 0 | 0 | 0 | 0 | 0 | 0 | 0 | 0 | 0 | 0 | 0 | 0 | 0 | 0 | 0 | 0 | 0 | 0 | 0 | 0 | 0 | 0 | 0 | 0
0.08808 | 0 | 0 | 0 | 0 | 0 | 0 | 0 | 0 | 0 | 0 | 0 | 0 | 0 | 0 | 0 | 0 | 0 | 0 | 0 | 0 | 0 | 0 | 0 | 0 | 0 | 0 | 0 | 0 | 0 | 0 | 0 | 0 | 0 | 0 | 0 | 0 | 0 | 0 | 0 | 0 | 0 | 0 | 0 | 0 | 0 | 0 | 0 | 0 | 0 | 0 | 0 | 0 | 0 | 0 | 0 | 0 | 0 | 0 | 0 | 0 | 0 | 0 | 0 | 0 | 0 | 0 | 0 | 0 | 0 | 0 | 0 | 0 | 0 | 0 | 0 | 0 | 0 | 0 | 0 | 0 | 0 | 0 | 0 | 0 | 0 | 0 | 0 | 0 | 0 | 0 | 0 | 0 | 0 | 0 | 0 | 0 | 0 | 0 | 0 | 0 | 0 | 0 | 0 | 0 | 0 | 0 | 0 | 0 | 0 | 0 | 0 | 0 | 0 | 0 | 0 | 0 | 0 | 0 | 0 | 0 | 0 | 0 | 0 | 0 | 0 | 0 | 0 | 0
0.0982 | 0 | 0 | 0 | 0 | 0 | 0 | 0 | 0 | 0 | 0 | 0 | 0 | 0 | 0 | 0 | 0 | 0 | 0 | 0 | 0 | 0 | 0 | 0 | 0 | 0 | 0 | 0 | 0 | 0 | 0 | 0 | 0 | 0 | 0 | 0 | 0 | 0 | 0 | 0 | 0 | 0 | 0 | 0 | 0 | 0 | 0 | 0 | 0 | 0 | 0 | 0 | 0 | 0 | 0 | 0 | 0 | 0 | 0 | 0 | 0 | 0 | 0 | 0 | 0 | 0 | 0 | 0 | 0 | 0 | 0 | 0 | 0 | 0 | 0 | 0 | 0 | 0 | 0 | 0 | 0 | 0 | 0 | 0 | 0 | 0 | 0 | 0 | 0 | 0 | 0 | 0 | 0 | 0 | 0 | 0 | 0 | 0 | 0 | 0 | 0 | 0 | 0 | 0 | 0 | 0 | 0 | 0 | 0 | 0 | 0 | 0 | 0 | 0 | 0 | 0 | 0 | 0 | 0 | 0 | 0 | 0 | 0 | 0 | 0 | 0 | 0 | 0 | 0
0.10949 | 0 | 0 | 0 | 0 | 0 | 0 | 0 | 0 | 0 | 0 | 0 | 0 | 0 | 0 | 0 | 0 | 0 | 0 | 0 | 0 | 0 | 0 | 0 | 0 | 0 | 0 | 0 | 0 | 0 | 0 | 0 | 0 | 0 | 0 | 0 | 0 | 0 | 0 | 0 | 0 | 0 | 0 | 0 | 0 | 0 | 0 | 0 | 0 | 0 | 0 | 0 | 0 | 0 | 0 | 0 | 0 | 0 | 0 | 0 | 0 | 0 | 0 | 0 | 0 | 0 | 0 | 0 | 0 | 0 | 0 | 0 | 0 | 0 | 0 | 0 | 0 | 0 | 0 | 0 | 0 | 0 | 0 | 0 | 0 | 0 | 0 | 0 | 0 | 0 | 0 | 0 | 0 | 0 | 0 | 0 | 0 | 0 | 0 | 0 | 0 | 0 | 0 | 0 | 0 | 0 | 0 | 0 | 0 | 0 | 0 | 0 | 0 | 0 | 0 | 0 | 0 | 0 | 0 | 0 | 0 | 0 | 0 | 0 | 0 | 0 | 0 | 0 | 0
0.12207 | 0 | 0 | 0 | 0 | 0 | 0 | 0 | 0 | 0 | 0 | 0 | 0 | 0 | 0 | 0 | 0 | 0 | 0 | 0 | 0 | 0 | 0 | 0 | 0 | 0 | 0 | 0 | 0 | 0 | 0 | 0 | 0 | 0 | 0 | 0 | 0 | 0 | 0 | 0 | 0 | 0 | 0 | 0 | 0 | 0 | 0 | 0 | 0 | 0 | 0 | 0 | 0 | 0 | 0 | 0 | 0 | 0 | 0 | 0 | 0 | 0 | 0 | 0 | 0 | 0 | 0 | 0 | 0 | 0 | 0 | 0 | 0 | 0 | 0 | 0 | 0 | 0 | 0 | 0 | 0 | 0 | 0 | 0 | 0 | 0 | 0 | 0 | 0 | 0 | 0 | 0 | 0 | 0 | 0 | 0 | 0 | 0 | 0 | 0 | 0 | 0 | 0 | 0 | 0 | 0 | 0 | 0 | 0 | 0 | 0 | 0 | 0 | 0 | 0 | 0 | 0 | 0 | 0 | 0 | 0 | 0 | 0 | 0 | 0 | 0 | 0 | 0 | 0
0.1361 | 0 | 0 | 0 | 0 | 0 | 0 | 0 | 0 | 0 | 0 | 0 | 0 | 0 | 0 | 0 | 0 | 0 | 0 | 0 | 0 | 0 | 0 | 0 | 0 | 0 | 0 | 0 | 0 | 0 | 0 | 0 | 0 | 0 | 0 | 0 | 0 | 0 | 0 | 0 | 0 | 0 | 0 | 0 | 0 | 0 | 0 | 0 | 0 | 0 | 0 | 0 | 0 | 0 | 0 | 0 | 0 | 0 | 0 | 0 | 0 | 0 | 0 | 0 | 0 | 0 | 0 | 0 | 0 | 0 | 0 | 0 | 0 | 0 | 0 | 0 | 0 | 0 | 0 | 0 | 0 | 0 | 0 | 0 | 0 | 0 | 0 | 0 | 0 | 0 | 0 | 0 | 0 | 0 | 0 | 0 | 0 | 0 | 0 | 0 | 0 | 0 | 0 | 0 | 0 | 0 | 0 | 0 | 0 | 0 | 0 | 0 | 0 | 0 | 0 | 0 | 0 | 0 | 0 | 0 | 0 | 0 | 0 | 0 | 0 | 0 | 0 | 0 | 0
0.15174 | 0 | 0 | 0 | 0 | 0 | 0 | 0 | 0 | 0 | 0 | 0 | 0 | 0 | 0 | 0 | 0 | 0 | 0 | 0 | 0 | 0 | 0 | 0 | 0 | 0 | 0 | 0 | 0 | 0 | 0 | 0 | 0 | 0 | 0 | 0 | 0 | 0 | 0 | 0 | 0 | 0 | 0 | 0 | 0 | 0 | 0 | 0 | 0 | 0 | 0 | 0 | 0 | 0 | 0 | 0 | 0 | 0 | 0 | 0 | 0 | 0 | 0 | 0 | 0 | 0 | 0 | 0 | 0 | 0 | 0 | 0 | 0 | 0 | 0 | 0 | 0 | 0 | 0 | 0 | 0 | 0 | 0 | 0 | 0 | 0 | 0 | 0 | 0 | 0 | 0 | 0 | 0 | 0 | 0 | 0 | 0 | 0 | 0 | 0 | 0 | 0 | 0 | 0 | 0 | 0 | 0 | 0 | 0 | 0 | 0 | 0 | 0 | 0 | 0 | 0 | 0 | 0 | 0 | 0 | 0 | 0 | 0 | 0 | 0 | 0 | 0 | 0 | 0
0.16918 | 0 | 0 | 0 | 0 | 0 | 0 | 0 | 0 | 0 | 0 | 0 | 0 | 0 | 0 | 0 | 0 | 0 | 0 | 0 | 0 | 0 | 0 | 0 | 0 | 0 | 0 | 0 | 0 | 0 | 0 | 0 | 0 | 0 | 0 | 0 | 0 | 0 | 0 | 0 | 0 | 0 | 0 | 0 | 0 | 0 | 0 | 0 | 0 | 0 | 0 | 0 | 0 | 0 | 0 | 0 | 0 | 0 | 0 | 0 | 0 | 0 | 0 | 0 | 0 | 0 | 0 | 0 | 0 | 0 | 0 | 0 | 0 | 0 | 0 | 0 | 0 | 0 | 0 | 0 | 0 | 0 | 0 | 0 | 0 | 0 | 0 | 0 | 0 | 0 | 0 | 0 | 0 | 0 | 0 | 0 | 0 | 0 | 0 | 0 | 0 | 0 | 0 | 0 | 0 | 0 | 0 | 0 | 0 | 0 | 0 | 0 | 0 | 0 | 0 | 0 | 0 | 0 | 0 | 0 | 0 | 0 | 0 | 0 | 0 | 0 | 0 | 0 | 0
0.18862 | 0 | 0 | 0 | 0 | 0 | 0 | 0 | 0 | 0 | 0 | 0 | 0 | 0 | 0 | 0 | 0 | 0 | 0 | 0 | 0 | 0 | 0 | 0 | 0 | 0 | 0 | 0 | 0 | 0 | 0 | 0 | 0 | 0 | 0 | 0 | 0 | 0 | 0 | 0 | 0 | 0 | 0 | 0 | 0 | 0 | 0 | 0 | 0 | 0 | 0 | 0 | 0 | 0 | 0 | 0 | 0 | 0 | 0 | 0 | 0 | 0 | 0 | 0 | 0 | 0 | 0 | 0 | 0 | 0 | 0 | 0 | 0 | 0 | 0 | 0 | 0 | 0 | 0 | 0 | 0 | 0 | 0 | 0 | 0 | 0 | 0 | 0 | 0 | 0 | 0 | 0 | 0 | 0 | 0 | 0 | 0 | 0 | 0 | 0 | 0 | 0 | 0 | 0 | 0 | 0 | 0 | 0 | 0 | 0 | 0 | 0 | 0 | 0 | 0 | 0 | 0 | 0 | 0 | 0 | 0 | 0 | 0 | 0 | 0 | 0 | 0 | 0 | 0
0.2103 | 0 | 0 | 0 | 0 | 0 | 0 | 0 | 0 | 0 | 0 | 0 | 0 | 0 | 0 | 0 | 0 | 0 | 0 | 0 | 0 | 0 | 0 | 0 | 0 | 0 | 0 | 0 | 0 | 0 | 0 | 0 | 0 | 0 | 0 | 0 | 0 | 0 | 0 | 0 | 0 | 0 | 0 | 0 | 0 | 0 | 0 | 0 | 0 | 0 | 0 | 0 | 0 | 0 | 0 | 0 | 0 | 0 | 0 | 0 | 0 | 0 | 0 | 0 | 0 | 0 | 0 | 0 | 0 | 0 | 0 | 0 | 0 | 0 | 0 | 0 | 0 | 0 | 0 | 0 | 0 | 0 | 0 | 0 | 0 | 0 | 0 | 0 | 0 | 0 | 0 | 0 | 0 | 0 | 0 | 0 | 0 | 0 | 0 | 0 | 0 | 0 | 0 | 0 | 0 | 0 | 0 | 0 | 0 | 0 | 0 | 0 | 0 | 0 | 0 | 0 | 0 | 0 | 0 | 0 | 0 | 0 | 0 | 0 | 0 | 0 | 0 | 0 | 0
0.23447 | 0 | 0 | 0 | 0 | 0 | 0 | 0 | 0 | 0 | 0 | 0 | 0 | 0 | 0 | 0 | 0 | 0 | 0 | 0 | 0 | 0 | 0 | 0 | 0 | 0 | 0 | 0 | 0 | 0 | 0 | 0 | 0 | 0 | 0 | 0 | 0 | 0 | 0 | 0 | 0 | 0 | 0 | 0 | 0 | 0 | 0 | 0 | 0 | 0 | 0 | 0 | 0 | 0 | 0 | 0 | 0 | 0 | 0 | 0 | 0 | 0 | 0 | 0 | 0 | 0 | 0 | 0 | 0 | 0 | 0 | 0 | 0 | 0 | 0 | 0 | 0 | 0 | 0 | 0 | 0 | 0 | 0 | 0 | 0 | 0 | 0 | 0 | 0 | 0 | 0 | 0 | 0 | 0 | 0 | 0 | 0 | 0 | 0 | 0 | 0 | 0 | 0 | 0 | 0 | 0 | 0 | 0 | 0 | 0 | 0 | 0 | 0 | 0 | 0 | 0 | 0 | 0 | 0 | 0 | 0 | 0 | 0 | 0 | 0 | 0 | 0 | 0 | 0
0.26141 | 0 | 0 | 0 | 0 | 0 | 0 | 0 | 0 | 0 | 0 | 0 | 0 | 0 | 0 | 0 | 0 | 0 | 0 | 0 | 0 | 0 | 0 | 0 | 0 | 0 | 0 | 0 | 0 | 0 | 0 | 0 | 0 | 0 | 0 | 0 | 0 | 0 | 0 | 0 | 0 | 0 | 0 | 0 | 0 | 0 | 0 | 0 | 0 | 0 | 0 | 0 | 0 | 0 | 0 | 0 | 0 | 0 | 0 | 0 | 0 | 0 | 0 | 0 | 0 | 0 | 0 | 0 | 0 | 0 | 0 | 0 | 0 | 0 | 0 | 0 | 0 | 0 | 0 | 0 | 0 | 0 | 0 | 0 | 0 | 0 | 0 | 0 | 0 | 0 | 0 | 0 | 0 | 0 | 0 | 0 | 0 | 0 | 0 | 0 | 0 | 0 | 0 | 0 | 0 | 0 | 0 | 0 | 0 | 0 | 0 | 0 | 0 | 0 | 0 | 0 | 0 | 0 | 0 | 0 | 0 | 0 | 0 | 0 | 0 | 0 | 0 | 0 | 0
0.29145 | 0 | 0 | 0 | 0 | 0 | 0 | 0 | 0 | 0 | 0 | 0 | 0 | 0 | 0 | 0 | 0 | 0 | 0 | 0 | 0 | 0 | 0 | 0 | 0 | 0 | 0 | 0 | 0 | 0 | 0 | 0 | 0 | 0 | 0 | 0 | 0 | 0 | 0 | 0 | 0 | 0 | 0 | 0 | 0 | 0 | 0 | 0 | 0 | 0 | 0 | 0 | 0 | 0 | 0 | 0 | 0 | 0 | 0 | 0 | 0 | 0 | 0 | 0 | 0 | 0 | 0 | 0 | 0 | 0 | 0 | 0 | 0 | 0 | 0 | 0 | 0 | 0 | 0 | 0 | 0 | 0 | 0 | 0 | 0 | 0 | 0 | 0 | 0 | 0 | 0 | 0 | 0 | 0 | 0 | 0 | 0 | 0 | 0 | 0 | 0 | 0 | 0 | 0 | 0 | 0 | 0 | 0 | 0 | 0 | 0 | 0 | 0 | 0 | 0 | 0 | 0 | 0 | 0 | 0 | 0 | 0 | 0 | 0 | 0 | 0 | 0 | 0 | 0
0.32495 | 0 | 0 | 0 | 0 | 0 | 0 | 0 | 0 | 0 | 0 | 0 | 0 | 0 | 0 | 0 | 0 | 0 | 0 | 0 | 0 | 0 | 0 | 0 | 0 | 0 | 0 | 0 | 0 | 0 | 0 | 0 | 0 | 0 | 0 | 0 | 0 | 0 | 0 | 0 | 0 | 0 | 0 | 0 | 0 | 0 | 0 | 0 | 0 | 0 | 0 | 0 | 0 | 0 | 0 | 0 | 0 | 0 | 0 | 0 | 0 | 0 | 0 | 0 | 0 | 0 | 0 | 0 | 0 | 0 | 0 | 0 | 0 | 0 | 0 | 0 | 0 | 0 | 0 | 0 | 0 | 0 | 0 | 0 | 0 | 0 | 0 | 0 | 0 | 0 | 0 | 0 | 0 | 0 | 0 | 0 | 0 | 0 | 0 | 0 | 0 | 0 | 0 | 0 | 0 | 0 | 0 | 0 | 0 | 0 | 0 | 0 | 0 | 0 | 0 | 0 | 0 | 0 | 0 | 0 | 0 | 0 | 0 | 0 | 0 | 0 | 0 | 0 | 0
0.36229 | 0 | 0 | 0 | 0 | 0 | 0 | 0 | 0 | 0 | 0 | 0 | 0 | 0 | 0 | 0 | 0 | 0 | 0 | 0 | 0 | 0 | 0 | 0 | 0 | 0 | 0 | 0 | 0 | 0 | 0 | 0 | 0 | 0 | 0 | 0 | 0 | 0 | 0 | 0 | 0 | 0 | 0 | 0 | 0 | 0 | 0 | 0 | 0 | 0 | 0 | 0 | 0 | 0 | 0 | 0 | 0 | 0 | 0 | 0 | 0 | 0 | 0 | 0 | 0 | 0 | 0 | 0 | 0 | 0 | 0 | 0 | 0 | 0 | 0 | 0 | 0 | 0 | 0 | 0 | 0 | 0 | 0 | 0 | 0 | 0 | 0 | 0 | 0 | 0 | 0 | 0 | 0 | 0 | 0 | 0 | 0 | 0 | 0 | 0 | 0 | 0 | 0 | 0 | 0 | 0 | 0 | 0 | 0 | 0 | 0 | 0 | 0 | 0 | 0 | 0 | 0 | 0 | 0 | 0 | 0 | 0 | 0 | 0 | 0 | 0 | 0 | 0 | 0
0.40392 | 0 | 0 | 0 | 0 | 0 | 0 | 0 | 0 | 0 | 0 | 0 | 0 | 0 | 0 | 0 | 0 | 0 | 0 | 0 | 0 | 0 | 0 | 0 | 0 | 0 | 0 | 0 | 0 | 0 | 0 | 0 | 0 | 0 | 0 | 0 | 0 | 0 | 0 | 0 | 0 | 0 | 0 | 0 | 0 | 0 | 0 | 0 | 0 | 0 | 0 | 0 | 0 | 0 | 0 | 0 | 0 | 0 | 0 | 0 | 0 | 0 | 0 | 0 | 0 | 0 | 0 | 0 | 0 | 0 | 0 | 0 | 0 | 0 | 0 | 0 | 0 | 0 | 0 | 0 | 0 | 0 | 0 | 0 | 0 | 0 | 0 | 0 | 0 | 0 | 0 | 0 | 0 | 0 | 0 | 0 | 0 | 0 | 0 | 0 | 0 | 0 | 0 | 0 | 0 | 0 | 0 | 0 | 0 | 0 | 0 | 0 | 0 | 0 | 0 | 0 | 0 | 0 | 0 | 0 | 0 | 0 | 0 | 0 | 0 | 0 | 0 | 0 | 0
0.45034 | 0 | 0 | 0 | 0 | 0 | 0 | 0 | 0 | 0 | 0 | 0 | 0 | 0 | 0 | 0 | 0 | 0 | 0 | 0 | 0 | 0 | 0 | 0 | 0 | 0 | 0 | 0 | 0 | 0 | 0 | 0 | 0 | 0 | 0 | 0 | 0 | 0 | 0 | 0 | 0 | 0 | 0 | 0 | 0 | 0 | 0 | 0 | 0 | 0 | 0 | 0 | 0 | 0 | 0 | 0 | 0 | 0 | 0 | 0 | 0 | 0 | 0 | 0 | 0 | 0 | 0 | 0 | 0 | 0 | 0 | 0 | 0 | 0 | 0 | 0 | 0 | 0 | 0 | 0 | 0 | 0 | 0 | 0 | 0 | 0 | 0 | 0 | 0 | 0 | 0 | 0 | 0 | 0 | 0 | 0 | 0 | 0 | 0 | 0 | 0 | 0 | 0 | 0 | 0 | 0 | 0 | 0 | 0 | 0 | 0 | 0 | 0 | 0 | 0 | 0 | 0 | 0 | 0 | 0 | 0 | 0 | 0 | 0 | 0 | 0 | 0 | 0 | 0
0.5021 | 0 | 0 | 0 | 0 | 0 | 0 | 0 | 0 | 0 | 0 | 0 | 0 | 0 | 0 | 0 | 0 | 0 | 0 | 0 | 0 | 0 | 0 | 0 | 0 | 0 | 0 | 0 | 0 | 0 | 0 | 0 | 0 | 0 | 0 | 0 | 0 | 0 | 0 | 0 | 0 | 0 | 0 | 0 | 0 | 0 | 0 | 0 | 0 | 0 | 0 | 0 | 0 | 0 | 0 | 0 | 0 | 0 | 0 | 0 | 0 | 0 | 0 | 0 | 0 | 0 | 0 | 0 | 0 | 0 | 0 | 0 | 0 | 0 | 0 | 0 | 0 | 0 | 0 | 0 | 0 | 0 | 0 | 0 | 0 | 0 | 0 | 0 | 0 | 0 | 0 | 0 | 0 | 0 | 0 | 0 | 0 | 0 | 0 | 0 | 0 | 0 | 0 | 0 | 0 | 0 | 0 | 0 | 0 | 0 | 0 | 0 | 0 | 0 | 0 | 0 | 0 | 0 | 0 | 0 | 0 | 0 | 0 | 0 | 0 | 0 | 0 | 0 | 0
0.5598 | 0 | 0 | 0 | 0 | 0 | 0 | 0 | 0 | 0 | 0 | 0 | 0 | 0 | 0 | 0 | 0 | 0 | 0 | 0 | 0 | 0 | 0 | 0 | 0 | 0 | 0 | 0 | 0 | 0 | 0 | 0 | 0 | 0 | 0 | 0 | 0 | 0 | 0 | 0 | 0 | 0 | 0 | 0 | 0 | 0 | 0 | 0 | 0 | 0 | 0 | 0 | 0 | 0 | 0 | 0 | 0 | 0 | 0 | 0 | 0 | 0 | 0 | 0 | 0 | 0 | 0 | 0 | 0 | 0 | 0 | 0 | 0 | 0 | 0 | 0 | 0 | 0 | 0 | 0 | 0 | 0 | 0 | 0 | 0 | 0 | 0 | 0 | 0 | 0 | 0 | 0 | 0 | 0 | 0 | 0 | 0 | 0 | 0 | 0 | 0 | 0 | 0 | 0 | 0 | 0 | 0 | 0 | 0 | 0 | 0 | 0 | 0 | 0 | 0 | 0 | 0 | 0 | 0 | 0 | 0 | 0 | 0 | 0 | 0 | 0 | 0 | 0 | 0
0.62413 | 0.78756 | 0.73209 | 0.63879 | 0.48921 | 0.25935 | 0 | 0 | 0 | 0 | 0 | 0 | 0 | 0 | 0 | 0 | 0 | 0 | 0 | 0 | 0 | 0 | 0 | 0 | 0 | 0 | 0 | 0 | 0 | 0 | 0 | 0 | 0 | 0 | 0 | 0 | 0 | 0 | 0 | 0 | 0 | 0 | 0 | 0 | 0 | 0 | 0 | 0 | 0 | 0 | 0 | 0 | 0 | 0 | 0 | 0 | 0 | 0 | 0 | 0 | 0 | 0 | 0 | 0 | 0 | 0 | 0 | 0 | 0 | 0 | 0 | 0 | 0 | 0 | 0 | 0 | 0 | 0 | 0 | 0 | 0 | 0 | 0 | 0 | 0 | 0 | 0 | 0 | 0 | 0 | 0 | 0 | 0 | 0 | 0 | 0 | 0 | 0 | 0 | 0 | 0 | 0 | 0 | 0 | 0 | 0 | 0 | 0 | 0 | 0 | 0 | 0 | 0 | 0 | 0 | 0 | 0 | 0 | 0 | 0 | 0 | 0 | 0 | 0 | 0 | 0.11901 | 0.21708 | 0.28752 | 0.33555
0.69586 | 0.44991 | 0.40755 | 0.3354 | 0.21792 | 0.03417 | 0 | 0 | 0 | 0 | 0 | 0 | 0 | 0 | 0 | 0 | 0 | 0 | 0 | 0 | 0 | 0 | 0 | 0 | 0 | 0 | 0 | 0 | 0 | 0 | 0 | 0 | 0 | 0 | 0 | 0 | 0 | 0 | 0 | 0 | 0 | 0 | 0 | 0 | 0 | 0 | 0 | 0 | 0 | 0 | 0 | 0 | 0 | 0 | 0 | 0 | 0 | 0 | 0 | 0 | 0 | 0 | 0 | 0 | 0 | 0 | 0 | 0 | 0 | 0 | 0 | 0 | 0 | 0 | 0 | 0 | 0 | 0 | 0 | 0 | 0 | 0 | 0 | 0.53535 | 1.15614 | 1.55349 | 1.75995 | 1.79781 | 1.6746 | 1.38333 | 0.90714 | 0.22707 | 0 | 0 | 0 | 0 | 0 | 0 | 0 | 0 | 0 | 0 | 0 | 0 | 0 | 0 | 0 | 0 | 0 | 0 | 0 | 0 | 0 | 0 | 0 | 0 | 0 | 0 | 0 | 0 | 0.21417 | 0.47526 | 0.67227 | 0.8148 | 0.91185 | 0.97152 | 1.00104 | 1.00674 | 0.99393
0.77583 | 0 | 0 | 0 | 0 | 0 | 0 | 0 | 0 | 0 | 0 | 0 | 0 | 0 | 0 | 0 | 0 | 0 | 0 | 0 | 0 | 0 | 0 | 0 | 0 | 0 | 0 | 0 | 0 | 0 | 0 | 0 | 0 | 0 | 0 | 0 | 0 | 0 | 0 | 0 | 0 | 0 | 0 | 0 | 0 | 0 | 0 | 0 | 0 | 0 | 0 | 0 | 0 | 0 | 0 | 0 | 0 | 0 | 0 | 0 | 0 | 0 | 0 | 0 | 0 | 0 | 0 | 0 | 0 | 0 | 0 | 0 | 0 | 0 | 0 | 0 | 0 | 0 | 0 | 0 | 0 | 0.7941 | 1.9938 | 2.89164 | 3.51759 | 3.9096 | 4.10337 | 4.12365 | 3.97962 | 3.66492 | 3.16257 | 2.4528 | 1.52205 | 0.37125 | 0 | 0 | 0 | 0 | 0 | 0 | 0 | 0 | 0 | 0 | 0 | 0 | 0 | 0 | 0 | 0 | 0 | 0 | 0 | 0 | 0 | 0 | 0 | 0.18789 | 0.63831 | 0.99315 | 1.26264 | 1.4577 | 1.5891 | 1.66728 | 1.70181 | 1.70127 | 1.67325 | 1.62432 | 1.56003
0.86498 | 0 | 0 | 0 | 0 | 0 | 0 | 0 | 0 | 0 | 0 | 0 | 0 | 0 | 0 | 0 | 0 | 0 | 0 | 0 | 0 | 0 | 0 | 0 | 0 | 0 | 0 | 0 | 0 | 0 | 0 | 0 | 0 | 0 | 0 | 0 | 0 | 0 | 0 | 0 | 0 | 0 | 0 | 0 | 0 | 0 | 0 | 0 | 0 | 0 | 0 | 0 | 0 | 0 | 0 | 0 | 0 | 0 | 0 | 0 | 0 | 0 | 0 | 0 | 0 | 0 | 0 | 0 | 0 | 0 | 0 | 0 | 0 | 0 | 0 | 0 | 0 | 0 | 0 | 0 | 0.63189 | 2.17893 | 3.40188 | 4.31568 | 4.95327 | 5.35545 | 5.56011 | 5.59326 | 5.46426 | 5.16582 | 4.67919 | 3.98217 | 3.05865 | 1.90704 | 0.54627 | 0 | 0 | 0 | 0 | 0 | 0 | 0 | 0 | 0 | 0 | 0 | 0 | 0 | 0 | 0 | 0 | 0 | 0 | 0 | 0 | 0 | 0.62553 | 1.14171 | 1.5498 | 1.85943 | 2.08179 | 2.22855 | 2.31132 | 2.34117 | 2.32824 | 2.28159 | 2.2092 | 2.11788 | 2.01333
0.96439 | 0 | 0 | 0 | 0 | 0 | 0 | 0 | 0 | 0 | 0 | 0 | 0 | 0 | 0 | 0 | 0 | 0 | 0 | 0 | 0 | 0 | 0 | 0 | 0 | 0 | 0 | 0 | 0 | 0 | 0 | 0 | 0 | 0 | 0 | 0 | 0 | 0 | 0 | 0 | 0 | 0 | 0 | 0 | 0 | 0 | 0 | 0 | 0 | 0 | 0 | 0 | 0 | 0 | 0 | 0 | 0 | 0 | 0 | 0 | 0 | 0 | 0 | 0 | 0 | 0 | 0 | 0 | 0 | 0 | 0 | 0 | 0 | 0 | 0 | 0 | 0 | 0 | 0 | 0 | 1.21518 | 2.7672 | 3.99456 | 4.91529 | 5.56539 | 5.98803 | 6.22236 | 6.29451 | 6.21246 | 5.96646 | 5.53413 | 4.88913 | 4.01094 | 2.8941 | 1.55433 | 0.03162 | 0 | 0 | 0 | 0 | 0 | 0 | 0 | 0 | 0 | 0 | 0 | 0 | 0 | 0 | 0 | 0 | 0 | 0 | 0 | 0.66672 | 1.28406 | 1.78203 | 2.16819 | 2.45283 | 2.64771 | 2.76522 | 2.81763 | 2.81652 | 2.77254 | 2.69523 | 2.59287 | 2.47257 | 2.34027
1.07522 | 0 | 0 | 0 | 0 | 0 | 0 | 0 | 0 | 0 | 0 | 0 | 0 | 0 | 0 | 0 | 0 | 0 | 0 | 0 | 0 | 0 | 0 | 0 | 0 | 0 | 0 | 0 | 0 | 0 | 0 | 0 | 0 | 0 | 0 | 0 | 0 | 0 | 0 | 0 | 0 | 0 | 0 | 0 | 0 | 0 | 0 | 0 | 0 | 0 | 0 | 0 | 0 | 0 | 0 | 0 | 0 | 0 | 0 | 0 | 0 | 0 | 0 | 0 | 0 | 0 | 0 | 0 | 0 | 0 | 0 | 0 | 0 | 0 | 0 | 0 | 0 | 0 | 0 | 0 | 1.21593 | 2.74002 | 3.948 | 4.86159 | 5.51982 | 5.96775 | 6.24516 | 6.37701 | 6.36858 | 6.20586 | 5.86119 | 5.30214 | 4.50213 | 3.45 | 2.157 | 0.66012 | 0 | 0 | 0 | 0 | 0 | 0 | 0 | 0 | 0 | 0 | 0 | 0 | 0 | 0 | 0 | 0 | 0 | 0 | 0.22947 | 0.978 | 1.60029 | 2.09967 | 2.48382 | 2.76333 | 2.95038 | 3.05781 | 3.09831 | 3.08394 | 3.02577 | 2.9337 | 2.81628 | 2.68095 | 2.53386
1.19878 | 0 | 0 | 0 | 0 | 0 | 0 | 0 | 0 | 0 | 0 | 0 | 0 | 0 | 0 | 0 | 0 | 0 | 0 | 0 | 0 | 0 | 0 | 0 | 0 | 0 | 0 | 0 | 0 | 0 | 0 | 0 | 0 | 0 | 0 | 0 | 0 | 0 | 0 | 0 | 0 | 0 | 0 | 0 | 0 | 0 | 0 | 0 | 0 | 0 | 0 | 0 | 0 | 0 | 0 | 0 | 0 | 0 | 0 | 0 | 0 | 0 | 0 | 0 | 0 | 0 | 0 | 0 | 0 | 0 | 0 | 0 | 0 | 0 | 0 | 0 | 0 | 0 | 0 | 0 | 0.84912 | 2.31018 | 3.47205 | 4.36068 | 5.01819 | 5.49144 | 5.81994 | 6.02646 | 6.11226 | 6.05745 | 5.82726 | 5.38149 | 4.68561 | 3.72117 | 2.49351 | 1.0356 | 0 | 0 | 0 | 0 | 0 | 0 | 0 | 0 | 0 | 0 | 0 | 0 | 0 | 0 | 0 | 0 | 0 | 0 | 0.16452 | 0.93678 | 1.58079 | 2.09937 | 2.49993 | 2.79303 | 2.99094 | 3.10668 | 3.15321 | 3.14286 | 3.087 | 2.9958 | 2.87814 | 2.74164 | 2.59263
1.33655 | 0 | 0 | 0 | 0 | 0 | 0 | 0 | 0 | 0 | 0 | 0 | 0 | 0 | 0 | 0 | 0 | 0 | 0 | 0 | 0 | 0 | 0 | 0 | 0 | 0 | 0 | 0 | 0 | 0 | 0 | 0 | 0 | 0 | 0 | 0 | 0 | 0 | 0 | 0 | 0 | 0 | 0 | 0 | 0 | 0 | 0 | 0 | 0 | 0 | 0 | 0 | 0 | 0 | 0 | 0 | 0 | 0 | 0 | 0 | 0 | 0 | 0 | 0 | 0 | 0 | 0 | 0 | 0 | 0 | 0 | 0 | 0 | 0 | 0 | 0 | 0 | 0 | 0 | 0 | 0.32652 | 1.68984 | 2.77815 | 3.62208 | 4.2672 | 4.76178 | 5.14455 | 5.43528 | 5.62974 | 5.70087 | 5.60508 | 5.29254 | 4.71924 | 3.85782 | 2.70636 | 1.29285 | 0 | 0 | 0 | 0 | 0 | 0 | 0 | 0 | 0 | 0 | 0 | 0 | 0 | 0 | 0 | 0 | 0 | 0 | 0 | 0.56157 | 1.24149 | 1.79484 | 2.22831 | 2.55201 | 2.778 | 2.91918 | 2.98854 | 2.99856 | 2.96073 | 2.8854 | 2.78169 | 2.65737 | 2.51901
1.49014 | 0 | 0 | 0 | 0 | 0 | 0 | 0 | 0 | 0 | 0 | 0 | 0 | 0 | 0 | 0 | 0 | 0 | 0 | 0 | 0 | 0 | 0 | 0 | 0 | 0 | 0 | 0 | 0 | 0 | 0 | 0 | 0 | 0 | 0 | 0 | 0 | 0 | 0 | 0 | 0 | 0 | 0 | 0 | 0 | 0 | 0 | 0 | 0 | 0 | 0 | 0 | 0 | 0 | 0 | 0 | 0 | 0 | 0 | 0 | 0 | 0 | 0 | 0 | 0 | 0 | 0 | 0 | 0 | 0 | 0 | 0 | 0 | 0 | 0 | 0 | 0 | 0 | 0 | 0 | 0 | 1.06155 | 2.05023 | 2.82984 | 3.44943 | 3.95865 | 4.39512 | 4.77462 | 5.08656 | 5.29518 | 5.34666 | 5.1801 | 4.74024 | 3.98955 | 2.91762 | 1.54656 | 0 | 0 | 0 | 0 | 0 | 0 | 0 | 0 | 0 | 0 | 0 | 0 | 0 | 0 | 0 | 0 | 0 | 0 | 0 | 0 | 0.60162 | 1.20309 | 1.68402 | 2.05359 | 2.32329 | 2.50566 | 2.61348 | 2.65914 | 2.6541 | 2.60883 | 2.53251 | 2.43312 | 2.31735
1.66139 | 0 | 0 | 0 | 0 | 0 | 0 | 0 | 0 | 0 | 0 | 0 | 0 | 0 | 0 | 0 | 0 | 0 | 0 | 0 | 0 | 0 | 0 | 0 | 0 | 0 | 0 | 0 | 0 | 0 | 0 | 0 | 0 | 0 | 0 | 0 | 0 | 0 | 0 | 0 | 0 | 0 | 0 | 0 | 0 | 0 | 0 | 0 | 0 | 0 | 0 | 0 | 0 | 0 | 0 | 0 | 0 | 0 | 0 | 0 | 0 | 0 | 0 | 0 | 0 | 0 | 0 | 0 | 0 | 0 | 0 | 0 | 0 | 0 | 0 | 0 | 0 | 0 | 0 | 0 | 0 | 0.5565 | 1.4229 | 2.12016 | 2.7012 | 3.21708 | 3.7038 | 4.17267 | 4.60575 | 4.95753 | 5.1627 | 5.14785 | 4.84527 | 4.206 | 3.21018 | 1.87326 | 0.24738 | 0 | 0 | 0 | 0 | 0 | 0 | 0 | 0 | 0 | 0 | 0 | 0 | 0 | 0 | 0 | 0 | 0 | 0 | 0 | 0 | 0.33948 | 0.88086 | 1.31022 | 1.63803 | 1.87623 | 2.03709 | 2.1327 | 2.1744 | 2.17257 | 2.13645 | 2.07408 | 1.9923
1.85232 | 0 | 0 | 0 | 0 | 0 | 0 | 0 | 0 | 0 | 0 | 0 | 0 | 0 | 0 | 0 | 0 | 0 | 0 | 0 | 0 | 0 | 0 | 0 | 0 | 0 | 0 | 0 | 0 | 0 | 0 | 0 | 0 | 0 | 0 | 0 | 0 | 0 | 0 | 0 | 0 | 0 | 0 | 0 | 0 | 0 | 0 | 0 | 0 | 0 | 0 | 0 | 0 | 0 | 0 | 0 | 0 | 0 | 0 | 0 | 0 | 0 | 0 | 0 | 0 | 0 | 0 | 0 | 0 | 0 | 0 | 0 | 0 | 0 | 0 | 0 | 0 | 0 | 0 | 0 | 0 | 0.24357 | 0.96984 | 1.56981 | 2.10066 | 2.61474 | 3.14643 | 3.70206 | 4.25562 | 4.75101 | 5.11035 | 5.24673 | 5.07894 | 4.54557 | 3.61659 | 2.30031 | 0.64551 | 0 | 0 | 0 | 0 | 0 | 0 | 0 | 0 | 0 | 0 | 0 | 0 | 0 | 0 | 0 | 0 | 0 | 0 | 0 | 0 | 0 | 0 | 0.33033 | 0.73002 | 1.038 | 1.26585 | 1.42518 | 1.527 | 1.58151 | 1.59792 | 1.58427 | 1.54749
2.06519 | 0 | 0 | 0 | 0 | 0 | 0 | 0 | 0 | 0 | 0 | 0 | 0 | 0 | 0 | 0 | 0 | 0 | 0 | 0 | 0 | 0 | 0 | 0 | 0 | 0 | 0 | 0 | 0 | 0 | 0 | 0 | 0 | 0 | 0 | 0 | 0 | 0 | 0 | 0 | 0 | 0 | 0 | 0 | 0 | 0 | 0 | 0 | 0 | 0 | 0 | 0 | 0 | 0 | 0 | 0 | 0 | 0 | 0 | 0 | 0 | 0 | 0 | 0 | 0 | 0 | 0 | 0 | 0 | 0 | 0 | 0 | 0 | 0 | 0 | 0 | 0 | 0 | 0 | 0 | 0 | 0.13005 | 0.70395 | 1.19562 | 1.66662 | 2.17092 | 2.7411 | 3.37827 | 4.0479 | 4.68264 | 5.19141 | 5.47293 | 5.4318 | 4.99359 | 4.11744 | 2.80437 | 1.09968 | 0 | 0 | 0 | 0 | 0 | 0 | 0 | 0 | 0 | 0 | 0 | 0 | 0 | 0 | 0 | 0 | 0 | 0 | 0 | 0 | 0 | 0 | 0 | 0 | 0 | 0.30237 | 0.53904 | 0.71427 | 0.8379 | 0.91902 | 0.96564 | 0.98475
2.30253 | 0 | 0 | 0 | 0 | 0 | 0 | 0 | 0 | 0 | 0 | 0 | 0 | 0 | 0 | 0 | 0 | 0 | 0 | 0 | 0 | 0 | 0 | 0 | 0 | 0 | 0 | 0 | 0 | 0 | 0 | 0 | 0 | 0 | 0 | 0 | 0 | 0 | 0 | 0 | 0 | 0 | 0 | 0 | 0 | 0 | 0 | 0 | 0 | 0 | 0 | 0 | 0 | 0 | 0 | 0 | 0 | 0 | 0 | 0.08928 | 0.82842 | 0.91272 | 0.45039 | 0 | 0 | 0 | 0 | 0 | 0 | 0 | 0 | 0 | 0 | 0 | 0 | 0 | 0 | 0 | 0 | 0 | 0 | 0.17274 | 0.58794 | 0.96435 | 1.3683 | 1.8555 | 2.45679 | 3.16803 | 3.94596 | 4.71162 | 5.36022 | 5.77578 | 5.84817 | 5.48967 | 4.6485 | 3.31818 | 1.54074 | 0 | 0 | 0 | 0 | 0 | 0 | 0 | 0 | 0 | 0 | 0 | 0 | 0 | 0 | 0 | 0 | 0 | 0 | 0 | 0 | 0 | 0 | 0 | 0 | 0 | 0 | 0 | 0 | 0 | 0.09933 | 0.21789 | 0.30384
2.56714 | 0 | 0 | 0 | 0 | 0 | 0 | 0 | 0 | 0 | 0 | 0 | 0 | 0 | 0 | 0 | 0 | 0 | 0 | 0 | 0 | 0 | 0 | 0 | 0 | 0 | 0 | 0 | 0 | 0 | 0 | 0 | 0 | 0 | 0 | 0 | 0 | 0 | 0 | 0 | 0 | 0 | 0 | 0 | 0 | 0 | 0 | 0 | 0 | 0 | 0 | 0 | 0 | 0 | 0 | 0 | 0 | 0 | 0 | 0.39234 | 1.70949 | 2.29722 | 2.25546 | 1.70472 | 0.77865 | 0 | 0 | 0 | 0 | 0 | 0 | 0 | 0 | 0 | 0 | 0 | 0 | 0 | 0 | 0 | 0 | 0.29664 | 0.55239 | 0.81054 | 1.14243 | 1.60584 | 2.23011 | 3.00582 | 3.88104 | 4.76505 | 5.53932 | 6.07293 | 6.24111 | 5.9427 | 5.11521 | 3.74484 | 1.87059 | 0 | 0 | 0 | 0 | 0 | 0 | 0 | 0 | 0 | 0 | 0 | 0 | 0 | 0 | 0 | 0 | 0 | 0 | 0 | 0 | 0 | 0 | 0 | 0 | 0 | 0 | 0 | 0 | 0 | 0 | 0 | 0
2.86215 | 0 | 0 | 0 | 0 | 0 | 0 | 0 | 0 | 0 | 0 | 0 | 0 | 0 | 0 | 0 | 0 | 0 | 0 | 0 | 0 | 0 | 0 | 0 | 0 | 0 | 0 | 0 | 0 | 0 | 0 | 0 | 0 | 0 | 0 | 0 | 0 | 0 | 0 | 0 | 0 | 0 | 0 | 0 | 0 | 0 | 0 | 0 | 0 | 0 | 0 | 0 | 0 | 0 | 0 | 0 | 0 | 0 | 0 | 0 | 1.66788 | 2.84274 | 3.30105 | 3.15846 | 2.54835 | 1.61418 | 0.50184 | 0 | 0 | 0 | 0 | 0 | 0 | 0 | 0 | 0 | 0 | 0 | 0 | 0.04362 | 0.2796 | 0.41721 | 0.51777 | 0.65802 | 0.9147 | 1.34799 | 1.98597 | 2.81427 | 3.77241 | 4.75818 | 5.63934 | 6.27039 | 6.51201 | 6.25002 | 5.41155 | 3.97602 | 1.97985 | 0 | 0 | 0 | 0 | 0 | 0 | 0 | 0 | 0 | 0 | 0 | 0 | 0 | 0 | 0 | 0 | 0 | 0 | 0 | 0 | 0 | 0 | 0 | 0 | 0 | 0 | 0 | 0 | 0 | 0 | 0 | 0
3.19107 | 0 | 0 | 0 | 0 | 0 | 0 | 0 | 0 | 0 | 0 | 0 | 0 | 0 | 0 | 0 | 0 | 0 | 0 | 0 | 0 | 0 | 0 | 0 | 0 | 0 | 0 | 0 | 0 | 0 | 0 | 0 | 0 | 0 | 0 | 0 | 0 | 0 | 0 | 0 | 0 | 0 | 0 | 0 | 0 | 0 | 0 | 0 | 0 | 0 | 0 | 0 | 0 | 0 | 0 | 0 | 0 | 0 | 0 | 0 | 0.53571 | 2.37075 | 3.40008 | 3.73389 | 3.50499 | 2.86089 | 1.95513 | 0.93807 | 0 | 0 | 0 | 0 | 0 | 0 | 0 | 0 | 0 | 0 | 0.26874 | 0.4455 | 0.49527 | 0.46185 | 0.41559 | 0.44106 | 0.62073 | 1.01745 | 1.65855 | 2.52501 | 3.54828 | 4.61502 | 5.57973 | 6.28275 | 6.57084 | 6.3174 | 5.43987 | 3.91161 | 1.76712 | 0 | 0 | 0 | 0 | 0 | 0 | 0 | 0 | 0 | 0 | 0 | 0 | 0 | 0 | 0 | 0 | 0 | 0 | 0 | 0 | 0 | 0 | 0 | 0 | 0 | 0 | 0 | 0 | 0 | 0 | 0 | 0
3.5578 | 0 | 0 | 0 | 0 | 0 | 0 | 0 | 0 | 0 | 0 | 0 | 0 | 0 | 0 | 0 | 0 | 0 | 0 | 0 | 0 | 0 | 0 | 0 | 0 | 0 | 0 | 0 | 0 | 0 | 0 | 0 | 0 | 0 | 0 | 0 | 0 | 0 | 0 | 0 | 0 | 0 | 0 | 0 | 0 | 0 | 0 | 0 | 0 | 0 | 0 | 0 | 0 | 0 | 0 | 0 | 0 | 0 | 0 | 0 | 0 | 0.7539 | 2.41569 | 3.28683 | 3.4995 | 3.20523 | 2.56536 | 1.74057 | 0.87978 | 0.10917 | 0 | 0 | 0 | 0 | 0 | 0 | 0.21693 | 0.50592 | 0.66765 | 0.68385 | 0.57258 | 0.38664 | 0.20532 | 0.12123 | 0.22287 | 0.57624 | 1.20828 | 2.09598 | 3.16311 | 4.28586 | 5.30616 | 6.05091 | 6.35376 | 6.07671 | 5.12835 | 3.47685 | 1.15575 | 0 | 0 | 0 | 0 | 0 | 0 | 0 | 0 | 0 | 0 | 0 | 0 | 0 | 0 | 0 | 0 | 0 | 0 | 0 | 0 | 0 | 0 | 0 | 0 | 0 | 0 | 0 | 0 | 0 | 0 | 0 | 0
3.96666 | 0 | 0 | 0 | 0 | 0 | 0 | 0 | 0 | 0 | 0 | 0 | 0 | 0 | 0 | 0 | 0 | 0 | 0 | 0 | 0 | 0 | 0 | 0 | 0 | 0 | 0 | 0 | 0 | 0 | 0 | 0 | 0 | 0 | 0 | 0 | 0 | 0 | 0 | 0 | 0 | 0 | 0 | 0 | 0 | 0 | 0 | 0 | 0 | 0 | 0 | 0 | 0 | 0 | 0 | 0 | 0 | 0 | 0 | 0 | 0 | 0 | 0.26826 | 1.73004 | 2.4393 | 2.55159 | 2.23617 | 1.66401 | 0.99546 | 0.36768 | 0 | 0 | 0 | 0 | 0 | 0.29208 | 0.5949 | 0.79698 | 0.85095 | 0.744 | 0.50175 | 0.18552 | 0 | 0 | 0 | 0.02298 | 0.63237 | 1.5219 | 2.60841 | 3.75834 | 4.80195 | 5.55366 | 5.83509 | 5.49792 | 4.44309 | 2.63472 | 0.10626 | 0 | 0 | 0 | 0 | 0 | 0 | 0 | 0 | 0 | 0 | 0 | 0 | 0 | 0 | 0 | 0 | 0 | 0 | 0 | 0 | 0 | 0 | 0 | 0 | 0 | 0 | 0 | 0 | 0 | 0 | 0 | 0
4.42251 | 0 | 0 | 0 | 0 | 0 | 0 | 0 | 0 | 0 | 0 | 0 | 0 | 0 | 0 | 0 | 0 | 0 | 0 | 0 | 0 | 0 | 0 | 0 | 0 | 0 | 0 | 0 | 0 | 0 | 0 | 0 | 0 | 0 | 0 | 0 | 0 | 0 | 0 | 0 | 0 | 0 | 0 | 0 | 0 | 0 | 0 | 0 | 0 | 0 | 0 | 0 | 0 | 0 | 0 | 0 | 0 | 0 | 0 | 0 | 0 | 0 | 0 | 0 | 0.28713 | 0.85935 | 0.92565 | 0.66726 | 0.25557 | 0 | 0 | 0 | 0 | 0 | 0.00735 | 0.3684 | 0.67098 | 0.84276 | 0.83868 | 0.65082 | 0.31158 | 0 | 0 | 0 | 0 | 0 | 0 | 0.83685 | 1.91577 | 3.06096 | 4.09203 | 4.81206 | 5.0319 | 4.5942 | 3.39366 | 1.39158 | 0 | 0 | 0 | 0 | 0 | 0 | 0 | 0 | 0 | 0 | 0 | 0 | 0 | 0 | 0 | 0 | 0 | 0 | 0 | 0 | 0 | 0 | 0 | 0 | 0 | 0 | 0 | 0 | 0 | 0 | 0 | 0 | 0
4.93075 | 0 | 0 | 0 | 0 | 0 | 0 | 0 | 0 | 0 | 0 | 0 | 0 | 0 | 0 | 0 | 0 | 0 | 0 | 0 | 0 | 0 | 0 | 0 | 0 | 0 | 0 | 0 | 0 | 0 | 0 | 0 | 0 | 0 | 0 | 0 | 0 | 0 | 0 | 0 | 0 | 0 | 0 | 0 | 0 | 0 | 0 | 0 | 0 | 0 | 0 | 0 | 0 | 0 | 0 | 0 | 0 | 0 | 0 | 0 | 0 | 0 | 0 | 0 | 0 | 0 | 0 | 0 | 0 | 0 | 0 | 0 | 0 | 0 | 0 | 0.11763 | 0.48738 | 0.69018 | 0.68235 | 0.45978 | 0.06123 | 0 | 0 | 0 | 0 | 0 | 0 | 0.10869 | 1.15167 | 2.25834 | 3.23868 | 3.88575 | 4.00101 | 3.41952 | 2.03118 | 0 | 0 | 0 | 0 | 0 | 0 | 0 | 0 | 0 | 0 | 0 | 0 | 0 | 0 | 0 | 0 | 0 | 0 | 0 | 0 | 0 | 0 | 0 | 0 | 0 | 0 | 0 | 0 | 0 | 0 | 0 | 0 | 0 | 0
5.4974 | 0 | 0 | 0 | 0 | 0 | 0 | 0 | 0 | 0 | 0 | 0 | 0 | 0 | 0 | 0 | 0 | 0 | 0 | 0 | 0 | 0 | 0 | 0 | 0 | 0 | 0 | 0 | 0 | 0 | 0 | 0 | 0 | 0 | 0 | 0 | 0 | 0 | 0 | 0 | 0 | 0 | 0 | 0 | 0 | 0 | 0 | 0 | 0 | 0 | 0 | 0 | 0 | 0 | 0 | 0 | 0 | 0 | 0 | 0 | 0 | 0 | 0 | 0 | 0 | 0 | 0 | 0 | 0 | 0 | 0 | 0 | 0 | 0 | 0 | 0 | 0.10395 | 0.4029 | 0.44919 | 0.24171 | 0 | 0 | 0 | 0 | 0 | 0 | 0 | 0 | 0.40536 | 1.43964 | 2.33064 | 2.8626 | 2.82915 | 2.05926 | 0.43956 | 0 | 0 | 0 | 0 | 0 | 0 | 0 | 0 | 0 | 0 | 0 | 0 | 0 | 0 | 0 | 0 | 0 | 0 | 0 | 0 | 0 | 0 | 0 | 0 | 0 | 0 | 0 | 0 | 0 | 0 | 0 | 0 | 0 | 0
6.12917 | 0 | 0 | 0 | 0 | 0 | 0 | 0 | 0 | 0 | 0 | 0 | 0 | 0 | 0 | 0 | 0 | 0 | 0 | 0 | 0 | 0 | 0 | 0 | 0 | 0 | 0 | 0 | 0 | 0 | 0 | 0 | 0 | 0 | 0 | 0 | 0 | 0 | 0 | 0 | 0 | 0 | 0 | 0 | 0 | 0 | 0 | 0 | 0 | 0 | 0 | 0 | 0 | 0 | 0 | 0 | 0 | 0 | 0 | 0 | 0 | 0 | 0 | 0 | 0 | 0 | 0 | 0 | 0 | 0 | 0 | 0 | 0 | 0 | 0 | 0 | 0 | 0.04206 | 0.20337 | 0.0639 | 0 | 0 | 0 | 0 | 0 | 0 | 0 | 0 | 0 | 0.7026 | 1.46739 | 1.84365 | 1.61847 | 0.61644 | 0 | 0 | 0 | 0 | 0 | 0 | 0 | 0 | 0 | 0 | 0 | 0 | 0 | 0 | 0 | 0 | 0 | 0 | 0 | 0 | 0 | 0 | 0 | 0 | 0 | 0 | 0 | 0 | 0 | 0 | 0 | 0 | 0 | 0 | 0
6.83354 | 0 | 0 | 0 | 0 | 0 | 0 | 0 | 0 | 0 | 0 | 0 | 0 | 0 | 0 | 0 | 0 | 0 | 0 | 0 | 0 | 0 | 0 | 0 | 0 | 0 | 0 | 0 | 0 | 0 | 0 | 0 | 0 | 0 | 0 | 0 | 0 | 0 | 0 | 0 | 0 | 0 | 0 | 0 | 0 | 0 | 0 | 0 | 0 | 0 | 0 | 0 | 0 | 0 | 0 | 0 | 0 | 0 | 0 | 0 | 0 | 0 | 0 | 0 | 0 | 0 | 0 | 0 | 0 | 0 | 0 | 0 | 0 | 0 | 0 | 0 | 0 | 0 | 0 | 0 | 0 | 0 | 0 | 0 | 0 | 0 | 0 | 0 | 0 | 0.13584 | 0.74193 | 0.92589 | 0.4698 | 0 | 0 | 0 | 0 | 0 | 0 | 0 | 0 | 0 | 0 | 0 | 0 | 0 | 0 | 0 | 0 | 0 | 0 | 0 | 0 | 0 | 0 | 0 | 0 | 0 | 0 | 0 | 0 | 0 | 0 | 0 | 0 | 0 | 0 | 0 | 0
7.61886 | 0 | 0 | 0 | 0 | 0 | 0 | 0 | 0 | 0 | 0 | 0 | 0 | 0 | 0 | 0 | 0 | 0 | 0 | 0 | 0 | 0 | 0 | 0 | 0 | 0 | 0 | 0 | 0 | 0 | 0 | 0 | 0 | 0 | 0 | 0 | 0 | 0 | 0 | 0 | 0 | 0 | 0 | 0 | 0 | 0 | 0 | 0 | 0 | 0 | 0 | 0 | 0 | 0 | 0 | 0 | 0 | 0 | 0 | 0 | 0 | 0 | 0 | 0 | 0 | 0 | 0 | 0 | 0 | 0 | 0 | 0 | 0 | 0 | 0 | 0 | 0 | 0 | 0 | 0 | 0 | 0 | 0 | 0 | 0 | 0 | 0 | 0 | 0 | 0 | 0.22467 | 0.18648 | 0 | 0 | 0 | 0 | 0 | 0 | 0 | 0 | 0 | 0 | 0 | 0 | 0 | 0 | 0 | 0 | 0 | 0 | 0 | 0 | 0 | 0 | 0 | 0 | 0 | 0 | 0 | 0 | 0 | 0 | 0 | 0 | 0 | 0 | 0 | 0 | 0
8.49442 | 0 | 0 | 0 | 0 | 0 | 0 | 0 | 0 | 0 | 0 | 0 | 0 | 0 | 0 | 0 | 0 | 0 | 0 | 0 | 0 | 0 | 0 | 0 | 0 | 0 | 0 | 0 | 0 | 0 | 0 | 0 | 0 | 0 | 0 | 0 | 0 | 0 | 0 | 0 | 0 | 0 | 0 | 0 | 0 | 0 | 0 | 0 | 0 | 0 | 0 | 0 | 0 | 0 | 0 | 0 | 0 | 0 | 0 | 0 | 0 | 0 | 0 | 0 | 0 | 0 | 0 | 0 | 0 | 0 | 0 | 0 | 0 | 0 | 0 | 0 | 0 | 0 | 0 | 0.0252 | 0.00834 | 0 | 0 | 0 | 0 | 0 | 0 | 0 | 0 | 0 | 0 | 0 | 0 | 0 | 0 | 0 | 0 | 0 | 0 | 0 | 0 | 0 | 0 | 0 | 0 | 0 | 0 | 0 | 0 | 0 | 0 | 0 | 0 | 0 | 0 | 0 | 0 | 0 | 0 | 0 | 0 | 0 | 0 | 0 | 0 | 0 | 0 | 0 | 0
9.47061 | 0 | 0 | 0 | 0 | 0 | 0 | 0 | 0 | 0 | 0 | 0 | 0 | 0 | 0 | 0 | 0 | 0 | 0 | 0 | 0 | 0 | 0 | 0 | 0 | 0 | 0 | 0 | 0 | 0 | 0 | 0 | 0 | 0 | 0 | 0 | 0 | 0 | 0 | 0 | 0 | 0 | 0 | 0 | 0 | 0 | 0 | 0 | 0 | 0 | 0 | 0 | 0 | 0 | 0 | 0 | 0 | 0 | 0 | 0 | 0 | 0 | 0 | 0 | 0 | 0 | 0 | 0 | 0 | 0 | 0 | 0 | 0 | 0 | 0 | 0 | 0 | 0 | 0 | 0.04857 | 0.26352 | 0.10284 | 0 | 0 | 0 | 0 | 0 | 0 | 0 | 0 | 0 | 0 | 0 | 0 | 0 | 0 | 0 | 0 | 0 | 0 | 0 | 0 | 0 | 0 | 0 | 0 | 0 | 0 | 0 | 0 | 0 | 0 | 0 | 0 | 0 | 0 | 0 | 0 | 0 | 0 | 0 | 0 | 0 | 0 | 0 | 0 | 0 | 0 | 0
10.55898 | 0 | 0 | 0 | 0 | 0 | 0 | 0 | 0 | 0 | 0 | 0 | 0 | 0 | 0 | 0 | 0 | 0 | 0 | 0 | 0 | 0 | 0 | 0 | 0 | 0 | 0 | 0 | 0 | 0 | 0 | 0 | 0 | 0 | 0 | 0 | 0 | 0 | 0 | 0 | 0 | 0 | 0 | 0 | 0 | 0 | 0 | 0 | 0 | 0 | 0 | 0 | 0 | 0 | 0 | 0 | 0 | 0 | 0 | 0 | 0 | 0 | 0 | 0 | 0 | 0 | 0 | 0 | 0 | 0 | 0 | 0 | 0 | 0 | 0 | 0 | 0 | 0 | 0 | 0 | 0.42063 | 0.4803 | 0.25593 | 0 | 0 | 0 | 0 | 0 | 0.09594 | 0.26445 | 0.07797 | 0 | 0 | 0 | 0 | 0 | 0 | 0 | 0 | 0 | 0 | 0 | 0 | 0 | 0 | 0 | 0 | 0 | 0 | 0 | 0 | 0 | 0 | 0 | 0 | 0 | 0 | 0 | 0 | 0 | 0 | 0 | 0 | 0 | 0 | 0 | 0 | 0 | 0
11.77243 | 0 | 0 | 0 | 0 | 0 | 0 | 0 | 0 | 0 | 0 | 0 | 0 | 0 | 0 | 0 | 0 | 0 | 0 | 0 | 0 | 0 | 0 | 0 | 0 | 0 | 0 | 0 | 0 | 0 | 0 | 0 | 0 | 0 | 0 | 0 | 0 | 0 | 0 | 0 | 0 | 0 | 0 | 0 | 0 | 0 | 0 | 0 | 0 | 0 | 0 | 0 | 0 | 0 | 0 | 0 | 0 | 0 | 0 | 0 | 0 | 0 | 0 | 0 | 0 | 0 | 0 | 0 | 0 | 0 | 0 | 0 | 0 | 0 | 0 | 0 | 0 | 0 | 0 | 0 | 0.33279 | 0.66603 | 0.65166 | 0.46806 | 0.27738 | 0.19665 | 0.27444 | 0.47739 | 0.68979 | 0.72624 | 0.35556 | 0 | 0 | 0 | 0 | 0 | 0 | 0 | 0 | 0 | 0 | 0 | 0 | 0 | 0 | 0 | 0 | 0 | 0 | 0 | 0 | 0 | 0 | 0 | 0 | 0 | 0 | 0 | 0 | 0 | 0 | 0 | 0 | 0 | 0 | 0 | 0 | 0 | 0
13.12533 | 0 | 0 | 0 | 0 | 0 | 0 | 0 | 0 | 0 | 0 | 0 | 0 | 0 | 0 | 0 | 0 | 0 | 0 | 0 | 0 | 0 | 0 | 0 | 0 | 0 | 0 | 0 | 0 | 0 | 0 | 0 | 0 | 0 | 0 | 0 | 0 | 0 | 0 | 0 | 0 | 0 | 0 | 0 | 0 | 0 | 0 | 0 | 0 | 0 | 0 | 0 | 0 | 0 | 0 | 0 | 0 | 0 | 0 | 0 | 0 | 0 | 0 | 0 | 0 | 0 | 0 | 0 | 0 | 0 | 0 | 0 | 0 | 0 | 0 | 0 | 0 | 0 | 0 | 0 | 0 | 0.50811 | 0.75543 | 0.77451 | 0.73269 | 0.75063 | 0.87861 | 1.08309 | 1.24656 | 1.18089 | 0.65241 | 0 | 0 | 0 | 0 | 0 | 0 | 0 | 0 | 0 | 0 | 0 | 0 | 0 | 0 | 0 | 0 | 0 | 0 | 0 | 0 | 0 | 0 | 0 | 0 | 0 | 0 | 0 | 0 | 0 | 0 | 0 | 0 | 0 | 0 | 0 | 0 | 0 | 0
14.63371 | 0 | 0 | 0 | 0 | 0 | 0 | 0 | 0 | 0 | 0 | 0 | 0 | 0 | 0 | 0 | 0 | 0 | 0 | 0 | 0 | 0 | 0 | 0 | 0 | 0 | 0 | 0 | 0 | 0 | 0 | 0 | 0 | 0 | 0 | 0 | 0 | 0 | 0 | 0 | 0 | 0 | 0 | 0 | 0 | 0 | 0 | 0 | 0 | 0 | 0 | 0 | 0 | 0 | 0 | 0 | 0 | 0 | 0 | 0 | 0 | 0 | 0 | 0 | 0 | 0 | 0 | 0 | 0 | 0 | 0 | 0 | 0 | 0 | 0 | 0 | 0 | 0 | 0 | 0 | 0 | 0 | 0.42966 | 0.70206 | 0.85863 | 1.023 | 1.24665 | 1.49541 | 1.64961 | 1.51848 | 0.86586 | 0 | 0 | 0 | 0 | 0 | 0 | 0 | 0 | 0 | 0 | 0 | 0 | 0 | 0 | 0 | 0 | 0 | 0 | 0 | 0 | 0 | 0 | 0 | 0 | 0 | 0 | 0 | 0 | 0 | 0 | 0 | 0 | 0 | 0 | 0 | 0 | 0 | 0
16.31543 | 0 | 0 | 0 | 0 | 0 | 0 | 0 | 0 | 0 | 0 | 0 | 0 | 0 | 0 | 0 | 0 | 0 | 0 | 0 | 0 | 0 | 0 | 0 | 0 | 0 | 0 | 0 | 0 | 0 | 0 | 0 | 0 | 0 | 0 | 0 | 0 | 0 | 0 | 0 | 0 | 0 | 0 | 0 | 0 | 0 | 0 | 0 | 0 | 0 | 0 | 0 | 0 | 0 | 0 | 0 | 0 | 0 | 0 | 0 | 0 | 0 | 0 | 0 | 0 | 0 | 0 | 0 | 0 | 0 | 0 | 0 | 0 | 0 | 0 | 0 | 0 | 0 | 0 | 0 | 0 | 0 | 0 | 0.14472 | 0.5487 | 0.9078 | 1.27404 | 1.61199 | 1.79964 | 1.64331 | 0.90453 | 0 | 0 | 0 | 0 | 0 | 0 | 0 | 0 | 0 | 0 | 0 | 0 | 0 | 0 | 0 | 0 | 0 | 0 | 0 | 0 | 0 | 0 | 0 | 0 | 0 | 0 | 0 | 0 | 0 | 0 | 0 | 0 | 0 | 0 | 0 | 0 | 0 | 0
18.19041 | 0 | 0 | 0 | 0 | 0 | 0 | 0 | 0 | 0 | 0 | 0 | 0 | 0 | 0 | 0 | 0 | 0 | 0 | 0 | 0 | 0 | 0 | 0 | 0 | 0 | 0 | 0 | 0 | 0 | 0 | 0 | 0 | 0 | 0 | 0 | 0 | 0 | 0 | 0 | 0 | 0 | 0 | 0 | 0 | 0 | 0 | 0 | 0 | 0 | 0 | 0 | 0 | 0 | 0 | 0 | 0 | 0 | 0 | 0 | 0 | 0 | 0 | 0 | 0 | 0 | 0 | 0 | 0 | 0 | 0 | 0 | 0 | 0 | 0 | 0 | 0 | 0 | 0 | 0 | 0 | 0 | 0 | 0 | 0 | 0.3405 | 0.89469 | 1.36596 | 1.62957 | 1.48869 | 0.70248 | 0 | 0 | 0 | 0 | 0 | 0 | 0 | 0 | 0 | 0 | 0 | 0 | 0 | 0 | 0 | 0 | 0 | 0 | 0 | 0 | 0 | 0 | 0 | 0 | 0 | 0 | 0 | 0 | 0 | 0 | 0 | 0 | 0 | 0 | 0 | 0 | 0 | 0
20.28087 | 0 | 0 | 0 | 0 | 0 | 0 | 0 | 0 | 0 | 0 | 0 | 0 | 0 | 0 | 0 | 0 | 0 | 0 | 0 | 0 | 0 | 0 | 0 | 0 | 0 | 0 | 0 | 0 | 0 | 0 | 0 | 0 | 0 | 0 | 0 | 0 | 0 | 0 | 0 | 0 | 0 | 0 | 0 | 0 | 0 | 0 | 0 | 0 | 0 | 0 | 0 | 0 | 0 | 0 | 0 | 0 | 0 | 0 | 0 | 0 | 0 | 0 | 0 | 0 | 0 | 0 | 0 | 0 | 0 | 0 | 0 | 0 | 0 | 0 | 0 | 0 | 0 | 0 | 0 | 0 | 0 | 0 | 0 | 0 | 0 | 0.09111 | 0.73614 | 1.1148 | 1.02708 | 0.22971 | 0 | 0 | 0 | 0 | 0 | 0 | 0 | 0 | 0 | 0 | 0 | 0 | 0 | 0 | 0 | 0 | 0 | 0 | 0 | 0 | 0 | 0 | 0 | 0 | 0 | 0 | 0 | 0 | 0 | 0 | 0 | 0 | 0 | 0 | 0 | 0 | 0 | 0
22.61157 | 0 | 0 | 0 | 0 | 0 | 0 | 0 | 0 | 0 | 0 | 0 | 0 | 0 | 0 | 0 | 0 | 0 | 0 | 0 | 0 | 0 | 0 | 0 | 0 | 0 | 0 | 0 | 0 | 0 | 0 | 0 | 0 | 0 | 0 | 0 | 0 | 0 | 0 | 0 | 0 | 0 | 0 | 0 | 0 | 0 | 0 | 0 | 0 | 0 | 0 | 0 | 0 | 0 | 0 | 0 | 0 | 0 | 0 | 0 | 0 | 0 | 0 | 0 | 0 | 0 | 0 | 0 | 0 | 0 | 0 | 0 | 0 | 0 | 0 | 0 | 0 | 0 | 0 | 0 | 0 | 0 | 0 | 0 | 0 | 0 | 0 | 0 | 0.27741 | 0.27486 | 0 | 0 | 0 | 0 | 0 | 0 | 0 | 0 | 0 | 0 | 0 | 0 | 0 | 0 | 0 | 0 | 0 | 0 | 0 | 0 | 0 | 0 | 0 | 0 | 0 | 0 | 0 | 0 | 0 | 0 | 0 | 0 | 0 | 0 | 0 | 0 | 0 | 0 | 0
25.21011 | 0 | 0 | 0 | 0 | 0 | 0 | 0 | 0 | 0 | 0 | 0 | 0 | 0 | 0 | 0 | 0 | 0 | 0 | 0 | 0 | 0 | 0 | 0 | 0 | 0 | 0 | 0 | 0 | 0 | 0 | 0 | 0 | 0 | 0 | 0 | 0 | 0 | 0 | 0 | 0 | 0 | 0 | 0 | 0 | 0 | 0 | 0 | 0 | 0 | 0 | 0 | 0 | 0 | 0 | 0 | 0 | 0 | 0 | 0 | 0 | 0 | 0 | 0 | 0 | 0 | 0 | 0 | 0 | 0 | 0 | 0 | 0 | 0 | 0 | 0 | 0 | 0 | 0 | 0 | 0 | 0 | 0 | 0 | 0 | 0 | 0 | 0 | 0 | 0 | 0 | 0 | 0 | 0 | 0 | 0 | 0 | 0 | 0 | 0 | 0 | 0 | 0 | 0 | 0 | 0 | 0 | 0 | 0 | 0 | 0 | 0 | 0 | 0 | 0 | 0 | 0 | 0 | 0 | 0 | 0 | 0 | 0 | 0 | 0 | 0 | 0 | 0 | 0
28.10729 | 0 | 0 | 0 | 0 | 0 | 0 | 0 | 0 | 0 | 0 | 0 | 0 | 0 | 0 | 0 | 0 | 0 | 0 | 0 | 0 | 0 | 0 | 0 | 0 | 0 | 0 | 0 | 0 | 0 | 0 | 0 | 0 | 0 | 0 | 0 | 0 | 0 | 0 | 0 | 0 | 0 | 0 | 0 | 0 | 0 | 0 | 0 | 0 | 0 | 0 | 0 | 0 | 0 | 0 | 0 | 0 | 0 | 0 | 0 | 0 | 0 | 0 | 0 | 0 | 0 | 0 | 0 | 0 | 0 | 0 | 0 | 0 | 0 | 0 | 0 | 0 | 0 | 0 | 0 | 0 | 0 | 0 | 0 | 0 | 0 | 0 | 0 | 0 | 0 | 0 | 0 | 0 | 0 | 0 | 0 | 0 | 0 | 0 | 0 | 0 | 0 | 0 | 0 | 0 | 0 | 0 | 0 | 0 | 0 | 0 | 0 | 0 | 0 | 0 | 0 | 0 | 0 | 0 | 0 | 0 | 0 | 0 | 0 | 0 | 0 | 0 | 0 | 0
31.3374 | 0 | 0 | 0 | 0 | 0 | 0 | 0 | 0 | 0 | 0 | 0 | 0 | 0 | 0 | 0 | 0 | 0 | 0 | 0 | 0 | 0 | 0 | 0 | 0 | 0 | 0 | 0 | 0 | 0 | 0 | 0 | 0 | 0 | 0 | 0 | 0 | 0 | 0 | 0 | 0 | 0 | 0 | 0 | 0 | 0 | 0 | 0 | 0 | 0 | 0 | 0 | 0 | 0 | 0 | 0 | 0 | 0 | 0 | 0 | 0 | 0 | 0 | 0 | 0 | 0 | 0 | 0 | 0 | 0 | 0 | 0 | 0 | 0 | 0 | 0 | 0 | 0 | 0 | 0 | 0 | 0 | 0 | 0 | 0 | 0 | 0 | 0 | 0 | 0 | 0 | 0 | 0 | 0 | 0 | 0 | 0 | 0 | 0 | 0 | 0 | 0 | 0 | 0 | 0 | 0 | 0 | 0 | 0 | 0 | 0 | 0 | 0 | 0 | 0 | 0 | 0 | 0 | 0 | 0 | 0 | 0 | 0 | 0 | 0 | 0 | 0 | 0 | 0
34.93873 | 0 | 0 | 0 | 0 | 0 | 0 | 0 | 0 | 0 | 0 | 0 | 0 | 0 | 0 | 0 | 0 | 0 | 0 | 0 | 0 | 0 | 0 | 0 | 0 | 0 | 0 | 0 | 0 | 0 | 0 | 0 | 0 | 0 | 0 | 0 | 0 | 0 | 0 | 0 | 0 | 0 | 0 | 0 | 0 | 0 | 0 | 0 | 0 | 0 | 0 | 0 | 0 | 0 | 0 | 0 | 0 | 0 | 0 | 0 | 0 | 0 | 0 | 0 | 0 | 0 | 0 | 0 | 0 | 0 | 0 | 0 | 0 | 0 | 0 | 0 | 0 | 0 | 0 | 0 | 0 | 0 | 0 | 0 | 0 | 0 | 0 | 0 | 0 | 0 | 0 | 0 | 0 | 0 | 0 | 0 | 0 | 0 | 0 | 0 | 0 | 0 | 0 | 0 | 0 | 0 | 0 | 0 | 0 | 0 | 0 | 0 | 0 | 0 | 0 | 0 | 0 | 0 | 0 | 0 | 0 | 0 | 0 | 0 | 0 | 0 | 0 | 0 | 0
38.95392 | 0 | 0 | 0 | 0 | 0 | 0 | 0 | 0 | 0 | 0 | 0 | 0 | 0 | 0 | 0 | 0 | 0 | 0 | 0 | 0 | 0 | 0 | 0 | 0 | 0 | 0 | 0 | 0 | 0 | 0 | 0 | 0 | 0 | 0 | 0 | 0 | 0 | 0 | 0 | 0 | 0 | 0 | 0 | 0 | 0 | 0 | 0 | 0 | 0 | 0 | 0 | 0 | 0 | 0 | 0 | 0 | 0 | 0 | 0 | 0 | 0 | 0 | 0 | 0 | 0 | 0 | 0 | 0 | 0 | 0 | 0 | 0 | 0 | 0 | 0 | 0 | 0 | 0 | 0 | 0 | 0 | 0 | 0 | 0 | 0 | 0 | 0 | 0 | 0 | 0 | 0 | 0 | 0 | 0 | 0 | 0 | 0 | 0 | 0 | 0 | 0 | 0 | 0 | 0 | 0 | 0 | 0 | 0 | 0 | 0 | 0 | 0 | 0 | 0 | 0 | 0 | 0 | 0 | 0 | 0 | 0 | 0 | 0 | 0 | 0 | 0 | 0 | 0
43.43054 | 0 | 0 | 0 | 0 | 0 | 0 | 0 | 0 | 0 | 0 | 0 | 0 | 0 | 0 | 0 | 0 | 0 | 0 | 0 | 0 | 0 | 0 | 0 | 0 | 0 | 0 | 0 | 0 | 0 | 0 | 0 | 0 | 0 | 0 | 0 | 0 | 0 | 0 | 0 | 0 | 0 | 0 | 0 | 0 | 0 | 0 | 0 | 0 | 0 | 0 | 0 | 0 | 0 | 0 | 0 | 0 | 0 | 0 | 0 | 0 | 0 | 0 | 0 | 0 | 0 | 0 | 0 | 0 | 0 | 0 | 0 | 0 | 0 | 0 | 0 | 0 | 0 | 0 | 0 | 0 | 0 | 0 | 0 | 0 | 0 | 0 | 0 | 0 | 0 | 0 | 0 | 0 | 0 | 0 | 0 | 0 | 0 | 0 | 0 | 0 | 0 | 0 | 0 | 0 | 0 | 0 | 0 | 0 | 0 | 0 | 0 | 0 | 0 | 0 | 0 | 0 | 0 | 0 | 0 | 0 | 0 | 0 | 0 | 0 | 0 | 0 | 0 | 0
48.42163 | 0 | 0 | 0 | 0 | 0 | 0 | 0 | 0 | 0 | 0 | 0 | 0 | 0 | 0 | 0 | 0 | 0 | 0 | 0 | 0 | 0 | 0 | 0 | 0 | 0 | 0 | 0 | 0 | 0 | 0 | 0 | 0 | 0 | 0 | 0 | 0 | 0 | 0 | 0 | 0 | 0 | 0 | 0 | 0 | 0 | 0 | 0 | 0 | 0 | 0 | 0 | 0 | 0 | 0 | 0 | 0 | 0 | 0 | 0 | 0 | 0 | 0 | 0 | 0 | 0 | 0 | 0 | 0 | 0 | 0 | 0 | 0 | 0 | 0 | 0 | 0 | 0 | 0 | 0 | 0 | 0 | 0 | 0 | 0 | 0 | 0 | 0 | 0 | 0 | 0 | 0 | 0 | 0 | 0 | 0 | 0 | 0 | 0 | 0 | 0 | 0 | 0 | 0 | 0 | 0 | 0 | 0 | 0 | 0 | 0 | 0 | 0 | 0 | 0 | 0 | 0 | 0 | 0 | 0 | 0 | 0 | 0 | 0 | 0 | 0 | 0 | 0 | 0
53.98629 | 0 | 0 | 0 | 0 | 0 | 0 | 0 | 0 | 0 | 0 | 0 | 0 | 0 | 0 | 0 | 0 | 0 | 0 | 0 | 0 | 0 | 0 | 0 | 0 | 0 | 0 | 0 | 0 | 0 | 0 | 0 | 0 | 0 | 0 | 0 | 0 | 0 | 0 | 0 | 0 | 0 | 0 | 0 | 0 | 0 | 0 | 0 | 0 | 0 | 0 | 0 | 0 | 0 | 0 | 0 | 0 | 0 | 0 | 0 | 0 | 0 | 0 | 0 | 0 | 0 | 0 | 0 | 0 | 0 | 0 | 0 | 0 | 0 | 0 | 0 | 0 | 0 | 0 | 0 | 0 | 0 | 0 | 0 | 0 | 0 | 0 | 0 | 0 | 0 | 0 | 0 | 0 | 0 | 0 | 0 | 0 | 0 | 0 | 0 | 0 | 0 | 0 | 0 | 0 | 0 | 0 | 0 | 0 | 0 | 0 | 0 | 0 | 0 | 0 | 0 | 0 | 0 | 0 | 0 | 0 | 0 | 0 | 0 | 0 | 0 | 0 | 0 | 0
60.19045 | 0 | 0 | 0 | 0 | 0 | 0 | 0 | 0 | 0 | 0 | 0 | 0 | 0 | 0 | 0 | 0 | 0 | 0 | 0 | 0 | 0 | 0 | 0 | 0 | 0 | 0 | 0 | 0 | 0 | 0 | 0 | 0 | 0 | 0 | 0 | 0 | 0 | 0 | 0 | 0 | 0 | 0 | 0 | 0 | 0 | 0 | 0 | 0 | 0 | 0 | 0 | 0 | 0 | 0 | 0 | 0 | 0 | 0 | 0 | 0 | 0 | 0 | 0 | 0 | 0 | 0 | 0 | 0 | 0 | 0 | 0 | 0 | 0 | 0 | 0 | 0 | 0 | 0 | 0 | 0 | 0 | 0 | 0 | 0 | 0 | 0 | 0 | 0 | 0 | 0 | 0 | 0 | 0 | 0 | 0 | 0 | 0 | 0 | 0 | 0 | 0 | 0 | 0 | 0 | 0 | 0 | 0 | 0 | 0 | 0 | 0 | 0 | 0 | 0 | 0 | 0 | 0 | 0 | 0 | 0 | 0 | 0 | 0 | 0 | 0 | 0 | 0 | 0
67.10759 | 0 | 0 | 0 | 0 | 0 | 0 | 0 | 0 | 0 | 0 | 0 | 0 | 0 | 0 | 0 | 0 | 0 | 0 | 0 | 0 | 0 | 0 | 0 | 0 | 0 | 0 | 0 | 0 | 0 | 0 | 0 | 0 | 0 | 0 | 0 | 0 | 0 | 0 | 0 | 0 | 0 | 0 | 0 | 0 | 0 | 0 | 0 | 0 | 0 | 0 | 0 | 0 | 0 | 0 | 0 | 0 | 0 | 0 | 0 | 0 | 0 | 0 | 0 | 0 | 0 | 0 | 0 | 0 | 0 | 0 | 0 | 0 | 0 | 0 | 0 | 0 | 0 | 0 | 0 | 0 | 0 | 0 | 0 | 0 | 0 | 0 | 0 | 0 | 0 | 0 | 0 | 0 | 0 | 0 | 0 | 0 | 0 | 0 | 0 | 0 | 0 | 0 | 0 | 0 | 0 | 0 | 0 | 0 | 0 | 0 | 0 | 0 | 0 | 0 | 0 | 0 | 0 | 0 | 0 | 0 | 0 | 0 | 0 | 0 | 0 | 0 | 0 | 0
74.81966 | 0 | 0 | 0 | 0 | 0 | 0 | 0 | 0 | 0 | 0 | 0 | 0 | 0 | 0 | 0 | 0 | 0 | 0 | 0 | 0 | 0 | 0 | 0 | 0 | 0 | 0 | 0 | 0 | 0 | 0 | 0 | 0 | 0 | 0 | 0 | 0 | 0 | 0 | 0 | 0 | 0 | 0 | 0 | 0 | 0 | 0 | 0 | 0 | 0 | 0 | 0 | 0 | 0 | 0 | 0 | 0 | 0 | 0 | 0 | 0 | 0 | 0 | 0 | 0 | 0 | 0 | 0 | 0 | 0 | 0 | 0 | 0 | 0 | 0 | 0 | 0 | 0 | 0 | 0 | 0 | 0 | 0 | 0 | 0 | 0 | 0 | 0 | 0 | 0 | 0 | 0 | 0 | 0 | 0 | 0 | 0 | 0 | 0 | 0 | 0 | 0 | 0 | 0 | 0 | 0 | 0 | 0 | 0 | 0 | 0 | 0 | 0 | 0 | 0 | 0 | 0 | 0 | 0 | 0 | 0 | 0 | 0 | 0 | 0 | 0 | 0 | 0 | 0
83.41801 | 0 | 0 | 0 | 0 | 0 | 0 | 0 | 0 | 0 | 0 | 0 | 0 | 0 | 0 | 0 | 0 | 0 | 0 | 0 | 0 | 0 | 0 | 0 | 0 | 0 | 0 | 0 | 0 | 0 | 0 | 0 | 0 | 0 | 0 | 0 | 0 | 0 | 0 | 0 | 0 | 0 | 0 | 0 | 0 | 0 | 0 | 0 | 0 | 0 | 0 | 0 | 0 | 0 | 0 | 0 | 0 | 0 | 0 | 0 | 0 | 0 | 0 | 0 | 0 | 0 | 0 | 0 | 0 | 0 | 0 | 0 | 0 | 0 | 0 | 0 | 0 | 0 | 0 | 0 | 0 | 0 | 0 | 0 | 0 | 0 | 0 | 0 | 0 | 0 | 0 | 0 | 0 | 0 | 0 | 0 | 0 | 0 | 0 | 0 | 0 | 0 | 0 | 0 | 0 | 0 | 0 | 0 | 0 | 0 | 0 | 0 | 0 | 0 | 0 | 0 | 0 | 0 | 0 | 0 | 0 | 0 | 0 | 0 | 0 | 0 | 0 | 0 | 0
93.00449 | 0 | 0 | 0 | 0 | 0 | 0 | 0 | 0 | 0 | 0 | 0 | 0 | 0 | 0 | 0 | 0 | 0 | 0 | 0 | 0 | 0 | 0 | 0 | 0 | 0 | 0 | 0 | 0 | 0 | 0 | 0 | 0 | 0 | 0 | 0 | 0 | 0 | 0 | 0 | 0 | 0 | 0 | 0 | 0 | 0 | 0 | 0 | 0 | 0 | 0 | 0 | 0 | 0 | 0 | 0 | 0 | 0 | 0 | 0 | 0 | 0 | 0 | 0 | 0 | 0 | 0 | 0 | 0 | 0 | 0 | 0 | 0 | 0 | 0 | 0 | 0 | 0 | 0 | 0 | 0 | 0 | 0 | 0 | 0 | 0 | 0 | 0 | 0 | 0.74031 | 1.02795 | 0 | 0 | 0 | 0 | 0 | 0 | 0 | 0 | 0 | 0 | 0 | 0 | 0 | 0 | 0 | 0 | 0 | 0 | 0 | 0 | 0 | 0 | 0 | 0 | 0 | 0 | 0 | 0 | 0 | 0 | 0 | 0 | 0 | 0 | 0 | 0 | 0 | 0
103.69266 | 0 | 0 | 0 | 0 | 0 | 0 | 0 | 0 | 0 | 0 | 0 | 0 | 0 | 0 | 0 | 0 | 0 | 0 | 0 | 0 | 0 | 0 | 0 | 0 | 0 | 0 | 0 | 0 | 0 | 0 | 0 | 0 | 0 | 0 | 0 | 0 | 0 | 0 | 0 | 0 | 0 | 0 | 0 | 0 | 0 | 0 | 0 | 0 | 0 | 0 | 0 | 0 | 0 | 0 | 0 | 0 | 0 | 0 | 0 | 0 | 0 | 0 | 0 | 0 | 0 | 0 | 0 | 0 | 0 | 0 | 0 | 0 | 0 | 0 | 0 | 0 | 0 | 0 | 0 | 0 | 0 | 0 | 0 | 0 | 0 | 0 | 0 | 0 | 1.99863 | 2.56008 | 1.23639 | 0 | 0 | 0 | 0 | 0 | 0 | 0 | 0 | 0 | 0 | 0 | 0 | 0 | 0 | 0 | 0 | 0 | 0 | 0 | 0 | 0 | 0 | 0 | 0 | 0 | 0 | 0 | 0 | 0 | 0 | 0 | 0 | 0 | 0 | 0 | 0 | 0
115.60913 | 0 | 0 | 0 | 0 | 0 | 0 | 0 | 0 | 0 | 0 | 0 | 0 | 0 | 0 | 0 | 0 | 0 | 0 | 0 | 0 | 0 | 0 | 0 | 0 | 0 | 0 | 0 | 0 | 0 | 0 | 0 | 0 | 0 | 0 | 0 | 0 | 0 | 0 | 0 | 0 | 0 | 0 | 0 | 0 | 0 | 0 | 0 | 0 | 0 | 0 | 0 | 0 | 0 | 0 | 0 | 0 | 0 | 0 | 0 | 0 | 0 | 0 | 0 | 0 | 0 | 0 | 0 | 0 | 0 | 0 | 0 | 0 | 0 | 0 | 0 | 0 | 0 | 0 | 0 | 0 | 0 | 0 | 0 | 0 | 0 | 0 | 0 | 0.3855 | 2.98095 | 3.88929 | 2.87019 | 0 | 0 | 0 | 0 | 0 | 0 | 0 | 0 | 0 | 0 | 0 | 0 | 0 | 0 | 0 | 0 | 0 | 0 | 0 | 0 | 0 | 0 | 0 | 0 | 0 | 0 | 0 | 0 | 0 | 0 | 0 | 0 | 0 | 0 | 0 | 0 | 0
128.89504 | 0 | 0 | 0 | 0 | 0 | 0 | 0 | 0 | 0 | 0 | 0 | 0 | 0 | 0 | 0 | 0 | 0 | 0 | 0 | 0 | 0 | 0 | 0 | 0 | 0 | 0 | 0 | 0 | 0 | 0 | 0 | 0 | 0 | 0 | 0 | 0 | 0 | 0 | 0 | 0 | 0 | 0 | 0 | 0 | 0 | 0 | 0 | 0 | 0 | 0 | 0 | 0 | 0 | 0 | 0 | 0 | 0 | 0 | 0 | 0 | 0 | 0 | 0 | 0 | 0 | 0 | 0 | 0 | 0 | 0 | 0 | 0 | 0 | 0 | 0 | 0 | 0 | 0 | 0 | 0 | 0 | 0 | 0 | 0 | 0 | 0 | 0 | 0.51735 | 3.57354 | 4.9077 | 4.27524 | 1.52328 | 0 | 0 | 0 | 0 | 0 | 0 | 0 | 0 | 0 | 0 | 0 | 0 | 0 | 0 | 0 | 0 | 0 | 0 | 0 | 0 | 0 | 0 | 0 | 0 | 0 | 0 | 0 | 0 | 0 | 0 | 0 | 0 | 0 | 0 | 0 | 0
143.70779 | 0 | 0 | 0 | 0 | 0 | 0 | 0 | 0 | 0 | 0 | 0 | 0 | 0 | 0 | 0 | 0 | 0 | 0 | 0 | 0 | 0 | 0 | 0 | 0 | 0 | 0 | 0 | 0 | 0 | 0 | 0 | 0 | 0 | 0 | 0 | 0 | 0 | 0 | 0 | 0 | 0 | 0 | 0 | 0 | 0 | 0 | 0 | 0 | 0 | 0 | 0 | 0 | 0 | 0 | 0 | 0 | 0 | 0 | 0 | 0 | 0 | 0 | 0 | 0 | 0 | 0 | 0 | 0 | 0 | 0 | 0 | 0 | 0 | 0 | 0 | 0 | 0 | 0 | 0 | 0 | 0 | 0 | 0 | 0 | 0 | 0 | 0 | 0.09096 | 3.68586 | 5.52774 | 5.36643 | 3.04728 | 0 | 0 | 0 | 0 | 0 | 0 | 0 | 0 | 0 | 0 | 0 | 0 | 0 | 0 | 0 | 0 | 0 | 0 | 0 | 0 | 0 | 0 | 0 | 0 | 0 | 0 | 0 | 0 | 0 | 0 | 0 | 0 | 0 | 0 | 0 | 0
160.22283 | 0 | 0 | 0 | 0 | 0 | 0 | 0 | 0 | 0 | 0 | 0 | 0 | 0 | 0 | 0 | 0 | 0 | 0 | 0 | 0 | 0 | 0 | 0 | 0 | 0 | 0 | 0 | 0 | 0 | 0 | 0 | 0 | 0 | 0 | 0 | 0 | 0 | 0 | 0 | 0 | 0 | 0 | 0 | 0 | 0 | 0 | 0 | 0 | 0 | 0 | 0 | 0 | 0 | 0 | 0 | 0 | 0 | 0 | 0 | 0 | 0 | 0 | 0 | 0 | 0 | 0 | 0 | 0 | 0 | 0 | 0 | 0 | 0 | 0 | 0 | 0 | 0 | 0 | 0 | 0 | 0 | 0 | 0 | 0 | 0 | 0 | 0 | 0 | 3.25434 | 5.68596 | 6.0798 | 4.27797 | 0.25344 | 0 | 0 | 0 | 0 | 0 | 0 | 0 | 0 | 0 | 0 | 0 | 0 | 0 | 0 | 0 | 0 | 0 | 0 | 0 | 0 | 0 | 0 | 0 | 0 | 0 | 0 | 0 | 0 | 0 | 0 | 0 | 0 | 0 | 0 | 0
178.6358 | 0 | 0 | 0 | 0 | 0 | 0 | 0 | 0 | 0 | 0 | 0 | 0 | 0 | 0 | 0 | 0 | 0 | 0 | 0 | 0 | 0 | 0 | 0 | 0 | 0 | 0 | 0 | 0 | 0 | 0 | 0 | 0 | 0 | 0 | 0 | 0 | 0 | 0 | 0 | 0 | 0 | 0 | 0 | 0 | 0 | 0 | 0 | 0 | 0 | 0 | 0 | 0 | 0 | 0 | 0 | 0 | 0 | 0 | 0 | 0 | 0 | 0 | 0 | 0 | 0 | 0 | 0 | 0 | 0 | 0 | 0 | 0 | 0 | 0 | 0 | 0 | 0 | 0 | 0 | 0 | 0 | 0 | 0 | 0 | 0 | 0 | 0 | 0 | 2.2437 | 5.34438 | 6.37389 | 5.16987 | 1.70439 | 0 | 0 | 0 | 0 | 0 | 0 | 0 | 0 | 0 | 0 | 0 | 0 | 0 | 0 | 0 | 0 | 0 | 0 | 0 | 0 | 0 | 0 | 0 | 0 | 0 | 0 | 0 | 0 | 0 | 0 | 0 | 0 | 0 | 0 | 0
199.16481 | 0 | 0 | 0 | 0 | 0 | 0 | 0 | 0 | 0 | 0 | 0 | 0 | 0 | 0 | 0 | 0 | 0 | 0 | 0 | 0 | 0 | 0 | 0 | 0 | 0 | 0 | 0 | 0 | 0 | 0 | 0 | 0 | 0 | 0 | 0 | 0 | 0 | 0 | 0 | 0 | 0 | 0 | 0 | 0 | 0 | 0 | 0 | 0 | 0 | 0 | 0 | 0 | 0 | 0 | 0 | 0 | 0 | 0 | 0 | 0 | 0 | 0 | 0 | 0 | 0 | 0 | 0 | 0 | 0 | 0 | 0 | 0 | 0 | 0 | 0 | 0 | 0 | 0 | 0 | 0 | 0 | 0 | 0 | 0 | 0 | 0 | 0 | 0 | 0.64593 | 4.48938 | 6.22902 | 5.6967 | 2.86239 | 0 | 0 | 0 | 0 | 0 | 0 | 0 | 0 | 0 | 0 | 0 | 0 | 0 | 0 | 0 | 0 | 0 | 0 | 0 | 0 | 0 | 0 | 0 | 0 | 0 | 0 | 0 | 0 | 0 | 0 | 0 | 0 | 0 | 0 | 0
222.05302 | 0 | 0 | 0 | 0 | 0 | 0 | 0 | 0 | 0 | 0 | 0 | 0 | 0 | 0 | 0 | 0 | 0 | 0 | 0 | 0 | 0 | 0 | 0 | 0 | 0 | 0 | 0 | 0 | 0 | 0 | 0 | 0 | 0 | 0 | 0 | 0 | 0 | 0 | 0 | 0 | 0 | 0 | 0 | 0 | 0 | 0 | 0 | 0 | 0 | 0 | 0 | 0 | 0 | 0 | 0 | 0 | 0 | 0 | 0 | 0 | 0 | 0 | 0 | 0 | 0 | 0 | 0 | 0 | 0 | 0 | 0 | 0 | 0 | 0 | 0 | 0 | 0 | 0 | 0 | 0 | 0 | 0 | 0 | 0 | 0 | 0 | 0 | 0 | 0 | 3.12945 | 5.64519 | 5.8497 | 3.70965 | 0 | 0 | 0 | 0 | 0 | 0 | 0 | 0 | 0 | 0 | 0 | 0 | 0 | 0 | 0 | 0 | 0 | 0 | 0 | 0 | 0 | 0 | 0 | 0 | 0 | 0 | 0 | 0 | 0 | 0 | 0 | 0 | 0 | 0 | 0
247.57158 | 0 | 0 | 0 | 0 | 0 | 0 | 0 | 0 | 0 | 0 | 0 | 0 | 0 | 0 | 0 | 0 | 0 | 0 | 0 | 0 | 0 | 0 | 0 | 0 | 0 | 0 | 0 | 0 | 0 | 0 | 0 | 0 | 0 | 0 | 0 | 0 | 0 | 0 | 0 | 0 | 0 | 0 | 0 | 0 | 0 | 0 | 0 | 0 | 0 | 0 | 0 | 0 | 0 | 0 | 0 | 0 | 0 | 0 | 0 | 0 | 0 | 0 | 0 | 0 | 0 | 0 | 0 | 0 | 0 | 0 | 0 | 0 | 0 | 0 | 0 | 0 | 0 | 0 | 0 | 0 | 0 | 0 | 0 | 0 | 0 | 0 | 0 | 0 | 0 | 1.2915 | 4.63911 | 5.63508 | 4.24191 | 0.57933 | 0 | 0 | 0 | 0 | 0 | 0 | 0 | 0 | 0 | 0 | 0 | 0 | 0 | 0 | 0 | 0 | 0 | 0 | 0 | 0 | 0 | 0 | 0 | 0 | 0 | 0 | 0 | 0 | 0 | 0 | 0 | 0 | 0 | 0
276.02275 | 0 | 0 | 0 | 0 | 0 | 0 | 0 | 0 | 0 | 0 | 0 | 0 | 0 | 0 | 0 | 0 | 0 | 0 | 0 | 0 | 0 | 0 | 0 | 0 | 0 | 0 | 0 | 0 | 0 | 0 | 0 | 0 | 0 | 0 | 0 | 0 | 0 | 0 | 0 | 0 | 0 | 0 | 0 | 0 | 0 | 0 | 0 | 0 | 0 | 0 | 0 | 0 | 0 | 0 | 0 | 0 | 0 | 0 | 0 | 0 | 0 | 0 | 0 | 0 | 0 | 0 | 0 | 0 | 0 | 0 | 0 | 0 | 0 | 0 | 0 | 0 | 0 | 0 | 0 | 0 | 0 | 0 | 0 | 0 | 0 | 0 | 0 | 0 | 0 | 0 | 3.2406 | 5.07111 | 4.46604 | 1.54332 | 0 | 0 | 0 | 0 | 0 | 0 | 0 | 0 | 0 | 0 | 0 | 0 | 0 | 0 | 0 | 0 | 0 | 0 | 0 | 0 | 0 | 0 | 0 | 0 | 0 | 0 | 0 | 0 | 0 | 0 | 0 | 0 | 0 | 0
307.74356 | 0 | 0 | 0 | 0 | 0 | 0 | 0 | 0 | 0 | 0 | 0 | 0 | 0 | 0 | 0 | 0 | 0 | 0 | 0 | 0 | 0 | 0 | 0 | 0 | 0 | 0 | 0 | 0 | 0 | 0 | 0 | 0 | 0 | 0 | 0 | 0 | 0 | 0 | 0 | 0 | 0 | 0 | 0 | 0 | 0 | 0 | 0 | 0 | 0 | 0 | 0 | 0 | 0 | 0 | 0 | 0 | 0 | 0 | 0 | 0 | 0 | 0 | 0 | 0 | 0 | 0 | 0 | 0 | 0 | 0 | 0 | 0 | 0 | 0 | 0 | 0 | 0 | 0 | 0 | 0 | 0 | 0 | 0 | 0 | 0 | 0 | 0 | 0 | 0 | 0 | 1.4892 | 4.18527 | 4.3977 | 2.24187 | 0 | 0 | 0 | 0 | 0 | 0 | 0 | 0 | 0 | 0 | 0 | 0 | 0 | 0 | 0 | 0 | 0 | 0 | 0 | 0 | 0 | 0 | 0 | 0 | 0 | 0 | 0 | 0 | 0 | 0 | 0 | 0 | 0 | 0
343.10976 | 0 | 0 | 0 | 0 | 0 | 0 | 0 | 0 | 0 | 0 | 0 | 0 | 0 | 0 | 0 | 0 | 0 | 0 | 0 | 0 | 0 | 0 | 0 | 0 | 0 | 0 | 0 | 0 | 0 | 0 | 0 | 0 | 0 | 0 | 0 | 0 | 0 | 0 | 0 | 0 | 0 | 0 | 0 | 0 | 0 | 0 | 0 | 0 | 0 | 0 | 0 | 0 | 0 | 0 | 0 | 0 | 0 | 0 | 0 | 0 | 0 | 0 | 0 | 0 | 0 | 0 | 0 | 0 | 0 | 0 | 0 | 0 | 0 | 0 | 0 | 0 | 0 | 0 | 0 | 0 | 0 | 0 | 0 | 0 | 0 | 0 | 0 | 0 | 0 | 0 | 0 | 3.01143 | 4.059 | 2.68605 | 0 | 0 | 0 | 0 | 0 | 0 | 0 | 0 | 0 | 0 | 0 | 0 | 0 | 0 | 0 | 0 | 0 | 0 | 0 | 0 | 0 | 0 | 0 | 0 | 0 | 0 | 0 | 0 | 0 | 0 | 0 | 0 | 0 | 0
382.54027 | 0 | 0 | 0 | 0 | 0 | 0 | 0 | 0 | 0 | 0 | 0 | 0 | 0 | 0 | 0 | 0 | 0 | 0 | 0 | 0 | 0 | 0 | 0 | 0 | 0 | 0 | 0 | 0 | 0 | 0 | 0 | 0 | 0 | 0 | 0 | 0 | 0 | 0 | 0 | 0 | 0 | 0 | 0 | 0 | 0 | 0 | 0 | 0 | 0 | 0 | 0 | 0 | 0 | 0 | 0 | 0 | 0 | 0 | 0 | 0 | 0 | 0 | 0 | 0 | 0 | 0 | 0 | 0 | 0 | 0 | 0 | 0 | 0 | 0 | 0 | 0 | 0 | 0 | 0 | 0 | 0 | 0 | 0 | 0 | 0 | 0 | 0 | 0 | 0 | 0 | 0 | 1.5876 | 3.47682 | 2.89206 | 0.10074 | 0 | 0 | 0 | 0 | 0 | 0 | 0 | 0 | 0 | 0 | 0 | 0 | 0 | 0 | 0 | 0 | 0 | 0 | 0 | 0 | 0 | 0 | 0 | 0 | 0 | 0 | 0 | 0 | 0 | 0 | 0 | 0 | 0
426.50218 | 0 | 0 | 0 | 0 | 0 | 0 | 0 | 0 | 0 | 0 | 0 | 0 | 0 | 0 | 0 | 0 | 0 | 0 | 0 | 0 | 0 | 0 | 0 | 0 | 0 | 0 | 0 | 0 | 0 | 0 | 0 | 0 | 0 | 0 | 0 | 0 | 0 | 0 | 0 | 0 | 0 | 0 | 0 | 0 | 0 | 0 | 0 | 0 | 0 | 0 | 0 | 0 | 0 | 0 | 0 | 0 | 0 | 0 | 0 | 0 | 0 | 0 | 0 | 0 | 0 | 0 | 0 | 0 | 0 | 0 | 0 | 0 | 0 | 0 | 0 | 0 | 0 | 0 | 0 | 0 | 0 | 0 | 0 | 0 | 0 | 0 | 0 | 0 | 0 | 0 | 0 | 0 | 2.68098 | 2.88006 | 0.81732 | 0 | 0 | 0 | 0 | 0 | 0 | 0 | 0 | 0 | 0 | 0 | 0 | 0 | 0 | 0 | 0 | 0 | 0 | 0 | 0 | 0 | 0 | 0 | 0 | 0 | 0 | 0 | 0 | 0 | 0 | 0 | 0 | 0
475.51624 | 0 | 0 | 0 | 0 | 0 | 0 | 0 | 0 | 0 | 0 | 0 | 0 | 0 | 0 | 0 | 0 | 0 | 0 | 0 | 0 | 0 | 0 | 0 | 0 | 0 | 0 | 0 | 0 | 0 | 0 | 0 | 0 | 0 | 0 | 0 | 0 | 0 | 0 | 0 | 0 | 0 | 0 | 0 | 0 | 0 | 0 | 0 | 0 | 0 | 0 | 0 | 0 | 0 | 0 | 0 | 0 | 0 | 0 | 0 | 0 | 0 | 0 | 0 | 0 | 0 | 0 | 0 | 0 | 0 | 0 | 0 | 0 | 0 | 0 | 0 | 0 | 0 | 0 | 0 | 0 | 0 | 0 | 0 | 0 | 0 | 0 | 0 | 0 | 0 | 0 | 0 | 0 | 1.70289 | 2.67303 | 1.32573 | 0 | 0 | 0 | 0 | 0 | 0 | 0 | 0 | 0 | 0 | 0 | 0 | 0 | 0 | 0 | 0 | 0 | 0 | 0 | 0 | 0 | 0 | 0 | 0 | 0 | 0 | 0 | 0 | 0 | 0 | 0 | 0 | 0
530.16304 | 0 | 0 | 0 | 0 | 0 | 0 | 0 | 0 | 0 | 0 | 0 | 0 | 0 | 0 | 0 | 0 | 0 | 0 | 0 | 0 | 0 | 0 | 0 | 0 | 0 | 0 | 0 | 0 | 0 | 0 | 0 | 0 | 0 | 0 | 0 | 0 | 0 | 0 | 0 | 0 | 0 | 0 | 0 | 0 | 0 | 0 | 0 | 0 | 0 | 0 | 0 | 0 | 0 | 0 | 0 | 0 | 0 | 0 | 0 | 0 | 0 | 0 | 0 | 0 | 0 | 0 | 0 | 0 | 0 | 0 | 0 | 0 | 0 | 0 | 0 | 0 | 0 | 0 | 0 | 0 | 0 | 0 | 0 | 0 | 0 | 0 | 0 | 0 | 0 | 0 | 0 | 0 | 0.57441 | 2.29554 | 1.644 | 0 | 0 | 0 | 0 | 0 | 0 | 0 | 0 | 0 | 0 | 0 | 0 | 0 | 0 | 0 | 0 | 0 | 0 | 0 | 0 | 0 | 0 | 0 | 0 | 0 | 0 | 0 | 0 | 0 | 0 | 0 | 0 | 0
591.08991 | 0 | 0 | 0 | 0 | 0 | 0 | 0 | 0 | 0 | 0 | 0 | 0 | 0 | 0 | 0 | 0 | 0 | 0 | 0 | 0 | 0 | 0 | 0 | 0 | 0 | 0 | 0 | 0 | 0 | 0 | 0 | 0 | 0 | 0 | 0 | 0 | 0 | 0 | 0 | 0 | 0 | 0 | 0 | 0 | 0 | 0 | 0 | 0 | 0 | 0 | 0 | 0 | 0 | 0 | 0 | 0 | 0 | 0 | 0 | 0 | 0 | 0 | 0 | 0 | 0 | 0 | 0 | 0 | 0 | 0 | 0 | 0 | 0 | 0 | 0 | 0 | 0 | 0 | 0 | 0 | 0 | 0 | 0 | 0 | 0 | 0 | 0 | 0 | 0 | 0 | 0 | 0 | 0 | 1.77297 | 1.79214 | 0 | 0 | 0 | 0 | 0 | 0 | 0 | 0 | 0 | 0 | 0 | 0 | 0 | 0 | 0 | 0 | 0 | 0 | 0 | 0 | 0 | 0 | 0 | 0 | 0 | 0 | 0 | 0 | 0 | 0 | 0 | 0 | 0
659.01855 | 0 | 0 | 0 | 0 | 0 | 0 | 0 | 0 | 0 | 0 | 0 | 0 | 0 | 0 | 0 | 0 | 0 | 0 | 0 | 0 | 0 | 0 | 0 | 0 | 0 | 0 | 0 | 0 | 0 | 0 | 0 | 0 | 0 | 0 | 0 | 0 | 0 | 0 | 0 | 0 | 0 | 0 | 0 | 0 | 0 | 0 | 0 | 0 | 0 | 0 | 0 | 0 | 0 | 0 | 0 | 0 | 0 | 0 | 0 | 0 | 0 | 0 | 0 | 0 | 0 | 0 | 0 | 0 | 0 | 0 | 0 | 0 | 0 | 0 | 0 | 0 | 0 | 0 | 0 | 0 | 0 | 0 | 0 | 0 | 0 | 0 | 0 | 0 | 0 | 0 | 0 | 0 | 0 | 1.13058 | 1.79124 | 0.36744 | 0 | 0 | 0 | 0 | 0 | 0 | 0 | 0 | 0 | 0 | 0 | 0 | 0 | 0 | 0 | 0 | 0 | 0 | 0 | 0 | 0 | 0 | 0 | 0 | 0 | 0 | 0 | 0 | 0 | 0 | 0 | 0
734.75362 | 0 | 0 | 0 | 0 | 0 | 0 | 0 | 0 | 0 | 0 | 0 | 0 | 0 | 0 | 0 | 0 | 0 | 0 | 0 | 0 | 0 | 0 | 0 | 0 | 0 | 0 | 0 | 0 | 0 | 0 | 0 | 0 | 0 | 0 | 0 | 0 | 0 | 0 | 0 | 0 | 0 | 0 | 0 | 0 | 0 | 0 | 0 | 0 | 0 | 0 | 0 | 0 | 0 | 0 | 0 | 0 | 0 | 0 | 0 | 0 | 0 | 0 | 0 | 0 | 0 | 0 | 0 | 0 | 0 | 0 | 0 | 0 | 0 | 0 | 0 | 0 | 0 | 0 | 0 | 0 | 0 | 0 | 0 | 0 | 0 | 0 | 0 | 0 | 0 | 0 | 0 | 0 | 0 | 0.39285 | 1.66281 | 0.79653 | 0 | 0 | 0 | 0 | 0 | 0 | 0 | 0 | 0 | 0 | 0 | 0 | 0 | 0 | 0 | 0 | 0 | 0 | 0 | 0 | 0 | 0 | 0 | 0 | 0 | 0 | 0 | 0 | 0 | 0 | 0 | 0
819.19223 | 0 | 0 | 0 | 0 | 0 | 0 | 0 | 0 | 0 | 0 | 0 | 0 | 0 | 0 | 0 | 0 | 0 | 0 | 0 | 0 | 0 | 0 | 0 | 0 | 0 | 0 | 0 | 0 | 0 | 0 | 0 | 0 | 0 | 0 | 0 | 0 | 0 | 0 | 0 | 0 | 0 | 0 | 0 | 0 | 0 | 0 | 0 | 0 | 0 | 0 | 0 | 0 | 0 | 0 | 0 | 0 | 0 | 0 | 0 | 0 | 0 | 0 | 0 | 0 | 0 | 0 | 0 | 0 | 0 | 0 | 0 | 0 | 0 | 0 | 0 | 0 | 0 | 0 | 0 | 0 | 0 | 0 | 0 | 0 | 0 | 0 | 0 | 0 | 0 | 0 | 0 | 0 | 0 | 0 | 1.42791 | 1.08696 | 0 | 0 | 0 | 0 | 0 | 0 | 0 | 0 | 0 | 0 | 0 | 0 | 0 | 0 | 0 | 0 | 0 | 0 | 0 | 0 | 0 | 0 | 0 | 0 | 0 | 0 | 0 | 0 | 0 | 0 | 0 | 0
913.33462 | 0 | 0 | 0 | 0 | 0 | 0 | 0 | 0 | 0 | 0 | 0 | 0 | 0 | 0 | 0 | 0 | 0 | 0 | 0 | 0 | 0 | 0 | 0 | 0 | 0 | 0 | 0 | 0 | 0 | 0 | 0 | 0 | 0 | 0 | 0 | 0 | 0 | 0 | 0 | 0 | 0 | 0 | 0 | 0 | 0 | 0 | 0 | 0 | 0 | 0 | 0 | 0 | 0 | 0 | 0 | 0 | 0 | 0 | 0 | 0 | 0 | 0 | 0 | 0 | 0 | 0 | 0 | 0 | 0 | 0 | 0 | 0 | 0 | 0 | 0 | 0 | 0 | 0 | 0 | 0 | 0 | 0 | 0 | 0 | 0 | 0 | 0 | 0 | 0 | 0 | 0 | 0 | 0 | 0 | 1.10676 | 1.25811 | 0 | 0 | 0 | 0 | 0 | 0 | 0 | 0 | 0 | 0 | 0 | 0 | 0 | 0 | 0 | 0 | 0 | 0 | 0 | 0 | 0 | 0 | 0 | 0 | 0 | 0 | 0 | 0 | 0 | 0 | 0 | 0
1018.29595 | 0 | 0 | 0 | 0 | 0 | 0 | 0 | 0 | 0 | 0 | 0 | 0 | 0 | 0 | 0 | 0 | 0 | 0 | 0 | 0 | 0 | 0 | 0 | 0 | 0 | 0 | 0 | 0 | 0 | 0 | 0 | 0 | 0 | 0 | 0 | 0 | 0 | 0 | 0 | 0 | 0 | 0 | 0 | 0 | 0 | 0 | 0 | 0 | 0 | 0 | 0 | 0 | 0 | 0 | 0 | 0 | 0 | 0 | 0 | 0 | 0 | 0 | 0 | 0 | 0 | 0 | 0 | 0 | 0 | 0 | 0 | 0 | 0 | 0 | 0 | 0 | 0 | 0 | 0 | 0 | 0 | 0 | 0 | 0 | 0 | 0 | 0 | 0 | 0 | 0 | 0 | 0 | 0 | 0 | 0.7182 | 1.32858 | 0.14712 | 0 | 0 | 0 | 0 | 0 | 0 | 0 | 0 | 0 | 0 | 0 | 0 | 0 | 0 | 0 | 0 | 0 | 0 | 0 | 0 | 0 | 0 | 0 | 0 | 0 | 0 | 0 | 0 | 0 | 0.11103 | 0.23676
1135.31953 | 0 | 0 | 0 | 0 | 0 | 0 | 0 | 0 | 0 | 0 | 0 | 0 | 0 | 0 | 0 | 0 | 0 | 0 | 0 | 0 | 0 | 0 | 0 | 0 | 0 | 0 | 0 | 0 | 0 | 0 | 0 | 0 | 0 | 0 | 0 | 0 | 0 | 0 | 0 | 0 | 0 | 0 | 0 | 0 | 0 | 0 | 0 | 0 | 0 | 0 | 0 | 0 | 0 | 0 | 0 | 0 | 0 | 0 | 0 | 0 | 0 | 0 | 0 | 0 | 0 | 0 | 0 | 0 | 0 | 0 | 0 | 0 | 0 | 0 | 0 | 0 | 0 | 0 | 0 | 0 | 0 | 0 | 0 | 0 | 0 | 0 | 0 | 0 | 0 | 0 | 0 | 0 | 0 | 0 | 0.27927 | 1.31586 | 0.51813 | 0 | 0 | 0 | 0 | 0 | 0 | 0 | 0 | 0 | 0 | 0 | 0 | 0 | 0 | 0 | 0 | 0 | 0 | 0 | 0 | 0 | 0 | 0 | 0 | 0 | 0 | 0.20769 | 0.42525 | 0.58434 | 0.69534 | 0.76743
1265.79159 | 0 | 0 | 0 | 0 | 0 | 0 | 0 | 0 | 0 | 0 | 0 | 0 | 0 | 0 | 0 | 0 | 0 | 0 | 0 | 0 | 0 | 0 | 0 | 0 | 0 | 0 | 0 | 0 | 0 | 0 | 0 | 0 | 0 | 0 | 0 | 0 | 0 | 0 | 0 | 0 | 0 | 0 | 0 | 0 | 0 | 0 | 0 | 0 | 0 | 0 | 0 | 0 | 0 | 0 | 0 | 0 | 0 | 0 | 0 | 0 | 0 | 0 | 0 | 0 | 0 | 0 | 0 | 0 | 0 | 0 | 0 | 0 | 0 | 0 | 0 | 0 | 0 | 0 | 0 | 0 | 0 | 0 | 0 | 0 | 0 | 0 | 0 | 0 | 0 | 0 | 0 | 0 | 0 | 0 | 0 | 1.23606 | 0.79257 | 0 | 0 | 0 | 0 | 0 | 0 | 0 | 0 | 0 | 0 | 0 | 0 | 0 | 0 | 0 | 0 | 0 | 0 | 0 | 0 | 0 | 0 | 0 | 0 | 0.3369 | 0.64077 | 0.86601 | 1.02537 | 1.13049 | 1.19163 | 1.21782
1411.25762 | 0 | 0 | 0 | 0 | 0 | 0 | 0 | 0 | 0 | 0 | 0 | 0 | 0 | 0 | 0 | 0 | 0 | 0 | 0 | 0 | 0 | 0 | 0 | 0 | 0 | 0 | 0 | 0 | 0 | 0 | 0 | 0 | 0 | 0 | 0 | 0 | 0 | 0 | 0 | 0 | 0 | 0 | 0 | 0 | 0 | 0 | 0 | 0 | 0 | 0 | 0 | 0 | 0 | 0 | 0 | 0 | 0 | 0 | 0 | 0 | 0 | 0 | 0 | 0 | 0 | 0 | 0 | 0 | 0 | 0 | 0 | 0 | 0 | 0 | 0 | 0 | 0 | 0 | 0 | 0 | 0 | 0 | 0 | 0 | 0 | 0 | 0 | 0 | 0 | 0 | 0 | 0 | 0 | 0 | 0 | 1.10358 | 0.98607 | 0 | 0 | 0 | 0 | 0 | 0 | 0 | 0 | 0 | 0 | 0 | 0 | 0 | 0 | 0 | 0 | 0 | 0 | 0 | 0 | 0 | 0 | 0.23334 | 0.67104 | 1.0059 | 1.25223 | 1.42374 | 1.53324 | 1.59222 | 1.61082 | 1.59789
1573.44075 | 0 | 0 | 0 | 0 | 0 | 0 | 0 | 0 | 0 | 0 | 0 | 0 | 0 | 0 | 0 | 0 | 0 | 0 | 0 | 0 | 0 | 0 | 0 | 0 | 0 | 0 | 0 | 0 | 0 | 0 | 0 | 0 | 0 | 0 | 0 | 0 | 0 | 0 | 0 | 0 | 0 | 0 | 0 | 0 | 0 | 0 | 0 | 0 | 0 | 0 | 0 | 0 | 0 | 0 | 0 | 0 | 0 | 0 | 0 | 0 | 0 | 0 | 0 | 0 | 0 | 0 | 0 | 0 | 0 | 0 | 0 | 0 | 0 | 0 | 0 | 0 | 0 | 0 | 0 | 0 | 0 | 0 | 0 | 0 | 0 | 0 | 0 | 0 | 0 | 0 | 0 | 0 | 0 | 0 | 0 | 0.93108 | 1.1127 | 0 | 0 | 0 | 0 | 0 | 0 | 0 | 0 | 0 | 0 | 0 | 0 | 0 | 0 | 0 | 0 | 0 | 0 | 0 | 0 | 0 | 0.41277 | 0.9081 | 1.28961 | 1.57161 | 1.76853 | 1.89408 | 1.96098 | 1.98063 | 1.96308 | 1.91697
1754.26213 | 0 | 0 | 0 | 0 | 0 | 0 | 0 | 0 | 0 | 0 | 0 | 0 | 0 | 0 | 0 | 0 | 0 | 0 | 0 | 0 | 0 | 0 | 0 | 0 | 0 | 0 | 0 | 0 | 0 | 0 | 0 | 0 | 0 | 0 | 0 | 0 | 0 | 0 | 0 | 0 | 0 | 0 | 0 | 0 | 0 | 0 | 0 | 0 | 0 | 0 | 0 | 0 | 0 | 0 | 0 | 0 | 0 | 0 | 0 | 0 | 0 | 0 | 0 | 0 | 0 | 0 | 0 | 0 | 0 | 0 | 0 | 0 | 0 | 0 | 0 | 0 | 0 | 0 | 0 | 0 | 0 | 0 | 0 | 0 | 0 | 0 | 0 | 0 | 0 | 0 | 0 | 0 | 0 | 0 | 0 | 0.72954 | 1.18491 | 0.19122 | 0 | 0 | 0 | 0 | 0 | 0 | 0 | 0 | 0 | 0 | 0 | 0 | 0 | 0 | 0 | 0 | 0 | 0 | 0 | 0.46608 | 1.03458 | 1.47852 | 1.81155 | 2.04813 | 2.20269 | 2.289 | 2.31963 | 2.30589 | 2.25771 | 2.18358
1955.86368 | 0 | 0 | 0 | 0 | 0 | 0 | 0 | 0 | 0 | 0 | 0 | 0 | 0 | 0 | 0 | 0 | 0 | 0 | 0 | 0 | 0 | 0 | 0 | 0 | 0 | 0 | 0 | 0 | 0 | 0 | 0 | 0 | 0 | 0 | 0 | 0 | 0 | 0 | 0 | 0 | 0 | 0 | 0 | 0 | 0 | 0 | 0 | 0 | 0 | 0 | 0 | 0 | 0 | 0 | 0 | 0 | 0 | 0 | 0 | 0 | 0 | 0 | 0 | 0 | 0 | 0 | 0 | 0 | 0 | 0 | 0 | 0 | 0 | 0 | 0 | 0 | 0 | 0 | 0 | 0 | 0 | 0 | 0 | 0 | 0 | 0 | 0 | 0 | 0 | 0 | 0 | 0 | 0 | 0 | 0 | 0.50832 | 1.21365 | 0.44022 | 0 | 0 | 0 | 0 | 0 | 0 | 0 | 0 | 0 | 0 | 0 | 0 | 0 | 0 | 0 | 0 | 0 | 0 | 0.3828 | 1.03815 | 1.55967 | 1.95915 | 2.25042 | 2.44806 | 2.56644 | 2.6193 | 2.61912 | 2.57715 | 2.50308 | 2.40531
2180.63349 | 0 | 0 | 0 | 0 | 0 | 0 | 0 | 0 | 0 | 0 | 0 | 0 | 0 | 0 | 0 | 0 | 0 | 0 | 0 | 0 | 0 | 0 | 0 | 0 | 0 | 0 | 0 | 0 | 0 | 0 | 0 | 0 | 0 | 0 | 0 | 0 | 0 | 0 | 0 | 0 | 0 | 0 | 0 | 0 | 0 | 0 | 0 | 0 | 0 | 0 | 0 | 0 | 0 | 0 | 0 | 0 | 0 | 0 | 0 | 0 | 0 | 0 | 0 | 0 | 0 | 0 | 0 | 0 | 0 | 0 | 0 | 0 | 0 | 0 | 0 | 0 | 0 | 0 | 0 | 0 | 0 | 0 | 0 | 0 | 0 | 0 | 0 | 0 | 0 | 0 | 0 | 0 | 0 | 0 | 0 | 0.27516 | 1.20828 | 0.63522 | 0 | 0 | 0 | 0 | 0 | 0 | 0 | 0 | 0 | 0 | 0 | 0 | 0 | 0 | 0 | 0 | 0 | 0.15618 | 0.90882 | 1.52124 | 2.00196 | 2.36307 | 2.61843 | 2.78268 | 2.87019 | 2.89458 | 2.86833 | 2.80245 | 2.7066 | 2.589
2431.23406 | 0 | 0 | 0 | 0 | 0 | 0 | 0 | 0 | 0 | 0 | 0 | 0 | 0 | 0 | 0 | 0 | 0 | 0 | 0 | 0 | 0 | 0 | 0 | 0 | 0 | 0 | 0 | 0 | 0 | 0 | 0 | 0 | 0 | 0 | 0 | 0 | 0 | 0 | 0 | 0 | 0 | 0 | 0 | 0 | 0 | 0 | 0 | 0 | 0 | 0 | 0 | 0 | 0 | 0 | 0 | 0 | 0 | 0 | 0 | 0 | 0 | 0 | 0 | 0 | 0 | 0 | 0 | 0 | 0 | 0 | 0 | 0 | 0 | 0 | 0 | 0 | 0 | 0 | 0 | 0 | 0 | 0 | 0 | 0 | 0 | 0 | 0 | 0 | 0 | 0 | 0 | 0 | 0 | 0 | 0 | 0.03639 | 1.17672 | 0.78564 | 0 | 0 | 0 | 0 | 0 | 0 | 0 | 0 | 0 | 0 | 0 | 0 | 0 | 0 | 0 | 0 | 0 | 0.63996 | 1.35339 | 1.9284 | 2.37375 | 2.70171 | 2.92623 | 3.06189 | 3.12309 | 3.12333 | 3.07497 | 2.98896 | 2.87478 | 2.74056
2710.6339 | 0 | 0 | 0 | 0 | 0 | 0 | 0 | 0 | 0 | 0 | 0 | 0 | 0 | 0 | 0 | 0 | 0 | 0 | 0 | 0 | 0 | 0 | 0 | 0 | 0 | 0 | 0 | 0 | 0 | 0 | 0 | 0 | 0 | 0 | 0 | 0 | 0 | 0 | 0 | 0 | 0 | 0 | 0 | 0 | 0 | 0 | 0 | 0 | 0 | 0 | 0 | 0 | 0 | 0 | 0 | 0 | 0 | 0 | 0 | 0 | 0 | 0 | 0 | 0 | 0 | 0 | 0 | 0 | 0 | 0 | 0 | 0 | 0 | 0 | 0 | 0 | 0 | 0 | 0 | 0 | 0 | 0 | 0 | 0 | 0 | 0 | 0 | 0 | 0 | 0 | 0 | 0 | 0 | 0 | 0 | 0 | 1.12563 | 0.89964 | 0 | 0 | 0 | 0 | 0 | 0 | 0 | 0 | 0 | 0 | 0 | 0 | 0 | 0 | 0 | 0 | 0.22983 | 1.04958 | 1.72869 | 2.27106 | 2.68578 | 2.98509 | 3.18309 | 3.29433 | 3.33309 | 3.31284 | 3.24582 | 3.14283 | 3.01329 | 2.86515
3022.14266 | 0 | 0 | 0 | 0 | 0 | 0 | 0 | 0 | 0 | 0 | 0 | 0 | 0 | 0 | 0 | 0 | 0 | 0 | 0 | 0 | 0 | 0 | 0 | 0 | 0 | 0 | 0 | 0 | 0 | 0 | 0 | 0 | 0 | 0 | 0 | 0 | 0 | 0 | 0 | 0 | 0 | 0 | 0 | 0 | 0 | 0 | 0 | 0 | 0 | 0 | 0 | 0 | 0 | 0 | 0 | 0 | 0 | 0 | 0 | 0 | 0 | 0 | 0 | 0 | 0 | 0 | 0 | 0 | 0 | 0 | 0 | 0 | 0 | 0 | 0 | 0 | 0 | 0 | 0 | 0 | 0 | 0 | 0 | 0 | 0 | 0 | 0 | 0 | 0 | 0 | 0 | 0 | 0 | 0 | 0 | 0 | 1.06056 | 0.98409 | 0 | 0 | 0 | 0 | 0 | 0 | 0 | 0 | 0 | 0 | 0 | 0 | 0 | 0 | 0 | 0 | 0.60792 | 1.3962 | 2.04522 | 2.55915 | 2.94726 | 3.22188 | 3.39708 | 3.48741 | 3.50709 | 3.46947 | 3.38667 | 3.26943 | 3.12699 | 2.96721
3369.4503 | 0 | 0 | 0 | 0 | 0 | 0 | 0 | 0 | 0 | 0 | 0 | 0 | 0 | 0 | 0 | 0 | 0 | 0 | 0 | 0 | 0 | 0 | 0 | 0 | 0 | 0 | 0 | 0 | 0 | 0 | 0 | 0 | 0 | 0 | 0 | 0 | 0 | 0 | 0 | 0 | 0 | 0 | 0 | 0 | 0 | 0 | 0 | 0 | 0 | 0 | 0 | 0 | 0 | 0 | 0 | 0 | 0 | 0 | 0 | 0 | 0 | 0 | 0 | 0 | 0 | 0 | 0 | 0 | 0 | 0 | 0 | 0 | 0 | 0 | 0 | 0 | 0 | 0 | 0 | 0 | 0 | 0 | 0 | 0 | 0 | 0 | 0 | 0 | 0 | 0 | 0 | 0 | 0 | 0 | 0 | 0 | 0.98598 | 1.04478 | 0.03324 | 0 | 0 | 0 | 0 | 0 | 0 | 0 | 0 | 0 | 0 | 0 | 0 | 0 | 0 | 0.03306 | 0.92886 | 1.68942 | 2.31204 | 2.80122 | 3.16623 | 3.41952 | 3.57513 | 3.64758 | 3.651 | 3.59865 | 3.50253 | 3.37329 | 3.22005 | 3.05058
3756.67089 | 0 | 0 | 0 | 0 | 0 | 0 | 0 | 0 | 0 | 0 | 0 | 0 | 0 | 0 | 0 | 0 | 0 | 0 | 0 | 0 | 0 | 0 | 0 | 0 | 0 | 0 | 0 | 0 | 0 | 0 | 0 | 0 | 0 | 0 | 0 | 0 | 0 | 0 | 0 | 0 | 0 | 0 | 0 | 0 | 0 | 0 | 0 | 0 | 0 | 0 | 0 | 0 | 0 | 0 | 0 | 0 | 0 | 0 | 0 | 0 | 0 | 0 | 0 | 0 | 0 | 0 | 0 | 0 | 0 | 0 | 0 | 0 | 0 | 0 | 0 | 0 | 0 | 0 | 0 | 0 | 0 | 0 | 0 | 0 | 0 | 0 | 0 | 0 | 0 | 0 | 0 | 0 | 0 | 0 | 0 | 0 | 0.90549 | 1.08654 | 0.17988 | 0 | 0 | 0 | 0 | 0 | 0 | 0 | 0 | 0 | 0 | 0 | 0 | 0 | 0 | 0.33105 | 1.20138 | 1.93749 | 2.53701 | 3.00453 | 3.34947 | 3.58434 | 3.72312 | 3.78024 | 3.7698 | 3.70494 | 3.5976 | 3.45828 | 3.29601 | 3.11844
4188.39125 | 0 | 0 | 0 | 0 | 0 | 0 | 0 | 0 | 0 | 0 | 0 | 0 | 0 | 0 | 0 | 0 | 0 | 0 | 0 | 0 | 0 | 0 | 0 | 0 | 0 | 0 | 0 | 0 | 0 | 0 | 0 | 0 | 0 | 0 | 0 | 0 | 0 | 0 | 0 | 0 | 0 | 0 | 0 | 0 | 0 | 0 | 0 | 0 | 0 | 0 | 0 | 0 | 0 | 0 | 0 | 0 | 0 | 0 | 0 | 0 | 0 | 0 | 0 | 0 | 0 | 0 | 0 | 0 | 0 | 0 | 0 | 0 | 0 | 0 | 0 | 0 | 0 | 0 | 0 | 0 | 0 | 0 | 0 | 0 | 0 | 0 | 0 | 0 | 0 | 0 | 0 | 0 | 0 | 0 | 0 | 0 | 0.82194 | 1.11342 | 0.30135 | 0 | 0 | 0 | 0 | 0 | 0 | 0 | 0 | 0 | 0 | 0 | 0 | 0 | 0 | 0.58515 | 1.43292 | 2.14746 | 2.72667 | 3.17529 | 3.5028 | 3.72171 | 3.846 | 3.89001 | 3.86775 | 3.7923 | 3.67545 | 3.52764 | 3.35784 | 3.17352
4669.72535 | 0 | 0 | 0 | 0 | 0 | 0 | 0 | 0 | 0 | 0 | 0 | 0 | 0 | 0 | 0 | 0 | 0 | 0 | 0 | 0 | 0 | 0 | 0 | 0 | 0 | 0 | 0 | 0 | 0 | 0 | 0 | 0 | 0 | 0 | 0 | 0 | 0 | 0 | 0 | 0 | 0 | 0 | 0 | 0 | 0 | 0 | 0 | 0 | 0 | 0 | 0 | 0 | 0 | 0 | 0 | 0 | 0 | 0 | 0 | 0 | 0 | 0 | 0 | 0 | 0 | 0 | 0 | 0 | 0 | 0 | 0 | 0 | 0 | 0 | 0 | 0 | 0 | 0 | 0 | 0 | 0 | 0 | 0 | 0 | 0 | 0 | 0 | 0 | 0 | 0 | 0 | 0 | 0 | 0 | 0 | 0 | 0.73758 | 1.12872 | 0.40188 | 0 | 0 | 0 | 0 | 0 | 0 | 0 | 0 | 0 | 0 | 0 | 0 | 0 | 0 | 0.80205 | 1.62981 | 2.32533 | 2.88669 | 3.31878 | 3.63114 | 3.83622 | 3.948 | 3.98076 | 3.94842 | 3.86397 | 3.73911 | 3.58416 | 3.408 | 3.2181
5206.37485 | 0 | 0 | 0 | 0 | 0 | 0 | 0 | 0 | 0 | 0 | 0 | 0 | 0 | 0 | 0 | 0 | 0 | 0 | 0 | 0 | 0 | 0 | 0 | 0 | 0 | 0 | 0 | 0 | 0 | 0 | 0 | 0 | 0 | 0 | 0 | 0 | 0 | 0 | 0 | 0 | 0 | 0 | 0 | 0 | 0 | 0 | 0 | 0 | 0 | 0 | 0 | 0 | 0 | 0 | 0 | 0 | 0 | 0 | 0 | 0 | 0 | 0 | 0 | 0 | 0 | 0 | 0 | 0 | 0 | 0 | 0 | 0 | 0 | 0 | 0 | 0 | 0 | 0 | 0 | 0 | 0 | 0 | 0 | 0 | 0 | 0 | 0 | 0 | 0 | 0 | 0 | 0 | 0 | 0 | 0 | 0 | 0.65412 | 1.13511 | 0.48504 | 0 | 0 | 0 | 0 | 0 | 0 | 0 | 0 | 0 | 0 | 0 | 0 | 0 | 0.05676 | 0.98739 | 1.79742 | 2.47614 | 3.02181 | 3.43941 | 3.73854 | 3.93165 | 4.03263 | 4.05573 | 4.01478 | 3.92268 | 3.79104 | 3.63009 | 3.44865 | 3.25407
5804.69663 | 0 | 0 | 0 | 0 | 0 | 0 | 0 | 0 | 0 | 0 | 0 | 0 | 0 | 0 | 0 | 0 | 0 | 0 | 0 | 0 | 0 | 0 | 0 | 0 | 0 | 0 | 0 | 0 | 0 | 0 | 0 | 0 | 0 | 0 | 0 | 0 | 0 | 0 | 0 | 0 | 0 | 0 | 0 | 0 | 0 | 0 | 0 | 0 | 0 | 0 | 0 | 0 | 0 | 0 | 0 | 0 | 0 | 0 | 0 | 0 | 0 | 0 | 0 | 0 | 0 | 0 | 0 | 0 | 0 | 0 | 0 | 0 | 0 | 0 | 0 | 0 | 0 | 0 | 0 | 0 | 0 | 0 | 0 | 0 | 0 | 0 | 0 | 0 | 0 | 0 | 0 | 0 | 0 | 0 | 0 | 0 | 0.57282 | 1.13478 | 0.55383 | 0 | 0 | 0 | 0 | 0 | 0 | 0 | 0 | 0 | 0 | 0 | 0 | 0 | 0.23181 | 1.14606 | 1.94031 | 2.60418 | 3.13602 | 3.54096 | 3.82854 | 4.01124 | 4.10292 | 4.11771 | 4.06938 | 3.97074 | 3.83337 | 3.66738 | 3.48147 | 3.28299
6471.77816 | 0 | 0 | 0 | 0 | 0 | 0 | 0 | 0 | 0 | 0 | 0 | 0 | 0 | 0 | 0 | 0 | 0 | 0 | 0 | 0 | 0 | 0 | 0 | 0 | 0 | 0 | 0 | 0 | 0 | 0 | 0 | 0 | 0 | 0 | 0 | 0 | 0 | 0 | 0 | 0 | 0 | 0 | 0 | 0 | 0 | 0 | 0 | 0 | 0 | 0 | 0 | 0 | 0 | 0 | 0 | 0 | 0 | 0 | 0 | 0 | 0 | 0 | 0 | 0 | 0 | 0 | 0 | 0 | 0 | 0 | 0 | 0 | 0 | 0 | 0 | 0 | 0 | 0 | 0 | 0 | 0 | 0 | 0 | 0 | 0 | 0 | 0 | 0 | 0 | 0 | 0 | 0 | 0 | 0 | 0 | 0 | 0.49458 | 1.12947 | 0.61074 | 0 | 0 | 0 | 0 | 0 | 0 | 0 | 0 | 0 | 0 | 0 | 0 | 0 | 0.38244 | 1.28205 | 2.06232 | 2.71302 | 3.23271 | 3.62649 | 3.90402 | 4.07766 | 4.16124 | 4.16889 | 4.11426 | 4.01007 | 3.86781 | 3.69756 | 3.50793 | 3.30618
7215.52136 | 0 | 0 | 0 | 0 | 0 | 0 | 0 | 0 | 0 | 0 | 0 | 0 | 0 | 0 | 0 | 0 | 0 | 0 | 0 | 0 | 0 | 0 | 0 | 0 | 0 | 0 | 0 | 0 | 0 | 0 | 0 | 0 | 0 | 0 | 0 | 0 | 0 | 0 | 0 | 0 | 0 | 0 | 0 | 0 | 0 | 0 | 0 | 0 | 0 | 0 | 0 | 0 | 0 | 0 | 0 | 0 | 0 | 0 | 0 | 0 | 0 | 0 | 0 | 0 | 0 | 0 | 0 | 0 | 0 | 0 | 0 | 0 | 0 | 0 | 0 | 0 | 0 | 0 | 0 | 0 | 0 | 0 | 0 | 0 | 0 | 0 | 0 | 0 | 0 | 0 | 0 | 0 | 0 | 0 | 0 | 0 | 0.42003 | 1.12062 | 0.65784 | 0 | 0 | 0 | 0 | 0 | 0 | 0 | 0 | 0 | 0 | 0 | 0 | 0 | 0.51228 | 1.39884 | 2.16666 | 2.80572 | 3.31467 | 3.6987 | 3.96738 | 4.13313 | 4.20972 | 4.21119 | 4.15113 | 4.0422 | 3.8958 | 3.72195 | 3.5292 | 3.32475
8044.73627 | 0 | 0 | 0 | 0 | 0 | 0 | 0 | 0 | 0 | 0 | 0 | 0 | 0 | 0 | 0 | 0 | 0 | 0 | 0 | 0 | 0 | 0 | 0 | 0 | 0 | 0 | 0 | 0 | 0 | 0 | 0 | 0 | 0 | 0 | 0 | 0 | 0 | 0 | 0 | 0 | 0 | 0 | 0 | 0 | 0 | 0 | 0 | 0 | 0 | 0 | 0 | 0 | 0 | 0 | 0 | 0 | 0 | 0 | 0 | 0 | 0 | 0 | 0 | 0 | 0 | 0 | 0 | 0 | 0 | 0 | 0 | 0 | 0 | 0 | 0 | 0 | 0 | 0 | 0 | 0 | 0 | 0 | 0 | 0 | 0 | 0 | 0 | 0 | 0 | 0 | 0 | 0 | 0 | 0 | 0 | 0 | 0.34962 | 1.10928 | 0.69684 | 0 | 0 | 0 | 0 | 0 | 0 | 0 | 0 | 0 | 0 | 0 | 0 | 0 | 0.62439 | 1.49931 | 2.25609 | 2.88483 | 3.3843 | 3.75969 | 4.02066 | 4.17954 | 4.25004 | 4.24617 | 4.18143 | 4.06845 | 3.91854 | 3.74163 | 3.54624 | 3.33951
8969.24538 | 0 | 0 | 0 | 0 | 0 | 0 | 0 | 0 | 0 | 0 | 0 | 0 | 0 | 0 | 0 | 0 | 0 | 0 | 0 | 0 | 0 | 0 | 0 | 0 | 0 | 0 | 0 | 0 | 0.85515 | 0 | 0 | 0 | 0 | 0 | 0 | 0 | 0 | 0 | 0 | 0 | 0 | 0 | 0 | 0 | 0 | 0 | 0 | 0 | 0 | 0 | 0 | 0 | 0 | 0 | 0 | 0 | 0 | 0 | 0 | 0 | 0 | 0 | 0 | 0 | 0 | 0 | 0 | 0 | 0 | 0 | 0 | 0 | 0 | 0 | 0 | 0 | 0 | 0 | 0 | 0 | 0 | 0 | 0 | 0 | 0 | 0 | 0 | 0 | 0 | 0 | 0 | 0 | 0 | 0 | 0 | 0 | 0.28353 | 1.09635 | 0.72915 | 0 | 0 | 0 | 0 | 0 | 0 | 0 | 0 | 0 | 0 | 0 | 0 | 0 | 0.72141 | 1.58595 | 2.33286 | 2.95245 | 3.44355 | 3.81135 | 4.06551 | 4.21839 | 4.28361 | 4.27509 | 4.20636 | 4.08987 | 3.93696 | 3.75747 | 3.55986 | 3.35124
10000 | 0.16044 | 0 | 0 | 0 | 0 | 0 | 0 | 0 | 0 | 0 | 0 | 0 | 0 | 0 | 0 | 0 | 0 | 0 | 0 | 0 | 0 | 0 | 0 | 0 | 0 | 0 | 0 | 0.71046 | 2.52609 | 0.59748 | 0 | 0 | 0 | 0 | 0 | 0 | 0 | 0 | 0 | 0 | 0 | 0 | 0 | 0 | 0 | 0 | 0 | 0 | 0 | 0 | 0 | 0 | 0 | 0 | 0 | 0 | 0 | 0 | 0 | 0 | 0 | 0 | 0 | 0 | 0 | 0 | 0 | 0 | 0 | 0 | 0 | 0 | 0 | 0 | 0 | 0 | 0 | 0 | 0 | 0 | 0 | 0 | 0 | 0 | 0 | 0 | 0 | 0 | 0 | 0 | 0 | 0 | 0 | 0 | 0 | 0 | 0.22185 | 1.08252 | 0.75597 | 0 | 0 | 0 | 0 | 0 | 0 | 0 | 0 | 0 | 0 | 0 | 0 | 0 | 0.80553 | 1.66077 | 2.39892 | 3.01038 | 3.49404 | 3.85518 | 4.10337 | 4.251 | 4.3116 | 4.29906 | 4.22685 | 4.10739 | 3.9519 | 3.77022 | 3.57075 | 3.36054

## Figure 3f
Raman shift (cm-1) | Intensity (a.u.)
536.21887 | 38.00031
539.27417 | 38.57722
542.33044 | 32.15524
545.38373 | 17.73493
548.43793 | 20.31573
551.48914 | 39.89817
554.53931 | 32.482
557.59052 | 24.06692
560.63861 | 31.65349
563.68573 | 25.24142
566.73181 | 32.83071
569.77692 | 27.42135
572.82092 | 28.65151
575.86603 | 29.1791
578.90802 | 29.58998
581.94904 | 29.85931
584.987 | 29.49468
588.026 | 28.22166
591.06396 | 28.83275
594.10089 | 28.82088
597.13684 | 27.56584
600.17175 | 26.38601
603.20361 | 26.39215
606.23651 | 26.22556
609.26843 | 25.53334
612.29724 | 24.76531
615.32715 | 23.70629
618.354 | 23.12242
621.38184 | 22.61107
624.40662 | 21.34131
627.43048 | 20.36435
630.45526 | 20.04071
633.47705 | 19.06784
636.49786 | 19.53394
639.51764 | 18.65888
642.53845 | 18.79218
645.55627 | 17.66117
648.573 | 17.96348
651.58881 | 17.85748
654.60358 | 18.02664
657.61737 | 18.35018
660.63013 | 18.00733
663.63989 | 17.9451
666.65063 | 17.1999
669.6604 | 16.43257
672.66919 | 16.90847
675.67493 | 18.15424
678.6817 | 16.9746
681.6875 | 17.10077
684.69025 | 16.48997
687.69403 | 16.19381
690.69482 | 16.89243
693.69659 | 16.63644
696.69537 | 15.72596
699.69318 | 14.81362
702.69202 | 15.03361
705.68781 | 14.82916
708.68262 | 14.46347
711.67645 | 13.84707
714.66931 | 12.51063
717.66113 | 11.39976
720.65198 | 11.32386
723.64185 | 10.8578
726.63074 | 10.06308
729.61865 | 9.35103
732.60553 | 8.08703
735.59143 | 7.34722
738.57635 | 7.13459
741.55829 | 6.36669
744.54126 | 7.14793
747.52319 | 6.74086
750.5022 | 6.53148
753.48218 | 7.09439
756.45923 | 6.64605
759.43726 | 5.95041
762.41229 | 6.30164
765.38641 | 5.45934
768.36145 | 4.84391
771.33362 | 5.13709
774.30475 | 5.30142
777.2749 | 4.1056
780.24603 | 2.68851
783.21423 | 2.76157
786.18146 | 2.19082
789.14771 | 2.09905
792.11298 | 1.67204
795.07526 | 1.5858
798.03857 | 1.00786
801.00092 | 1.4269
803.96228 | 0.98272
806.92267 | 1.38372
809.88007 | 1.1189
812.8385 | 1.18445
815.79401 | 2.56367
818.75049 | 2.9486
821.70404 | 3.45926
824.65857 | 3.64791
827.61023 | 3.19688
830.56085 | 2.49329
833.51245 | 3.50914
836.46118 | 2.92933
839.40887 | 2.40115
842.35565 | 1.44244
845.30145 | 1.38736
848.24628 | 0.89888
851.19012 | 1.02058
854.13306 | 1.55087
857.07495 | 0.41784
860.01593 | -0.83711
862.95593 | -1.40371
865.89496 | -1.80257
868.83105 | -2.30133
871.76819 | -2.63463
874.70435 | -3.30155
877.63757 | -3.20705
880.57178 | -3.34383
883.50305 | -2.92486
886.43341 | -3.20266
889.36475 | -3.29642
892.29321 | -3.32103
895.22064 | -3.36078
898.14911 | -3.84905
901.07465 | -3.0576
903.99927 | -2.75027
906.92291 | -3.55115
909.84558 | -3.38273
912.76733 | -3.03297
915.68811 | -2.04966
918.60791 | -1.35879
921.52484 | -1.00508
924.44275 | -1.1445
927.35968 | -1.93736
930.2757 | -1.75657
933.18884 | -2.66359
936.10291 | -2.47809
939.01416 | -2.51307
941.92633 | -3.38354
944.83563 | -3.03714
947.74402 | -2.98982
950.65338 | -2.8367
953.55981 | -3.0651
956.46533 | -3.90154
959.36993 | -3.24764
962.27551 | -3.22146
965.17816 | -3.72259
968.0799 | -3.08017
970.97876 | -2.98313
973.8786 | -4.4857
976.77753 | -5.43789
979.67548 | -6.14141
982.57245 | -6.59263
985.46661 | -6.89196
988.36176 | -6.57004
991.25592 | -7.35261
994.14728 | -7.44846
997.03955 | -7.88918
999.92902 | -7.98679
1002.8175 | -8.92644
1005.707 | -8.52212
1008.5936 | -8.34837
1011.4793 | -7.81162
1014.3641 | -6.72178
1017.2498 | -5.07149
1020.1327 | -4.0882
1023.0146 | -3.86006
1025.8956 | -3.30326
1028.7738 | -2.41637
1031.653 | -2.00372
1034.5311 | -1.43278
1037.4084 | -1.29159
1040.2848 | -1.49011
1043.1582 | -1.81956
1046.0327 | -1.99891
1048.9043 | -2.6415
1051.777 | -1.5772
1054.6467 | -1.14205
1057.5175 | -0.59219
1060.3854 | -0.96991
1063.2523 | -1.04836
1066.1184 | -1.02701
1068.9835 | -0.06768
1071.8496 | 0.50687
1074.7129 | 0.72696
1077.5753 | 1.53045
1080.4348 | 2.33747
1083.2953 | 3.46612
1086.1549 | 4.04178
1089.0135 | 3.70619
1091.8712 | 3.87093
1094.7262 | 4.71737
1097.582 | 4.89159
1100.4351 | 5.60204
1103.2892 | 5.95801
1106.1404 | 5.99138
1108.9926 | 7.33351
1111.8419 | 7.09702
1114.6904 | 6.06112
1117.5398 | 5.85345
1120.3865 | 6.5312
1123.2322 | 6.70152
1126.0769 | 6.07313
1128.9208 | 5.49526
1131.7638 | 5.07139
1134.6058 | 5.78328
1137.4451 | 6.10587
1140.2853 | 5.05763
1143.1245 | 5.24374
1145.9629 | 5.59334
1148.7985 | 5.75674
1151.6351 | 5.77412
1154.4689 | 4.55191
1157.3036 | 4.33035
1160.1355 | 5.25882
1162.9666 | 5.57601
1165.7966 | 6.45263
1168.6277 | 6.8691
1171.4561 | 8.14732
1174.2834 | 10.18682
1177.1099 | 10.46242
1179.9354 | 12.28254
1182.7601 | 12.76483
1185.5839 | 13.81561
1188.4048 | 14.1628
1191.2268 | 14.60898
1194.0479 | 15.28892
1196.8661 | 16.11753
1199.6853 | 17.51856
1202.5017 | 18.78354
1205.3192 | 18.73981
1208.1338 | 18.88445
1210.9495 | 18.90626
1213.7622 | 18.25029
1216.5742 | 17.53596
1219.3853 | 17.17445
1222.1953 | 17.23496
1225.0046 | 16.61824
1227.813 | 16.55722
1230.6204 | 15.87796
1233.4269 | 16.70072
1236.2325 | 16.88376
1239.0374 | 19.36142
1241.8394 | 19.18041
1244.6423 | 18.66392
1247.4425 | 21.26602
1250.2437 | 20.48863
1253.042 | 21.07741
1255.8414 | 22.43883
1258.6381 | 24.58222
1261.4337 | 25.35888
1264.2285 | 27.37066
1267.0244 | 29.72521
1269.8174 | 32.09661
1272.6096 | 34.11333
1275.4009 | 36.44019
1278.1913 | 39.88229
1280.9789 | 44.14938
1283.7675 | 48.05919
1286.5552 | 52.74399
1289.3419 | 56.82743
1292.1261 | 61.82763
1294.9111 | 69.1555
1297.6934 | 76.06177
1300.4749 | 84.33914
1303.2572 | 93.15798
1306.0369 | 102.19421
1308.8156 | 112.08583
1311.5953 | 125.06303
1314.3723 | 138.87956
1317.1484 | 152.61873
1319.9237 | 168.54869
1322.698 | 185.10492
1325.4696 | 202.85207
1328.2422 | 219.66156
1331.0139 | 237.69992
1333.7847 | 252.69231
1336.5529 | 267.18149
1339.3219 | 278.98053
1342.0883 | 286.40192
1344.8555 | 293.12704
1347.6201 | 296.82745
1350.3838 | 296.14252
1353.1466 | 292.20386
1355.9104 | 284.80701
1358.6715 | 275.92682
1361.4316 | 262.44843
1364.191 | 245.30238
1366.9495 | 228.67957
1369.707 | 209.90678
1372.4619 | 191.28906
1375.2178 | 173.96326
1377.9727 | 157.72011
1380.725 | 142.44228
1383.4781 | 128.14525
1386.2286 | 114.6358
1388.9801 | 104.49608
1391.7289 | 96.3305
1394.4768 | 87.03845
1397.2256 | 79.58213
1399.9718 | 74.80457
1402.717 | 70.96269
1405.4615 | 67.4254
1408.2051 | 62.07061
1410.9478 | 61.56662
1413.6877 | 61.02104
1416.4287 | 58.31775
1419.1688 | 56.87518
1421.908 | 55.75568
1424.6445 | 53.65503
1427.3821 | 51.43768
1430.1168 | 50.65475
1432.8508 | 50.55661
1435.5857 | 49.02759
1438.3179 | 48.48446
1441.0493 | 49.20974
1443.7798 | 50.0717
1446.5094 | 49.28157
1449.2382 | 47.80472
1451.9661 | 47.05955
1454.6931 | 49.45999
1457.4194 | 49.21735
1460.1429 | 49.71637
1462.8674 | 51.1894
1465.5911 | 52.29189
1468.312 | 50.64048
1471.0339 | 50.19939
1473.7532 | 50.34778
1476.4716 | 52.67552
1479.1909 | 53.23972
1481.9076 | 52.83006
1484.6234 | 54.33984
1487.3384 | 55.84102
1490.0525 | 55.27229
1492.7657 | 56.32806
1495.4781 | 57.23579
1498.1897 | 58.28844
1500.8986 | 57.57104
1503.6085 | 57.59969
1506.3157 | 59.98618
1509.0238 | 61.25527
1511.7294 | 61.78447
1514.4358 | 62.70852
1517.1396 | 64.84666
1519.8425 | 68.08388
1522.5447 | 70.3382
1525.2478 | 72.5927
1527.9481 | 77.44399
1530.6477 | 81.62786
1533.3464 | 84.59406
1536.0426 | 90.89114
1538.7396 | 100.32099
1541.4358 | 108.53735
1544.1294 | 120.45111
1546.8239 | 136.82103
1549.5157 | 157.31552
1552.2085 | 179.50055
1554.8987 | 201.95596
1557.5898 | 229.29073
1560.2783 | 261.24039
1562.9661 | 291.04315
1565.6528 | 320.30246
1568.3389 | 348.83914
1571.024 | 374.91467
1573.7083 | 396.6543
1576.3917 | 411.68671
1579.0726 | 423.64557
1581.7544 | 430.32755
1584.4354 | 432.01706
1587.1136 | 428.20871
1589.7911 | 419.31561
1592.4696 | 407.39813
1595.1455 | 387.43781
1597.8204 | 364.19489
1600.4965 | 340.93182
1603.1698 | 316.65604
1605.8423 | 290.23938
1608.5139 | 267.47769
1611.1847 | 244.36412
1613.8529 | 222.59482
1616.5221 | 201.50627
1619.1904 | 182.60303
1621.8562 | 168.76886
1624.5228 | 157.29076
1627.1869 | 142.18961
1629.8519 | 130.17093
1632.5144 | 118.0931
1635.1759 | 106.56832
1637.8367 | 95.98573
1640.4984 | 84.8456
1643.1575 | 76.55732
1645.8158 | 68.20493
1648.4714 | 60.82106
1651.1281 | 54.43477
1653.7839 | 49.01698
1656.4388 | 44.68011
1659.0912 | 40.0562
1661.7446 | 36.80018
1664.3953 | 34.17542
1667.047 | 31.28368
1669.696 | 28.57021
1672.3444 | 26.61688
1674.9918 | 23.68623
1677.6384 | 21.56107
1680.2843 | 18.50361
1682.9292 | 16.8591
1685.5734 | 16.55886
1688.2168 | 15.39248
1690.8593 | 12.30354
1693.4993 | 11.4071
1696.1401 | 10.77436
1698.7784 | 10.57243
1701.4177 | 9.79013
1704.0544 | 8.6983
1706.6921 | 8.76997
1709.3271 | 8.42044
1711.9614 | 7.87171
1714.5948 | 7.22298
1717.2274 | 7.07101
1719.8593 | 5.76222
1722.4902 | 3.82378
1725.1187 | 2.92129
1727.748 | 1.9547
1730.3766 | 1.2898
1733.0026 | 1.52087
1735.6295 | 1.72431
1738.2538 | 1.21534
1740.8773 | 1.11265
1743.502 | 1.18624
1746.1238 | 1.23266
1748.745 | 1.80608
1751.3652 | 1.06864
1753.9849 | -0.0123
1756.6035 | 1.91713
1759.2214 | 3.62024
1761.8368 | 5.48493
1764.453 | 5.66502
1767.0668 | 5.93308
1769.6815 | 5.77266
1772.2936 | 5.46961
1774.9067 | 5.10365
1777.5172 | 4.35779
1780.127 | 4.27676
1782.7358 | 3.3734
1785.344 | 3.14711
1787.9513 | 4.00151
1790.5577 | 3.85563
1793.1635 | 4.30775
1795.7684 | 4.2313
1798.3707 | 3.91756
1800.9741 | 3.53388
1803.5748 | 2.4954
1806.1766 | 2.07984
1808.7758 | 1.31283
1811.3741 | 1.51734
1813.9735 | 1.37999
1816.5703 | 1.78253
1819.1663 | 4.27078
1821.7615 | 5.20681
1824.3558 | 5.27825
1826.9478 | 3.36932
1829.5405 | 1.98522
1832.1326 | 1.02211
1834.722 | 1.43961
1837.3125 | 1.71745
1839.9004 | 2.31328
1842.4874 | 3.03973
1845.0756 | 1.50313
1847.6611 | 0.83741
1850.2458 | 1.31285
1852.8297 | 1.2017
1855.413 | 0.3975
1857.9954 | -0.23554
1860.5769 | -1.4296
1863.1559 | -3.31309
1865.736 | -4.68022
1868.3152 | -4.13691
1870.8918 | -3.81179
1873.4678 | -3.80518
1876.0447 | -2.93706
1878.619 | -2.72487
1881.1925 | -2.8905
1883.7653 | -2.41451
1886.3373 | -3.474
1888.9084 | -3.44794
1891.4789 | -2.05225
1894.0486 | 0.74622
1896.6157 | 2.43532
1899.1837 | 4.15056
1901.7494 | 4.98555
1904.3158 | 6.16688
1906.8799 | 6.29292
1909.4448 | 8.01817
1912.0072 | 8.45914
1914.569 | 8.47593
1917.1298 | 7.07097
1919.6899 | 7.51071
1922.2493 | 6.39132
1924.806 | 5.52579
1927.3639 | 5.18182
1929.9209 | 5.73316
1932.4753 | 5.13699
1935.0308 | 3.69971
1937.5837 | 2.47935
1940.1377 | 0.79681
1942.6891 | 0.03194
1945.2397 | -0.56801
1947.7896 | -2.67602
1950.3386 | -1.94531
1952.887 | -2.17004
1955.4344 | -2.78235
1957.9795 | -5.02465
1960.5255 | -7.1006
1963.0708 | -7.02712
1965.6135 | -7.67256
1968.1572 | -7.78589
1970.6984 | -7.85212
1973.2388 | -8.85369
1975.7784 | -8.29292
1978.3174 | -8.56895
1980.8555 | -8.94905
1983.3928 | -8.29254
1985.9294 | -8.25848
1988.4652 | -7.16694
1990.9987 | -5.99719
1993.533 | -6.67342
1996.0664 | -5.88961
1998.5975 | -5.50999
2001.1278 | -4.49341
2003.6591 | -4.32187
2006.1877 | -4.30328
2008.7158 | -2.42469
2011.243 | -1.17331
2013.7695 | 0.28426
2016.2952 | 0.784
2018.8185 | 1.32562
2021.3427 | 0.87772
2023.8661 | 3.44343
2026.3871 | 3.29572
2028.9072 | 4.27659
2031.4285 | 4.11783
2033.9471 | 3.78232
2036.465 | 3.79946
2038.9822 | 2.6625
2041.4987 | -0.04379
2044.0143 | 0.08285
2046.5292 | -0.53572
2049.0432 | -0.24215
2051.5549 | -0.82964
2054.0676 | -1.53167
2056.5779 | -1.69899
2059.0889 | -3.45571
2061.5977 | -4.09611
2064.1055 | -3.95743
2066.6128 | -3.10136
2069.1191 | -2.80638
2071.6248 | -2.07288
2074.1296 | -0.69084
2076.6338 | -1.06984
2079.1372 | -1.98595
2081.6382 | -2.00036
2084.1401 | -2.17623
2086.6396 | -2.72161
2089.1401 | -3.86488
2091.6379 | -3.97285
2094.1353 | -5.22107
2096.6316 | -5.91254
2099.1274 | -6.73276
2101.6223 | -7.90806
2104.1167 | -5.63815
2106.6101 | -4.81406
2109.1028 | -5.17527
2111.5933 | -4.26619
2114.0845 | -5.39449
2116.5732 | -7.45152
2119.063 | -8.50612
2121.5503 | -8.95176
2124.0369 | -8.19848
2126.5227 | -8.70598
2129.0078 | -8.11262
2131.4922 | -6.84204
2133.9758 | -7.0015
2136.457 | -6.16992
2138.9392 | -6.56443
2141.4207 | -6.92596
2143.8997 | -7.5447
2146.3777 | -6.58847
2148.8569 | -7.31685
2151.3337 | -7.68431
2153.8098 | -8.60609
2156.2849 | -7.88591
2158.7595 | -7.17795
2161.2334 | -7.00848
2163.7048 | -6.18147
2166.177 | -6.98925
2168.6487 | -6.41512
2171.1179 | -5.64946
2173.5879 | -7.08506
2176.0557 | -7.49527
2178.5227 | -7.59375
2180.989 | -8.02625
2183.4543 | -6.45074
2185.9192 | -5.79529
2188.3833 | -4.66918
2190.8467 | -4.34685
2193.3076 | -2.88002
2195.7693 | -2.22395
2198.2305 | -2.59708
2200.6892 | -2.95447
2203.1472 | -2.50244
2205.6045 | -2.79426
2208.0627 | -2.98593
2210.5186 | -2.51151
2212.9736 | -2.49994
2215.4263 | -2.20029
2217.8799 | -2.35959
2220.3328 | -2.4093
2222.7849 | -1.37616
2225.2346 | -1.71496
2227.6838 | -2.09057
2230.1338 | -2.61079
2232.5813 | -3.16966
2235.0283 | -2.67616
2237.4744 | -2.98802
2239.9199 | -2.51872
2242.3645 | -2.45459
2244.8086 | -3.32718
2247.25 | -3.40669
2249.6926 | -2.76117
2252.1345 | -2.40825
2254.574 | -2.84696
2257.0127 | -3.88695
2259.4524 | -4.50325
2261.8896 | -5.17062
2264.3262 | -5.80001
2266.762 | -5.6303
2269.197 | -6.00755
2271.6299 | -6.48105
2274.0635 | -5.49468
2276.4963 | -4.73881
2278.927 | -3.65955
2281.3569 | -3.06258
2283.7878 | -4.0257
2286.2161 | -4.64297
2288.6438 | -2.97454
2291.0708 | -2.80895
2293.4973 | -2.81559
2295.9229 | -3.58909
2298.3477 | -3.51782
2300.7703 | -4.68819
2303.1936 | -5.24825
2305.6147 | -5.25937
2308.0366 | -5.24814
2310.4563 | -4.59462
2312.8752 | -4.43956
2315.2935 | -6.74453
2317.7109 | -7.32416
2320.1279 | -7.94101
2322.5439 | -8.0995
2324.9595 | -7.03386
2327.3723 | -6.52317
2329.7864 | -5.61575
2332.198 | -5.19093
2334.6106 | -4.91273
2337.0208 | -5.22026
2339.4302 | -5.14285
2341.8391 | -5.51713
2344.2471 | -5.43168
2346.6545 | -5.3004
2349.0613 | -5.78838
2351.4656 | -6.8401
2353.8708 | -7.46028
2356.2737 | -7.35519
2358.6775 | -6.55389
2361.0791 | -7.3203
2363.48 | -6.68545
2365.8799 | -5.58922
2368.2793 | -5.36199
2370.6782 | -6.59739
2373.0762 | -8.47946
2375.4734 | -7.71092
2377.8684 | -7.28315
2380.2644 | -7.37988
2382.658 | -6.72252
2385.0522 | -7.03815
2387.4446 | -7.13795
2389.8359 | -6.18033
2392.2268 | -4.26558
2394.6169 | -4.98133
2397.0061 | -3.57106
2399.3948 | -1.21684
2401.7813 | 1.1486
2404.1685 | 3.51138
2406.5552 | 5.32767
2408.9395 | 6.24181
2411.323 | 8.08322
2413.7058 | 9.91617
2416.0879 | 12.50743
2418.4695 | 13.91248
2420.8503 | 16.30458
2423.2305 | 17.56895
2425.6099 | 18.65704
2427.9868 | 19.2853
2430.365 | 20.465
2432.7407 | 23.29308
2435.1172 | 24.1271
2437.4917 | 24.1762
2439.8652 | 25.57825
2442.2383 | 24.74157
2444.6104 | 25.21527
2446.9819 | 25.47499
2449.3513 | 24.76822
2451.7214 | 22.59845
2454.0908 | 23.66011
2456.458 | 24.12611
2458.8247 | 23.4272
2461.1904 | 20.36615
2463.5571 | 18.61822
2465.9216 | 17.72037
2468.2854 | 16.59718
2470.647 | 15.22338
2473.0093 | 14.68695
2475.3708 | 15.65579
2477.7305 | 15.20432
2480.0908 | 14.23856
2482.4487 | 14.14344
2484.8062 | 14.00113
2487.1628 | 14.45701
2489.5188 | 14.8566
2491.874 | 13.71685
2494.2288 | 12.99957
2496.5828 | 13.67172
2498.936 | 12.85809
2501.2869 | 13.4845
2503.6389 | 11.91542
2505.9885 | 11.39421
2508.3374 | 11.34349
2510.6855 | 11.51919
2513.0332 | 11.5637
2515.3801 | 11.44092
2517.7263 | 11.00799
2520.0718 | 12.56775
2522.415 | 13.46873
2524.7593 | 13.10817
2527.1013 | 13.28397
2529.4441 | 14.93516
2531.7847 | 16.39573
2534.1245 | 16.7575
2536.4639 | 16.71247
2538.8022 | 17.94928
2541.1401 | 18.76925
2543.4758 | 19.70598
2545.8123 | 21.49797
2548.1482 | 21.39907
2550.4817 | 22.09912
2552.8147 | 23.36575
2555.1484 | 23.90134
2557.48 | 24.76356
2559.8108 | 25.41272
2562.1411 | 28.68662
2564.469 | 31.57736
2566.7979 | 33.19842
2569.1262 | 34.96574
2571.4521 | 35.95527
2573.7791 | 36.85741
2576.1035 | 37.77041
2578.4275 | 37.88025
2580.7507 | 38.5609
2583.0735 | 39.54629
2585.3953 | 40.5217
2587.7166 | 41.74691
2590.0356 | 43.82985
2592.3555 | 44.02227
2594.6733 | 46.05809
2596.9919 | 49.41534
2599.3081 | 51.66586
2601.6238 | 52.53048
2603.939 | 53.50475
2606.2532 | 56.03336
2608.5669 | 58.87594
2610.8801 | 60.90294
2613.1909 | 63.52098
2615.5024 | 66.06322
2617.812 | 70.87255
2620.1223 | 72.60517
2622.4307 | 75.3763
2624.738 | 78.35331
2627.0449 | 81.61195
2629.3511 | 84.39811
2631.6565 | 89.267
2633.9597 | 93.49945
2636.2639 | 98.61471
2638.5659 | 103.72757
2640.8689 | 110.35139
2643.1694 | 117.64796
2645.4695 | 123.01746
2647.7688 | 129.02515
2650.0674 | 138.1244
2652.3655 | 147.90448
2654.6628 | 155.21962
2656.9595 | 165.84975
2659.2539 | 175.73605
2661.5479 | 186.7896
2663.8425 | 197.85469
2666.135 | 209.85522
2668.427 | 222.95032
2670.7183 | 233.7242
2673.0088 | 245.35861
2675.2986 | 254.54553
2677.5879 | 266.52664
2679.875 | 272.4957
2682.1628 | 279.01331
2684.4485 | 285.17838
2686.7336 | 290.79504
2689.0181 | 292.18192
2691.3018 | 290.66678
2693.585 | 288.69891
2695.8674 | 285.22708
2698.1492 | 278.92563
2700.4304 | 271.56808
2702.7095 | 263.48468
2704.9893 | 253.89746
2707.2668 | 242.65047
2709.5439 | 231.73524
2711.8203 | 222.04655
2714.0962 | 209.95973
2716.3711 | 200.11693
2718.6458 | 188.92644
2720.918 | 179.34337
2723.1909 | 168.22624
2725.4619 | 155.41168
2727.7339 | 145.56764
2730.0034 | 134.99321
2732.2725 | 126.49823
2734.5408 | 114.95074
2736.8086 | 108.66177
2739.0757 | 102.1429
2741.3406 | 94.28471
2743.6064 | 87.29024
2745.8699 | 81.45067
2748.1345 | 78.11278
2750.3967 | 73.76174
2752.6584 | 68.7624
2754.9197 | 65.40733
2757.1799 | 61.17505
2759.4397 | 57.60593
2761.699 | 56.28009
2763.9558 | 56.48934
2766.2136 | 55.18256
2768.4695 | 54.03661
2770.7244 | 53.56012
2772.9802 | 51.12146
2775.2341 | 49.73421
2777.4856 | 47.82356
2779.738 | 45.62583
2781.99 | 44.42872
2784.2412 | 43.34383
2786.4902 | 42.88901
2788.7402 | 41.67027
2790.988 | 40.74899
2793.2351 | 39.23399
2795.4817 | 37.98899
2797.7275 | 35.92065
2799.9727 | 33.8983
2802.2173 | 31.61778
2804.4597 | 30.02785
2806.7031 | 29.21812
2808.9443 | 30.4216
2811.1848 | 29.75209
2813.4246 | 30.21823
2815.6655 | 30.3244
2817.9026 | 30.52791
2820.1406 | 31.61022
2822.3779 | 31.38768
2824.6147 | 32.50818
2826.8494 | 30.9048
2829.085 | 31.76165
2831.3181 | 32.60405
2833.5508 | 32.44641
2835.783 | 33.35221
2838.0144 | 34.43245
2840.2454 | 35.69255
2842.4756 | 37.66657
2844.7036 | 37.79963
2846.9324 | 36.38775
2849.1592 | 34.68563
2851.3855 | 32.12285
2853.6111 | 32.30199
2855.8359 | 33.77889
2858.0603 | 34.79451
2860.2839 | 35.26136
2862.5068 | 36.24132
2864.7278 | 35.69399
2866.9497 | 35.97336
2869.1692 | 35.34382
2871.3899 | 37.18803
2873.6084 | 37.96236
2875.8262 | 38.31597
2878.0432 | 39.37965
2880.2583 | 38.17764
2882.4741 | 39.91768
2884.6895 | 40.2158
2886.9028 | 41.07237
2889.1169 | 42.88879
2891.3289 | 43.597
2893.54 | 45.78436
2895.7507 | 46.48482
2897.9609 | 46.16428
2900.1704 | 43.82554
2902.3777 | 45.62173
2904.5859 | 45.8501
2906.792 | 46.8817
2908.999 | 47.94127
2911.2039 | 46.94874
2913.4082 | 47.25488
2915.6118 | 46.80063
2917.8149 | 46.06998
2920.0156 | 46.48163
2922.2175 | 46.39516
2924.4187 | 47.39163
2926.6177 | 46.38129
2928.8162 | 45.94876
2931.0142 | 46.16886
2933.2112 | 46.08305
2935.408 | 45.98656
2937.604 | 45.49321
2939.7993 | 45.09455
2941.9927 | 45.42645
2944.1868 | 43.75049
2946.3787 | 43.88639
2948.5718 | 42.88
2950.7627 | 42.73531
2952.9529 | 41.04831
2955.1423 | 41.66904
2957.3298 | 39.12379
2959.5183 | 36.8518
2961.7061 | 35.24836
2963.8918 | 32.03719
2966.0769 | 31.02528
2968.2629 | 30.95083
2970.4468 | 30.08514
2972.6299 | 29.46315
2974.811 | 27.63002
2976.9932 | 25.64446
2979.1746 | 24.43856
2981.354 | 24.25611
2983.5342 | 25.1353
2985.7124 | 23.19797
2987.8899 | 21.26324
2990.0667 | 20.54005
2992.2432 | 19.59302
2994.4187 | 19.89003
2996.5923 | 17.40429
2998.7668 | 18.16419
3000.9392 | 17.27615
3003.1125 | 16.83848
3005.2839 | 17.00209
3007.4543 | 17.22034
3009.6245 | 16.4581
3011.7939 | 16.00146
3013.9626 | 17.07211
3016.1294 | 18.40895
3018.2971 | 20.91634
3020.4626 | 21.99487
3022.6274 | 22.39434
3024.7917 | 20.89899
3026.9556 | 21.57888
3029.1187 | 34.25503
3031.2813 | 14.14564
3033.4431 | 24.03599
3035.603 | 27.92615
3037.7639 | 26.81595
3039.9224 | 25.70559
3042.0806 | 16.59493
3044.238 | 16.48402
3046.395 | 19.37283
3048.5513 | 5.26138
3050.7068 | 51.14967
3052.8606 | 26.03775

## Figure 3g
Absorption (%)
Wavelength (nm) | W-150 | C-150 | E-150
2500 | 72.977 | 77.786 | 95.112
2499 | 72.977 | 77.738 | 95.174
2498 | 72.901 | 77.801 | 95.198
2497 | 72.886 | 77.866 | 95.132
2496 | 72.747 | 77.983 | 95.142
2495 | 72.619 | 78.044 | 95.138
2494 | 72.57 | 78.084 | 95.101
2493 | 72.52 | 78.102 | 95.044
2492 | 72.415 | 78.11 | 95.02
2491 | 72.387 | 78.037 | 94.938
2490 | 72.316 | 77.991 | 94.887
2489 | 72.259 | 78.003 | 94.841
2488 | 72.223 | 78.098 | 94.804
2487 | 72.147 | 78.083 | 94.772
2486 | 72.245 | 78.16 | 94.831
2485 | 72.282 | 78.163 | 94.927
2484 | 72.299 | 78.247 | 94.917
2483 | 72.274 | 78.25 | 94.919
2482 | 72.363 | 78.289 | 94.959
2481 | 72.328 | 78.209 | 94.934
2480 | 72.35 | 78.322 | 95.029
2479 | 72.321 | 78.269 | 95.13
2478 | 72.405 | 78.164 | 95.182
2477 | 72.34 | 78.074 | 95.109
2476 | 72.227 | 77.894 | 95.055
2475 | 72.264 | 77.764 | 95.069
2474 | 72.151 | 77.658 | 95.051
2473 | 71.941 | 77.462 | 95.096
2472 | 71.838 | 77.244 | 95.158
2471 | 71.707 | 76.972 | 95.166
2470 | 71.507 | 76.898 | 95.059
2469 | 71.357 | 76.787 | 95.026
2468 | 71.072 | 76.725 | 95.06
2467 | 70.884 | 76.606 | 95.004
2466 | 70.763 | 76.631 | 95.022
2465 | 70.629 | 76.633 | 95.021
2464 | 70.518 | 76.599 | 95.063
2463 | 70.407 | 76.419 | 95.043
2462 | 70.28 | 76.312 | 95.013
2461 | 70.179 | 76.235 | 95.013
2460 | 70.058 | 76.199 | 94.975
2459 | 69.888 | 76.108 | 94.859
2458 | 69.828 | 76.134 | 94.861
2457 | 69.63 | 75.958 | 94.832
2456 | 69.515 | 75.797 | 94.657
2455 | 69.364 | 75.645 | 94.667
2454 | 69.266 | 75.402 | 94.598
2453 | 69.035 | 75.165 | 94.61
2452 | 68.787 | 74.995 | 94.621
2451 | 68.627 | 74.9 | 94.615
2450 | 68.471 | 74.751 | 94.685
2449 | 68.25 | 74.506 | 94.664
2448 | 68.129 | 74.365 | 94.686
2447 | 68.031 | 74.364 | 94.731
2446 | 67.843 | 74.256 | 94.745
2445 | 67.625 | 74.081 | 94.821
2444 | 67.524 | 73.946 | 94.81
2443 | 67.314 | 73.878 | 94.868
2442 | 67.136 | 73.777 | 94.836
2441 | 67.042 | 73.712 | 94.929
2440 | 66.967 | 73.592 | 94.926
2439 | 66.936 | 73.502 | 94.829
2438 | 66.888 | 73.427 | 94.867
2437 | 66.815 | 73.394 | 94.873
2436 | 66.708 | 73.369 | 94.88
2435 | 66.605 | 73.148 | 94.95
2434 | 66.584 | 72.989 | 94.896
2433 | 66.52 | 72.821 | 94.874
2432 | 66.417 | 72.637 | 94.824
2431 | 66.241 | 72.486 | 94.692
2430 | 66.022 | 72.389 | 94.687
2429 | 65.671 | 72.179 | 94.557
2428 | 65.436 | 72.022 | 94.415
2427 | 65.192 | 71.95 | 94.403
2426 | 65.071 | 71.903 | 94.364
2425 | 64.873 | 71.791 | 94.372
2424 | 64.707 | 71.699 | 94.437
2423 | 64.661 | 71.682 | 94.44
2422 | 64.546 | 71.595 | 94.565
2421 | 64.457 | 71.511 | 94.65
2420 | 64.453 | 71.532 | 94.745
2419 | 64.45 | 71.533 | 94.886
2418 | 64.451 | 71.511 | 94.967
2417 | 64.446 | 71.453 | 95.057
2416 | 64.442 | 71.334 | 95.06
2415 | 64.343 | 71.223 | 95.059
2414 | 64.242 | 71.03 | 95.024
2413 | 64.176 | 71.001 | 94.945
2412 | 64.122 | 70.906 | 94.907
2411 | 64.013 | 70.809 | 94.742
2410 | 63.923 | 70.627 | 94.687
2409 | 63.801 | 70.599 | 94.576
2408 | 63.722 | 70.568 | 94.524
2407 | 63.714 | 70.414 | 94.51
2406 | 63.78 | 70.407 | 94.528
2405 | 63.807 | 70.34 | 94.543
2404 | 63.886 | 70.244 | 94.514
2403 | 63.89 | 70.114 | 94.511
2402 | 63.898 | 70.118 | 94.553
2401 | 63.787 | 70.021 | 94.52
2400 | 63.808 | 69.956 | 94.569
2399 | 63.857 | 69.98 | 94.639
2398 | 63.997 | 70.038 | 94.67
2397 | 64.012 | 70.039 | 94.675
2396 | 64.032 | 69.987 | 94.777
2395 | 64.09 | 69.924 | 94.784
2394 | 64.056 | 69.922 | 94.822
2393 | 64.092 | 69.934 | 94.843
2392 | 64.13 | 69.982 | 94.867
2391 | 64.143 | 70.021 | 94.921
2390 | 64.25 | 70.044 | 94.923
2389 | 64.3 | 70.04 | 94.995
2388 | 64.341 | 70.021 | 94.981
2387 | 64.358 | 70.03 | 94.999
2386 | 64.369 | 69.965 | 94.976
2385 | 64.331 | 69.972 | 94.965
2384 | 64.339 | 69.947 | 94.957
2383 | 64.324 | 69.909 | 94.912
2382 | 64.419 | 69.823 | 94.888
2381 | 64.489 | 69.805 | 94.82
2380 | 64.569 | 69.763 | 94.792
2379 | 64.597 | 69.745 | 94.737
2378 | 64.664 | 69.782 | 94.827
2377 | 64.711 | 69.757 | 94.832
2376 | 64.73 | 69.764 | 94.785
2375 | 64.777 | 69.801 | 94.761
2374 | 64.767 | 69.934 | 94.756
2373 | 64.739 | 69.914 | 94.737
2372 | 64.703 | 69.927 | 94.741
2371 | 64.758 | 70.024 | 94.693
2370 | 64.74 | 70.077 | 94.645
2369 | 64.705 | 70.16 | 94.593
2368 | 64.667 | 70.135 | 94.624
2367 | 64.71 | 70.028 | 94.625
2366 | 64.719 | 69.983 | 94.637
2365 | 64.823 | 69.906 | 94.654
2364 | 64.854 | 69.816 | 94.636
2363 | 64.968 | 69.704 | 94.6
2362 | 65.101 | 69.559 | 94.652
2361 | 65.177 | 69.491 | 94.642
2360 | 65.269 | 69.433 | 94.589
2359 | 65.412 | 69.48 | 94.583
2358 | 65.514 | 69.545 | 94.608
2357 | 65.54 | 69.597 | 94.635
2356 | 65.528 | 69.688 | 94.633
2355 | 65.531 | 69.827 | 94.648
2354 | 65.536 | 69.936 | 94.639
2353 | 65.501 | 70.031 | 94.642
2352 | 65.486 | 70.064 | 94.658
2351 | 65.459 | 70.121 | 94.667
2350 | 65.43 | 70.113 | 94.676
2349 | 65.399 | 70.049 | 94.621
2348 | 65.404 | 70.02 | 94.649
2347 | 65.478 | 70.001 | 94.607
2346 | 65.456 | 70.036 | 94.619
2345 | 65.495 | 69.925 | 94.653
2344 | 65.49 | 69.849 | 94.639
2343 | 65.562 | 69.808 | 94.581
2342 | 65.566 | 69.827 | 94.581
2341 | 65.622 | 69.886 | 94.551
2340 | 65.645 | 69.899 | 94.576
2339 | 65.69 | 69.925 | 94.567
2338 | 65.757 | 70.021 | 94.552
2337 | 65.78 | 70.081 | 94.562
2336 | 65.784 | 70.102 | 94.599
2335 | 65.818 | 70.129 | 94.611
2334 | 65.775 | 70.115 | 94.711
2333 | 65.787 | 70.114 | 94.698
2332 | 65.768 | 70.058 | 94.706
2331 | 65.769 | 70.053 | 94.749
2330 | 65.75 | 69.928 | 94.822
2329 | 65.699 | 69.765 | 94.872
2328 | 65.654 | 69.698 | 94.921
2327 | 65.568 | 69.676 | 94.93
2326 | 65.498 | 69.64 | 94.927
2325 | 65.439 | 69.634 | 94.9
2324 | 65.429 | 69.605 | 94.951
2323 | 65.443 | 69.606 | 94.904
2322 | 65.394 | 69.635 | 94.848
2321 | 65.353 | 69.64 | 94.786
2320 | 65.35 | 69.678 | 94.769
2319 | 65.298 | 69.744 | 94.664
2318 | 65.22 | 69.818 | 94.621
2317 | 65.142 | 69.798 | 94.648
2316 | 65.044 | 69.801 | 94.613
2315 | 64.985 | 69.755 | 94.654
2314 | 64.941 | 69.709 | 94.649
2313 | 64.892 | 69.609 | 94.693
2312 | 64.846 | 69.545 | 94.759
2311 | 64.699 | 69.501 | 94.816
2310 | 64.627 | 69.417 | 94.864
2309 | 64.49 | 69.344 | 94.887
2308 | 64.415 | 69.274 | 94.975
2307 | 64.331 | 69.192 | 94.977
2306 | 64.235 | 69.152 | 95.028
2305 | 64.18 | 69.153 | 94.947
2304 | 64.105 | 69.136 | 94.871
2303 | 64.056 | 69.138 | 94.791
2302 | 64.005 | 69.041 | 94.742
2301 | 63.958 | 68.976 | 94.691
2300 | 63.965 | 68.965 | 94.687
2299 | 63.914 | 68.917 | 94.642
2298 | 63.886 | 68.902 | 94.576
2297 | 63.805 | 68.913 | 94.57
2296 | 63.828 | 68.832 | 94.626
2295 | 63.863 | 68.794 | 94.625
2294 | 63.874 | 68.823 | 94.671
2293 | 63.91 | 68.799 | 94.752
2292 | 63.974 | 68.812 | 94.73
2291 | 64.014 | 68.808 | 94.735
2290 | 64.083 | 68.809 | 94.78
2289 | 64.123 | 68.881 | 94.829
2288 | 64.117 | 68.898 | 94.846
2287 | 64.088 | 68.897 | 94.823
2286 | 64.152 | 68.869 | 94.804
2285 | 64.167 | 68.836 | 94.855
2284 | 64.132 | 68.861 | 94.83
2283 | 64.073 | 68.883 | 94.802
2282 | 64.058 | 68.872 | 94.749
2281 | 64.036 | 68.904 | 94.717
2280 | 64.061 | 68.877 | 94.777
2279 | 64.04 | 68.846 | 94.816
2278 | 63.989 | 68.829 | 94.842
2277 | 64.04 | 68.843 | 94.853
2276 | 64.076 | 68.817 | 94.854
2275 | 64.106 | 68.831 | 94.826
2274 | 64.116 | 68.821 | 94.842
2273 | 64.11 | 68.762 | 94.848
2272 | 64.114 | 68.713 | 94.904
2271 | 64.068 | 68.643 | 94.901
2270 | 63.983 | 68.609 | 94.849
2269 | 63.838 | 68.535 | 94.827
2268 | 63.77 | 68.416 | 94.854
2267 | 63.607 | 68.296 | 94.825
2266 | 63.484 | 68.226 | 94.822
2265 | 63.323 | 68.082 | 94.8
2264 | 63.176 | 67.966 | 94.743
2263 | 63.043 | 67.787 | 94.722
2262 | 62.964 | 67.658 | 94.731
2261 | 62.811 | 67.493 | 94.701
2260 | 62.655 | 67.312 | 94.696
2259 | 62.507 | 67.174 | 94.609
2258 | 62.369 | 66.942 | 94.636
2257 | 62.203 | 66.705 | 94.657
2256 | 61.953 | 66.517 | 94.606
2255 | 61.741 | 66.325 | 94.542
2254 | 61.476 | 66.122 | 94.488
2253 | 61.267 | 65.952 | 94.489
2252 | 60.998 | 65.753 | 94.516
2251 | 60.695 | 65.538 | 94.526
2250 | 60.385 | 65.316 | 94.507
2249 | 60.145 | 65.059 | 94.527
2248 | 59.833 | 64.847 | 94.515
2247 | 59.514 | 64.617 | 94.478
2246 | 59.19 | 64.376 | 94.415
2245 | 58.844 | 64.133 | 94.434
2244 | 58.517 | 63.881 | 94.454
2243 | 58.161 | 63.586 | 94.439
2242 | 57.897 | 63.338 | 94.38
2241 | 57.613 | 63.123 | 94.354
2240 | 57.345 | 62.876 | 94.368
2239 | 57.035 | 62.635 | 94.334
2238 | 56.763 | 62.436 | 94.349
2237 | 56.483 | 62.208 | 94.309
2236 | 56.181 | 61.935 | 94.293
2235 | 55.937 | 61.713 | 94.279
2234 | 55.691 | 61.454 | 94.258
2233 | 55.383 | 61.208 | 94.24
2232 | 55.124 | 61.018 | 94.211
2231 | 54.856 | 60.843 | 94.18
2230 | 54.57 | 60.627 | 94.186
2229 | 54.272 | 60.395 | 94.19
2228 | 53.951 | 60.169 | 94.168
2227 | 53.651 | 59.999 | 94.146
2226 | 53.376 | 59.832 | 94.157
2225 | 53.163 | 59.737 | 94.18
2224 | 52.942 | 59.634 | 94.208
2223 | 52.735 | 59.525 | 94.184
2222 | 52.598 | 59.458 | 94.198
2221 | 52.456 | 59.356 | 94.234
2220 | 52.288 | 59.272 | 94.288
2219 | 52.145 | 59.194 | 94.306
2218 | 52.037 | 59.091 | 94.317
2217 | 51.95 | 59.02 | 94.37
2216 | 51.865 | 58.929 | 94.362
2215 | 51.827 | 58.858 | 94.374
2214 | 51.818 | 58.792 | 94.368
2213 | 51.775 | 58.786 | 94.353
2212 | 51.748 | 58.745 | 94.347
2211 | 51.74 | 58.758 | 94.326
2210 | 51.695 | 58.755 | 94.324
2209 | 51.674 | 58.752 | 94.317
2208 | 51.674 | 58.732 | 94.325
2207 | 51.668 | 58.791 | 94.35
2206 | 51.695 | 58.803 | 94.344
2205 | 51.742 | 58.861 | 94.335
2204 | 51.808 | 58.9 | 94.287
2203 | 51.872 | 58.923 | 94.277
2202 | 51.936 | 58.946 | 94.245
2201 | 52 | 58.966 | 94.257
2200 | 52.076 | 58.979 | 94.252
2199 | 52.126 | 59.009 | 94.268
2198 | 52.2 | 59.048 | 94.315
2197 | 52.318 | 59.137 | 94.333
2196 | 52.421 | 59.224 | 94.339
2195 | 52.474 | 59.322 | 94.305
2194 | 52.562 | 59.428 | 94.33
2193 | 52.579 | 59.557 | 94.34
2192 | 52.587 | 59.643 | 94.367
2191 | 52.618 | 59.762 | 94.343
2190 | 52.711 | 59.812 | 94.352
2189 | 52.816 | 59.912 | 94.344
2188 | 52.906 | 60.01 | 94.346
2187 | 53.044 | 60.13 | 94.329
2186 | 53.163 | 60.195 | 94.325
2185 | 53.29 | 60.332 | 94.325
2184 | 53.463 | 60.424 | 94.303
2183 | 53.628 | 60.546 | 94.325
2182 | 53.731 | 60.594 | 94.341
2181 | 53.848 | 60.688 | 94.328
2180 | 54.004 | 60.783 | 94.38
2179 | 54.129 | 60.857 | 94.437
2178 | 54.239 | 60.947 | 94.445
2177 | 54.382 | 61.054 | 94.424
2176 | 54.49 | 61.115 | 94.447
2175 | 54.59 | 61.18 | 94.482
2174 | 54.719 | 61.247 | 94.498
2173 | 54.823 | 61.321 | 94.493
2172 | 54.911 | 61.383 | 94.493
2171 | 54.982 | 61.41 | 94.462
2170 | 55.098 | 61.49 | 94.477
2169 | 55.206 | 61.522 | 94.469
2168 | 55.338 | 61.584 | 94.473
2167 | 55.468 | 61.626 | 94.44
2166 | 55.592 | 61.663 | 94.466
2165 | 55.701 | 61.78 | 94.473
2164 | 55.825 | 61.863 | 94.504
2163 | 55.894 | 61.926 | 94.491
2162 | 56.027 | 61.946 | 94.51
2161 | 56.144 | 62.029 | 94.537
2160 | 56.259 | 62.097 | 94.538
2159 | 56.361 | 62.184 | 94.518
2158 | 56.435 | 62.278 | 94.544
2157 | 56.52 | 62.399 | 94.533
2156 | 56.63 | 62.482 | 94.508
2155 | 56.711 | 62.554 | 94.567
2154 | 56.806 | 62.625 | 94.581
2153 | 56.886 | 62.691 | 94.576
2152 | 57.014 | 62.734 | 94.617
2151 | 57.152 | 62.783 | 94.607
2150 | 57.266 | 62.828 | 94.585
2149 | 57.375 | 62.862 | 94.55
2148 | 57.475 | 62.891 | 94.565
2147 | 57.614 | 62.961 | 94.583
2146 | 57.793 | 63.011 | 94.563
2145 | 57.907 | 63.039 | 94.532
2144 | 58.043 | 63.094 | 94.551
2143 | 58.159 | 63.16 | 94.513
2142 | 58.247 | 63.237 | 94.491
2141 | 58.322 | 63.264 | 94.482
2140 | 58.412 | 63.294 | 94.472
2139 | 58.515 | 63.329 | 94.419
2138 | 58.604 | 63.355 | 94.415
2137 | 58.702 | 63.398 | 94.43
2136 | 58.817 | 63.439 | 94.452
2135 | 58.877 | 63.436 | 94.447
2134 | 58.996 | 63.419 | 94.446
2133 | 59.122 | 63.448 | 94.489
2132 | 59.249 | 63.467 | 94.501
2131 | 59.334 | 63.49 | 94.513
2130 | 59.402 | 63.537 | 94.546
2129 | 59.492 | 63.593 | 94.553
2128 | 59.551 | 63.633 | 94.569
2127 | 59.588 | 63.653 | 94.593
2126 | 59.649 | 63.724 | 94.613
2125 | 59.663 | 63.745 | 94.607
2124 | 59.719 | 63.76 | 94.595
2123 | 59.764 | 63.757 | 94.588
2122 | 59.796 | 63.758 | 94.608
2121 | 59.803 | 63.757 | 94.587
2120 | 59.809 | 63.749 | 94.589
2119 | 59.849 | 63.741 | 94.576
2118 | 59.897 | 63.743 | 94.579
2117 | 59.941 | 63.715 | 94.587
2116 | 59.978 | 63.711 | 94.595
2115 | 60.013 | 63.758 | 94.59
2114 | 60.015 | 63.753 | 94.556
2113 | 60.048 | 63.767 | 94.579
2112 | 60.051 | 63.772 | 94.564
2111 | 60.075 | 63.803 | 94.514
2110 | 60.072 | 63.798 | 94.528
2109 | 60.102 | 63.804 | 94.546
2108 | 60.108 | 63.799 | 94.548
2107 | 60.086 | 63.791 | 94.534
2106 | 60.079 | 63.754 | 94.525
2105 | 60.069 | 63.732 | 94.543
2104 | 60.091 | 63.685 | 94.552
2103 | 60.074 | 63.631 | 94.551
2102 | 60.063 | 63.585 | 94.546
2101 | 60.05 | 63.562 | 94.518
2100 | 60.01 | 63.547 | 94.491
2099 | 59.98 | 63.519 | 94.486
2098 | 59.935 | 63.499 | 94.485
2097 | 59.878 | 63.463 | 94.463
2096 | 59.807 | 63.405 | 94.44
2095 | 59.722 | 63.357 | 94.448
2094 | 59.655 | 63.351 | 94.454
2093 | 59.583 | 63.315 | 94.434
2092 | 59.525 | 63.272 | 94.431
2091 | 59.485 | 63.241 | 94.443
2090 | 59.433 | 63.227 | 94.455
2089 | 59.372 | 63.201 | 94.458
2088 | 59.299 | 63.141 | 94.479
2087 | 59.226 | 63.126 | 94.503
2086 | 59.131 | 63.054 | 94.508
2085 | 59.042 | 63.009 | 94.502
2084 | 58.944 | 62.937 | 94.476
2083 | 58.845 | 62.877 | 94.466
2082 | 58.745 | 62.82 | 94.513
2081 | 58.653 | 62.74 | 94.508
2080 | 58.512 | 62.662 | 94.523
2079 | 58.381 | 62.592 | 94.517
2078 | 58.233 | 62.498 | 94.522
2077 | 58.102 | 62.431 | 94.527
2076 | 57.994 | 62.322 | 94.564
2075 | 57.829 | 62.217 | 94.562
2074 | 57.696 | 62.121 | 94.535
2073 | 57.557 | 62.068 | 94.501
2072 | 57.428 | 62.006 | 94.468
2071 | 57.287 | 61.933 | 94.461
2070 | 57.129 | 61.86 | 94.429
2069 | 56.986 | 61.792 | 94.414
2068 | 56.807 | 61.72 | 94.386
2067 | 56.617 | 61.627 | 94.388
2066 | 56.414 | 61.545 | 94.386
2065 | 56.207 | 61.445 | 94.376
2064 | 56.023 | 61.343 | 94.373
2063 | 55.824 | 61.252 | 94.381
2062 | 55.591 | 61.149 | 94.347
2061 | 55.394 | 61.064 | 94.336
2060 | 55.168 | 60.914 | 94.36
2059 | 54.939 | 60.824 | 94.364
2058 | 54.75 | 60.715 | 94.398
2057 | 54.535 | 60.595 | 94.383
2056 | 54.307 | 60.473 | 94.369
2055 | 54.078 | 60.372 | 94.392
2054 | 53.859 | 60.269 | 94.392
2053 | 53.627 | 60.139 | 94.363
2052 | 53.397 | 60.04 | 94.367
2051 | 53.164 | 59.942 | 94.345
2050 | 52.905 | 59.836 | 94.362
2049 | 52.682 | 59.727 | 94.354
2048 | 52.428 | 59.611 | 94.347
2047 | 52.153 | 59.501 | 94.301
2046 | 51.913 | 59.384 | 94.288
2045 | 51.66 | 59.294 | 94.263
2044 | 51.423 | 59.197 | 94.267
2043 | 51.163 | 59.124 | 94.254
2042 | 50.931 | 59.037 | 94.223
2041 | 50.673 | 58.961 | 94.235
2040 | 50.441 | 58.899 | 94.231
2039 | 50.208 | 58.822 | 94.253
2038 | 49.949 | 58.755 | 94.247
2037 | 49.702 | 58.68 | 94.249
2036 | 49.44 | 58.584 | 94.254
2035 | 49.199 | 58.501 | 94.257
2034 | 48.944 | 58.407 | 94.227
2033 | 48.721 | 58.344 | 94.223
2032 | 48.448 | 58.231 | 94.229
2031 | 48.211 | 58.161 | 94.247
2030 | 48.025 | 58.1 | 94.28
2029 | 47.804 | 58.006 | 94.296
2028 | 47.559 | 57.945 | 94.299
2027 | 47.344 | 57.919 | 94.314
2026 | 47.12 | 57.864 | 94.303
2025 | 46.904 | 57.808 | 94.288
2024 | 46.695 | 57.771 | 94.257
2023 | 46.47 | 57.728 | 94.238
2022 | 46.24 | 57.691 | 94.232
2021 | 46.037 | 57.649 | 94.21
2020 | 45.827 | 57.612 | 94.188
2019 | 45.614 | 57.553 | 94.18
2018 | 45.436 | 57.483 | 94.175
2017 | 45.266 | 57.432 | 94.174
2016 | 45.128 | 57.387 | 94.193
2015 | 44.998 | 57.358 | 94.19
2014 | 44.905 | 57.356 | 94.196
2013 | 44.795 | 57.364 | 94.206
2012 | 44.708 | 57.41 | 94.22
2011 | 44.623 | 57.451 | 94.255
2010 | 44.535 | 57.502 | 94.25
2009 | 44.452 | 57.563 | 94.254
2008 | 44.377 | 57.606 | 94.249
2007 | 44.336 | 57.654 | 94.234
2006 | 44.281 | 57.72 | 94.216
2005 | 44.218 | 57.782 | 94.19
2004 | 44.151 | 57.819 | 94.17
2003 | 44.134 | 57.878 | 94.177
2002 | 44.123 | 57.928 | 94.175
2001 | 44.137 | 57.976 | 94.175
2000 | 44.121 | 58.02 | 94.201
1999 | 44.153 | 58.073 | 94.203
1998 | 44.16 | 58.086 | 94.226
1997 | 44.195 | 58.138 | 94.242
1996 | 44.229 | 58.188 | 94.227
1995 | 44.289 | 58.251 | 94.232
1994 | 44.338 | 58.349 | 94.22
1993 | 44.397 | 58.416 | 94.214
1992 | 44.477 | 58.513 | 94.223
1991 | 44.56 | 58.598 | 94.226
1990 | 44.675 | 58.681 | 94.213
1989 | 44.784 | 58.76 | 94.236
1988 | 44.926 | 58.835 | 94.252
1987 | 45.047 | 58.91 | 94.281
1986 | 45.206 | 59.008 | 94.292
1985 | 45.364 | 59.106 | 94.293
1984 | 45.482 | 59.218 | 94.3
1983 | 45.624 | 59.314 | 94.318
1982 | 45.769 | 59.43 | 94.322
1981 | 45.903 | 59.53 | 94.315
1980 | 46.051 | 59.598 | 94.325
1979 | 46.208 | 59.688 | 94.335
1978 | 46.345 | 59.801 | 94.349
1977 | 46.457 | 59.901 | 94.335
1976 | 46.592 | 59.998 | 94.323
1975 | 46.73 | 60.111 | 94.327
1974 | 46.865 | 60.229 | 94.31
1973 | 47.047 | 60.379 | 94.301
1972 | 47.225 | 60.479 | 94.306
1971 | 47.416 | 60.583 | 94.286
1970 | 47.613 | 60.687 | 94.302
1969 | 47.816 | 60.793 | 94.298
1968 | 48.027 | 60.898 | 94.294
1967 | 48.246 | 61.005 | 94.291
1966 | 48.436 | 61.128 | 94.299
1965 | 48.636 | 61.24 | 94.293
1964 | 48.837 | 61.371 | 94.312
1963 | 49.047 | 61.493 | 94.312
1962 | 49.266 | 61.632 | 94.311
1961 | 49.455 | 61.766 | 94.33
1960 | 49.664 | 61.904 | 94.357
1959 | 49.848 | 62.038 | 94.384
1958 | 50.051 | 62.156 | 94.389
1957 | 50.241 | 62.285 | 94.411
1956 | 50.439 | 62.398 | 94.422
1955 | 50.671 | 62.512 | 94.445
1954 | 50.857 | 62.645 | 94.438
1953 | 51.062 | 62.742 | 94.433
1952 | 51.274 | 62.839 | 94.449
1951 | 51.506 | 62.956 | 94.456
1950 | 51.739 | 63.061 | 94.486
1949 | 51.974 | 63.171 | 94.497
1948 | 52.197 | 63.271 | 94.493
1947 | 52.386 | 63.373 | 94.508
1946 | 52.58 | 63.484 | 94.478
1945 | 52.798 | 63.59 | 94.474
1944 | 53.01 | 63.686 | 94.448
1943 | 53.207 | 63.802 | 94.441
1942 | 53.399 | 63.904 | 94.461
1941 | 53.582 | 63.974 | 94.474
1940 | 53.761 | 64.045 | 94.505
1939 | 53.923 | 64.108 | 94.508
1938 | 54.068 | 64.164 | 94.523
1937 | 54.201 | 64.197 | 94.539
1936 | 54.316 | 64.214 | 94.561
1935 | 54.434 | 64.214 | 94.559
1934 | 54.55 | 64.227 | 94.568
1933 | 54.64 | 64.229 | 94.567
1932 | 54.694 | 64.222 | 94.582
1931 | 54.733 | 64.217 | 94.581
1930 | 54.749 | 64.181 | 94.574
1929 | 54.755 | 64.129 | 94.565
1928 | 54.764 | 64.069 | 94.555
1927 | 54.759 | 64 | 94.527
1926 | 54.701 | 63.922 | 94.479
1925 | 54.645 | 63.829 | 94.453
1924 | 54.561 | 63.727 | 94.422
1923 | 54.468 | 63.592 | 94.382
1922 | 54.36 | 63.441 | 94.384
1921 | 54.216 | 63.28 | 94.363
1920 | 54.024 | 63.081 | 94.365
1919 | 53.822 | 62.847 | 94.355
1918 | 53.588 | 62.597 | 94.341
1917 | 53.336 | 62.314 | 94.339
1916 | 53.054 | 62.019 | 94.299
1915 | 52.738 | 61.712 | 94.281
1914 | 52.373 | 61.364 | 94.262
1913 | 51.997 | 60.998 | 94.259
1912 | 51.583 | 60.62 | 94.238
1911 | 51.138 | 60.22 | 94.205
1910 | 50.665 | 59.797 | 94.167
1909 | 50.167 | 59.366 | 94.146
1908 | 49.657 | 58.906 | 94.111
1907 | 49.148 | 58.441 | 94.064
1906 | 48.618 | 57.98 | 94.026
1905 | 48.077 | 57.498 | 93.967
1904 | 47.502 | 57.011 | 93.935
1903 | 46.945 | 56.51 | 93.917
1902 | 46.377 | 56.012 | 93.888
1901 | 45.811 | 55.509 | 93.863
1900 | 45.225 | 55.007 | 93.845
1899 | 44.639 | 54.495 | 93.814
1898 | 44.047 | 53.967 | 93.815
1897 | 43.467 | 53.464 | 93.819
1896 | 42.892 | 52.957 | 93.811
1895 | 42.311 | 52.444 | 93.783
1894 | 41.743 | 51.973 | 93.774
1893 | 41.174 | 51.491 | 93.733
1892 | 40.622 | 51.013 | 93.71
1891 | 40.099 | 50.531 | 93.673
1890 | 39.588 | 50.073 | 93.648
1889 | 39.093 | 49.618 | 93.609
1888 | 38.605 | 49.18 | 93.571
1887 | 38.141 | 48.748 | 93.543
1886 | 37.687 | 48.319 | 93.506
1885 | 37.275 | 47.903 | 93.499
1884 | 36.864 | 47.512 | 93.473
1883 | 36.465 | 47.122 | 93.454
1882 | 36.078 | 46.751 | 93.439
1881 | 35.707 | 46.391 | 93.437
1880 | 35.361 | 46.024 | 93.441
1879 | 35.033 | 45.694 | 93.447
1878 | 34.718 | 45.375 | 93.445
1877 | 34.423 | 45.088 | 93.443
1876 | 34.15 | 44.817 | 93.44
1875 | 33.906 | 44.548 | 93.438
1874 | 33.681 | 44.321 | 93.421
1873 | 33.486 | 44.108 | 93.42
1872 | 33.293 | 43.904 | 93.399
1871 | 33.128 | 43.711 | 93.382
1870 | 32.982 | 43.528 | 93.37
1869 | 32.851 | 43.364 | 93.359
1868 | 32.73 | 43.201 | 93.354
1867 | 32.624 | 43.045 | 93.343
1866 | 32.54 | 42.923 | 93.334
1865 | 32.481 | 42.793 | 93.32
1864 | 32.421 | 42.675 | 93.325
1863 | 32.36 | 42.552 | 93.337
1862 | 32.317 | 42.458 | 93.34
1861 | 32.273 | 42.362 | 93.342
1860 | 32.231 | 42.276 | 93.352
1859 | 32.209 | 42.212 | 93.357
1858 | 32.19 | 42.146 | 93.36
1857 | 32.199 | 42.103 | 93.375
1856 | 32.221 | 42.072 | 93.364
1855 | 32.23 | 42.048 | 93.357
1854 | 32.247 | 42.03 | 93.351
1853 | 32.26 | 42.019 | 93.357
1852 | 32.291 | 41.995 | 93.355
1851 | 32.338 | 41.988 | 93.365
1850 | 32.39 | 41.99 | 93.363
1849 | 32.452 | 42.01 | 93.368
1848 | 32.507 | 42.009 | 93.365
1847 | 32.554 | 42.008 | 93.365
1846 | 32.61 | 42.016 | 93.371
1845 | 32.667 | 42.018 | 93.375
1844 | 32.724 | 42.017 | 93.377
1843 | 32.786 | 42.027 | 93.384
1842 | 32.845 | 42.039 | 93.379
1841 | 32.881 | 42.049 | 93.386
1840 | 32.924 | 42.067 | 93.393
1839 | 32.968 | 42.072 | 93.389
1838 | 33.019 | 42.089 | 93.383
1837 | 33.085 | 42.118 | 93.382
1836 | 33.139 | 42.144 | 93.384
1835 | 33.189 | 42.16 | 93.393
1834 | 33.246 | 42.19 | 93.391
1833 | 33.311 | 42.205 | 93.398
1832 | 33.384 | 42.235 | 93.408
1831 | 33.451 | 42.268 | 93.413
1830 | 33.516 | 42.282 | 93.417
1829 | 33.588 | 42.312 | 93.426
1828 | 33.665 | 42.335 | 93.418
1827 | 33.732 | 42.368 | 93.417
1826 | 33.795 | 42.397 | 93.415
1825 | 33.839 | 42.43 | 93.421
1824 | 33.897 | 42.453 | 93.416
1823 | 33.957 | 42.485 | 93.421
1822 | 34.01 | 42.506 | 93.416
1821 | 34.065 | 42.541 | 93.414
1820 | 34.095 | 42.558 | 93.412
1819 | 34.124 | 42.575 | 93.416
1818 | 34.159 | 42.593 | 93.416
1817 | 34.193 | 42.599 | 93.414
1816 | 34.229 | 42.618 | 93.419
1815 | 34.263 | 42.63 | 93.427
1814 | 34.298 | 42.647 | 93.426
1813 | 34.331 | 42.664 | 93.423
1812 | 34.357 | 42.68 | 93.423
1811 | 34.389 | 42.693 | 93.42
1810 | 34.421 | 42.709 | 93.415
1809 | 34.466 | 42.735 | 93.415
1808 | 34.509 | 42.753 | 93.41
1807 | 34.545 | 42.757 | 93.413
1806 | 34.584 | 42.768 | 93.402
1805 | 34.619 | 42.777 | 93.405
1804 | 34.666 | 42.792 | 93.401
1803 | 34.695 | 42.797 | 93.395
1802 | 34.728 | 42.803 | 93.391
1801 | 34.748 | 42.803 | 93.389
1800 | 34.779 | 42.802 | 93.39
1799 | 34.814 | 42.819 | 93.397
1798 | 34.834 | 42.837 | 93.407
1797 | 34.855 | 42.859 | 93.415
1796 | 34.892 | 42.878 | 93.419
1795 | 34.925 | 42.901 | 93.43
1794 | 34.959 | 42.917 | 93.435
1793 | 34.986 | 42.944 | 93.44
1792 | 35.015 | 42.966 | 93.44
1791 | 35.044 | 42.977 | 93.443
1790 | 35.068 | 42.991 | 93.441
1789 | 35.089 | 42.999 | 93.443
1788 | 35.107 | 43.009 | 93.447
1787 | 35.113 | 42.999 | 93.454
1786 | 35.134 | 43.001 | 93.451
1785 | 35.153 | 42.999 | 93.448
1784 | 35.15 | 42.991 | 93.451
1783 | 35.164 | 42.992 | 93.451
1782 | 35.171 | 42.999 | 93.444
1781 | 35.173 | 42.996 | 93.44
1780 | 35.186 | 42.996 | 93.44
1779 | 35.196 | 42.998 | 93.439
1778 | 35.205 | 42.994 | 93.434
1777 | 35.211 | 42.995 | 93.433
1776 | 35.22 | 42.999 | 93.426
1775 | 35.221 | 42.998 | 93.425
1774 | 35.221 | 43.002 | 93.416
1773 | 35.215 | 42.993 | 93.405
1772 | 35.224 | 42.987 | 93.407
1771 | 35.22 | 42.985 | 93.406
1770 | 35.212 | 42.984 | 93.41
1769 | 35.206 | 42.977 | 93.412
1768 | 35.198 | 42.967 | 93.417
1767 | 35.189 | 42.959 | 93.423
1766 | 35.183 | 42.947 | 93.43
1765 | 35.168 | 42.935 | 93.433
1764 | 35.161 | 42.921 | 93.433
1763 | 35.157 | 42.905 | 93.432
1762 | 35.15 | 42.893 | 93.423
1761 | 35.142 | 42.875 | 93.422
1760 | 35.144 | 42.861 | 93.423
1759 | 35.133 | 42.837 | 93.422
1758 | 35.144 | 42.824 | 93.416
1757 | 35.15 | 42.813 | 93.414
1756 | 35.159 | 42.801 | 93.418
1755 | 35.163 | 42.787 | 93.419
1754 | 35.171 | 42.787 | 93.414
1753 | 35.172 | 42.768 | 93.413
1752 | 35.192 | 42.764 | 93.414
1751 | 35.206 | 42.755 | 93.41
1750 | 35.213 | 42.74 | 93.416
1749 | 35.232 | 42.73 | 93.416
1748 | 35.243 | 42.721 | 93.419
1747 | 35.26 | 42.709 | 93.418
1746 | 35.278 | 42.699 | 93.416
1745 | 35.307 | 42.69 | 93.415
1744 | 35.34 | 42.682 | 93.412
1743 | 35.378 | 42.674 | 93.408
1742 | 35.419 | 42.668 | 93.407
1741 | 35.47 | 42.662 | 93.404
1740 | 35.509 | 42.647 | 93.412
1739 | 35.551 | 42.641 | 93.413
1738 | 35.599 | 42.632 | 93.42
1737 | 35.642 | 42.627 | 93.426
1736 | 35.693 | 42.621 | 93.431
1735 | 35.734 | 42.61 | 93.434
1734 | 35.767 | 42.595 | 93.435
1733 | 35.804 | 42.575 | 93.434
1732 | 35.835 | 42.559 | 93.437
1731 | 35.864 | 42.553 | 93.436
1730 | 35.896 | 42.537 | 93.43
1729 | 35.922 | 42.524 | 93.424
1728 | 35.947 | 42.511 | 93.424
1727 | 35.954 | 42.482 | 93.419
1726 | 35.962 | 42.459 | 93.415
1725 | 35.967 | 42.428 | 93.414
1724 | 35.966 | 42.398 | 93.407
1723 | 35.959 | 42.357 | 93.403
1722 | 35.95 | 42.32 | 93.406
1721 | 35.934 | 42.283 | 93.403
1720 | 35.903 | 42.242 | 93.405
1719 | 35.877 | 42.195 | 93.393
1718 | 35.846 | 42.153 | 93.395
1717 | 35.811 | 42.11 | 93.396
1716 | 35.774 | 42.069 | 93.393
1715 | 35.73 | 42.038 | 93.392
1714 | 35.683 | 42.002 | 93.391
1713 | 35.636 | 41.972 | 93.392
1712 | 35.576 | 41.935 | 93.393
1711 | 35.508 | 41.896 | 93.386
1710 | 35.447 | 41.86 | 93.385
1709 | 35.38 | 41.83 | 93.383
1708 | 35.312 | 41.798 | 93.38
1707 | 35.233 | 41.749 | 93.385
1706 | 35.152 | 41.697 | 93.388
1705 | 35.071 | 41.639 | 93.388
1704 | 34.992 | 41.585 | 93.395
1703 | 34.93 | 41.55 | 93.395
1702 | 34.854 | 41.496 | 93.392
1701 | 34.781 | 41.449 | 93.393
1700 | 34.715 | 41.401 | 93.392
1699 | 34.647 | 41.351 | 93.391
1698 | 34.575 | 41.298 | 93.397
1697 | 34.506 | 41.262 | 93.394
1696 | 34.445 | 41.218 | 93.398
1695 | 34.385 | 41.181 | 93.398
1694 | 34.328 | 41.143 | 93.402
1693 | 34.263 | 41.109 | 93.405
1692 | 34.19 | 41.068 | 93.401
1691 | 34.132 | 41.017 | 93.391
1690 | 34.064 | 40.973 | 93.383
1689 | 34.005 | 40.917 | 93.374
1688 | 33.945 | 40.86 | 93.365
1687 | 33.869 | 40.803 | 93.349
1686 | 33.798 | 40.737 | 93.342
1685 | 33.73 | 40.667 | 93.338
1684 | 33.661 | 40.6 | 93.327
1683 | 33.59 | 40.521 | 93.328
1682 | 33.513 | 40.441 | 93.326
1681 | 33.428 | 40.361 | 93.328
1680 | 33.344 | 40.272 | 93.326
1679 | 33.265 | 40.189 | 93.325
1678 | 33.18 | 40.1 | 93.328
1677 | 33.109 | 40.013 | 93.327
1676 | 33.035 | 39.943 | 93.324
1675 | 32.959 | 39.871 | 93.318
1674 | 32.863 | 39.787 | 93.309
1673 | 32.781 | 39.703 | 93.298
1672 | 32.694 | 39.611 | 93.284
1671 | 32.598 | 39.513 | 93.274
1670 | 32.5 | 39.408 | 93.264
1669 | 32.408 | 39.305 | 93.249
1668 | 32.314 | 39.201 | 93.239
1667 | 32.209 | 39.103 | 93.224
1666 | 32.103 | 38.992 | 93.22
1665 | 31.995 | 38.885 | 93.214
1664 | 31.88 | 38.775 | 93.211
1663 | 31.769 | 38.657 | 93.212
1662 | 31.66 | 38.553 | 93.212
1661 | 31.563 | 38.445 | 93.213
1660 | 31.459 | 38.334 | 93.212
1659 | 31.351 | 38.226 | 93.208
1658 | 31.254 | 38.119 | 93.2
1657 | 31.158 | 38.011 | 93.192
1656 | 31.066 | 37.922 | 93.187
1655 | 30.978 | 37.828 | 93.188
1654 | 30.877 | 37.724 | 93.179
1653 | 30.779 | 37.627 | 93.173
1652 | 30.681 | 37.528 | 93.156
1651 | 30.598 | 37.44 | 93.143
1650 | 30.516 | 37.36 | 93.135
1649 | 30.446 | 37.285 | 93.123
1648 | 30.372 | 37.22 | 93.112
1647 | 30.301 | 37.156 | 93.104
1646 | 30.237 | 37.095 | 93.099
1645 | 30.189 | 37.046 | 93.089
1644 | 30.136 | 36.99 | 93.087
1643 | 30.096 | 36.941 | 93.092
1642 | 30.075 | 36.892 | 93.086
1641 | 30.061 | 36.845 | 93.085
1640 | 30.05 | 36.816 | 93.091
1639 | 30.047 | 36.779 | 93.088
1638 | 30.055 | 36.753 | 93.088
1637 | 30.072 | 36.727 | 93.082
1636 | 30.087 | 36.703 | 93.08
1635 | 30.115 | 36.679 | 93.076
1634 | 30.151 | 36.669 | 93.075
1633 | 30.185 | 36.659 | 93.07
1632 | 30.222 | 36.651 | 93.07
1631 | 30.272 | 36.648 | 93.073
1630 | 30.334 | 36.661 | 93.076
1629 | 30.394 | 36.675 | 93.08
1628 | 30.463 | 36.696 | 93.083
1627 | 30.534 | 36.722 | 93.09
1626 | 30.61 | 36.742 | 93.096
1625 | 30.695 | 36.769 | 93.103
1624 | 30.783 | 36.793 | 93.107
1623 | 30.889 | 36.831 | 93.115
1622 | 30.992 | 36.87 | 93.118
1621 | 31.1 | 36.912 | 93.121
1620 | 31.217 | 36.948 | 93.118
1619 | 31.333 | 36.992 | 93.118
1618 | 31.453 | 37.033 | 93.116
1617 | 31.575 | 37.084 | 93.111
1616 | 31.698 | 37.134 | 93.109
1615 | 31.833 | 37.186 | 93.106
1614 | 31.968 | 37.244 | 93.101
1613 | 32.1 | 37.299 | 93.104
1612 | 32.244 | 37.371 | 93.109
1611 | 32.381 | 37.442 | 93.105
1610 | 32.518 | 37.522 | 93.105
1609 | 32.66 | 37.598 | 93.103
1608 | 32.811 | 37.679 | 93.1
1607 | 32.959 | 37.76 | 93.097
1606 | 33.101 | 37.836 | 93.096
1605 | 33.24 | 37.909 | 93.098
1604 | 33.39 | 37.975 | 93.106
1603 | 33.537 | 38.037 | 93.119
1602 | 33.692 | 38.105 | 93.131
1601 | 33.843 | 38.166 | 93.137
1600 | 33.983 | 38.22 | 93.135
1599 | 34.125 | 38.288 | 93.135
1598 | 34.264 | 38.345 | 93.144
1597 | 34.396 | 38.398 | 93.147
1596 | 34.529 | 38.46 | 93.15
1595 | 34.658 | 38.522 | 93.152
1594 | 34.781 | 38.57 | 93.156
1593 | 34.9 | 38.626 | 93.163
1592 | 35.019 | 38.675 | 93.159
1591 | 35.128 | 38.721 | 93.16
1590 | 35.229 | 38.765 | 93.151
1589 | 35.329 | 38.817 | 93.149
1588 | 35.425 | 38.866 | 93.15
1587 | 35.516 | 38.9 | 93.149
1586 | 35.603 | 38.928 | 93.152
1585 | 35.688 | 38.956 | 93.155
1584 | 35.781 | 38.992 | 93.156
1583 | 35.855 | 39.023 | 93.159
1582 | 35.924 | 39.041 | 93.16
1581 | 36.007 | 39.077 | 93.163
1580 | 36.087 | 39.109 | 93.163
1579 | 36.157 | 39.148 | 93.17
1578 | 36.229 | 39.171 | 93.168
1577 | 36.296 | 39.195 | 93.171
1576 | 36.373 | 39.225 | 93.18
1575 | 36.437 | 39.251 | 93.187
1574 | 36.511 | 39.272 | 93.195
1573 | 36.572 | 39.284 | 93.196
1572 | 36.631 | 39.301 | 93.195
1571 | 36.697 | 39.32 | 93.194
1570 | 36.756 | 39.331 | 93.199
1569 | 36.808 | 39.342 | 93.197
1568 | 36.861 | 39.361 | 93.195
1567 | 36.905 | 39.361 | 93.194
1566 | 36.952 | 39.368 | 93.196
1565 | 37.001 | 39.384 | 93.202
1564 | 37.054 | 39.407 | 93.201
1563 | 37.096 | 39.416 | 93.203
1562 | 37.144 | 39.437 | 93.199
1561 | 37.187 | 39.457 | 93.199
1560 | 37.229 | 39.483 | 93.206
1559 | 37.262 | 39.501 | 93.21
1558 | 37.306 | 39.514 | 93.207
1557 | 37.351 | 39.537 | 93.212
1556 | 37.401 | 39.56 | 93.213
1555 | 37.441 | 39.579 | 93.211
1554 | 37.48 | 39.588 | 93.208
1553 | 37.528 | 39.608 | 93.203
1552 | 37.568 | 39.622 | 93.2
1551 | 37.614 | 39.64 | 93.207
1550 | 37.66 | 39.645 | 93.197
1549 | 37.705 | 39.664 | 93.195
1548 | 37.753 | 39.691 | 93.195
1547 | 37.8 | 39.713 | 93.196
1546 | 37.84 | 39.737 | 93.197
1545 | 37.881 | 39.759 | 93.2
1544 | 37.921 | 39.788 | 93.197
1543 | 37.964 | 39.808 | 93.199
1542 | 38.005 | 39.831 | 93.2
1541 | 38.04 | 39.857 | 93.203
1540 | 38.079 | 39.878 | 93.201
1539 | 38.116 | 39.884 | 93.202
1538 | 38.158 | 39.901 | 93.205
1537 | 38.207 | 39.923 | 93.212
1536 | 38.253 | 39.942 | 93.21
1535 | 38.296 | 39.959 | 93.206
1534 | 38.348 | 39.985 | 93.204
1533 | 38.405 | 39.999 | 93.203
1532 | 38.463 | 40.026 | 93.206
1531 | 38.52 | 40.058 | 93.204
1530 | 38.581 | 40.086 | 93.204
1529 | 38.645 | 40.12 | 93.208
1528 | 38.713 | 40.157 | 93.211
1527 | 38.778 | 40.202 | 93.213
1526 | 38.841 | 40.236 | 93.215
1525 | 38.901 | 40.272 | 93.218
1524 | 38.967 | 40.303 | 93.224
1523 | 39.039 | 40.337 | 93.231
1522 | 39.107 | 40.365 | 93.224
1521 | 39.176 | 40.399 | 93.224
1520 | 39.253 | 40.433 | 93.229
1519 | 39.339 | 40.474 | 93.23
1518 | 39.408 | 40.517 | 93.232
1517 | 39.492 | 40.567 | 93.236
1516 | 39.574 | 40.622 | 93.233
1515 | 39.662 | 40.673 | 93.245
1514 | 39.747 | 40.732 | 93.235
1513 | 39.834 | 40.797 | 93.234
1512 | 39.932 | 40.847 | 93.234
1511 | 40.023 | 40.896 | 93.233
1510 | 40.103 | 40.945 | 93.239
1509 | 40.181 | 40.982 | 93.243
1508 | 40.249 | 41.025 | 93.245
1507 | 40.321 | 41.071 | 93.247
1506 | 40.402 | 41.112 | 93.251
1505 | 40.484 | 41.148 | 93.256
1504 | 40.567 | 41.192 | 93.257
1503 | 40.639 | 41.234 | 93.254
1502 | 40.705 | 41.279 | 93.257
1501 | 40.781 | 41.316 | 93.255
1500 | 40.857 | 41.354 | 93.262
1499 | 40.934 | 41.4 | 93.264
1498 | 41.007 | 41.443 | 93.264
1497 | 41.083 | 41.492 | 93.273
1496 | 41.15 | 41.531 | 93.28
1495 | 41.214 | 41.578 | 93.287
1494 | 41.279 | 41.605 | 93.286
1493 | 41.337 | 41.632 | 93.285
1492 | 41.398 | 41.651 | 93.289
1491 | 41.461 | 41.672 | 93.291
1490 | 41.512 | 41.675 | 93.289
1489 | 41.569 | 41.692 | 93.285
1488 | 41.623 | 41.699 | 93.283
1487 | 41.672 | 41.709 | 93.289
1486 | 41.718 | 41.712 | 93.272
1485 | 41.762 | 41.71 | 93.268
1484 | 41.81 | 41.699 | 93.268
1483 | 41.849 | 41.695 | 93.267
1482 | 41.866 | 41.683 | 93.264
1481 | 41.882 | 41.662 | 93.264
1480 | 41.877 | 41.643 | 93.265
1479 | 41.883 | 41.618 | 93.266
1478 | 41.887 | 41.591 | 93.265
1477 | 41.888 | 41.563 | 93.268
1476 | 41.888 | 41.537 | 93.265
1475 | 41.866 | 41.506 | 93.261
1474 | 41.85 | 41.474 | 93.261
1473 | 41.839 | 41.432 | 93.263
1472 | 41.829 | 41.388 | 93.267
1471 | 41.829 | 41.349 | 93.262
1470 | 41.831 | 41.308 | 93.259
1469 | 41.83 | 41.277 | 93.261
1468 | 41.825 | 41.244 | 93.264
1467 | 41.825 | 41.212 | 93.261
1466 | 41.828 | 41.168 | 93.252
1465 | 41.811 | 41.127 | 93.241
1464 | 41.793 | 41.078 | 93.236
1463 | 41.78 | 41.032 | 93.23
1462 | 41.753 | 40.966 | 93.222
1461 | 41.725 | 40.907 | 93.213
1460 | 41.683 | 40.835 | 93.204
1459 | 41.627 | 40.765 | 93.194
1458 | 41.581 | 40.692 | 93.182
1457 | 41.527 | 40.606 | 93.169
1456 | 41.478 | 40.523 | 93.162
1455 | 41.427 | 40.438 | 93.157
1454 | 41.368 | 40.347 | 93.148
1453 | 41.307 | 40.258 | 93.144
1452 | 41.232 | 40.163 | 93.133
1451 | 41.168 | 40.067 | 93.132
1450 | 41.098 | 39.97 | 93.122
1449 | 41.025 | 39.874 | 93.12
1448 | 40.944 | 39.781 | 93.107
1447 | 40.854 | 39.686 | 93.104
1446 | 40.754 | 39.571 | 93.1
1445 | 40.641 | 39.453 | 93.093
1444 | 40.518 | 39.327 | 93.087
1443 | 40.383 | 39.194 | 93.078
1442 | 40.227 | 39.051 | 93.078
1441 | 40.063 | 38.916 | 93.077
1440 | 39.893 | 38.766 | 93.078
1439 | 39.704 | 38.604 | 93.068
1438 | 39.505 | 38.44 | 93.054
1437 | 39.285 | 38.261 | 93.045
1436 | 39.066 | 38.078 | 93.028
1435 | 38.836 | 37.883 | 93.017
1434 | 38.579 | 37.673 | 93.005
1433 | 38.309 | 37.454 | 92.996
1432 | 38.02 | 37.228 | 92.98
1431 | 37.716 | 36.993 | 92.963
1430 | 37.395 | 36.759 | 92.95
1429 | 37.062 | 36.514 | 92.932
1428 | 36.707 | 36.26 | 92.919
1427 | 36.349 | 35.991 | 92.91
1426 | 35.977 | 35.718 | 92.901
1425 | 35.576 | 35.434 | 92.889
1424 | 35.174 | 35.148 | 92.871
1423 | 34.757 | 34.844 | 92.859
1422 | 34.318 | 34.524 | 92.839
1421 | 33.869 | 34.196 | 92.825
1420 | 33.409 | 33.871 | 92.809
1419 | 32.942 | 33.539 | 92.801
1418 | 32.466 | 33.18 | 92.789
1417 | 31.97 | 32.822 | 92.778
1416 | 31.475 | 32.459 | 92.764
1415 | 30.961 | 32.099 | 92.739
1414 | 30.435 | 31.716 | 92.726
1413 | 29.909 | 31.317 | 92.709
1412 | 29.378 | 30.901 | 92.691
1411 | 28.845 | 30.488 | 92.665
1410 | 28.308 | 30.092 | 92.637
1409 | 27.775 | 29.698 | 92.621
1408 | 27.25 | 29.301 | 92.593
1407 | 26.728 | 28.919 | 92.586
1406 | 26.218 | 28.543 | 92.563
1405 | 25.718 | 28.172 | 92.548
1404 | 25.235 | 27.81 | 92.525
1403 | 24.759 | 27.448 | 92.512
1402 | 24.273 | 27.093 | 92.494
1401 | 23.807 | 26.736 | 92.474
1400 | 23.348 | 26.383 | 92.459
1399 | 22.914 | 26.033 | 92.446
1398 | 22.48 | 25.687 | 92.426
1397 | 22.076 | 25.347 | 92.405
1396 | 21.686 | 25.011 | 92.384
1395 | 21.31 | 24.671 | 92.361
1394 | 20.948 | 24.342 | 92.335
1393 | 20.608 | 24.017 | 92.315
1392 | 20.279 | 23.705 | 92.303
1391 | 19.977 | 23.404 | 92.291
1390 | 19.692 | 23.107 | 92.276
1389 | 19.42 | 22.846 | 92.269
1388 | 19.183 | 22.604 | 92.262
1387 | 18.945 | 22.396 | 92.257
1386 | 18.721 | 22.18 | 92.261
1385 | 18.518 | 21.979 | 92.262
1384 | 18.336 | 21.783 | 92.259
1383 | 18.169 | 21.605 | 92.254
1382 | 18.007 | 21.451 | 92.253
1381 | 17.858 | 21.301 | 92.257
1380 | 17.721 | 21.157 | 92.256
1379 | 17.589 | 21.028 | 92.263
1378 | 17.485 | 20.907 | 92.252
1377 | 17.379 | 20.8 | 92.247
1376 | 17.285 | 20.704 | 92.244
1375 | 17.187 | 20.606 | 92.243
1374 | 17.083 | 20.515 | 92.246
1373 | 16.98 | 20.415 | 92.243
1372 | 16.879 | 20.332 | 92.246
1371 | 16.77 | 20.247 | 92.248
1370 | 16.654 | 20.153 | 92.25
1369 | 16.544 | 20.066 | 92.246
1368 | 16.405 | 19.961 | 92.239
1367 | 16.274 | 19.863 | 92.238
1366 | 16.141 | 19.758 | 92.237
1365 | 15.998 | 19.646 | 92.241
1364 | 15.836 | 19.52 | 92.246
1363 | 15.667 | 19.383 | 92.243
1362 | 15.489 | 19.238 | 92.229
1361 | 15.313 | 19.095 | 92.226
1360 | 15.123 | 18.93 | 92.221
1359 | 14.921 | 18.766 | 92.219
1358 | 14.705 | 18.595 | 92.217
1357 | 14.484 | 18.424 | 92.211
1356 | 14.251 | 18.245 | 92.207
1355 | 14.004 | 18.056 | 92.2
1354 | 13.738 | 17.877 | 92.199
1353 | 13.478 | 17.691 | 92.191
1352 | 13.203 | 17.499 | 92.187
1351 | 12.921 | 17.292 | 92.183
1350 | 12.638 | 17.086 | 92.169
1349 | 12.36 | 16.886 | 92.161
1348 | 12.082 | 16.677 | 92.153
1347 | 11.801 | 16.47 | 92.147
1346 | 11.525 | 16.258 | 92.15
1345 | 11.243 | 16.036 | 92.14
1344 | 10.974 | 15.826 | 92.14
1343 | 10.706 | 15.613 | 92.137
1342 | 10.444 | 15.406 | 92.135
1341 | 10.167 | 15.19 | 92.127
1340 | 9.899 | 14.984 | 92.12
1339 | 9.643 | 14.79 | 92.12
1338 | 9.4 | 14.597 | 92.117
1337 | 9.153 | 14.422 | 92.12
1336 | 8.904 | 14.233 | 92.116
1335 | 8.66 | 14.056 | 92.113
1334 | 8.422 | 13.882 | 92.1
1333 | 8.195 | 13.722 | 92.097
1332 | 7.977 | 13.56 | 92.091
1331 | 7.778 | 13.413 | 92.085
1330 | 7.593 | 13.279 | 92.084
1329 | 7.424 | 13.155 | 92.074
1328 | 7.264 | 13.04 | 92.08
1327 | 7.12 | 12.926 | 92.084
1326 | 6.979 | 12.83 | 92.088
1325 | 6.852 | 12.733 | 92.093
1324 | 6.72 | 12.641 | 92.094
1323 | 6.61 | 12.569 | 92.096
1322 | 6.502 | 12.496 | 92.087
1321 | 6.417 | 12.431 | 92.078
1320 | 6.328 | 12.367 | 92.069
1319 | 6.254 | 12.322 | 92.065
1318 | 6.182 | 12.273 | 92.062
1317 | 6.111 | 12.235 | 92.062
1316 | 6.062 | 12.197 | 92.057
1315 | 6.017 | 12.172 | 92.055
1314 | 5.982 | 12.154 | 92.059
1313 | 5.932 | 12.12 | 92.063
1312 | 5.897 | 12.105 | 92.067
1311 | 5.882 | 12.098 | 92.075
1310 | 5.865 | 12.095 | 92.079
1309 | 5.853 | 12.103 | 92.089
1308 | 5.836 | 12.097 | 92.093
1307 | 5.831 | 12.107 | 92.097
1306 | 5.823 | 12.114 | 92.098
1305 | 5.822 | 12.127 | 92.102
1304 | 5.823 | 12.14 | 92.096
1303 | 5.82 | 12.162 | 92.091
1302 | 5.831 | 12.184 | 92.086
1301 | 5.84 | 12.216 | 92.071
1300 | 5.868 | 12.262 | 92.064
1299 | 5.906 | 12.306 | 92.057
1298 | 5.929 | 12.343 | 92.048
1297 | 5.954 | 12.374 | 92.047
1296 | 5.984 | 12.419 | 92.049
1295 | 6.033 | 12.482 | 92.055
1294 | 6.08 | 12.535 | 92.055
1293 | 6.134 | 12.597 | 92.057
1292 | 6.179 | 12.646 | 92.06
1291 | 6.246 | 12.716 | 92.068
1290 | 6.301 | 12.785 | 92.073
1289 | 6.363 | 12.855 | 92.078
1288 | 6.432 | 12.924 | 92.073
1287 | 6.492 | 12.997 | 92.076
1286 | 6.557 | 13.082 | 92.081
1285 | 6.612 | 13.151 | 92.085
1284 | 6.68 | 13.233 | 92.088
1283 | 6.753 | 13.316 | 92.092
1282 | 6.812 | 13.406 | 92.089
1281 | 6.878 | 13.495 | 92.087
1280 | 6.93 | 13.581 | 92.083
1279 | 7.006 | 13.67 | 92.079
1278 | 7.074 | 13.753 | 92.083
1277 | 7.129 | 13.823 | 92.084
1276 | 7.19 | 13.905 | 92.085
1275 | 7.242 | 13.975 | 92.095
1274 | 7.308 | 14.036 | 92.108
1273 | 7.366 | 14.112 | 92.119
1272 | 7.439 | 14.191 | 92.126
1271 | 7.499 | 14.265 | 92.135
1270 | 7.551 | 14.325 | 92.139
1269 | 7.597 | 14.386 | 92.145
1268 | 7.637 | 14.449 | 92.155
1267 | 7.69 | 14.519 | 92.157
1266 | 7.727 | 14.579 | 92.154
1265 | 7.775 | 14.65 | 92.154
1264 | 7.805 | 14.702 | 92.156
1263 | 7.864 | 14.781 | 92.157
1262 | 7.912 | 14.853 | 92.152
1261 | 7.966 | 14.931 | 92.154
1260 | 8.013 | 15.002 | 92.145
1259 | 8.067 | 15.081 | 92.149
1258 | 8.128 | 15.174 | 92.153
1257 | 8.187 | 15.245 | 92.157
1256 | 8.25 | 15.317 | 92.158
1255 | 8.31 | 15.393 | 92.166
1254 | 8.371 | 15.475 | 92.171
1253 | 8.433 | 15.55 | 92.175
1252 | 8.498 | 15.641 | 92.177
1251 | 8.568 | 15.721 | 92.174
1250 | 8.636 | 15.805 | 92.171
1249 | 8.698 | 15.899 | 92.167
1248 | 8.764 | 15.99 | 92.168
1247 | 8.834 | 16.063 | 92.163
1246 | 8.922 | 16.154 | 92.163
1245 | 9.006 | 16.259 | 92.163
1244 | 9.092 | 16.352 | 92.163
1243 | 9.175 | 16.457 | 92.163
1242 | 9.254 | 16.553 | 92.169
1241 | 9.327 | 16.652 | 92.169
1240 | 9.41 | 16.756 | 92.175
1239 | 9.497 | 16.866 | 92.184
1238 | 9.571 | 16.964 | 92.188
1237 | 9.665 | 17.079 | 92.194
1236 | 9.753 | 17.184 | 92.202
1235 | 9.864 | 17.298 | 92.209
1234 | 9.967 | 17.406 | 92.207
1233 | 10.054 | 17.515 | 92.211
1232 | 10.145 | 17.621 | 92.21
1231 | 10.251 | 17.742 | 92.219
1230 | 10.339 | 17.849 | 92.216
1229 | 10.425 | 17.95 | 92.217
1228 | 10.504 | 18.057 | 92.219
1227 | 10.572 | 18.166 | 92.227
1226 | 10.635 | 18.26 | 92.229
1225 | 10.694 | 18.347 | 92.236
1224 | 10.749 | 18.442 | 92.243
1223 | 10.803 | 18.529 | 92.24
1222 | 10.851 | 18.62 | 92.243
1221 | 10.911 | 18.72 | 92.244
1220 | 10.951 | 18.805 | 92.249
1219 | 11.009 | 18.881 | 92.247
1218 | 11.062 | 18.964 | 92.247
1217 | 11.114 | 19.048 | 92.256
1216 | 11.152 | 19.119 | 92.26
1215 | 11.175 | 19.199 | 92.261
1214 | 11.196 | 19.263 | 92.26
1213 | 11.204 | 19.319 | 92.256
1212 | 11.206 | 19.382 | 92.258
1211 | 11.207 | 19.433 | 92.256
1210 | 11.189 | 19.48 | 92.253
1209 | 11.175 | 19.533 | 92.254
1208 | 11.163 | 19.574 | 92.26
1207 | 11.153 | 19.617 | 92.267
1206 | 11.139 | 19.655 | 92.264
1205 | 11.114 | 19.685 | 92.268
1204 | 11.104 | 19.728 | 92.276
1203 | 11.083 | 19.758 | 92.279
1202 | 11.065 | 19.779 | 92.278
1201 | 11.042 | 19.806 | 92.282
1200 | 11.019 | 19.84 | 92.283
1199 | 10.995 | 19.866 | 92.283
1198 | 10.957 | 19.884 | 92.279
1197 | 10.909 | 19.893 | 92.281
1196 | 10.867 | 19.907 | 92.288
1195 | 10.81 | 19.918 | 92.283
1194 | 10.747 | 19.935 | 92.283
1193 | 10.697 | 19.952 | 92.28
1192 | 10.637 | 19.972 | 92.277
1191 | 10.583 | 19.981 | 92.274
1190 | 10.524 | 19.982 | 92.262
1189 | 10.458 | 19.983 | 92.266
1188 | 10.392 | 19.977 | 92.263
1187 | 10.323 | 19.977 | 92.262
1186 | 10.265 | 19.966 | 92.264
1185 | 10.196 | 19.96 | 92.265
1184 | 10.129 | 19.962 | 92.269
1183 | 10.067 | 19.953 | 92.268
1182 | 9.989 | 19.942 | 92.27
1181 | 9.902 | 19.93 | 92.267
1180 | 9.833 | 19.917 | 92.275
1179 | 9.747 | 19.899 | 92.28
1178 | 9.67 | 19.891 | 92.283
1177 | 9.575 | 19.874 | 92.287
1176 | 9.475 | 19.859 | 92.291
1175 | 9.369 | 19.829 | 92.295
1174 | 9.272 | 19.809 | 92.293
1173 | 9.164 | 19.785 | 92.295
1172 | 9.056 | 19.764 | 92.294
1171 | 8.957 | 19.751 | 92.295
1170 | 8.845 | 19.729 | 92.294
1169 | 8.729 | 19.703 | 92.288
1168 | 8.616 | 19.67 | 92.284
1167 | 8.488 | 19.632 | 92.274
1166 | 8.366 | 19.61 | 92.272
1165 | 8.253 | 19.589 | 92.275
1164 | 8.119 | 19.548 | 92.271
1163 | 7.971 | 19.514 | 92.269
1162 | 7.814 | 19.464 | 92.256
1161 | 7.651 | 19.415 | 92.259
1160 | 7.489 | 19.368 | 92.263
1159 | 7.328 | 19.331 | 92.266
1158 | 7.155 | 19.28 | 92.268
1157 | 6.979 | 19.245 | 92.268
1156 | 6.806 | 19.217 | 92.271
1155 | 6.633 | 19.179 | 92.275
1154 | 6.463 | 19.147 | 92.276
1153 | 6.292 | 19.105 | 92.271
1152 | 6.139 | 19.081 | 92.28
1151 | 5.966 | 19.044 | 92.284
1150 | 5.792 | 19.018 | 92.282
1149 | 5.609 | 18.98 | 92.281
1148 | 5.428 | 18.94 | 92.275
1147 | 5.26 | 18.901 | 92.274
1146 | 5.095 | 18.857 | 92.272
1145 | 4.935 | 18.815 | 92.27
1144 | 4.771 | 18.782 | 92.269
1143 | 4.627 | 18.763 | 92.271
1142 | 4.475 | 18.73 | 92.265
1141 | 4.312 | 18.707 | 92.266
1140 | 4.156 | 18.681 | 92.264
1139 | 4.015 | 18.661 | 92.263
1138 | 3.878 | 18.66 | 92.264
1137 | 3.763 | 18.654 | 92.272
1136 | 3.621 | 18.623 | 92.266
1135 | 3.485 | 18.612 | 92.26
1134 | 3.348 | 18.594 | 92.252
1133 | 3.229 | 18.582 | 92.261
1132 | 3.11 | 18.576 | 92.258
1131 | 2.996 | 18.576 | 92.256
1130 | 2.87 | 18.576 | 92.255
1129 | 2.759 | 18.589 | 92.255
1128 | 2.641 | 18.606 | 92.255
1127 | 2.536 | 18.621 | 92.255
1126 | 2.438 | 18.653 | 92.259
1125 | 2.347 | 18.68 | 92.257
1124 | 2.271 | 18.734 | 92.26
1123 | 2.181 | 18.767 | 92.261
1122 | 2.092 | 18.814 | 92.251
1121 | 2.009 | 18.858 | 92.253
1120 | 1.922 | 18.905 | 92.251
1119 | 1.849 | 18.957 | 92.254
1118 | 1.771 | 18.994 | 92.26
1117 | 1.706 | 19.045 | 92.261
1116 | 1.641 | 19.088 | 92.264
1115 | 1.59 | 19.143 | 92.265
1114 | 1.521 | 19.19 | 92.265
1113 | 1.457 | 19.251 | 92.279
1112 | 1.408 | 19.322 | 92.276
1111 | 1.36 | 19.384 | 92.278
1110 | 1.324 | 19.468 | 92.277
1109 | 1.294 | 19.543 | 92.279
1108 | 1.25 | 19.618 | 92.278
1107 | 1.228 | 19.713 | 92.276
1106 | 1.201 | 19.808 | 92.284
1105 | 1.194 | 19.91 | 92.295
1104 | 1.187 | 20.016 | 92.3
1103 | 1.171 | 20.118 | 92.309
1102 | 1.169 | 20.225 | 92.317
1101 | 1.174 | 20.335 | 92.322
1100 | 1.165 | 20.439 | 92.33
1099 | 1.17 | 20.543 | 92.341
1098 | 1.187 | 20.657 | 92.355
1097 | 1.203 | 20.772 | 92.36
1096 | 1.222 | 20.893 | 92.368
1095 | 1.233 | 21.007 | 92.374
1094 | 1.25 | 21.128 | 92.369
1093 | 1.273 | 21.253 | 92.377
1092 | 1.283 | 21.375 | 92.375
1091 | 1.299 | 21.508 | 92.375
1090 | 1.329 | 21.641 | 92.376
1089 | 1.354 | 21.77 | 92.377
1088 | 1.386 | 21.894 | 92.383
1087 | 1.404 | 22.03 | 92.382
1086 | 1.417 | 22.161 | 92.386
1085 | 1.438 | 22.298 | 92.396
1084 | 1.448 | 22.434 | 92.396
1083 | 1.454 | 22.555 | 92.404
1082 | 1.47 | 22.684 | 92.406
1081 | 1.475 | 22.804 | 92.409
1080 | 1.49 | 22.926 | 92.413
1079 | 1.527 | 23.063 | 92.408
1078 | 1.558 | 23.2 | 92.412
1077 | 1.582 | 23.345 | 92.411
1076 | 1.617 | 23.483 | 92.422
1075 | 1.646 | 23.622 | 92.419
1074 | 1.674 | 23.766 | 92.422
1073 | 1.711 | 23.911 | 92.424
1072 | 1.736 | 24.051 | 92.437
1071 | 1.761 | 24.188 | 92.447
1070 | 1.796 | 24.332 | 92.454
1069 | 1.835 | 24.477 | 92.458
1068 | 1.851 | 24.617 | 92.466
1067 | 1.884 | 24.767 | 92.48
1066 | 1.901 | 24.909 | 92.493
1065 | 1.92 | 25.056 | 92.507
1064 | 1.927 | 25.204 | 92.511
1063 | 1.944 | 25.354 | 92.525
1062 | 1.978 | 25.507 | 92.531
1061 | 2.007 | 25.662 | 92.536
1060 | 2.046 | 25.821 | 92.542
1059 | 2.073 | 25.971 | 92.54
1058 | 2.12 | 26.124 | 92.541
1057 | 2.156 | 26.278 | 92.55
1056 | 2.184 | 26.435 | 92.549
1055 | 2.219 | 26.586 | 92.549
1054 | 2.246 | 26.741 | 92.552
1053 | 2.269 | 26.884 | 92.558
1052 | 2.297 | 27.028 | 92.559
1051 | 2.331 | 27.18 | 92.562
1050 | 2.348 | 27.336 | 92.565
1049 | 2.364 | 27.482 | 92.565
1048 | 2.4 | 27.628 | 92.578
1047 | 2.421 | 27.787 | 92.581
1046 | 2.44 | 27.953 | 92.58
1045 | 2.469 | 28.122 | 92.583
1044 | 2.484 | 28.287 | 92.596
1043 | 2.494 | 28.447 | 92.594
1042 | 2.513 | 28.608 | 92.592
1041 | 2.538 | 28.771 | 92.59
1040 | 2.55 | 28.92 | 92.595
1039 | 2.585 | 29.08 | 92.604
1038 | 2.617 | 29.236 | 92.619
1037 | 2.64 | 29.386 | 92.625
1036 | 2.678 | 29.55 | 92.639
1035 | 2.718 | 29.716 | 92.649
1034 | 2.755 | 29.879 | 92.662
1033 | 2.801 | 30.047 | 92.673
1032 | 2.841 | 30.217 | 92.677
1031 | 2.886 | 30.382 | 92.685
1030 | 2.925 | 30.554 | 92.689
1029 | 2.962 | 30.727 | 92.701
1028 | 3.004 | 30.903 | 92.702
1027 | 3.049 | 31.08 | 92.708
1026 | 3.069 | 31.265 | 92.717
1025 | 3.093 | 31.428 | 92.726
1024 | 3.105 | 31.599 | 92.736
1023 | 3.126 | 31.77 | 92.748
1022 | 3.135 | 31.934 | 92.759
1021 | 3.156 | 32.096 | 92.768
1020 | 3.184 | 32.261 | 92.779
1019 | 3.201 | 32.425 | 92.79
1018 | 3.217 | 32.588 | 92.785
1017 | 3.244 | 32.748 | 92.79
1016 | 3.27 | 32.92 | 92.792
1015 | 3.296 | 33.088 | 92.787
1014 | 3.322 | 33.261 | 92.784
1013 | 3.359 | 33.441 | 92.788
1012 | 3.395 | 33.611 | 92.791
1011 | 3.437 | 33.793 | 92.798
1010 | 3.493 | 33.983 | 92.806
1009 | 3.522 | 34.163 | 92.802
1008 | 3.551 | 34.349 | 92.812
1007 | 3.576 | 34.535 | 92.81
1006 | 3.596 | 34.706 | 92.826
1005 | 3.629 | 34.885 | 92.842
1004 | 3.656 | 35.07 | 92.85
1003 | 3.681 | 35.247 | 92.861
1002 | 3.707 | 35.432 | 92.874
1001 | 3.739 | 35.616 | 92.885
1000 | 3.772 | 35.795 | 92.886
999 | 3.794 | 35.977 | 92.884
998 | 3.803 | 36.163 | 92.892
997 | 3.821 | 36.323 | 92.897
996 | 3.836 | 36.498 | 92.9
995 | 3.857 | 36.676 | 92.91
994 | 3.869 | 36.857 | 92.932
993 | 3.892 | 37.041 | 92.946
992 | 3.923 | 37.239 | 92.955
991 | 3.929 | 37.422 | 92.97
990 | 3.932 | 37.597 | 92.973
989 | 3.934 | 37.773 | 92.986
988 | 3.922 | 37.968 | 92.987
987 | 3.909 | 38.142 | 92.994
986 | 3.878 | 38.312 | 92.999
985 | 3.864 | 38.496 | 93.007
984 | 3.836 | 38.667 | 93.018
983 | 3.813 | 38.844 | 93.036
982 | 3.788 | 39.033 | 93.05
981 | 3.74 | 39.215 | 93.044
980 | 3.694 | 39.39 | 93.052
979 | 3.645 | 39.559 | 93.058
978 | 3.606 | 39.725 | 93.068
977 | 3.564 | 39.901 | 93.079
976 | 3.519 | 40.07 | 93.086
975 | 3.462 | 40.237 | 93.095
974 | 3.417 | 40.414 | 93.115
973 | 3.366 | 40.59 | 93.128
972 | 3.318 | 40.767 | 93.143
971 | 3.26 | 40.946 | 93.154
970 | 3.207 | 41.126 | 93.166
969 | 3.149 | 41.295 | 93.179
968 | 3.083 | 41.471 | 93.181
967 | 3.026 | 41.646 | 93.196
966 | 2.953 | 41.821 | 93.211
965 | 2.914 | 42.008 | 93.218
964 | 2.863 | 42.199 | 93.231
963 | 2.809 | 42.377 | 93.235
962 | 2.781 | 42.571 | 93.247
961 | 2.742 | 42.762 | 93.256
960 | 2.715 | 42.96 | 93.253
959 | 2.683 | 43.145 | 93.266
958 | 2.667 | 43.33 | 93.269
957 | 2.666 | 43.531 | 93.272
956 | 2.665 | 43.721 | 93.287
955 | 2.672 | 43.913 | 93.3
954 | 2.663 | 44.117 | 93.319
953 | 2.652 | 44.316 | 93.32
952 | 2.638 | 44.511 | 93.338
951 | 2.625 | 44.714 | 93.358
950 | 2.632 | 44.92 | 93.375
949 | 2.623 | 45.126 | 93.392
948 | 2.617 | 45.322 | 93.402
947 | 2.602 | 45.525 | 93.422
946 | 2.61 | 45.729 | 93.432
945 | 2.614 | 45.936 | 93.444
944 | 2.627 | 46.149 | 93.467
943 | 2.649 | 46.357 | 93.48
942 | 2.672 | 46.558 | 93.484
941 | 2.71 | 46.763 | 93.494
940 | 2.743 | 46.968 | 93.502
939 | 2.782 | 47.167 | 93.505
938 | 2.81 | 47.359 | 93.507
937 | 2.874 | 47.576 | 93.511
936 | 2.901 | 47.769 | 93.52
935 | 2.951 | 47.978 | 93.527
934 | 2.994 | 48.189 | 93.538
933 | 3.019 | 48.392 | 93.544
932 | 3.047 | 48.602 | 93.552
931 | 3.066 | 48.807 | 93.578
930 | 3.1 | 49.015 | 93.593
929 | 3.131 | 49.234 | 93.609
928 | 3.168 | 49.447 | 93.635
927 | 3.219 | 49.666 | 93.652
926 | 3.262 | 49.888 | 93.677
925 | 3.303 | 50.097 | 93.697
924 | 3.348 | 50.309 | 93.707
923 | 3.393 | 50.528 | 93.721
922 | 3.455 | 50.753 | 93.735
921 | 3.504 | 50.969 | 93.743
920 | 3.559 | 51.187 | 93.741
919 | 3.623 | 51.41 | 93.756
918 | 3.685 | 51.622 | 93.765
917 | 3.723 | 51.839 | 93.774
916 | 3.758 | 52.054 | 93.79
915 | 3.803 | 52.267 | 93.798
914 | 3.838 | 52.47 | 93.803
913 | 3.891 | 52.69 | 93.813
912 | 3.934 | 52.904 | 93.832
911 | 3.962 | 53.11 | 93.846
910 | 3.994 | 53.307 | 93.865
909 | 4.042 | 53.523 | 93.88
908 | 4.071 | 53.721 | 93.893
907 | 4.103 | 53.931 | 93.908
906 | 4.125 | 54.123 | 93.915
905 | 4.144 | 54.32 | 93.931
904 | 4.17 | 54.527 | 93.94
903 | 4.208 | 54.729 | 93.95
902 | 4.246 | 54.934 | 93.954
901 | 4.28 | 55.143 | 93.964
900 | 4.312 | 55.347 | 93.972
899 | 4.364 | 55.562 | 93.98
898 | 4.412 | 55.773 | 93.998
897 | 4.451 | 55.984 | 94.02
896 | 4.497 | 56.191 | 94.026
895 | 4.545 | 56.395 | 94.048
894 | 4.595 | 56.603 | 94.065
893 | 4.648 | 56.811 | 94.078
892 | 4.708 | 57.025 | 94.097
891 | 4.776 | 57.243 | 94.112
890 | 4.823 | 57.443 | 94.135
889 | 4.87 | 57.644 | 94.15
888 | 4.922 | 57.844 | 94.165
887 | 4.977 | 58.053 | 94.172
886 | 5.024 | 58.254 | 94.179
885 | 5.085 | 58.466 | 94.181
884 | 5.145 | 58.673 | 94.192
883 | 5.18 | 58.88 | 94.19
882 | 5.243 | 59.088 | 94.206
881 | 5.309 | 59.298 | 94.216
880 | 5.369 | 59.504 | 94.229
879 | 5.419 | 59.716 | 94.243
878 | 5.492 | 59.927 | 94.262
877 | 5.562 | 60.145 | 94.276
876 | 5.639 | 60.362 | 94.295
875 | 5.726 | 60.57 | 94.309
874 | 5.808 | 60.782 | 94.327
873 | 5.894 | 60.985 | 94.343
872 | 5.974 | 61.194 | 94.354
871 | 6.065 | 61.412 | 94.37
870 | 6.155 | 61.618 | 94.382
869 | 6.237 | 61.827 | 94.395
868 | 6.329 | 62.03 | 94.401
867 | 6.425 | 62.235 | 94.417
866 | 6.51 | 62.437 | 94.435
865 | 6.604 | 62.648 | 94.454
864 | 6.683 | 62.852 | 94.469
863 | 6.795 | 63.085 | 94.435
862 | 6.853 | 63.268 | 94.455
861 | 6.93 | 63.476 | 94.496
860 | 6.953 | 63.672 | 94.541
859 | 7.04 | 63.87 | 94.58
858 | 7.115 | 64.037 | 94.617
857 | 7.242 | 64.218 | 94.637
856 | 7.377 | 64.43 | 94.639
855 | 7.456 | 64.625 | 94.609
854 | 7.599 | 64.861 | 94.57
853 | 7.784 | 65.093 | 94.514
852 | 7.949 | 65.352 | 94.432
851 | 8.078 | 65.627 | 94.34
850 | 8.272 | 65.906 | 94.24
849 | 8.492 | 66.217 | 94.139
848 | 8.724 | 66.527 | 94.047
847 | 8.952 | 66.827 | 93.961
846 | 9.178 | 67.145 | 93.891
845 | 9.37 | 67.437 | 93.833
844 | 9.522 | 67.727 | 93.791
843 | 9.681 | 67.981 | 93.77
842 | 9.756 | 68.203 | 93.77
841 | 9.849 | 68.394 | 93.787
840 | 9.943 | 68.564 | 93.823
839 | 10.015 | 68.725 | 93.88
838 | 10.072 | 68.877 | 93.946
837 | 10.153 | 69.018 | 94.001
836 | 10.252 | 69.166 | 94.032
835 | 10.396 | 69.346 | 94.019
834 | 10.493 | 69.49 | 94.044
833 | 10.64 | 69.696 | 94.062
832 | 10.744 | 69.892 | 94.08
831 | 10.903 | 70.091 | 94.09
830 | 11.044 | 70.286 | 94.108
829 | 11.226 | 70.488 | 94.133
828 | 11.389 | 70.706 | 94.156
827 | 11.514 | 70.908 | 94.179
826 | 11.676 | 71.107 | 94.188
825 | 11.84 | 71.282 | 94.212
824 | 11.943 | 71.463 | 94.223
823 | 12.044 | 71.626 | 94.245
822 | 12.18 | 71.776 | 94.269
821 | 12.313 | 71.934 | 94.293
820 | 12.456 | 72.09 | 94.314
819 | 12.613 | 72.238 | 94.335
818 | 12.772 | 72.413 | 94.361
817 | 12.945 | 72.591 | 94.387
816 | 13.134 | 72.775 | 94.41
815 | 13.335 | 72.955 | 94.433
814 | 13.482 | 73.14 | 94.456
813 | 13.645 | 73.316 | 94.474
812 | 13.789 | 73.497 | 94.489
811 | 13.916 | 73.69 | 94.509
810 | 14.027 | 73.87 | 94.523
809 | 14.193 | 74.045 | 94.542
808 | 14.342 | 74.221 | 94.559
807 | 14.51 | 74.391 | 94.574
806 | 14.669 | 74.532 | 94.588
805 | 14.85 | 74.704 | 94.601
804 | 15.017 | 74.873 | 94.618
803 | 15.183 | 75.025 | 94.628
802 | 15.377 | 75.193 | 94.641
801 | 15.584 | 75.359 | 94.659
800 | 15.777 | 75.533 | 94.672
799 | 15.959 | 75.711 | 94.686
798 | 16.159 | 75.86 | 94.689
797 | 16.352 | 76.031 | 94.708
796 | 16.552 | 76.205 | 94.724
795 | 16.732 | 76.371 | 94.744
794 | 16.922 | 76.53 | 94.769
793 | 17.074 | 76.677 | 94.791
792 | 17.229 | 76.834 | 94.815
791 | 17.391 | 76.983 | 94.832
790 | 17.529 | 77.135 | 94.848
789 | 17.692 | 77.29 | 94.874
788 | 17.875 | 77.445 | 94.897
787 | 18.029 | 77.602 | 94.918
786 | 18.202 | 77.753 | 94.939
785 | 18.333 | 77.911 | 94.957
784 | 18.48 | 78.07 | 94.973
783 | 18.637 | 78.236 | 94.991
782 | 18.805 | 78.401 | 95.003
781 | 18.993 | 78.569 | 95.015
780 | 19.163 | 78.72 | 95.024
779 | 19.377 | 78.869 | 95.039
778 | 19.586 | 79.011 | 95.051
777 | 19.774 | 79.185 | 95.069
776 | 19.999 | 79.351 | 95.093
775 | 20.213 | 79.496 | 95.113
774 | 20.449 | 79.645 | 95.132
773 | 20.661 | 79.798 | 95.152
772 | 20.835 | 79.935 | 95.164
771 | 20.998 | 80.07 | 95.179
770 | 21.203 | 80.198 | 95.198
769 | 21.39 | 80.351 | 95.222
768 | 21.594 | 80.502 | 95.236
767 | 21.755 | 80.64 | 95.252
766 | 21.963 | 80.778 | 95.272
765 | 22.116 | 80.915 | 95.286
764 | 22.283 | 81.047 | 95.298
763 | 22.467 | 81.182 | 95.308
762 | 22.648 | 81.315 | 95.317
761 | 22.837 | 81.45 | 95.334
760 | 23.018 | 81.591 | 95.353
759 | 23.179 | 81.715 | 95.372
758 | 23.371 | 81.848 | 95.394
757 | 23.575 | 81.983 | 95.419
756 | 23.815 | 82.129 | 95.446
755 | 24.041 | 82.271 | 95.468
754 | 24.253 | 82.411 | 95.489
753 | 24.446 | 82.551 | 95.506
752 | 24.603 | 82.676 | 95.52
751 | 24.797 | 82.801 | 95.538
750 | 24.968 | 82.934 | 95.554
749 | 25.148 | 83.079 | 95.578
748 | 25.362 | 83.209 | 95.594
747 | 25.553 | 83.345 | 95.612
746 | 25.782 | 83.483 | 95.626
745 | 25.986 | 83.61 | 95.642
744 | 26.144 | 83.73 | 95.646
743 | 26.29 | 83.844 | 95.656
742 | 26.484 | 83.959 | 95.671
741 | 26.691 | 84.083 | 95.682
740 | 26.908 | 84.211 | 95.693
739 | 27.13 | 84.335 | 95.71
738 | 27.352 | 84.464 | 95.727
737 | 27.569 | 84.596 | 95.74
736 | 27.78 | 84.715 | 95.754
735 | 28.007 | 84.846 | 95.772
734 | 28.223 | 84.972 | 95.785
733 | 28.428 | 85.097 | 95.798
732 | 28.619 | 85.218 | 95.813
731 | 28.799 | 85.327 | 95.829
730 | 28.981 | 85.447 | 95.846
729 | 29.193 | 85.56 | 95.862
728 | 29.43 | 85.676 | 95.878
727 | 29.639 | 85.777 | 95.89
726 | 29.86 | 85.879 | 95.902
725 | 30.073 | 85.99 | 95.915
724 | 30.273 | 86.098 | 95.926
723 | 30.501 | 86.202 | 95.938
722 | 30.695 | 86.314 | 95.951
721 | 30.921 | 86.429 | 95.966
720 | 31.155 | 86.543 | 95.976
719 | 31.377 | 86.661 | 95.993
718 | 31.64 | 86.781 | 96.007
717 | 31.879 | 86.89 | 96.022
716 | 32.08 | 86.996 | 96.035
715 | 32.273 | 87.104 | 96.051
714 | 32.513 | 87.207 | 96.065
713 | 32.729 | 87.307 | 96.077
712 | 32.937 | 87.406 | 96.09
711 | 33.147 | 87.497 | 96.102
710 | 33.341 | 87.594 | 96.115
709 | 33.555 | 87.689 | 96.126
708 | 33.756 | 87.782 | 96.139
707 | 33.962 | 87.884 | 96.153
706 | 34.172 | 87.986 | 96.165
705 | 34.383 | 88.083 | 96.177
704 | 34.61 | 88.179 | 96.188
703 | 34.818 | 88.278 | 96.198
702 | 35.036 | 88.375 | 96.208
701 | 35.263 | 88.475 | 96.218
700 | 35.496 | 88.572 | 96.231
699 | 35.708 | 88.661 | 96.239
698 | 35.928 | 88.75 | 96.248
697 | 36.144 | 88.838 | 96.258
696 | 36.38 | 88.927 | 96.268
695 | 36.591 | 89.008 | 96.277
694 | 36.802 | 89.092 | 96.287
693 | 37.021 | 89.181 | 96.296
692 | 37.236 | 89.268 | 96.305
691 | 37.448 | 89.355 | 96.317
690 | 37.671 | 89.442 | 96.327
689 | 37.893 | 89.529 | 96.338
688 | 38.12 | 89.616 | 96.35
687 | 38.339 | 89.706 | 96.364
686 | 38.576 | 89.793 | 96.376
685 | 38.806 | 89.882 | 96.389
684 | 39.055 | 89.962 | 96.399
683 | 39.286 | 90.039 | 96.408
682 | 39.517 | 90.123 | 96.415
681 | 39.754 | 90.204 | 96.424
680 | 39.968 | 90.286 | 96.432
679 | 40.204 | 90.374 | 96.443
678 | 40.448 | 90.459 | 96.456
677 | 40.681 | 90.539 | 96.468
676 | 40.901 | 90.62 | 96.478
675 | 41.113 | 90.695 | 96.489
674 | 41.32 | 90.773 | 96.5
673 | 41.536 | 90.85 | 96.513
672 | 41.754 | 90.929 | 96.527
671 | 41.969 | 91.006 | 96.541
670 | 42.194 | 91.082 | 96.555
669 | 42.431 | 91.154 | 96.567
668 | 42.669 | 91.224 | 96.582
667 | 42.9 | 91.29 | 96.596
666 | 43.148 | 91.357 | 96.611
665 | 43.401 | 91.428 | 96.622
664 | 43.651 | 91.498 | 96.633
663 | 43.913 | 91.568 | 96.643
662 | 44.168 | 91.636 | 96.652
661 | 44.422 | 91.704 | 96.661
660 | 44.675 | 91.775 | 96.668
659 | 44.916 | 91.841 | 96.676
658 | 45.149 | 91.905 | 96.686
657 | 45.396 | 91.972 | 96.696
656 | 45.646 | 92.038 | 96.708
655 | 45.868 | 92.098 | 96.719
654 | 46.091 | 92.162 | 96.726
653 | 46.321 | 92.228 | 96.734
652 | 46.537 | 92.293 | 96.741
651 | 46.791 | 92.358 | 96.751
650 | 47.033 | 92.419 | 96.759
649 | 47.29 | 92.484 | 96.769
648 | 47.519 | 92.546 | 96.777
647 | 47.757 | 92.602 | 96.783
646 | 47.995 | 92.666 | 96.787
645 | 48.242 | 92.725 | 96.795
644 | 48.478 | 92.787 | 96.801
643 | 48.72 | 92.85 | 96.807
642 | 48.964 | 92.908 | 96.811
641 | 49.2 | 92.968 | 96.816
640 | 49.444 | 93.025 | 96.821
639 | 49.68 | 93.083 | 96.828
638 | 49.91 | 93.137 | 96.835
637 | 50.169 | 93.196 | 96.843
636 | 50.424 | 93.251 | 96.852
635 | 50.688 | 93.304 | 96.86
634 | 50.952 | 93.355 | 96.871
633 | 51.212 | 93.405 | 96.878
632 | 51.482 | 93.462 | 96.887
631 | 51.739 | 93.512 | 96.893
630 | 52.003 | 93.565 | 96.899
629 | 52.275 | 93.617 | 96.904
628 | 52.536 | 93.669 | 96.913
627 | 52.78 | 93.716 | 96.919
626 | 53.028 | 93.766 | 96.924
625 | 53.283 | 93.819 | 96.929
624 | 53.545 | 93.869 | 96.934
623 | 53.795 | 93.916 | 96.941
622 | 54.036 | 93.961 | 96.947
621 | 54.3 | 94.008 | 96.952
620 | 54.544 | 94.051 | 96.96
619 | 54.804 | 94.092 | 96.966
618 | 55.076 | 94.137 | 96.972
617 | 55.351 | 94.179 | 96.98
616 | 55.619 | 94.223 | 96.988
615 | 55.892 | 94.266 | 96.993
614 | 56.151 | 94.307 | 96.999
613 | 56.415 | 94.346 | 97.007
612 | 56.686 | 94.39 | 97.013
611 | 56.939 | 94.437 | 97.021
610 | 57.176 | 94.477 | 97.023
609 | 57.434 | 94.519 | 97.028
608 | 57.672 | 94.562 | 97.033
607 | 57.923 | 94.6 | 97.036
606 | 58.17 | 94.638 | 97.043
605 | 58.426 | 94.675 | 97.049
604 | 58.691 | 94.716 | 97.057
603 | 58.928 | 94.757 | 97.062
602 | 59.185 | 94.796 | 97.068
601 | 59.448 | 94.833 | 97.073
600 | 59.7 | 94.868 | 97.08
599 | 59.949 | 94.903 | 97.087
598 | 60.19 | 94.938 | 97.09
597 | 60.435 | 94.973 | 97.094
596 | 60.677 | 95.008 | 97.102
595 | 60.9 | 95.041 | 97.107
594 | 61.122 | 95.074 | 97.111
593 | 61.342 | 95.108 | 97.113
592 | 61.54 | 95.14 | 97.117
591 | 61.756 | 95.167 | 97.122
590 | 61.964 | 95.195 | 97.124
589 | 62.164 | 95.224 | 97.127
588 | 62.358 | 95.254 | 97.129
587 | 62.555 | 95.286 | 97.132
586 | 62.742 | 95.313 | 97.135
585 | 62.935 | 95.343 | 97.14
584 | 63.127 | 95.378 | 97.145
583 | 63.313 | 95.412 | 97.15
582 | 63.492 | 95.442 | 97.151
581 | 63.667 | 95.47 | 97.153
580 | 63.823 | 95.502 | 97.154
579 | 63.996 | 95.529 | 97.156
578 | 64.169 | 95.556 | 97.161
577 | 64.351 | 95.584 | 97.166
576 | 64.524 | 95.613 | 97.171
575 | 64.68 | 95.642 | 97.178
574 | 64.86 | 95.666 | 97.181
573 | 65.033 | 95.694 | 97.186
572 | 65.2 | 95.72 | 97.195
571 | 65.363 | 95.746 | 97.205
570 | 65.534 | 95.771 | 97.209
569 | 65.701 | 95.794 | 97.215
568 | 65.857 | 95.817 | 97.222
567 | 66.018 | 95.839 | 97.228
566 | 66.187 | 95.867 | 97.233
565 | 66.35 | 95.897 | 97.235
564 | 66.503 | 95.927 | 97.238
563 | 66.67 | 95.95 | 97.241
562 | 66.822 | 95.975 | 97.241
561 | 66.981 | 96 | 97.242
560 | 67.14 | 96.023 | 97.242
559 | 67.3 | 96.048 | 97.244
558 | 67.458 | 96.067 | 97.246
557 | 67.628 | 96.091 | 97.248
556 | 67.803 | 96.115 | 97.253
555 | 67.972 | 96.14 | 97.257
554 | 68.141 | 96.163 | 97.26
553 | 68.302 | 96.182 | 97.262
552 | 68.462 | 96.206 | 97.266
551 | 68.636 | 96.228 | 97.271
550 | 68.814 | 96.251 | 97.276
549 | 68.985 | 96.276 | 97.28
548 | 69.144 | 96.298 | 97.285
547 | 69.307 | 96.32 | 97.29
546 | 69.479 | 96.341 | 97.292
545 | 69.627 | 96.363 | 97.295
544 | 69.777 | 96.386 | 97.302
543 | 69.929 | 96.409 | 97.307
542 | 70.082 | 96.429 | 97.307
541 | 70.233 | 96.451 | 97.31
540 | 70.377 | 96.47 | 97.314
539 | 70.522 | 96.488 | 97.318
538 | 70.676 | 96.511 | 97.321
537 | 70.823 | 96.534 | 97.326
536 | 70.973 | 96.557 | 97.329
535 | 71.118 | 96.575 | 97.332
534 | 71.269 | 96.595 | 97.336
533 | 71.425 | 96.616 | 97.338
532 | 71.572 | 96.633 | 97.34
531 | 71.715 | 96.651 | 97.343
530 | 71.868 | 96.668 | 97.346
529 | 72.027 | 96.687 | 97.348
528 | 72.176 | 96.707 | 97.353
527 | 72.312 | 96.725 | 97.357
526 | 72.45 | 96.742 | 97.36
525 | 72.593 | 96.76 | 97.365
524 | 72.731 | 96.778 | 97.367
523 | 72.883 | 96.796 | 97.368
522 | 73.016 | 96.816 | 97.369
521 | 73.149 | 96.835 | 97.37
520 | 73.273 | 96.857 | 97.371
519 | 73.403 | 96.879 | 97.371
518 | 73.532 | 96.895 | 97.374
517 | 73.653 | 96.913 | 97.377
516 | 73.783 | 96.931 | 97.379
515 | 73.908 | 96.949 | 97.383
514 | 74.024 | 96.966 | 97.387
513 | 74.162 | 96.985 | 97.389
512 | 74.3 | 97.005 | 97.394
511 | 74.429 | 97.024 | 97.396
510 | 74.561 | 97.041 | 97.402
509 | 74.69 | 97.06 | 97.407
508 | 74.823 | 97.079 | 97.412
507 | 74.949 | 97.097 | 97.415
506 | 75.081 | 97.117 | 97.42
505 | 75.206 | 97.138 | 97.426
504 | 75.327 | 97.156 | 97.428
503 | 75.441 | 97.175 | 97.432
502 | 75.569 | 97.194 | 97.433
501 | 75.682 | 97.212 | 97.433
500 | 75.789 | 97.23 | 97.434
499 | 75.9 | 97.247 | 97.436
498 | 76.006 | 97.266 | 97.439
497 | 76.115 | 97.284 | 97.442
496 | 76.229 | 97.301 | 97.444
495 | 76.347 | 97.322 | 97.448
494 | 76.454 | 97.343 | 97.451
493 | 76.572 | 97.363 | 97.452
492 | 76.676 | 97.385 | 97.453
491 | 76.778 | 97.404 | 97.454
490 | 76.877 | 97.424 | 97.456
489 | 76.971 | 97.442 | 97.459
488 | 77.062 | 97.461 | 97.462
487 | 77.147 | 97.48 | 97.468
486 | 77.228 | 97.5 | 97.473
485 | 77.32 | 97.521 | 97.473
484 | 77.402 | 97.542 | 97.477
483 | 77.476 | 97.563 | 97.478
482 | 77.548 | 97.58 | 97.479
481 | 77.614 | 97.6 | 97.48
480 | 77.68 | 97.618 | 97.48
479 | 77.745 | 97.638 | 97.481
478 | 77.805 | 97.658 | 97.483
477 | 77.869 | 97.68 | 97.486
476 | 77.926 | 97.7 | 97.486
475 | 77.988 | 97.721 | 97.492
474 | 78.052 | 97.741 | 97.493
473 | 78.108 | 97.761 | 97.495
472 | 78.159 | 97.779 | 97.496
471 | 78.215 | 97.798 | 97.497
470 | 78.272 | 97.816 | 97.499
469 | 78.336 | 97.834 | 97.502
468 | 78.405 | 97.853 | 97.506
467 | 78.474 | 97.872 | 97.511
466 | 78.538 | 97.893 | 97.515
465 | 78.608 | 97.912 | 97.518
464 | 78.681 | 97.933 | 97.523
463 | 78.752 | 97.953 | 97.523
462 | 78.834 | 97.976 | 97.528
461 | 78.91 | 97.993 | 97.534
460 | 78.982 | 98.013 | 97.539
459 | 79.062 | 98.033 | 97.543
458 | 79.145 | 98.05 | 97.549
457 | 79.224 | 98.064 | 97.554
456 | 79.299 | 98.079 | 97.558
455 | 79.366 | 98.095 | 97.563
454 | 79.418 | 98.107 | 97.564
453 | 79.481 | 98.118 | 97.567
452 | 79.542 | 98.13 | 97.57
451 | 79.608 | 98.137 | 97.571
450 | 79.669 | 98.149 | 97.571
449 | 79.728 | 98.159 | 97.575
448 | 79.78 | 98.171 | 97.579
447 | 79.849 | 98.182 | 97.588
446 | 79.909 | 98.194 | 97.591
445 | 79.974 | 98.207 | 97.592
444 | 80.027 | 98.22 | 97.595
443 | 80.082 | 98.233 | 97.594
442 | 80.148 | 98.246 | 97.594
441 | 80.225 | 98.257 | 97.595
440 | 80.295 | 98.269 | 97.594
439 | 80.371 | 98.277 | 97.596
438 | 80.429 | 98.284 | 97.594
437 | 80.488 | 98.292 | 97.594
436 | 80.549 | 98.299 | 97.595
435 | 80.605 | 98.307 | 97.595
434 | 80.669 | 98.315 | 97.599
433 | 80.732 | 98.322 | 97.604
432 | 80.785 | 98.334 | 97.604
431 | 80.845 | 98.343 | 97.605
430 | 80.921 | 98.351 | 97.61
429 | 80.989 | 98.359 | 97.612
428 | 81.072 | 98.37 | 97.614
427 | 81.153 | 98.381 | 97.616
426 | 81.231 | 98.393 | 97.615
425 | 81.324 | 98.405 | 97.617
424 | 81.419 | 98.416 | 97.614
423 | 81.519 | 98.423 | 97.611
422 | 81.609 | 98.433 | 97.607
421 | 81.704 | 98.441 | 97.608
420 | 81.805 | 98.451 | 97.61
419 | 81.927 | 98.46 | 97.614
418 | 82.041 | 98.468 | 97.614
417 | 82.149 | 98.479 | 97.614
416 | 82.261 | 98.486 | 97.617
415 | 82.362 | 98.496 | 97.623
414 | 82.469 | 98.505 | 97.628
413 | 82.608 | 98.512 | 97.635
412 | 82.732 | 98.52 | 97.643
411 | 82.876 | 98.525 | 97.654
410 | 83.006 | 98.529 | 97.655
409 | 83.126 | 98.536 | 97.665
408 | 83.252 | 98.54 | 97.667
407 | 83.38 | 98.546 | 97.673
406 | 83.516 | 98.549 | 97.68
405 | 83.658 | 98.558 | 97.682
404 | 83.791 | 98.567 | 97.679
403 | 83.927 | 98.574 | 97.681
402 | 84.085 | 98.582 | 97.682
401 | 84.246 | 98.59 | 97.68
400 | 84.415 | 98.598 | 97.676
399 | 84.585 | 98.604 | 97.675
398 | 84.744 | 98.613 | 97.672
397 | 84.921 | 98.617 | 97.674
396 | 85.098 | 98.627 | 97.676
395 | 85.266 | 98.631 | 97.673
394 | 85.439 | 98.642 | 97.676
393 | 85.608 | 98.647 | 97.675
392 | 85.789 | 98.654 | 97.678
391 | 85.989 | 98.66 | 97.684
390 | 86.174 | 98.664 | 97.688
389 | 86.366 | 98.673 | 97.689
388 | 86.562 | 98.675 | 97.688
387 | 86.739 | 98.682 | 97.687
386 | 86.936 | 98.689 | 97.689
385 | 87.151 | 98.696 | 97.691
384 | 87.363 | 98.701 | 97.694
383 | 87.59 | 98.704 | 97.698
382 | 87.806 | 98.707 | 97.696
381 | 88.018 | 98.713 | 97.705
380 | 88.223 | 98.712 | 97.697
379 | 88.427 | 98.716 | 97.701
378 | 88.627 | 98.716 | 97.699
377 | 88.825 | 98.722 | 97.704
376 | 89.023 | 98.723 | 97.708
375 | 89.222 | 98.727 | 97.712
374 | 89.432 | 98.733 | 97.721
373 | 89.651 | 98.739 | 97.723
372 | 89.866 | 98.75 | 97.711
371 | 90.07 | 98.754 | 97.712
370 | 90.274 | 98.758 | 97.707
369 | 90.472 | 98.767 | 97.705
368 | 90.674 | 98.78 | 97.709
367 | 90.874 | 98.792 | 97.715
366 | 91.06 | 98.803 | 97.721
365 | 91.222 | 98.81 | 97.717
364 | 91.386 | 98.814 | 97.725
363 | 91.565 | 98.818 | 97.733
362 | 91.732 | 98.819 | 97.734
361 | 91.911 | 98.827 | 97.736
360 | 92.075 | 98.829 | 97.735
359 | 92.232 | 98.833 | 97.736
358 | 92.376 | 98.831 | 97.744
357 | 92.524 | 98.828 | 97.748
356 | 92.682 | 98.834 | 97.757
355 | 92.855 | 98.826 | 97.763
354 | 93.003 | 98.818 | 97.757
353 | 93.158 | 98.817 | 97.759
352 | 93.298 | 98.811 | 97.754
351 | 93.43 | 98.806 | 97.744
350 | 93.561 | 98.81 | 97.731
349 | 93.683 | 98.815 | 97.728
348 | 93.799 | 98.822 | 97.719
347 | 93.92 | 98.826 | 97.715
346 | 94.038 | 98.831 | 97.72
345 | 94.15 | 98.833 | 97.71
344 | 94.268 | 98.846 | 97.699
343 | 94.363 | 98.853 | 97.702
342 | 94.451 | 98.857 | 97.7
341 | 94.539 | 98.871 | 97.706
340 | 94.63 | 98.88 | 97.718
339 | 94.718 | 98.886 | 97.731
338 | 94.779 | 98.884 | 97.737
337 | 94.842 | 98.892 | 97.734
336 | 94.893 | 98.894 | 97.748
335 | 94.955 | 98.895 | 97.748
334 | 95.009 | 98.895 | 97.746
333 | 95.084 | 98.894 | 97.749
332 | 95.148 | 98.894 | 97.742
331 | 95.21 | 98.892 | 97.73
330 | 95.259 | 98.884 | 97.73
329 | 95.324 | 98.883 | 97.734
328 | 95.379 | 98.884 | 97.744
327 | 95.45 | 98.882 | 97.745
326 | 95.498 | 98.88 | 97.745
325 | 95.552 | 98.881 | 97.754
324 | 95.598 | 98.876 | 97.755
323 | 95.636 | 98.871 | 97.748
322 | 95.673 | 98.877 | 97.746
321 | 95.705 | 98.874 | 97.74
320 | 95.748 | 98.873 | 97.733
319 | 95.789 | 98.871 | 97.719
318 | 95.816 | 98.87 | 97.707
317 | 95.86 | 98.874 | 97.68
316 | 95.913 | 98.882 | 97.67
315 | 95.951 | 98.888 | 97.655
314 | 96.001 | 98.891 | 97.639
313 | 96.05 | 98.894 | 97.633
312 | 96.09 | 98.897 | 97.629
311 | 96.14 | 98.902 | 97.629
310 | 96.167 | 98.896 | 97.634
309 | 96.202 | 98.903 | 97.629
308 | 96.228 | 98.903 | 97.636
307 | 96.248 | 98.903 | 97.633
306 | 96.266 | 98.903 | 97.631
305 | 96.299 | 98.898 | 97.627
304 | 96.318 | 98.902 | 97.611
303 | 96.345 | 98.898 | 97.593
302 | 96.383 | 98.892 | 97.574
301 | 96.425 | 98.881 | 97.56
300 | 96.449 | 98.868 | 97.55
299 | 96.49 | 98.873 | 97.537
298 | 96.522 | 98.875 | 97.53
297 | 96.558 | 98.878 | 97.522
296 | 96.602 | 98.881 | 97.51
295 | 96.646 | 98.882 | 97.492
294 | 96.687 | 98.884 | 97.488
293 | 96.739 | 98.879 | 97.473
292 | 96.786 | 98.876 | 97.463
291 | 96.823 | 98.878 | 97.452
290 | 96.864 | 98.873 | 97.455
289 | 96.922 | 98.868 | 97.439
288 | 96.947 | 98.856 | 97.432
287 | 96.98 | 98.839 | 97.412
286 | 97.014 | 98.825 | 97.399
285 | 97.046 | 98.814 | 97.38
284 | 97.075 | 98.807 | 97.347
283 | 97.092 | 98.8 | 97.322
282 | 97.098 | 98.786 | 97.31
281 | 97.103 | 98.777 | 97.285
280 | 97.1 | 98.772 | 97.265
279 | 97.1 | 98.765 | 97.254
278 | 97.083 | 98.765 | 97.236
277 | 97.077 | 98.767 | 97.215
276 | 97.056 | 98.771 | 97.185
275 | 97.038 | 98.771 | 97.165
274 | 97.023 | 98.769 | 97.134
273 | 97.001 | 98.763 | 97.118
272 | 96.969 | 98.759 | 97.108
271 | 96.936 | 98.756 | 97.093
270 | 96.907 | 98.747 | 97.075
269 | 96.869 | 98.736 | 97.069
268 | 96.821 | 98.722 | 97.041
267 | 96.769 | 98.704 | 97.027
266 | 96.719 | 98.69 | 97.016
265 | 96.666 | 98.679 | 96.986
264 | 96.614 | 98.676 | 96.96
263 | 96.57 | 98.667 | 96.935
262 | 96.546 | 98.659 | 96.929
261 | 96.531 | 98.648 | 96.912
260 | 96.508 | 98.646 | 96.894
259 | 96.5 | 98.64 | 96.88
258 | 96.503 | 98.641 | 96.89
257 | 96.528 | 98.65 | 96.882
256 | 96.552 | 98.651 | 96.866
255 | 96.589 | 98.653 | 96.856
254 | 96.632 | 98.66 | 96.86
253 | 96.682 | 98.66 | 96.863
252 | 96.726 | 98.672 | 96.864
251 | 96.772 | 98.675 | 96.887
250 | 96.817 | 98.692 | 96.899
249 | 96.872 | 98.694 | 96.912
248 | 96.905 | 98.691 | 96.91
247 | 96.952 | 98.69 | 96.926
246 | 96.988 | 98.699 | 96.948
245 | 97.004 | 98.711 | 96.978
244 | 97.028 | 98.722 | 96.997
243 | 97.048 | 98.724 | 97.008
242 | 97.058 | 98.726 | 97.012
241 | 97.08 | 98.741 | 97.024
240 | 97.079 | 98.729 | 97.017
239 | 97.061 | 98.718 | 97.027
238 | 97.052 | 98.712 | 97.022
237 | 97.018 | 98.701 | 97.015
236 | 96.996 | 98.69 | 96.991
235 | 96.983 | 98.657 | 96.957
234 | 96.973 | 98.64 | 96.929
233 | 96.954 | 98.608 | 96.875
232 | 96.908 | 98.584 | 96.822
231 | 96.851 | 98.553 | 96.784
230 | 96.807 | 98.517 | 96.75
229 | 96.769 | 98.498 | 96.683
228 | 96.724 | 98.459 | 96.628
227 | 96.674 | 98.438 | 96.558
226 | 96.618 | 98.428 | 96.469
225 | 96.547 | 98.401 | 96.412
224 | 96.472 | 98.383 | 96.301
223 | 96.41 | 98.383 | 96.243
222 | 96.323 | 98.369 | 96.181
221 | 96.278 | 98.337 | 96.075
220 | 96.204 | 98.313 | 95.97
219 | 96.172 | 98.312 | 95.937
218 | 96.142 | 98.271 | 95.844
217 | 96.124 | 98.262 | 95.788
216 | 96.094 | 98.233 | 95.743
215 | 96.056 | 98.192 | 95.71
214 | 96.055 | 98.184 | 95.667
213 | 96.058 | 98.161 | 95.608
212 | 96.013 | 98.098 | 95.529
211 | 95.943 | 98.042 | 95.433
210 | 95.878 | 97.989 | 95.33
209 | 95.796 | 97.94 | 95.221
208 | 95.743 | 97.904 | 95.095
207 | 95.71 | 97.872 | 94.964
206 | 95.678 | 97.873 | 94.833
205 | 95.648 | 97.874 | 94.7
204 | 95.619 | 97.897 | 94.597
203 | 95.614 | 97.927 | 94.52
202 | 95.637 | 97.964 | 94.453
201 | 95.676 | 98.021 | 94.395
200 | 95.724 | 98.067 | 94.376

## Figure 4a
Evaporation rate (kg m-2 h-1)
Time (min) | E-W | E-A | E-150
0 | 0 | 0 | 0
30 | 1.10289 | 1.55745 | 1.86473
60 | 1.34539 | 1.69923 | 2.04276
90 | 1.42039 | 1.72197 | 2.22818
120 | 1.50251 | 1.65866 | 2.26876
150 | 1.51341 | 1.72126 | 2.21545
180 | 1.50084 | 1.74819 | 2.23805
210 | 1.51039 | 1.72233 | 2.24487
240 | 1.51684 | 1.73089 | 2.24764

## Figure 4b
Evaporation rate (kg m-2 h-1)
Sample | Test 1 | Test 2 | Test 3
Water | 0.45 | 0.42 | 0.33
E-W | 1.61 | 1.53 | 1.39
E-A | 1.88 | 1.8 | 1.48
E-140 | 2.29 | 2.11 | 1.84
E-150 | 2.31 | 2.26 | 2.15
E-160 | 2.16 | 2.07 | 1.83
E-170 | 1.95 | 1.93 | 1.76

## Figure 4c
Evaporation rate (kg m-2 h-1)
Sample | Test 1 | Test 2 | Test 3
E-30% | 1.53 | 1.38 | 1.31
E-40% | 2.05 | 2.1 | 2.02
E-45% | 2.31 | 2.26 | 2.15
E-50% | 2.05 | 1.88 | 1.74
E-60% | 1.69 | 1.51 | 1.31

## Figure 4d
Efficiency (%)
Sample | Test 1 | Test 2 | Test 3
Water | 30.15 | 30.27 | 25.54
E-W | 74.72 | 76.72 | 66.71
E-A | 95.61 | 97.4 | 84.83
E-150 | 92.52 | 94.1 | 87.94

## Figure 5b
Evaporation rate (kg m-2 h-1)
Salt concentration (wt%) | Test 1 | Test 2 | Test 3
3.5 wt% | 2.26 | 2.16 | 2.09
5.0 wt% | 2.2 | 2.14 | 2.11
10.0 wt% | 2.05 | 1.98 | 1.85
20.0 wt% | 1.67 | 1.36 | 1.35
25.0 wt% | 1.13 | 1.02 | 0.91

## Figure 5d
Time | Evaporation rate (kg m-2 h-1) | Solar flux (W m-2)
8 | 1.07 | 487.63
9 | 1.61 | 588.92
10 | 1.63 | 652.47
11 | 1.87 | 778.36
12 | 1.98 | 918.54
13 | 2.01 | 923.12
14 | 2.06 | 875.78
15 | 1.79 | 752.45
16 | 1.66 | 562.68
17 | 1.42 | 478.34

## Figure 5e
Time (h) | Evaporation rate (kg m-2 h-1)
1 | 1.91075
2 | 2.171
3 | 2.1755
4 | 2.19375
5 | 2.17325
6 | 2.181
7 | 2.16125
8 | 2.134
9 | 2.16625
10 | 2.14875
11 | 2.15425
12 | 2.1305

## Figure 5g
Evaporation rate (kg m-2 h-1)
Cycle number | Test 1 | Test 2 | Test 3
1 | 2.2 | 2.19 | 2.09
2 | 2.22 | 2.23 | 2.05
3 | 2.12 | 2.14 | 2.01
4 | 2.22 | 2.21 | 1.94
5 | 2.26 | 2.17 | 1.98
6 | 2.1 | 2.11 | 2.03
7 | 2.2 | 2.16 | 2.03
8 | 2.07 | 2.08 | 1.95
9 | 2.25 | 1.97 | 2.24
10 | 2.12 | 2.13 | 1.94