## Supplementary Data 1
Supplementary Table 1. Summary of experimental conditions using hydrous MgO-SiO2 chemical-reagent mixture and their phases relations
Run No. | P/GPa | T/°C | Time/h | Run products
|  |  |  | Mg/Si=2 | V | Mg/Si=1.3 | V
H881 | 8 | 900 | 12 | Fo+PhA+Cen | 20.28 | Fo+PhA+Cen | 20.89
H872 | 8 | 1000 | 6 | Fo+Cen+FI |  | Fo+Cen+FI
H882 | 10 | 900 | 12 | Fo+PhA+Cen | 22.42 | Fo+PhA+Cen | 21.67
H856 | 10 | 1000 | 6 | Fo+PhA+Cen | 19.68 | Fo+PhA+Cen | 20.98
H860 | 10 | 1100 | 6 | Fo+Cen+FI |  | Fo+Cen+FI
H847 | 10 | 1200 | 12 | Fo+Cen+M |  | Fo+Cen+M
H857 | 12 | 800 | 12 | Wad+PhA+Cen | 18.17 | Wad+PhA+Cen | 19.36
H883 | 12 | 900 | 12 | Wad+PhE | 11.78 | Wad+PhE+Cen | 18.51
H854 | 12 | 1000 | 12 | Wad+PhA | 3.83 | Wad+PhE+Cen | 11.84
H864 | 12 | 1100 | 6 | Wad+PhA | 2.91 | Wad+PhE+Cen | 1.94
H848 | 12 | 1200 | 6 | Fo+Cen+M |  | Fo+Cen+M
H853 | 14 | 800 | 12 | Wad+sPhB+Sti | 39.89 | Wad+sPhB+Sti | 37.08
H890 | 14 | 900 | 12 | Wad+PhE+Sti | 19 | Wad+PhE+Sti | 12.83
H852 | 14 | 1000 | 12 | Wad+sPhB | 2.83 | Wad+Cen (±FI)
H868 | 14 | 1100 | 6 | Wad+FI |  | Wad+Cen (±FI)
H844 | 14 | 1200 | 10 | Wad+FI |  | Wad+Cen (±FI)
H850 | 16 | 800 | 12 | Wad+sPhB+Sti | 39.21 | Wad+sPhB+Sti | 38.84
H898 | 16 | 900 | 12 | Wad+sPhB+Sti | 9.64 | Wad+sPhB+Sti | 7.86
H843 | 16 | 1000 | 12 | Wad+sPhB+Sti | 6.99 | Wad+Sti (±FI)
H849 | 16 | 1100 | 8 | Wad+sPhB | 4.98 | Wad+Cen (±FI)
H841 | 16 | 1200 | 6 | Wad+FI |  | Wad+Cen (±FI)
5k3932 | 18 | 1000 | 12 | Rw+sPhB+Sti | 34.91 | Rw+sPhB+Sti | 34.55
5k4041 | 18 | 1100 | 6 | Rw+sPhB+Sti | 31.23 | Rw+sPhB+Sti | 31.25
5k3929 | 18 | 1200 | 6 | Wad+sPhB | 4.31 | Wad+Sti (±FI)
5k3943 | 18 | 1300 | 6 | Wad+M |  | Wad+Sti (±FI)
5k3922 | 20 | 800 | 12 | Rw+sPhB+Sti | 37.64 | Rw+sPhB+Sti | 37.77
5k3919 | 20 | 1000 | 6 | Rw+sPhB+Sti | 34.68 | Rw+sPhB+Sti | 33.76
5k3928 | 20 | 1200 | 6 | Rw+sPhB+Sti | 23.61 | Rw+sPhB+Sti | 21.22
5k3949 | 20 | 1300 | 6 | Rw+FI |  | Rw+Sti (±FI)
5k3931 | 20 | 1400 | 6 | Rw+M |  | Rw+Sti+M
1k3763 | 22 | 800 | 6 | Rw+sPhB+Sti | 40 | Rw+sPhB+Sti | 36.86
1k3749 | 22 | 1200 | 6 | Rw+sPhB+Aki | 27.88 | Aki+sPhB+Sti | 25.14
1k3767 | 22 | 1300 | 6 | Rw+sPhB+Aki | 20.02 | Aki+sPhB+Sti | 25.41
1k3750 | 22 | 1400 | 6 | Rw+Aki+M |  | Rw+Aki+M
1k3871 | 24 | 1000 | 9 | Aki+sPhB+Sti | 39.7 | Aki+sPhB+Sti | 40.64
1k3803 | 24 | 1200 | 6 | Brg+sPhB+Per | 39.72 | Brg+sPhB | 37.94
1k3804 | 24 | 1300 | 5 | Brg+sPhB+Per | 34.06 | Brg+sPhB | 21.69
1k3851 | 24 | 1400 | 5 | Brg+sPhB+Per | 30.09 | Brg+sPhB | 24.61
5k4122 | 24 | 1500 | 3 | Brg+Per+M |  | Brg+Per+M
5k4064 | 26 | 1000 | 6 | Brg+PhD+Per | 11.32 | Brg+PhD+Per | 10.28
5k4075 | 26 | 1100 | 6 | Brg+PhD+Per | 13.74 | Brg+PhD+Per | 10.35
5k4255 | 26 | 1200 | 4 | Brg+PhD+Per | 13.97 | Brg+PhD+Per | 10.61
5k4056 | 26 | 1300 | 4 | Brg+Per+M |  | Brg+Per
1k3794 | 26 | 1400 | 4 | Brg+Per+M |  | Brg+Per+M
5k4237 | 28 | 1000 | 7 | Brg+PhD+Per | 10.02 | Brg+PhD+Per | 12.99
5k4230 | 28 | 1100 | 7 | Brg+Per (+FI) |  | Brg+Per (+FI)
Annotations: Mg/Si=2, Mg2SiO4+2wt% H2O system; Mg/Si=1.3, Mg1.3SiO3.3+2wt% H2O system; Fo, forsterite; Wad, wadsleyite; Rw, ringwoodite; En, enstatite; Cen, clinoenstatite; Aki, akimotoite; Brg, bridgmanite; Sti, stishovite; Per, periclase; PhA, hydrous phase A; PhE, hydrous phase E; sPhB, superhydrous phase B; PhD, hydrous phase D; FI, fluid; M, melt. V, volume fraction of hydrous minerals in the samples based on calculations using Image J software.

## Supplementary Data 2
Supplementary Table 2. Summary of experimental conditions using highly hydrated wasleyite/ringwoodite and their phases relations
Run No. | Starting material | P/GPa | T/°C | Time/h | Run products
H912 | hydrous Wad | 10 | 900 | 12 | Fo+PhA+Cen
H909 | hydrous Wad | 14 | 900 | 10 | Wad+PhE+Sti
1k3848 | hydrous Wad | 14 | 1000 | 8 | Wad+sPhB
5k4041 | hydrous Wad | 18 | 1100 | 5 | Rw+sPhB+Sti
5k4033 | hydrous Rw | 18 | 1160 | 6 | Rw+sPhB+Sti
5k4029 | hydrous Rw | 20 | 1200 | 6 | Rw+sPhB+Sti
5k4016 | hydrous Rw | 21 | 1200 | 6 | Rw+sPhB+Aki
1k3881 | hydrous Rw | 22 | 900 | 12 | Rw+sPhB+Aki
1k3874 | hydrous Rw | 22 | 1300 | 2 | Rw+sPhB+Aki

## Supplementary Data 3
Supplementary Table 3. Chemical composition of the forsterite (Fo), wadsleyite (Wad) and ringwoodite (Rw) analyzed by electron microprobe.
Run no. | Phase | Number of points | MgO | SiO2 | Total | Mg | Si | Mg/Si
|  |  | (wt%) | (wt%) | (wt%) | (atomic) | (atomic)
Mg2SiO4+2wt%H2O system
P=8 GPa
H881 | Fo | 5 | 58.22 (17) | 42.53 (10) | 100.75 (27) | 12.12 (1) | 5.94 (41)% | 2.04 (28)%
H872 | Fo | 5 | 58.50 (18) | 42.56 (37) | 101.05 (45) | 12.15 (5) | 5.92 (3) | 2.05 (2)
P=10 GPa
H882 | Fo | 7 | 57.11 (67) | 42.63 (98) | 99.74 (150) | 11.99 (11) | 6.00 (5) | 2.00 (3)
H856 | Fo | 5 | 57.32 (229) | 42.14 (122) | 99.46 (350) | 12.08 (6) | 5.96 (4) | 2.03 (2)
H860 | Fo | 7 | 56.99 (43) | 41.99 (19) | 98.99 (54) | 12.07 (4) | 5.96 (2) | 2.02 (1)
H847 | Fo | 8 | 57.06 (27) | 42.01 (25) | 99.07 (35) | 12.07 (5) | 5.96 (2) | 2.02 (2)
P=12 GPa
H857 | Wad | 9 | 55.99 (73) | 42.56 (106) | 98.56 (151) | 11.88 (14) | 6.06 (7) | 1.96 (5)
H883 | Wad | 9 | 54.49 (47) | 43.30 (55) | 97.79 (92) | 11.62 (6) | 6.19 (3) | 1.88 (2)
H854 | Wad | 8 | 53.99 (58) | 42.92 (26) | 96.92 (80) | 11.61 (4) | 6.19 (2) | 1.88 (1)
H864 | Wad | 7 | 54.58 (52) | 43.68 (39) | 98.25 (64) | 11.57 (8) | 6.21 (4) | 1.86 (2)
H848 | Fo | 9 | 57.86 (57) | 42.30 (63) | 100.16 (116) | 12.12 (5) | 5.94 (2) | 2.04 (2)
P=14 GPa
H853 | Wad | 6 | 57.23 (92) | 42.72 (118) | 99.95 (60) | 11.99 (25) | 6.00 (13) | 2.00 (8)
H890 | Wad | 8 | 54.35 (44) | 42.24 (103) | 96.59 (77) | 11.75 (19) | 6.12 (9) | 1.92 (6)
H852 | Wad | 7 | 53.64 (91) | 42.57 (41) | 96.21 (60) | 11.62 (15) | 6.19 (8) | 1.88 (5)
H868 | Wad | 7 | 54.84 (37) | 43.34 (32) | 98.18 (39) | 11.65 (7) | 6.18 (3) | 1.89 (2)
H844 | Wad | 7 | 54.72 (43) | 42.31 (31) | 97.03 (52) | 11.78 (7) | 6.11 (3) | 1.93 (2)
P=16 GPa
H850 | Wad | 5 | 54.90 (24) | 41.97 (26) | 96.87 (17) | 11.85 (6) | 6.08 (3) | 1.95 (2)
H898 | Wad | 9 | 55.91 (55) | 43.51 (109) | 99.42 (123) | 11.74 (16) | 6.13 (8) | 1.92 (5)
H843 | Wad | 9 | 54.83 (72) | 43.54 (51) | 98.38 (51) | 11.62 (7) | 6.19 (4) | 1.88 (2)
H849 | Wad | 5 | 53.28 (89) | 43.17 (42) | 96.45 (90) | 11.50 (13) | 6.25 (6) | 1.84 (4)
H841 | Wad | 9 | 54.30 (41) | 42.19 (26) | 96.49 (58) | 11.75 (4) | 6.13 (2) | 1.92 (1)
P=18 GPa
5k3932 | Rw | 6 | 55.95 (21) | 42.42 (15) | 98.37 (23) | 11.90 (3) | 6.05 (2) | 1.97 (1)
5k4041 | Rw | 6 | 55.45 (123) | 42.24 (86) | 97.69 (74) | 11.87 (24) | 6.07 (12) | 1.96 (7)
5k3929 | Wad | 7 | 54.97 (51) | 42.75 (32) | 97.71 (78) | 11.75 (3) | 6.13 (2) | 1.92 (1)
5k3943 | Wad | 8 | 55.74 (38) | 43.13 (25) | 98.88 (59) | 11.78 (3) | 6.11 (1) | 1.93 (85)%
P=20 GPa
5k3922 | Rw | 6 | 56.08 (25) | 42.54 (34) | 98.61 (55) | 11.89 (3) | 6.05 (2) | 1.97 (1)
5k3919 | Rw | 6 | 56.77 (130) | 42.62 (29) | 99.40 (109) | 11.96 (17) | 6.02 (9) | 1.99 (6)
5k3928 | Rw | 9 | 56.58 (65) | 42.88 (118) | 99.47 (148) | 11.90 (16) | 6.05 (8) | 1.97 (5)
5k3949 | Rw | 13 | 54.27 (63) | 43.10 (141) | 97.38 (183) | 11.62 (17) | 6.19 (8) | 1.88 (5)
5k3931 | Rw | 7 | 56.31 (41) | 43.38 (18) | 99. 69 (53) | 11.80 (4) | 6.10 (2) | 1.94 (1)
P=22 GPa
1k3763 | Rw | 5 | 56.50 (28) | 42.28 (47) | 98.78 (19) | 11.98 (10) | 6.01 (5) | 1.99 (3)
1k3749 | Rw | 5 | 57.37 (94) | 43.20 (59) | 100.56 (133) | 11.94 (9) | 6.03 (5) | 1.98 (3)
1k3767 | Rw | 11 | 55.44 (125) | 43.02 (147) | 98.45 (229) | 11.76 (19) | 6.12 (10) | 1.93 (6)
1k3750 | Rw | 8 | 56.06 (38) | 42.68 (41) | 98.74 (76) | 11.87 (3) | 6.06 (2) | 1.94 (1)
P=24 GPa
1k3871 | Rw | 6 | 56.64 (116) | 42.98 (85) | 99.62 (144) | 11.89 (17) | 6.05 (9) | 1.97 (6)
Mg1.3SiO3.3+2wt%H2O system
P=8 GPa
H872 | Fo | 4 | 58.56 (21) | 42.32 (32) | 100.88 (48) | 12.19 (4) | 5.91 (2) | 2.06 (1)
P=10 GPa
H847 | Fo | 3 | 57.80 (54) | 42.73 (55) | 100.64 (89) | 12.05 (8) | 5.98 (4) | 2.02 (3)
P=12 GPa
H857 | Wad | 6 | 56.14 (18) | 42.78 (32) | 98.92 (71) | 11.87 (3) | 6.07 (1) | 1.96 (80)%
H883 | Wad | 4 | 54.82 (76) | 43.95 (36) | 98.76 (76) | 11.56 (2) | 6.22 (1) | 1.86 (53)%
H854 | Wad | 5 | 53.45 (118) | 42.95 (97) | 96.40 (191) | 11.55 (12) | 6.23 (6) | 1.86 (4)
H864 | Wad | 5 | 53.28 (46) | 43.82 (30) | 97.10 (75) | 11.41 (2) | 6.29 (1) | 1.81 (75)%
H848 | Fo | 4 | 57.62 (137) | 43.39 (101) | 101.00 (40) | 11.94 (28) | 6.03 (14) | 1.98 (3)
P=14 GPa
H853 | Wad | 4 | 58.21 (84) | 44.18 (82) | 102.40 (72) | 11.89 (18) | 6.05 (9) | 1.96 (6)
H890 | Wad | 10 | 54.28 (62) | 43.82 (40) | 98.10 (61) | 11.52 (10) | 6.24 (5) | 1.85 (3)
H852 | Wad | 4 | 51.68 (57) | 44.02 (31) | 95.70 (58) | 11.20 (4) | 6.40 (2) | 1.75 (1)
H868 | Wad | 6 | 52.06 (30) | 43.13 (31) | 95.19 (55) | 11.37 (3) | 6.32 (2) | 1.80 (1)
H844 | Wad | 4 | 53.34 (13) | 42.85 (32) | 96.19 (45) | 11.55 (3) | 6.22 (1) | 1.85 (93)%
P=16 GPa
H850 | Wad | 4 | 58.75 (27) | 44.01 (12) | 102.75 (36) | 11.97 (2) | 6.02 (95)% | 1.99 (63)%
H898 | Wad | 10 | 54.03 (63) | 44.00 (33) | 98.03 (87) | 11.47 (5) | 6.27 (3) | 1.83 (2)
H843 | Wad | 4 | 54.00 (18) | 46.05 (95) | 100.05 (112) | 11.19 (10) | 6.40 (5) | 1.75 (3)
H849 | Wad | 6 | 51.94 (27) | 44.20 (22) | 96.14 (35) | 11.21 (4) | 6.40 (2) | 1.75 (1)
H841 | Wad | 6 | 55.09 (114) | 43.82 (47) | 98.92 (155) | 11.61 (8) | 6.20 (4) | 1.87 (3)
P=18 GPa
5k3932 | Rw | 6 | 57.12 (61) | 42.21 (61) | 99.32 (108) | 12.05 (7) | 5.97 (4) | 2.02 (2)
5k4041 | Rw | 10 | 58.19 (47) | 43.03 (48) | 101.22 (71) | 12.05 (8) | 5.98 (4) | 2.02 (3)
5k3929 | Wad | 10 | 54.43 (49) | 43.20 (59) | 97.74 (57) | 11.63 (11) | 6.18 (6) | 1.88 (4)
5k3943 | Wad | 12 | 55.58 (50) | 43.52 (40) | 99.10 (80) | 11.70 (5) | 6.15 (2) | 1.90 (2)
P=20 GPa
5k3922 | Rw | 5 | 58.45 (88) | 43.88 (31) | 102.36 (105) | 11.96 (8) | 6.02 (4) | 1.99 (3)
5k3919 | Rw | 9 | 57.97 (35) | 43.22 (25) | 101.18 (40) | 12.00 (5) | 6.00 (3) | 2.00 (2)
5k3928 | Rw | 6 | 57.09 (36) | 42.74 (27) | 99.83 (63) | 11.97 (8) | 6.01 (4) | 1.99 (3)
5k3949 | Rw | 4 | 54.89 (185) | 43.83 (109) | 98.72 (188) | 11.59 (29) | 6.21 (14) | 1.87 (6)
5k3931 | Rw | 7 | 57.64 (42) | 43.68 (26) | 101.32 (58) | 11.90 (4) | 6.05 (2) | 1.97 (1)
P=22 GPa
1k3763 | Rw | 6 | 57.03 (102) | 42.23 (70) | 99.26 (126) | 12.04 (14) | 5.98 (7) | 2.01 (5)
1k3750 | Rw | 7 | 57.52 (36) | 43.23 (20) | 100.75 (51) | 11.95 (3) | 6.03 (1) | 1.98 (99)%
Note: The data in parentheses are one standard deviation of the N analyzed points for each sample. The atomic number is normalized to O = 24.

## Supplementary Data 4
Supplementary Table 4. Chemical compositions of the clinoenstatite (Cen), akimotoite (Aki), and bridgmanite (Brg) analyzed by electron microprobe.
Run no. | Phase | Number of points | MgO | SiO2 | Total | Mg | Si | Mg/Si
|  |  | (wt%) | (wt%) | (wt%) | (atomic) | (atomic)
Mg2SiO4+2wt%H2O system
P=8 GPa
H881 | Cen | 4 | 40.73 (32) | 59.82 (65) | 100.88 (79) | 8.09 (5) | 7.79 (31) | 1.04 (5)
H872 | Cen | 6 | 40.89 (36) | 59.69 (64) | 100.58 (70) | 8.11 (7) | 7.94 (4) | 1.02 (1)
P=10 GPa
H882 | Cen | 6 | 42.15 (73) | 59.57 (149) | 101.72 (113) | 8.29 (21) | 7.86 (11) | 1.06 (4)
H856 | Cen | 6 | 41.67 (95) | 59.54 (86) | 101.20 (176) | 8.23 (7) | 7.89 (3) | 1.04 (2)
H860 | Cen | 4 | 40.11 (22) | 59.06 (46) | 99.17 (46) | 8.07 (6) | 7.97 (3) | 1.01 (1)
H847 | Cen | 6 | 40.07 (15) | 59.05 (29) | 99.12 (30) | 8.06 (4) | 7.97 (2) | 1.01 (69)%
P=12 GPa
H857 | Cen | 6 | 41.54 (83) | 59.53 (85) | 101.07 (60) | 8.21 (6) | 7.89 (3) | 1.04 (1)
H883 | Cen | 4 | 42.07 (286) | 57.99 (326) | 100.07(72) | 8.43 (68) | 7.79 (34) | 1.09 (14)
H848 | Cen | 4 | 40.89 (4) | 59.72 (57) | 100.61 (60) | 8.11 (5) | 7.95 (2) | 1.02 (87)%
P=22 GPa
1k3749 | Aki | 4 | 39.57 (67) | 60.24 (49) | 99.82 (112) | 7.89 (6) | 8.06 (3) | 0.98 (1)
1k3767 | Aki | 3 | 41.96 (121) | 58.69 (2) | 100.65 (119) | 7.90 (16) | 7.82 (8) | 1.01 (3)
1k3750 | Aki | 3 | 40.28 (32) | 59.57 (21) | 99.84 (53) | 8.04 (2) | 7.97 (1) | 1.00 (43)%
P=24 GPa
1k3803 | Brg | 4 | 41.23 (322) | 59.49 (420) | 100.71 (104) | 7.79 (78) | 7.72 (29) | 1.01(15)
1k3804 | Brg | 4 | 40.96 (124) | 59.86 (211) | 100.82 (168) | 8.11 (31) | 7.95 (16) | 1.02 (6)
1k3851 | Brg | 3 | 38.72 (69) | 61.72 (12) | 100.43 (82) | 7.65 (8) | 8.18 (4) | 0.94 (2)
5k4122 | Brg | 4 | 40.50 (95) | 59.83 (81) | 100.33 (141) | 8.05 (12) | 7.98 (6) | 1.01 (2)
P=26 GPa
5k4064 | Brg | 6 | 39.83 (79) | 60.36 (94) | 100.19 (143) | 7.91 (11) | 8.04 (5) | 0.98 (2)
5k4075 | Brg | 8 | 41.05 (184) | 61.61 (184) | 102.66 (138) | 7.96 (37) | 8.02 (19) | 0.99 (7)
5k4255 | Brg | 4 | 41.63 (33) | 61.20 (98) | 102.83 (117) | 8.07 (8) | 7.96 (4) | 1.01 (1)
5k4056 | Brg | 5 | 38.28 (8) | 64.21 (26) | 102.49 (27) | 7.39 (2) | 8.31 (1) | 0.89 (40)%
1k3794 | Brg | 3 | 37.97 (28) | 63.69 (28) | 101.66 (36) | 7.38 (5) | 8.31 (2) | 0.89 (83)%
P=28 GPa
5k4230 | Brg | 6 | 40.97 (30) | 61.46 (38) | 102. 43 (21) | 7.97 (7) | 8.02 (3) | 0.99 (1)
Mg1.3SiO3.3+2wt%H2O system
P=8 GPa
H881 | Cen | 3 | 41.10 (94) | 60.33 (25) | 101.43 (118) | 8.08 (10) | 7.96 (5) | 1.02 (2)
H872 | Cen | 5 | 40.22 (53) | 60.47 (66) | 100.69 (39) | 7.95 (12) | 8.02 (6) | 0.99 (2)
P=10 GPa
H882 | Cen | 4 | 40.81 (17) | 59.72 (24) | 100.53 (41) | 8.10 (95)% | 7.95 (48)% | 1.02 (18)%
H856 | Cen | 10 | 40.63 (79) | 59.60 (82) | 100.23 (156) | 8.09 (5) | 7.96 (3) | 1.02 (1)
H860 | Cen | 10 | 40.69 (33) | 60.01 (38) | 100.69 (58) | 8.06 (4) | 7.97 (2) | 1.01 (85)%
H847 | Cen | 10 | 40.33 (26) | 59.27 (45) | 99.60 (61) | 8.08 (4) | 7.96 (2) | 1.01 (74)%
P=12 GPa
H857 | Cen | 5 | 41.19 (5) | 59.90 (5) | 101.09 (2) | 8.13 (1) | 7.93 (55)% | 1.03 (21)%
H883 | Cen | 9 | 40.74 (82) | 59.75 (100) | 100.50 (66) | 8.09 (19) | 7.96 (9) | 1.02 (4)
H854 | Cen | 10 | 40.82 (92) | 58.83 (185) | 99.65 (126) | 8.18 (29) | 7.91 (14) | 1.04 (6)
H864 | Cen | 8 | 40.82 (59) | 59.66 (80) | 100.48 (133) | 8.11 (4) | 7.95 (2) | 1.02 (81)%
H848 | Cen | 8 | 40.69 (25) | 60.42 (36) | 101.11 (52) | 8.02 (4) | 7.99 (2) | 1.00 (66)%
P=14 GPa
H852 | Cen | 10 | 40.35 (36) | 59.56 (47) | 99.91 (46) | 8.05 (8) | 7.97 (4) | 1.01 (1)
H868 | Cen | 5 | 39.99 (26) | 58.39 (27) | 98.39 (46) | 8.11 (3) | 7.94 (2) | 1.02 (62)%
H844 | Cen | 4 | 39.63 (42) | 58.39 (36) | 98.02 (75) | 8.06 (3) | 7.97 (2) | 1.01 (57)%
P=16 GPa
H849 | Cen | 8 | 40.69 (34) | 58.74 (72) | 99.43 (98) | 8.17 (5) | 7.91 (2) | 1.03 (93)%
H841 | Cen | 4 | 42.07 (57) | 59.59 (73) | 101.66 (129) | 8.28 (2) | 7.86 (98)% | 1.05 (38)%
P=22 GPa
1k3749 | Aki | 6 | 38.68 (86) | 60.73 (98) | 99.41 (113) | 7.73 (16) | 8.14 (8) | 0.95 (3)
1k3767 | Aki | 4 | 39.06 (83) | 59.12 (139) | 98.18 (128) | 7.92 (20) | 8.04 (10) | 0.99 (4)
1k3750 | Aki | 10 | 41.21 (31) | 60.56 (45) | 101.78 (53) | 8.08 (6) | 7.96 (3) | 1.01 (1)
P=24 GPa
1k3803 | Brg | 4 | 41.59 (69) | 58.89 (121) | 100.48 (48) | 8.28 (33) | 7.86 (17) | 1.05 (6)
1k3804 | Brg | 6 | 40.81 (33) | 60.61 (59) | 101.42 (85) | 8.02 (4) | 7.99 (2) | 1.00 (69)%
1k3851 | Brg | 4 | 40.46 (9) | 60.14 (55) | 100.60 (65) | 8.02 (6) | 7.99 (4) | 1.00 (72)%
5k4122 | Brg | 4 | 40.71 (2) | 60.41 (26) | 101.12 (24) | 8.02 (3) | 7.99 (1) | 1.00 (49)%
P=26 GPa
5k4064 | Brg | 5 | 40.34 (134) | 59.86 (139) | 100.20 (124) | 8.03 (27) | 7.99 (13) | 1.00 (5)
5k4075 | Brg | 4 | 41.00 (13) | 59.87 (5) | 100.88 (8) | 8.11 (2) | 7.94 (2) | 1.02 (41)%
5k4255 | Brg | 4 | 43.80 (23) | 56.87 (6) | 101.67 (10) | 8.66 (23) | 7.67 (11) | 1.10 (5)
5k4056 | Brg | 4 | 41.06 (41) | 60.68 (35) | 101.74 (74) | 8.05 (3) | 7.98 (1) | 1.01 (54)%
1k3794 | Brg | 6 | 40.50 (37) | 60.06 (37) | 100.36 (42) | 8.09 (4) | 7.96 (2) | 1.02 (66)%
P=28 GPa
5k4230 | Brg | 4 | 40.84 (26) | 61.74 (27) | 102.58 (6) | 7.93 (6) | 8.04 (3) | 0.99 (1)
Note: The data in parentheses are one standard deviation of the N analyzed points for each sample. The atomic number is normalized to O = 24.

## Supplementary Data 5
Supplementary Table 5. Chemical compositions of the hydrous minerals and melt analyzed by electron microprobe.
Run no. | Phase | Number of points | MgO | SiO2 | Total | Mg | Si | Mg/Si
|  |  | (wt%) | (wt%) | (wt%) | (atomic) | (atomic)
Mg2SiO4+2wt%H2O system
P=8 GPa
H881 | PhA | 5 | 59.61 (201) | 27.21 (48) | 86.82 (249) | 14.88 (9) | 4.56 (5) | 3.27 (5)
P=10 GPa
H882 | PhA | 6 | 56.98 (163) | 27.20 (123) | 84.18 (188) | 14.63 (33) | 4.68 (16) | 3.13 (18)
H856 | PhA | 9 | 56.72 (160) | 26.53 (92) | 83.25 (173) | 14.75 (27) | 4.63 (14) | 3.19 (15)
P=12 GPa
H883 | PhE | 8 | 53.48 (61) | 36.91 (57) | 90.39 (63) | 12.46 (14) | 5.77 (7) | 2.16 (5)
H854 | PhA | 6 | 58.49 (99) | 27.77 (148) | 86.26 (68) | 14.66 (40) | 4.67 (20) | 3.15 (22)
H864 | PhA | 6 | 58.69(1.71) | 27.59 (229) | 86.28 (258) | 14.73 (51) | 4.64 (26) | 3.19 (27)
P=14 GPa
H890 | PhE | 8 | 50.42 (111) | 36.48 (50) | 86.91 (83) | 12.18 (20) | 5.91 (10) | 2.06 (7)
H852 | sPhB | 5 | 62.42 (165) | 33.94 (250) | 96.36 (133) | 13.88 (56) | 5.06 (28) | 2.76 (26)
P=16 GPa
H843 | sPhB | 8 | 61.35 (229) | 31.46 (325) | 92.81 (231) | 14.23 (76) | 4.88 (38) | 2.94 (37)
H849 | sPhB | 4 | 60.87 (112) | 31.59 (383) | 92.46 (271) | 14.17 (79) | 4.92 (40) | 2.90 (38)
P=18 GPa
5k3932 | sPhB | 7 | 60.10 (185) | 30.22 (237) | 90.31 (152) | 14.34 (59) | 4.83 (29) | 2.98 (28)
5k4041 | sPhB | 4 | 59.313 (70) | 32.95 (93) | 92.27 (55) | 13.75 (23) | 5.12 (11) | 2.69 (10)
5k3929 | sPhB | 8 | 64.27 (107) | 29.02 (51) | 93.29 (120) | 14.95 (12) | 4.53 (7) | 3.30 (8)
5k3943 | Melt | 5 | 46.68 (772) | 7.99 (200) | 54.67 (587) | 19.41 (164) | 2.30 (82) | 9.30 (319)
P=20 GPa
5k3922 | sPhB | 4 | 61.63 (119) | 30.07 (72) | 91.70 (52) | 14.50 (25) | 4.75 (12) | 3.06 (13)
5k3919 | sPhB | 4 | 61.63 (119) | 30.07 (72) | 91.70 (52) | 14.51 (25) | 4.75 (12) | 3.06 (13)
5k3928 | sPhB | 4 | 60.62 (53) | 29.74 (62) | 90.36 (100) | 14.47 (10) | 4.76 (5) | 3.04 (5)
5k3931 | Melt | 5 | 46.87 (318) | 18.57 (535) | 65.44 (432) | 15.77 (179) | 4.12 (90) | 4.05 (125)
P=22 GPa
1k3763 | sPhB | 4 | 61.91 (53) | 28.97 (31) | 90.88 (56) | 14.74 (8) | 4.63 (4) | 3.19 (5)
1k3749 | sPhB | 8 | 59.78 (212) | 31.81 (173) | 91.59 (222) | 14.00 (43) | 4.99 (22) | 2.81 (21)
1k3767 | sPhB | 8 | 59.74 (218) | 30.33 (210) | 90.07 (113) | 14.28 (58) | 4.86 (29) | 2.95 (27)
1k3750 | Melt | 5 | 49.36 (211) | 15.82 (280) | 65.18 (357) | 16.81 (91) | 3.59 (46) | 4.77 (89)
P=24 GPa
1k3803 | sPhB | 4 | 63.21 (73) | 30.78 (53) | 93.98 (134) | 14.52 (5) | 4.74 (3) | 3.06 (3)
1k3804 | sPhB | 10 | 63.87 (117) | 28.92 (56) | 92.78 (118) | 14.93 (17) | 4.53 (8) | 3.29 (9)
1k3851 | sPhB | 6 | 61.77 (30) | 29. 25 (62) | 91.02 (54) | 14.68 (13) | 4.66 (7) | 3.15 (7)
P=26 GPa
5k4075 | PhD | 6 | 29.33 (379) | 53.88 (348) | 83.21 (121) | 6.93 (95) | 8.53 (47) | 0.82 (17)
5k4255 | PhD | 10 | 27.38 (181) | 54.52 (99) | 81.90 (124) | 6.53 (38) | 8.73 (19) | 0.75 (6)
5k4056 | Melt | 5 | 37.97 (640) | 7.36 (296) | 45.33 (376) | 18.97 (223) | 2.51 (112) | 9.27 (525)
1k3794 | Melt | 3 | 35.76 (478) | 11.48 (387) | 47.24 (582) | 16.64 (308) | 3.68 (154) | 5.15 (299)
P=28 GPa
5k4237 | PhD | 6 | 29.43 (74) | 51.58 (115) | 81.02 (184) | 7.16 (5) | 8.42 (3) | 0.85 (90)%
Mg1.3SiO3.3+2wt%H2O system
P=8 GPa
H881 | PhA | 4 | 55.34 (239) | 27.68 (98) | 83.02 (252) | 14.36 (34) | 4.82 (17) | 2.98 (17)
P=10 GPa
H856 | PhA | 5 | 58.15 (132) | 26.31 (58) | 84.46 (180) | 14.93 (8) | 4.53 (4) | 3.29 (5)
P=12 GPa
H883 | PhE | 7 | 52.66 (161) | 37.69 (194) | 90.35 (144) | 12.25 (45) | 5.88 (22) | 2.09 (15)
H854 | PhE | 8 | 53.88 (66) | 36.81 (94) | 90.69 (141) | 12.52 (13) | 5.74 (6) | 2.18 (5)
H864 | PhE | 6 | 45.11 (121) | 40.15 (184) | 85.26 (290) | 10.94 (18) | 6.53 (9) | 1.68 (5)
P=14 GPa
H890 | PhE | 8 | 49.50 (54) | 37.73 (127) | 87.22 (161) | 11.87 (18) | 6.07 (9) | 1.96 (6)
P=18 GPa
5k3932 | sPhB | 4 | 61.84 (38) | 30.28 (91) | 92.12 (124) | 14.48 (14) | 4.76 (7) | 3.05 (8)
5k4041 | sPhB | 4 | 57.91 (157) | 35.30 (127) | 93.20 (87) | 13.20 (36) | 5.40 (18) | 2.45 (15)
P=20 GPa
5k3922 | sPhB | 4 | 61.27 (95) | 32.08 (296) | 93.36 (306) | 14.11 (54) | 4.94 (27) | 2.86 (26)
5k3919 | sPhB | 4 | 58.40 (100) | 36.08 (244) | 94.48 (143) | 13.13 (50) | 5.44 (25) | 2.42 (21)
5k3928 | sPhB | 5 | 60.94 (37) | 30.29 (122) | 91.23 (159) | 14.40 (20) | 4.80 (10) | 3.00 (10)
P=22 GPa
1k3763 | sPhB | 3 | 58.95 (168) | 30.74 (54) | 89.69 (114) | 14.12 (27) | 4.94 (13) | 2.86 (13)
1k3749 | sPhB | 10 | 63.77 (123) | 28.66 (66) | 92.43 (157) | 14.97 (14) | 4.51 (7) | 3.32 (8)
1k3767 | sPhB | 6 | 63.66 (78) | 28.95 (26) | 92.61 (64) | 14.90 (11) | 4.55 (5) | 3.28 (6)
1k3750 | Melt | 10 | 41.83 (108) | 18.14 (154) | 59.97 (151) | 15.18 (55) | 4.41 (28) | 3.46 (36)
P=24 GPa
1k3803 | sPhB | 6 | 63.16 (115) | 30.99 (52) | 94.15 (122) | 14.47 (16) | 4.76 (8) | 3.04 (8)
1k3804 | sPhB | 10 | 63.87 (104) | 29.21 (66) | 93.09 (109) | 14.87 (17) | 5.46 (9) | 3.26 (10)
1k3851 | sPhB | 8 | 64.29 (133) | 30.71 (100) | 95.01 (98) | 14.63 (28) | 4.69 (14) | 3.12 (15)
P=26 GPa
5k4075 | PhD | 10 | 30.23 (46) | 54.11 (101) | 84.34 (84) | 7.06 (56) | 8.47 (28) | 0.84 (9)
5k4255 | PhD | 10 | 28.27 (97) | 54.40 (26) | 82.67 (122) | 6.70 (96) | 8.65 (48) | 0.78 (18)
P=28 GPa
5k4237 | PhD | 6 | 30.27 (72) | 54.13 (36) | 84.40 (64) | 7.06 (14) | 6.47 (7) | 0.83 (2)
Note: * grain size is too small to obtain the precise chemical composition. The data in parentheses are one standard deviation of the N analyzed points for each sample. The atomic number is normalized to O = 24.

## Supplementary Data 6
Supplementary Table 6. Water contents (CH2O) of wadsleyite and ringwoodite in the recovered samples from Mg2SiO4+2wt% H2O system determined by FTIR.
Run no. | P/GPa | T/°C | Time/h | Phases | Number of points | Thickness/μm | CH2O*/wt% | CH2O#/wt%
H868 | 14 | 1100 | 6 | Wad+FI | 7 | 25 | 0.81 (41) | 0.77 (38)
H844 | 14 | 1200 | 10 | Wad+FI | 7 | 25-30 | 0.68(22) | 0.65 (21)
H841 | 16 | 1200 | 6 | Wad+FI | 10 | 30 | 1.46 (21) | 1.38 (20)
5k3929 | 18 | 1200 | 6 | Wad+sPhB | 4 | 25-30 | 1.77 (16) | 1.72 (21)
5k3943 | 18 | 1300 | 6 | Wad+M | 9 | 38-40 | 1.20 (17) | 1.14 (16)
5k3949 | 20 | 1300 | 6 | Rw+FI | 6 | 40 | 1.28 (6) | 1.52 (7)
5k3931 | 20 | 1400 | 6 | Rw+M | 7 | 40 | 1.12 (3) | 1.33 (3)
1k3750 | 22 | 1400 | 6 | Rw+Aki+M | 4 | 40 | 0.83 (19) | 0.98 (23)
Note: The water contents for each sample are the average of 4-10 data with one standard deviation. *, the water content is calculated with Bolfan-Casanova et al., (2018), i.e., ε=69,000 L mol-1 cm-2 for wadsleyite and 118,500 L mol-1 cm-2 for ringwoodite. #, the water content is calculated with Deon et al., (2010), i.e. ε=73,000 L mol-1 cm-2 for wadsleyite and with Koch-Müller and Rhede (2010), i.e. ε=100,000 L mol-1 cm-2 for ringwoodite.