## summary_amorphous_and_melt_data
target | pressure (GPa) | average temperature (K) | runs summed | shock fraction (%) | state | Q0 (Å-1) | Q1 (Å-1) | Q2 (Å-1) | r1 (Å) | r2 (Å) | density (g/cm3) | CN Fe-Fe | CN Fe-O | Fe-O (Å) | Fe-Fe (Å)
77 µm BK + ~ 5 µm glue + 20 µm Fe foil | 320(30) | 6500(700) | 6 | 89 | melt |  | 3.66 | 6.75 | 2.05 | 3.75 | 13.1 | 12.3 | - | - | 2.05
77 µm BK + ~ 5 µm glue + 20 µm Fe foil | 400(20) | 9000(700) | 4 | 49 | melt |  | 3.76 | 6.98 | 2 | 3.72 | 13.8 | 11.9 | - | - | 2
77 µm BK +10 µm (Fe + 4.5 FeO) | 330(20) | 11200(800) | 5 | 99 | melt |  | 3.74 | 6.72 | 2.05 | 3.71 | 10.4 | 10.3 | 4.2 | 1.95 | 2.27
77 µm BK +10 µm (Fe + 4.5 FeO) | 440(50) | 16000(2000) | 4 | 83 | melt |  | 3.91 | 6.87 | 1.98 | - | 10.7 | n.d. | n.d. | n.d. | n.d.
77 µm BK + 20 µm Fe2O3 | 108(14) | 1200(400) | 2 | - | amorphous | - | - | - | - | - | - | - | - | - | -
77 µm BK + 20 µm Fe2O3 | 117(14) | 1500(400) | 2 | - | amorphous | - | - | - | - | - | - | - | - | - | -
77 µm BK + 20 µm Fe2O3 | 147(14) | 2600(600) | 1 | - | amorphous | - | - | - | - | - | - | - | - | - | -
77 µm BK + 20 µm Fe2O3 | 166(14) | 3400(500) | 2 | - | amorphous | - | - | - | - | - | - | - | - | - | -
77 µm BK + 20 µm Fe2O3 | 177(14) | 3800(500) | 12 | 93 | amorphous / melt ? | 2.77 | 3.77 | - | ~ 2.1 | 3.53 | 9.9 | 11.2 | 4.1 | 1.61 | 2.28
77 µm BK + 20 µm Fe2O3 | 217(14) | 5400(600) | 9 | 98 | melt | 2.81 | 3.79 | - | 1.96 | 3.51 | 9.2 | 10.4 | 4.4 | 1.73 | 2.28
77 µm BK + 20 µm Fe2O3 | 248(14) | 6700(600) | 12 | 99 | melt | 2.79 | 3.82 | - | 1.98 | 3.51 | 9.1 | 10.3 | 4.5 | 1.75 | 2.28
77 µm BK + 20 µm Fe2O3 | 315-333(14) | 10000(1000) | 4 | 91 | melt | - | 3.95 | 6.95 | 1.97 | 3.45 | 9.5 | 10.7 | 4.4 | 1.77 | 2.26
55 µm BK + 20 µm Fe2O3 | 378-438(14) | 14000(2000) | 1 | 97 | melt | - | 3.97 | 7.22 | 1.94 | 3.46 | 9.7 | 9.8 | 4 | 1.83 | 2.17
FeOx 92% Fe3+ (Shi et al., 2020) | 0 | 1671 | 1 | - | melt | 2.4 | 4.2 | 7.25 | 1.92 | 3.3 | - | n.d. | 5 | 1.92 | 3.3
FeOx 9% Fe3+ (Shi et al., 2020) | 0 | 1674 | 1 | - | melt | 2.4 | 4.25 | 7.1 | 1.95 | 3.12 | - | n.d. | 4.5 | 1.95 | 3.12
UNCERTAINTY:
uncertainty on interatomic distance is 0.03 Å
uncertainty on density is 0.3 g/cm3
except for the Fe melt at 400(50) GPa (0.4 g/cm3)
uncertainty on CN is 0.4 except for the Fe melt at 400(50) GPa (0.8)
Temperature uncertainties correspond to the temperature
calculated at the lower and upper bounds of the pressure uncertainty.