## EMPA
Electron Micropobe Analysis (EMPA) |  | WEIGHT% |  |  |  | ATOMIC %
Sample
|  | Fe | O | Mg | Total | Fe | O | Mg | Total
Magnetite smithsonian (NMNH 114887) |  | 72.3247 | 27.3459 | 0.033 | 99.7036 | 43.0889 | 56.8659 | 0.0452 | 100
Magnetite smithsonian (NMNH 114887) |  | 72.4396 | 27.2683 | 0.0375 | 99.7454 | 43.1948 | 56.7538 | 0.0514 | 100
composition can be found here: https://naturalhistory.si.edu/research/mineral-sciences/collections-overview/reference-materials/smithsonian-microbeam-standards
magnetite EMPA lab |  | 72.7457 | 28.0788 | -0.0113 | 100.8131 | 42.6093 | 57.406 | -0.0153 | 100
magnetite EMPA lab |  | 72.763 | 27.9085 | 0.0052 | 100.6767 | 42.7545 | 57.2385 | 0.007 | 100
pure magnetite standard
we analyzed 20 µm well crystallized Fe2O3 deposited on Black kapton (55 µm-thick) used for the experiment
Fe2O3 point | 1 / 1 . | 68.9287 | 29.1102 | 0.0027 | 98.0416 | 40.4173 | 59.5791 | 0.0037 | 100
Fe2O3 line 1 straight | 2 / 1 . | 69.2282 | 29.0832 | -0.0119 | 98.2994 | 40.5521 | 59.464 | -0.0161 | 100
Fe2O3 line 1 straight | 2 / 2 . | 69.3845 | 29.0694 | 0.0025 | 98.4564 | 40.61 | 59.3866 | 0.0033 | 100
Fe2O3 line 1 straight | 2 / 3 . | 69.4714 | 29.2905 | 0.0092 | 98.7711 | 40.454 | 59.5337 | 0.0123 | 100
Fe2O3 line 1 straight | 2 / 4 . | 69.1599 | 28.9942 | 0.0055 | 98.1596 | 40.5926 | 59.3999 | 0.0074 | 100
Fe2O3 line 1 straight | 2 / 5 . | 69.0902 | 28.9549 | -0.0061 | 98.039 | 40.6074 | 59.4009 | -0.0083 | 100
Fe2O3 line 1 straight | 2 / 6 . | 68.9432 | 29.0608 | -0.004 | 98 | 40.4669 | 59.5385 | -0.0053 | 100
Fe2O3 line 1 straight | 2 / 7 . | 68.9982 | 29.1717 | -0.0043 | 98.1657 | 40.3945 | 59.6113 | -0.0058 | 100
Fe2O3 line 2 straight | 3 / 2 . | 69.3388 | 29.3802 | -0.0136 | 98.7054 | 40.3466 | 59.6716 | -0.0182 | 100
Fe2O3 line 2 straight | 3 / 3 . | 69.514 | 29.327 | -0.0059 | 98.835 | 40.4469 | 59.561 | -0.0079 | 100
Fe2O3 line 2 straight | 3 / 4 . | 69.0642 | 29.4848 | 0 | 98.549 | 40.1584 | 59.8416 | 0 | 100
Fe2O3 line 2 straight | 3 / 5 . | 69.065 | 29.3541 | -0.0042 | 98.4149 | 40.2678 | 59.7378 | -0.0056 | 100
Fe2O3 line 2 straight | 3 / 6 . | 68.556 | 28.5249 | 0.0107 | 97.0916 | 40.7719 | 59.2136 | 0.0146 | 100
Fe2O3 line 2 straight | 3 / 7 . | 68.7673 | 29.4012 | 0.0156 | 98.1841 | 40.1147 | 59.8644 | 0.0209 | 100
Fe2O3 line 2 straight | 3 / 8 . | 68.6157 | 28.9842 | 0.0216 | 97.6215 | 40.4019 | 59.5689 | 0.0292 | 100
Fe2O3 line 3 straight | 4 / 2 . | 69.476 | 29.5141 | -0.0074 | 98.9827 | 40.2815 | 59.7285 | -0.0099 | 100
Fe2O3 line 3 straight | 4 / 3 . | 69.4746 | 29.0718 | -0.0082 | 98.5381 | 40.6452 | 59.3658 | -0.011 | 100
Fe2O3 line 3 straight | 4 / 4 . | 69.3473 | 29.151 | -0.0186 | 98.4796 | 40.5411 | 59.484 | -0.025 | 100
Fe2O3 line 3 straight | 4 / 5 . | 68.9761 | 29.1254 | 0.0019 | 98.1034 | 40.4217 | 59.5757 | 0.0026 | 100
Fe2O3 line 3 straight | 4 / 6 . | 68.7411 | 29.2252 | 0.0105 | 97.9768 | 40.2526 | 59.7333 | 0.0141 | 100
Fe2O3 line 3 straight | 4 / 7 . | 68.8243 | 29.0824 | -0.0046 | 97.9021 | 40.4078 | 59.5984 | -0.0062 | 100
| average | 69.09356 | 29.16006 |  | 98.25319 | 40.43585 | 59.5647 |  | 100
| standard deviation | 0.2947497 | 0.22021 |  |  | 0.1650777 | 0.1633478
we analyzed 10 µm Fe/FeO deposited on Black kapton (77 µm-thick) used for the experiment
Fe+4.5FeO line 1 straight | 8 / 1 . | 81.0315 | 18.9534 | 0.0011 | 99.9859 | 55.0524 | 44.9459 | 0.0017 | 100
Fe+4.5FeO line 1 straight | 8 / 2 . | 80.9123 | 18.9796 | -0.0097 | 99.8822 | 54.991 | 45.0242 | -0.0152 | 100
Fe+4.5FeO line 1 straight | 8 / 3 . | 80.7671 | 19.0152 | -0.0111 | 99.7711 | 54.9013 | 45.116 | -0.0174 | 100
Fe+4.5FeO line 1 straight | 8 / 4 . | 80.2716 | 19.3069 | -0.0181 | 99.5605 | 54.3772 | 45.6509 | -0.0281 | 100
Fe+4.5FeO line 2 diagonal | 9 / 2 . | 80.3709 | 19.0819 | 0.0061 | 99.4589 | 54.678 | 45.3124 | 0.0096 | 100
Fe+4.5FeO line 2 diagonal | 9 / 3 . | 80.6755 | 18.9886 | 0.0082 | 99.6723 | 54.8913 | 45.0959 | 0.0128 | 100
Fe+4.5FeO line 2 diagonal | 9 / 4 . | 80.6103 | 18.8334 | -0.0142 | 99.4295 | 55.0937 | 44.9286 | -0.0223 | 100
Fe+4.5FeO line 2 diagonal | 9 / 5 . | 80.8986 | 18.6648 | -0.0031 | 99.5604 | 55.3948 | 44.6101 | -0.0049 | 100
Fe+4.5FeO line 2 diagonal | 9 / 6 . | 80.8872 | 18.7897 | 0.0021 | 99.6789 | 55.2219 | 44.7748 | 0.0033 | 100
Fe+4.5FeO line 2 diagonal | 9 / 7 . | 81.2346 | 18.5254 | -0.0061 | 99.7539 | 55.6849 | 44.3248 | -0.0097 | 100
Fe+4.5FeO line 2 diagonal | 9 / 8 . | 80.6545 | 19.0149 | 0.0031 | 99.6725 | 54.855 | 45.1401 | 0.0048 | 100
Fe+4.5FeO line 2 diagonal | 9 / 9 . | 80.7615 | 18.9506 | -0.0049 | 99.7072 | 54.9786 | 45.0292 | -0.0077 | 100
Fe+4.5FeO line 2 diagonal | 9 / 10 . | 80.8337 | 18.9701 | -0.0144 | 99.7894 | 54.9834 | 45.0391 | -0.0224 | 100
Fe+4.5FeO line 2 diagonal | 9 / 11 . | 80.7966 | 18.8269 | -0.0101 | 99.6133 | 55.1559 | 44.86 | -0.0159 | 100
Fe+4.5FeO line 2 diagonal | 9 / 12 . | 81.1214 | 18.4825 | -0.0093 | 99.5946 | 55.7105 | 44.3042 | -0.0147 | 100
Fe+4.5FeO line 2 diagonal | 9 / 13 . | 80.6653 | 18.8235 | -0.0031 | 99.4856 | 55.1141 | 44.8908 | -0.0049 | 100
Fe+4.5FeO line 3 diagonal | 10 / 2 . | 79.9574 | 19.5558 | 0.0042 | 99.5174 | 53.9431 | 46.0504 | 0.0066 | 100
Fe+4.5FeO line 3 diagonal | 10 / 3 . | 80.2345 | 19.3387 | 0.0038 | 99.5771 | 54.3064 | 45.6877 | 0.0059 | 100
Fe+4.5FeO line 3 diagonal | 10 / 4 . | 80.7627 | 18.8411 | -0.002 | 99.6018 | 55.1198 | 44.8833 | -0.0031 | 100
Fe+4.5FeO line 3 diagonal | 10 / 5 . | 80.9593 | 18.7884 | -0.0089 | 99.7388 | 55.2552 | 44.7588 | -0.014 | 100
Fe+4.5FeO line 3 diagonal | 10 / 6 . | 80.7158 | 18.8456 | 0.0015 | 99.5629 | 55.0965 | 44.9011 | 0.0024 | 100
Fe+4.5FeO line 3 diagonal | 10 / 7 . | 80.9376 | 18.8308 | -0.0273 | 99.7411 | 55.2088 | 44.834 | -0.0428 | 100
Fe+4.5FeO line 3 diagonal | 10 / 8 . | 80.7015 | 18.6668 | 0.0017 | 99.37 | 55.3278 | 44.6696 | 0.0026 | 100
Fe+4.5FeO line 3 diagonal | 10 / 9 . | 80.9218 | 18.8994 | 0.0146 | 99.8358 | 55.0777 | 44.8994 | 0.0228 | 100
Fe+4.5FeO line 3 diagonal | 10 / 10 . | 80.6179 | 18.8659 | -0.0081 | 99.4757 | 55.0481 | 44.9646 | -0.0127 | 100
Fe+4.5FeO line 3 diagonal | 10 / 11 . | 80.7666 | 18.7442 | -0.0125 | 99.4983 | 55.2577 | 44.762 | -0.0197 | 100
| average | 80.73337 | 18.90708 |  | 99.63597 | 55.02789 | 44.97915 |  | 100
| standard deviation | 0.2799644 | 0.2342739 |  |  | 0.3823775 | 0.3794794
Fe55O45