## Fig. 2
all_act | all_pre | un_pre |  |  |  | UQ-ANN NonPM |  |  | UQ-ANN with PM |  |  | UQ-CNN NonPM |  |  | UQ-CNN with PM |  |  | UQ-KGAT |  | FR | SAC | gamma_prime
2.0228 | 1.69247 | 0.58206 | test | Hardness | un_pre | Area Fraction | Hardness | un_pre | Area Fraction | Hardness | un_pre | Area Fraction | Hardness | un_pre | Area Fraction | Hardness | un_pre | Area Fraction | AMS-nDB | 148.00813 | 0.000855668 | 0.47396
1.3178 | 1.21789 | 0.49919 | test | 429.01624 | 0.11906 | 0.02628 | 411.04214 | 0.11629 | 0.0529 | 408.83768 | 0.06047 | 0.08181 | 414.03873 | 0.07403 | 0.03668 | 406.3963 | 0.06263 | 0.02041 | AMS-mCB | 227.49813 | 0.00108 | 0.4899
0.2536 | 0.32889 | 0.15902 | test | 429.90085 | 0.11418 | 0.02633 | 411.49756 | 0.10432 | 0.05476 | 411.36871 | 0.05664 | 0.08568 | 413.41873 | 0.0715 | 0.04224 | 407.06595 | 0.06181 | 0.02056 | IN738 | 224.9525 | 0.00113 | 0.41982
0.2504 | 0.44321 | 0.1738 | test | 431.298 | 0.10873 | 0.02679 | 412.94025 | 0.09785 | 0.05593 | 415.68344 | 0.05442 | 0.08921 | 418.40134 | 0.06896 | 0.04247 | 407.5434 | 0.05672 | 0.02103 | AMS-OR | 112.70125 | 0.00075123 | 0.32652
0.515 | 0.41289 | 0.21959 | test | 429.01624 | 0.10759 | 0.02719 | 415.83401 | 0.09547 | 0.0575 | 416.55371 | 0.05424 | 0.09045 | 421.12045 | 0.06618 | 0.04377 | 408.38873 | 0.05521 | 0.02151 | AMSC-DB | 85.15938 | 0.000861438 | 0.39907
0.2172 | 0.1739 | 0.14719 | test | 432.89175 | 0.1067 | 0.02835 | 413.62671 | 0.09131 | 0.05781 | 414.82739 | 0.05356 | 0.09155 | 425.03201 | 0.06565 | 0.04825 | 410.36005 | 0.05422 | 0.02292 | Alloy 3 | 246.96438 | 0.00107 | 0.58461
0.6564 | 0.28909 | 0.16177 | test | 431.01556 | 0.10657 | 0.03526 | 415.28128 | 0.08637 | 0.06047 | 415.05032 | 0.05161 | 0.0942 | 426.87369 | 0.06229 | 0.04845 | 408.50238 | 0.05408 | 0.02446 | Alloy 4 | 311.63375 | 0.00227 | 0.69672
0.4602 | 0.22562 | 0.09734 | test | 431.60605 | 0.10276 | 0.03547 | 416.81137 | 0.08284 | 0.06184 | 411.44101 | 0.05079 | 0.09436 | 426.12106 | 0.05857 | 0.05432 | 402.37943 | 0.05277 | 0.02468 | Alloy 1 | 189.99625 | 0.00095047 | 0.5298
0.8604 | 0.533 | 0.15928 | test | 424.23984 | 0.10248 | 0.04015 | 415.39163 | 0.08255 | 0.06518 | 414.09927 | 0.05044 | 0.09672 | 423.7691 | 0.05759 | 0.06425 | 399.13782 | 0.05062 | 0.02592 | Alloy 2 | 381.55 | 0.00126 | 0.62788
1.236 | 1.38826 | 0.41897 | test | 424.16965 | 0.09698 | 0.04281 | 414.83557 | 0.08057 | 0.06563 | 412.05228 | 0.05007 | 0.09685 | 389.65744 | 0.05656 | 0.07546 | 399.1398 | 0.05011 | 0.02797 | KG-AMS | 98.765 | 0.00069853 | 0.43657
0.319 | 0.26056 | 0.17243 | test | 425.10507 | 0.09684 | 0.05418 | 415.05231 | 0.07872 | 0.06638 | 419.14911 | 0.05001 | 0.09697 | 401.52188 | 0.05535 | 0.07743 | 400.39551 | 0.04903 | 0.03027
0.2052 | 0.28072 | 0.16179 | test | 424.69305 | 0.09423 | 0.05428 | 414.37689 | 0.07779 | 0.06969 | 425.17435 | 0.04821 | 0.0979 | 402.91809 | 0.05276 | 0.07882 | 400.67731 | 0.04883 | 0.03314
0.5034 | 0.47663 | 0.15854 | test | 421.15015 | 0.09079 | 0.05918 | 451.63013 | 0.07646 | 0.07168 | 449.11996 | 0.04666 | 0.10274 | 401.16196 | 0.05241 | 0.08659 | 390.43832 | 0.0467 | 0.03563
0.1492 | 0.12771 | 0.09614 | test | 425.49075 | 0.08964 | 0.06691 | 416.71432 | 0.07641 | 0.07311 | 453.75513 | 0.04646 | 0.1047 | 402.56052 | 0.04979 | 0.0874 | 403.18445 | 0.04485 | 0.03779
0.1892 | 0.16226 | 0.07365 | test | 425.66675 | 0.08854 | 0.06753 | 416.82736 | 0.0728 | 0.07433 | 446.5585 | 0.04489 | 0.10522 | 409.29727 | 0.04959 | 0.09616 | 394.99725 | 0.04378 | 0.0402
1.4688 | 1.73697 | 0.69087 | test | 420.73203 | 0.08482 | 0.06823 | 451.76624 | 0.07187 | 0.07442 | 446.58966 | 0.04455 | 0.1055 | 401.36432 | 0.04941 | 0.09699 | 393.49396 | 0.04212 | 0.04333
0.1856 | 0.58147 | 0.24122 | test | 419.91168 | 0.08294 | 0.07458 | 451.45364 | 0.07157 | 0.07778 | 448.74557 | 0.04321 | 0.10601 | 405.40298 | 0.04866 | 0.09813 | 393.83289 | 0.04059 | 0.05129
1.0632 | 1.67921 | 0.61125 | test | 420.4201 | 0.08245 | 0.08454 | 451.00024 | 0.06783 | 0.08494 | 448.12601 | 0.04223 | 0.10761 | 398.56915 | 0.04826 | 0.10011 | 393.13113 | 0.04006 | 0.0541
1.9092 | 1.3244 | 0.62875 | test | 425.49249 | 0.0815 | 0.08682 | 451.26309 | 0.06753 | 0.09499 | 451.69421 | 0.04029 | 0.10932 | 400.70111 | 0.0478 | 0.10218 | 399.6347 | 0.03889 | 0.05952
0.714 | 0.87277 | 0.18207 | test | 420.54114 | 0.07795 | 0.08838 | 450.94763 | 0.06739 | 0.09597 | 450.87323 | 0.03773 | 0.11566 | 399.81436 | 0.04576 | 0.10574
1.0932 | 1.12643 | 0.41947 | test | 420.13034 | 0.07694 | 0.08907 | 451.16153 | 0.06524 | 0.10222 |  |  |  | 401.80338 | 0.04428 | 0.10617
0.7778 | 0.8129 | 0.17839 | test | 419.79019 | 0.07693 | 0.09515 | [6 empty] | 397.98486 | 0.04425 | 0.11298
0.1684 | 0.14106 | 0.08145 | test | 419.34988 | 0.07008 | 0.09517 | [6 empty] | 390.65137 | 0.04282 | 0.11499
0.8546 | 0.83919 | 0.17466 | test | 419.33475 | 0.06858 | 0.10192 | [6 empty] | 401.36789 | 0.04236 | 0.11808
2.289 | 1.73829 | 0.62118 | test | 422.54379 | 0.06823 | 0.12194 | [6 empty] | 397.14709 | 0.04221 | 0.11925
0.937 | 1.00054 | 0.56263 | test | 422.39124 | 0.06671 | 0.12298 | [6 empty] | 400.19562 | 0.04072 | 0.11947
1.4106 | 1.74378 | 0.71831 | test | 424.93845 | 0.06277 | 0.12939 | [6 empty] | 409.58789 | 0.03926 | 0.1377
0.2888 | 0.2321 | 0.10435 | test
0.8412 | 0.9648 | 0.39763 | test
1.4618 | 1.74669 | 0.69378 | train
0.1366 | 0.14396 | 0.0929 | train
0.82 | 0.76562 | 0.17705 | train
1.4114 | 1.50661 | 0.71407 | train
1.1324 | 1.657 | 0.50718 | train
0.9458 | 1.04781 | 0.42875 | train
0.302 | 0.94147 | 0.63973 | train
0.1748 | 0.22688 | 0.1355 | train
0.868 | 0.86805 | 0.17311 | train
1.0482 | 1.19654 | 0.45866 | train
0.1578 | 0.14562 | 0.05924 | train
1.683 | 1.21105 | 0.58421 | train
0.146 | 0.11682 | 0.0845 | train
1.0566 | 0.89103 | 0.1752 | train
2.408 | 1.40918 | 0.7512 | train
1.828 | 1.64184 | 0.59141 | train
0.121 | 0.11837 | 0.06221 | train
1.884 | 1.70093 | 0.47287 | train
0.087 | 0.11842 | 0.08498 | train
0.2504 | 0.29747 | 0.12284 | train
0.0906 | 0.13169 | 0.06521 | train
2.198 | 1.66872 | 0.67335 | train
0.129 | 0.21359 | 0.124 | train
0.1488 | 0.17276 | 0.08148 | train
1.5 | 1.71918 | 0.64473 | train
0.7098 | 0.74491 | 0.20589 | train
0.8096 | 0.71187 | 0.35668 | train
0.0708 | 0.07219 | 0.06774 | train
0.0938 | 0.17149 | 0.08598 | train
0.1602 | 0.10792 | 0.07002 | train
0.182 | 0.14453 | 0.08285 | train
0.2996 | 0.26193 | 0.08317 | train
0.0988 | 0.12582 | 0.08342 | train
2.508 | 1.57809 | 0.71253 | train
1.3896 | 1.70417 | 0.7158 | train
2.2818 | 1.90967 | 0.64579 | train
0.2726 | 0.21809 | 0.07193 | train
1.6562 | 1.60099 | 0.35971 | train
2.184 | 1.78305 | 0.65199 | train
0.237 | 0.23841 | 0.09472 | train
1.2142 | 1.12952 | 0.34286 | train
0.2826 | 0.2562 | 0.07057 | train
0.559 | 0.8182 | 0.38035 | train
0.5196 | 0.49432 | 0.19254 | train
0.6782 | 0.8426 | 0.53503 | train
1.6614 | 1.28205 | 0.44486 | train
0.394 | 0.30277 | 0.13773 | train
1.3618 | 1.38211 | 0.53047 | train
0.1798 | 0.24799 | 0.18788 | train
0.1214 | 0.16156 | 0.07125 | train
1.7584 | 1.73358 | 0.65105 | train
0.1988 | 0.20729 | 0.11206 | train
1.4088 | 1.72198 | 0.61484 | train
0.1522 | 0.141 | 0.06524 | train
0.2654 | 0.2803 | 0.15553 | train
0.417 | 0.48794 | 0.18868 | train
1.2208 | 1.30284 | 0.35639 | train
0.3128 | 0.14993 | 0.09247 | train
0.1612 | 0.21955 | 0.1173 | train
1.3528 | 1.25323 | 0.51306 | train
0.8144 | 0.8709 | 0.1624 | train
0.2776 | 0.24027 | 0.15099 | train
0.8494 | 1.11874 | 0.44713 | train
1.6332 | 1.39557 | 0.36939 | train
0.534 | 0.57224 | 0.17827 | train
0.5084 | 0.27122 | 0.17864 | train
0.1286 | 0.20667 | 0.13335 | train
0.0832 | 0.10786 | 0.06519 | train
1.523 | 1.45991 | 0.41541 | train
0.1174 | 0.11064 | 0.07325 | train
1.0046 | 1.10089 | 0.57392 | train
1.1544 | 1.76232 | 0.69368 | train
0.2288 | 0.19323 | 0.06764 | train
0.401 | 0.45105 | 0.28599 | train
1.7834 | 1.11941 | 0.59821 | train
0.7688 | 0.76085 | 0.1926 | train
0.2178 | 0.22937 | 0.06425 | train
0.7294 | 1.10667 | 0.53287 | train
0.137 | 0.21725 | 0.1118 | train
0.1126 | 0.10406 | 0.06895 | train
0.8922 | 0.82246 | 0.19373 | train
0.2062 | 0.20918 | 0.07554 | train
0.3222 | 0.6638 | 0.57233 | train
1.4124 | 1.30988 | 0.34653 | train
0.5404 | 0.55971 | 0.24358 | train
1.9128 | 1.87686 | 0.6739 | train
1.5346 | 1.28043 | 0.45036 | train
0.9498 | 0.88179 | 0.64249 | train
2.368 | 1.75357 | 0.68559 | train
1.0008 | 1.02323 | 0.20045 | train
0.8202 | 1.0997 | 0.51555 | train
0.407 | 0.45615 | 0.24302 | train
0.357 | 1.34395 | 0.73468 | train
0.69 | 0.66066 | 0.27786 | train
2.174 | 1.71804 | 0.57594 | train
1.6634 | 1.11956 | 0.57077 | train
0.0742 | 0.09706 | 0.06605 | train
0.3372 | 0.23944 | 0.1644 | train
0.0766 | 0.09715 | 0.09098 | train
0.1684 | 0.12872 | 0.06958 | train
2.0176 | 1.81035 | 0.69615 | train
1.4994 | 1.26599 | 0.43239 | train
0.1838 | 0.2535 | 0.15543 | train
0.1726 | 0.15312 | 0.05431 | train
0.5272 | 0.59641 | 0.24658 | train
0.8214 | 0.88654 | 0.49317 | train
1.1486 | 1.07241 | 0.1933 | train
0.321 | 0.24429 | 0.11718 | train
0.2038 | 0.20658 | 0.0812 | train
0.3106 | 0.26323 | 0.08275 | train
0.8404 | 0.95946 | 0.33224 | train
0.0504 | 0.05406 | 0.06264 | train
1.421 | 1.12524 | 0.44186 | train

## Fig. 3
| scanning spped | power | Avearage/HV | STD | Area Fraction | 1/defect area fraction |  | KG-AMS | Power | Speed | Avearage/HV | STD | defect | STD | hardness-pre | defect-pre
AMS-nDB | 6 | 900 | 434.58571 | 5.98723 | 0.8412 | 1.18878 | KG-AMS | 1000W-8mm/s | 1000 | 8 | 411.87143 | 9.13286 | 0.114 | 0.02901 | 403.85098 | 0.15813
AMS-nDB | 8 | 900 | 435.05714 | 5.33261 | 2.508 | 0.39872 | KG-AMS | 1100W-8mm/s | 1100 | 8 | 399.84286 | 6.93333 | 0.108 | 0.01411 | 401.80304 | 0.10598
AMS-nDB | 10 | 900 | 425.97143 | 8.33387 | 1.9128 | 0.52279 | KG-AMS | 1200W-8mm/s | 1200 | 8 | 407.10714 | 5.36356 | 0.0814 | 0.01717 | 398.09534 | 0.06869
AMS-nDB | 12 | 900 | 427.30714 | 5.3617 | 2.2818 | 0.43825 | KG-AMS | 1300W-8mm/s | 1300 | 8 | 398.81429 | 7.81463 | 0.0808 | 0.02925 | 397.14801 | 0.06642
AMS-nDB | 6 | 1000 | 411.68571 | 4.64664 | 0.401 | 2.49377 | KG-AMS | 1400W-8mm/s | 1400 | 8 | 397.93571 | 5.00637 | 0.0742 | 0.02374 | 396.76355 | 0.05038
AMS-nDB | 8 | 1000 | 431.80714 | 8.98375 | 1.4114 | 0.70852 | KG-AMS | 1500W-8mm/s | 1500 | 8 | 392.05 | 6.91931 | 0.0764 | 0.02032 | 390.50668 | 0.04844
AMS-nDB | 10 | 1000 | 419.56429 | 4.97646 | 2.0176 | 0.49564 | KG-AMS | 1000W-10mm/s | 1000 | 10 | 396.26429 | 6.1588 | 0.1332 | 0.04714 | 403.1145 | 0.13392
AMS-nDB | 12 | 1000 | 424.05 | 12.52522 | 1.1544 | 0.86625 | KG-AMS | 1100W-10mm/s | 1100 | 10 | 410.49286 | 6.64836 | 0.1022 | 0.02352 | 406.70313 | 0.0852
AMS-nDB | 14 | 1000 | 429.68571 | 4.20643 | 1.4106 | 0.70892 | KG-AMS | 1200W-10mm/s | 1200 | 10 | 399.55 | 4.14621 | 0.117 | 0.01356 | 401.07965 | 0.05548
AMS-nDB | 6 | 1100 | 418.90714 | 5.88721 | 1.2208 | 0.81913 | KG-AMS | 1300W-10mm/s | 1300 | 10 | 403.70714 | 5.79624 | 0.0478 | 0.00492 | 396.62183 | 0.04822
AMS-nDB | 8 | 1100 | 423.57143 | 6.44398 | 2.408 | 0.41528 | KG-AMS | 1400W-10mm/s | 1400 | 10 | 394.35 | 3.69957 | 0.074 | 0.03423 | 399.87817 | 0.04436
AMS-nDB | 10 | 1100 | 420.12857 | 6.97531 | 1.4618 | 0.68409 | KG-AMS | 1500W-10mm/s | 1500 | 10 | 393.97143 | 2.91338 | 0.0366 | 0.00618 | 390.43832 | 0.03563
AMS-nDB | 12 | 1100 | 428.93571 | 7.01209 | 2.368 | 0.4223 | KG-AMS | 1000W-12mm/s | 1000 | 12 | 404.3 | 5.34028 | 0.1172 | 0.02946 | 401.40869 | 0.15643
AMS-nDB | 14 | 1100 | 437.9 | 2.37817 | 1.3896 | 0.71963 | KG-AMS | 1100W-12mm/s | 1100 | 12 | 416.85714 | 7.67135 | 0.1218 | 0.03785 | 403.87332 | 0.1057
AMS-nDB | 6 | 1200 | 421.78571 | 5.31653 | 1.6332 | 0.61229 | KG-AMS | 1200W-12mm/s | 1200 | 12 | 414.37143 | 6.27608 | 0.0676 | 0.01021 | 402.94904 | 0.0769
AMS-nDB | 8 | 1200 | 408.70714 | 4.30904 | 0.357 | 2.80112 | KG-AMS | 1300W-12mm/s | 1300 | 12 | 397.81429 | 5.95361 | 0.0818 | 0.03339 | 400.51755 | 0.08003
AMS-nDB | 10 | 1200 | 414.19286 | 4.8023 | 1.4688 | 0.68083 | KG-AMS | 1400W-12mm/s | 1400 | 12 | 397.13571 | 7.24496 | 0.1032 | 0.0172 | 397.41635 | 0.07665
AMS-nDB | 12 | 1200 | 434.27143 | 3.80158 | 1.7584 | 0.5687 | KG-AMS | 1500W-12mm/s | 1500 | 12 | 391.12143 | 5.18434 | 0.0932 | 0.01434 | 392.88306 | 0.0822
AMS-nDB | 14 | 1200 | 413.81429 | 3.49956 | 2.184 | 0.45788
AMS-nDB | 6 | 1300 | 419.82857 | 4.96148 | 0.8096 | 1.23518
AMS-nDB | 8 | 1300 | 413.39286 | 3.06139 | 1.9092 | 0.52378
AMS-nDB | 10 | 1300 | 412.53571 | 3.77598 | 1.5 | 0.66667
AMS-nDB | 12 | 1300 | 429.70714 | 5.28346 | 2.289 | 0.43687
AMS-nDB | 14 | 1300 | 429.39286 | 3.81303 | 2.198 | 0.45496
AMS-nDB | 4 | 1400 | 411.90714 | 5.08801 | 0.69 | 1.44928
AMS-nDB | 6 | 1400 | 430.28571 | 8.40067 | 1.2142 | 0.82359
AMS-nDB | 8 | 1400 | 435.75 | 5.9939 | 1.3618 | 0.73432
AMS-nDB | 10 | 1400 | 421.38571 | 6.31357 | 1.828 | 0.54705
AMS-nDB | 12 | 1400 | 432.92857 | 7.2476 | 1.0632 | 0.94056
AMS-nDB | 14 | 1400 | 435.75714 | 3.37823 | 1.4088 | 0.70982
AMS-nDB | 4 | 1500 | 437.22857 | 4.89408 | 1.421 | 0.70373
AMS-nDB | 6 | 1500 | 408.32857 | 11.1702 | 0.407 | 2.457
AMS-nDB | 8 | 1500 | 442.48571 | 3.06031 | 1.236 | 0.80906
AMS-nDB | 10 | 1500 | 422.22857 | 5.74723 | 2.0228 | 0.49436
AMS-nDB | 12 | 1500 | 430.7 | 6.33415 | 2.174 | 0.45998
AMS-nDB | 14 | 1500 | 435.46429 | 2.38346 | 1.6562 | 0.60379
AMS-nDB | 4 | 1600 | 437.28571 | 8.1073 | 0.559 | 1.78891
AMS-nDB | 6 | 1600 | 432.10714 | 5.15994 | 0.6564 | 1.52346
AMS-nDB | 8 | 1600 | 438.55714 | 6.21837 | 1.4124 | 0.70801
AMS-nDB | 10 | 1600 | 434.77857 | 5.04596 | 1.884 | 0.53079
AMS-nDB | 12 | 1600 | 430.3 | 5.28556 | 1.1324 | 0.88308
AMS-OR | 8 | 1000 | 391.12143 | 3.50146 | 0.1748 | 5.72082
AMS-OR | 10 | 1000 | 387.42143 | 2.91993 | 0.394 | 2.53807
AMS-OR | 12 | 1000 | 388.67143 | 7.71783 | 0.2536 | 3.94322
AMS-OR | 14 | 1000 | 389.35714 | 5.65758 | 0.2504 | 3.99361
AMS-OR | 8 | 1100 | 379.13571 | 3.45638 | 0.129 | 7.75194
AMS-OR | 10 | 1100 | 389.77857 | 3.60023 | 0.319 | 3.1348
AMS-OR | 12 | 1100 | 387.28571 | 4.14606 | 0.2654 | 3.7679
AMS-OR | 14 | 1100 | 383.88571 | 4.07218 | 0.2052 | 4.87329
AMS-OR | 8 | 1200 | 378.90714 | 3.33455 | 0.2776 | 3.60231
AMS-OR | 10 | 1200 | 390.45714 | 6.22354 | 0.1798 | 5.56174
AMS-OR | 12 | 1200 | 392.62143 | 6.08584 | 0.5084 | 1.96696
AMS-OR | 14 | 1200 | 386.62857 | 5.25213 | 0.1838 | 5.4407
AMS-OR | 8 | 1300 | 382.87857 | 4.77302 | 0.321 | 3.11526
AMS-OR | 10 | 1300 | 392.22143 | 3.06785 | 0.1286 | 7.77605
AMS-OR | 12 | 1300 | 380.99286 | 3.09296 | 0.3372 | 2.9656
AMS-OR | 14 | 1300 | 400.39286 | 4.14306 | 0.2888 | 3.4626
AMS-OR | 8 | 1400 | 384.82857 | 2.24258 | 0.4602 | 2.17297
AMS-OR | 10 | 1400 | 393.83571 | 5.51823 | 0.1988 | 5.03018
AMS-OR | 12 | 1400 | 388.17143 | 4.62793 | 0.1612 | 6.20347
AMS-OR | 14 | 1400 | 388.11429 | 5.22902 | 0.137 | 7.29927
AMS-OR | 8 | 1500 | 385.03571 | 2.54323 | 0.2038 | 4.90677
AMS-OR | 10 | 1500 | 383.04286 | 4.40709 | 0.237 | 4.21941
AMS-OR | 12 | 1500 | 391.88571 | 4.42474 | 0.2996 | 3.33778
AMS-OR | 14 | 1500 | 383.36429 | 4.22621 | 0.3106 | 3.21958
AMSC-DB | 8 | 900 | 390.04286 | 5.57926 | 0.2726 | 3.66838
AMSC-DB | 10 | 900 | 391.36429 | 6.93857 | 0.2062 | 4.84966
AMSC-DB | 12 | 900 | 396.77143 | 5.43828 | 0.2178 | 4.59137
AMSC-DB | 14 | 900 | 401.29286 | 6.08798 | 0.2826 | 3.53857
AMSC-DB | 8 | 1000 | 379.9 | 4.59332 | 0.1214 | 8.23723
AMSC-DB | 10 | 1000 | 391.74286 | 7.95431 | 0.1488 | 6.72043
AMSC-DB | 12 | 1000 | 372.32857 | 5.01746 | 0.0938 | 10.66098
AMSC-DB | 14 | 1000 | 386.67143 | 5.31889 | 0.2288 | 4.37063
AMSC-DB | 8 | 1100 | 378.33571 | 6.99955 | 0.1684 | 5.93824
AMSC-DB | 10 | 1100 | 390.71429 | 6.12837 | 0.1492 | 6.70241
AMSC-DB | 12 | 1100 | 383.24286 | 4.6289 | 0.1366 | 7.32064
AMSC-DB | 14 | 1100 | 382.98571 | 8.0318 | 0.1892 | 5.28541
AMSC-DB | 8 | 1200 | 375.42143 | 3.60737 | 0.0988 | 10.12146
AMSC-DB | 10 | 1200 | 367.10714 | 2.80063 | 0.2172 | 4.60405
AMSC-DB | 12 | 1200 | 381.65714 | 6.06815 | 0.087 | 11.49425
AMSC-DB | 14 | 1200 | 388.62143 | 5.46485 | 0.182 | 5.49451
AMSC-DB | 8 | 1300 | 375.84286 | 6.80354 | 0.1174 | 8.51789
AMSC-DB | 10 | 1300 | 384.65 | 4.36999 | 0.0766 | 13.05483
AMSC-DB | 12 | 1300 | 377.78571 | 5.16359 | 0.146 | 6.84932
AMSC-DB | 14 | 1300 | 385.51429 | 6.77325 | 0.1522 | 6.5703
AMSC-DB | 8 | 1400 | 379.77143 | 6.26172 | 0.1602 | 6.2422
AMSC-DB | 10 | 1400 | 368.59286 | 3.9311 | 0.3128 | 3.19693
AMSC-DB | 12 | 1400 | 389.92143 | 5.78806 | 0.0832 | 12.01923
AMSC-DB | 14 | 1400 | 380.07857 | 5.12838 | 0.1578 | 6.33714
AMSC-DB | 8 | 1500 | 400.44286 | 5.10808 | 0.0504 | 19.84127
AMSC-DB | 10 | 1500 | 395.67857 | 12.17041 | 0.0708 | 14.12429
AMSC-DB | 12 | 1500 | 374.52857 | 3.38493 | 0.1684 | 5.93824
AMSC-DB | 14 | 1500 | 386.94286 | 4.09001 | 0.1726 | 5.79374
AMSC-DB | 8 | 1600 | 372.30714 | 5.62957 | 0.0742 | 13.47709
AMSC-DB | 10 | 1600 | 385.32857 | 4.03634 | 0.1126 | 8.88099
AMSC-DB | 12 | 1600 | 376.96429 | 4.98091 | 0.121 | 8.26446
AMSC-DB | 14 | 1600 | 369.49286 | 4.94736 | 0.0906 | 11.03753
AMS-mCB | 8 | 900 | 460.42143 | 4.1009 | 0.9458 | 1.05731
AMS-mCB | 10 | 900 | 456.87857 | 5.16294 | 1.0932 | 0.91475
AMS-mCB | 12 | 900 | 460.91429 | 6.94878 | 0.8494 | 1.1773
AMS-mCB | 8 | 1000 | 449 | 3.82118 | 1.0482 | 0.95402
AMS-mCB | 10 | 1000 | 451.63571 | 6.03876 | 1.5346 | 0.65164
AMS-mCB | 12 | 1000 | 447.78571 | 3.06521 | 1.6614 | 0.6019
AMS-mCB | 8 | 1100 | 443.98571 | 4.21407 | 1.3178 | 0.75884
AMS-mCB | 10 | 1100 | 451.67857 | 5.92925 | 0.7294 | 1.37099
AMS-mCB | 12 | 1100 | 451.55714 | 3.93314 | 1.4994 | 0.66693
AMS-mCB | 8 | 1200 | 442.75 | 6.21815 | 1.3528 | 0.73921
AMS-mCB | 10 | 1200 | 429.22143 | 4.5334 | 0.937 | 1.06724
AMS-mCB | 12 | 1200 | 462.36429 | 2.84871 | 0.8202 | 1.21921
AMS-mCB | 8 | 1300 | 453.43571 | 3.30619 | 1.683 | 0.59418
AMS-mCB | 10 | 1300 | 445.57857 | 4.17222 | 0.302 | 3.31126
AMS-mCB | 12 | 1300 | 450.91429 | 3.17307 | 1.0046 | 0.99542
AMS-mCB | 8 | 1400 | 444.10714 | 5.29278 | 1.6634 | 0.60118
AMS-mCB | 10 | 1400 | 453.17857 | 6.36813 | 0.9498 | 1.05285
AMS-mCB | 12 | 1400 | 446.24286 | 2.66075 | 1.7834 | 0.56073
AMS-mCB | 8 | 1500 | 449.58571 | 3.77432 | 0.8214 | 1.21743
AMS-mCB | 10 | 1500 | 457.81429 | 6.00284 | 0.3222 | 3.10366
AMS-mCB | 12 | 1500 | 459.55 | 1.66508 | 0.6782 | 1.47449
IN738 | 4 | 600 | 483.20625 | 5.14635 | 0.5272 | 1.89681
IN738 | 6 | 600 | 469.29375 | 7.3094 | 0.8404 | 1.18991
IN738 | 8 | 600 | 459.6875 | 4.70686 | 1.523 | 0.6566
IN738 | 4 | 800 | 469.6125 | 4.86569 | 0.8604 | 1.16225
IN738 | 6 | 800 | 485.375 | 2.93984 | 1.0008 | 0.9992
IN738 | 8 | 800 | 455.475 | 7.62717 | 0.515 | 1.94175
IN738 | 10 | 800 | 482.85625 | 3.52632 | 0.5404 | 1.85048
IN738 | 12 | 800 | 483.88125 | 3.45345 | 0.7688 | 1.30073
IN738 | 4 | 1000 | 462.7375 | 4.9237 | 0.5034 | 1.98649
IN738 | 6 | 1000 | 476.0375 | 4.23954 | 1.1486 | 0.87063
IN738 | 8 | 1000 | 465.4625 | 6.55065 | 0.417 | 2.39808
IN738 | 10 | 1000 | 471 | 5.80363 | 0.8922 | 1.12082
IN738 | 12 | 1000 | 461.825 | 4.42325 | 0.868 | 1.15207
IN738 | 4 | 1200 | 447.90625 | 4.21666 | 0.2504 | 3.99361
IN738 | 6 | 1200 | 449.85 | 4.48247 | 0.5196 | 1.92456
IN738 | 8 | 1200 | 464.50625 | 3.46366 | 0.7098 | 1.40885
IN738 | 10 | 1200 | 458.0875 | 4.07895 | 0.714 | 1.40056
IN738 | 12 | 1200 | 482.13125 | 3.99964 | 1.0566 | 0.94643
IN738 | 14 | 1200 | 473.55 | 6.66107 | 0.8144 | 1.2279
IN738 | 6 | 1400 | 442.025 | 4.15187 | 0.1856 | 5.38793
IN738 | 8 | 1400 | 455.3375 | 4.47863 | 0.534 | 1.87266
IN738 | 10 | 1400 | 455.59375 | 6.39581 | 0.82 | 1.21951
IN738 | 12 | 1400 | 466.01875 | 6.24219 | 0.8546 | 1.17014
IN738 | 14 | 1400 | 467.55 | 4.76272 | 0.7778 | 1.28568

## Fig. 4
bottom | middle | top | Distance (nm) | Ion Count | Ni ion% | Co ion% | Al ion% | Cr ion% | W ion% | Nb ion% | Ta ion% | Mo ion% | C ion% | B ion% | Ti ion% | Ni ion% Sigma | Co ion% Sigma | Al ion% Sigma | Cr ion% Sigma | W ion% Sigma | Nb ion% Sigma | Ta ion% Sigma | Mo ion% Sigma | C ion% Sigma | B ion% Sigma | Ti ion% Sigma | Distance (nm) | Ion Count | Ni ion% | Co ion% | Al ion% | Cr ion% | W ion% | Nb ion% | Ta ion% | Mo ion% | C ion% | B ion% | Ti ion% | Ni ion% Sigma | Co ion% Sigma | Al ion% Sigma | Cr ion% Sigma | W ion% Sigma | Nb ion% Sigma | Ta ion% Sigma | Mo ion% Sigma | C ion% Sigma | B ion% Sigma | Ti ion% Sigma |  | mean | std |  | mean | std | Interplanar Spacing (Å) | Observed data | Fitted | Difference | Interplanar Spacing (Å) | Observed data | Fitted | Difference
KG-AMS-1500W-10mm/s | KG-AMS-1500W-10mm/s | KG-AMS-1500W-10mm/s | 0 | 5551 | 69.17672 | 8.50297 | 16.98793 | 2.70222 | 0.73861 | 0.66655 | 0.64853 | 0.10809 | 0.07206 | 0.18015 | 0.21618 | 0.61977 | 0.37437 | 0.50403 | 0.21763 | 0.11492 | 0.10921 | 0.10774 | 0.0441 | 0.03602 | 0.05692 | 0.06234 | 0 | 3272 | 66.90098 | 7.57946 | 19.40709 | 3.23961 | 0.76406 | 0.70293 | 0.67237 | 0.39731 | 0.15281 | 0.09169 | 0.09169 | 0.82265 | 0.4627 | 0.69139 | 0.30952 | 0.15223 | 0.14606 | 0.14287 | 0.10997 | 0.06829 | 0.05291 | 0.05291 | Nb | 13.35022 | 10.89356 | Nb | 9.47498 | 5.93786 | 1.00054 | 0.12188 | 0.04061 | 0.08127 | 1.00054 | 0.06825 | 0.02956 | 0.03869
108.26 | 87.45 | 67.81 | 0.6 | 5734 | 69.1315 | 8.89431 | 16.5504 | 2.59854 | 0.62783 | 0.87199 | 0.81967 | 0.12208 | 0.12208 | 0.12208 | 0.13952 | 0.61005 | 0.37592 | 0.49078 | 0.2101 | 0.10431 | 0.12278 | 0.11907 | 0.04611 | 0.04611 | 0.04611 | 0.04929 | 0.6 | 3144 | 67.58906 | 8.6514 | 17.39822 | 3.30789 | 0.76336 | 0.9542 | 0.82697 | 0.15903 | 0.09542 | 0.06361 | 0.19084 | 0.83472 | 0.50136 | 0.67609 | 0.31896 | 0.15522 | 0.17338 | 0.16151 | 0.07107 | 0.05506 | 0.04497 | 0.07784 | Ta | 9.18072 | 5.28589 | Ta | 9.50104 | 3.85753 | 1.00214 | 0.06257 | 0.04238 | 0.02019 | 1.00214 | 0.03675 | 0.03034 | 0.00641
102.52 | 77.78 | 56.61 | 1.2 | 5888 | 68.5462 | 8.7466 | 17.20448 | 2.75136 | 0.69633 | 0.88315 | 0.6284 | 0.06793 | 0.11889 | 0.11889 | 0.23777 | 0.60512 | 0.36818 | 0.49186 | 0.21317 | 0.10837 | 0.12193 | 0.10298 | 0.03396 | 0.04491 | 0.04491 | 0.06347 | 1.2 | 3160 | 66.13924 | 8.1962 | 18.82911 | 3.44937 | 1.0443 | 1.20253 | 0.60127 | 0.31646 | 0.03165 | 0 | 0.18987 | 0.84185 | 0.48797 | 0.69546 | 0.32464 | 0.18084 | 0.1939 | 0.13752 | 0.09991 | 0.03164 | 0 | 0.07744 | Al | 2.75875 | 0.23634 | Al | 2.51518 | 0.17994 | 1.00374 | 0.05415 | 0.04438 | 0.00977 | 1.00374 | 0.04683 | 0.03118 | 0.01565
92.76 | 69.99 | 57.11 | 1.8 | 5827 | 68.54299 | 8.58074 | 17.48756 | 2.78016 | 0.72078 | 0.61781 | 0.75511 | 0.20594 | 0.10297 | 0.10297 | 0.10297 | 0.6083 | 0.36691 | 0.49762 | 0.21537 | 0.11082 | 0.10265 | 0.11341 | 0.05939 | 0.04202 | 0.04202 | 0.04202 | 1.8 | 3004 | 68.24234 | 7.92277 | 17.67643 | 3.22903 | 0.83222 | 0.69907 | 0.66578 | 0.43276 | 0.13316 | 0 | 0.16644 | 0.84938 | 0.49279 | 0.696 | 0.32252 | 0.16575 | 0.15201 | 0.14838 | 0.11977 | 0.06653 | 0 | 0.07437 | W | 1.6116 | 0.5792 | W | 1.50099 | 0.31936 | 1.00535 | 0.06663 | 0.04665 | 0.01998 | 1.00535 | 0.03832 | 0.0321 | 0.00622
89.66 | 84 | 45.84 | 2.4 | 5839 | 68.33362 | 8.85426 | 16.81795 | 2.91146 | 0.90769 | 1.01045 | 0.68505 | 0.15414 | 0.13701 | 0.0685 | 0.11988 | 0.60876 | 0.37177 | 0.48948 | 0.22002 | 0.12411 | 0.13088 | 0.10794 | 0.05134 | 0.04841 | 0.03424 | 0.04528 | 2.4 | 3249 | 67.52847 | 6.43275 | 19.45214 | 3.44721 | 0.61557 | 1.04648 | 0.73869 | 0.4309 | 0.12311 | 0 | 0.18467 | 0.82152 | 0.43041 | 0.69444 | 0.32007 | 0.13722 | 0.17853 | 0.15023 | 0.11491 | 0.06152 | 0 | 0.07532 | Ni | 1.16184 | 0.02556 | Ni | 1.12991 | 0.01756 | 1.00696 | 0.06546 | 0.04927 | 0.01619 | 1.00696 | 0.04792 | 0.03311 | 0.01481
96.37 | 70.64 | 65.53 | 3 | 5651 | 67.56326 | 9.53813 | 17.6252 | 2.56592 | 0.84941 | 0.79632 | 0.51318 | 0.15926 | 0.10618 | 0.14157 | 0.14157 | 0.62275 | 0.39075 | 0.50688 | 0.21034 | 0.12208 | 0.11823 | 0.09505 | 0.05305 | 0.04332 | 0.05002 | 0.05002 | 3 | 3146 | 67.9911 | 7.12015 | 18.97648 | 2.76542 | 0.89002 | 1.08074 | 0.50858 | 0.19072 | 0.12715 | 0.25429 | 0.09536 | 0.83173 | 0.45849 | 0.69909 | 0.29236 | 0.16745 | 0.18434 | 0.12682 | 0.07779 | 0.06353 | 0.08979 | 0.05503 | Cr | 3.92412 | 0.4425 | Cr | 3.22439 | 0.25587 | 1.00857 | 0.03844 | 0.05231 | -0.01387 | 1.00857 | 0.08431 | 0.03425 | 0.05007
94.24 | 88.56 | 55.46 | 3.6 | 6091 | 67.6572 | 8.94763 | 17.5669 | 3.08652 | 0.70596 | 0.93581 | 0.5582 | 0.22985 | 0.11492 | 0.08209 | 0.11492 | 0.59938 | 0.36573 | 0.48759 | 0.22161 | 0.10728 | 0.12337 | 0.09546 | 0.06136 | 0.04341 | 0.0367 | 0.04341 | 3.6 | 3058 | 68.96664 | 6.93264 | 17.5605 | 3.69523 | 0.94833 | 0.88293 | 0.42511 | 0.35971 | 0.0654 | 0.0654 | 0.0981 | 0.83659 | 0.45933 | 0.68805 | 0.34113 | 0.17526 | 0.16917 | 0.11765 | 0.10826 | 0.04623 | 0.04623 | 0.05661 | Co | 2.73305 | 0.24878 | Co | 2.56509 | 0.15264 | 1.01018 | 0.02946 | 0.05592 | -0.02647 | 1.01018 | 0.05755 | 0.03558 | 0.02198
60.23 | 100.34 | 59.62 | 4.2 | 6291 | 67.98601 | 9.10825 | 16.84947 | 3.09967 | 0.61993 | 1.06501 | 0.79479 | 0.14306 | 0.12717 | 0.06358 | 0.14306 | 0.58819 | 0.36276 | 0.47192 | 0.2185 | 0.09896 | 0.12942 | 0.11195 | 0.04765 | 0.04493 | 0.03178 | 0.04765 | 4.2 | 3299 | 68.17217 | 7.6993 | 17.97514 | 3.30403 | 0.78812 | 0.54562 | 0.72749 | 0.51531 | 0.15156 | 0.06062 | 0.06062 | 0.81099 | 0.46413 | 0.66853 | 0.3112 | 0.15395 | 0.12825 | 0.14796 | 0.12466 | 0.06773 | 0.04285 | 0.04285 | Mo | 1.40785 | 0.54584 | Mo | 1.61409 | 0.72898 | 1.0118 | 0.04086 | 0.06033 | -0.01947 | 1.0118 | 0.03024 | 0.03732 | -0.00708
66.52 | 87.92 | 64.73 | 4.8 | 6333 | 68.68783 | 8.65309 | 17.00616 | 2.88963 | 0.66319 | 0.88426 | 0.72635 | 0.1579 | 0.14211 | 0.07895 | 0.11053 | 0.58276 | 0.35329 | 0.47209 | 0.2105 | 0.10199 | 0.11764 | 0.10671 | 0.04989 | 0.04734 | 0.03529 | 0.04175 | 4.8 | 3199 | 68.45889 | 6.81463 | 18.63082 | 2.90716 | 0.78149 | 1.03157 | 0.71897 | 0.37512 | 0.1563 | 0.03126 | 0.09378 | 0.82157 | 0.44554 | 0.6884 | 0.29704 | 0.15569 | 0.17865 | 0.14938 | 0.10808 | 0.06984 | 0.03125 | 0.05412 | [6 empty] | 1.01342 | 0.04762 | 0.0661 | -0.01848 | 1.01342 | 0.07029 | 0.04008 | 0.0302
94.24 | 105.74 | 53.87 | 5.4 | 6408 | 68.50811 | 9.39451 | 16.79151 | 2.60612 | 0.73346 | 0.74906 | 0.76467 | 0.10924 | 0.09363 | 0.09363 | 0.15605 | 0.58024 | 0.36446 | 0.46695 | 0.19902 | 0.10659 | 0.10771 | 0.10882 | 0.04127 | 0.03821 | 0.03821 | 0.04931 | 5.4 | 3194 | 67.81465 | 7.95241 | 17.87727 | 3.53788 | 0.65748 | 1.03319 | 0.65748 | 0.28178 | 0.15654 | 0.03131 | 0 | 0.82665 | 0.47873 | 0.67798 | 0.32688 | 0.143 | 0.17892 | 0.143 | 0.09379 | 0.06995 | 0.0313 | 0 | [6 empty] | 1.01504 | 0.06113 | 0.07465 | -0.01352 | 1.01504 | 0.08072 | 0.04538 | 0.03533
92.76 | 92.94 | 38.85 | 6 | 6558 | 69.10643 | 8.49344 | 17.38335 | 2.6075 | 0.5337 | 0.68618 | 0.77768 | 0.18298 | 0.12199 | 0.0305 | 0.07624 | 0.57057 | 0.34426 | 0.46797 | 0.19678 | 0.08997 | 0.10194 | 0.10847 | 0.05277 | 0.0431 | 0.02156 | 0.03408 | 6 | 3197 | 67.37566 | 7.72599 | 18.54864 | 3.65968 | 0.53175 | 0.87582 | 0.56303 | 0.50047 | 0.1564 | 0.06256 | 0 | 0.82918 | 0.47222 | 0.68744 | 0.33209 | 0.12862 | 0.16479 | 0.13233 | 0.1248 | 0.06989 | 0.04422 | 0 | [6 empty] | 1.01666 | 0.09618 | 0.08977 | 0.00642 | 1.01666 | 0.08731 | 0.05656 | 0.03075
83.2 | 89.82 | 42.56 | 6.6 | 6691 | 69.69063 | 8.92243 | 16.32043 | 2.67524 | 0.59782 | 0.86684 | 0.4932 | 0.10462 | 0.08967 | 0.11956 | 0.11956 | 0.56186 | 0.3485 | 0.45178 | 0.19726 | 0.09424 | 0.11333 | 0.08564 | 0.03952 | 0.03659 | 0.04225 | 0.04225 | 6.6 | 3057 | 66.63395 | 8.60321 | 17.76251 | 3.17305 | 0.94864 | 0.8178 | 1.1122 | 0.39254 | 0.22898 | 0.16356 | 0.16356 | 0.85281 | 0.50716 | 0.69126 | 0.31702 | 0.17532 | 0.16289 | 0.18968 | 0.11309 | 0.08645 | 0.07309 | 0.07309 | [6 empty] | 1.01829 | 0.14292 | 0.12015 | 0.02277 | 1.01829 | 0.10058 | 0.07967 | 0.02091
83.87 | 120.13 | 75.03 | 7.2 | 6601 | 69.24708 | 8.832 | 16.39146 | 2.78746 | 0.68171 | 0.83321 | 0.66657 | 0.19694 | 0.12119 | 0.13634 | 0.10604 | 0.56799 | 0.34926 | 0.45565 | 0.20261 | 0.10128 | 0.11188 | 0.10015 | 0.05457 | 0.04282 | 0.04542 | 0.04006 | 7.2 | 2958 | 66.90331 | 8.51927 | 18.08654 | 3.38066 | 0.67613 | 0.81136 | 0.98039 | 0.37187 | 0.03381 | 0.06761 | 0.16903 | 0.8652 | 0.51329 | 0.70771 | 0.3323 | 0.15068 | 0.16494 | 0.18116 | 0.11192 | 0.0338 | 0.04779 | 0.07553 | [6 empty] | 1.01992 | 0.18078 | 0.18228 | -0.0015 | 1.01992 | 0.1199 | 0.12345 | -0.00355
60.23 | 76.76 | 54.54 | 7.8 | 6609 | 68.43698 | 9.47193 | 16.12952 | 3.16235 | 0.68089 | 0.99864 | 0.69602 | 0.12105 | 0.10592 | 0.09079 | 0.10592 | 0.5717 | 0.3602 | 0.45243 | 0.21526 | 0.10115 | 0.12231 | 0.10226 | 0.04277 | 0.04001 | 0.03705 | 0.04001 | 7.8 | 3074 | 67.92453 | 6.99414 | 18.34743 | 3.54587 | 0.87833 | 0.74821 | 0.97593 | 0.39037 | 0.06506 | 0.09759 | 0.03253 | 0.84188 | 0.46001 | 0.6981 | 0.33356 | 0.16829 | 0.15543 | 0.17731 | 0.11247 | 0.04599 | 0.05632 | 0.03253 | [6 empty] | 1.02155 | 0.27012 | 0.29986 | -0.02974 | 1.02155 | 0.20575 | 0.19677 | 0.00898
107.28 | 80.5 | 60.95 | 8.4 | 6521 | 69.48321 | 9.30839 | 15.8718 | 2.69897 | 0.62874 | 0.79742 | 0.69008 | 0.13802 | 0.13802 | 0.06134 | 0.18402 | 0.57023 | 0.3598 | 0.45251 | 0.20068 | 0.09788 | 0.11014 | 0.10252 | 0.04597 | 0.04597 | 0.03066 | 0.05307 | 8.4 | 2992 | 68.51604 | 7.75401 | 17.47995 | 3.04144 | 0.70187 | 1.00267 | 0.76872 | 0.43449 | 0.13369 | 0.06684 | 0.10027 | 0.8491 | 0.48894 | 0.69433 | 0.31394 | 0.15262 | 0.18214 | 0.15967 | 0.12024 | 0.0668 | 0.04725 | 0.05786 | [6 empty] | 1.02318 | 0.49578 | 0.49447 | 0.00131 | 1.02318 | 0.30317 | 0.30287 | 0.000301161
97.11 | 78.37 | 42.59 | 9 | 6711 | 69.14022 | 8.46372 | 16.92743 | 2.80137 | 0.71524 | 0.83445 | 0.64074 | 0.14901 | 0.13411 | 0.0447 | 0.14901 | 0.56386 | 0.33977 | 0.45775 | 0.20143 | 0.10287 | 0.11104 | 0.0974 | 0.04709 | 0.04467 | 0.0258 | 0.04709 | 9 | 3075 | 66.89431 | 7.86992 | 18.73171 | 3.18699 | 0.81301 | 1.00813 | 0.81301 | 0.26016 | 0.13008 | 0.06504 | 0.22764 | 0.84864 | 0.48558 | 0.7036 | 0.31676 | 0.16194 | 0.18015 | 0.16194 | 0.09186 | 0.065 | 0.04598 | 0.08594 | [6 empty] | 1.02482 | 0.77718 | 0.76609 | 0.01108 | 1.02482 | 0.42003 | 0.43229 | -0.01226
79.54 | 87.33 | 73.15 | 9.6 | 6603 | 70.31652 | 8.72331 | 15.78071 | 2.71089 | 0.59064 | 0.68151 | 0.62093 | 0.18174 | 0.09087 | 0.16659 | 0.1363 | 0.56223 | 0.34726 | 0.44864 | 0.19986 | 0.0943 | 0.10125 | 0.09667 | 0.05241 | 0.03708 | 0.05019 | 0.0454 | 9.6 | 3078 | 68.74594 | 7.05003 | 17.96621 | 3.44379 | 0.5848 | 0.94217 | 0.74724 | 0.22742 | 0.12995 | 0.03249 | 0.12995 | 0.83549 | 0.46141 | 0.69197 | 0.32868 | 0.13743 | 0.17413 | 0.15523 | 0.08586 | 0.06494 | 0.03248 | 0.06494 | [6 empty] | 1.02646 | 1.07328 | 1.07228 | 0.001 | 1.02646 | 0.54067 | 0.55964 | -0.01897
68.67 | 101.9 | 62.83 | 10.2 | 6754 | 70.1066 | 8.69115 | 15.85727 | 2.65028 | 0.65147 | 0.85875 | 0.69588 | 0.11845 | 0.08884 | 0.13325 | 0.14806 | 0.55704 | 0.34278 | 0.44447 | 0.19545 | 0.09789 | 0.11227 | 0.10115 | 0.04185 | 0.03625 | 0.04439 | 0.04679 | 10.2 | 2942 | 65.87356 | 7.68185 | 19.51054 | 3.63698 | 0.91774 | 0.91774 | 0.47587 | 0.54385 | 0.13596 | 0.10197 | 0.20394 | 0.87414 | 0.49097 | 0.73061 | 0.34515 | 0.17581 | 0.17581 | 0.12688 | 0.13559 | 0.06793 | 0.05884 | 0.08317 | [6 empty] | 1.0281 | 1.31676 | 1.32158 | -0.00482 | 1.0281 | 0.64867 | 0.64904 | -0.000366167
61.43 | 110.63 | 67.38 | 10.8 | 6697 | 69.18023 | 8.86964 | 16.97775 | 2.67284 | 0.64208 | 0.80633 | 0.56742 | 0.05973 | 0.05973 | 0.08959 | 0.07466 | 0.56424 | 0.34741 | 0.45877 | 0.19709 | 0.0976 | 0.10928 | 0.09179 | 0.02986 | 0.02986 | 0.03656 | 0.03338 | 10.8 | 3018 | 66.16965 | 9.07886 | 18.68787 | 2.91584 | 0.9609 | 0.69583 | 0.8615 | 0.36448 | 0.0994 | 0.06627 | 0.0994 | 0.86124 | 0.52298 | 0.70957 | 0.30626 | 0.17758 | 0.15131 | 0.16822 | 0.10969 | 0.05736 | 0.04684 | 0.05736 | [6 empty] | 1.02975 | 1.41679 | 1.40174 | 0.01505 | 1.02975 | 0.69494 | 0.6693 | 0.02565
57.65 | 99.31 | 65.53 | 11.4 | 6863 | 69.5177 | 9.39822 | 15.89684 | 2.72476 | 0.56826 | 0.84511 | 0.49541 | 0.14571 | 0.17485 | 0.07285 | 0.16028 | 0.55567 | 0.35224 | 0.44137 | 0.19652 | 0.09074 | 0.1105 | 0.08475 | 0.04604 | 0.05043 | 0.03257 | 0.04829 | 11.4 | 3177 | 69.21624 | 7.27101 | 17.28045 | 3.24205 | 0.81838 | 0.75543 | 0.661 | 0.47214 | 0.09443 | 0.03148 | 0.15738 | 0.81895 | 0.46068 | 0.67077 | 0.31423 | 0.15984 | 0.15362 | 0.14376 | 0.12162 | 0.05449 | 0.03147 | 0.07033 | [6 empty] | 1.0314 | 1.28771 | 1.26811 | 0.0196 | 1.0314 | 0.61904 | 0.61306 | 0.00598
88.93 | 98.51 | 57.27 | 12 | 7081 | 69.35461 | 8.68521 | 16.975 | 2.58438 | 0.66375 | 0.57901 | 0.56489 | 0.18359 | 0.16947 | 0.08473 | 0.15535 | 0.54786 | 0.33467 | 0.44613 | 0.18856 | 0.0965 | 0.09016 | 0.08906 | 0.05087 | 0.04888 | 0.03458 | 0.0468 | 12 | 3096 | 68.08786 | 7.46124 | 17.34496 | 3.45607 | 1.00129 | 1.13049 | 0.71059 | 0.64599 | 0.1615 | 0 | 0 | 0.83775 | 0.47224 | 0.68049 | 0.32829 | 0.17893 | 0.19 | 0.15096 | 0.14398 | 0.07217 | 0 | 0 | [6 empty] | 1.03305 | 0.96673 | 0.99516 | -0.02843 | 1.03305 | 0.49998 | 0.50236 | -0.00239
76.57 | 98.24 | 54.12 | 12.6 | 6937 | 70.57806 | 8.50512 | 15.88583 | 2.78218 | 0.51896 | 0.82168 | 0.46129 | 0.07208 | 0.10091 | 0.14415 | 0.12974 | 0.54712 | 0.33493 | 0.43889 | 0.19746 | 0.08627 | 0.10839 | 0.08136 | 0.03222 | 0.03812 | 0.04555 | 0.04322 | 12.6 | 3168 | 67.45581 | 8.52273 | 17.92929 | 3.2197 | 1.1048 | 0.56818 | 0.59975 | 0.28409 | 0.06313 | 0.06313 | 0.18939 | 0.83244 | 0.49608 | 0.68153 | 0.31362 | 0.18571 | 0.13354 | 0.13718 | 0.09456 | 0.04463 | 0.04463 | 0.07725 | [6 empty] | 1.0347 | 0.66805 | 0.69648 | -0.02843 | 1.0347 | 0.3672 | 0.37367 | -0.00648
73.28 | 84.85 | 41.2 | 13.2 | 6925 | 67.8556 | 8.7509 | 17.8917 | 2.96029 | 0.70758 | 0.7509 | 0.56318 | 0.10108 | 0.08664 | 0.18773 | 0.1444 | 0.56122 | 0.33957 | 0.46058 | 0.20367 | 0.10072 | 0.10374 | 0.08993 | 0.03819 | 0.03536 | 0.05202 | 0.04563 | 13.2 | 2959 | 68.50287 | 6.72525 | 18.55357 | 3.21054 | 0.60831 | 1.11524 | 0.7097 | 0.33795 | 0.0338 | 0.13518 | 0.06759 | 0.85392 | 0.46043 | 0.71462 | 0.32406 | 0.14294 | 0.19305 | 0.15432 | 0.10669 | 0.03379 | 0.06754 | 0.04778 | [6 empty] | 1.03635 | 0.45911 | 0.45139 | 0.00772 | 1.03635 | 0.24178 | 0.25917 | -0.01739
80.72 | 86.48 | 55.46 | 13.8 | 6897 | 69.62447 | 8.45295 | 16.9349 | 2.68233 | 0.75395 | 0.68146 | 0.36248 | 0.17399 | 0.14499 | 0.08699 | 0.10149 | 0.55375 | 0.33496 | 0.45162 | 0.19455 | 0.10416 | 0.09906 | 0.07236 | 0.05018 | 0.04582 | 0.0355 | 0.03834 | 13.8 | 2918 | 67.64907 | 7.67649 | 17.99178 | 3.87252 | 0.92529 | 0.71967 | 0.41124 | 0.3427 | 0.13708 | 0 | 0.27416 | 0.86603 | 0.49283 | 0.71109 | 0.35717 | 0.17725 | 0.15648 | 0.11847 | 0.10819 | 0.06849 | 0 | 0.0968 | [6 empty] | 1.03801 | 0.3094 | 0.28896 | 0.02044 | 1.03801 | 0.18962 | 0.17611 | 0.01351
111.05 | 65.6 | 54.54 | 14.4 | 6746 | 68.41091 | 8.58286 | 17.13608 | 3.30566 | 0.57812 | 0.84495 | 0.71153 | 0.13341 | 0.05929 | 0.14824 | 0.08894 | 0.56599 | 0.34104 | 0.45879 | 0.21767 | 0.09231 | 0.11144 | 0.10233 | 0.04444 | 0.02964 | 0.04684 | 0.03629 | 14.4 | 2949 | 66.90404 | 7.83316 | 17.90437 | 4.27263 | 0.91556 | 0.88165 | 0.44083 | 0.44083 | 0.06782 | 0.06782 | 0.27128 | 0.86652 | 0.49479 | 0.706 | 0.37242 | 0.17539 | 0.17214 | 0.12199 | 0.12199 | 0.04794 | 0.04794 | 0.09578 | [6 empty] | 1.03967 | 0.23137 | 0.20006 | 0.03131 | 1.03967 | 0.14061 | 0.12626 | 0.01435
98.29 | 96.02 | 70.22 | 15 | 6658 | 68.62421 | 8.21568 | 17.8432 | 3.06398 | 0.57074 | 0.6158 | 0.57074 | 0.09012 | 0.1502 | 0.13518 | 0.12016 | 0.56867 | 0.33654 | 0.46923 | 0.21121 | 0.09232 | 0.09588 | 0.09232 | 0.03677 | 0.04746 | 0.04503 | 0.04246 | 15 | 3027 | 63.85861 | 10.20813 | 17.01354 | 6.54113 | 0.59465 | 0.69376 | 0.56161 | 0.42947 | 0.09911 | 0 | 0 | 0.87318 | 0.55028 | 0.68296 | 0.4494 | 0.13974 | 0.15086 | 0.13583 | 0.11886 | 0.05719 | 0 | 0 | [6 empty] | 1.04134 | 0.19651 | 0.16006 | 0.03644 | 1.04134 | 0.09059 | 0.10217 | -0.01158
86.87 | 95.2 | 49.66 | 15.6 | 6599 | 68.49523 | 8.38006 | 17.71481 | 2.89438 | 0.72738 | 0.71223 | 0.62131 | 0.12123 | 0.12123 | 0.15154 | 0.06062 | 0.57185 | 0.3411 | 0.46999 | 0.20638 | 0.10461 | 0.10352 | 0.09673 | 0.04284 | 0.04284 | 0.04788 | 0.0303 | 15.6 | 3138 | 63.73486 | 12.90631 | 13.60739 | 8.15806 | 0.54175 | 0.44614 | 0.06373 | 0.28681 | 0.15934 | 0 | 0.0956 | 0.85824 | 0.59851 | 0.61207 | 0.48864 | 0.13104 | 0.11897 | 0.04505 | 0.09547 | 0.0712 | 0 | 0.05517 | [6 empty] | 1.043 | 0.173 | 0.1466 | 0.02641 | 1.043 | 0.07409 | 0.09429 | -0.0202
117.31 | 72.21 | 61.43 | 16.2 | 6506 | 68.22933 | 8.49985 | 17.41469 | 3.33538 | 0.69167 | 0.75315 | 0.49185 | 0.21519 | 0.10759 | 0.07685 | 0.18445 | 0.57722 | 0.34575 | 0.47017 | 0.22261 | 0.10275 | 0.10719 | 0.08673 | 0.05745 | 0.04064 | 0.03436 | 0.0532 | 16.2 | 3268 | 60.37332 | 17.19706 | 9.08813 | 11.68911 | 0.612 | 0.4284 | 0.0918 | 0.459 | 0.0612 | 0 | 0 | 0.85561 | 0.6601 | 0.50281 | 0.56203 | 0.13643 | 0.11425 | 0.05298 | 0.11824 | 0.04326 | 0 | 0 | [6 empty] | 1.04467 | 0.18432 | 0.14586 | 0.03846 | 1.04467 | 0.05929 | 0.09524 | -0.03595
68.67 | 84 | 64.72 | 16.8 | 6725 | 68.55019 | 8.47584 | 17.15985 | 3.22677 | 0.72862 | 0.62454 | 0.68401 | 0.16357 | 0.16357 | 0.08922 | 0.13383 | 0.5662 | 0.33964 | 0.45976 | 0.21548 | 0.10371 | 0.09607 | 0.10051 | 0.04928 | 0.04928 | 0.03641 | 0.04458 | 16.8 | 3382 | 59.34358 | 18.56889 | 7.15553 | 13.42401 | 0.6505 | 0.20698 | 0.05914 | 0.44352 | 0.0887 | 0 | 0.05914 | 0.84463 | 0.66865 | 0.44321 | 0.58621 | 0.13824 | 0.07815 | 0.0418 | 0.11426 | 0.05119 | 0 | 0.0418 | [6 empty] | 1.04634 | 0.17257 | 0.15142 | 0.02114 | 1.04634 | 0.08222 | 0.10078 | -0.01856
60.21 | 84 | 55.46 | 17.4 | 6420 | 68.52025 | 8.27103 | 18.11526 | 2.64798 | 0.87227 | 0.66978 | 0.43614 | 0.15576 | 0.10903 | 0.07788 | 0.12461 | 0.57964 | 0.34377 | 0.48068 | 0.20038 | 0.11605 | 0.1018 | 0.08224 | 0.04922 | 0.04119 | 0.03482 | 0.04403 | 17.4 | 3464 | 56.89954 | 20.69861 | 6.87067 | 14.11663 | 0.6351 | 0.14434 | 0.05774 | 0.46189 | 0.08661 | 0 | 0.02887 | 0.84141 | 0.68837 | 0.42979 | 0.5916 | 0.13497 | 0.06451 | 0.04081 | 0.11521 | 0.04998 | 0 | 0.02886 | [6 empty] | 1.04802 | 0.2046 | 0.16098 | 0.04362 | 1.04802 | 0.10668 | 0.10902 | -0.00234
80.05 | 103.43 | 59.62 | 18 | 6655 | 68.88054 | 7.96394 | 17.67092 | 2.88505 | 0.90158 | 0.87153 | 0.42074 | 0.21037 | 0.04508 | 0.07513 | 0.07513 | 0.56753 | 0.33187 | 0.46755 | 0.20518 | 0.11587 | 0.11394 | 0.07934 | 0.05616 | 0.02602 | 0.03359 | 0.03359 | 18 | 3474 | 56.99482 | 21.73287 | 6.21762 | 14.10478 | 0.40299 | 0.02879 | 0.11514 | 0.40299 | 0 | 0 | 0 | 0.83997 | 0.69973 | 0.40969 | 0.59054 | 0.10749 | 0.02878 | 0.05754 | 0.10749 | 0 | 0 | 0 | [6 empty] | 1.04969 | 0.19609 | 0.17405 | 0.02203 | 1.04969 | 0.14771 | 0.11945 | 0.02826
95.92 | 109.17 | 73.16 | 18.6 | 6516 | 68.938 | 8.22591 | 17.29589 | 2.99263 | 0.752 | 0.76734 | 0.53714 | 0.18416 | 0.13812 | 0.06139 | 0.10743 | 0.57326 | 0.34038 | 0.46854 | 0.21108 | 0.10702 | 0.1081 | 0.09055 | 0.05311 | 0.04601 | 0.03068 | 0.04058 | 18.6 | 3439 | 57.8075 | 22.1576 | 5.58302 | 13.20151 | 0.55249 | 0.02908 | 0 | 0.61064 | 0 | 0.02908 | 0.02908 | 0.84216 | 0.7082 | 0.39151 | 0.57723 | 0.1264 | 0.02907 | 0 | 0.13285 | 0 | 0.02907 | 0.02907 | [6 empty] | 1.05137 | 0.13465 | 0.19098 | -0.05633 | 1.05137 | 0.14587 | 0.13223 | 0.01364
83.52 | 84.59 | 73.27 | 19.2 | 6698 | 68.06509 | 8.64437 | 17.78143 | 3.26963 | 0.62705 | 0.7017 | 0.44789 | 0.11944 | 0.11944 | 0.10451 | 0.11944 | 0.56967 | 0.34337 | 0.46719 | 0.2173 | 0.09645 | 0.10199 | 0.08159 | 0.0422 | 0.0422 | 0.03948 | 0.0422 | 19.2 | 3418 | 56.378 | 21.38678 | 6.49503 | 14.48215 | 0.58514 | 0.11703 | 0.08777 | 0.43885 | 0.02926 | 0 | 0 | 0.84825 | 0.70135 | 0.42152 | 0.60195 | 0.13046 | 0.05848 | 0.05065 | 0.11306 | 0.02925 | 0 | 0 | [6 empty] | 1.05306 | 0.09696 | 0.21251 | -0.11555 | 1.05306 | 0.12604 | 0.14787 | -0.02183
80.36 | 69.99 | 86.85 | 19.8 | 6661 | 68.18796 | 9.8784 | 16.07867 | 3.6481 | 0.72061 | 0.60051 | 0.4654 | 0.1201 | 0.09008 | 0.15013 | 0.06005 | 0.57066 | 0.36558 | 0.45008 | 0.22972 | 0.10364 | 0.09466 | 0.08339 | 0.04244 | 0.03676 | 0.04744 | 0.03002 | 19.8 | 3431 | 57.62168 | 21.33489 | 7.16992 | 12.88254 | 0.32061 | 0.08744 | 0.05829 | 0.46634 | 0 | 0 | 0.05829 | 0.84363 | 0.6994 | 0.44044 | 0.57193 | 0.09651 | 0.05046 | 0.04121 | 0.11631 | 0 | 0 | 0.04121 | [6 empty] | 1.05474 | 0.10952 | 0.23983 | -0.1303 | 1.05474 | 0.12206 | 0.16718 | -0.04512
68.68 | 80.13 | 80.96 | 20.4 | 6803 | 66.64707 | 10.08379 | 17.1836 | 3.82184 | 0.74967 | 0.67617 | 0.33809 | 0.19109 | 0.16169 | 0.0588 | 0.0882 | 0.57162 | 0.36507 | 0.45737 | 0.23245 | 0.10458 | 0.09936 | 0.07038 | 0.05295 | 0.04871 | 0.02939 | 0.03599 | 20.4 | 3423 | 58.25299 | 20.59597 | 7.04061 | 13.00029 | 0.43821 | 0.02921 | 0.02921 | 0.52585 | 0.02921 | 0 | 0.05843 | 0.84289 | 0.69121 | 0.43727 | 0.57482 | 0.1129 | 0.02921 | 0.02921 | 0.12362 | 0.02921 | 0 | 0.0413 | [6 empty] | 1.05643 | 0.14442 | 0.27474 | -0.13032 | 1.05643 | 0.14328 | 0.19138 | -0.0481
77.13 | 87.47 | 49.5 | 21 | 6816 | 66.85739 | 11.03286 | 15.5223 | 4.32805 | 0.5135 | 0.58685 | 0.52817 | 0.26408 | 0.17606 | 0.08803 | 0.1027 | 0.57017 | 0.37948 | 0.43862 | 0.24648 | 0.08657 | 0.09252 | 0.0878 | 0.06216 | 0.05078 | 0.03592 | 0.0388 | 21 | 3383 | 59.79899 | 20.66213 | 6.47354 | 12.17854 | 0.38427 | 0.08868 | 0.17736 | 0.23648 | 0 | 0 | 0 | 0.84297 | 0.69611 | 0.42305 | 0.56227 | 0.10637 | 0.05118 | 0.07234 | 0.08351 | 0 | 0 | 0 | [6 empty] | 1.05812 | 0.19682 | 0.32006 | -0.12324 | 1.05812 | 0.17229 | 0.22243 | -0.05013
83.89 | 59.22 | 56.63 | 21.6 | 7093 | 65.55759 | 11.63119 | 15.69153 | 5.06133 | 0.67672 | 0.56394 | 0.36656 | 0.31016 | 0.08459 | 0.0282 | 0.0282 | 0.56421 | 0.38067 | 0.43187 | 0.26028 | 0.09735 | 0.08891 | 0.07176 | 0.06602 | 0.03452 | 0.01994 | 0.01994 | 21.6 | 3402 | 60.14109 | 20.54674 | 6.43739 | 11.58142 | 0.64668 | 0.11758 | 0.05879 | 0.47031 | 0 | 0 | 0 | 0.83942 | 0.69272 | 0.42076 | 0.54864 | 0.13743 | 0.05875 | 0.04156 | 0.1173 | 0 | 0 | 0 | [6 empty] | 1.05981 | 0.31591 | 0.38083 | -0.06492 | 1.05981 | 0.2116 | 0.264 | -0.05239
80.35 | 104.19 | 31.39 | 22.2 | 6993 | 65.05077 | 13.12741 | 14.15701 | 6.10611 | 0.6721 | 0.3575 | 0.286 | 0.1001 | 0.0429 | 0.0572 | 0.0429 | 0.57018 | 0.40383 | 0.41688 | 0.28633 | 0.09771 | 0.07137 | 0.06386 | 0.03782 | 0.02476 | 0.02859 | 0.02476 | 22.2 | 3418 | 58.71855 | 20.04096 | 7.78233 | 12.28789 | 0.49737 | 0.08777 | 0.08777 | 0.46811 | 0 | 0 | 0.02926 | 0.84213 | 0.68471 | 0.45822 | 0.56154 | 0.12033 | 0.05065 | 0.05065 | 0.11675 | 0 | 0 | 0.02925 | [6 empty] | 1.06151 | 0.42163 | 0.46758 | -0.04595 | 1.06151 | 0.2566 | 0.32445 | -0.06786
77.7 | 80.38 | 64.75 | 22.8 | 7229 | 65.14041 | 14.19283 | 12.18702 | 6.91659 | 0.62249 | 0.30433 | 0.23516 | 0.2075 | 0.083 | 0.02767 | 0.083 | 0.56046 | 0.41045 | 0.38476 | 0.29843 | 0.09251 | 0.06478 | 0.05697 | 0.05352 | 0.03387 | 0.01956 | 0.03387 | 22.8 | 3399 | 58.98794 | 20.47661 | 6.94322 | 12.29773 | 0.41189 | 0.20594 | 0.11768 | 0.47073 | 0.08826 | 0 | 0 | 0.84365 | 0.69215 | 0.43599 | 0.5633 | 0.10985 | 0.07776 | 0.05881 | 0.1174 | 0.05094 | 0 | 0 | [6 empty] | 1.06321 | 0.64807 | 0.60444 | 0.04363 | 1.06321 | 0.41487 | 0.42396 | -0.00909
53.06 | 99.85 | 54.54 | 23.4 | 7058 | 62.8365 | 15.9677 | 12.36894 | 7.4667 | 0.79343 | 0.12751 | 0.22669 | 0.11335 | 0.05667 | 0.0425 | 0 | 0.57521 | 0.43602 | 0.39188 | 0.31288 | 0.1056 | 0.04248 | 0.05661 | 0.04005 | 0.02833 | 0.02454 | 0 | 23.4 | 3337 | 58.16602 | 21.9958 | 6.71262 | 11.65718 | 0.74918 | 0.11987 | 0.11987 | 0.44951 | 0.02997 | 0 | 0 | 0.85393 | 0.71705 | 0.43319 | 0.55553 | 0.14927 | 0.0599 | 0.0599 | 0.1158 | 0.02996 | 0 | 0 | [6 empty] | 1.06491 | 0.92976 | 0.84414 | 0.08563 | 1.06491 | 0.68072 | 0.60745 | 0.07327
68.68 | 112.09 | 49.52 | 24 | 7050 | 62.09929 | 18.28369 | 10.76596 | 7.77305 | 0.38298 | 0.17021 | 0.15603 | 0.21277 | 0.05674 | 0.07092 | 0.02837 | 0.57779 | 0.46035 | 0.36915 | 0.31888 | 0.07356 | 0.04909 | 0.04701 | 0.05488 | 0.02836 | 0.03171 | 0.02006 | 24 | 3405 | 58.5022 | 21.61527 | 6.25551 | 12.36417 | 0.49927 | 0.17621 | 0.05874 | 0.49927 | 0 | 0.02937 | 0 | 0.84438 | 0.7054 | 0.415 | 0.56411 | 0.12079 | 0.07187 | 0.04152 | 0.12079 | 0 | 0.02936 | 0 | [6 empty] | 1.06661 | 1.42497 | 1.28468 | 0.14028 | 1.06661 | 1.10398 | 0.95791 | 0.14608
99.96 | 91.82 | 56.6 | 24.6 | 7175 | 61.36585 | 19.86063 | 8.62718 | 8.90592 | 0.54355 | 0.20906 | 0.09756 | 0.29268 | 0.05575 | 0.01394 | 0.02787 | 0.57483 | 0.47099 | 0.33146 | 0.33626 | 0.0868 | 0.05392 | 0.03686 | 0.06378 | 0.02787 | 0.01394 | 0.01971 | 24.6 | 3548 | 58.31454 | 21.75874 | 6.73619 | 11.7531 | 0.50733 | 0.14092 | 0.08455 | 0.62007 | 0.02818 | 0.02818 | 0.02818 | 0.82773 | 0.6927 | 0.4208 | 0.54067 | 0.11927 | 0.06298 | 0.0488 | 0.13179 | 0.02818 | 0.02818 | 0.02818 | [6 empty] | 1.06832 | 2.17408 | 2.06589 | 0.10819 | 1.06832 | 1.69142 | 1.5904 | 0.10102
91.51 | 73.13 | 76.65 | 25.2 | 7363 | 60.53239 | 21.49939 | 8.13527 | 8.80076 | 0.50251 | 0.19014 | 0.10865 | 0.10865 | 0.06791 | 0.01358 | 0.04074 | 0.56962 | 0.47876 | 0.31859 | 0.33016 | 0.0824 | 0.05077 | 0.03839 | 0.03839 | 0.03036 | 0.01358 | 0.02352 | 25.2 | 3514 | 60.41548 | 17.72908 | 9.96016 | 10.44394 | 0.65452 | 0.22766 | 0.11383 | 0.39841 | 0.02846 | 0 | 0.02846 | 0.82497 | 0.64427 | 0.50518 | 0.51592 | 0.13603 | 0.0804 | 0.05688 | 0.10627 | 0.02845 | 0 | 0.02845 | [6 empty] | 1.07003 | 3.2716 | 3.31386 | -0.04226 | 1.07003 | 2.55012 | 2.60003 | -0.04991
97.12 | 84.94 | 46.34 | 25.8 | 7403 | 59.71903 | 22.31528 | 6.78103 | 9.95542 | 0.60786 | 0.12157 | 0.13508 | 0.20262 | 0.06754 | 0.05403 | 0.04052 | 0.57004 | 0.48391 | 0.29221 | 0.34798 | 0.09034 | 0.0405 | 0.04269 | 0.05226 | 0.03019 | 0.02701 | 0.02339 | 25.8 | 3348 | 61.91756 | 15.47192 | 12.81362 | 7.97491 | 0.74671 | 0.32855 | 0.14934 | 0.4779 | 0.08961 | 0 | 0.02987 | 0.83922 | 0.625 | 0.57765 | 0.46819 | 0.14878 | 0.0989 | 0.06674 | 0.11919 | 0.05171 | 0 | 0.02986 | [6 empty] | 1.07174 | 4.85 | 5.02095 | -0.17095 | 1.07174 | 3.80141 | 3.96002 | -0.15861
97.1 | 67.07 | 70.01 | 26.4 | 7665 | 60.11742 | 23.26158 | 6.18395 | 9.32811 | 0.54795 | 0.13046 | 0.10437 | 0.20874 | 0.05219 | 0.03914 | 0.02609 | 0.55929 | 0.48258 | 0.27512 | 0.33218 | 0.08432 | 0.04123 | 0.03688 | 0.05213 | 0.02609 | 0.02259 | 0.01845 | 26.4 | 3174 | 63.35854 | 11.81474 | 15.34342 | 6.77379 | 0.69313 | 0.59861 | 0.37807 | 0.66163 | 0.12602 | 0.09452 | 0.15753 | 0.85524 | 0.57294 | 0.63972 | 0.44605 | 0.14726 | 0.13692 | 0.10893 | 0.1439 | 0.06297 | 0.05454 | 0.07039 | [6 empty] | 1.07345 | 6.76745 | 6.86606 | -0.09862 | 1.07345 | 5.27683 | 5.39819 | -0.12135
63.05 | 84 | 56.24 | 27 | 7878 | 59.58365 | 23.40696 | 6.49911 | 9.54557 | 0.44428 | 0.08886 | 0.06347 | 0.26657 | 0.06347 | 0.02539 | 0.01269 | 0.55288 | 0.47704 | 0.27773 | 0.33106 | 0.07493 | 0.03357 | 0.02837 | 0.05809 | 0.02837 | 0.01795 | 0.01269 | 27 | 3048 | 66.0105 | 8.85827 | 17.84777 | 4.56037 | 0.72178 | 0.82021 | 0.52493 | 0.3937 | 0.16404 | 0.06562 | 0.03281 | 0.85797 | 0.51467 | 0.69358 | 0.37788 | 0.15333 | 0.16337 | 0.13089 | 0.11343 | 0.0733 | 0.04638 | 0.0328 | [6 empty] | 1.07517 | 8.23737 | 8.02906 | 0.20831 | 1.07517 | 6.49001 | 6.31172 | 0.17829
67.37 | 66.87 | 64.83 | 27.6 | 7748 | 59.80898 | 23.92876 | 6.23387 | 9.18947 | 0.43882 | 0.12907 | 0.03872 | 0.16779 | 0 | 0.02581 | 0.03872 | 0.557 | 0.4847 | 0.27467 | 0.32818 | 0.07509 | 0.04079 | 0.02235 | 0.0465 | 0 | 0.01825 | 0.02235 | 27.6 | 2990 | 68.86288 | 7.3913 | 17.3913 | 3.5786 | 0.86957 | 0.73579 | 0.6689 | 0.26756 | 0.10033 | 0.06689 | 0.06689 | 0.84683 | 0.47847 | 0.69318 | 0.33971 | 0.16979 | 0.15629 | 0.14907 | 0.09447 | 0.0579 | 0.04728 | 0.04728 | [6 empty] | 1.07689 | 7.70363 | 7.65088 | 0.05275 | 1.07689 | 6.16633 | 6.09187 | 0.07446
78.43 | 65.57 | 61.4 | 28.2 | 7727 | 60.23036 | 23.06199 | 6.43199 | 9.47328 | 0.44002 | 0.09059 | 0.05177 | 0.16824 | 0.03882 | 0 | 0.01294 | 0.55677 | 0.4792 | 0.27908 | 0.33314 | 0.0753 | 0.03422 | 0.02588 | 0.04662 | 0.02241 | 0 | 0.01294 | 28.2 | 3147 | 65.80871 | 8.73848 | 18.77979 | 3.68605 | 1.01684 | 0.79441 | 0.5402 | 0.31776 | 0.09533 | 0.09533 | 0.12711 | 0.84557 | 0.5034 | 0.69619 | 0.33587 | 0.17884 | 0.15825 | 0.13066 | 0.10033 | 0.05501 | 0.05501 | 0.06351 | [6 empty] | 1.07861 | 6.04337 | 6.03807 | 0.0053 | 1.07861 | 4.93074 | 4.90695 | 0.02378
88.84 | 88.05 | 65.06 | 28.8 | 7672 | 60.62304 | 23.20125 | 6.26955 | 8.94161 | 0.54745 | 0.06517 | 0.05214 | 0.19552 | 0.06517 | 0.01303 | 0.02607 | 0.55781 | 0.48192 | 0.27676 | 0.32577 | 0.08424 | 0.02914 | 0.02606 | 0.05043 | 0.02914 | 0.01303 | 0.01843 | 28.8 | 3203 | 67.3119 | 7.58664 | 18.51389 | 3.34062 | 1.15517 | 0.71808 | 0.68686 | 0.28099 | 0.1561 | 0.12488 | 0.12488 | 0.82882 | 0.46786 | 0.6863 | 0.31751 | 0.18881 | 0.14919 | 0.14593 | 0.09353 | 0.06976 | 0.0624 | 0.0624 | [6 empty] | 1.08034 | 4.13166 | 4.17781 | -0.04616 | 1.08034 | 3.41809 | 3.44914 | -0.03105
99.3 | 83.73 | 53.06 | 29.4 | 7695 | 60.25991 | 23.46979 | 6.19883 | 9.12281 | 0.49383 | 0.11696 | 0.10396 | 0.20793 | 0 | 0 | 0.02599 | 0.55786 | 0.48313 | 0.27489 | 0.32824 | 0.07991 | 0.03896 | 0.03674 | 0.05193 | 0 | 0 | 0.01838 | 29.4 | 3325 | 67.30827 | 7.24812 | 18.37594 | 2.88722 | 1.08271 | 1.32331 | 0.66165 | 0.39098 | 0.27068 | 0.27068 | 0.18045 | 0.8135 | 0.44965 | 0.67164 | 0.29039 | 0.17947 | 0.19817 | 0.1406 | 0.10823 | 0.0901 | 0.0901 | 0.0736 | [6 empty] | 1.08207 | 2.61006 | 2.66033 | -0.05027 | 1.08207 | 2.16296 | 2.20082 | -0.03786
87.03 | 69.98 | 84.15 | 30 | 7714 | 60.09852 | 23.29531 | 6.42987 | 9.33368 | 0.35001 | 0.11667 | 0.07778 | 0.24631 | 0.02593 | 0.01296 | 0.01296 | 0.55755 | 0.48129 | 0.27927 | 0.33121 | 0.06724 | 0.03887 | 0.03174 | 0.05644 | 0.01833 | 0.01296 | 0.01296 | 30 | 3346 | 68.35027 | 7.62104 | 17.72265 | 3.28751 | 0.89659 | 0.83682 | 0.56784 | 0.38852 | 0.08966 | 0.05977 | 0.17932 | 0.80407 | 0.4587 | 0.66015 | 0.30826 | 0.16296 | 0.15748 | 0.1299 | 0.10755 | 0.05174 | 0.04225 | 0.07314 | [6 empty] | 1.0838 | 1.61666 | 1.63981 | -0.02314 | 1.0838 | 1.31513 | 1.33447 | -0.01935
88.6 | 72.86 | 80 | 30.6 | 7689 | 61.56847 | 21.95344 | 6.30771 | 9.11692 | 0.52022 | 0.11705 | 0.10404 | 0.24711 | 0.02601 | 0.01301 | 0.02601 | 0.55474 | 0.47206 | 0.27724 | 0.32827 | 0.08204 | 0.03899 | 0.03677 | 0.05662 | 0.01839 | 0.013 | 0.01839 | 30.6 | 3514 | 66.8469 | 8.45191 | 17.89983 | 3.7564 | 0.51224 | 1.10985 | 0.62607 | 0.45532 | 0.05692 | 0.14229 | 0.14229 | 0.79415 | 0.46925 | 0.64669 | 0.32075 | 0.12043 | 0.17673 | 0.13306 | 0.11357 | 0.04023 | 0.06359 | 0.06359 | [6 empty] | 1.08553 | 1.05771 | 1.04173 | 0.01598 | 1.08553 | 0.82839 | 0.83191 | -0.00352
77.13 | 86.22 | 53.86 | 31.2 | 7520 | 60.83777 | 21.99468 | 6.78191 | 9.375 | 0.625 | 0.06649 | 0.09309 | 0.14628 | 0.03989 | 0.0133 | 0.0266 | 0.56287 | 0.47765 | 0.28995 | 0.33612 | 0.09088 | 0.02973 | 0.03517 | 0.04407 | 0.02303 | 0.0133 | 0.0188 | 31.2 | 3423 | 66.60824 | 8.41367 | 18.78469 | 3.12591 | 0.78878 | 1.11014 | 0.58428 | 0.26293 | 0.14607 | 0.02921 | 0.14607 | 0.80608 | 0.47447 | 0.6676 | 0.29743 | 0.1512 | 0.17909 | 0.13027 | 0.08753 | 0.06528 | 0.02921 | 0.06528 | [6 empty] | 1.08727 | 0.76353 | 0.71849 | 0.04505 | 1.08727 | 0.59394 | 0.59549 | -0.00155
86.94 | 87.92 | 70 | 31.8 | 7588 | 60.38482 | 22.45651 | 7.14286 | 9.21191 | 0.38218 | 0.05271 | 0.06589 | 0.21086 | 0.03954 | 0 | 0.05271 | 0.56148 | 0.47905 | 0.29565 | 0.33199 | 0.07083 | 0.02635 | 0.02946 | 0.05266 | 0.02282 | 0 | 0.02635 | 31.8 | 3414 | 67.34036 | 8.46514 | 18.16052 | 3.13415 | 0.90803 | 1.11306 | 0.26362 | 0.23433 | 0.11716 | 0.08787 | 0.17575 | 0.80262 | 0.47641 | 0.6598 | 0.2982 | 0.16234 | 0.17956 | 0.08776 | 0.08275 | 0.05855 | 0.05071 | 0.07169 | [6 empty] | 1.08901 | 0.59511 | 0.54413 | 0.05098 | 1.08901 | 0.49435 | 0.50058 | -0.00623
77.7 | 68.36 | 64.63 | 32.4 | 7551 | 62.48179 | 21.34817 | 6.78056 | 8.58164 | 0.34433 | 0.10595 | 0.0927 | 0.22514 | 0.01324 | 0.01324 | 0.01324 | 0.55718 | 0.47156 | 0.28932 | 0.32233 | 0.06741 | 0.03744 | 0.03502 | 0.05454 | 0.01324 | 0.01324 | 0.01324 | 32.4 | 3483 | 67.03991 | 8.87166 | 17.37008 | 3.35917 | 0.68906 | 1.14844 | 0.83262 | 0.34453 | 0.11484 | 0.02871 | 0.20098 | 0.7965 | 0.48178 | 0.64194 | 0.3053 | 0.14017 | 0.18054 | 0.15397 | 0.09929 | 0.05739 | 0.02871 | 0.07589 | [6 empty] | 1.09075 | 0.49022 | 0.44303 | 0.04719 | 1.09075 | 0.41463 | 0.42539 | -0.01076
94.08 | 87.89 | 73.57 | 33 | 7506 | 62.25686 | 21.43618 | 6.54143 | 8.83293 | 0.49294 | 0.13323 | 0.05329 | 0.18652 | 0.01332 | 0 | 0.05329 | 0.55951 | 0.47368 | 0.28539 | 0.32754 | 0.08084 | 0.0421 | 0.02664 | 0.0498 | 0.01332 | 0 | 0.02664 | 33 | 3621 | 67.99227 | 8.31262 | 18.19939 | 2.70643 | 0.46948 | 0.96658 | 0.55233 | 0.57995 | 0.08285 | 0.05523 | 0.08285 | 0.77525 | 0.45879 | 0.6412 | 0.26967 | 0.1136 | 0.16259 | 0.12316 | 0.12619 | 0.04781 | 0.03905 | 0.04781 | [6 empty] | 1.0925 | 0.3773 | 0.37885 | -0.00155 | 1.0925 | 0.33824 | 0.33669 | 0.00155
84.15 | 84.35 | 54.54 | 33.6 | 7466 | 61.09028 | 21.09563 | 7.29976 | 9.4696 | 0.49558 | 0.08036 | 0.05358 | 0.33485 | 0.02679 | 0.05358 | 0 | 0.56425 | 0.47217 | 0.30106 | 0.33886 | 0.08127 | 0.0328 | 0.02678 | 0.06686 | 0.01894 | 0.02678 | 0 | 33.6 | 3480 | 67.0977 | 8.18966 | 18.90805 | 3.04598 | 0.51724 | 1.23563 | 0.60345 | 0.28736 | 0.02874 | 0.02874 | 0.05747 | 0.79648 | 0.46482 | 0.66378 | 0.29131 | 0.1216 | 0.18726 | 0.13129 | 0.09074 | 0.02873 | 0.02873 | 0.04063 | [6 empty] | 1.09425 | 0.3212 | 0.33567 | -0.01447 | 1.09425 | 0.29995 | 0.275 | 0.02495
45.71 | 91.25 | 60.22 | 34.2 | 7784 | 61.52364 | 21.83967 | 7.10432 | 8.63309 | 0.39825 | 0.11562 | 0.11562 | 0.1927 | 0.01285 | 0.02569 | 0.03854 | 0.55146 | 0.46829 | 0.29118 | 0.31833 | 0.07139 | 0.03852 | 0.03852 | 0.04971 | 0.01285 | 0.01817 | 0.02225 | 34.2 | 3444 | 67.97329 | 7.81069 | 19.04762 | 2.99071 | 0.3194 | 0.75494 | 0.55168 | 0.37747 | 0.02904 | 0 | 0.14518 | 0.79505 | 0.45725 | 0.66912 | 0.29024 | 0.09615 | 0.1475 | 0.12622 | 0.10449 | 0.02903 | 0 | 0.06488 | [6 empty] | 1.096 | 0.32715 | 0.30519 | 0.02196 | 1.096 | 0.26905 | 0.25133 | 0.01773
111.52 | 64.44 | 53.33 | 34.8 | 7780 | 61.83805 | 21.4653 | 7.03085 | 8.85604 | 0.3856 | 0.10283 | 0.07712 | 0.20566 | 0.01285 | 0 | 0.02571 | 0.55075 | 0.46549 | 0.28986 | 0.3221 | 0.07027 | 0.03634 | 0.03147 | 0.05136 | 0.01285 | 0 | 0.01818 | 34.8 | 3401 | 67.9212 | 7.38018 | 18.93561 | 2.7933 | 0.55866 | 1.14672 | 0.70567 | 0.26463 | 0.14702 | 0.0294 | 0.11761 | 0.8004 | 0.44831 | 0.67182 | 0.28256 | 0.12781 | 0.18257 | 0.14354 | 0.08809 | 0.0657 | 0.0294 | 0.05877 | [6 empty] | 1.09775 | 0.29294 | 0.28146 | 0.01148 | 1.09775 | 0.23396 | 0.2444 | -0.01045
84.57 | 77.1 | 62.46 | 35.4 | 7871 | 61.54237 | 21.36958 | 7.39423 | 8.868 | 0.48278 | 0.06352 | 0.07623 | 0.15246 | 0.0127 | 0 | 0.03811 | 0.54836 | 0.46204 | 0.29495 | 0.32043 | 0.07813 | 0.0284 | 0.03111 | 0.04398 | 0.0127 | 0 | 0.022 | 35.4 | 2093 | 68.41854 | 7.50119 | 19.01577 | 2.81892 | 0.28667 | 0.90779 | 0.43 | 0.33445 | 0 | 0.09556 | 0.19111 | 1.01606 | 0.57577 | 0.85777 | 0.36178 | 0.11686 | 0.20731 | 0.14303 | 0.1262 | 0 | 0.06754 | 0.09547 | [6 empty] | 1.09951 | 0.25598 | 0.26275 | -0.00677 | 1.09951 | 0.25778 | 0.2358 | 0.02199
89.24 | 127.03 | 51.08 | 36 | 8064 | 60.8879 | 21.67659 | 7.50248 | 8.89137 | 0.52083 | 0.16121 | 0.0496 | 0.24802 | 0.0124 | 0.0248 | 0.0248 | 0.54343 | 0.45884 | 0.29335 | 0.31695 | 0.08016 | 0.04468 | 0.0248 | 0.05539 | 0.0124 | 0.01754 | 0.01754 | [30 empty] | 1.10127 | 0.2398 | 0.25735 | -0.01755 | 1.10127 | 0.23379 | 0.22035 | 0.01345
80.97 | 106.95 | 54.93 | 36.6 | 7891 | 61.52579 | 21.26473 | 6.98264 | 9.23837 | 0.48156 | 0.11405 | 0.03802 | 0.22811 | 0.06336 | 0.01267 | 0.05069 | 0.54771 | 0.46063 | 0.2869 | 0.32597 | 0.07793 | 0.038 | 0.02195 | 0.0537 | 0.02833 | 0.01267 | 0.02534 | [30 empty] | 1.10303 | 0.2725 | 0.27439 | -0.00189 | 1.10303 | 0.18799 | 0.20088 | -0.01289
66.52 | 105.52 | 61.98 | 37.2 | 8067 | 60.81567 | 21.53217 | 7.45011 | 9.45829 | 0.42147 | 0.02479 | 0.06198 | 0.19834 | 0.0124 | 0.02479 | 0 | 0.54351 | 0.45765 | 0.29236 | 0.32582 | 0.07213 | 0.01753 | 0.02771 | 0.04954 | 0.0124 | 0.01753 | 0 | [30 empty] | 1.10479 | 0.30268 | 0.28361 | 0.01908 | 1.10479 | 0.16515 | 0.18163 | -0.01648
90.55 | 60.55 | 54.54 | 37.8 | 8127 | 61.00652 | 21.66851 | 6.90292 | 9.5115 | 0.43066 | 0.14766 | 0.07383 | 0.19687 | 0.0123 | 0.0123 | 0.03691 | 0.54103 | 0.457 | 0.2812 | 0.32543 | 0.07264 | 0.04259 | 0.03013 | 0.04917 | 0.0123 | 0.0123 | 0.02131 | [30 empty] | 1.10656 | 0.26836 | 0.25362 | 0.01474 | 1.10656 | 0.16062 | 0.16523 | -0.00461
67.38 | 90.01 | 53.06 | 38.4 | 8528 | 61.94887 | 20.52064 | 7.09428 | 9.38086 | 0.59803 | 0.16417 | 0.05863 | 0.15244 | 0.03518 | 0.01173 | 0.03518 | 0.52575 | 0.43732 | 0.278 | 0.31572 | 0.08349 | 0.04384 | 0.02621 | 0.04225 | 0.02031 | 0.01173 | 0.02031 | [30 empty] | 1.10833 | 0.21195 | 0.22573 | -0.01378 | 1.10833 | 0.16433 | 0.15263 | 0.0117
99.67 | 76.5 | 47.12 | 39 | 8369 | 60.84359 | 21.75887 | 6.2373 | 10.13263 | 0.5616 | 0.14339 | 0.0478 | 0.21508 | 0.03585 | 0.01195 | 0.01195 | 0.53355 | 0.45102 | 0.26435 | 0.32986 | 0.08169 | 0.04136 | 0.02389 | 0.05064 | 0.02069 | 0.01195 | 0.01195 | [30 empty] | 1.11011 | 0.20188 | 0.21879 | -0.01691 | 1.11011 | 0.16903 | 0.14389 | 0.02513
79.25 | 84 | 73.27 | 39.6 | 8470 | 60.64935 | 22.08973 | 6.6588 | 9.8229 | 0.35419 | 0.07084 | 0.08264 | 0.21251 | 0.03542 | 0 | 0.02361 | 0.53082 | 0.45077 | 0.27089 | 0.32339 | 0.06455 | 0.02891 | 0.03122 | 0.05004 | 0.02045 | 0 | 0.01669 | [30 empty] | 1.11188 | 0.19442 | 0.21964 | -0.02522 | 1.11188 | 0.14116 | 0.1389 | 0.00226
77.7 | 71.45 | 71.86 | 40.2 | 8522 | 61.03027 | 21.11007 | 7.19315 | 9.86858 | 0.50458 | 0.0352 | 0.05867 | 0.14081 | 0.02347 | 0.01173 | 0.02347 | 0.52828 | 0.44206 | 0.27988 | 0.32307 | 0.07675 | 0.02032 | 0.02623 | 0.04062 | 0.01659 | 0.01173 | 0.01659 | [30 empty] | 1.11366 | 0.21001 | 0.22016 | -0.01016 | 1.11366 | 0.13052 | 0.13767 | -0.00715
83.62 | 64.35 | 51.24 | 40.8 | 8868 | 60.65629 | 21.9779 | 6.83356 | 9.77673 | 0.41723 | 0.11276 | 0.03383 | 0.18042 | 0.01128 | 0 | 0 | 0.51876 | 0.43973 | 0.26794 | 0.31539 | 0.06845 | 0.03564 | 0.01953 | 0.04507 | 0.01128 | 0 | 0 | [30 empty] | 1.11544 | 0.22404 | 0.22007 | 0.00397 | 1.11544 | 0.14029 | 0.14045 | -0.000151347
80.09 | 77.78 | 54.13 | 41.4 | 8726 | 60.92138 | 21.68233 | 6.54366 | 9.90144 | 0.49278 | 0.08022 | 0.10314 | 0.1719 | 0.04584 | 0.04584 | 0.01146 | 0.52233 | 0.44114 | 0.26473 | 0.31974 | 0.07496 | 0.03031 | 0.03436 | 0.04435 | 0.02291 | 0.02291 | 0.01146 | [30 empty] | 1.11723 | 0.19824 | 0.22035 | -0.02212 | 1.11723 | 0.17193 | 0.1475 | 0.02442
70.22 | 80.5 | 68.99 | 42 | 5371 | 60.75219 | 21.2251 | 6.59095 | 10.4636 | 0.5027 | 0.09309 | 0.09309 | 0.18619 | 0.03724 | 0.01862 | 0.03724 | 0.66629 | 0.55794 | 0.33856 | 0.41765 | 0.0965 | 0.04161 | 0.04161 | 0.05882 | 0.02633 | 0.01862 | 0.02633 | [30 empty] | 1.11901 | 0.20974 | 0.22168 | -0.01194 | 1.11901 | 0.17104 | 0.15892 | 0.01213
80.79 | 99.26 | 56.63 | [54 empty] | 1.1208 | 0.24524 | 0.22691 | 0.01833 | 1.1208 | 0.20767 | 0.17507 | 0.03259
73.16 | 98.31 | 53.33 | [54 empty] | 1.1226 | 0.2252 | 0.24347 | -0.01827 | 1.1226 | 0.20425 | 0.19924 | 0.00501
59.14 | 61.73 | 50.79 | [54 empty] | 1.12439 | 0.26466 | 0.28039 | -0.01573 | 1.12439 | 0.22492 | 0.24128 | -0.01636
64.85 | 96.04 | 62.01 | [54 empty] | 1.12619 | 0.34684 | 0.33456 | 0.01228 | 1.12619 | 0.29526 | 0.31066 | -0.0154
80.81 | 109.16 | 59.14 | [54 empty] | 1.128 | 0.4097 | 0.37407 | 0.03563 | 1.128 | 0.38427 | 0.37738 | 0.00689
72.48 | 66.4 | 66.63 | [54 empty] | 1.1298 | 0.40673 | 0.36056 | 0.04617 | 1.1298 | 0.36871 | 0.36595 | 0.00276
80.09 | 77.85 | 80.79 | [54 empty] | 1.13161 | 0.29757 | 0.304 | -0.00643 | 1.13161 | 0.29415 | 0.28808 | 0.00607
55.46 | 87.63 | 62 | [54 empty] | 1.13342 | 0.21381 | 0.24691 | -0.0331 | 1.13342 | 0.23718 | 0.21831 | 0.01887
92.1 | 102.4 | 68.66 | [54 empty] | 1.13523 | 0.19532 | 0.21048 | -0.01516 | 1.13523 | 0.17118 | 0.17537 | -0.00419
72.48 | 82.46 | 77.12 | [54 empty] | 1.13705 | 0.14926 | 0.19076 | -0.0415 | 1.13705 | 0.10322 | 0.14756 | -0.04434
87.62 | 80.79 | 65.09 | [54 empty] | 1.13887 | 0.13001 | 0.17767 | -0.04766 | 1.13887 | 0.08464 | 0.1262 | -0.04156
112.02 | 86.48 | 57.27 | [54 empty] | 1.14069 | 0.15702 | 0.16503 | -0.008 | 1.14069 | 0.08754 | 0.10878 | -0.02124
68.14 | 108.51 | 56.63 | [54 empty] | 1.14251 | 0.14967 | 0.15129 | -0.00162 | 1.14251 | 0.10896 | 0.09494 | 0.01402
57.14 | 87.61 | 81.49 | [54 empty] | 1.14434 | 0.12328 | 0.13731 | -0.01402 | 1.14434 | 0.09676 | 0.08429 | 0.01248
109.83 | 78.54 | 64.87 | [54 empty] | 1.14617 | 0.10151 | 0.12433 | -0.02282 | 1.14617 | 0.07732 | 0.07616 | 0.00116
65.21 | 80.13 | 63.39 | [54 empty] | 1.14801 | 0.1295 | 0.11311 | 0.0164 | 1.14801 | 0.04844 | 0.06992 | -0.02148
94.24 | 84.92 | 56.63 | [54 empty] | 1.14984 | 0.15612 | 0.10382 | 0.0523 | 1.14984 | 0.0488 | 0.06504 | -0.01624
56.24 | 91.17 | 56.63 | [54 empty] | 1.15168 | 0.14434 | 0.09633 | 0.04801 | 1.15168 | 0.06681 | 0.06117 | 0.00564
61.07 | 121.44 | 54.51 | [54 empty] | 1.15353 | 0.10357 | 0.09035 | 0.01322 | 1.15353 | 0.07778 | 0.05806 | 0.01973
69.52 | 85.17 | 61.51 | [54 empty] | 1.15537 | 0.10351 | 0.08564 | 0.01787 | 1.15537 | 0.06862 | 0.05553 | 0.01309
64.85 | 118.43 | 82.23 | [54 empty] | 1.15722 | 0.09549 | 0.08197 | 0.01353 | 1.15722 | 0.07305 | 0.05345 | 0.01959
78.53 | 82.47 | 65.53 | [54 empty] | 1.15907 | 0.11386 | 0.07918 | 0.03468 | 1.15907 | 0.0604 | 0.05175 | 0.00865
86.94 | 98.29 | 59.1 | [54 empty] | 1.16093 | 0.13761 | 0.07719 | 0.06042 | 1.16093 | 0.1192 | 0.05034 | 0.06886
78.49 | 56.93 | 54.92 | [54 empty] | 1.16278 | 0.12977 | 0.07592 | 0.05385 | 1.16278 | 0.10136 | 0.04918 | 0.05217
59.14 | 108.13 | 60.21 | [54 empty] | 1.16465 | 0.13158 | 0.07536 | 0.05622 | 1.16465 | 0.04549 | 0.04823 | -0.00274
59.24 | 101.9 | 57.12 | [54 empty] | 1.16651 | 0.137 | 0.07554 | 0.06145 | 1.16651 | 0.05222 | 0.04746 | 0.00476
58.02 | 88.6 | 61.42 | [54 empty] | 1.16837 | 0.09586 | 0.07656 | 0.01931 | 1.16837 | 0.07233 | 0.04685 | 0.02548
58.02 | 73.67 | 57.14 | [54 empty] | 1.17024 | 0.11737 | 0.07856 | 0.03881 | 1.17024 | 0.03845 | 0.04638 | -0.00793
86.94 | 76.5 | 78.14 | [54 empty] | 1.17212 | 0.09524 | 0.08182 | 0.01342 | 1.17212 | 0.01908 | 0.04603 | -0.02695
87.94 | 75.97 | 73.94 | [54 empty] | 1.17399 | 0.05823 | 0.08678 | -0.02855 | 1.17399 | 0.04941 | 0.04584 | 0.00356
91.71 | 83.77 | 72.28 | [54 empty] | 1.17587 | 0.05494 | 0.09419 | -0.03925 | 1.17587 | 0.06802 | 0.04597 | 0.02204
83.89 | 93.26 | 53.06 | [54 empty] | 1.17775 | 0.07428 | 0.10524 | -0.03095 | 1.17775 | 0.07435 | 0.04713 | 0.02722
99.99 | 80.5 | 66.52 | [54 empty] | 1.17964 | 0.10746 | 0.1217 | -0.01424 | 1.17964 | 0.05398 | 0.05154 | 0.00244
76.17 | 83.04 | 49.52 | [54 empty] | 1.18152 | 0.13603 | 0.14617 | -0.01014 | 1.18152 | 0.04121 | 0.06426 | -0.02306
72.48 | 97.96 | 61.07 | [54 empty] | 1.18341 | 0.18287 | 0.18348 | -0.000612513 | 1.18341 | 0.08386 | 0.09268 | -0.00882
59.49 | 102.85 | 44.41 | [54 empty] | 1.18531 | 0.24274 | 0.24587 | -0.00313 | 1.18531 | 0.13499 | 0.14093 | -0.00594
73.95 | 109.02 | 71.86 | [54 empty] | 1.1872 | 0.36109 | 0.35123 | 0.00986 | 1.1872 | 0.21146 | 0.20039 | 0.01107
58.02 | 91.04 | 63.82 | [54 empty] | 1.1891 | 0.45492 | 0.45592 | -0.000994003 | 1.1891 | 0.2563 | 0.24686 | 0.00944
68.67 | 84.85 | 53.33 | [54 empty] | 1.19101 | 0.42187 | 0.41964 | 0.00223 | 1.19101 | 0.25357 | 0.25496 | -0.00139
85.94 | 85.17 | 60.23 | [54 empty] | 1.19291 | 0.30159 | 0.30046 | 0.00113 | 1.19291 | 0.20995 | 0.21994 | -0.00998
68.67 | 89.49 | 62.47 | [54 empty] | 1.19482 | 0.20318 | 0.21615 | -0.01297 | 1.19482 | 0.14445 | 0.16241 | -0.01796
82.05 | 61.82 | 57.27 | [54 empty] | 1.19673 | 0.15592 | 0.16812 | -0.0122 | 1.19673 | 0.13126 | 0.10966 | 0.02159
73.96 | 66.79 | 62.83 | [54 empty] | 1.19865 | 0.12802 | 0.13848 | -0.01045 | 1.19865 | 0.09955 | 0.07612 | 0.02344
75.6 | 101.13 | 67.37 | [54 empty] | 1.20056 | 0.1328 | 0.11911 | 0.01369 | 1.20056 | 0.05025 | 0.06069 | -0.01044
73.23 | 66.87 | 45.86 | [54 empty] | 1.20249 | 0.1355 | 0.10655 | 0.02895 | 1.20249 | 0.0703 | 0.05589 | 0.01441
78.43 | 96.05 | 59.48 | [54 empty] | 1.20441 | 0.12581 | 0.0986 | 0.02721 | 1.20441 | 0.07437 | 0.0556 | 0.01877
83.87 | 72.86 | 49.52 | [54 empty] | 1.20634 | 0.11701 | 0.09374 | 0.02327 | 1.20634 | 0.07328 | 0.05682 | 0.01646
63.03 | 98.85 | 68.68 | [54 empty] | 1.20827 | 0.10173 | 0.091 | 0.01073 | 1.20827 | 0.08442 | 0.05856 | 0.02586
59.14 | 112.09 | 57.65 | [54 empty] | 1.2102 | 0.13152 | 0.0898 | 0.04171 | 1.2102 | 0.0716 | 0.06057 | 0.01103
54.54 | 106.45 | 67.37 | [54 empty] | 1.21214 | 0.11276 | 0.08979 | 0.02297 | 1.21214 | 0.05184 | 0.06284 | -0.01101
70.03 | 107.98 | 60.95 | [54 empty] | 1.21408 | 0.09196 | 0.09075 | 0.00121 | 1.21408 | 0.04042 | 0.06541 | -0.02499
59.14 | 81.76 | 57.65 | [54 empty] | 1.21602 | 0.09127 | 0.09258 | -0.0013 | 1.21602 | 0.03766 | 0.0683 | -0.03065
109.1 | 86.49 | 81.49 | [54 empty] | 1.21796 | 0.09037 | 0.09522 | -0.00485 | 1.21796 | 0.04589 | 0.07159 | -0.0257
59.49 | 80.33 | 66.53 | [54 empty] | 1.21991 | 0.12214 | 0.09867 | 0.02347 | 1.21991 | 0.02441 | 0.07533 | -0.05092
80.08 | 85.64 | 38.26 | [54 empty] | 1.22186 | 0.11021 | 0.10296 | 0.00726 | 1.22186 | 0.01978 | 0.07961 | -0.05983
66.53 | 96.67 | 46.34 | [54 empty] | 1.22382 | 0.10682 | 0.10816 | -0.00135 | 1.22382 | 0.00733 | 0.08454 | -0.07721
70.24 | 83.69 | 71.16 | [54 empty] | 1.22578 | 0.10084 | 0.11441 | -0.01357 | 1.22578 | 0.02118 | 0.09026 | -0.06908
95.45 | 86.44 | 50.08 | [54 empty] | 1.22774 | 0.09107 | 0.12184 | -0.03078 | 1.22774 | 0.06946 | 0.09694 | -0.02748
88.36 | 69.23 | 63.05 | [54 empty] | 1.2297 | 0.07533 | 0.1307 | -0.05537 | 1.2297 | 0.05995 | 0.10481 | -0.04486
104.81 | 73.59 | 61.43 | [54 empty] | 1.23167 | 0.08368 | 0.14128 | -0.05759 | 1.23167 | 0.05127 | 0.11418 | -0.06291
75.9 | 100.11 | 50.82 | [54 empty] | 1.23364 | 0.10228 | 0.15397 | -0.0517 | 1.23364 | 0.05612 | 0.12545 | -0.06933
78.53 | 79.47 | 65.76 | [54 empty] | 1.23562 | 0.08281 | 0.16933 | -0.08652 | 1.23562 | 0.08295 | 0.1392 | -0.05625
78.14 | 100.64 | 52.9 | [54 empty] | 1.23759 | 0.07683 | 0.18812 | -0.11129 | 1.23759 | 0.0919 | 0.15621 | -0.06431
81.44 | 104.96 | 51.8 | [54 empty] | 1.23957 | 0.11316 | 0.21143 | -0.09827 | 1.23957 | 0.08234 | 0.17762 | -0.09528
98.78 | 89.86 | 51.1 | [54 empty] | 1.24156 | 0.1301 | 0.24101 | -0.11091 | 1.24156 | 0.10001 | 0.20519 | -0.10519
73.15 | 100.34 | 62.83 | [54 empty] | 1.24354 | 0.1495 | 0.28042 | -0.13092 | 1.24354 | 0.0914 | 0.24197 | -0.15057
76.28 | 89.2 | 38.83 | [54 empty] | 1.24553 | 0.29926 | 0.33933 | -0.04007 | 1.24553 | 0.15134 | 0.29459 | -0.14325
94.29 | 80.54 | 39.2 | [54 empty] | 1.24752 | 0.4785 | 0.446 | 0.0325 | 1.24752 | 0.32081 | 0.3802 | -0.05939
92.69 | 84.92 | 58.14 | [54 empty] | 1.24952 | 0.79473 | 0.67336 | 0.12137 | 1.24952 | 0.5284 | 0.54232 | -0.01392
95.22 | 87.92 | 65.06 | [54 empty] | 1.25152 | 1.36996 | 1.16709 | 0.20288 | 1.25152 | 0.96072 | 0.87252 | 0.0882
64.85 | 84 | 46.02 | [54 empty] | 1.25352 | 2.33377 | 2.12425 | 0.20952 | 1.25352 | 1.6222 | 1.51047 | 0.11173
68.67 | 89.45 | 66.5 | [54 empty] | 1.25553 | 3.56143 | 3.65577 | -0.09434 | 1.25553 | 2.61144 | 2.57382 | 0.03762
61.54 | 94.6 | 53.06 | [54 empty] | 1.25754 | 5.18011 | 5.55673 | -0.37662 | 1.25754 | 3.9121 | 4.00259 | -0.09049
72.76 | 81.76 | 43.42 | [54 empty] | 1.25955 | 6.93772 | 7.14086 | -0.20314 | 1.25955 | 5.23328 | 5.35933 | -0.12605
80.36 | 79.76 | 62 | [54 empty] | 1.26156 | 7.84802 | 7.44253 | 0.40549 | 1.26156 | 5.90271 | 5.78741 | 0.1153
85.17 | 76.74 | 63.03 | [54 empty] | 1.26358 | 6.66892 | 6.22972 | 0.43921 | 1.26358 | 5.10204 | 4.90389 | 0.19816
45.86 | 70.65 | 64.75 | [54 empty] | 1.2656 | 4.2098 | 4.35017 | -0.14037 | 1.2656 | 3.35057 | 3.43556 | -0.08499
85.17 | 76.49 | 53.06 | [54 empty] | 1.26763 | 2.38643 | 2.66418 | -0.27775 | 1.26763 | 1.95067 | 2.12164 | -0.17097
77.12 | 64.35 | 53.06 | [54 empty] | 1.26966 | 1.50448 | 1.54916 | -0.04468 | 1.26966 | 1.20545 | 1.23589 | -0.03045
74.84 | 108.52 | 51.81 | [54 empty] | 1.27169 | 1.08718 | 0.97774 | 0.10944 | 1.27169 | 0.83005 | 0.74664 | 0.08341
78.14 | 109.2 | 52.9 | [54 empty] | 1.27372 | 0.85916 | 0.74832 | 0.11084 | 1.27372 | 0.61547 | 0.50946 | 0.10601
82.05 | 92.05 | 57.27 | [54 empty] | 1.27576 | 0.69959 | 0.67136 | 0.02823 | 1.27576 | 0.55545 | 0.39723 | 0.15823
60.22 | 97.92 | 54.54 | [54 empty] | 1.2778 | 0.58276 | 0.63218 | -0.04942 | 1.2778 | 0.44386 | 0.33859 | 0.10527
80.72 | 96.63 | 48.77 | [54 empty] | 1.27985 | 0.51628 | 0.58181 | -0.06553 | 1.27985 | 0.41536 | 0.30278 | 0.11258
68.11 | 69.51 | 49.66 | [54 empty] | 1.2819 | 0.47231 | 0.51362 | -0.0413 | 1.2819 | 0.35676 | 0.27762 | 0.07914
75.59 | 92.05 | 51.23 | [54 empty] | 1.28395 | 0.45375 | 0.44052 | 0.01323 | 1.28395 | 0.29172 | 0.25749 | 0.03423
72.78 | 81.76 | 56.61 | [54 empty] | 1.286 | 0.42661 | 0.37644 | 0.05017 | 1.286 | 0.2578 | 0.239 | 0.0188
96.45 | 94.87 | 48.77 | [54 empty] | 1.28806 | 0.34643 | 0.32786 | 0.01857 | 1.28806 | 0.21878 | 0.22005 | -0.00127
87.68 | 95.23 | 62.01 | [54 empty] | 1.29012 | 0.2813 | 0.29414 | -0.01284 | 1.29012 | 0.21105 | 0.19983 | 0.01121
56.24 | 75.97 | 51.24 | [54 empty] | 1.29218 | 0.2493 | 0.27114 | -0.02184 | 1.29218 | 0.23181 | 0.17923 | 0.05258
82.23 | 97.62 | 52.91 | [54 empty] | 1.29425 | 0.24604 | 0.2542 | -0.00816 | 1.29425 | 0.22522 | 0.16099 | 0.06422
74.84 | 105.71 | 58.14 | [54 empty] | 1.29632 | 0.24806 | 0.23973 | 0.00833 | 1.29632 | 0.19894 | 0.14942 | 0.04952
100.21 | 87.99 | 61.39 | [54 empty] | 1.2984 | 0.26864 | 0.22566 | 0.04298 | 1.2984 | 0.15631 | 0.149 | 0.00731
85.18 | 96.34 | 60.95 | [54 empty] | 1.30047 | 0.23713 | 0.21115 | 0.02599 | 1.30047 | 0.17354 | 0.16167 | 0.01187
82.23 | 91.21 | 51.1 | [54 empty] | 1.30255 | 0.19306 | 0.19622 | -0.00316 | 1.30255 | 0.17097 | 0.18345 | -0.01248
76.16 | 96.02 | 56.6 | [54 empty] | 1.30464 | 0.161 | 0.18131 | -0.02031 | 1.30464 | 0.15324 | 0.20333 | -0.05009
83.54 | 84.4 | 64.85 | [54 empty] | 1.30673 | 0.17894 | 0.1669 | 0.01203 | 1.30673 | 0.18759 | 0.20837 | -0.02078
95.22 | 95.72 | 50.1 | [54 empty] | 1.30882 | 0.14197 | 0.15342 | -0.01146 | 1.30882 | 0.18781 | 0.19355 | -0.00574
92.05 | 88.6 | 66.53 | [54 empty] | 1.31091 | 0.17378 | 0.14111 | 0.03267 | 1.31091 | 0.15691 | 0.16622 | -0.00931
77.7 | 80.38 | 48.18 | [54 empty] | 1.31301 | 0.15398 | 0.13008 | 0.02391 | 1.31301 | 0.13462 | 0.13968 | -0.00506
74.84 | 113.63 | 53.06 | [54 empty] | 1.31511 | 0.15853 | 0.12029 | 0.03824 | 1.31511 | 0.1607 | 0.12357 | 0.03713
69.92 | 91.04 | 48.77 | [54 empty] | 1.31721 | 0.14668 | 0.11167 | 0.03501 | 1.31721 | 0.14855 | 0.1201 | 0.02845
70.22 | 101.35 | 80.81 | [54 empty] | 1.31932 | 0.11571 | 0.10409 | 0.01163 | 1.31932 | 0.09221 | 0.12608 | -0.03387
96.11 | 87.47 | 62.46 | [54 empty] | 1.32143 | 0.10556 | 0.09742 | 0.00814 | 1.32143 | 0.10651 | 0.13635 | -0.02984
90.55 | 78.34 | 65.53 | [54 empty] | 1.32355 | 0.11326 | 0.09155 | 0.02171 | 1.32355 | 0.11593 | 0.1463 | -0.03038
64.75 | 77.78 | 71.84 | [54 empty] | 1.32566 | 0.1256 | 0.08635 | 0.03924 | 1.32566 | 0.10361 | 0.15302 | -0.04941
71.57 | 98.96 | 80.31 | [54 empty] | 1.32778 | 0.08481 | 0.08174 | 0.00307 | 1.32778 | 0.0951 | 0.15534 | -0.06024
82.23 | 81.36 | 78.4 | [54 empty] | 1.32991 | 0.07026 | 0.07764 | -0.00738 | 1.32991 | 0.09422 | 0.15342 | -0.0592
64.75 | 87.4 | 61.54 | [54 empty] | 1.33204 | 0.07867 | 0.07398 | 0.00469 | 1.33204 | 0.11734 | 0.14817 | -0.03084
70.24 | 95.46 | 69.52 | [54 empty] | 1.33417 | 0.06815 | 0.0707 | -0.00254 | 1.33417 | 0.09801 | 0.14077 | -0.04276
89.23 | 100.61 | 63.05 | [54 empty] | 1.3363 | 0.07242 | 0.06775 | 0.00468 | 1.3363 | 0.13331 | 0.13231 | 0.00101
72.48 | 87.92 | 57.23 | [54 empty] | 1.33844 | 0.06017 | 0.06509 | -0.00492 | 1.33844 | 0.09218 | 0.12362 | -0.03143
81.49 | 74.91 | 61.42 | [54 empty] | 1.34058 | 0.08379 | 0.06269 | 0.0211 | 1.34058 | 0.04143 | 0.11526 | -0.07382
75.59 | 90.35 | 49.52 | [54 empty] | 1.34273 | 0.05568 | 0.06052 | -0.00484 | 1.34273 | 0.05779 | 0.10753 | -0.04974
73.57 | 98.96 | 46.01 | [54 empty] | 1.34488 | 0.08037 | 0.05855 | 0.02182 | 1.34488 | 0.08686 | 0.10058 | -0.01372
76.14 | 84.92 | 63.05 | [54 empty] | 1.34703 | 0.06976 | 0.05676 | 0.013 | 1.34703 | 0.07444 | 0.0944 | -0.01996
68.67 | 84.83 | 45.86 | [54 empty] | 1.34918 | 0.11936 | 0.05513 | 0.06423 | 1.34918 | 0.08611 | 0.08896 | -0.00284
88.6 | 91.82 | 53.06 | [54 empty] | 1.35134 | 0.09527 | 0.05365 | 0.04162 | 1.35134 | 0.1262 | 0.08417 | 0.04203
85.89 | 93.88 | 54.12 | [54 empty] | 1.3535 | 0.05614 | 0.0523 | 0.00384 | 1.3535 | 0.0966 | 0.07996 | 0.01665
54.92 | 106.08 | 62.47 | [54 empty] | 1.35567 | 0.03835 | 0.05107 | -0.01272 | 1.35567 | 0.07822 | 0.07625 | 0.00197
61.99 | 108.18 | 46.01 | [54 empty] | 1.35784 | 0.06724 | 0.04995 | 0.01729 | 1.35784 | 0.10911 | 0.07298 | 0.03614
75.86 | 104.14 | 76.57 | [54 empty] | 1.36001 | 0.12318 | 0.04893 | 0.07425 | 1.36001 | 0.10577 | 0.07008 | 0.03569
85.94 | 112.33 | 57.14 | [54 empty] | 1.36219 | 0.11151 | 0.04799 | 0.06351 | 1.36219 | 0.05862 | 0.0675 | -0.00889
80.36 | 102.67 | 49.67 | [54 empty] | 1.36437 | 0.08428 | 0.04715 | 0.03713 | 1.36437 | 0.06727 | 0.06521 | 0.00206
57.14 | 109.15 | 57.13 | [54 empty] | 1.36655 | 0.06293 | 0.04638 | 0.01655 | 1.36655 | 0.11028 | 0.06317 | 0.04711
70.22 | 88.06 | 38.1 | [54 empty] | 1.36874 | 0.05262 | 0.04568 | 0.00694 | 1.36874 | 0.10802 | 0.06136 | 0.04666
64.76 | 127.28 | 66.63 | [54 empty] | 1.37093 | 0.04062 | 0.04505 | -0.00443 | 1.37093 | 0.09867 | 0.05974 | 0.03893
77.1 | 91.14 | 54.54 | [54 empty] | 1.37312 | 0.02718 | 0.04449 | -0.01731 | 1.37312 | 0.09756 | 0.05829 | 0.03927
92.05 | 77.78 | 61.07 | [54 empty] | 1.37532 | 0.05738 | 0.04398 | 0.0134 | 1.37532 | 0.08856 | 0.057 | 0.03156
80.79 | 123.77 | 58.14 | [54 empty] | 1.37752 | 0.04997 | 0.04354 | 0.00643 | 1.37752 | 0.08236 | 0.05586 | 0.0265
68.63 | 104.18 | 58.27 | [54 empty] | 1.37972 | 0.07596 | 0.04315 | 0.03282 | 1.37972 | 0.08566 | 0.05484 | 0.03082
80.81 | 78.7 | 59.14 | [54 empty] | 1.38193 | 0.06383 | 0.04281 | 0.02102 | 1.38193 | 0.07296 | 0.05394 | 0.01902
67.81 | 77.33 | 41.03 | [54 empty] | 1.38414 | 0.02932 | 0.04253 | -0.01321 | 1.38414 | 0.0602 | 0.05315 | 0.00705
74.84 | 107.5 | 63.05 | [54 empty] | 1.38635 | 0.03352 | 0.04229 | -0.00877 | 1.38635 | 0.05263 | 0.05247 | 0.000160826
91.51 | 87.45 | 45.86 | [54 empty] | 1.38857 | 0.04469 | 0.04212 | 0.00258 | 1.38857 | 0.06335 | 0.05187 | 0.01147
98.9 | 92.05 | 63.85 | [54 empty] | 1.39079 | 0.08369 | 0.04199 | 0.0417 | 1.39079 | 0.07884 | 0.05137 | 0.02746
79.54 | 87.58 | 44.42 | [54 empty] | 1.39302 | 0.11042 | 0.04192 | 0.0685 | 1.39302 | 0.08796 | 0.05096 | 0.037
102.47 | 81.35 | 44.42 | [54 empty] | 1.39525 | 0.08187 | 0.04191 | 0.03997 | 1.39525 | 0.065 | 0.05063 | 0.01436
77.04 | 94.38 | 48.16 | [54 empty] | 1.39748 | 0.0471 | 0.04195 | 0.00515 | 1.39748 | 0.04704 | 0.05039 | -0.00335
85.17 | 112.85 | 85.94 | [54 empty] | 1.39972 | 0.06322 | 0.04206 | 0.02115 | 1.39972 | 0.08065 | 0.05023 | 0.03042
77.04 | 100.11 | 40.48 | [54 empty] | 1.40196 | 0.0602 | 0.04224 | 0.01796 | 1.40196 | 0.06086 | 0.05015 | 0.01071
72.48 | 102.48 | 43.42 | [54 empty] | 1.4042 | 0.0761 | 0.0425 | 0.0336 | 1.4042 | -0.00398 | 0.05016 | -0.05414
106.25 | 99.31 | 56.63 | [54 empty] | 1.40645 | 0.04895 | 0.04284 | 0.00612 | 1.40645 | 0.02907 | 0.05026 | -0.02118
90.55 | 98.29 | 57.27 | [54 empty] | 1.4087 | 0.06802 | 0.04327 | 0.02475 | 1.4087 | 0.07083 | 0.05045 | 0.02038
80.05 | 96.34 | 59.49 | [54 empty] | 1.41095 | 0.06847 | 0.04382 | 0.02465 | 1.41095 | 0.07441 | 0.05075 | 0.02366
56.62 | 107.95 | 54.51 | [54 empty] | 1.41321 | 0.03039 | 0.04449 | -0.0141 | 1.41321 | 0.06939 | 0.05117 | 0.01822
83.54 | 108.15 | 71.57 | [54 empty] | 1.41547 | 0.05673 | 0.04532 | 0.01141 | 1.41547 | 0.0783 | 0.05172 | 0.02658
77.13 | 85.86 | 63.05 | [54 empty] | 1.41773 | 0.03093 | 0.04633 | -0.0154 | 1.41773 | 0.10905 | 0.05242 | 0.05664
66.5 | 123.55 | 53.33 | [54 empty] | 1.42 | 0.06732 | 0.04756 | 0.01976 | 1.42 | 0.05562 | 0.05329 | 0.00233
53.87 | 72.76 | 61.43 | [54 empty] | 1.42227 | 0.09571 | 0.04907 | 0.04665 | 1.42227 | 0.04842 | 0.05438 | -0.00595
83.54 | 104.93 | 57.14 | [54 empty] | 1.42455 | 0.0461 | 0.05092 | -0.00481 | 1.42455 | 0.063 | 0.05573 | 0.00727
92.69 | 91.82 | 60.95 | [54 empty] | 1.42683 | 0.02713 | 0.05321 | -0.02608 | 1.42683 | 0.03433 | 0.05742 | -0.02309
59.49 | 79.78 | 45.71 | [54 empty] | 1.42911 | 0.02228 | 0.05607 | -0.03379 | 1.42911 | 0.03862 | 0.05958 | -0.02095
70.24 | 95.49 | 49.52 | [54 empty] | 1.4314 | 0.02148 | 0.05969 | -0.03821 | 1.4314 | 0.07094 | 0.06239 | 0.00855
79.54 | 94.55 | 54.54 | [54 empty] | 1.43369 | 0.07427 | 0.06433 | 0.00994 | 1.43369 | 0.07644 | 0.06618 | 0.01026
83.54 | 74.64 | 50.82 | [54 empty] | 1.43598 | 0.07458 | 0.07035 | 0.00423 | 1.43598 | 0.08811 | 0.07141 | 0.0167
58.02 | 96.67 | 47.12 | [54 empty] | 1.43828 | 0.04032 | 0.07823 | -0.03791 | 1.43828 | 0.0519 | 0.07877 | -0.02687
75.12 | 102.52 | 35.11 | [54 empty] | 1.44058 | 0.05031 | 0.08858 | -0.03827 | 1.44058 | 0.06269 | 0.08913 | -0.02644
97.55 | 101.82 | 59.62 | [54 empty] | 1.44289 | 0.09785 | 0.10218 | -0.00433 | 1.44289 | 0.07677 | 0.10348 | -0.02671
71.57 | 80 | 65.76 | [54 empty] | 1.44519 | 0.11887 | 0.12025 | -0.00137 | 1.44519 | 0.10631 | 0.12275 | -0.01643
77.13 | 91.17 | 38.29 | [54 empty] | 1.44751 | 0.12714 | 0.14523 | -0.01809 | 1.44751 | 0.15096 | 0.14746 | 0.0035
88.93 | 92.76 | 41.03 | [54 empty] | 1.44982 | 0.18169 | 0.18202 | -0.000327997 | 1.44982 | 0.20105 | 0.17721 | 0.02384
95.86 | 90.98 | 53.47 | [54 empty] | 1.45214 | 0.25673 | 0.23684 | 0.01989 | 1.45214 | 0.22964 | 0.20969 | 0.01995
109.86 | 95.72 | 42.59 | [54 empty] | 1.45447 | 0.31314 | 0.30586 | 0.00727 | 1.45447 | 0.25236 | 0.23928 | 0.01308
76.65 | 120.22 | 53.06 | [54 empty] | 1.45679 | 0.34015 | 0.35264 | -0.0125 | 1.45679 | 0.22413 | 0.25695 | -0.03281
70.24 | 83.09 | 48.16 | [54 empty] | 1.45912 | 0.33969 | 0.33218 | 0.00751 | 1.45912 | 0.23888 | 0.25514 | -0.01626
81.78 | 88.6 | 62.83 | [54 empty] | 1.46146 | 0.28791 | 0.26587 | 0.02205 | 1.46146 | 0.24902 | 0.2348 | 0.01421
68.14 | 90.91 | 58.14 | [54 empty] | 1.4638 | 0.18069 | 0.20282 | -0.02213 | 1.4638 | 0.22336 | 0.20444 | 0.01892
70.03 | 89.86 | 59.24 | [54 empty] | 1.46614 | 0.12229 | 0.15884 | -0.03655 | 1.46614 | 0.16558 | 0.17264 | -0.00706
70.84 | 62.81 | 44.42 | [54 empty] | 1.46848 | 0.13156 | 0.12956 | 0.00199 | 1.46848 | 0.13605 | 0.14434 | -0.00829
60.23 | 120 | 53.33 | [54 empty] | 1.47083 | 0.11536 | 0.10898 | 0.00639 | 1.47083 | 0.1185 | 0.12139 | -0.00289
64.87 | 72.82 | 62.83 | [54 empty] | 1.47319 | 0.08858 | 0.09371 | -0.00513 | 1.47319 | 0.11132 | 0.10395 | 0.00737
45.71 | 73.13 | 50.82 | [54 empty] | 1.47554 | 0.08928 | 0.08217 | 0.00712 | 1.47554 | 0.0846 | 0.09137 | -0.00677
72.44 | 76.45 | 65.09 | [54 empty] | 1.47791 | 0.06623 | 0.07344 | -0.0072 | 1.47791 | 0.07322 | 0.08265 | -0.00942
85.94 | 79.85 | 57.13 | [54 empty] | 1.48027 | 0.06325 | 0.06683 | -0.00358 | 1.48027 | 0.09018 | 0.07678 | 0.0134
46.49 | 84.92 | 63.39 | [54 empty] | 1.48264 | 0.06768 | 0.0618 | 0.00588 | 1.48264 | 0.05589 | 0.07291 | -0.01702
54.54 | 87.58 | 68.57 | [54 empty] | 1.48501 | 0.08098 | 0.05794 | 0.02305 | 1.48501 | 0.06797 | 0.07039 | -0.00242
75.6 | 69 | 68.66 | [54 empty] | 1.48739 | 0.10012 | 0.05492 | 0.0452 | 1.48739 | 0.0945 | 0.0688 | 0.0257
70.24 | 85.13 | 60.23 | [54 empty] | 1.48977 | 0.13646 | 0.05254 | 0.08392 | 1.48977 | 0.08573 | 0.06785 | 0.01788
62 | 83.12 | 57.27 | [54 empty] | 1.49215 | 0.11858 | 0.05065 | 0.06793 | 1.49215 | 0.07863 | 0.0674 | 0.01123
47.73 | 114.82 | 67.81 | [54 empty] | 1.49454 | 0.0581 | 0.04914 | 0.00896 | 1.49454 | 0.09843 | 0.06734 | 0.03109
54.52 | 91.21 | 63.05 | [54 empty] | 1.49693 | 0.03038 | 0.04793 | -0.01754 | 1.49693 | 0.06279 | 0.0676 | -0.00481
68.67 | 105.76 | 45.86 | [54 empty] | 1.49932 | 0.02682 | 0.04695 | -0.02013 | 1.49932 | 0.06524 | 0.06817 | -0.00293
76.19 | 51.46 | 61.54 | [54 empty] | 1.50172 | 0.07429 | 0.04618 | 0.02811 | 1.50172 | 0.07483 | 0.06899 | 0.00584
84.32 | 97.96 | 64.86 | [54 empty] | 1.50413 | 0.04374 | 0.04556 | -0.00183 | 1.50413 | 0.06507 | 0.07007 | -0.005
58.27 | 82.46 | 51.81 | [54 empty] | 1.50653 | 0.04633 | 0.04509 | 0.00125 | 1.50653 | 0.0804 | 0.07138 | 0.00901
92.18 | 61.96 | 53.44 | [54 empty] | 1.50894 | 0.05548 | 0.04473 | 0.01076 | 1.50894 | 0.12269 | 0.07291 | 0.04978
75.12 | 69.23 | 56.63 | [54 empty] | 1.51136 | 0.06623 | 0.04447 | 0.02176 | 1.51136 | 0.07804 | 0.07463 | 0.00341
58.14 | 79.47 | 58.02 | [54 empty] | 1.51378 | 0.03751 | 0.04431 | -0.0068 | 1.51378 | 0.05337 | 0.07651 | -0.02313
76.14 | 95.2 | 60.23 | [54 empty] | 1.5162 | 0.03638 | 0.04423 | -0.00786 | 1.5162 | 0.039 | 0.07851 | -0.03951
73.95 | 110.66 | 63.03 | [54 empty] | 1.51862 | 0.03826 | 0.04424 | -0.00598 | 1.51862 | 0.08033 | 0.08056 | -0.000227984
73.15 | 125.55 | 32.53 | [54 empty] | 1.52105 | 0.06075 | 0.04431 | 0.01643 | 1.52105 | 0.1009 | 0.08261 | 0.01829
66.61 | 50.53 | 60.23 | [54 empty] | 1.52349 | 0.07873 | 0.04447 | 0.03427 | 1.52349 | 0.10682 | 0.08456 | 0.02226
107.85 | 75.93 | 51.1 | [54 empty] | 1.52592 | 0.05908 | 0.0447 | 0.01439 | 1.52592 | 0.10651 | 0.08633 | 0.02017
85.14 | 105.95 | 41.9 | [54 empty] | 1.52837 | 0.06317 | 0.04501 | 0.01817 | 1.52837 | 0.08572 | 0.08785 | -0.00213
88.81 | 82.46 | 57.61 | [54 empty] | 1.53081 | 0.08806 | 0.0454 | 0.04265 | 1.53081 | 0.06781 | 0.08906 | -0.02124
88.9 | 93.16 | 73.57 | [54 empty] | 1.53326 | 0.067 | 0.0459 | 0.0211 | 1.53326 | 0.07766 | 0.08995 | -0.0123
86.94 | 104.02 | 59.14 | [54 empty] | 1.53571 | 0.062 | 0.04649 | 0.0155 | 1.53571 | 0.04927 | 0.09062 | -0.04135
85.17 | 81.76 | 56.24 | [54 empty] | 1.53817 | 0.01905 | 0.04722 | -0.02817 | 1.53817 | 0.0401 | 0.09125 | -0.05114
65.76 | 84.62 | 63.03 | [54 empty] | 1.54063 | 0.04427 | 0.0481 | -0.00383 | 1.54063 | 0.07537 | 0.09213 | -0.01676
75.59 | 101.14 | 66.52 | [54 empty] | 1.5431 | 0.03438 | 0.04918 | -0.0148 | 1.5431 | 0.0904 | 0.09369 | -0.0033
75.03 | 107.69 | 53.3 | [54 empty] | 1.54557 | 0.04802 | 0.05051 | -0.00249 | 1.54557 | 0.07162 | 0.09645 | -0.02483
81.78 | 99.37 | 46.02 | [54 empty] | 1.54804 | 0.07149 | 0.05221 | 0.01928 | 1.54804 | 0.08631 | 0.1009 | -0.01459
69.92 | 111.56 | 57.61 | [54 empty] | 1.55052 | 0.07773 | 0.05459 | 0.02314 | 1.55052 | 0.08984 | 0.10739 | -0.01755
73.94 | 107.69 | 54.54 | [54 empty] | 1.553 | 0.08566 | 0.0586 | 0.02706 | 1.553 | 0.12457 | 0.11587 | 0.00869
77.04 | 89.49 | 54.13 | [54 empty] | 1.55548 | 0.08907 | 0.0669 | 0.02218 | 1.55548 | 0.14063 | 0.12574 | 0.01489
87.56 | 77.14 | 43.42 | [54 empty] | 1.55797 | 0.06181 | 0.08463 | -0.02282 | 1.55797 | 0.14294 | 0.13568 | 0.00726
106.11 | 77.16 | 67.5 | [54 empty] | 1.56046 | 0.10834 | 0.11749 | -0.00915 | 1.56046 | 0.17223 | 0.14392 | 0.0283
98.9 | 82.95 | 68.14 | [54 empty] | 1.56296 | 0.16489 | 0.1645 | 0.000389363 | 1.56296 | 0.17089 | 0.1488 | 0.02209
71.86 | 84.92 | 68.99 | [54 empty] | 1.56546 | 0.2241 | 0.20953 | 0.01457 | 1.56546 | 0.15388 | 0.14952 | 0.00436
91.71 | 74.99 | 73.96 | [54 empty] | 1.56796 | 0.21924 | 0.22294 | -0.00369 | 1.56796 | 0.1595 | 0.14658 | 0.01291
84.57 | 108.55 | 81.39 | [54 empty] | 1.57047 | 0.17415 | 0.1959 | -0.02175 | 1.57047 | 0.15014 | 0.14169 | 0.00845
79.24 | 73.22 | 65.21 | [54 empty] | 1.57299 | 0.17648 | 0.15594 | 0.02053 | 1.57299 | 0.17721 | 0.13705 | 0.04016
96.37 | 86.22 | 54.54 | [54 empty] | 1.5755 | 0.15051 | 0.12761 | 0.0229 | 1.5755 | 0.14104 | 0.13474 | 0.0063
89.24 | 92.6 | 62.01 | [54 empty] | 1.57802 | 0.10675 | 0.1188 | -0.01205 | 1.57802 | 0.07876 | 0.13654 | -0.05778
85.17 | 79.78 | 41.03 | [54 empty] | 1.58055 | 0.0814 | 0.12769 | -0.04629 | 1.58055 | 0.13921 | 0.14445 | -0.00524
80 | 78.09 | 53.86 | [54 empty] | 1.58308 | 0.11583 | 0.15261 | -0.03679 | 1.58308 | 0.13871 | 0.16255 | -0.02383
86.87 | 65.6 | 68.57 | [54 empty] | 1.58561 | 0.16069 | 0.19908 | -0.03838 | 1.58561 | 0.14614 | 0.20095 | -0.05481
82.4 | 107.01 | 56.62 | [54 empty] | 1.58815 | 0.25177 | 0.28457 | -0.0328 | 1.58815 | 0.28664 | 0.27966 | 0.00698
99.99 | 111.56 | 54.93 | [54 empty] | 1.59069 | 0.44926 | 0.44177 | 0.00749 | 1.59069 | 0.43293 | 0.42211 | 0.01083
87.95 | 88.53 | 57.27 | [54 empty] | 1.59323 | 0.73516 | 0.69688 | 0.03828 | 1.59323 | 0.62704 | 0.6224 | 0.00464
76.65 | 78.7 | 59.62 | [54 empty] | 1.59578 | 0.90745 | 0.91594 | -0.00849 | 1.59578 | 0.77311 | 0.76164 | 0.01147
80.08 | 104.71 | 64.87 | [54 empty] | 1.59834 | 0.77895 | 0.79352 | -0.01457 | 1.59834 | 0.64662 | 0.66902 | -0.0224
76.28 | 91.21 | 59.62 | [54 empty] | 1.60089 | 0.52078 | 0.51792 | 0.00286 | 1.60089 | 0.46615 | 0.46423 | 0.00192
58.27 | 90.98 | 51.1 | [54 empty] | 1.60345 | 0.31305 | 0.32633 | -0.01328 | 1.60345 | 0.29208 | 0.30297 | -0.01089
81.51 | 72.73 | 80.79 | [54 empty] | 1.60602 | 0.21788 | 0.21993 | -0.00205 | 1.60602 | 0.24728 | 0.20904 | 0.03824
94.07 | 109.2 | 59.49 | [54 empty] | 1.60859 | 0.1773 | 0.16187 | 0.01543 | 1.60859 | 0.17795 | 0.16089 | 0.01706
103.59 | 101.31 | 49.65 | [54 empty] | 1.61116 | 0.12411 | 0.12829 | -0.00418 | 1.61116 | 0.16197 | 0.13565 | 0.02632
50.1 | 59.65 | 76.52 | [54 empty] | 1.61374 | 0.19351 | 0.10731 | 0.0862 | 1.61374 | 0.16312 | 0.12049 | 0.04262
83.54 | 79.42 | 70.22 | [54 empty] | 1.61632 | 0.15176 | 0.09336 | 0.05841 | 1.61632 | 0.11283 | 0.11013 | 0.00269
69.92 | 72.21 | 49.5 | [54 empty] | 1.61891 | 0.12362 | 0.08367 | 0.03994 | 1.61891 | 0.08644 | 0.10252 | -0.01608
66.52 | 73.22 | 53.06 | [54 empty] | 1.6215 | 0.11763 | 0.07672 | 0.04091 | 1.6215 | 0.1036 | 0.0967 | 0.0069
80.79 | 77.16 | 50.1 | [54 empty] | 1.62409 | 0.07293 | 0.0716 | 0.00133 | 1.62409 | 0.07881 | 0.09215 | -0.01334
63.39 | 80.38 | 67.38 | [54 empty] | 1.62669 | 0.06041 | 0.06776 | -0.00736 | 1.62669 | 0.07498 | 0.08853 | -0.01355
79.25 | 86.78 | 65.53 | [54 empty] | 1.6293 | 0.10329 | 0.06484 | 0.03846 | 1.6293 | 0.09203 | 0.08561 | 0.00642
93.34 | 91.62 | 34.26 | [54 empty] | 1.6319 | 0.07432 | 0.06258 | 0.01174 | 1.6319 | 0.10454 | 0.08324 | 0.0213
56.24 | 104.04 | 53.06 | [54 empty] | 1.63451 | 0.10678 | 0.06083 | 0.04595 | 1.63451 | 0.09542 | 0.08131 | 0.01411
70.83 | 97.92 | 68.14 | [54 empty] | 1.63713 | 0.07524 | 0.05947 | 0.01577 | 1.63713 | 0.09156 | 0.07974 | 0.01182
91.71 | 63.54 | 58.27 | [54 empty] | 1.63975 | 0.0299 | 0.05841 | -0.02851 | 1.63975 | 0.1144 | 0.07846 | 0.03594
75.9 | 64.44 | 44.59 | [54 empty] | 1.64237 | 0.06328 | 0.0576 | 0.00567 | 1.64237 | 0.08001 | 0.07743 | 0.00258
75.6 | 103.5 | 51.23 | [54 empty] | 1.645 | 0.08185 | 0.05699 | 0.02486 | 1.645 | 0.09438 | 0.07662 | 0.01776
100.15 | 91.62 | 54.93 | [54 empty] | 1.64763 | 0.06721 | 0.05655 | 0.01067 | 1.64763 | 0.05035 | 0.07599 | -0.02564
87.7 | 109.64 | 54.54 | [54 empty] | 1.65027 | 0.09328 | 0.05624 | 0.03704 | 1.65027 | 0.06833 | 0.07553 | -0.0072
58.27 | 78.7 | 52.91 | [54 empty] | 1.65291 | 0.06028 | 0.05606 | 0.00423 | 1.65291 | 0.06055 | 0.07521 | -0.01466
72.48 | 89.86 | 59.49 | [54 empty] | 1.65555 | 0.05402 | 0.05598 | -0.00196 | 1.65555 | 0.05275 | 0.07502 | -0.02228
92.69 | 87.47 | 53.84 | [54 empty] | 1.6582 | 0.06288 | 0.05599 | 0.00688 | 1.6582 | 0.06031 | 0.07496 | -0.01465
68.14 | 103.5 | 65.21 | [54 empty] | 1.66085 | 0.09083 | 0.0561 | 0.03473 | 1.66085 | 0.06602 | 0.075 | -0.00898
71.16 | 99.33 | 58.27 | [54 empty] | 1.66351 | 0.09801 | 0.05628 | 0.04173 | 1.66351 | 0.0592 | 0.07516 | -0.01596
94.59 | 103.01 | 57.23 | [54 empty] | 1.66617 | 0.05933 | 0.05654 | 0.00279 | 1.66617 | 0.10145 | 0.07541 | 0.02603
87.56 | 79.87 | 67.5 | [54 empty] | 1.66884 | 0.06979 | 0.05688 | 0.01291 | 1.66884 | 0.074 | 0.07577 | -0.00177
78.49 | 82.31 | 73.94 | [54 empty] | 1.67151 | 0.07918 | 0.05729 | 0.02189 | 1.67151 | 0.04938 | 0.07623 | -0.02684
74.8 | 78.34 | 49.65 | [54 empty] | 1.67418 | 0.05271 | 0.05778 | -0.00507 | 1.67418 | 0.04366 | 0.07678 | -0.03312
92.14 | 92 | 59.62 | [54 empty] | 1.67686 | 0.06804 | 0.05835 | 0.00969 | 1.67686 | 0.08318 | 0.07744 | 0.00574
73.15 | 106.03 | 58.27 | [54 empty] | 1.67955 | 0.07053 | 0.05901 | 0.01152 | 1.67955 | 0.08613 | 0.0782 | 0.00793
61.54 | 69.13 | 75.86 | [54 empty] | 1.68223 | 0.08 | 0.05976 | 0.02023 | 1.68223 | 0.08713 | 0.07907 | 0.00806
85.94 | 113.73 | 73.27 | [54 empty] | 1.68492 | 0.0968 | 0.06061 | 0.03618 | 1.68492 | 0.07877 | 0.08006 | -0.00129
78.5 | 96.02 | 75.9 | [54 empty] | 1.68762 | 0.10707 | 0.06158 | 0.04549 | 1.68762 | 0.06463 | 0.08117 | -0.01653
73.96 | 121.97 | 54.51 | [54 empty] | 1.69032 | 0.09312 | 0.06267 | 0.03045 | 1.69032 | 0.05887 | 0.08242 | -0.02355
88.88 | 107.08 | 73.53 | [54 empty] | 1.69303 | 0.04463 | 0.06391 | -0.01928 | 1.69303 | 0.10595 | 0.08381 | 0.02213
59.14 | 113.85 | 66.63 | [54 empty] | 1.69573 | 0.06351 | 0.06531 | -0.0018 | 1.69573 | 0.06625 | 0.08538 | -0.01913
75.6 | 85.59 | 68.67 | [54 empty] | 1.69845 | 0.08029 | 0.06691 | 0.01338 | 1.69845 | 0.10169 | 0.08712 | 0.01457
75.9 | 105.72 | 58.14 | [54 empty] | 1.70116 | 0.05738 | 0.06873 | -0.01135 | 1.70116 | 0.06848 | 0.08908 | -0.02061
91.71 | 62.14 | 41.2 | [54 empty] | 1.70389 | 0.01333 | 0.07082 | -0.05749 | 1.70389 | 0.08435 | 0.09129 | -0.00694
92.2 | 76.46 | 68.14 | [54 empty] | 1.70661 | 0.06071 | 0.07324 | -0.01253 | 1.70661 | 0.11249 | 0.09377 | 0.01872
95.53 | 113.96 | 46.48 | [54 empty] | 1.70934 | 0.06527 | 0.07605 | -0.01078 | 1.70934 | 0.11681 | 0.09659 | 0.02022
87.89 | 61.95 | 70.03 | [54 empty] | 1.71208 | 0.05422 | 0.07933 | -0.02511 | 1.71208 | 0.08765 | 0.0998 | -0.01215
54.93 | 92.74 | 58.27 | [54 empty] | 1.71482 | 0.05698 | 0.0832 | -0.02622 | 1.71482 | 0.0665 | 0.10349 | -0.03699
78.53 | 107.5 | 66.52 | [54 empty] | 1.71756 | 0.06983 | 0.08779 | -0.01796 | 1.71756 | 0.06939 | 0.10775 | -0.03837
83.62 | 107.43 | 72.76 | [54 empty] | 1.72031 | 0.08933 | 0.09328 | -0.00395 | 1.72031 | 0.04339 | 0.11273 | -0.06935
71.16 | 59.23 | 36.12 | [54 empty] | 1.72306 | 0.10075 | 0.0999 | 0.000842707 | 1.72306 | 0.08308 | 0.1186 | -0.03552
54.92 | 87.33 | 57.12 | [54 empty] | 1.72582 | 0.08739 | 0.10794 | -0.02055 | 1.72582 | 0.07918 | 0.12558 | -0.0464
83.54 | 80.77 | 55.46 | [54 empty] | 1.72858 | 0.08654 | 0.11776 | -0.03123 | 1.72858 | 0.06371 | 0.13397 | -0.07026
95.25 | 92.12 | 71.57 | [54 empty] | 1.73135 | 0.06641 | 0.12985 | -0.06343 | 1.73135 | 0.07481 | 0.14415 | -0.06934
97.33 | 90.36 | 65.17 | [54 empty] | 1.73412 | 0.07573 | 0.14481 | -0.06908 | 1.73412 | 0.08528 | 0.15663 | -0.07136
85.94 | 70.61 | 45.86 | [54 empty] | 1.73689 | 0.07903 | 0.16343 | -0.0844 | 1.73689 | 0.0817 | 0.17206 | -0.09037
89.87 | 90.36 | 45.87 | [54 empty] | 1.73967 | 0.06283 | 0.18673 | -0.12391 | 1.73967 | 0.07599 | 0.19129 | -0.1153
72.78 | 64.77 | 61.07 | [54 empty] | 1.74245 | 0.08209 | 0.21605 | -0.13396 | 1.74245 | 0.11787 | 0.21543 | -0.09755
72.28 | 80.33 | 57.27 | [54 empty] | 1.74524 | 0.07614 | 0.25314 | -0.17699 | 1.74524 | 0.13198 | 0.24593 | -0.11395
64.85 | 79.78 | 50.82 | [54 empty] | 1.74803 | 0.10417 | 0.30037 | -0.1962 | 1.74803 | 0.183 | 0.28475 | -0.10176
92.01 | 89.83 | 61.43 | [54 empty] | 1.75083 | 0.12059 | 0.36099 | -0.2404 | 1.75083 | 0.18725 | 0.33451 | -0.14726
73.23 | 92.76 | 51.08 | [54 empty] | 1.75363 | 0.22364 | 0.4396 | -0.21597 | 1.75363 | 0.2355 | 0.39883 | -0.16334
85.6 | 88.06 | 59.14 | [54 empty] | 1.75644 | 0.32136 | 0.5429 | -0.22154 | 1.75644 | 0.32705 | 0.48292 | -0.15587
109.08 | 101.14 | 72.48 | [54 empty] | 1.75925 | 0.48435 | 0.68108 | -0.19672 | 1.75925 | 0.45256 | 0.59483 | -0.14227
71.86 | 107.95 | 68.67 | [54 empty] | 1.76206 | 0.75266 | 0.87071 | -0.11806 | 1.76206 | 0.65027 | 0.74928 | -0.09901
80.04 | 96.04 | 57.65 | [54 empty] | 1.76488 | 1.19596 | 1.14244 | 0.05352 | 1.76488 | 0.99056 | 0.98087 | 0.00968
67.5 | 98.85 | 64.87 | [54 empty] | 1.76771 | 1.79327 | 1.5653 | 0.22797 | 1.76771 | 1.53854 | 1.38205 | 0.15649
80.08 | 86.78 | 62.01 | [54 empty] | 1.77053 | 2.65429 | 2.31278 | 0.34151 | 1.77053 | 2.39775 | 2.17418 | 0.22356
77.13 | 75.97 | 53.87 | [54 empty] | 1.77337 | 4.10498 | 3.76813 | 0.33685 | 1.77337 | 3.86916 | 3.7484 | 0.12077
66.53 | 90.01 | 50.79 | [54 empty] | 1.7762 | 6.52121 | 6.52262 | -0.0014 | 1.7762 | 6.32236 | 6.50067 | -0.17832
75 | 82.95 | 62.47 | [54 empty] | 1.77905 | 10.608 | 10.9435 | -0.33551 | 1.77905 | 10.117 | 10.3271 | -0.21007
69.52 | 62.17 | 62.47 | [54 empty] | 1.78189 | 15.6928 | 15.6841 | 0.00869 | 1.78189 | 14.0774 | 13.7881 | 0.28926
57.13 | 80.76 | 57.13 | [54 empty] | 1.78474 | 16.335 | 16.1006 | 0.23445 | 1.78474 | 14.2664 | 14.0346 | 0.23175
88.6 | 81.31 | 47.71 | [54 empty] | 1.7876 | 11.7117 | 11.6606 | 0.05111 | 1.7876 | 10.7075 | 10.8385 | -0.13094
75 | 118.76 | 54.54 | [54 empty] | 1.79046 | 7.0152 | 7.12711 | -0.11191 | 1.79046 | 6.8357 | 7.03178 | -0.19608
71.86 | 67.66 | 61.39 | [54 empty] | 1.79332 | 4.03616 | 4.24485 | -0.2087 | 1.79332 | 4.08551 | 4.23937 | -0.15387
91.58 | 66.87 | 67.37 | [54 empty] | 1.79619 | 2.85154 | 2.73608 | 0.11547 | 1.79619 | 2.88017 | 2.65061 | 0.22957
84.57 | 83.69 | 61.07 | [54 empty] | 1.79907 | 2.12865 | 1.98972 | 0.13892 | 1.79907 | 2.14745 | 1.87866 | 0.26879
73.96 | 65.9 | 63.03 | [54 empty] | 1.80195 | 1.73057 | 1.58815 | 0.14242 | 1.80195 | 1.72648 | 1.51219 | 0.21429
97.11 | 79.78 | 65.53 | [54 empty] | 1.80483 | 1.478 | 1.3396 | 0.13839 | 1.80483 | 1.47485 | 1.31345 | 0.16141
103.61 | 61.93 | 49.65 | [54 empty] | 1.80772 | 1.32339 | 1.16947 | 0.15392 | 1.80772 | 1.29425 | 1.1836 | 0.11065
86.34 | 88.01 | 46.02 | [54 empty] | 1.81061 | 1.15931 | 1.04636 | 0.11295 | 1.81061 | 1.07991 | 1.08649 | -0.00658
88.93 | 98.51 | 76.24 | [54 empty] | 1.81351 | 1.0433 | 0.95417 | 0.08914 | 1.81351 | 0.93998 | 1.00696 | -0.06698
78.53 | 69.87 | 61.07 | [54 empty] | 1.81641 | 0.90694 | 0.88315 | 0.02378 | 1.81641 | 0.85683 | 0.9367 | -0.07987
79.54 | 92.74 | 71.16 | [54 empty] | 1.81931 | 0.82483 | 0.82656 | -0.00173 | 1.81931 | 0.76708 | 0.87047 | -0.10339
67.5 | 70.64 | 62.01 | [54 empty] | 1.82223 | 0.72233 | 0.77912 | -0.05679 | 1.82223 | 0.68743 | 0.80509 | -0.11766
83.81 | 51.46 | 47.09 | [54 empty] | 1.82514 | 0.6618 | 0.73654 | -0.07474 | 1.82514 | 0.64882 | 0.73899 | -0.09017
88.9 | 82.97 | 54.13 | [54 empty] | 1.82806 | 0.61898 | 0.69541 | -0.07643 | 1.82806 | 0.59308 | 0.67188 | -0.0788
81.78 | 81.75 | 69.47 | [54 empty] | 1.83099 | 0.54965 | 0.65329 | -0.10364 | 1.83099 | 0.54469 | 0.60439 | -0.0597
80.81 | 76.49 | 62.01 | [54 empty] | 1.83392 | 0.50638 | 0.60876 | -0.10238 | 1.83392 | 0.49119 | 0.53766 | -0.04647
95.24 | 83.77 | 53.47 | [54 empty] | 1.83685 | 0.44095 | 0.56135 | -0.1204 | 1.83685 | 0.46935 | 0.4731 | -0.00375
101.39 | 105.95 | 51.1 | [54 empty] | 1.83979 | 0.42504 | 0.51137 | -0.08633 | 1.83979 | 0.42556 | 0.41206 | 0.01349
100.21 | 77.1 | 52.91 | [54 empty] | 1.84273 | 0.40494 | 0.45969 | -0.05475 | 1.84273 | 0.35155 | 0.35573 | -0.00418
86.99 | 84.94 | 53.03 | [54 empty] | 1.84568 | 0.39719 | 0.40748 | -0.01029 | 1.84568 | 0.35027 | 0.30496 | 0.04531
67.38 | 70.27 | 64.83 | [54 empty] | 1.84863 | 0.34526 | 0.35605 | -0.01079 | 1.84863 | 0.32939 | 0.26029 | 0.0691
72.38 | 95.89 | 71.84 | [54 empty] | 1.85159 | 0.31617 | 0.30664 | 0.00953 | 1.85159 | 0.30368 | 0.2219 | 0.08177
66.49 | 68.22 | 59.1 | [54 empty] | 1.85455 | 0.27996 | 0.26033 | 0.01964 | 1.85455 | 0.30827 | 0.18969 | 0.11858
91.69 | 61.86 | 68.66 | [54 empty] | 1.85752 | 0.29069 | 0.21796 | 0.07273 | 1.85752 | 0.25757 | 0.16331 | 0.09426
100.6 | 85.41 | 63.82 | [54 empty] | 1.86049 | 0.22636 | 0.18013 | 0.04623 | 1.86049 | 0.25471 | 0.14223 | 0.11248
80.97 | 90.03 | 63.85 | [54 empty] | 1.86347 | 0.2077 | 0.14715 | 0.06055 | 1.86347 | 0.22248 | 0.12582 | 0.09666
62.83 | 83.88 | 56.24 | [54 empty] | 1.86645 | 0.22396 | 0.11909 | 0.10488 | 1.86645 | 0.2195 | 0.11339 | 0.10611
64.63 | 76.2 | 62.47 | [54 empty] | 1.86944 | 0.19064 | 0.09582 | 0.09482 | 1.86944 | 0.19398 | 0.10427 | 0.08971
87.89 | 80.55 | 64.87 | [54 empty] | 1.87243 | 0.19977 | 0.07706 | 0.12272 | 1.87243 | 0.18358 | 0.09783 | 0.08575
85.13 | 102.17 | 61.4 | [54 empty] | 1.87543 | 0.17161 | 0.06239 | 0.10922 | 1.87543 | 0.17772 | 0.09348 | 0.08424
80.97 | 100.93 | 51.23 | [54 empty] | 1.87843 | 0.15214 | 0.05134 | 0.1008 | 1.87843 | 0.19108 | 0.09073 | 0.10035
83.81 | 90.98 | 75.4 | [54 empty] | 1.88143 | 0.15262 | 0.04339 | 0.10923 | 1.88143 | 0.16172 | 0.08916 | 0.07256
82.4 | 78.24 | 63.39 | [54 empty] | 1.88444 | 0.13877 | 0.03805 | 0.10072 | 1.88444 | 0.13416 | 0.08844 | 0.04572
102.9 | 67.15 | 49.52 | [54 empty] | 1.88746 | 0.11594 | 0.03482 | 0.08112 | 1.88746 | 0.16873 | 0.0883 | 0.08042
95.22 | 57.5 | 47.12 | [54 empty] | 1.89048 | 0.12021 | 0.03327 | 0.08694 | 1.89048 | 0.15944 | 0.08855 | 0.07089
49.67 | 51.45 | 38.85 | [54 empty] | 1.8935 | 0.17196 | 0.033 | 0.13895 | 1.8935 | 0.13875 | 0.08904 | 0.04971
67.47 | 66.23 | 63.39 | [54 empty] | 1.89653 | 0.14623 | 0.03369 | 0.11254 | 1.89653 | 0.13784 | 0.08966 | 0.04819
75.59 | 74.59 | 54.54 | [54 empty] | 1.89957 | 0.09219 | 0.03506 | 0.05713 | 1.89957 | 0.10666 | 0.09033 | 0.01632
65.17 | 83.62 | 43.09 | [54 empty] | 1.9026 | 0.09898 | 0.03689 | 0.06209 | 1.9026 | 0.12971 | 0.09102 | 0.03868
97.88 | 61.87 | 59.24 | [54 empty] | 1.90565 | 0.11948 | 0.039 | 0.08048 | 1.90565 | 0.14609 | 0.09169 | 0.05439
78.51 | 93.74 | 67.8 | [54 empty] | 1.9087 | 0.10425 | 0.04127 | 0.06298 | 1.9087 | 0.17099 | 0.09232 | 0.07867
101.65 | 80.55 | 53.86 | [54 empty] | 1.91175 | 0.10998 | 0.0436 | 0.06638 | 1.91175 | 0.10245 | 0.0929 | 0.00955
95.45 | 96.67 | 64.86 | [54 empty] | 1.91481 | 0.07281 | 0.04592 | 0.02689 | 1.91481 | 0.13093 | 0.09342 | 0.03751
67.47 | 81.95 | 54.54 | [54 empty] | 1.91787 | 0.04027 | 0.04819 | -0.00792 | 1.91787 | 0.11079 | 0.09389 | 0.01689
90.5 | 70.62 | 73.15 | [54 empty] | 1.92094 | 0.06885 | 0.05038 | 0.01847 | 1.92094 | 0.10277 | 0.09431 | 0.00846
83.81 | 70.74 | 68.95 | [54 empty] | 1.92402 | 0.04773 | 0.05247 | -0.00474 | 1.92402 | 0.10285 | 0.09468 | 0.00817
68.99 | 90.25 | 53.44 | [54 empty] | 1.92709 | 0.07504 | 0.05447 | 0.02058 | 1.92709 | 0.10591 | 0.095 | 0.01091
75.03 | 75.02 | 54.93 | [54 empty] | 1.93018 | 0.05581 | 0.05636 | -0.000549458 | 1.93018 | 0.10558 | 0.09527 | 0.0103
99.05 | 85.41 | 77.09 | [54 empty] | 1.93327 | 0.072 | 0.05816 | 0.01384 | 1.93327 | 0.10096 | 0.09551 | 0.00544
65.09 | 77.87 | 60.22 | [54 empty] | 1.93636 | 0.11382 | 0.05988 | 0.05394 | 1.93636 | 0.07287 | 0.09572 | -0.02285
67.37 | 64.28 | 57.14 | [54 empty] | 1.93946 | 0.09107 | 0.06152 | 0.02955 | 1.93946 | 0.09256 | 0.0959 | -0.00334
84.55 | 70.74 | 68.66 | [54 empty] | 1.94256 | 0.09352 | 0.06311 | 0.03041 | 1.94256 | 0.09098 | 0.09606 | -0.00508
79.24 | 83.58 | 57.14 | [54 empty] | 1.94567 | 0.06233 | 0.06464 | -0.00231 | 1.94567 | 0.08392 | 0.0962 | -0.01228
84.58 | 78.53 | 62.83 | [54 empty] | 1.94878 | 0.06051 | 0.06615 | -0.00564 | 1.94878 | 0.07637 | 0.09634 | -0.01996
77.13 | 69.58 | 57.14 | [54 empty] | 1.9519 | 0.05218 | 0.06763 | -0.01545 | 1.9519 | 0.04657 | 0.09647 | -0.0499
86.91 | 83.84 | 76.63 | [54 empty] | 1.95502 | 0.06741 | 0.06912 | -0.00171 | 1.95502 | 0.05783 | 0.0966 | -0.03877
92.1 | 103.81 | 65.51 | [54 empty] | 1.95815 | 0.05665 | 0.07061 | -0.01396 | 1.95815 | 0.11504 | 0.09675 | 0.01829
70.84 | 87.44 | 84.53 | [54 empty] | 1.96128 | 0.03053 | 0.07214 | -0.04161 | 1.96128 | 0.12838 | 0.09692 | 0.03147
68.67 | 82.32 | 84.15 | [54 empty] | 1.96442 | 0.03472 | 0.07372 | -0.039 | 1.96442 | 0.09321 | 0.09712 | -0.00391
70.24 | 102.63 | 69.52 | [54 empty] | 1.96757 | 0.04498 | 0.07536 | -0.03038 | 1.96757 | 0.10138 | 0.09736 | 0.00402
74.84 | 69.58 | 76.63 | [54 empty] | 1.97071 | 0.03122 | 0.0771 | -0.04588 | 1.97071 | 0.07287 | 0.09766 | -0.0248
84.32 | 74.05 | 67.8 | [54 empty] | 1.97387 | 0.03408 | 0.07895 | -0.04487 | 1.97387 | 0.10959 | 0.09804 | 0.01155
80.08 | 53.21 | 49.67 | [54 empty] | 1.97702 | 0.04185 | 0.08094 | -0.03908 | 1.97702 | 0.05927 | 0.0985 | -0.03923
90.55 | 71.19 | 69.52 | [54 empty] | 1.98019 | 0.07615 | 0.08309 | -0.00694 | 1.98019 | 0.06279 | 0.09906 | -0.03627
53.47 | 75.29 | 74.84 | [54 empty] | 1.98336 | 0.05624 | 0.08544 | -0.0292 | 1.98336 | 0.08378 | 0.09976 | -0.01598
83.86 | 67.58 | 75.9 | [54 empty] | 1.98653 | 0.018 | 0.08803 | -0.07003 | 1.98653 | 0.08674 | 0.1006 | -0.01386
86.94 | 90.57 | 46.02 | [54 empty] | 1.98971 | 0.05162 | 0.0909 | -0.03927 | 1.98971 | 0.08566 | 0.10163 | -0.01597
89.17 | 83.49 | 71.86 | [54 empty] | 1.99289 | 0.09959 | 0.09408 | 0.00551 | 1.99289 | 0.06716 | 0.10288 | -0.03572
100.21 | 98.19 | 51.81 | [54 empty] | 1.99608 | 0.07313 | 0.09764 | -0.02451 | 1.99608 | 0.03112 | 0.10438 | -0.07326
88.84 | 72.78 | 58.27 | [54 empty] | 1.99927 | 0.01484 | 0.10163 | -0.08679 | 1.99927 | 0.07019 | 0.10619 | -0.036
76.16 | 71.92 | 58.14 | [54 empty] | 2.00247 | 0.01953 | 0.10612 | -0.08659 | 2.00247 | 0.08048 | 0.10835 | -0.02787
62.46 | 100.15 | 58.14 | [54 empty] | 2.00568 | 0.04595 | 0.1112 | -0.06525 | 2.00568 | 0.055 | 0.11094 | -0.05594
81.78 | 73.31 | 58.12 | [54 empty] | 2.00889 | 0.04249 | 0.11694 | -0.07446 | 2.00889 | 0.0098 | 0.11404 | -0.10423
97.3 | 80.45 | 63.39 | [54 empty] | 2.0121 | 0.06545 | 0.12346 | -0.05801 | 2.0121 | 0.05093 | 0.11774 | -0.06681
77.13 | 100.1 | 68.68 | [54 empty] | 2.01532 | 0.0588 | 0.13086 | -0.07206 | 2.01532 | 0.11419 | 0.12216 | -0.00797
89.61 | 75.69 | 58.27 | [54 empty] | 2.01854 | 0.0747 | 0.13928 | -0.06458 | 2.01854 | 0.10991 | 0.12744 | -0.01754
65.53 | 85.78 | 65.53 | [54 empty] | 2.02177 | 0.08593 | 0.14893 | -0.063 | 2.02177 | 0.0762 | 0.13383 | -0.05763
64.87 | 85.81 | 60.22 | [54 empty] | 2.02501 | 0.1161 | 0.16049 | -0.04439 | 2.02501 | 0.09551 | 0.14188 | -0.04637
67.81 | 77.17 | 54.93 | [54 empty] | 2.02825 | 0.11773 | 0.17706 | -0.05933 | 2.02825 | 0.11101 | 0.1536 | -0.04258
67.38 | 77.68 | 62.01 | [54 empty] | 2.03149 | 0.19858 | 0.21129 | -0.01271 | 2.03149 | 0.18025 | 0.17635 | 0.00391
82.38 | 71.04 | 56.61 | [54 empty] | 2.03474 | 0.3474 | 0.30533 | 0.04207 | 2.03474 | 0.28451 | 0.23303 | 0.05147
76.28 | 70.57 | 54.92 | [54 empty] | 2.038 | 0.71934 | 0.56807 | 0.15127 | 2.038 | 0.44369 | 0.37982 | 0.06386
93.69 | 59.13 | 68.68 | [54 empty] | 2.04126 | 1.31673 | 1.2077 | 0.10902 | 2.04126 | 0.75566 | 0.71869 | 0.03697
88.84 | 79.39 | 35.11 | [54 empty] | 2.04453 | 2.4012 | 2.48424 | -0.08304 | 2.04453 | 1.33373 | 1.36829 | -0.03457
73.27 | 81.94 | 68.67 | [54 empty] | 2.0478 | 4.36761 | 4.50035 | -0.13274 | 2.0478 | 2.27117 | 2.36042 | -0.08925
97.33 | 100.41 | 71.13 | [54 empty] | 2.05107 | 6.70521 | 6.90791 | -0.2027 | 2.05107 | 3.46249 | 3.50897 | -0.04648
69.92 | 100 | 50.1 | [54 empty] | 2.05436 | 8.9683 | 8.86682 | 0.10149 | 2.05436 | 4.52798 | 4.40739 | 0.12059
68.95 |  | 54.54 | [54 empty] | 2.05764 | 10.0079 | 9.52089 | 0.487 | 2.05764 | 4.79241 | 4.65797 | 0.13443
87.56 |  | 62.83 | [54 empty] | 2.06094 | 8.49281 | 8.59244 | -0.09964 | 2.06094 | 4.06312 | 4.15627 | -0.09315
54.54 |  | 38.08 | [54 empty] | 2.06423 | 6.34006 | 6.56136 | -0.22131 | 2.06423 | 3.0801 | 3.17389 | -0.0938
86.85 |  | 66.61 | [54 empty] | 2.06754 | 4.34219 | 4.38341 | -0.04122 | 2.06754 | 2.20223 | 2.17635 | 0.02588
110.48 |  | 62 | [54 empty] | 2.07084 | 2.91119 | 2.821 | 0.09019 | 2.07084 | 1.5517 | 1.49358 | 0.05811
99.05 |  | 54.92 | [54 empty] | 2.07416 | 2.08294 | 2.02429 | 0.05865 | 2.07416 | 1.14974 | 1.14169 | 0.00805
64.63 |  | 50.82 | [54 empty] | 2.07748 | 1.65426 | 1.67019 | -0.01593 | 2.07748 | 0.88844 | 0.93394 | -0.0455
87.66 |  | 70.22 | [54 empty] | 2.0808 | 1.28827 | 1.40265 | -0.11438 | 2.0808 | 0.7272 | 0.74112 | -0.01392
77.04 |  | 73.15 | [54 empty] | 2.08413 | 1.07943 | 1.1219 | -0.04247 | 2.08413 | 0.59434 | 0.57414 | 0.0202
87.7 |  | 50.82 | [54 empty] | 2.08746 | 0.94265 | 0.88707 | 0.05558 | 2.08746 | 0.4677 | 0.46595 | 0.00175
81.75 |  | 43.42 | [54 empty] | 2.0908 | 0.79025 | 0.73483 | 0.05543 | 2.0908 | 0.42469 | 0.40953 | 0.01516
72.48 |  | 80.08 | [54 empty] | 2.09415 | 0.69718 | 0.64764 | 0.04955 | 2.09415 | 0.3694 | 0.37896 | -0.00956
97.3 |  | 90.54 | [54 empty] | 2.0975 | 0.61539 | 0.59183 | 0.02356 | 2.0975 | 0.363 | 0.35389 | 0.00911
64.75 |  | 51.1 | [54 empty] | 2.10086 | 0.54882 | 0.54344 | 0.00538 | 2.10086 | 0.32378 | 0.32584 | -0.00206
101.21 |  | 64.75 | [54 empty] | 2.10422 | 0.48585 | 0.49299 | -0.00714 | 2.10422 | 0.30811 | 0.29467 | 0.01343
58.02 |  | 61.98 | [54 empty] | 2.10758 | 0.42607 | 0.4405 | -0.01443 | 2.10758 | 0.27382 | 0.26336 | 0.01046
78.53 |  | 53.47 | [54 empty] | 2.11096 | 0.43435 | 0.38949 | 0.04486 | 2.11096 | 0.24177 | 0.23469 | 0.00708
103.96 |  | 65.17 | [54 empty] | 2.11433 | 0.37527 | 0.34319 | 0.03208 | 2.11433 | 0.26272 | 0.21009 | 0.05263
89.66 |  | 67.37 | [54 empty] | 2.11772 | 0.3178 | 0.30322 | 0.01458 | 2.11772 | 0.22731 | 0.1898 | 0.03752
83.89 |  | 70.24 | [54 empty] | 2.1211 | 0.29017 | 0.26978 | 0.02039 | 2.1211 | 0.18563 | 0.17341 | 0.01222
58.02 |  | 57.99 | [54 empty] | 2.1245 | 0.25497 | 0.24225 | 0.01272 | 2.1245 | 0.14297 | 0.16028 | -0.01732
56.62 |  | 70.22 | [54 empty] | 2.1279 | 0.23885 | 0.2197 | 0.01915 | 2.1279 | 0.13213 | 0.1498 | -0.01768
68.99 |  | 71.13 | [54 empty] | 2.1313 | 0.21445 | 0.2012 | 0.01325 | 2.1313 | 0.13567 | 0.14145 | -0.00578
103.57 |  | 57.13 | [54 empty] | 2.13471 | 0.20346 | 0.18598 | 0.01748 | 2.13471 | 0.15194 | 0.1348 | 0.01714
86.34 |  | 69.92 | [54 empty] | 2.13813 | 0.14668 | 0.17339 | -0.02671 | 2.13813 | 0.16392 | 0.12953 | 0.0344
84.28 |  | 73.16 | [54 empty] | 2.14155 | 0.17005 | 0.16294 | 0.00711 | 2.14155 | 0.11972 | 0.12538 | -0.00566
72.48 |  | 73.16 | [54 empty] | 2.14498 | 0.16632 | 0.15422 | 0.0121 | 2.14498 | 0.10618 | 0.12215 | -0.01597
91.74 |  | 80.36 | [54 empty] | 2.14841 | 0.15047 | 0.14692 | 0.00355 | 2.14841 | 0.06687 | 0.11968 | -0.05281
87.95 |  | 68.53 | [54 empty] | 2.15184 | 0.13071 | 0.14079 | -0.01008 | 2.15184 | 0.09674 | 0.11784 | -0.02109
85.17 |  | 72.48 | [54 empty] | 2.15529 | 0.12427 | 0.13563 | -0.01136 | 2.15529 | 0.09629 | 0.11651 | -0.02021
71.56 |  | 49.66 | [54 empty] | 2.15874 | 0.11395 | 0.13127 | -0.01732 | 2.15874 | 0.10822 | 0.11559 | -0.00737
73.95 |  | 80.79 | [54 empty] | 2.16219 | 0.11581 | 0.12757 | -0.01175 | 2.16219 | 0.1053 | 0.11502 | -0.00972
85.57 |  | 65.09 | [54 empty] | 2.16565 | 0.14707 | 0.12442 | 0.02266 | 2.16565 | 0.11567 | 0.11472 | 0.000951962
72.28 |  | 51.24 | [54 empty] | 2.16911 | 0.10122 | 0.12171 | -0.02049 | 2.16911 | 0.09616 | 0.11463 | -0.01847
84.32 |  | 65.21 | [54 empty] | 2.17258 | 0.10004 | 0.11937 | -0.01933 | 2.17258 | 0.11357 | 0.1147 | -0.00113
92.69 |  | 52.9 | [54 empty] | 2.17606 | 0.12386 | 0.11733 | 0.00653 | 2.17606 | 0.13097 | 0.11488 | 0.01609
85.6 |  | 49.52 | [54 empty] | 2.17954 | 0.11159 | 0.11553 | -0.00394 | 2.17954 | 0.12737 | 0.11513 | 0.01225
56.22 |  | 50.1 | [54 empty] | 2.18303 | 0.09356 | 0.1139 | -0.02035 | 2.18303 | 0.1068 | 0.11541 | -0.0086
120.95 |  | 54.54 | [54 empty] | 2.18652 | 0.0916 | 0.11241 | -0.02081 | 2.18652 | 0.08369 | 0.11568 | -0.03199
60.95 |  | 68.14 | [54 empty] | 2.19002 | 0.08126 | 0.11102 | -0.02976 | 2.19002 | 0.12364 | 0.11592 | 0.00772
87.62 |  | 64.72 | [54 empty] | 2.19353 | 0.05861 | 0.10969 | -0.05109 | 2.19353 | 0.13081 | 0.1161 | 0.01471
61.4 |  | 46.32 | [54 empty] | 2.19704 | 0.1002 | 0.1084 | -0.0082 | 2.19704 | 0.13964 | 0.11619 | 0.02345
73.57 |  | 67.37 | [54 empty] | 2.20055 | 0.08952 | 0.10711 | -0.01759 | 2.20055 | 0.13872 | 0.11618 | 0.02254
60.95 |  | 70 | [54 empty] | 2.20407 | 0.09615 | 0.10582 | -0.00966 | 2.20407 | 0.16163 | 0.11603 | 0.0456
64.75 |  | 51.24 | [54 empty] | 2.2076 | 0.14552 | 0.10448 | 0.04104 | 2.2076 | 0.13034 | 0.11575 | 0.01459
54.54 |  | 68.99 | [54 empty] | 2.21113 | 0.1675 | 0.10311 | 0.06439 | 2.21113 | 0.18196 | 0.11531 | 0.06665
61.54 |  | 58.12 | [54 empty] | 2.21467 | 0.22615 | 0.10167 | 0.12448 | 2.21467 | 0.18465 | 0.11471 | 0.06994
83.86 |  | 43.09 | [54 empty] | 2.21821 | 0.24573 | 0.10017 | 0.14556 | 2.21821 | 0.17338 | 0.11393 | 0.05945
51.79 |  | 46.48 | [54 empty] | 2.22176 | 0.26664 | 0.09859 | 0.16804 | 2.22176 | 0.18957 | 0.11298 | 0.07659
85.94 |  | 50.82 | [54 empty] | 2.22532 | 0.21407 | 0.09694 | 0.11713 | 2.22532 | 0.15442 | 0.11185 | 0.04256
[57 empty] | 2.22888 | 0.14967 | 0.09521 | 0.05446 | 2.22888 | 0.12973 | 0.11055 | 0.01918
[57 empty] | 2.23244 | 0.11068 | 0.0934 | 0.01729 | 2.23244 | 0.10761 | 0.10907 | -0.00146
[57 empty] | 2.23601 | 0.09575 | 0.09151 | 0.00425 | 2.23601 | 0.09726 | 0.10743 | -0.01017
[57 empty] | 2.23959 | 0.08215 | 0.08954 | -0.00739 | 2.23959 | 0.06795 | 0.10563 | -0.03768
[57 empty] | 2.24317 | 0.04751 | 0.08751 | -0.04001 | 2.24317 | 0.07148 | 0.10368 | -0.0322
[57 empty] | 2.24676 | 0.05668 | 0.08542 | -0.02875 | 2.24676 | 0.10166 | 0.10159 | 6.65437e-05
[57 empty] | 2.25036 | 0.05458 | 0.08328 | -0.0287 | 2.25036 | 0.07654 | 0.09938 | -0.02284
[57 empty] | 2.25396 | 0.06372 | 0.0811 | -0.01737 | 2.25396 | 0.05693 | 0.09706 | -0.04013
[57 empty] | 2.25757 | 0.06242 | 0.07887 | -0.01645 | 2.25757 | 0.06701 | 0.09465 | -0.02764
[57 empty] | 2.26118 | 0.06663 | 0.07663 | -0.01 | 2.26118 | 0.07921 | 0.09217 | -0.01295
[57 empty] | 2.2648 | 0.03673 | 0.07437 | -0.03764 | 2.2648 | 0.08252 | 0.08963 | -0.00711
[57 empty] | 2.26842 | 0.02723 | 0.07212 | -0.04489 | 2.26842 | 0.08032 | 0.08705 | -0.00672
[57 empty] | 2.27205 | 0.04143 | 0.06987 | -0.02844 | 2.27205 | 0.07474 | 0.08444 | -0.00971
[57 empty] | 2.27568 | 0.05201 | 0.06765 | -0.01563 | 2.27568 | 0.06736 | 0.08184 | -0.01448
[57 empty] | 2.27932 | 0.05072 | 0.06545 | -0.01474 | 2.27932 | 0.05605 | 0.07925 | -0.0232
[57 empty] | 2.28297 | 0.06627 | 0.06331 | 0.00297 | 2.28297 | 0.08208 | 0.07669 | 0.00539
[57 empty] | 2.28662 | 0.05933 | 0.06122 | -0.00189 | 2.28662 | 0.061 | 0.07419 | -0.01319
[57 empty] | 2.29028 | 0.04501 | 0.05919 | -0.01418 | 2.29028 | 0.03422 | 0.07175 | -0.03753
[57 empty] | 2.29395 | 0.00351 | 0.05724 | -0.05373 | 2.29395 | 0.059 | 0.06939 | -0.01039
[57 empty] | 2.29762 | 0.06282 | 0.05537 | 0.00745 | 2.29762 | 0.07255 | 0.06712 | 0.00543
[57 empty] | 2.30129 | 0.07775 | 0.05359 | 0.02416 | 2.30129 | 0.07647 | 0.06496 | 0.01151
[57 empty] | 2.30498 | 0.05405 | 0.05192 | 0.00214 | 2.30498 | 0.03476 | 0.06292 | -0.02816
[57 empty] | 2.30866 | 0.04298 | 0.05035 | -0.00737 | 2.30866 | 0.04334 | 0.06101 | -0.01767
[57 empty] | 2.31236 | 0.05973 | 0.04889 | 0.01084 | 2.31236 | 0.05389 | 0.05924 | -0.00535
[57 empty] | 2.31606 | 0.05096 | 0.04755 | 0.00341 | 2.31606 | 0.06536 | 0.05761 | 0.00774
[57 empty] | 2.31976 | 0.02832 | 0.04633 | -0.01801 | 2.31976 | 0.05958 | 0.05614 | 0.00345
[57 empty] | 2.32348 | 0.01843 | 0.04524 | -0.02681 | 2.32348 | 0.06298 | 0.05482 | 0.00816
[57 empty] | 2.32719 | 0.01219 | 0.04427 | -0.03208 | 2.32719 | 0.0845 | 0.05367 | 0.03084
[57 empty] | 2.33092 | 0.01865 | 0.04344 | -0.02479 | 2.33092 | 0.04547 | 0.05268 | -0.00721
[57 empty] | 2.33465 | 0.05138 | 0.04273 | 0.00865 | 2.33465 | 0.05754 | 0.05185 | 0.00569
[57 empty] | 2.33838 | 0.03851 | 0.04216 | -0.00365 | 2.33838 | 0.03465 | 0.05119 | -0.01654
[57 empty] | 2.34212 | 0.05377 | 0.04171 | 0.01206 | 2.34212 | 0.05922 | 0.05069 | 0.00853
[57 empty] | 2.34587 | 0.04034 | 0.0414 | -0.00106 | 2.34587 | 0.0575 | 0.05036 | 0.00714
[57 empty] | 2.34962 | 0.02541 | 0.04121 | -0.01579 | 2.34962 | 0.04637 | 0.05018 | -0.00382
[57 empty] | 2.35338 | 0.05093 | 0.04115 | 0.00979 | 2.35338 | 0.08462 | 0.05016 | 0.03445
[57 empty] | 2.35715 | 0.06171 | 0.0412 | 0.02051 | 2.35715 | 0.07017 | 0.05029 | 0.01988
[57 empty] | 2.36092 | 0.07366 | 0.04138 | 0.03227 | 2.36092 | 0.06092 | 0.05057 | 0.01035
[57 empty] | 2.3647 | 0.06655 | 0.04167 | 0.02488 | 2.3647 | 0.07922 | 0.05099 | 0.02823
[57 empty] | 2.36848 | 0.02263 | 0.04208 | -0.01945 | 2.36848 | 0.06119 | 0.05154 | 0.00965
[57 empty] | 2.37227 | 0.03944 | 0.04259 | -0.00314 | 2.37227 | 0.04494 | 0.05222 | -0.00728
[57 empty] | 2.37607 | 0.04906 | 0.0432 | 0.00586 | 2.37607 | 0.03739 | 0.05301 | -0.01562
[57 empty] | 2.37987 | 0.04256 | 0.04391 | -0.00134 | 2.37987 | 0.06679 | 0.05392 | 0.01287
[57 empty] | 2.38368 | 0.04116 | 0.04471 | -0.00355 | 2.38368 | 0.06604 | 0.05494 | 0.0111
[57 empty] | 2.38749 | 0.0239 | 0.0456 | -0.0217 | 2.38749 | 0.06707 | 0.05605 | 0.01102
[57 empty] | 2.39131 | 0.0226 | 0.04657 | -0.02396 | 2.39131 | 0.03391 | 0.05725 | -0.02334
[57 empty] | 2.39514 | 0.04247 | 0.04762 | -0.00514 | 2.39514 | 0.04862 | 0.05853 | -0.00992
[57 empty] | 2.39897 | 0.06281 | 0.04874 | 0.01407 | 2.39897 | 0.06588 | 0.05989 | 0.00599
[57 empty] | 2.40281 | 0.06863 | 0.04993 | 0.0187 | 2.40281 | 0.02232 | 0.06131 | -0.03899
[57 empty] | 2.40665 | 0.05203 | 0.05118 | 0.000849579 | 2.40665 | 0.04859 | 0.0628 | -0.01421
[57 empty] | 2.4105 | 0.03972 | 0.0525 | -0.01278 | 2.4105 | 0.0621 | 0.06433 | -0.00223
[57 empty] | 2.41436 | 0.0284 | 0.05388 | -0.02547 | 2.41436 | 0.0815 | 0.06592 | 0.01558
[57 empty] | 2.41822 | 0.02586 | 0.05531 | -0.02945 | 2.41822 | 0.07003 | 0.06754 | 0.00249
[57 empty] | 2.42209 | 0.0313 | 0.05679 | -0.02549 | 2.42209 | 0.07365 | 0.0692 | 0.00444
[57 empty] | 2.42597 | 0.04164 | 0.05833 | -0.01668 | 2.42597 | 0.07031 | 0.0709 | -0.00058463
[57 empty] | 2.42985 | 0.05616 | 0.05992 | -0.00375 | 2.42985 | 0.06055 | 0.07262 | -0.01207
[57 empty] | 2.43373 | 0.04252 | 0.06156 | -0.01904 | 2.43373 | 0.07927 | 0.07437 | 0.0049
[57 empty] | 2.43763 | 0.03068 | 0.06327 | -0.03259 | 2.43763 | 0.06039 | 0.07615 | -0.01576
[57 empty] | 2.44153 | 0.06392 | 0.06505 | -0.00113 | 2.44153 | 0.08644 | 0.07795 | 0.00849
[57 empty] | 2.44544 | 0.03593 | 0.0669 | -0.03096 | 2.44544 | 0.07122 | 0.07979 | -0.00858
[57 empty] | 2.44935 | 0.04356 | 0.06884 | -0.02528 | 2.44935 | 0.05806 | 0.08167 | -0.02361
[57 empty] | 2.45327 | 0.01286 | 0.07089 | -0.05803 | 2.45327 | 0.07974 | 0.0836 | -0.00385
[57 empty] | 2.45719 | 0.0609 | 0.07308 | -0.01218 | 2.45719 | 0.06001 | 0.08559 | -0.02558
[57 empty] | 2.46112 | 0.03851 | 0.07544 | -0.03693 | 2.46112 | 0.05331 | 0.08767 | -0.03435
[57 empty] | 2.46506 | 0.05697 | 0.07802 | -0.02105 | 2.46506 | 0.06306 | 0.08986 | -0.0268
[57 empty] | 2.46901 | 0.05005 | 0.0809 | -0.03085 | 2.46901 | 0.07321 | 0.09222 | -0.01901
[57 empty] | 2.47296 | 0.06929 | 0.08416 | -0.01487 | 2.47296 | 0.0566 | 0.0948 | -0.0382
[57 empty] | 2.47691 | 0.09176 | 0.08795 | 0.00381 | 2.47691 | 0.04941 | 0.09769 | -0.04828
[57 empty] | 2.48088 | 0.06173 | 0.09246 | -0.03074 | 2.48088 | 0.08169 | 0.10102 | -0.01934
[57 empty] | 2.48484 | 0.06053 | 0.09801 | -0.03748 | 2.48484 | 0.061 | 0.10499 | -0.04399
[57 empty] | 2.48882 | 0.06263 | 0.10506 | -0.04242 | 2.48882 | 0.07207 | 0.10988 | -0.03782
[57 empty] | 2.4928 | 0.06453 | 0.11435 | -0.04982 | 2.4928 | 0.09072 | 0.11622 | -0.0255
[57 empty] | 2.49679 | 0.10415 | 0.1272 | -0.02305 | 2.49679 | 0.0852 | 0.12508 | -0.03988
[57 empty] | 2.50079 | 0.085 | 0.14643 | -0.06143 | 2.50079 | 0.09577 | 0.13957 | -0.04379
[57 empty] | 2.50479 | 0.11845 | 0.17998 | -0.06153 | 2.50479 | 0.13146 | 0.16883 | -0.03737
[57 empty] | 2.5088 | 0.16687 | 0.25133 | -0.08446 | 2.5088 | 0.2016 | 0.23479 | -0.03319
[57 empty] | 2.51281 | 0.3355 | 0.41201 | -0.0765 | 2.51281 | 0.3292 | 0.37178 | -0.04258
[57 empty] | 2.51683 | 0.75944 | 0.7223 | 0.03714 | 2.51683 | 0.6071 | 0.60042 | 0.00668
[57 empty] | 2.52086 | 1.26602 | 1.15366 | 0.11237 | 2.52086 | 0.9549 | 0.87262 | 0.08228
[57 empty] | 2.52489 | 1.38355 | 1.40354 | -0.01999 | 2.52489 | 1.01057 | 1.01851 | -0.00795
[57 empty] | 2.52893 | 1.06978 | 1.14684 | -0.07706 | 2.52893 | 0.8358 | 0.8874 | -0.0516
[57 empty] | 2.53298 | 0.68512 | 0.71492 | -0.02979 | 2.53298 | 0.59636 | 0.61582 | -0.01946
[57 empty] | 2.53703 | 0.46684 | 0.40722 | 0.05961 | 2.53703 | 0.39699 | 0.38158 | 0.01541
[57 empty] | 2.54109 | 0.34701 | 0.24986 | 0.09715 | 2.54109 | 0.30158 | 0.23982 | 0.06177
[57 empty] | 2.54515 | 0.29957 | 0.181 | 0.11858 | 2.54515 | 0.25009 | 0.17177 | 0.07832
[57 empty] | 2.54923 | 0.23191 | 0.14897 | 0.08294 | 2.54923 | 0.2038 | 0.14212 | 0.06168
[57 empty] | 2.5533 | 0.17417 | 0.13082 | 0.04335 | 2.5533 | 0.17699 | 0.12785 | 0.04914
[57 empty] | 2.55739 | 0.13797 | 0.11888 | 0.01909 | 2.55739 | 0.1626 | 0.11935 | 0.04325
[57 empty] | 2.56148 | 0.13375 | 0.11045 | 0.0233 | 2.56148 | 0.15411 | 0.11344 | 0.04067
[57 empty] | 2.56558 | 0.13924 | 0.10425 | 0.035 | 2.56558 | 0.11096 | 0.10902 | 0.00194
[57 empty] | 2.56969 | 0.13537 | 0.09952 | 0.03585 | 2.56969 | 0.13069 | 0.10556 | 0.02513
[57 empty] | 2.5738 | 0.09765 | 0.09581 | 0.00185 | 2.5738 | 0.09249 | 0.10275 | -0.01026
[57 empty] | 2.57791 | 0.10235 | 0.09281 | 0.00953 | 2.57791 | 0.10459 | 0.10041 | 0.00417
[57 empty] | 2.58204 | 0.08799 | 0.09034 | -0.00235 | 2.58204 | 0.09133 | 0.09841 | -0.00707
[57 empty] | 2.58617 | 0.10632 | 0.08825 | 0.01808 | 2.58617 | 0.08719 | 0.09664 | -0.00945
[57 empty] | 2.59031 | 0.09024 | 0.08644 | 0.0038 | 2.59031 | 0.0896 | 0.09505 | -0.00545
[57 empty] | 2.59445 | 0.097 | 0.08484 | 0.01216 | 2.59445 | 0.08802 | 0.09359 | -0.00557
[57 empty] | 2.5986 | 0.08295 | 0.08341 | -0.000458571 | 2.5986 | 0.09615 | 0.09224 | 0.00391
[57 empty] | 2.60276 | 0.04815 | 0.0821 | -0.03395 | 2.60276 | 0.06139 | 0.09096 | -0.02957
[57 empty] | 2.60693 | 0.04504 | 0.08089 | -0.03585 | 2.60693 | 0.0589 | 0.08973 | -0.03083
[57 empty] | 2.6111 | 0.0591 | 0.07976 | -0.02067 | 2.6111 | 0.06159 | 0.08856 | -0.02697
[57 empty] | 2.61528 | 0.05219 | 0.07869 | -0.0265 | 2.61528 | 0.06044 | 0.08741 | -0.02697
[57 empty] | 2.61946 | 0.07273 | 0.07766 | -0.00493 | 2.61946 | 0.07082 | 0.08629 | -0.01547
[57 empty] | 2.62365 | 0.05651 | 0.07667 | -0.02016 | 2.62365 | 0.07062 | 0.0852 | -0.01458
[57 empty] | 2.62785 | 0.05165 | 0.07572 | -0.02407 | 2.62785 | 0.04803 | 0.08412 | -0.03609
[57 empty] | 2.63205 | 0.07598 | 0.07478 | 0.0012 | 2.63205 | 0.06795 | 0.08305 | -0.0151
[57 empty] | 2.63626 | 0.06323 | 0.07387 | -0.01063 | 2.63626 | 0.07161 | 0.082 | -0.01039
[57 empty] | 2.64048 | 0.03859 | 0.07297 | -0.03438 | 2.64048 | 0.06624 | 0.08095 | -0.01471
[57 empty] | 2.64471 | 0.06063 | 0.07208 | -0.01145 | 2.64471 | 0.06532 | 0.07992 | -0.0146
[57 empty] | 2.64894 | 0.05664 | 0.0712 | -0.01456 | 2.64894 | 0.05021 | 0.07889 | -0.02868
[57 empty] | 2.65318 | 0.04072 | 0.07034 | -0.02962 | 2.65318 | 0.06078 | 0.07787 | -0.01709
[57 empty] | 2.65742 | 0.04798 | 0.06948 | -0.02149 | 2.65742 | 0.07793 | 0.07686 | 0.00107
[57 empty] | 2.66167 | 0.0605 | 0.06863 | -0.00813 | 2.66167 | 0.04547 | 0.07585 | -0.03038
[57 empty] | 2.66593 | 0.04027 | 0.06778 | -0.02751 | 2.66593 | 0.01633 | 0.07485 | -0.05852
[57 empty] | 2.6702 | 0.04585 | 0.06694 | -0.0211 | 2.6702 | 0.05083 | 0.07386 | -0.02302
[57 empty] | 2.67447 | 0.0317 | 0.06611 | -0.03441 | 2.67447 | 0.05513 | 0.07287 | -0.01774
[57 empty] | 2.67875 | 0.01407 | 0.06528 | -0.05121 | 2.67875 | 0.04586 | 0.0719 | -0.02603
[57 empty] | 2.68304 | 0.03383 | 0.06446 | -0.03063 | 2.68304 | 0.03148 | 0.07093 | -0.03945
[57 empty] | 2.68733 | 0.04244 | 0.06364 | -0.02121 | 2.68733 | 0.04469 | 0.06997 | -0.02528
[57 empty] | 2.69163 | 0.04221 | 0.06283 | -0.02063 | 2.69163 | 0.06528 | 0.06902 | -0.00374
[57 empty] | 2.69593 | 0.01689 | 0.06203 | -0.04514 | 2.69593 | 0.07412 | 0.06808 | 0.00604
[57 empty] | 2.70025 | 0.02923 | 0.06123 | -0.032 | 2.70025 | 0.05451 | 0.06715 | -0.01263
[57 empty] | 2.70457 | 0.04091 | 0.06044 | -0.01954 | 2.70457 | 0.03766 | 0.06622 | -0.02856
[57 empty] | 2.7089 | 0.0432 | 0.05966 | -0.01646 | 2.7089 | 0.04721 | 0.06531 | -0.0181
[57 empty] | 2.71323 | 0.04831 | 0.05888 | -0.01057 | 2.71323 | 0.06736 | 0.06441 | 0.00295
[57 empty] | 2.71757 | 0.02508 | 0.05811 | -0.03303 | 2.71757 | 0.05001 | 0.06352 | -0.01351
[57 empty] | 2.72192 | 0.03092 | 0.05735 | -0.02643 | 2.72192 | 0.03287 | 0.06264 | -0.02978
[57 empty] | 2.72627 | 0.04708 | 0.0566 | -0.00951 | 2.72627 | 0.03289 | 0.06177 | -0.02889
[57 empty] | 2.73064 | 0.04735 | 0.05585 | -0.0085 | 2.73064 | 0.03134 | 0.06092 | -0.02958
[57 empty] | 2.73501 | 0.03255 | 0.05511 | -0.02257 | 2.73501 | 0.04887 | 0.06007 | -0.0112
[57 empty] | 2.73938 | 0.06208 | 0.05438 | 0.00769 | 2.73938 | 0.06632 | 0.05924 | 0.00708
[57 empty] | 2.74376 | 0.0665 | 0.05366 | 0.01284 | 2.74376 | 0.05086 | 0.05842 | -0.00756
[57 empty] | 2.74815 | 0.03627 | 0.05295 | -0.01668 | 2.74815 | 0.061 | 0.05761 | 0.00339
[57 empty] | 2.75255 | 0.05843 | 0.05225 | 0.00618 | 2.75255 | 0.04677 | 0.05681 | -0.01004
[57 empty] | 2.75696 | 0.05039 | 0.05156 | -0.00117 | 2.75696 | 0.06784 | 0.05603 | 0.01181
[57 empty] | 2.76137 | 0.04395 | 0.05087 | -0.00692 | 2.76137 | 0.05377 | 0.05526 | -0.00149
[57 empty] | 2.76579 | 0.04019 | 0.05019 | -0.01 | 2.76579 | 0.05908 | 0.0545 | 0.00458
[57 empty] | 2.77021 | 0.03782 | 0.04953 | -0.01171 | 2.77021 | 0.04632 | 0.05375 | -0.00743
[57 empty] | 2.77464 | 0.04433 | 0.04887 | -0.00454 | 2.77464 | 0.04862 | 0.05301 | -0.00439
[57 empty] | 2.77908 | 0.02847 | 0.04822 | -0.01975 | 2.77908 | 0.04036 | 0.05229 | -0.01193
[57 empty] | 2.78353 | 0.041 | 0.04759 | -0.00659 | 2.78353 | 0.04757 | 0.05158 | -0.00401
[57 empty] | 2.78798 | 0.03867 | 0.04696 | -0.00828 | 2.78798 | 0.03065 | 0.05088 | -0.02022
[57 empty] | 2.79244 | 0.02725 | 0.04634 | -0.01909 | 2.79244 | 0.04922 | 0.05019 | -0.000971214
[57 empty] | 2.79691 | 0.02364 | 0.04573 | -0.02209 | 2.79691 | 0.07283 | 0.04951 | 0.02332
[57 empty] | 2.80139 | 0.04611 | 0.04513 | 0.000979626 | 2.80139 | 0.0375 | 0.04885 | -0.01135
[57 empty] | 2.80587 | 0.03907 | 0.04454 | -0.00547 | 2.80587 | 0.06201 | 0.04819 | 0.01382
[57 empty] | 2.81036 | 0.03392 | 0.04396 | -0.01003 | 2.81036 | 0.05581 | 0.04755 | 0.00826
[57 empty] | 2.81485 | 0.02765 | 0.04339 | -0.01574 | 2.81485 | 0.05383 | 0.04692 | 0.00691
[57 empty] | 2.81936 | 0.02391 | 0.04282 | -0.01892 | 2.81936 | 0.0627 | 0.0463 | 0.01641
[57 empty] | 2.82387 | 0.03086 | 0.04227 | -0.01141 | 2.82387 | 0.0508 | 0.04569 | 0.00511
[57 empty] | 2.82839 | 0.03308 | 0.04172 | -0.00865 | 2.82839 | 0.05956 | 0.04509 | 0.01447
[57 empty] | 2.83291 | 0.03124 | 0.04119 | -0.00995 | 2.83291 | 0.05289 | 0.0445 | 0.00838
[57 empty] | 2.83745 | 0.04104 | 0.04066 | 0.000378585 | 2.83745 | 0.04878 | 0.04393 | 0.00486
[57 empty] | 2.84199 | 0.03594 | 0.04014 | -0.0042 | 2.84199 | 0.04334 | 0.04336 | -2.39718e-05
[57 empty] | 2.84653 | 0.01598 | 0.03964 | -0.02366 | 2.84653 | 0.06655 | 0.0428 | 0.02375
[57 empty] | 2.85109 | 0.04475 | 0.03913 | 0.00561 | 2.85109 | 0.05525 | 0.04226 | 0.01299
[57 empty] | 2.85565 | 0.05386 | 0.03864 | 0.01522 | 2.85565 | 0.04049 | 0.04172 | -0.00123
[57 empty] | 2.86022 | 0.0284 | 0.03816 | -0.00976 | 2.86022 | 0.04318 | 0.04119 | 0.00199
[57 empty] | 2.86479 | 0.05284 | 0.03768 | 0.01516 | 2.86479 | 0.05247 | 0.04067 | 0.01179
[57 empty] | 2.86938 | 0.0378 | 0.03722 | 0.000586763 | 2.86938 | 0.05472 | 0.04017 | 0.01456
[57 empty] | 2.87397 | 0.03911 | 0.03676 | 0.00236 | 2.87397 | 0.0298 | 0.03967 | -0.00986
[57 empty] | 2.87857 | 0.04003 | 0.03631 | 0.00372 | 2.87857 | 0.03925 | 0.03918 | 7.58084e-05
[57 empty] | 2.88317 | 0.03545 | 0.03586 | -0.000412611 | 2.88317 | 0.05171 | 0.03869 | 0.01302
[57 empty] | 2.88779 | 0.04877 | 0.03543 | 0.01334 | 2.88779 | 0.0389 | 0.03822 | 0.000675617
[57 empty] | 2.89241 | 0.04036 | 0.035 | 0.00536 | 2.89241 | 0.05283 | 0.03776 | 0.01507
[57 empty] | 2.89703 | 0.03422 | 0.03458 | -0.000355883 | 2.89703 | 0.06677 | 0.0373 | 0.02948
[57 empty] | 2.90167 | 0.03403 | 0.03416 | -0.000133034 | 2.90167 | 0.06921 | 0.03685 | 0.03235
[57 empty] | 2.90631 | 0.03896 | 0.03376 | 0.0052 | 2.90631 | 0.07351 | 0.03641 | 0.0371
[57 empty] | 2.91096 | 0.03731 | 0.03336 | 0.00396 | 2.91096 | 0.04085 | 0.03598 | 0.00487
[57 empty] | 2.91562 | 0.04215 | 0.03296 | 0.00919 | 2.91562 | 0.03116 | 0.03556 | -0.00439
[57 empty] | 2.92028 | 0.04944 | 0.03258 | 0.01686 | 2.92028 | 0.06307 | 0.03514 | 0.02794
[57 empty] | 2.92496 | 0.03824 | 0.0322 | 0.00604 | 2.92496 | 0.0269 | 0.03473 | -0.00783
[57 empty] | 2.92964 | 0.03021 | 0.03183 | -0.00162 | 2.92964 | 0.04335 | 0.03433 | 0.00902
[57 empty] | 2.93432 | 0.05296 | 0.03146 | 0.0215 | 2.93432 | 0.05405 | 0.03393 | 0.02012
[57 empty] | 2.93902 | 0.04435 | 0.0311 | 0.01325 | 2.93902 | 0.07902 | 0.03355 | 0.04547
[57 empty] | 2.94372 | 0.04266 | 0.03075 | 0.01191 | 2.94372 | 0.03627 | 0.03317 | 0.0031
[57 empty] | 2.94843 | 0.05392 | 0.0304 | 0.02352 | 2.94843 | 0.05151 | 0.03279 | 0.01871
[57 empty] | 2.95315 | 0.01347 | 0.03006 | -0.01659 | 2.95315 | 0.05884 | 0.03243 | 0.02642
[57 empty] | 2.95787 | 0.02077 | 0.02972 | -0.00895 | 2.95787 | 0.03378 | 0.03206 | 0.00172
[57 empty] | 2.96261 | 0.06364 | 0.0294 | 0.03424 | 2.96261 | 0.04267 | 0.03171 | 0.01096
[57 empty] | 2.96735 | 0.04912 | 0.02907 | 0.02005 | 2.96735 | 0.03763 | 0.03136 | 0.00626
[57 empty] | 2.97209 | 0.03896 | 0.02875 | 0.0102 | 2.97209 | 0.0398 | 0.03102 | 0.00878
[57 empty] | 2.97685 | 0.01669 | 0.02844 | -0.01175 | 2.97685 | 0.03814 | 0.03069 | 0.00745
[57 empty] | 2.98161 | 0.03312 | 0.02814 | 0.00498 | 2.98161 | 0.02327 | 0.03036 | -0.00709
[57 empty] | 2.98638 | 0.02489 | 0.02783 | -0.00294 | 2.98638 | 0.05203 | 0.03004 | 0.022
[57 empty] | 2.99116 | 0.02202 | 0.02754 | -0.00552 | 2.99116 | 0.06132 | 0.02972 | 0.0316
[57 empty] | 2.99595 | 0.03112 | 0.02725 | 0.00387 | 2.99595 | 0.05686 | 0.02941 | 0.02745
[57 empty] | 3.00074 | 0.03031 | 0.02696 | 0.00335 | 3.00074 | 0.04541 | 0.0291 | 0.01631
[57 empty] | 3.00554 | 0.02222 | 0.02668 | -0.00447 | 3.00554 | 0.04807 | 0.0288 | 0.01926
[57 empty] | 3.01035 | -0.00298 | 0.02641 | -0.02938 | 3.01035 | 0.04702 | 0.02851 | 0.01851
[57 empty] | 3.01517 | 0.01892 | 0.02614 | -0.00722 | 3.01517 | 0.04328 | 0.02822 | 0.01506
[57 empty] | 3.01999 | 0.02095 | 0.02587 | -0.00492 | 3.01999 | 0.02379 | 0.02794 | -0.00415
[57 empty] | 3.02482 | 0.02316 | 0.02561 | -0.00245 | 3.02482 | 0.04377 | 0.02766 | 0.01611
[57 empty] | 3.02966 | 0.04937 | 0.02535 | 0.02402 | 3.02966 | 0.03968 | 0.02739 | 0.01229
[57 empty] | 3.03451 | 0.04783 | 0.0251 | 0.02273 | 3.03451 | 0.04233 | 0.02712 | 0.01521
[57 empty] | 3.03937 | 0.05087 | 0.02486 | 0.02602 | 3.03937 | 0.03733 | 0.02686 | 0.01047
[57 empty] | 3.04423 | 0.0268 | 0.02461 | 0.00218 | 3.04423 | 0.04352 | 0.0266 | 0.01692
[57 empty] | 3.0491 | 0.03487 | 0.02438 | 0.0105 | 3.0491 | 0.05687 | 0.02635 | 0.03053
[57 empty] | 3.05398 | 0.0291 | 0.02414 | 0.00496 | 3.05398 | 0.05153 | 0.0261 | 0.02543
[57 empty] | 3.05887 | 0.03069 | 0.02392 | 0.00677 | 3.05887 | 0.05624 | 0.02586 | 0.03038
[57 empty] | 3.06376 | 0.02378 | 0.02369 | 8.65036e-05 | 3.06376 | 0.0452 | 0.02562 | 0.01958
[57 empty] | 3.06866 | 0.02973 | 0.02347 | 0.00625 | 3.06866 | 0.06342 | 0.02539 | 0.03803
[57 empty] | 3.07357 | 0.0335 | 0.02326 | 0.01024 | 3.07357 | 0.06606 | 0.02516 | 0.04089
[57 empty] | 3.07849 | 0.02225 | 0.02305 | -0.00079956 | 3.07849 | 0.067 | 0.02494 | 0.04206
[57 empty] | 3.08341 | 0.02849 | 0.02284 | 0.00565 | 3.08341 | 0.04644 | 0.02472 | 0.02172
[57 empty] | 3.08835 | 0.02627 | 0.02264 | 0.00363 | 3.08835 | 0.05085 | 0.02451 | 0.02634
[57 empty] | 3.09329 | 0.02853 | 0.02244 | 0.00609 | 3.09329 | 0.03304 | 0.0243 | 0.00874
[57 empty] | 3.09824 | 0.01568 | 0.02225 | -0.00657 | 3.09824 | 0.04073 | 0.0241 | 0.01663
[57 empty] | 3.1032 | 0.02833 | 0.02206 | 0.00627 | 3.1032 | 0.04478 | 0.0239 | 0.02088
[57 empty] | 3.10816 | 0.01829 | 0.02187 | -0.00358 | 3.10816 | 0.0521 | 0.02371 | 0.0284
[57 empty] | 3.11313 | 0.0087 | 0.02169 | -0.01299 | 3.11313 | 0.05136 | 0.02352 | 0.02784
[57 empty] | 3.11812 | 0.0116 | 0.02151 | -0.00992 | 3.11812 | 0.043 | 0.02333 | 0.01966
[57 empty] | 3.1231 | 0.03934 | 0.02134 | 0.01801 | 3.1231 | 0.02431 | 0.02315 | 0.00115
[57 empty] | 3.1281 | 0.01953 | 0.02117 | -0.00164 | 3.1281 | 0.02656 | 0.02298 | 0.00358
[57 empty] | 3.13311 | 0.04168 | 0.02101 | 0.02067 | 3.13311 | 0.02448 | 0.02281 | 0.00167
[57 empty] | 3.13812 | 0.03291 | 0.02085 | 0.01206 | 3.13812 | 0.03967 | 0.02264 | 0.01703
[57 empty] | 3.14314 | 0.03096 | 0.02069 | 0.01027 | 3.14314 | 0.03062 | 0.02248 | 0.00814
[57 empty] | 3.14817 | 0.03595 | 0.02054 | 0.01541 | 3.14817 | 0.04035 | 0.02233 | 0.01803
[57 empty] | 3.15321 | 0.04463 | 0.02039 | 0.02424 | 3.15321 | 0.04124 | 0.02218 | 0.01906
[57 empty] | 3.15825 | 0.02461 | 0.02025 | 0.00436 | 3.15825 | 0.04747 | 0.02203 | 0.02544
[57 empty] | 3.1633 | 0.04773 | 0.02011 | 0.02762 | 3.1633 | 0.04224 | 0.02189 | 0.02035
[57 empty] | 3.16837 | 0.03961 | 0.01997 | 0.01964 | 3.16837 | 0.02942 | 0.02176 | 0.00766
[57 empty] | 3.17344 | 0.03645 | 0.01984 | 0.01661 | 3.17344 | 0.03415 | 0.02163 | 0.01252
[57 empty] | 3.17851 | 0.03075 | 0.01972 | 0.01104 | 3.17851 | 0.05012 | 0.0215 | 0.02862
[57 empty] | 3.1836 | 0.02986 | 0.0196 | 0.01026 | 3.1836 | 0.03766 | 0.02138 | 0.01628
[57 empty] | 3.18869 | 0.01356 | 0.01948 | -0.00592 | 3.18869 | 0.06539 | 0.02127 | 0.04413
[57 empty] | 3.19379 | 0.03708 | 0.01937 | 0.01771 | 3.19379 | 0.03161 | 0.02116 | 0.01045
[57 empty] | 3.1989 | 0.04532 | 0.01926 | 0.02605 | 3.1989 | 0.05061 | 0.02106 | 0.02955
[57 empty] | 3.20402 | 0.02588 | 0.01916 | 0.00672 | 3.20402 | 0.04821 | 0.02096 | 0.02725
[57 empty] | 3.20915 | 0.02179 | 0.01907 | 0.00273 | 3.20915 | 0.06817 | 0.02087 | 0.0473
[57 empty] | 3.21428 | 0.026 | 0.01898 | 0.00702 | 3.21428 | 0.03324 | 0.02078 | 0.01246
[57 empty] | 3.21943 | 0.01994 | 0.01889 | 0.00105 | 3.21943 | 0.03379 | 0.02071 | 0.01308
[57 empty] | 3.22458 | 0.02059 | 0.01881 | 0.00178 | 3.22458 | 0.01699 | 0.02064 | -0.00365
[57 empty] | 3.22974 | 0.00694 | 0.01874 | -0.0118 | 3.22974 | 0.02972 | 0.02057 | 0.00915
[57 empty] | 3.2349 | 0.0225 | 0.01867 | 0.00383 | 3.2349 | 0.05338 | 0.02051 | 0.03286
[57 empty] | 3.24008 | 0.02283 | 0.01861 | 0.00422 | 3.24008 | 0.04721 | 0.02047 | 0.02674
[57 empty] | 3.24526 | 0.02624 | 0.01855 | 0.00769 | 3.24526 | 0.02847 | 0.02042 | 0.00804
[57 empty] | 3.25046 | 0.01722 | 0.0185 | -0.00128 | 3.25046 | 0.03373 | 0.02039 | 0.01334
[57 empty] | 3.25566 | -0.01656 | 0.01846 | -0.03502 | 3.25566 | 0.03938 | 0.02037 | 0.01902
[57 empty] | 3.26087 | 0.00558 | 0.01843 | -0.01285 | 3.26087 | 0.05259 | 0.02035 | 0.03224
[57 empty] | 3.26608 | 0.01787 | 0.0184 | -0.000531498 | 3.26608 | 0.03294 | 0.02034 | 0.01259
[57 empty] | 3.27131 | 0.01399 | 0.01838 | -0.00439 | 3.27131 | 0.04214 | 0.02035 | 0.02179
[57 empty] | 3.27654 | 0.02661 | 0.01837 | 0.00823 | 3.27654 | 0.06303 | 0.02036 | 0.04267
[57 empty] | 3.28179 | 0.03523 | 0.01837 | 0.01686 | 3.28179 | 0.06014 | 0.02038 | 0.03976
[57 empty] | 3.28704 | 0.04098 | 0.01838 | 0.0226 | 3.28704 | 0.04625 | 0.02042 | 0.02582
[57 empty] | 3.2923 | 0.03375 | 0.0184 | 0.01534 | 3.2923 | 0.02609 | 0.02047 | 0.00562
[57 empty] | 3.29756 | 0.045 | 0.01843 | 0.02657 | 3.29756 | 0.05357 | 0.02053 | 0.03303
[57 empty] | 3.30284 | 0.02329 | 0.01847 | 0.00481 | 3.30284 | 0.0431 | 0.02061 | 0.02249
[57 empty] | 3.30812 | 0.0405 | 0.01853 | 0.02197 | 3.30812 | 0.03265 | 0.0207 | 0.01195
[57 empty] | 3.31342 | 0.01324 | 0.0186 | -0.00536 | 3.31342 | 0.03706 | 0.02081 | 0.01625
[57 empty] | 3.31872 | 0.02479 | 0.01868 | 0.00611 | 3.31872 | 0.02579 | 0.02094 | 0.00486
[57 empty] | 3.32403 | 0.02658 | 0.01878 | 0.0078 | 3.32403 | 0.05702 | 0.02108 | 0.03594
[57 empty] | 3.32935 | 0.05343 | 0.01889 | 0.03454 | 3.32935 | 0.06836 | 0.02125 | 0.04711
[57 empty] | 3.33467 | 0.02834 | 0.01902 | 0.00932 | 3.33467 | 0.04584 | 0.02143 | 0.02441
[57 empty] | 3.34001 | 0.03256 | 0.01917 | 0.01338 | 3.34001 | 0.03199 | 0.02164 | 0.01034
[57 empty] | 3.34535 | 0.00696 | 0.01935 | -0.01238 | 3.34535 | 0.03037 | 0.02188 | 0.00849
[57 empty] | 3.35071 | 0.02516 | 0.01954 | 0.00562 | 3.35071 | 0.01852 | 0.02215 | -0.00363
[57 empty] | 3.35607 | 0.03856 | 0.01976 | 0.01879 | 3.35607 | 0.05017 | 0.02245 | 0.02773
[57 empty] | 3.36144 | 0.02948 | 0.02001 | 0.00947 | 3.36144 | 0.05263 | 0.02278 | 0.02985
[57 empty] | 3.36682 | 0.0354 | 0.02029 | 0.01511 | 3.36682 | 0.02725 | 0.02315 | 0.0041
[57 empty] | 3.3722 | 0.01074 | 0.02061 | -0.00987 | 3.3722 | 0.05594 | 0.02356 | 0.03237
[57 empty] | 3.3776 | 0.03547 | 0.02096 | 0.01451 | 3.3776 | 0.04788 | 0.02402 | 0.02385
[57 empty] | 3.383 | 0.04765 | 0.02135 | 0.0263 | 3.383 | 0.03238 | 0.02453 | 0.00785
[57 empty] | 3.38841 | 0.03192 | 0.0218 | 0.01012 | 3.38841 | 0.04328 | 0.0251 | 0.01818
[57 empty] | 3.39384 | 0.00961 | 0.02229 | -0.01268 | 3.39384 | 0.04262 | 0.02574 | 0.01688
[57 empty] | 3.39927 | 0.05003 | 0.02284 | 0.02719 | 3.39927 | 0.04377 | 0.02645 | 0.01732
[57 empty] | 3.40471 | 0.04988 | 0.02347 | 0.02642 | 3.40471 | 0.03239 | 0.02724 | 0.00516
[57 empty] | 3.41015 | 0.03937 | 0.02416 | 0.0152 | 3.41015 | 0.0584 | 0.02812 | 0.03027
[57 empty] | 3.41561 | 0.03283 | 0.02495 | 0.00789 | 3.41561 | 0.05981 | 0.02911 | 0.0307
[57 empty] | 3.42107 | 0.07327 | 0.02583 | 0.04744 | 3.42107 | 0.06185 | 0.03023 | 0.03162
[57 empty] | 3.42655 | 0.01573 | 0.02683 | -0.01109 | 3.42655 | 0.05175 | 0.03148 | 0.02027
[57 empty] | 3.43203 | 0.03739 | 0.02796 | 0.00943 | 3.43203 | 0.02883 | 0.0329 | -0.00407
[57 empty] | 3.43752 | 0.03548 | 0.02925 | 0.00623 | 3.43752 | 0.05232 | 0.03451 | 0.01781
[57 empty] | 3.44302 | 0.03497 | 0.03072 | 0.00425 | 3.44302 | 0.0469 | 0.03634 | 0.01056
[57 empty] | 3.44853 | 0.02779 | 0.0324 | -0.00461 | 3.44853 | 0.04575 | 0.03843 | 0.00732
[57 empty] | 3.45405 | 0.03231 | 0.03434 | -0.00203 | 3.45405 | 0.04644 | 0.04083 | 0.00561
[57 empty] | 3.45957 | 0.03548 | 0.03658 | -0.0011 | 3.45957 | 0.04725 | 0.0436 | 0.00365
[57 empty] | 3.46511 | 0.061 | 0.0392 | 0.0218 | 3.46511 | 0.04964 | 0.04682 | 0.00282
[57 empty] | 3.47065 | 0.05541 | 0.04227 | 0.01314 | 3.47065 | 0.03745 | 0.05058 | -0.01313
[57 empty] | 3.47621 | 0.03561 | 0.04589 | -0.01028 | 3.47621 | 0.05664 | 0.05501 | 0.00163
[57 empty] | 3.48177 | 0.07092 | 0.05021 | 0.0207 | 3.48177 | 0.05936 | 0.06027 | -0.000907739
[57 empty] | 3.48734 | 0.03571 | 0.05542 | -0.0197 | 3.48734 | 0.05939 | 0.06657 | -0.00719
[57 empty] | 3.49292 | 0.03822 | 0.06175 | -0.02353 | 3.49292 | 0.0587 | 0.0742 | -0.0155
[57 empty] | 3.49851 | 0.06818 | 0.06955 | -0.00137 | 3.49851 | 0.076 | 0.08355 | -0.00755
[57 empty] | 3.50411 | 0.04465 | 0.0793 | -0.03465 | 3.50411 | 0.05599 | 0.09515 | -0.03916
[57 empty] | 3.50971 | 0.03367 | 0.09169 | -0.05802 | 3.50971 | 0.04339 | 0.10977 | -0.06638
[57 empty] | 3.51533 | 0.07072 | 0.10775 | -0.03702 | 3.51533 | 0.09054 | 0.12852 | -0.03797
[57 empty] | 3.52095 | 0.09781 | 0.12901 | -0.0312 | 3.52095 | 0.0785 | 0.15306 | -0.07457
[57 empty] | 3.52659 | 0.08134 | 0.15795 | -0.07661 | 3.52659 | 0.1104 | 0.18601 | -0.07561
[57 empty] | 3.53223 | 0.0927 | 0.19865 | -0.10595 | 3.53223 | 0.13812 | 0.23161 | -0.0935
[57 empty] | 3.53788 | 0.13086 | 0.25842 | -0.12756 | 3.53788 | 0.16907 | 0.29695 | -0.12788
[57 empty] | 3.54354 | 0.18598 | 0.35107 | -0.16509 | 3.54354 | 0.24865 | 0.39379 | -0.14513
[57 empty] | 3.54921 | 0.34267 | 0.50268 | -0.16002 | 3.54921 | 0.43778 | 0.5406 | -0.10283
[57 empty] | 3.55489 | 0.70112 | 0.75845 | -0.05733 | 3.55489 | 0.78064 | 0.76296 | 0.01769
[57 empty] | 3.56058 | 1.33775 | 1.17774 | 0.16001 | 3.56058 | 1.22182 | 1.08197 | 0.13985
[57 empty] | 3.56627 | 1.93877 | 1.74502 | 0.19375 | 3.56627 | 1.60804 | 1.458 | 0.15004
[57 empty] | 3.57198 | 2.05099 | 2.08378 | -0.03279 | 3.57198 | 1.67429 | 1.6888 | -0.0145
[57 empty] | 3.57769 | 1.62467 | 1.76193 | -0.13727 | 3.57769 | 1.45509 | 1.55574 | -0.10064
[57 empty] | 3.58342 | 1.1173 | 1.19083 | -0.07353 | 3.58342 | 1.11834 | 1.19188 | -0.07354
[57 empty] | 3.58915 | 0.78131 | 0.76392 | 0.0174 | 3.58915 | 0.80721 | 0.84399 | -0.03678
[57 empty] | 3.5949 | 0.58402 | 0.50339 | 0.08063 | 3.5949 | 0.62695 | 0.59271 | 0.03424
[57 empty] | 3.60065 | 0.4557 | 0.34942 | 0.10629 | 3.60065 | 0.50031 | 0.42576 | 0.07455
[57 empty] | 3.60641 | 0.37331 | 0.25567 | 0.11765 | 3.60641 | 0.40247 | 0.31625 | 0.08622
[57 empty] | 3.61218 | 0.31221 | 0.19536 | 0.11686 | 3.61218 | 0.31808 | 0.24313 | 0.07494
[57 empty] | 3.61796 | 0.27468 | 0.15437 | 0.12031 | 3.61796 | 0.26593 | 0.19271 | 0.07322
[57 empty] | 3.62375 | 0.23695 | 0.12527 | 0.11168 | 3.62375 | 0.23761 | 0.15666 | 0.08096
[57 empty] | 3.62954 | 0.20143 | 0.10391 | 0.09752 | 3.62954 | 0.21248 | 0.13004 | 0.08244
[57 empty] | 3.63535 | 0.16243 | 0.08778 | 0.07464 | 3.63535 | 0.19373 | 0.10984 | 0.08389
[57 empty] | 3.64117 | 0.12512 | 0.07533 | 0.04978 | 3.64117 | 0.14521 | 0.09417 | 0.05103
[57 empty] | 3.64699 | 0.12489 | 0.06553 | 0.05936 | 3.64699 | 0.13358 | 0.08179 | 0.05179
[57 empty] | 3.65283 | 0.11697 | 0.05767 | 0.05929 | 3.65283 | 0.13065 | 0.07185 | 0.0588
[57 empty] | 3.65867 | 0.11431 | 0.05128 | 0.06302 | 3.65867 | 0.10419 | 0.06375 | 0.04044
[57 empty] | 3.66453 | 0.09196 | 0.04602 | 0.04594 | 3.66453 | 0.08551 | 0.05706 | 0.02845
[57 empty] | 3.67039 | 0.07986 | 0.04163 | 0.03823 | 3.67039 | 0.07135 | 0.05148 | 0.01987
[57 empty] | 3.67626 | 0.06655 | 0.03792 | 0.02863 | 3.67626 | 0.07383 | 0.04677 | 0.02705
[57 empty] | 3.68215 | 0.05757 | 0.03478 | 0.02279 | 3.68215 | 0.05744 | 0.04277 | 0.01467
[57 empty] | 3.68804 | 0.05508 | 0.03207 | 0.02301 | 3.68804 | 0.06127 | 0.03933 | 0.02194
[57 empty] | 3.69394 | 0.07505 | 0.02974 | 0.04531 | 3.69394 | 0.06793 | 0.03636 | 0.03157
[57 empty] | 3.69985 | 0.06587 | 0.0277 | 0.03817 | 3.69985 | 0.06999 | 0.03377 | 0.03622
[57 empty] | 3.70577 | 0.07848 | 0.02591 | 0.05256 | 3.70577 | 0.06486 | 0.03151 | 0.03336
[57 empty] | 3.7117 | 0.07008 | 0.02434 | 0.04574 | 3.7117 | 0.05744 | 0.02951 | 0.02793
[57 empty] | 3.71764 | 0.0241 | 0.02294 | 0.00115 | 3.71764 | 0.06241 | 0.02773 | 0.03467
[57 empty] | 3.72358 | 0.04872 | 0.0217 | 0.02702 | 3.72358 | 0.06563 | 0.02616 | 0.03947
[57 empty] | 3.72954 | 0.05208 | 0.02059 | 0.0315 | 3.72954 | 0.05436 | 0.02474 | 0.02962
[57 empty] | 3.73551 | 0.02802 | 0.01958 | 0.00844 | 3.73551 | 0.05644 | 0.02347 | 0.03297
[57 empty] | 3.74149 | 0.05079 | 0.01868 | 0.03212 | 3.74149 | 0.04558 | 0.02233 | 0.02325
[57 empty] | 3.74747 | 0.03793 | 0.01785 | 0.02008 | 3.74747 | 0.05609 | 0.02129 | 0.0348
[57 empty] | 3.75347 | 0.06118 | 0.01711 | 0.04407 | 3.75347 | 0.05419 | 0.02034 | 0.03385
[57 empty] | 3.75947 | 0.02098 | 0.01642 | 0.00456 | 3.75947 | 0.04353 | 0.01948 | 0.02405
[57 empty] | 3.76549 | 0.04133 | 0.0158 | 0.02553 | 3.76549 | 0.06696 | 0.01869 | 0.04827
[57 empty] | 3.77151 | 0.02236 | 0.01522 | 0.00714 | 3.77151 | 0.05132 | 0.01796 | 0.03335
[57 empty] | 3.77755 | 0.02815 | 0.01469 | 0.01346 | 3.77755 | 0.06518 | 0.0173 | 0.04788
[57 empty] | 3.78359 | 0.04435 | 0.0142 | 0.03016 | 3.78359 | 0.04444 | 0.01668 | 0.02777
[57 empty] | 3.78965 | 0.03104 | 0.01374 | 0.0173 | 3.78965 | 0.03363 | 0.01611 | 0.01752
[57 empty] | 3.79571 | 0.01674 | 0.01332 | 0.00342 | 3.79571 | 0.02335 | 0.01558 | 0.00778
[57 empty] | 3.80178 | 0.03472 | 0.01292 | 0.0218 | 3.80178 | 0.05781 | 0.01508 | 0.04273
[57 empty] | 3.80787 | 0.02809 | 0.01256 | 0.01553 | 3.80787 | 0.03245 | 0.01463 | 0.01783
[57 empty] | 3.81396 | 0.0292 | 0.01221 | 0.01698 | 3.81396 | 0.03526 | 0.0142 | 0.02106
[57 empty] | 3.82006 | 0.04176 | 0.01189 | 0.02987 | 3.82006 | 0.03753 | 0.01379 | 0.02374
[57 empty] | 3.82617 | 0.02762 | 0.01158 | 0.01603 | 3.82617 | 0.0117 | 0.01342 | -0.00171
[57 empty] | 3.83229 | 0.03115 | 0.0113 | 0.01985 | 3.83229 | 0.02074 | 0.01306 | 0.00768
[57 empty] | 3.83843 | 0.02726 | 0.01103 | 0.01623 | 3.83843 | 0.05234 | 0.01273 | 0.03961
[57 empty] | 3.84457 | 0.02713 | 0.01077 | 0.01636 | 3.84457 | 0.04493 | 0.01241 | 0.03252
[57 empty] | 3.85072 | 0.03858 | 0.01053 | 0.02805 | 3.85072 | 0.03514 | 0.01211 | 0.02302
[57 empty] | 3.85688 | 0.03661 | 0.01031 | 0.0263 | 3.85688 | 0.00945 | 0.01183 | -0.00238
[57 empty] | 3.86305 | 0.03297 | 0.01009 | 0.02288 | 3.86305 | 0.0207 | 0.01156 | 0.00914
[57 empty] | 3.86923 | 0.02441 | 0.00988 | 0.01452 | 3.86923 | 0.05119 | 0.01131 | 0.03988
[57 empty] | 3.87542 | 0.01661 | 0.00969 | 0.00692 | 3.87542 | 0.01839 | 0.01107 | 0.00732
[57 empty] | 3.88162 | 0.00976 | 0.0095 | 0.000258482 | 3.88162 | 0.02325 | 0.01084 | 0.01241
[57 empty] | 3.88783 | 0.03617 | 0.00932 | 0.02685 | 3.88783 | 0.02896 | 0.01062 | 0.01834
[57 empty] | 3.89405 | 0.03628 | 0.00915 | 0.02713 | 3.89405 | 0.05676 | 0.01041 | 0.04634
[57 empty] | 3.90029 | 0.04032 | 0.00899 | 0.03133 | 3.90029 | 0.01089 | 0.01021 | 0.000679953
[57 empty] | 3.90653 | 0.03216 | 0.00883 | 0.02333 | 3.90653 | 0.05211 | 0.01002 | 0.04209
[57 empty] | 3.91278 | 0.03517 | 0.00868 | 0.02649 | 3.91278 | 0.0243 | 0.00984 | 0.01446
[57 empty] | 3.91904 | 0.02622 | 0.00854 | 0.01769 | 3.91904 | 0.03664 | 0.00967 | 0.02698
[57 empty] | 3.92531 | 0.04517 | 0.0084 | 0.03677 | 3.92531 | 0.03894 | 0.0095 | 0.02944
[57 empty] | 3.93159 | 0.04088 | 0.00827 | 0.03261 | 3.93159 | 0.03652 | 0.00934 | 0.02719
[57 empty] | 3.93788 | 0.03637 | 0.00814 | 0.02823 | 3.93788 | 0.05958 | 0.00918 | 0.0504
[57 empty] | 3.94418 | 0.01523 | 0.00801 | 0.00721 | 3.94418 | 0.03761 | 0.00903 | 0.02858
[57 empty] | 3.95049 | 0.04036 | 0.00789 | 0.03247 | 3.95049 | 0.03136 | 0.00889 | 0.02247
[57 empty] | 3.95681 | 0.04028 | 0.00778 | 0.0325 | 3.95681 | 0.02984 | 0.00875 | 0.02109
[57 empty] | 3.96314 | 0.05412 | 0.00767 | 0.04645 | 3.96314 | 0.03012 | 0.00862 | 0.02151
[57 empty] | 3.96948 | 0.06766 | 0.00756 | 0.0601 | 3.96948 | 0.03758 | 0.00849 | 0.02909
[57 empty] | 3.97583 | 0.04219 | 0.00746 | 0.03474 | 3.97583 | 0.03746 | 0.00836 | 0.0291
[57 empty] | 3.98219 | 0.02678 | 0.00736 | 0.01942 | 3.98219 | 0.03111 | 0.00824 | 0.02287
[57 empty] | 3.98857 | 0.02826 | 0.00726 | 0.021 | 3.98857 | 0.0392 | 0.00813 | 0.03108
[57 empty] | 3.99495 | 0.02564 | 0.00716 | 0.01848 | 3.99495 | 0.02343 | 0.00801 | 0.01542
[57 empty] | 4.00134 | 0.02087 | 0.00707 | 0.0138 | 4.00134 | 0.03453 | 0.0079 | 0.02662

## Fig. 5
| all_act | all_pre | un_pre | Hardness | Archimedes' density | un_pre | Hardness | Archimedes' density | Hardness | std | Archimedes' density | std | type | 1 / (100 - relative density %) | 1 / (100 - relative density %)
train | 98.7037 | 98.70466 | 0.19672 | 112.95197 | 99.91219 | 0.04749 | 142.8 | 99.1716 | 128.26 | 3.99096 | 99.95667 | 0.01886 | Scamalloy | 1.20715 | 26.98413 | 8.97913
train | 98.09 | 98.21835 | 0.32299 | 114.07469 | 99.91337 | 0.05267 | 148.57 | 99.1772 |  |  |  |  | Scamalloy | 1.21536
train | 98.4 | 98.46048 | 0.23315 | 117.34255 | 99.9166 | 0.05448 | 144.82 | 99.1917 |  |  |  |  | Scamalloy | 1.23716
train | 98.79 | 98.58249 | 0.50688 | 119.32568 | 99.9193 | 0.05531 | 146.09 | 99.1974 |  |  |  |  | Scamalloy | 1.24595
train | 97.27 | 97.28587 | 0.37478 | 117.65798 | 99.93269 | 0.05701 | 148.12 | 99.2752 |  |  |  |  | Scamalloy | 1.37969
train | 99.28 | 99.22447 | 0.25805 | 116.15962 | 99.95985 | 0.05764 | 143.44 | 99.322 |  |  |  |  | Scamalloy | 1.47493
train | 98.72 | 98.75343 | 0.21587 | 119.55154 | 99.98034 | 0.05952 | 142.62 | 99.5838 |  |  |  |  | Scamalloy | 2.40269
train | 96.98 | 97.009 | 0.47086 | 120.55643 | 99.98448 | 0.06114 | 136.38 | 99.585 |  |  |  |  | Scamalloy | 2.40964
train | 98.4 | 98.88645 | 0.32551 | 117.12404 | 99.98733 | 0.06147 | 138.49 | 99.6006 |  |  |  |  | Scamalloy | 2.50376
train | 95.13109 | 95.26711 | 0.66292 | 120.30191 | 99.98785 | 0.06169 | 129.79 | 99.7298 |  |  |  |  | Scamalloy | 3.70096
train | 99.43 | 99.41216 | 0.1937 | 119.18407 | 99.98935 | 0.06242 | 108.75 | 94.99 |  |  |  |  | Zr | 0.1996
train | 98.66666 | 98.667 | 0.09171 | 120.17117 | 99.98977 | 0.06524 | 113.82 | 96.91 |  |  |  |  | Zr | 0.32362
train | 98.48148 | 98.44484 | 0.18503 | 122.55161 | 99.99065 | 0.06713 | 132.81 | 97.3 |  |  |  |  | Zr | 0.37037
train | 91.2 | 91.39282 | 1.45236 | 117.26094 | 99.99228 | 0.07075 | 160.79 | 98.91 |  |  |  |  | Zr | 0.91743
train | 99.322 | 99.31828 | 0.09879 | 118.20702 | 99.99355 | 0.07081 | 149.97 | 99.31 |  |  |  |  | Zr | 1.44928
train | 95.94 | 95.90205 | 0.91867 | 118.80798 | 99.99773 | 0.07593 | 79.6 | 91.2 |  |  |  |  | Al-12Si | 0.11364
train | 99.26 | 98.94285 | 0.42733 | 120.39352 | 99.98965 | 0.0625 | 109.5 | 95.5 |  |  |  |  | Al-12Si | 0.22222
train | 98.14815 | 98.27719 | 0.20571 |  |  |  | 107.5 | 95.79 |  |  |  |  | Al-12Si | 0.23753
train | 98.63 | 98.5965 | 0.09298 |  |  |  | 110.1 | 97.07 |  |  |  |  | Al-12Si | 0.3413
train | 97.29 | 97.30584 | 0.3782 |  |  |  | 114.6 | 97.27 |  |  |  |  | Al-12Si | 0.3663
train | 99.1917 | 99.25585 | 0.10344 |  |  |  | 112.1 | 97.29 |  |  |  |  | Al-12Si | 0.369
train | 94.95 | 95.27484 | 0.78828 |  |  |  | 107.2 | 97.38 |  |  |  |  | Al-12Si | 0.38168
train | 99.57 | 99.57583 | 0.1645 |  |  |  | 108.1 | 97.5 |  |  |  |  | Al-12Si | 0.4
train | 96.74 | 96.59749 | 0.62385 |  |  |  | 82.7 | 86.51 |  |  |  |  | Al-12Si | 0.07413
train | 98.55556 | 98.62029 | 0.24099 |  |  |  | 77.9 | 87.44 |  |  |  |  | Al-12Si | 0.07962
train | 99.27 | 98.87582 | 0.39594 |  |  |  | 81.4 | 87.73 |  |  |  |  | Al-12Si | 0.0815
train | 98.11111 | 98.17468 | 0.15967 |  |  |  | 101.8 | 90.08 |  |  |  |  | Al-12Si | 0.10081
train | 87.73 | 88.11008 | 1.97018 |  |  |  | 70.8 | 93.03 |  |  |  |  | Al-12Si | 0.14347
train | 97.85185 | 98.00517 | 0.24981 |  |  |  | 132.6 | 93.19 |  |  |  |  | Al-12Si | 0.14684
train | 98.56 | 98.57088 | 0.12836 |  |  |  | 133.3 | 95.14 |  |  |  |  | Al-12Si | 0.20576
train | 98.59 | 98.56772 | 0.11377 |  |  |  | 66.8 | 95.8 |  |  |  |  | Al-12Si | 0.2381
train | 96.41 | 96.2226 | 0.85891 |  |  |  | 118.6 | 96.3 |  |  |  |  | Al-12Si | 0.27027
train | 98.81 | 98.81051 | 0.11017 |  |  |  | 70.5 | 97.2 |  |  |  |  | Al-12Si | 0.35714
train | 99.72 | 99.42226 | 0.4181 |  |  |  | 75.2 | 97.4 |  |  |  |  | Al-12Si | 0.38462
train | 98.75 | 98.80238 | 0.24005 |  |  |  | 116.6 | 97.4 |  |  |  |  | Al-12Si | 0.38462
train | 98.05 | 98.11749 | 0.27495 |  |  |  | 118.88 | 97.75 |  |  |  |  | AA7xxx | 0.44444
train | 98.87 | 98.47055 | 0.49306 |  |  |  | 114.66 | 97.75 |  |  |  |  | AA7xxx | 0.44444
train | 98.29 | 98.28841 | 0.38696 |  |  |  | 134.2 | 98.65 |  |  |  |  | AA7xxx | 0.74074
train | 96.26 | 96.42453 | 0.8557 |  |  |  | 126.36 | 98.69 |  |  |  |  | AA7xxx | 0.76336
train | 98.55556 | 98.5501 | 0.14179 |  |  |  | 131.1 | 98.79 |  |  |  |  | AA7xxx | 0.82645
train | 99.09 | 98.96874 | 0.31813 |  |  |  | 136.48 | 98.87 |  |  |  |  | AA7xxx | 0.88496
train | 95.96297 | 96.16171 | 0.64872 |  |  |  | 113.2 | 92.50936 |  |  |  |  | AlSi10Mg | 0.1335
train | 99.585 | 99.62037 | 0.10248 |  |  |  | 107.2 | 94.38202 |  |  |  |  | AlSi10Mg | 0.178
train | 96.01 | 96.08344 | 0.95182 |  |  |  | 112.6 | 95.13109 |  |  |  |  | AlSi10Mg | 0.20538
train | 98.91 | 98.89999 | 0.3842 |  |  |  | 98.87 | 95.37037 |  |  |  |  | AlSi10Mg | 0.216
train | 92.50936 | 92.6386 | 1.1361 |  |  |  | 123.2 | 95.88015 |  |  |  |  | AlSi10Mg | 0.24273
train | 98.59259 | 98.59984 | 0.13125 |  |  |  | 101.68 | 95.96296 |  |  |  |  | AlSi10Mg | 0.24771
train | 98.67 | 98.64137 | 0.12307 |  |  |  | 101.33 | 96.55556 |  |  |  |  | AlSi10Mg | 0.29032
train | 98.93 | 98.85443 | 0.14065 |  |  |  | 116.7 | 96.62921 |  |  |  |  | AlSi10Mg | 0.29667
train | 98.67 | 98.61627 | 0.11024 |  |  |  | 115.5 | 97.00375 |  |  |  |  | AlSi10Mg | 0.33375
train | 98.62963 | 98.65067 | 0.09789 |  |  |  | 105.32 | 97.37037 |  |  |  |  | AlSi10Mg | 0.38028
train | 98.16 | 98.13273 | 0.39736 |  |  |  | 123.4 | 97.37828 |  |  |  |  | AlSi10Mg | 0.38143
train | 98.74 | 98.6582 | 0.12231 |  |  |  | 106.16 | 97.40741 |  |  |  |  | AlSi10Mg | 0.38571
train | 97.92593 | 97.90648 | 0.30744 |  |  |  | 107.78 | 97.59259 |  |  |  |  | AlSi10Mg | 0.41538
train | 90.08 | 89.46439 | 1.64568 |  |  |  | 118.8 | 97.75281 |  |  |  |  | AlSi10Mg | 0.445
train | 98.77 | 98.8948 | 0.2377 |  |  |  | 108.08 | 97.85185 |  |  |  |  | AlSi10Mg | 0.46552
train | 97.07 | 97.27144 | 0.40558 |  |  |  | 111.9 | 97.92593 |  |  |  |  | AlSi10Mg | 0.48214
train | 98.88 | 98.79837 | 0.19172 |  |  |  | 111.42 | 97.96296 |  |  |  |  | AlSi10Mg | 0.49091
train | 98.37 | 98.81571 | 0.31257 |  |  |  | 105.52 | 98.07407 |  |  |  |  | AlSi10Mg | 0.51923
train | 99.13 | 99.13095 | 0.20998 |  |  |  | 113.8 | 98.11111 |  |  |  |  | AlSi10Mg | 0.52941
train | 98.85185 | 98.8098 | 0.22477 |  |  |  | 125.6 | 98.12734 |  |  |  |  | AlSi10Mg | 0.534
train | 98.67 | 98.44333 | 0.56015 |  |  |  | 108.65 | 98.14815 |  |  |  |  | AlSi10Mg | 0.54
train | 99.2752 | 99.22868 | 0.08382 |  |  |  | 111.48 | 98.25926 |  |  |  |  | AlSi10Mg | 0.57447
train | 95.5 | 95.7111 | 0.82201 |  |  |  | 112.7 | 98.33333 |  |  |  |  | AlSi10Mg | 0.6
train | 97.75 | 98.24182 | 0.42869 |  |  |  | 111.63 | 98.40741 |  |  |  |  | AlSi10Mg | 0.62791
train | 95.37037 | 95.71772 | 0.69233 |  |  |  | 112.68 | 98.44444 |  |  |  |  | AlSi10Mg | 0.64286
train | 87.44 | 87.26482 | 2.07281 |  |  |  | 111.65 | 98.48148 |  |  |  |  | AlSi10Mg | 0.65854
train | 95.8 | 96.03311 | 0.67452 |  |  |  | 114.46 | 98.55556 |  |  |  |  | AlSi10Mg | 0.69231
train | 95.5 | 95.34442 | 0.75034 |  |  |  | 112.42 | 98.55556 |  |  |  |  | AlSi10Mg | 0.69231
train | 97.5 | 97.43775 | 0.43582 |  |  |  | 109.1 | 98.59259 |  |  |  |  | AlSi10Mg | 0.71053
train | 97.59 | 97.55992 | 0.62289 |  |  |  | 111.18 | 98.62963 |  |  |  |  | AlSi10Mg | 0.72973
train | 95.08 | 95.14357 | 1.24659 |  |  |  | 112.02 | 98.62963 |  |  |  |  | AlSi10Mg | 0.72973
train | 98.12734 | 98.14483 | 0.26903 |  |  |  | 113.04 | 98.66667 |  |  |  |  | AlSi10Mg | 0.75
train | 93.03 | 93.41381 | 1.10119 |  |  |  | 114.9 | 98.7037 |  |  |  |  | AlSi10Mg | 0.77143
train | 95.46 | 96.37019 | 0.78945 |  |  |  | 112.56 | 98.81481 |  |  |  |  | AlSi10Mg | 0.84375
train | 96.93 | 96.36433 | 0.83014 |  |  |  | 115.92 | 98.85185 |  |  |  |  | AlSi10Mg | 0.87097
train | 98.25926 | 98.09876 | 0.51204 |  |  |  | 114.45 | 99.11111 |  |  |  |  | AlSi10Mg | 1.125
train | 99.6006 | 99.57532 | 0.11476 |  |  |  | 108.52 | 90.5 |  |  |  |  | AA2024 | 0.10526
train | 99.87 | 99.90703 | 0.1175 |  |  |  | 105.55 | 92.97 |  |  |  |  | AA2024 | 0.14225
train | 98.51 | 98.42334 | 0.39101 |  |  |  | 116.06 | 93.84 |  |  |  |  | AA2024 | 0.16234
train | 97.40741 | 97.52888 | 0.29323 |  |  |  | 109.55 | 95.08 |  |  |  |  | AA2024 | 0.20325
train | 97.75 | 97.88749 | 0.43473 |  |  |  | 104.07 | 95.94 |  |  |  |  | AA2024 | 0.24631
train | 98.59 | 98.57223 | 0.11061 |  |  |  | 113.44 | 96.01 |  |  |  |  | AA2024 | 0.25063
train | 98.48 | 98.56809 | 0.1151 |  |  |  | 110.92 | 96.89 |  |  |  |  | AA2024 | 0.32154
train | 95.14 | 96.20691 | 1.26562 |  |  |  | 108.07 | 97.59 |  |  |  |  | AA2024 | 0.41494
train | 95.29 | 96.0693 | 0.93379 |  |  |  | 111.72 | 97.72 |  |  |  |  | AA2024 | 0.4386
train | 98.69 | 98.56098 | 0.49054 |  |  |  | 100.22 | 98.09 |  |  |  |  | AA2024 | 0.52356
train | 96.68 | 96.063 | 0.8127 |  |  |  | 93.32 | 98.16 |  |  |  |  | AA2024 | 0.54348
train | 96.6 | 97.0962 | 0.5545 |  |  |  | 111.27 | 98.32 |  |  |  |  | AA2024 | 0.59524
train | 99.1772 | 99.21389 | 0.09689 |  |  |  | 103.01 | 98.37 |  |  |  |  | AA2024 | 0.6135
train | 94.99 | 95.09097 | 0.92847 |  |  |  | 110.08 | 98.4 |  |  |  |  | AA2024 | 0.625
train | 95.79 | 96.00962 | 0.64819 |  |  |  | 104.77 | 98.51 |  |  |  |  | AA2024 | 0.67114
train | 98.99 | 98.89546 | 0.29931 |  |  |  | 101.19 | 98.52 |  |  |  |  | AA2024 | 0.67568
train | 99.7298 | 99.69311 | 0.09296 |  |  |  | 106.81 | 98.59 |  |  |  |  | AA2024 | 0.70922
train | 98.59 | 98.87312 | 0.46395 |  |  |  | 104.2 | 98.64 |  |  |  |  | AA2024 | 0.73529
train | 97.3 | 97.38172 | 0.67519 |  |  |  | 115.63 | 98.67 |  |  |  |  | AA2024 | 0.75188
train | 86.51 | 87.9469 | 2.38863 |  |  |  | 98.75 | 98.72 |  |  |  |  | AA2024 | 0.78125
train | 94.38202 | 94.46064 | 0.9423 |  |  |  | 108.12 | 98.75 |  |  |  |  | AA2024 | 0.8
train | 93.84 | 94.01993 | 1.62244 |  |  |  | 104.09 | 98.77 |  |  |  |  | AA2024 | 0.81301
train | 99.79 | 99.82002 | 0.10975 |  |  |  | 103.07 | 98.78 |  |  |  |  | AA2024 | 0.81967
train | 96.62921 | 96.59714 | 0.51576 |  |  |  | 100.83 | 98.81 |  |  |  |  | AA2024 | 0.84034
train | 95.68 | 95.92883 | 0.75168 |  |  |  | 101.48 | 98.814 |  |  |  |  | AA2024 | 0.84317
train | 98.81481 | 98.79559 | 0.14596 |  |  |  | 105.47 | 98.88 |  |  |  |  | AA2024 | 0.89286
train | 99.98 | 99.96169 | 0.12741 |  |  |  | 99.85 | 98.93 |  |  |  |  | AA2024 | 0.93458
train | 98.93 | 98.86057 | 0.11134 |  |  |  | 101.7 | 98.93 |  |  |  |  | AA2024 | 0.93458
train | 99.1974 | 99.19962 | 0.10916 |  |  |  | 114.48 | 98.99 |  |  |  |  | AA2024 | 0.9901
train | 98.07407 | 98.17803 | 0.19966 |  |  |  | 97.73 | 99.08 |  |  |  |  | AA2024 | 1.08696
train | 98.44444 | 98.49175 | 0.13074 |  |  |  | 104.22 | 99.09 |  |  |  |  | AA2024 | 1.0989
train | 95.55 | 96.04397 | 0.87689 |  |  |  | 94.95 | 99.26 |  |  |  |  | AA2024 | 1.35135
train | 98.52 | 99.08122 | 0.41546 |  |  |  | 112.3 | 99.27 |  |  |  |  | AA2024 | 1.36986
train | 97.4 | 96.60608 | 1.20058 |  |  |  | 96.15 | 99.28 |  |  |  |  | AA2024 | 1.38889
train | 97.96296 | 98.0956 | 0.27634 |  |  |  | 97.24 | 99.29 |  |  |  |  | AA2024 | 1.40845
train | 99.41 | 98.95717 | 0.35343 |  |  |  | 101.52 | 99.32 |  |  |  |  | AA2024 | 1.47059
train | 98.33334 | 98.40339 | 0.23288 |  |  |  | 113.22 | 99.37 |  |  |  |  | AA2024 | 1.5873
train | 99.37 | 98.97788 | 0.30826 |  |  |  | 112.76 | 99.41 |  |  |  |  | AA2024 | 1.69492
train | 98.52 | 98.51706 | 0.14029 |  |  |  | 93.76 | 99.63 |  |  |  |  | AA2024 | 2.7027
train | 99.11111 | 98.98414 | 0.32094 |  |  |  | 87.88 | 99.72 |  |  |  |  | AA2024 | 3.57143
train | 95.89 | 96.22168 | 0.7719 |  |  |  | 106.51 | 95.87 |  |  |  |  | Scamalloy | 0.24213
train | 97.4 | 97.61801 | 0.41319 |  |  |  | 112.76 | 98.05 |  |  |  |  | Scamalloy | 0.51282
train | 98.5 | 98.45388 | 0.11966 |  |  |  | 117.95 | 99.44 |  |  |  |  | Scamalloy | 1.78571
train | 95.86 | 95.98032 | 0.71997 |  |  |  | 107.73 | 99.87 |  |  |  |  | Scamalloy | 7.69231
train | 98.40741 | 98.42987 | 0.12971 |  |  |  | 114.87 | 99.98 |  |  |  |  | Scamalloy | 50
train | 99.29 | 99.13772 | 0.29755 |  |  |  | 106.55 | 95.86 |  |  |  |  | Scamalloy | 0.24155
train | 99.32 | 99.06486 | 0.34341 |  |  |  | 132.19 | 96.98 |  |  |  |  | Scamalloy | 0.33113
train | 95.88015 | 95.88176 | 0.63542 |  |  |  | 112.86 | 98.03 |  |  |  |  | Scamalloy | 0.50761
train | 97.59259 | 97.94204 | 0.38482 |  |  |  | 138.62 | 98.4 |  |  |  |  | Scamalloy | 0.625
train | 96.55556 | 96.55629 | 0.59132 |  |  |  | 117.78 | 99.43 |  |  |  |  | Scamalloy | 1.75439
train | 97.18 | 96.55298 | 0.82764 |  |  |  | 139.46 | 99.57 |  |  |  |  | Scamalloy | 2.32558
train | 98.78 | 98.74291 | 0.11396 |  |  |  | 137.45 | 99.77 |  |  |  |  | Scamalloy | 4.34783
train | 97.37828 | 97.36236 | 0.3129 |  |  |  | 136.9 | 99.79 |  |  |  |  | Scamalloy | 4.7619
test | 99.31 | 99.04304 | 0.3296 |  |  |  | 107.55 | 99.85 |  |  |  |  | Scamalloy | 6.66667
test | 99.63 | 99.25307 | 0.4338 |  |  |  | 114.79 | 99.97 |  |  |  |  | Scamalloy | 33.33333
test | 97.75281 | 98.21183 | 0.23334 |  |  |  | 55.69 | 94.95 |  |  |  |  | Scamalloy | 0.19802
test | 93.19 | 93.34555 | 1.31702 |  |  |  | 58.5 | 95.29 |  |  |  |  | Scamalloy | 0.21231
test | 96.91 | 95.94543 | 0.82505 |  |  |  | 57.5 | 95.32 |  |  |  |  | Scamalloy | 0.21368
test | 97.2 | 96.51923 | 0.68275 |  |  |  | 55.3 | 95.46 |  |  |  |  | Scamalloy | 0.22026
test | 99.08 | 98.95722 | 0.23961 |  |  |  | 57.8 | 95.5 |  |  |  |  | Scamalloy | 0.22222
test | 99.85 | 99.82279 | 0.10434 |  |  |  | 57.6 | 95.55 |  |  |  |  | Scamalloy | 0.22472
test | 96.21 | 96.57022 | 0.78562 |  |  |  | 55.23 | 95.68 |  |  |  |  | Scamalloy | 0.23148
test | 98.814 | 98.85073 | 0.27229 |  |  |  | 57.18 | 95.89 |  |  |  |  | Scamalloy | 0.24331
test | 97.00375 | 98.32908 | 0.36425 |  |  |  | 57.39 | 96.21 |  |  |  |  | Scamalloy | 0.26385
test | 96.3 | 96.26809 | 1.17685 |  |  |  | 58.68 | 96.26 |  |  |  |  | Scamalloy | 0.26738
test | 98.63 | 98.61011 | 0.10574 |  |  |  | 61.1 | 96.41 |  |  |  |  | Scamalloy | 0.27855
test | 92.97 | 93.41162 | 1.53342 |  |  |  | 58.54 | 96.6 |  |  |  |  | Scamalloy | 0.29412
test | 98.64 | 98.80918 | 0.16188 |  |  |  | 53.94 | 96.68 |  |  |  |  | Scamalloy | 0.3012
test | 97.72 | 98.11659 | 0.61899 |  |  |  | 56.5 | 96.74 |  |  |  |  | Scamalloy | 0.30675
test | 97.38 | 97.53508 | 0.43101 |  |  |  | 60.1 | 96.93 |  |  |  |  | Scamalloy | 0.32573
test | 95.32 | 95.58941 | 0.77033 |  |  |  | 55.08 | 97.18 |  |  |  |  | Scamalloy | 0.35461
test | 98.52 | 98.54537 | 0.12199 |  |  |  | 62.92 | 98.29 |  |  |  |  | Scamalloy | 0.5848
test | 99.44 | 99.7109 | 0.19807 |  |  |  | 58.18 | 98.5 |  |  |  |  | Scamalloy | 0.66667
test | 99.77 | 99.80186 | 0.11627 |  |  |  | 60.06 | 98.52 |  |  |  |  | Scamalloy | 0.67568
test | 99.1716 | 99.16463 | 0.12523 |  |  |  | 62.3 | 99.13 |  |  |  |  | Scamalloy | 1.14943
test | 90.5 | 91.74878 | 1.90801 |  |  |  | 68.01 | 98.48 |  |  |  |  | AA6xxx | 0.65789
test | 98.67 | 98.53589 | 0.12165 |  |  |  | 76.54 | 98.52 |  |  |  |  | AA6xxx | 0.67568
test | 98.32 | 97.77532 | 0.67651 |  |  |  | 72.99 | 98.56 |  |  |  |  | AA6xxx | 0.69444
test | 96.89 | 96.96351 | 0.87891 |  |  |  | 75.21 | 98.59 |  |  |  |  | AA6xxx | 0.70922
test | 98.65 | 98.24137 | 0.43021 |  |  |  | 69.17 | 98.59 |  |  |  |  | AA6xxx | 0.70922
test | 98.62963 | 98.89091 | 0.25388 |  |  |  | 77.53 | 98.63 |  |  |  |  | AA6xxx | 0.72993
test | 97.37037 | 97.72345 | 0.30996 |  |  |  | 64.18 | 98.63 |  |  |  |  | AA6xxx | 0.72993
test | 98.03 | 97.38142 | 0.41643 |  |  |  | 79.75 | 98.67 |  |  |  |  | AA6xxx | 0.75188
test | 95.87 | 96.79025 | 0.48045 |  |  |  | 76.54 | 98.67 |  |  |  |  | AA6xxx | 0.75188
test | 99.97 | 99.76332 | 0.13796 |  |  |  | 64.18 | 98.67 |  |  |  |  | AA6xxx | 0.75188
test | 99.5838 | 99.42624 | 0.10919 |  |  |  | 68.39 | 98.74 |  |  |  |  | AA6xxx | 0.79365

## Suppl. Fig. 1
Al | Co | Cr | Mo | Ta | Ti | W | C | B | Nb | Hf | Al | Co | Cr | Mo | Ta | Ti | W | C | B | Nb | Hf | Alloys | Speed | Power
5 | 8 | 7 | 2 | 8 | 1.8 | 5 | 0 | 0 | 1 | 0 | 3.49 | 8 | 5.05 | 0.03 | 0.66 | 0.01 | 2.25 | 0.06 | 0.01 | 0 | 0 | IN738 | 4 | 800
6 | 5.5 | 8 | 2.25 | 3.5 | 2 | 5 | 0 | 0 | 0 | 0 | 6.44 | 14.6 | 15.93 | 2 | 5 | 3.28 | 8 | 0.21 | 0.06 | 2.1 | 0.03 | IN738 | 4 | 1000
5.7 | 9.3 | 6 | 0.5 | 3.4 | 0.7 | 8.4 | 0.07 | 0.015 | 0 | 1.4 | [11 empty] | IN738 | 4 | 1200
5.6 | 9.3 | 8 | 0.5 | 3.2 | 0.7 | 9.5 | 0.07 | 0.015 | 0 | 1.4 | [11 empty] | IN738 | 6 | 800
5.6 | 5 | 8 | 0.6 | 6 | 1 | 8 | 0 | 0 | 0 | 0 | [11 empty] | IN738 | 6 | 1000
5.6 | 4.8 | 8 | 0.6 | 6.3 | 1 | 8 | 0 | 0 | 0 | 0.1 | [11 empty] | IN738 | 6 | 1200
5.6 | 9.6 | 6.5 | 0.6 | 6.5 | 1 | 6.4 | 0 | 0 | 0 | 0.1 | [11 empty] | IN738 | 6 | 1400
4.8 | 5 | 10 | 3 | 6 | 4.7 | 0 | 0 | 0 | 0 | 0.1 | [11 empty] | IN738 | 8 | 800
5.7 | 3 | 2 | 0.4 | 8 | 0.2 | 5 | 0 | 0 | 0 | 0.03 | [11 empty] | IN738 | 8 | 1000
5.55 | 16.5 | 2 | 2 | 8.25 | 0 | 6 | 0.03 | 0 | 0 | 0.15 | [11 empty] | IN738 | 8 | 1200
3 | 9.5 | 14 | 1.5 | 3.15 | 5 | 3.8 | 0.1 | 0.014 | 0.07 | 0 | [11 empty] | IN738 | 8 | 1400
1.2 | 19.1 | 22.5 | 0 | 0.94 | 2.3 | 2 | 0.08 | 0.004 | 0.8 | 0 | [11 empty] | IN738 | 10 | 800
5.5 | 15 | 10 | 3 | 0 | 4.7 | 0 | 0.18 | 0.014 | 0 | 0 | [11 empty] | IN738 | 10 | 1000
5.9 | 0 | 12 | 4.5 | 0 | 0.6 | 0 | 0.05 | 0.01 | 2 | 0 | [11 empty] | IN738 | 10 | 1200
3.4 | 8.5 | 16 | 1.75 | 1.75 | 3.4 | 2.6 | 0.11 | 0.01 | 0.9 | 0 | [11 empty] | IN738 | 10 | 1400
3.5 | 9.2 | 12.4 | 1.9 | 4.2 | 3.9 | 3.9 | 0.07 | 0.016 | 0 | 0 | [11 empty] | IN738 | 12 | 800
1.9 | 19 | 22.4 | 0 | 0 | 3.7 | 2 | 0.15 | 0.009 | 1 | 0 | [11 empty] | IN738 | 12 | 1000
5.5 | 10 | 8 | 0 | 2.6 | 1.5 | 10 | 0.15 | 0.015 | 0 | 1.5 | [11 empty] | IN738 | 12 | 1200
5.5 | 10 | 9 | 2.5 | 1.5 | 1.5 | 10 | 0.15 | 0.015 | 0 | 1.5 | [11 empty] | IN738 | 12 | 1400
5.5 | 10 | 8 | 0.6 | 3 | 1 | 10 | 0.15 | 0.015 | 0 | 1.5 | [11 empty] | IN738 | 14 | 1200
5 | 9 | 8 | 0 | 0 | 1.9 | 12 | 0.13 | 0.015 | 1 | 2 | [11 empty] | IN738 | 14 | 1400
4.5 | 10.8 | 15 | 1.8 | 0 | 1.6 | 3.3 | 0.18 | 0.019 | 2.3 | 0 | [11 empty] | IN738 | 4 | 600
5 | 5 | 8 | 2 | 6 | 1.5 | 8 | 0 | 0 | 0 | 0.1 | [11 empty] | IN738 | 6 | 600
6 | 0 | 4 | 1 | 5 | 0.5 | 5 | 0 | 0 | 0 | 0.1 | [11 empty] | IN738 | 8 | 600
5.55 | 16.5 | 2 | 2 | 8.25 | 0 | 6 | 0.03 | 0 | 0 | 0.15 | [11 empty] | AMS-mCB | 8 | 900
5.75 | 0 | 9 | 1 | 3.3 | 1.2 | 10.5 | 0 | 0 | 0 | 0 | [11 empty] | AMS-mCB | 8 | 1000
5 | 10 | 9 | 0 | 0 | 2 | 12 | 0.14 | 0.015 | 1 | 1.5 | [11 empty] | AMS-mCB | 8 | 1100
6 | 10 | 6.5 | 1.7 | 4 | 0 | 6.5 | 0.1 | 0.015 | 0 | 1.5 | [11 empty] | AMS-mCB | 8 | 1200
5 | 5 | 10 | 0 | 12 | 1.5 | 4 | 0 | 0 | 0 | 0 | [11 empty] | AMS-mCB | 8 | 1300
3.6 | 9.2 | 12.2 | 1.9 | 5 | 4.2 | 3.8 | 0.07 | 0 | 0 | 0 | [11 empty] | AMS-mCB | 8 | 1400
5.6 | 10 | 5 | 2 | 9 | 0 | 6 | 0 | 0 | 0 | 0.1 | [11 empty] | AMS-mCB | 8 | 1500
5.6 | 10 | 5 | 1.9 | 8.4 | 0 | 5.9 | 0 | 0 | 0 | 0.25 | [11 empty] | AMS-mCB | 10 | 900
5.55 | 16.5 | 2 | 2 | 8.25 | 0 | 6 | 0.03 | 0 | 0 | 0.15 | [11 empty] | AMS-mCB | 10 | 1000
3 | 9 | 14 | 4 | 0 | 4.7 | 4 | 0.16 | 0.015 | 0 | 0.8 | [11 empty] | AMS-mCB | 10 | 1100
1.4 | 10 | 9 | 2 | 3.8 | 2.5 | 7 | 0.11 | 0.017 | 0 | 0.05 | [11 empty] | AMS-mCB | 10 | 1200
6.15 | 12 | 6.8 | 1.5 | 6.35 | 0 | 4.9 | 0.12 | 0.015 | 0 | 1.5 | [11 empty] | AMS-mCB | 10 | 1300
0.5 | 12 | 18 | 3 | 3 | 1 | 0 | 0.02 | 0.01 | 5 | 0 | [11 empty] | AMS-mCB | 10 | 1400
3.7 | 8 | 9 | 2 | 4 | 4.2 | 6 | 0 | 0 | 0.5 | 0 | [11 empty] | AMS-mCB | 10 | 1500
6.2 | 8 | 7 | 2 | 7 | 0 | 5 | 0 | 0 | 0 | 0.2 | [11 empty] | AMS-mCB | 12 | 900
1.6 | 15 | 19 | 9.75 | 0 | 3.25 | 0 | 0.09 | 0.0065 | 0 | 0 | [11 empty] | AMS-mCB | 12 | 1000
5.75 | 12.5 | 4.2 | 1.4 | 7.2 | 0 | 6 | 0.05 | 0.004 | 0 | 0.15 | [11 empty] | AMS-mCB | 12 | 1100
5.5 | 15 | 10 | 3 | 0 | 4 | 0 | 0 | 0 | 0 | 0 | [11 empty] | AMS-mCB | 12 | 1200
5.5 | 5 | 8 | 0 | 12 | 2.2 | 10 | 0 | 0 | 0 | 0 | [11 empty] | AMS-mCB | 12 | 1300
6 | 12 | 3 | 2 | 6 | 0 | 6 | 0 | 0 | 0 | 0.1 | [11 empty] | AMS-mCB | 12 | 1400
5.9 | 5.9 | 2.9 | 2.9 | 5.6 | 0 | 5.9 | 0 | 0 | 0 | 0.1 | [11 empty] | AMS-mCB | 12 | 1500
5.8 | 5.8 | 2.9 | 3.9 | 5.6 | 0 | 5.8 | 0 | 0 | 0 | 0.09 | [11 empty] | AMS-OR | 8 | 1000
3.8 | 15 | 11.5 | 2.3 | 0.75 | 3.9 | 5.9 | 0.03 | 0.02 | 1.7 | 0 | [11 empty] | AMS-OR | 8 | 1100
4 | 17 | 15 | 5.3 | 0 | 3.5 | 0 | 0.06 | 0.03 | 0 | 0 | [11 empty] | AMS-OR | 8 | 1200
2.5 | 15 | 16 | 3 | 0 | 5 | 1.25 | 0.025 | 0.018 | 0 | 0 | [11 empty] | AMS-OR | 8 | 1300
0.3 | 0 | 15.5 | 14.5 | 0 | 0 | 0 | 0 | 0.009 | 0 | 0 | [11 empty] | AMS-OR | 8 | 1400
0.25 | 1.5 | 22 | 9 | 0 | 0 | 0.6 | 0.1 | 0 | 0 | 0 | [11 empty] | AMS-OR | 8 | 1500
0.3 | 0 | 22 | 2 | 0 | 0 | 14 | 0.1 | 0 | 0 | 0 | [11 empty] | AMS-OR | 10 | 1000
0.25 | 2.5 | 8 | 25 | 0 | 0 | 0 | 0.15 | 0.003 | 0 | 0 | [11 empty] | AMS-OR | 10 | 1100
1.5 | 11 | 19 | 10 | 0 | 3.1 | 0 | 0.09 | 0.006 | 0 | 0 | [11 empty] | AMS-OR | 10 | 1200
0.38 | 0 | 21 | 0 | 0 | 0.38 | 0 | 0.05 | 0 | 0 | 0 | [11 empty] | AMS-OR | 10 | 1300
0 | 0 | 20.5 | 0 | 0 | 1.13 | 0 | 0.05 | 0 | 0 | 0 | [11 empty] | AMS-OR | 10 | 1400
0.58 | 0 | 21 | 0 | 0 | 0.75 | 0 | 0.35 | 0 | 0 | 0 | [11 empty] | AMS-OR | 10 | 1500
0.03 | 13 | 0 | 0 | 0 | 1.5 | 0 | 0.01 | 0 | 4.7 | 0 | [11 empty] | AMS-OR | 12 | 1000
0.2 | 0 | 20.5 | 0 | 0 | 2.1 | 0 | 0.01 | 0 | 0 | 0 | [11 empty] | AMS-OR | 12 | 1100
5.11 | 18.37 | 12.54 | 3.32 | 0 | 4.36 | 0 | 0.066 | 0 | 0 | 0 | [11 empty] | AMS-OR | 12 | 1200
0 | 0 | 15.5 | 0 | 0 | 0 | 0 | 0.08 | 0 | 0 | 0 | [11 empty] | AMS-OR | 12 | 1300
1.4 | 0 | 23 | 0 | 0 | 0 | 0 | 0.05 | 0 | 0 | 0 | [11 empty] | AMS-OR | 12 | 1400
1 | 12.5 | 22 | 9 | 0 | 0.3 | 0 | 0.07 | 0 | 0 | 0 | [11 empty] | AMS-OR | 12 | 1500
0.2 | 0 | 21.5 | 9 | 0 | 0.2 | 0 | 0.05 | 0 | 3.6 | 0 | [11 empty] | AMS-OR | 14 | 1000
0 | 0 | 29 | 0 | 0 | 0 | 0 | 0.025 | 0 | 0 | 0 | [11 empty] | AMS-OR | 14 | 1100
0.2 | 0 | 16 | 0 | 0 | 1.8 | 0 | 0.03 | 0 | 2.9 | 0 | [11 empty] | AMS-OR | 14 | 1200
0.5 | 0 | 19 | 3 | 0 | 0.9 | 0 | 0.04 | 0 | 5.1 | 0 | [11 empty] | AMS-OR | 14 | 1300
3.4 | 8.5 | 16 | 1.75 | 1.7 | 3.4 | 2.6 | 0.11 | 0.01 | 0.9 | 0 | [11 empty] | AMS-OR | 14 | 1400
3.5 | 9.2 | 12.4 | 1.9 | 4.2 | 3.9 | 3.9 | 0.07 | 0.016 | 0 | 0 | [11 empty] | AMS-OR | 14 | 1500
1.9 | 19 | 22.4 | 0 | 0 | 3.7 | 2 | 0.15 | 0.009 | 1 | 0 | [11 empty] | AMSC-DB | 8 | 1000
0.9 | 20 | 25 | 0.5 | 0 | 1.8 | 0 | 0.03 | 0 | 2 | 0 | [11 empty] | AMSC-DB | 8 | 1100
0.7 | 0 | 15.5 | 0 | 0 | 2.5 | 0 | 0.04 | 0 | 1 | 0 | [11 empty] | AMSC-DB | 8 | 1200
3.5 | 21 | 13 | 2.7 | 1.6 | 3.5 | 4.3 | 0.03 | 0.03 | 1.5 | 0 | [11 empty] | AMSC-DB | 8 | 1300
3.5 | 18.2 | 13.1 | 3.8 | 2.7 | 3.5 | 1.9 | 0.03 | 0.03 | 1.4 | 0 | [11 empty] | AMSC-DB | 8 | 1400
0.2 | 18.6 | 12.4 | 3.3 | 0 | 4.3 | 0 | 0.05 | 0.03 | 1.4 | 0.35 | [11 empty] | AMSC-DB | 8 | 1500
0 | 0 | 19.5 | 0 | 0 | 0.4 | 0 | 0.1 | 0 | 0 | 0 | [11 empty] | AMSC-DB | 10 | 1000
1.4 | 0 | 19.5 | 0 | 0 | 2.4 | 0 | 0.06 | 0.003 | 0 | 0 | [11 empty] | AMSC-DB | 10 | 1100
1.5 | 16.5 | 19.5 | 0 | 0 | 2.5 | 0 | 0.07 | 0.003 | 0 | 0 | [11 empty] | AMSC-DB | 10 | 1200
4.7 | 20 | 15 | 5 | 0 | 1.2 | 0 | 0.13 | 0.005 | 0 | 0 | [11 empty] | AMSC-DB | 10 | 1300
4.9 | 13.2 | 14.3 | 0 | 0 | 3.7 | 0 | 0.15 | 0.16 | 0 | 0 | [11 empty] | AMSC-DB | 10 | 1400
0.5 | 20 | 20 | 5.9 | 0 | 2.1 | 0 | 0.06 | 0.001 | 0 | 0 | [11 empty] | AMSC-DB | 10 | 1500
0.35 | 0 | 12.5 | 5.75 | 0 | 2.9 | 0 | 0.05 | 0 | 0 | 0 | [11 empty] | AMSC-DB | 12 | 1000
1.2 | 1 | 16.5 | 1.1 | 0 | 1.2 | 0 | 0.05 | 0.02 | 0 | 0 | [11 empty] | AMSC-DB | 12 | 1100
2 | 14 | 18.5 | 7 | 0 | 2 | 0 | 0.05 | 0.03 | 0 | 0 | [11 empty] | AMSC-DB | 12 | 1200
4.35 | 15.7 | 11.5 | 6.5 | 0 | 4.35 | 0.6 | 0.015 | 0.015 | 0 | 0.45 | [11 empty] | AMSC-DB | 12 | 1300
1 | 4 | 13 | 6 | 0 | 3 | 0 | 0.05 | 0.01 | 0.9 | 0 | [11 empty] | AMSC-DB | 12 | 1400
1.5 | 0 | 22.7 | 2 | 0 | 2.5 | 0 | 0.04 | 0.005 | 1.1 | 0 | [11 empty] | AMSC-DB | 12 | 1500
1.5 | 11 | 19 | 1 | 0 | 3.1 | 0 | 0.09 | 0.005 | 0 | 0 | [11 empty] | AMSC-DB | 14 | 1000
2.1 | 13 | 16 | 4 | 0 | 3.7 | 4 | 0.03 | 0.015 | 0.7 | 0 | [11 empty] | AMSC-DB | 14 | 1100
3.5 | 8 | 14 | 3.5 | 0 | 2.5 | 3.5 | 0.15 | 0.01 | 3.5 | 0 | [11 empty] | AMSC-DB | 14 | 1200
3.5 | 18.2 | 13.1 | 3.8 | 2.7 | 3.5 | 1.9 | 0.03 | 0.03 | 1.4 | 0 | [11 empty] | AMSC-DB | 14 | 1300
3 | 18.5 | 15 | 5 | 2 | 3.6 | 0 | 0.027 | 0.015 | 1.1 | 0.5 | [11 empty] | AMSC-DB | 14 | 1400
2.9 | 18.5 | 18 | 4 | 0 | 2.9 | 0 | 0.08 | 0.006 | 0 | 0 | [11 empty] | AMSC-DB | 14 | 1500
2 | 12 | 19 | 6 | 0 | 3 | 1 | 0.05 | 0.005 | 0 | 0 | [11 empty] | AMSC-DB | 8 | 900
0.5 | 0 | 18 | 3 | 0 | 1 | 3 | 0.03 | 0 | 6.5 | 0 | [11 empty] | AMSC-DB | 10 | 900
4 | 17 | 15 | 5 | 0 | 3.5 | 0 | 0.06 | 0.03 | 0 | 0 | [11 empty] | AMSC-DB | 12 | 900
2.5 | 15 | 18 | 3 | 0 | 5 | 1.5 | 0.07 | 0.02 | 0 | 0 | [11 empty] | AMSC-DB | 14 | 900
2.5 | 14.7 | 17.9 | 3 | 0 | 5 | 1.25 | 0.035 | 0.033 | 0 | 0 | [11 empty] | AMSC-DB | 8 | 1600
2.5 | 15 | 16 | 3 | 0 | 5 | 1.25 | 0.025 | 0.018 | 0 | 0 | [11 empty] | AMSC-DB | 10 | 1600
1.3 | 13.5 | 19.5 | 4.3 | 0 | 3 | 0 | 0.08 | 0.006 | 0 | 0 | [11 empty] | AMSC-DB | 12 | 1600
6.2 | 0 | 12.5 | 4.3 | 0 | 0.7 | 0 | 0.12 | 0.14 | 2.1 | 0 | [11 empty] | AMSC-DB | 14 | 1600
[22 empty] | AMS-nDB | 10 | 1000
[22 empty] | AMS-nDB | 10 | 1100
[22 empty] | AMS-nDB | 10 | 1200
[22 empty] | AMS-nDB | 10 | 1300
[22 empty] | AMS-nDB | 10 | 1400
[22 empty] | AMS-nDB | 10 | 1500
[22 empty] | AMS-nDB | 12 | 1000
[22 empty] | AMS-nDB | 12 | 1100
[22 empty] | AMS-nDB | 12 | 1200
[22 empty] | AMS-nDB | 12 | 1300
[22 empty] | AMS-nDB | 12 | 1400
[22 empty] | AMS-nDB | 12 | 1500
[22 empty] | AMS-nDB | 14 | 1000
[22 empty] | AMS-nDB | 14 | 1100
[22 empty] | AMS-nDB | 14 | 1200
[22 empty] | AMS-nDB | 14 | 1300
[22 empty] | AMS-nDB | 14 | 1400
[22 empty] | AMS-nDB | 14 | 1500
[22 empty] | AMS-nDB | 8 | 1000
[22 empty] | AMS-nDB | 8 | 1100
[22 empty] | AMS-nDB | 8 | 1200
[22 empty] | AMS-nDB | 8 | 1300
[22 empty] | AMS-nDB | 8 | 1400
[22 empty] | AMS-nDB | 8 | 1500
[22 empty] | AMS-nDB | 6 | 1000
[22 empty] | AMS-nDB | 6 | 1100
[22 empty] | AMS-nDB | 6 | 1200
[22 empty] | AMS-nDB | 6 | 1300
[22 empty] | AMS-nDB | 6 | 1400
[22 empty] | AMS-nDB | 6 | 1500
[22 empty] | AMS-nDB | 10 | 900
[22 empty] | AMS-nDB | 12 | 900
[22 empty] | AMS-nDB | 8 | 900
[22 empty] | AMS-nDB | 6 | 900
[22 empty] | AMS-nDB | 10 | 1600
[22 empty] | AMS-nDB | 12 | 1600
[22 empty] | AMS-nDB | 8 | 1600
[22 empty] | AMS-nDB | 6 | 1600
[22 empty] | AMS-nDB | 4 | 1400
[22 empty] | AMS-nDB | 4 | 1500
[22 empty] | AMS-nDB | 4 | 1600

## Suppl. Fig. 2
diffusionMatrix | differenceMP | MolarPrecipitate | Growth rate m/s | Gradient K/m | Cooling rate K/s | Ratio G/R | drivingForce
8.41309e-15 | 0.05485 | 7.29303e-06 | 0.00113 | 1626400 | 1837.34408 | 1439670000 | 2598.05059
2.02436e-14 | 0.04048 | 7.32115e-06 | 0.00115 | 1543800 | 1781.5452 | 1337780000 | 2710.42071
6.2328e-15 | 0.05954 | 7.28381e-06 | 0.0011 | 1920300 | 2108.10534 | 1749230000 | 2682.28809
1.63318e-14 | 0.04407 | 7.31393e-06 | 0.00113 | 1277100 | 1437.37605 | 1134700000 | 643.0457
5.35585e-15 | 0.06184 | 7.27923e-06 | 0.00106 | 1492400 | 1582.6902 | 1407260000 | 897.2975
8.41309e-15 | 0.05485 | 7.29303e-06 | 0.00114 | 2396900 | 2720.96088 | 2111430000 | 1026.42716
7.59223e-17 | 0.09413 | 7.21855e-06 | 0.00104 | 793490 | 826.49918 | 761799000 | 1288.27523
5.35585e-15 | 0.06184 | 7.27923e-06 | 0.00113 | 2739700 | 3096.40894 | 2424080000 | 1743.08313
3.10618e-15 | 0.06955 | 7.26375e-06 | 0.00104 | 1467000 | 1531.2546 | 1405440000 | 443.93902
3.94024e-15 | 0.06637 | 7.27014e-06 | 0.00111 | 2307400 | 2557.52216 | 2081740000 | 794.92881
2.28813e-15 | 0.07216 | 7.25938e-06 | 0.0011 | 2257300 | 2475.80664 | 2058080000 | 974.62429
9.83497e-16 | 0.07812 | 7.25051e-06 | 0.00102 | 1478600 | 1513.3471 | 1444650000 | 1394.25279
3.90171e-16 | 0.08399 | 7.2412e-06 | 0.00109 | 2560700 | 2792.69942 | 2347970000 | 1770.17741
3.0052e-16 | 0.08575 | 7.23735e-06 | 0.00108 | 2168500 | 2345.4496 | 2004900000 | 394.82194
2.81009e-15 | 0.0705 | 7.26206e-06 | 0.00111 | 2658800 | 2955.52208 | 2391870000 | 846.00595
5.67859e-17 | 0.09571 | 7.21487e-06 | 0.00104 | 1214200 | 1257.78978 | 1172120000 | 1235.54327
7.10389e-16 | 0.08012 | 7.24795e-06 | 0.00109 | 2575300 | 2817.12067 | 2354240000 | 1420.85131
1.13112e-14 | 0.05009 | 7.30234e-06 | 0.0011 | 1026900 | 1129.48731 | 933630000 | 1824.47178
9.83497e-16 | 0.07812 | 7.25051e-06 | 0.00106 | 1792900 | 1901.72903 | 1690300000 | 2180.65007
2.81009e-15 | 0.0705 | 7.26206e-06 | 0.00108 | 1860100 | 2013.93027 | 1718020000 | 846.00595
7.24517e-15 | 0.05721 | 7.28841e-06 | 0.00106 | 940450 | 994.52588 | 889314000 | 1078.42534
7.91825e-16 | 0.07944 | 7.24879e-06 | 0.00109 | 2222000 | 2431.7568 | 2030340000 | 1367.69545
8.41309e-15 | 0.05485 | 7.29303e-06 | 0.00108 | 1148300 | 1242.57543 | 1061180000 | 1851.67115
2.03457e-17 | 0.10059 | 7.20232e-06 | 0.00114 | 1193300 | 1366.20917 | 1042270000 | 2070.47479
1.66056e-14 | 0.02603 | 7.20472e-06 | 0.00109 | 2865800 | 3127.44754 | 2626040000 | 824.2792
3.56024e-14 | 0.0225 | 7.22585e-06 | 0.0011 | 3362600 | 3713.31918 | 3045010000 | 1145.65739
1.36144e-14 | 0.02693 | 7.19964e-06 | 0.00108 | 3253500 | 3500.44065 | 3023980000 | 1580.10311
1.23412e-14 | 0.02739 | 7.19712e-06 | 0.00108 | 2413800 | 2609.07642 | 2233140000 | 1029.0572
7.34869e-15 | 0.02969 | 7.18488e-06 | 0.00106 | 2548800 | 2698.41456 | 2407480000 | 1288.03108
4.69052e-14 | 0.02122 | 7.23409e-06 | 0.00112 | 3309600 | 3714.69504 | 2948680000 | 1555.41465
8.18323e-15 | 0.02923 | 7.18728e-06 | 0.00104 | 1829700 | 1894.28841 | 1767310000 | 960.0433
2.01877e-14 | 0.02513 | 7.20988e-06 | 0.00108 | 2592000 | 2788.992 | 2408920000 | 1360.16571
6.11788e-14 | 0.01997 | 7.24264e-06 | 0.00109 | 2015300 | 2206.14891 | 1840960000 | 1580.10311
2.95567e-14 | 0.02336 | 7.22044e-06 | 0.0011 | 3119500 | 3423.65125 | 2842370000 | 1005.97167
9.0578e-15 | 0.02877 | 7.18972e-06 | 0.00107 | 2795300 | 2987.33711 | 2615610000 | 1192.82647
3.56024e-14 | 0.0225 | 7.22585e-06 | 0.0011 | 2262400 | 2496.5584 | 2050200000 | 1555.41465
2.69574e-14 | 0.0238 | 7.21773e-06 | 0.00106 | 1896900 | 2007.86865 | 1792060000 | 1005.97167
4.27614e-14 | 0.02164 | 7.23135e-06 | 0.0011 | 2448500 | 2689.9221 | 2228750000 | 1288.03108
3.25174e-14 | 0.02293 | 7.2231e-06 | 0.00111 | 2694000 | 2981.9886 | 2433820000 | 1481.71865
8.18323e-15 | 0.02923 | 7.18728e-06 | 0.00106 | 2326200 | 2460.65436 | 2199090000 | 891.77377
1.83578e-14 | 0.02557 | 7.20726e-06 | 0.00107 | 2140500 | 2286.69615 | 2003650000 | 1052.22224
7.34869e-15 | 0.02969 | 7.18488e-06 | 0.00105 | 2102300 | 2210.98891 | 1998950000 | 1408.59145
5.12169e-14 | 0.0208 | 7.23695e-06 | 0.00112 | 3195500 | 3591.42245 | 2843220000 | 869.18791
3.56024e-14 | 0.0225 | 7.22585e-06 | 0.00112 | 2965600 | 3314.65112 | 2653310000 | 1029.0572
1.11242e-14 | 0.02785 | 7.19465e-06 | 0.00108 | 3027000 | 3256.7493 | 2813460000 | 1384.34551
2.04857e-15 | 0.01746 | 7.01194e-06 | 0.00145 | 2858000 | 4154.103 | 1966290000 | 985.77788
2.268e-15 | 0.01717 | 7.01454e-06 | 0.00142 | 2472100 | 3520.2704 | 1736030000 | 1112.73105
1.48412e-15 | 0.01832 | 7.00444e-06 | 0.00137 | 2876200 | 3933.49112 | 2103100000 | 1439.91753
1.83811e-15 | 0.01774 | 7.00945e-06 | 0.00142 | 2939700 | 4171.14033 | 2071820000 | 1779.73164
2.268e-15 | 0.01717 | 7.01454e-06 | 0.00137 | 2185500 | 2998.506 | 1592930000 | 1006.76948
1.19368e-15 | 0.01891 | 6.99949e-06 | 0.0014 | 2567200 | 3582.78432 | 1839500000 | 1070.14885
6.06031e-16 | 0.02077 | 6.9851e-06 | 0.00132 | 2559000 | 3372.5061 | 1941730000 | 1373.42586
2.52284e-15 | 0.0169 | 7.01706e-06 | 0.00149 | 3098200 | 4630.56972 | 2072930000 | 1506.91029
6.15655e-15 | 0.01453 | 7.04107e-06 | 0.00158 | 3314800 | 5228.10256 | 2101700000 | 840.81253
3.77387e-16 | 0.02208 | 6.97586e-06 | 0.00127 | 2267300 | 2881.05811 | 1784290000 | 1177.08347
2.78829e-15 | 0.01662 | 7.01969e-06 | 0.00153 | 3339800 | 5097.53674 | 2188170000 | 1329.38216
1.38185e-16 | 0.02488 | 6.95825e-06 | 0.00123 | 2022800 | 2495.1238 | 1639890000 | 1373.42586
4.27116e-16 | 0.02175 | 6.97812e-06 | 0.00127 | 2087800 | 2657.97818 | 1639930000 | 800.05675
6.06031e-16 | 0.02077 | 6.9851e-06 | 0.00133 | 2390600 | 3170.89184 | 1802320000 | 985.77788
3.41592e-15 | 0.01608 | 7.02493e-06 | 0.00147 | 2688400 | 3951.67916 | 1828970000 | 1134.11868
6.06031e-16 | 0.02077 | 6.9851e-06 | 0.00135 | 2757100 | 3729.25346 | 2038370000 | 1395.53339
1.19368e-15 | 0.01891 | 6.99949e-06 | 0.00146 | 3240900 | 4732.36218 | 2219490000 | 800.05675
9.56241e-16 | 0.01952 | 6.99462e-06 | 0.0014 | 3121300 | 4375.75047 | 2226480000 | 923.21934
1.83811e-15 | 0.01774 | 7.00945e-06 | 0.00137 | 2398000 | 3285.26 | 1750360000 | 1070.14885
4.1706e-15 | 0.01555 | 7.03023e-06 | 0.0015 | 2935600 | 4408.97764 | 1954590000 | 1091.40753
1.48412e-15 | 0.01832 | 7.00444e-06 | 0.00139 | 2747700 | 3818.20392 | 1977330000 | 679.67948
1.48412e-15 | 0.01832 | 7.00444e-06 | 0.00132 | 2130600 | 2812.60506 | 1613970000 | 902.50816
3.78585e-15 | 0.01581 | 7.02751e-06 | 0.00156 | 3177000 | 4950.4014 | 2038890000 | 1155.56972
7.6288e-16 | 0.02014 | 6.98982e-06 | 0.00135 | 2521400 | 3411.70634 | 1863420000 | 1263.75256
9.61683e-15 | 0.01391 | 7.05681e-06 | 0.00164 | 3372300 | 5515.05942 | 2062060000 | 1059.53891
4.06292e-15 | 0.01634 | 7.03287e-06 | 0.00155 | 3386400 | 5252.64504 | 2183220000 | 1270.73637
1.0518e-14 | 0.01366 | 7.05964e-06 | 0.00165 | 3562300 | 5869.24548 | 2162110000 | 1643.37163
4.06292e-15 | 0.01634 | 7.03287e-06 | 0.00147 | 2898800 | 4253.40924 | 1975600000 | 1710.82187
1.79052e-15 | 0.01875 | 7.01284e-06 | 0.00145 | 3070600 | 4464.03828 | 2112120000 | 834.86687
1.30133e-15 | 0.01971 | 7.00563e-06 | 0.00138 | 2645900 | 3657.69216 | 1913990000 | 1270.73637
1.61445e-15 | 0.01906 | 7.0104e-06 | 0.00148 | 3544000 | 5240.1584 | 2396860000 | 1487.94286
7.43719e-16 | 0.02141 | 6.99406e-06 | 0.00129 | 2096400 | 2694.08364 | 1631310000 | 1598.68377
6.61492e-15 | 0.01496 | 7.04595e-06 | 0.00149 | 2736700 | 4075.76731 | 1837570000 | 935.93811
3.01551e-15 | 0.01721 | 7.02518e-06 | 0.0016 | 3544600 | 5654.70038 | 2221900000 | 1080.37344
5.99868e-15 | 0.01522 | 7.04334e-06 | 0.00153 | 2994100 | 4580.973 | 1956930000 | 1465.96347
3.32749e-15 | 0.01692 | 7.02775e-06 | 0.00153 | 3626900 | 5552.42121 | 2369130000 | 1643.37163
5.99868e-15 | 0.01522 | 7.04334e-06 | 0.0014 | 2208100 | 3085.81975 | 1580040000 | 854.93504
7.43719e-16 | 0.02141 | 6.99406e-06 | 0.00133 | 2334100 | 3097.3507 | 1758930000 | 1059.53891
1.79052e-15 | 0.01875 | 7.01284e-06 | 0.0014 | 2832600 | 3965.92326 | 2023140000 | 1292.19419
1.44583e-15 | 0.01939 | 7.00803e-06 | 0.00135 | 2217100 | 2995.08039 | 1641200000 | 1643.37163
2.716e-15 | 0.01751 | 7.0227e-06 | 0.00139 | 2453900 | 3418.77348 | 1761340000 | 875.07717
5.83439e-16 | 0.02216 | 6.98931e-06 | 0.00136 | 2752700 | 3744.77308 | 2023450000 | 997.43264
1.16307e-15 | 0.02004 | 7.00329e-06 | 0.00138 | 3085100 | 4242.62952 | 2243380000 | 1206.72418
9.61683e-15 | 0.01391 | 7.05681e-06 | 0.00158 | 3189800 | 5031.9095 | 2022060000 | 1532.07092
4.94467e-15 | 0.01577 | 7.03806e-06 | 0.00144 | 2453600 | 3530.23968 | 1705310000 | 735.66981
1.79052e-15 | 0.01875 | 7.01284e-06 | 0.00149 | 3315600 | 4954.16952 | 2218980000 | 794.95626
1.16307e-15 | 0.02004 | 7.00329e-06 | 0.00145 | 3203700 | 4634.15205 | 2214790000 | 1206.72418
4.67862e-16 | 0.02285 | 6.98494e-06 | 0.00133 | 2559200 | 3391.19592 | 1931330000 | 1356.92257
4.67862e-16 | 0.02285 | 6.98494e-06 | 0.00128 | 2264800 | 2899.39696 | 1769100000 | 735.66981
1.44583e-15 | 0.01939 | 7.00803e-06 | 0.00131 | 1959700 | 2559.3682 | 1500540000 | 976.86546
3.32749e-15 | 0.01692 | 7.02775e-06 | 0.00143 | 2640200 | 3772.8458 | 1847590000 | 1228.00087
4.67862e-16 | 0.02285 | 6.98494e-06 | 0.00126 | 1860200 | 2336.03916 | 1481290000 | 1356.92257
5.20734e-16 | 0.02253 | 6.98698e-06 | 0.00125 | 2030900 | 2531.71994 | 1629150000 | 696.54422
3.32749e-15 | 0.01692 | 7.02775e-06 | 0.00135 | 1981200 | 2679.77112 | 1464730000 | 1038.77012
3.68672e-16 | 0.02361 | 6.98039e-06 | 0.00124 | 1842100 | 2276.28297 | 1490730000 | 1018.06778
6.61492e-15 | 0.01496 | 7.04595e-06 | 0.0015 | 3081200 | 4621.18376 | 2054410000 | 1228.00087
4.60785e-14 | 0.01088 | 7.06657e-06 | 0.00122 | 2461100 | 2995.40481 | 2022100000 | 537.95025
8.43814e-14 | 0.00942 | 7.0869e-06 | 0.00121 | 2119700 | 2570.13625 | 1748210000 | 641.25665
1.29183e-13 | 0.00843 | 7.10288e-06 | 0.00136 | 3147300 | 4282.53111 | 2313000000 | 953.4284
2.50323e-13 | 0.00697 | 7.13104e-06 | 0.00147 | 2239500 | 3294.97635 | 1522120000 | 1292.79843
1.29183e-13 | 0.00843 | 7.10288e-06 | 0.00138 | 3372700 | 4657.6987 | 2442220000 | 571.97021
2.20303e-13 | 0.00724 | 7.12524e-06 | 0.00142 | 1958400 | 2775.0528 | 1382070000 | 712.16797
1.1237e-13 | 0.00875 | 7.09748e-06 | 0.0013 | 2813300 | 3653.35138 | 2166410000 | 1011.38296
9.75005e-14 | 0.00908 | 7.09216e-06 | 0.00117 | 1140200 | 1336.77048 | 972535000 | 1190.24098
2.40453e-14 | 0.01221 | 7.04549e-06 | 0.00119 | 2802700 | 3332.4103 | 2357190000 | 1355.41235
3.25462e-14 | 0.01162 | 7.05521e-06 | 0.00124 | 3264700 | 4040.39272 | 2637930000 | 504.35417
1.22965e-14 | 0.01353 | 7.02559e-06 | 0.00109 | 1858800 | 2026.46376 | 1705010000 | 803.03411
1.20719e-13 | 0.00859 | 7.10008e-06 | 0.00133 | 1767800 | 2357.00774 | 1325880000 | 915.26054
1.1237e-13 | 0.00875 | 7.09748e-06 | 0.00124 | 1367800 | 1692.6525 | 1105290000 | 1129.79563
7.28355e-14 | 0.00977 | 7.08172e-06 | 0.0013 | 3156200 | 4096.7476 | 2431590000 | 1210.57153
6.27003e-14 | 0.01013 | 7.0766e-06 | 0.00127 | 2963800 | 3764.32238 | 2333520000 | 504.35417
1.11333e-14 | 0.01373 | 7.02276e-06 | 0.00109 | 2039500 | 2220.81155 | 1872990000 | 784.6657
1.50451e-14 | 0.01312 | 7.03131e-06 | 0.00117 | 2723600 | 3176.80704 | 2335050000 | 953.4284
8.13172e-15 | 0.01437 | 7.01453e-06 | 0.00108 | 1825600 | 1979.13296 | 1683980000 | 1190.24098
6.27003e-14 | 0.01013 | 7.0766e-06 | 0.00117 | 2071100 | 2426.70787 | 1767600000 | 1334.45162
7.28355e-14 | 0.00977 | 7.08172e-06 | 0.00132 | 3318900 | 4387.25391 | 2510700000 | 487.71722
2.35231e-13 | 0.00711 | 7.1279e-06 | 0.00145 | 2097300 | 3032.90553 | 1450310000 | 676.51176
3.25462e-14 | 0.01162 | 7.05521e-06 | 0.00116 | 2209400 | 2558.92708 | 1907620000 | 858.71771
2.70303e-14 | 0.01199 | 7.04926e-06 | 0.00118 | 2398800 | 2832.02328 | 2031850000 | 1070.17425
4.02023e-14 | 0.0112 | 7.06208e-06 | 0.0012 | 2596500 | 3114.50175 | 2164650000 | 1230.99276
1.1237e-13 | 0.00875 | 7.09748e-06 | 0.00127 | 1492500 | 1898.01225 | 1173630000 | 266.68546
2.35231e-13 | 0.00711 | 7.1279e-06 | 0.00118 | 2924600 | 3437.57484 | 2488170000 | 438.46181
1.22965e-14 | 0.01353 | 7.02559e-06 | 0.00116 | 2391900 | 2768.14587 | 2066790000 | 712.16797
2.84107e-14 | 0.01189 | 7.05072e-06 | 0.00122 | 2840400 | 3477.50172 | 2320020000 | 972.65317
5.38267e-14 | 0.0105 | 7.07155e-06 | 0.00128 | 3346100 | 4278.65807 | 2616800000 | 1011.38296
6.27003e-14 | 0.01013 | 7.0766e-06 | 0.00124 | 2713600 | 3375.17568 | 2181700000 | 1129.79563
2.70303e-14 | 0.01199 | 7.04926e-06 | 0.00112 | 1746800 | 1948.03136 | 1566360000 | 251.79457
2.40453e-14 | 0.01221 | 7.04549e-06 | 0.00113 | 1989900 | 2254.5567 | 1756310000 | 471.18888
3.7939e-14 | 0.01132 | 7.06019e-06 | 0.00125 | 3090100 | 3870.96827 | 2466750000 | 658.83377
3.25462e-14 | 0.01162 | 7.05521e-06 | 0.0012 | 2964400 | 3571.21268 | 2460700000 | 877.47034
8.13172e-15 | 0.01437 | 7.01453e-06 | 0.0011 | 2228100 | 2458.93116 | 2018940000 | 934.29742
1.22965e-14 | 0.01353 | 7.02559e-06 | 0.00115 | 2554400 | 2935.0056 | 2223150000 | 251.79457
1.00169e-14 | 0.01394 | 7.01999e-06 | 0.0011 | 1687200 | 1848.66504 | 1539840000 | 222.39562
1.83504e-14 | 0.01273 | 7.03718e-06 | 0.00118 | 2568800 | 3024.762 | 2181570000 | 454.77008
1.50451e-14 | 0.01312 | 7.03131e-06 | 0.00112 | 2136000 | 2401.2912 | 1900020000 | 623.78106
4.72837e-14 | 0.01082 | 7.06721e-06 | 0.00119 | 2254800 | 2692.00572 | 1888600000 | 730.14503
7.85638e-14 | 0.00959 | 7.08424e-06 | 0.00114 | 1819900 | 2067.04242 | 1602310000 | 896.31807

## Suppl. Fig. 3
act_diffusion | act_difference | act_MolarVolume | pre_diffusion | pre_difference | pre_MolarVolume |  | act_drivingf | pre_drivingf | act_gr | act_g | pre_gr | pre_g | act_V-Energy | pre_V-Energy |  | act_hardness | pre_hardness
8.13172e-15 | 0.01437 | 7.01453e-06 | 6.76149e-15 | 0.01545 | 7.01418e-06 | 1 | 1355.41235 | 1382.27832 | 0.00109 | 2575300 | 0.00111 | 2627327.25 | 145.08701 | 141.35526 | 1 | 374.52856 | 390.75293
2.03457e-17 | 0.10059 | 7.20232e-06 | 4.90182e-17 | 0.10036 | 7.19293e-06 | 1 | 2682.28809 | 2821.45728 | 0.00138 | 2645900 | 0.00137 | 2607977.75 | 102.96222 | 93.79202 | 1 | 482.85626 | 464.21252
7.28354e-14 | 0.00977 | 7.08172e-06 | 6.95872e-14 | 0.00958 | 7.08081e-06 | 1 | 658.83374 | 628.01685 | 0.00147 | 2688400 | 0.00147 | 2732803.5 | 217.28455 | 198.71738 | 1 | 469.61249 | 469.85785
3.10618e-15 | 0.06955 | 7.26375e-06 | 2.53593e-15 | 0.07075 | 7.26294e-06 | 1 | 1288.27527 | 1355.0741 | 0.00102 | 1478600 | 0.00106 | 1590119.375 | 109.559 | 110.14509 | 1 | 435.46429 | 427.0318
2.20303e-13 | 0.00724 | 7.12524e-06 | 1.95502e-13 | 0.00695 | 7.12018e-06 | 1 | 266.68546 | 299.92148 | 0.00127 | 2087800.125 | 0.00128 | 2078504.125 | 121.98428 | 120.39777 | 1 | 414.19287 | 421.64569
1.48412e-15 | 0.01832 | 7.00444e-06 | 1.02725e-15 | 0.01884 | 6.9943e-06 | 1 | 1112.73108 | 1203.08093 | 0.00118 | 2568800 | 0.00117 | 2656453 | 159.46783 | 168.70801 | 1 | 393.83572 | 387.57217
2.268e-15 | 0.01717 | 7.01454e-06 | 2.1312e-15 | 0.01688 | 7.01393e-06 | 1 | 985.77783 | 982.29181 | 0.00109 | 2039500 | 0.00111 | 2046347.625 | 108.53408 | 116.42083 | 1 | 388.67142 | 384.80154
4.67862e-16 | 0.02285 | 6.98494e-06 | 6.01152e-16 | 0.02408 | 6.99188e-06 | 1 | 1643.3717 | 1552.7749 | 0.0012 | 2964400 | 0.00121 | 3056704.5 | 172.9593 | 168.49982 | 1 | 464.50626 | 444.30328
1.19367e-15 | 0.01891 | 6.99949e-06 | 1.81132e-15 | 0.01788 | 7.00842e-06 | 1 | 1177.0835 | 1047.026 | 0.00113 | 2739700 | 0.00112 | 2633778.5 | 118.36374 | 116.45112 | 1 | 419.5643 | 424.93414
6.06031e-16 | 0.02077 | 6.98509e-06 | 5.51347e-16 | 0.02135 | 6.98122e-06 | 1 | 1373.4259 | 1411.52637 | 0.00109 | 2015300 | 0.00108 | 2073715.625 | 167.7312 | 167.67897 | 1 | 383.04285 | 393.72687
1.1237e-13 | 0.00875 | 7.09748e-06 | 9.55708e-14 | 0.00919 | 7.09314e-06 | 1 | 487.71722 | 536.16992 | 0.0011 | 2448500 | 0.00109 | 2499708 | 135.35609 | 140.57822 | 1 | 376.96429 | 381.77905
6.11788e-14 | 0.01997 | 7.24264e-06 | 3.85807e-14 | 0.02347 | 7.22918e-06 | 1 | 824.27917 | 1054.66309 | 0.0011 | 1687200 | 0.0011 | 1774117.375 | 143.05551 | 147.85924 | 1 | 460.42142 | 456.62189
6.06031e-16 | 0.02077 | 6.98509e-06 | 1.13686e-15 | 0.01796 | 7.00204e-06 | 1 | 1395.53333 | 1150.33179 | 0.00145 | 3070600 | 0.00147 | 3133684.5 | 178.10327 | 183.98993 | 1 | 378.90714 | 373.34253
5.67858e-17 | 0.09571 | 7.21487e-06 | 5.88493e-17 | 0.09659 | 7.20303e-06 | 1 | 2710.4209 | 2712.30859 | 0.00104 | 1829700 | 0.00105 | 1928121.625 | 88.89458 | 105.67545 | 1 | 401.29285 | 398.67181
7.43718e-16 | 0.02141 | 6.99406e-06 | 7.47145e-16 | 0.02163 | 6.99593e-06 | 1 | 1487.94275 | 1469.06897 | 0.0011 | 2228100 | 0.00113 | 2274287.25 | 126.4968 | 123.88882 | 1 | 383.24286 | 384.44583
2.70303e-14 | 0.01199 | 7.04926e-06 | 2.46536e-14 | 0.01173 | 7.04601e-06 | 1 | 953.42841 | 981.8335 | 0.00106 | 1896900.125 | 0.00106 | 1997668.125 | 129.04051 | 127.79889 | 1 | 386.94284 | 383.30222
3.25462e-14 | 0.01162 | 7.05521e-06 | 3.07635e-14 | 0.01129 | 7.05132e-06 | 1 | 915.2605 | 921.0329 | 0.00135 | 2521400 | 0.00136 | 2582730.25 | 178.63739 | 180.35658 | 1 | 413.39285 | 421.06046
3.0052e-16 | 0.08575 | 7.23735e-06 | 3.7969e-16 | 0.08402 | 7.23407e-06 | 1 | 2180.65015 | 2095.03442 | 0.00127 | 2963800.25 | 0.00127 | 2842155.5 | 95.97948 | 93.97182 | 1 | 473.54999 | 474.19403
3.32749e-15 | 0.01692 | 7.02775e-06 | 1.73344e-15 | 0.0195 | 7.01047e-06 | 1 | 1018.06781 | 1236.39001 | 0.00149 | 3315600 | 0.00151 | 3357234 | 146.62756 | 143.72548 | 1 | 453.17856 | 446.57614
4.67862e-16 | 0.02285 | 6.98494e-06 | 4.36698e-16 | 0.02341 | 6.9846e-06 | 1 | 1643.3717 | 1636.64209 | 0.0011 | 3119500.25 | 0.0011 | 3153430 | 149.06685 | 147.14828 | 1 | 367.10715 | 385.56805
6.2328e-15 | 0.05954 | 7.28381e-06 | 4.36628e-15 | 0.06387 | 7.27511e-06 | 1 | 974.62433 | 1122.61108 | 0.0015 | 3081200.25 | 0.00153 | 3224841.5 | 98.59749 | 100.96503 | 1 | 429.39285 | 424.07632
8.13172e-15 | 0.01437 | 7.01453e-06 | 1.0801e-14 | 0.01443 | 7.02413e-06 | 1 | 1334.45166 | 1247.25452 | 0.00107 | 2140500 | 0.00107 | 2207738.5 | 155.73189 | 159.79642 | 1 | 392.22144 | 384.43121
3.77387e-16 | 0.02208 | 6.97585e-06 | 2.34407e-16 | 0.02407 | 6.96386e-06 | 1 | 1506.91028 | 1656.69458 | 0.0011 | 2262400 | 0.00109 | 2262193.5 | 160.92021 | 148.68303 | 1 | 485.375 | 471.64322
3.68673e-16 | 0.02361 | 6.98039e-06 | 3.2663e-16 | 0.02744 | 6.98207e-06 | 1 | 1710.8219 | 1766.89258 | 0.00136 | 3147300.25 | 0.00137 | 2744415.75 | 115.79688 | 114.16446 | 1 | 382.98572 | 385.91711
9.83498e-16 | 0.07812 | 7.25051e-06 | 8.70703e-16 | 0.07896 | 7.24482e-06 | 1 | 1770.17749 | 1786.77124 | 0.00116 | 2391900 | 0.00115 | 2353172.5 | 150.32277 | 162.53073 | 1 | 449 | 448.98282
7.10389e-16 | 0.08012 | 7.24795e-06 | 8.04581e-16 | 0.07964 | 7.24554e-06 | 1 | 1851.67114 | 1835.74243 | 0.00138 | 3085100 | 0.00141 | 3037533.5 | 240.81808 | 236.72679 | 1 | 462.73749 | 458.16159
1.1237e-13 | 0.00875 | 7.09748e-06 | 9.27774e-14 | 0.00933 | 7.09146e-06 | 1 | 504.35416 | 552.56201 | 0.00123 | 2022800 | 0.00125 | 2031642.625 | 121.40855 | 124.67018 | 1 | 400.39285 | 391.55823
2.50323e-13 | 0.00697 | 7.13104e-06 | 2.46833e-13 | 0.00714 | 7.12812e-06 | 1 | 222.39561 | 275.81964 | 0.00146 | 3240900 | 0.00147 | 3261202 | 110.46732 | 110.94183 | 1 | 383.88571 | 385.77179
1.30133e-15 | 0.01971 | 7.00563e-06 | 1.2184e-15 | 0.02013 | 7.00615e-06 | 1 | 1292.19421 | 1336.20203 | 0.00113 | 1989900 | 0.00113 | 2009651.375 | 269.17609 | 258.3772 | 1 | 437.28571 | 443.79391
1.61445e-15 | 0.01906 | 7.0104e-06 | 1.56524e-15 | 0.01927 | 7.01249e-06 | 2 | 1228.00085 | 1250.23657 | 0.00109 | 2222000 | 0.00109 | 2244971.75 | 111.75881 | 112.9563 | 2 | 396.77142 | 397.91489
1.22965e-14 | 0.01353 | 7.02559e-06 | 1.20272e-14 | 0.01334 | 7.02365e-06 | 2 | 1190.24097 | 1202.76831 | 0.00137 | 2876200.25 | 0.00137 | 2917787.25 | 124.17561 | 128.81903 | 2 | 456.87857 | 452.13699
1.79052e-15 | 0.01875 | 7.01284e-06 | 1.64624e-15 | 0.0189 | 7.01028e-06 | 2 | 1206.72412 | 1242.34595 | 0.0013 | 3156200 | 0.0013 | 3159877.75 | 89.18234 | 86.56886 | 2 | 437.89999 | 433.60031
7.59223e-17 | 0.09413 | 7.21855e-06 | 7.59588e-17 | 0.09192 | 7.21309e-06 | 2 | 2598.05054 | 2578.27686 | 0.00139 | 2747700 | 0.00139 | 2780046.25 | 280.79791 | 280.70206 | 2 | 411.90714 | 413.46979
2.70303e-14 | 0.01199 | 7.04926e-06 | 2.91366e-14 | 0.01183 | 7.05111e-06 | 2 | 953.42841 | 938.59363 | 0.00108 | 1860100 | 0.00108 | 1868762.75 | 161.03267 | 161.16179 | 2 | 395.67856 | 398.21344
7.34869e-15 | 0.02969 | 7.18488e-06 | 8.07613e-15 | 0.02931 | 7.18672e-06 | 2 | 1555.41455 | 1552.54932 | 0.00115 | 2554400 | 0.00115 | 2584145.25 | 178.33958 | 185.28586 | 2 | 438.55713 | 439.92209
8.18325e-15 | 0.02923 | 7.18728e-06 | 7.49715e-15 | 0.02962 | 7.18511e-06 | 2 | 1580.10303 | 1561.96252 | 0.00158 | 3189800 | 0.00158 | 3222277.25 | 134.4086 | 135.83247 | 2 | 421.38571 | 421.98224
4.67862e-16 | 0.02285 | 6.98494e-06 | 5.00896e-16 | 0.02315 | 6.9869e-06 | 2 | 1643.3717 | 1607.70886 | 0.00149 | 3098200.25 | 0.0015 | 3097398 | 183.9839 | 187.38538 | 2 | 418.90714 | 421.31149
1.22965e-14 | 0.01353 | 7.02559e-06 | 1.30704e-14 | 0.01431 | 7.03095e-06 | 2 | 1230.99268 | 1190.07471 | 0.00106 | 940450 | 0.00108 | 1083176.25 | 124.07903 | 127.28251 | 2 | 369.49286 | 374.47415
5.99867e-15 | 0.01522 | 7.04334e-06 | 7.45741e-15 | 0.01467 | 7.05027e-06 | 2 | 875.07715 | 798.14105 | 0.00135 | 2757100 | 0.00135 | 2743055.5 | 96.80827 | 94.47451 | 2 | 461.82501 | 460.1026
1.83504e-14 | 0.01273 | 7.03718e-06 | 1.70532e-14 | 0.01321 | 7.03613e-06 | 2 | 1070.17419 | 1102.35315 | 0.00128 | 2264800 | 0.00129 | 2287262.5 | 140.4968 | 143.49127 | 2 | 422.22858 | 423.31198
1.8381e-15 | 0.01774 | 7.00945e-06 | 1.41526e-15 | 0.01813 | 7.00098e-06 | 2 | 1070.1488 | 1123.99304 | 0.00142 | 2939700 | 0.00142 | 2988048.25 | 232.13921 | 232.71107 | 2 | 442.02499 | 439.84708
5.38267e-14 | 0.0105 | 7.07155e-06 | 4.64833e-14 | 0.0115 | 7.06755e-06 | 2 | 730.14508 | 808.50403 | 0.00104 | 1467000 | 0.00107 | 1529930 | 130.74767 | 129.58325 | 2 | 381.65714 | 384.18982
1.44583e-15 | 0.01939 | 7.00803e-06 | 1.35432e-15 | 0.01954 | 7.00707e-06 | 2 | 1270.73645 | 1283.21326 | 0.00149 | 2736700 | 0.00149 | 2761244 | 122.38744 | 121.95647 | 2 | 430.70001 | 431.34576
3.56024e-14 | 0.0225 | 7.22585e-06 | 3.93607e-14 | 0.02213 | 7.22853e-06 | 2 | 1029.05713 | 992.31195 | 0.00105 | 2102300 | 0.00106 | 2139901.5 | 110.57886 | 109.61232 | 2 | 482.13126 | 476.46237
6.27003e-14 | 0.01013 | 7.0766e-06 | 5.81234e-14 | 0.01022 | 7.07534e-06 | 2 | 712.16797 | 692.27069 | 0.00145 | 2858000.25 | 0.00145 | 2869394.75 | 151.65991 | 155.44353 | 2 | 385.32858 | 388.85031
1.50452e-14 | 0.01312 | 7.03131e-06 | 1.36362e-14 | 0.01314 | 7.02709e-06 | 2 | 1129.79565 | 1168.54395 | 0.00109 | 1858800.125 | 0.00111 | 1920895.125 | 127.64349 | 126.46606 | 2 | 466.01874 | 465.41647
2.8101e-15 | 0.0705 | 7.26206e-06 | 2.50275e-15 | 0.0704 | 7.26324e-06 | 2 | 1367.69543 | 1403.05859 | 0.00121 | 2119700 | 0.00121 | 1963654.5 | 125.2254 | 124.95844 | 2 | 425.97144 | 427.09604
9.5624e-16 | 0.01952 | 6.99462e-06 | 1.10227e-15 | 0.01882 | 7.00007e-06 | 2 | 1263.75256 | 1191.11755 | 0.00108 | 3027000.25 | 0.00108 | 3064149.75 | 142.1582 | 143.66411 | 2 | 429.22144 | 431.91904
1.22965e-14 | 0.01353 | 7.02559e-06 | 1.41675e-14 | 0.01339 | 7.02968e-06 | 2 | 1190.24097 | 1157.82593 | 0.00108 | 1148300 | 0.0011 | 1243443 | 148.15762 | 147.34741 | 2 | 391.88571 | 393.44257
1.23412e-14 | 0.02739 | 7.19712e-06 | 1.72392e-14 | 0.02595 | 7.20757e-06 | 2 | 1360.16577 | 1264.85718 | 0.00139 | 2453900 | 0.00139 | 2437472 | 131.87657 | 131.14229 | 2 | 383.36429 | 386.54697
2.268e-15 | 0.01717 | 7.01454e-06 | 2.5711e-15 | 0.01688 | 7.01911e-06 | 2 | 1006.76947 | 946.39294 | 0.00132 | 3318900 | 0.00134 | 3347958.75 | 111.491 | 113.5573 | 2 | 420.12857 | 422.40634
8.41308e-15 | 0.05485 | 7.29303e-06 | 7.91123e-15 | 0.05494 | 7.2911e-06 | 2 | 794.92883 | 822.49634 | 0.00132 | 2130600 | 0.00133 | 2149532.5 | 192.60492 | 195.83655 | 2 | 419.82858 | 421.52023
1.00168e-14 | 0.01394 | 7.01999e-06 | 9.50701e-15 | 0.01469 | 7.02188e-06 | 2 | 1292.79858 | 1275.9856 | 0.00116 | 2209400 | 0.00116 | 2195713.75 | 118.04034 | 116.77626 | 2 | 386.62857 | 388.87158
4.02023e-14 | 0.0112 | 7.06208e-06 | 2.95306e-14 | 0.01207 | 7.05249e-06 | 2 | 858.71765 | 934.72223 | 0.00112 | 1746800 | 0.00112 | 1803055.75 | 87.95095 | 87.42199 | 2 | 459.6875 | 457.19366
9.05782e-15 | 0.02877 | 7.18973e-06 | 7.90872e-15 | 0.02915 | 7.18432e-06 | 2 | 1481.71863 | 1531.93433 | 0.00108 | 2168500 | 0.00108 | 2201896.75 | 139.42801 | 141.3559 | 2 | 391.74286 | 392.68936
1.20719e-13 | 0.00859 | 7.10008e-06 | 1.05038e-13 | 0.00864 | 7.09626e-06 | 2 | 438.46179 | 492.60443 | 0.00108 | 1825600 | 0.00109 | 1851910.5 | 135.14061 | 131.56773 | 2 | 451.63571 | 448.99557
6.61492e-15 | 0.01496 | 7.04595e-06 | 4.58197e-15 | 0.01571 | 7.03442e-06 | 2 | 794.9563 | 923.91492 | 0.00111 | 2694000 | 0.0011 | 2732672.75 | 129.98898 | 128.63789 | 2 | 388.11429 | 388.59198
6.27003e-14 | 0.01013 | 7.0766e-06 | 5.78306e-14 | 0.01004 | 7.07297e-06 | 2 | 712.16797 | 718.16003 | 0.00126 | 1860200 | 0.00126 | 1881185.25 | 106.5889 | 105.85465 | 2 | 467.54999 | 467.5618
4.06292e-15 | 0.01634 | 7.03287e-06 | 3.87626e-15 | 0.0163 | 7.03045e-06 | 2 | 997.43268 | 984.92651 | 0.00124 | 1842100 | 0.00123 | 1858326.375 | 117.71298 | 115.20595 | 2 | 471 | 466.58411
6.15655e-15 | 0.01453 | 7.04107e-06 | 5.14619e-15 | 0.01494 | 7.03687e-06 | 2 | 679.6795 | 724.70166 | 0.00133 | 2334100 | 0.00133 | 2363515.25 | 180.80627 | 184.50528 | 2 | 375.84286 | 378.23944
7.43718e-16 | 0.02141 | 6.99406e-06 | 9.00868e-16 | 0.02111 | 7.00006e-06 | 2 | 1465.96362 | 1416.69385 | 0.00136 | 2752700 | 0.00137 | 2775691 | 103.47968 | 105.98843 | 2 | 435.75714 | 434.59445
3.7939e-14 | 0.01132 | 7.06019e-06 | 3.9555e-14 | 0.01132 | 7.0622e-06 | 2 | 877.47028 | 830.39722 | 0.00119 | 2802700 | 0.00119 | 2798008.25 | 146.28476 | 146.91199 | 2 | 435.05713 | 435.58978
1.11242e-14 | 0.02785 | 7.19465e-06 | 1.19535e-14 | 0.02742 | 7.19549e-06 | 2 | 1408.59143 | 1391.50562 | 0.00104 | 793490 | 0.00107 | 936280.5625 | 160.90416 | 164.83804 | 2 | 442.75 | 441.66403
1.1237e-13 | 0.00875 | 7.09748e-06 | 9.70761e-14 | 0.00911 | 7.09148e-06 | 2 | 504.35416 | 545.6568 | 0.00112 | 3195500.25 | 0.00112 | 3197243 | 167.6754 | 169.93181 | 2 | 379.89999 | 384.76935
1.0518e-14 | 0.01366 | 7.05964e-06 | 9.01329e-15 | 0.01432 | 7.05565e-06 | 2 | 696.54425 | 728.94531 | 0.00128 | 3346100.25 | 0.00129 | 3314923 | 179.05231 | 184.64577 | 2 | 435.75 | 437.77921
3.56024e-14 | 0.0225 | 7.22585e-06 | 3.21993e-14 | 0.02343 | 7.22407e-06 | 2 | 1029.05713 | 1049.78235 | 0.00112 | 3309600.25 | 0.00113 | 3331136.75 | 171.81143 | 170.59244 | 2 | 443.98572 | 442.55093
1.66056e-14 | 0.02603 | 7.20472e-06 | 1.76781e-14 | 0.02547 | 7.20622e-06 | 2 | 1288.03101 | 1244.61707 | 0.00122 | 2461100 | 0.00122 | 2435429.25 | 137.15164 | 133.27075 | 2 | 460.91428 | 454.04843
3.25462e-14 | 0.01162 | 7.05521e-06 | 4.32507e-14 | 0.01132 | 7.06507e-06 | 2 | 896.31805 | 826.7948 | 0.0012 | 2596500 | 0.0012 | 2706187.25 | 273.43521 | 273.16586 | 2 | 447.90625 | 441.68573
1.11333e-14 | 0.01373 | 7.02276e-06 | 9.94761e-15 | 0.0141 | 7.02006e-06 | 2 | 1210.57153 | 1270.50623 | 0.00165 | 3562300.25 | 0.00161 | 3510021.25 | 158.12776 | 160.62117 | 2 | 368.59286 | 372.18405
1.63318e-14 | 0.04407 | 7.31393e-06 | 1.73945e-14 | 0.04443 | 7.31171e-06 | 2 | 443.93903 | 454.14716 | 0.00129 | 2096400 | 0.0013 | 2123164.75 | 211.58379 | 210.34958 | 2 | 432.10715 | 435.64896
7.62881e-16 | 0.02014 | 6.98982e-06 | 7.98052e-16 | 0.02013 | 6.9879e-06 | 2 | 1329.38208 | 1297.72449 | 0.00111 | 2658800 | 0.00112 | 2667762.75 | 109.15427 | 116.12101 | 2 | 451.55713 | 449.3363
1.79052e-15 | 0.01875 | 7.01284e-06 | 1.61595e-15 | 0.01942 | 7.00745e-06 | 2 | 1228.00085 | 1258.78467 | 0.00147 | 2898800 | 0.00148 | 2884577.5 | 83.68575 | 85.27211 | 2 | 429.6857 | 430.24466
5.35584e-15 | 0.06184 | 7.27923e-06 | 5.01355e-15 | 0.06344 | 7.27955e-06 | 2 | 1026.42725 | 1053.87634 | 0.00127 | 1492500 | 0.00127 | 1619198.875 | 81.25047 | 78.87264 | 2 | 483.88126 | 477.97769
2.52284e-15 | 0.0169 | 7.01706e-06 | 2.62047e-15 | 0.01689 | 7.01754e-06 | 2 | 923.2193 | 930.12726 | 0.00133 | 2390600 | 0.00133 | 2358475.75 | 151.15154 | 153.82838 | 2 | 384.64999 | 384.28397
2.40453e-14 | 0.01221 | 7.04549e-06 | 2.75983e-14 | 0.01148 | 7.0483e-06 | 2 | 1011.383 | 953.1203 | 0.00106 | 1792900 | 0.00107 | 1822784.125 | 166.53049 | 167.52724 | 2 | 390.04285 | 392.75858
8.43814e-14 | 0.00942 | 7.0869e-06 | 1.01472e-13 | 0.00918 | 7.09314e-06 | 2 | 571.97021 | 542.95886 | 0.00153 | 2994100.25 | 0.00154 | 3003552 | 191.79309 | 192.66974 | 2 | 400.44287 | 397.59659
7.34869e-15 | 0.02969 | 7.18488e-06 | 7.34132e-15 | 0.02965 | 7.18417e-06 | 2 | 1555.41455 | 1558.52905 | 0.00112 | 2136000 | 0.00113 | 2124331.25 | 190.30344 | 190.88997 | 2 | 379.77142 | 382.05667
1.83578e-14 | 0.02557 | 7.20726e-06 | 1.87852e-14 | 0.02557 | 7.20911e-06 | 2 | 1288.03101 | 1254.25049 | 0.00109 | 2560700 | 0.0011 | 2581846.75 | 120.00768 | 122.38956 | 2 | 392.62143 | 393.60028
9.83498e-16 | 0.07812 | 7.25051e-06 | 9.4659e-16 | 0.07848 | 7.24644e-06 | 2 | 1743.08313 | 1738.62219 | 0.00122 | 2840400.25 | 0.00123 | 2851676.25 | 113.80668 | 110.52922 | 2 | 429.70715 | 429.81122
1.8381e-15 | 0.01774 | 7.00945e-06 | 1.49942e-15 | 0.01826 | 7.00461e-06 | 2 | 1070.1488 | 1102.07654 | 0.00118 | 2398800 | 0.00118 | 2414579 | 141.07025 | 143.32529 | 2 | 457.81427 | 455.05713
4.17059e-15 | 0.01555 | 7.03023e-06 | 3.89566e-15 | 0.01569 | 7.03059e-06 | 2 | 800.05676 | 798.79883 | 0.00104 | 1214200 | 0.00107 | 1040882.75 | 93.20985 | 95.80037 | 2 | 424.04999 | 424.71143
3.94024e-15 | 0.06637 | 7.27014e-06 | 4.0013e-15 | 0.06431 | 7.27337e-06 | 2 | 1235.54321 | 1175.04102 | 0.00108 | 3253500.25 | 0.00109 | 3273335.5 | 162.48622 | 165.63736 | 2 | 391.12143 | 392.23785
5.99867e-15 | 0.01522 | 7.04334e-06 | 4.83159e-15 | 0.01527 | 7.03651e-06 | 2 | 834.86688 | 920.83453 | 0.0011 | 1920300 | 0.00109 | 1920430.125 | 195.71146 | 195.08401 | 2 | 382.87857 | 381.77856
3.32749e-15 | 0.01692 | 7.02775e-06 | 3.25095e-15 | 0.01738 | 7.02882e-06 | 2 | 1059.53894 | 1049.42566 | 0.0014 | 2208100 | 0.00141 | 2237425.5 | 119.61931 | 121.08351 | 2 | 387.28571 | 388.5741
2.69574e-14 | 0.0238 | 7.21773e-06 | 2.05555e-14 | 0.02517 | 7.21074e-06 | 2 | 1145.65735 | 1241.36377 | 0.0015 | 2935600 | 0.00151 | 2958466.5 | 141.48274 | 143.50049 | 2 | 390.45715 | 390.92361
1.44583e-15 | 0.01939 | 7.00803e-06 | 1.88743e-15 | 0.01833 | 7.01394e-06 | 2 | 1270.73645 | 1193.0946 | 0.0014 | 3121300.25 | 0.00141 | 3167474.5 | 159.00072 | 163.6694 | 2 | 444.10715 | 442.58353
2.28813e-15 | 0.07216 | 7.25938e-06 | 2.22284e-15 | 0.07117 | 7.26001e-06 | 2 | 1420.85132 | 1442.68286 | 0.0016 | 3544600 | 0.00159 | 3511995 | 135.53809 | 136.37558 | 2 | 451.67856 | 446.9158
4.72837e-14 | 0.01082 | 7.06721e-06 | 5.4694e-14 | 0.01042 | 7.07096e-06 | 2 | 803.03412 | 735.75537 | 0.00113 | 1626400 | 0.00114 | 1671106.75 | 91.43443 | 89.30031 | 2 | 413.8143 | 415.60928
9.75006e-14 | 0.00908 | 7.09216e-06 | 1.01051e-13 | 0.00967 | 7.09545e-06 | 2 | 537.95026 | 556.67596 | 0.00153 | 3626900.25 | 0.00154 | 3487585 | 105.8567 | 104.4504 | 2 | 434.27142 | 432.43054
2.01877e-14 | 0.02513 | 7.20988e-06 | 1.70544e-14 | 0.02591 | 7.20677e-06 | 2 | 1192.82642 | 1258.4071 | 0.00145 | 2097300 | 0.00145 | 2110343.75 | 156.48402 | 155.69496 | 2 | 455.59375 | 456.87042
2.35231e-13 | 0.00711 | 7.1279e-06 | 1.37666e-13 | 0.0056 | 7.09974e-06 | 2 | 251.79457 | 415.39352 | 0.00148 | 3544000.25 | 0.00149 | 3449473 | 198.75089 | 198.33554 | 2 | 385.03571 | 386.63394
6.61492e-15 | 0.01496 | 7.04595e-06 | 6.0016e-15 | 0.01547 | 7.04496e-06 | 2 | 854.93506 | 874.39154 | 0.00114 | 1193300 | 0.00107 | 1176540.875 | 130.62061 | 129.2798 | 2 | 430.29999 | 430.75989
1.36143e-14 | 0.02693 | 7.19964e-06 | 1.34037e-14 | 0.02751 | 7.20078e-06 | 2 | 1384.34546 | 1360.37634 | 0.00143 | 2640200 | 0.00143 | 2638989.5 | 174.70789 | 176.96725 | 2 | 375.42142 | 376.20065
1.38186e-16 | 0.02488 | 6.95825e-06 | 1.6791e-16 | 0.02544 | 6.95982e-06 | 2 | 1779.73169 | 1747.83984 | 0.00156 | 3177000.25 | 0.00155 | 3151469 | 172.46613 | 174.75612 | 2 | 434.58572 | 433.43567
8.18325e-15 | 0.02923 | 7.18728e-06 | 8.10431e-15 | 0.02955 | 7.18773e-06 | 2 | 1580.10303 | 1565.51086 | 0.00106 | 2548800 | 0.00107 | 2567285.25 | 128.36476 | 124.70813 | 2 | 462.36429 | 458.3111
9.61684e-15 | 0.01391 | 7.05681e-06 | 8.99172e-15 | 0.01404 | 7.0546e-06 | 2 | 735.6698 | 729.71722 | 0.00114 | 1819900.125 | 0.00114 | 1852504.75 | 195.6864 | 198.63513 | 2 | 384.82858 | 384.14154
1.48412e-15 | 0.01832 | 7.00444e-06 | 1.18372e-15 | 0.01802 | 7.00189e-06 | 2 | 1091.40747 | 1148.28577 | 0.0014 | 2832600 | 0.00141 | 2841955.25 | 160.98981 | 162.58484 | 2 | 483.20624 | 475.35135
3.90171e-16 | 0.08399 | 7.2412e-06 | 3.96954e-16 | 0.08424 | 7.23847e-06 | 2 | 2070.47485 | 2076.87256 | 0.00127 | 2267300 | 0.00128 | 2277491.25 | 111.37296 | 111.07378 | 2 | 469.29376 | 466.23447
1.29183e-13 | 0.00843 | 7.10288e-06 | 1.25128e-13 | 0.0081 | 7.10194e-06 | 2 | 471.18887 | 439.69598 | 0.00124 | 2713600 | 0.00125 | 2768251.75 | 136.5941 | 135.98122 | 2 | 377.78571 | 382.03159
4.27116e-16 | 0.02175 | 6.97812e-06 | 4.08802e-16 | 0.02221 | 6.97658e-06 | 2 | 1439.9176 | 1484.78699 | 0.00135 | 2217100 | 0.00135 | 2217594.75 | 118.52611 | 118.17661 | 2 | 388.62143 | 391.34613
1.48412e-15 | 0.01832 | 7.00444e-06 | 1.38707e-15 | 0.0183 | 7.0027e-06 | 2 | 1134.11865 | 1119.99109 | 0.00108 | 2592000 | 0.00108 | 2640603.5 | 137.99651 | 138.1275 | 2 | 387.42142 | 389.75833
2.716e-15 | 0.01751 | 7.0227e-06 | 2.38847e-15 | 0.01757 | 7.01902e-06 | 2 | 1080.37341 | 1124.51721 | 0.00145 | 3203700.25 | 0.00145 | 3283502.75 | 144.10278 | 145.82248 | 2 | 390.71429 | 391.04074
2.35231e-13 | 0.00711 | 7.1279e-06 | 2.31912e-13 | 0.00668 | 7.12595e-06 | 2 | 251.79457 | 262.31616 | 0.00153 | 3339800 | 0.00153 | 3324279.25 | 185.51912 | 187.21466 | 2 | 449.85001 | 448.73401
1.79052e-15 | 0.01875 | 7.01284e-06 | 1.83173e-15 | 0.01868 | 7.01132e-06 | 2 | 1206.72412 | 1211.11804 | 0.00125 | 2030900 | 0.00125 | 2034638.625 | 169.55559 | 168.52924 | 2 | 449.58572 | 448.34073
4.06292e-15 | 0.01634 | 7.03287e-06 | 4.19063e-15 | 0.01629 | 7.03218e-06 | 2 | 976.86548 | 955.25757 | 0.0011 | 3362600.25 | 0.00111 | 3330572 | 264.3988 | 269.5249 | 2 | 437.22858 | 437.57971
3.25462e-14 | 0.01162 | 7.05521e-06 | 3.08323e-14 | 0.01191 | 7.05456e-06 | 2 | 934.29742 | 915.1153 | 0.00112 | 2965600.25 | 0.00112 | 2998233.75 | 172.39909 | 172.85896 | 2 | 378.33572 | 380.96063
4.69051e-14 | 0.02122 | 7.23409e-06 | 5.0857e-14 | 0.0211 | 7.23723e-06 | 2 | 869.18787 | 866.09387 | 0.00109 | 2865800 | 0.00109 | 2911249.5 | 148.17668 | 149.80005 | 2 | 434.77856 | 434.43466
5.8344e-16 | 0.02216 | 6.98931e-06 | 6.26921e-16 | 0.02215 | 6.9893e-06 | 2 | 1532.07092 | 1529.98938 | 0.0011 | 2257300 | 0.0011 | 2281487 | 196.7339 | 190.85399 | 2 | 442.48572 | 444.98529
4.60785e-14 | 0.01088 | 7.06657e-06 | 5.20653e-14 | 0.01079 | 7.07079e-06 | 2 | 784.66571 | 747.21466 | 0.00115 | 1543800 | 0.00116 | 1576417.5 | 126.50221 | 128.10521 | 2 | 446.24286 | 445.06036
1.50452e-14 | 0.01312 | 7.03131e-06 | 2.00205e-14 | 0.01322 | 7.04441e-06 | 2 | 1129.79565 | 1054.39709 | 0.00137 | 2185500 | 0.00138 | 2204622.75 | 147.1937 | 146.5833 | 2 | 445.57858 | 443.44714
2.78829e-15 | 0.01662 | 7.01969e-06 | 2.74663e-15 | 0.01694 | 7.0183e-06 | 2 | 902.50818 | 926.9151 | 0.00108 | 2413800 | 0.00108 | 2438332.25 | 181.90637 | 182.2308 | 2 | 408.70715 | 412.31714
7.91826e-16 | 0.07944 | 7.24879e-06 | 8.49891e-16 | 0.07929 | 7.24573e-06 | 2 | 1824.4718 | 1815.6438 | 0.00133 | 1767800 | 0.00134 | 1871615.25 | 122.81488 | 121.06666 | 2 | 372.32858 | 376.0127
9.61684e-15 | 0.01391 | 7.05681e-06 | 8.82996e-15 | 0.01397 | 7.05435e-06 | 2 | 735.6698 | 733.46106 | 0.0011 | 1026900 | 0.00109 | 1030497.125 | 100.1012 | 98.1732 | 2 | 428.9357 | 429.0108
1.29183e-13 | 0.00843 | 7.10288e-06 | 1.32463e-13 | 0.00856 | 7.10391e-06 | 2 | 454.77008 | 455.6929 | 0.00124 | 3264700.25 | 0.00124 | 3263956 | 131.65399 | 132.04362 | 2 | 380.99286 | 384.23422
3.56024e-14 | 0.0225 | 7.22585e-06 | 3.30494e-14 | 0.0225 | 7.22316e-06 | 2 | 1005.97168 | 1006.75201 | 0.00114 | 2396900 | 0.00113 | 2423414.25 | 131.25841 | 130.33348 | 2 | 380.07858 | 382.5878
6.06031e-16 | 0.02077 | 6.98509e-06 | 5.49101e-16 | 0.02067 | 6.98401e-06 | 2 | 1373.4259 | 1379.11816 | 0.00137 | 2398000 | 0.00137 | 2407503.25 | 135.41454 | 138.47984 | 2 | 388.17142 | 389.69986
5.20734e-16 | 0.02253 | 6.98698e-06 | 4.14659e-16 | 0.02344 | 6.98397e-06 | 2 | 1598.68372 | 1649.995 | 0.00155 | 3386400 | 0.00157 | 3406135.25 | 138.52477 | 139.83223 | 2 | 389.92142 | 391.42105
7.28354e-14 | 0.00977 | 7.08172e-06 | 7.59211e-14 | 0.00987 | 7.08363e-06 | 2 | 623.78113 | 631.76947 | 0.00118 | 2924600.25 | 0.00118 | 2982783.75 | 165.08994 | 164.10388 | 2 | 453.4357 | 450.64041
3.32749e-15 | 0.01692 | 7.02775e-06 | 3.10517e-15 | 0.01687 | 7.02484e-06 | 2 | 1059.53894 | 1056.06018 | 0.00113 | 1277100 | 0.00112 | 1222377 | 182.67001 | 180.93958 | 2 | 476.03751 | 469.13562
3.41592e-15 | 0.01608 | 7.02493e-06 | 3.27435e-15 | 0.0162 | 7.02607e-06 | 2 | 840.81256 | 860.17828 | 0.00142 | 1958400 | 0.00142 | 1961174.125 | 118.42168 | 118.02703 | 2 | 432.92856 | 433.45676
1.16307e-15 | 0.02004 | 7.00329e-06 | 1.06415e-15 | 0.02005 | 7.0015e-06 | 2 | 1356.92249 | 1360.93958 | 0.00117 | 2071100.125 | 0.00117 | 2079940.25 | 198.3598 | 204.29619 | 2 | 408.32858 | 413.71347
7.85638e-14 | 0.00959 | 7.08424e-06 | 6.20031e-14 | 0.00953 | 7.07536e-06 | 2 | 641.25665 | 689.57098 | 0.00106 | 1492400 | 0.00107 | 1467842.375 | 122.60117 | 123.27373 | 2 | 385.51428 | 389.97263
2.40453e-14 | 0.01221 | 7.04549e-06 | 2.11928e-14 | 0.01287 | 7.04331e-06 | 2 | 1011.383 | 1034.44226 | 0.0013 | 2813300 | 0.00131 | 2702192 | 126.74078 | 123.97742 | 2 | 447.78571 | 445.05411
8.41308e-15 | 0.05485 | 7.29303e-06 | 8.60576e-15 | 0.05407 | 7.29345e-06 | 2 | 846.00592 | 816.96295 | 0.00125 | 3090100 | 0.00126 | 3116644.75 | 130.6347 | 132.09044 | 2 | 391.36429 | 392.20502
2.02436e-14 | 0.04048 | 7.32115e-06 | 1.94347e-14 | 0.04287 | 7.31411e-06 | 2 | 394.82193 | 418.1022 | 0.00138 | 3372700 | 0.00139 | 3314709.5 | 195.64571 | 201.11491 | 2 | 430.28571 | 430.29871
4.94466e-15 | 0.01577 | 7.03806e-06 | 5.23967e-15 | 0.01542 | 7.04003e-06 | 2 | 935.93817 | 904.16705 | 0.00117 | 1140200 | 0.00118 | 1285990.875 | 115.09228 | 113.10862 | 2 | 455.47501 | 453.40671
1.19367e-15 | 0.01891 | 6.99949e-06 | 1.37003e-15 | 0.01896 | 7.00192e-06 | 2 | 1155.5697 | 1146.23242 | 0.00124 | 1367800 | 0.00124 | 1485897.625 | 144.10278 | 143.83716 | 2 | 389.77856 | 391.63721
2.8101e-15 | 0.0705 | 7.26206e-06 | 2.34537e-15 | 0.07094 | 7.26066e-06 | 2 | 1394.25281 | 1403.04224 | 0.00144 | 2453600 | 0.00145 | 2469492.25 | 135.10287 | 134.28311 | 2 | 458.08749 | 457.87326
5.35584e-15 | 0.06184 | 7.27923e-06 | 4.90343e-15 | 0.06289 | 7.27859e-06 | 2 | 1078.42529 | 1105.59766 | 0.00147 | 2239500 | 0.00148 | 2298974.25 | 112.9484 | 111.06774 | 2 | 386.67142 | 385.69489
2.04857e-15 | 0.01746 | 7.01194e-06 | 2.11024e-15 | 0.01749 | 7.01212e-06 | 2 | 985.77783 | 994.56451 | 0.00117 | 2723600 | 0.00117 | 2718035.5 | 132.42227 | 131.50027 | 2 | 459.54999 | 456.59119
7.24517e-15 | 0.05721 | 7.28841e-06 | 6.88547e-15 | 0.05783 | 7.29046e-06 | 2 | 897.29749 | 897.94299 | 0.00135 | 1981200.125 | 0.00136 | 1997742.125 | 106.67349 | 105.7533 | 2 | 389.35715 | 389.14352
4.27613e-14 | 0.02164 | 7.23136e-06 | 3.68683e-14 | 0.02224 | 7.2268e-06 | 2 | 960.04327 | 988.6557 | 0.00111 | 2307400 | 0.00111 | 2338457.25 | 167.70583 | 169.46951 | 2 | 379.13571 | 383.16415
3.25174e-14 | 0.02293 | 7.2231e-06 | 3.41994e-14 | 0.02256 | 7.22497e-06 | 2 | 1005.97168 | 998.67059 | 0.00119 | 2254800 | 0.0012 | 2252410.25 | 114.90097 | 110.95024 | 2 | 427.30713 | 427.15015
1.13111e-14 | 0.05009 | 7.30234e-06 | 1.10867e-14 | 0.05083 | 7.3055e-06 | 2 | 643.04572 | 680.42029 | 0.00142 | 2472100 | 0.00143 | 2474574 | 149.38716 | 150.97009 | 2 | 431.80713 | 433.16443
2.84107e-14 | 0.01189 | 7.05072e-06 | 3.18733e-14 | 0.01189 | 7.05517e-06 | 2 | 972.65314 | 904.12976 | 0.00131 | 1959700.125 | 0.00131 | 1971321.25 | 166.3972 | 167.76749 | 2 | 423.57144 | 424.48209
6.27003e-14 | 0.01013 | 7.0766e-06 | 5.35561e-14 | 0.01065 | 7.07245e-06 | 2 | 676.51172 | 730.91626 | 0.0014 | 2567200 | 0.00141 | 2593848 | 194.55339 | 195.07945 | 2 | 455.33749 | 458.70245
2.95567e-14 | 0.02336 | 7.22044e-06 | 2.85511e-14 | 0.02336 | 7.21864e-06 | 2 | 1052.22229 | 1082.61938 | 0.00106 | 2326200 | 0.00106 | 2364451.75 | 128.92647 | 129.19655 | 2 | 412.53571 | 414.99802
3.01552e-15 | 0.01721 | 7.02518e-06 | 3.73189e-15 | 0.0171 | 7.02957e-06 | 2 | 1038.77014 | 997.30328 | 0.00107 | 2795300 | 0.00107 | 2816033.25 | 183.3678 | 185.57303 | 2 | 372.30713 | 372.92487
3.78586e-15 | 0.01581 | 7.02751e-06 | 4.23923e-15 | 0.01552 | 7.03226e-06 | 2 | 800.05676 | 775.97479 | 0.00158 | 3314800 | 0.00158 | 3344753 | 189.79797 | 194.55215 | 2 | 421.78571 | 423.02811
1.16307e-15 | 0.02004 | 7.00329e-06 | 1.13697e-15 | 0.02003 | 7.00279e-06 | 2 | 1356.92249 | 1346.51746 | 0.00133 | 2559200 | 0.00133 | 2558696 | 179.11594 | 181.01663 | 2 | 411.6857 | 415.66513
8.41308e-15 | 0.05485 | 7.29303e-06 | 7.72042e-15 | 0.05466 | 7.29088e-06 | 2 | 846.00592 | 851.21582 | 0.00164 | 3372300.25 | 0.0016 | 3382322 | 152.04593 | 150.94984 | 2 | 465.46249 | 460.48102
5.12168e-14 | 0.0208 | 7.23695e-06 | 4.64525e-14 | 0.02094 | 7.23265e-06 | 2 | 891.7738 | 890.00104 | 0.00132 | 2559000 | 0.00132 | 2537556.75 | 127.68081 | 127.91773 | 2 | 450.91428 | 448.38852

## Suppl. Fig. 5
| Average_Train_R2 | Average_Train_R2_Std | Average_Test_R2 | Average_Test_R2_Std | Average_Train_MAE | Average_Train_MAE_Std | Average_Test_MAE | Average_Test_MAE_Std | UQ-KGAT | all_act | all_pre | al_std_set | ep_std_set | un_pre | KGAT | all_act | all_pre
GBR | 0.8529 | 0.01626 | 0.75288 | 0.10717 | 0.39875 | 0.01413 | 0.43379 | 0.05646 | 2 | 0.2888 | 0.2321 | 0.07466 | 0.0297 | 0.10435 | 2 | 0.2178 | 0.19987
GPR | 0.78593 | 0.02326 | 0.75111 | 0.09201 | 0.21527 | 0.01155 | 0.25798 | 0.05046 | 2 | 0.8412 | 0.9648 | 0.19686 | 0.20077 | 0.39763 | 2 | 1.0932 | 1.22229
MLP | 0.85855 | 0.01428 | 0.70654 | 0.10186 | 0.15782 | 0.01145 | 0.26282 | 0.05839 | 2 | 1.4618 | 1.74669 | 0.51066 | 0.18311 | 0.69378 | 2 | 1.3896 | 1.61371
RF | 0.79638 | 0.04014 | 0.7422 | 0.10243 | 0.20932 | 0.02208 | 0.25504 | 0.05647 | 2 | 0.1366 | 0.14396 | 0.05837 | 0.03453 | 0.0929 | 2 | 0.69 | 0.82512
SVR | 0.75957 | 0.03301 | 0.72394 | 0.101 | 0.21462 | 0.01807 | 0.27037 | 0.05514 | 2 | 0.82 | 0.76562 | 0.11698 | 0.06007 | 0.17705 | 2 | 0.0708 | 0.13723
XGB | 0.85337 | 0.02373 | 0.75996 | 0.08874 | 0.26637 | 0.01179 | 0.32036 | 0.0448 | 2 | 1.4114 | 1.50661 | 0.55339 | 0.16069 | 0.71407 | 2 | 1.4124 | 1.33523
CNN | 0.8392 | 0.02534 | 0.67422 | 0.08407 | 0.18288 | 0.01449 | 0.2761 | 0.04474 | 2 | 1.1324 | 1.657 | 0.36489 | 0.14229 | 0.50718 | 2 | 1.828 | 1.65887
KGAT | 0.83473 | 0.01593 | 0.75105 | 0.09165 | 0.17275 | 0.00869 | 0.24396 | 0.04969 | 2 | 0.9458 | 1.04781 | 0.25151 | 0.17724 | 0.42875 | 2 | 1.2208 | 1.26473
UQ-ANN NonPM | 0.84617 | 0.01889 | 0.70092 | 0.10538 | 0.17171 | 0.00999 | 0.2591 | 0.04964 | 2 | 0.302 | 0.94147 | 0.38202 | 0.25771 | 0.63973 | 2 | 0.0906 | 0.12913
UQ-ANN | 0.85735 | 0.01565 | 0.68053 | 0.09357 | 0.16853 | 0.01014 | 0.26951 | 0.04535 | 2 | 0.1748 | 0.22688 | 0.07803 | 0.05748 | 0.1355 | 2 | 0.868 | 0.88219
UQ-CNN NonPM | 0.85899 | 0.02254 | 0.70301 | 0.11767 | 0.15634 | 0.01309 | 0.26217 | 0.05428 | 2 | 0.868 | 0.86805 | 0.11625 | 0.05686 | 0.17311 | 2 | 2.0228 | 1.66331
UQ-CNN | 0.83733 | 0.02359 | 0.70976 | 0.10023 | 0.16475 | 0.01354 | 0.25536 | 0.05202 | 2 | 1.0482 | 1.19654 | 0.37626 | 0.08239 | 0.45866 | 2 | 0.1856 | 0.36992
UQ-KGAT | 0.85364 | 0.01395 | 0.76708 | 0.082 | 0.15136 | 0.00889 | 0.23843 | 0.04253 | 2 | 0.1578 | 0.14562 | 0.04017 | 0.01907 | 0.05924 | 2 | 0.087 | 0.15999
[9 empty] | 2 | 1.683 | 1.21105 | 0.44149 | 0.14272 | 0.58421 | 2 | 2.174 | 1.62577
[9 empty] | 2 | 0.146 | 0.11682 | 0.05934 | 0.02516 | 0.0845 | 2 | 1.0566 | 0.93712
[9 empty] | 2 | 1.0566 | 0.89103 | 0.11525 | 0.05994 | 0.1752 | 2 | 0.1126 | 0.13521
[9 empty] | 2 | 2.408 | 1.40918 | 0.61262 | 0.13858 | 0.7512 | 2 | 0.8546 | 0.83547
[9 empty] | 2 | 1.828 | 1.64184 | 0.44031 | 0.1511 | 0.59141 | 2 | 1.9128 | 1.96451
[9 empty] | 2 | 0.121 | 0.11837 | 0.03806 | 0.02416 | 0.06221 | 2 | 0.937 | 1.02913
[9 empty] | 2 | 1.884 | 1.70093 | 0.31512 | 0.15776 | 0.47287 | 2 | 0.2996 | 0.2534
[9 empty] | 2 | 0.087 | 0.11842 | 0.0632 | 0.02178 | 0.08498 | 2 | 0.3106 | 0.23085
[9 empty] | 2 | 0.2504 | 0.29747 | 0.07368 | 0.04917 | 0.12284 | 2 | 1.4618 | 1.72383
[9 empty] | 2 | 0.0906 | 0.13169 | 0.04238 | 0.02283 | 0.06521 | 2 | 0.8096 | 0.75747
[9 empty] | 2 | 2.198 | 1.66872 | 0.49779 | 0.17556 | 0.67335 | 2 | 0.1838 | 0.24748
[9 empty] | 2 | 0.129 | 0.21359 | 0.09236 | 0.03164 | 0.124 | 2 | 1.523 | 1.37645
[9 empty] | 2 | 0.1488 | 0.17276 | 0.05722 | 0.02426 | 0.08148 | 2 | 0.1488 | 0.16583
[9 empty] | 2 | 1.5 | 1.71918 | 0.46963 | 0.1751 | 0.64473 | 2 | 1.5346 | 1.26338
[9 empty] | 2 | 0.7098 | 0.74491 | 0.12355 | 0.08235 | 0.20589 | 2 | 0.137 | 0.23538
[9 empty] | 2 | 0.8096 | 0.71187 | 0.20987 | 0.14681 | 0.35668 | 2 | 0.7778 | 0.85547
[9 empty] | 2 | 0.0708 | 0.07219 | 0.03625 | 0.03149 | 0.06774 | 2 | 0.8922 | 0.818
[9 empty] | 2 | 0.0938 | 0.17149 | 0.06575 | 0.02022 | 0.08598 | 2 | 0.1174 | 0.13813
[9 empty] | 2 | 0.1602 | 0.10792 | 0.04523 | 0.02479 | 0.07002 | 2 | 1.4088 | 1.54965
[9 empty] | 2 | 0.182 | 0.14453 | 0.04919 | 0.03366 | 0.08285 | 2 | 2.508 | 1.70359
[9 empty] | 2 | 0.2996 | 0.26193 | 0.05166 | 0.0315 | 0.08317 | 2 | 1.3528 | 1.2568
[9 empty] | 2 | 0.0988 | 0.12582 | 0.05985 | 0.02357 | 0.08342 | 2 | 0.1214 | 0.16537
[9 empty] | 2 | 2.508 | 1.57809 | 0.50711 | 0.20542 | 0.71253 | 2 | 1.3618 | 1.31773
[9 empty] | 2 | 1.3896 | 1.70417 | 0.52759 | 0.18821 | 0.7158 | 2 | 1.3178 | 1.25812
[9 empty] | 2 | 2.2818 | 1.90967 | 0.42592 | 0.21986 | 0.64579 | 2 | 0.8494 | 1.20847
[9 empty] | 2 | 0.2726 | 0.21809 | 0.04052 | 0.03141 | 0.07193 | 2 | 0.2504 | 0.23923
[9 empty] | 2 | 1.6562 | 1.60099 | 0.23812 | 0.12159 | 0.35971 | 2 | 0.3128 | 0.14
[9 empty] | 2 | 2.184 | 1.78305 | 0.48786 | 0.16413 | 0.65199 | 2 | 0.6564 | 0.57067
[9 empty] | 2 | 0.237 | 0.23841 | 0.06693 | 0.02779 | 0.09472 | 2 | 1.4994 | 1.23173
[9 empty] | 2 | 1.2142 | 1.12952 | 0.23432 | 0.10854 | 0.34286 | 2 | 1.4106 | 1.60246
[9 empty] | 2 | 0.2826 | 0.2562 | 0.04168 | 0.02889 | 0.07057 | 2 | 0.7688 | 0.80277
[9 empty] | 2 | 0.559 | 0.8182 | 0.24687 | 0.13348 | 0.38035 | 2 | 0.0766 | 0.15007
[9 empty] | 2 | 0.5196 | 0.49432 | 0.09163 | 0.10091 | 0.19254 | 2 | 0.2726 | 0.1774
[9 empty] | 2 | 0.6782 | 0.8426 | 0.3643 | 0.17073 | 0.53503 | 2 | 0.0504 | 0.12838
[9 empty] | 2 | 1.6614 | 1.28205 | 0.34418 | 0.10068 | 0.44486 | 2 | 0.1602 | 0.1325
[9 empty] | 2 | 0.394 | 0.30277 | 0.09617 | 0.04156 | 0.13773 | 2 | 0.5084 | 0.29522
[9 empty] | 2 | 1.3618 | 1.38211 | 0.42171 | 0.10876 | 0.53047 | 2 | 2.289 | 1.65369
[9 empty] | 2 | 0.1798 | 0.24799 | 0.12926 | 0.05862 | 0.18788 | 2 | 0.3222 | 0.70903
[9 empty] | 2 | 0.1214 | 0.16156 | 0.05185 | 0.01941 | 0.07125 | 2 | 1.1544 | 1.71037
[9 empty] | 2 | 1.7584 | 1.73358 | 0.48 | 0.17105 | 0.65105 | 2 | 0.1748 | 0.20542
[9 empty] | 2 | 0.1988 | 0.20729 | 0.0804 | 0.03167 | 0.11206 | 2 | 0.321 | 0.25102
[9 empty] | 2 | 1.4088 | 1.72198 | 0.45194 | 0.1629 | 0.61484 | 2 | 0.2654 | 0.26826
[9 empty] | 2 | 0.1522 | 0.141 | 0.04245 | 0.02278 | 0.06524 | 2 | 0.1798 | 0.29642
[9 empty] | 2 | 0.2654 | 0.2803 | 0.10662 | 0.04891 | 0.15553 | 2 | 1.6634 | 1.17209
[9 empty] | 2 | 0.417 | 0.48794 | 0.1004 | 0.08829 | 0.18868 | 2 | 0.7294 | 1.11984
[9 empty] | 2 | 1.2208 | 1.30284 | 0.22264 | 0.13375 | 0.35639 | 2 | 2.184 | 1.6304
[9 empty] | 2 | 0.3128 | 0.14993 | 0.07432 | 0.01815 | 0.09247 | 2 | 1.7584 | 1.68355
[9 empty] | 2 | 0.1612 | 0.21955 | 0.08871 | 0.02859 | 0.1173 | 2 | 0.82 | 0.74175
[9 empty] | 2 | 1.3528 | 1.25323 | 0.39982 | 0.11324 | 0.51306 | 2 | 0.2038 | 0.25041
[9 empty] | 2 | 0.8144 | 0.8709 | 0.1129 | 0.04949 | 0.1624 | 2 | 1.1324 | 1.58326
[9 empty] | 2 | 0.2776 | 0.24027 | 0.08899 | 0.062 | 0.15099 | 2 | 0.0988 | 0.14159
[9 empty] | 2 | 0.8494 | 1.11874 | 0.25344 | 0.19369 | 0.44713 | 2 | 0.8412 | 1.00271
[9 empty] | 2 | 1.6332 | 1.39557 | 0.24464 | 0.12475 | 0.36939 | 2 | 0.8202 | 1.0701
[9 empty] | 2 | 0.534 | 0.57224 | 0.09646 | 0.08181 | 0.17827 | 2 | 0.4602 | 0.2621
[9 empty] | 2 | 0.5084 | 0.27122 | 0.11622 | 0.06242 | 0.17864 | 2 | 0.5272 | 0.57441
[9 empty] | 2 | 0.1286 | 0.20667 | 0.10232 | 0.03103 | 0.13335 | 2 | 0.8404 | 0.74744
[9 empty] | 2 | 0.0832 | 0.10786 | 0.04489 | 0.0203 | 0.06519 | 2 | 0.146 | 0.1515
[9 empty] | 2 | 1.523 | 1.45991 | 0.23301 | 0.1824 | 0.41541 | 2 | 0.182 | 0.16348
[9 empty] | 2 | 0.1174 | 0.11064 | 0.05372 | 0.01954 | 0.07325 | 2 | 0.394 | 0.32542
[9 empty] | 2 | 1.0046 | 1.10089 | 0.41839 | 0.15553 | 0.57392 | 2 | 0.1492 | 0.16302
[9 empty] | 2 | 1.1544 | 1.76232 | 0.50515 | 0.18854 | 0.69368 | 2 | 0.5196 | 0.35596
[9 empty] | 2 | 0.2288 | 0.19323 | 0.04514 | 0.02249 | 0.06764 | 2 | 0.8214 | 1.05294
[9 empty] | 2 | 0.401 | 0.45105 | 0.14761 | 0.13838 | 0.28599 | 2 | 1.421 | 1.19834
[9 empty] | 2 | 1.7834 | 1.11941 | 0.46714 | 0.13108 | 0.59821 | 2 | 0.1684 | 0.15191
[9 empty] | 2 | 0.7688 | 0.76085 | 0.11925 | 0.07336 | 0.1926 | 2 | 1.884 | 1.65448
[9 empty] | 2 | 0.2178 | 0.22937 | 0.04253 | 0.02172 | 0.06425 | 2 | 1.236 | 1.33016
[9 empty] | 2 | 0.7294 | 1.10667 | 0.36605 | 0.16682 | 0.53287 | 2 | 1.7834 | 0.97786
[9 empty] | 2 | 0.137 | 0.21725 | 0.08078 | 0.03103 | 0.1118 | 2 | 0.302 | 0.87621
[9 empty] | 2 | 0.1126 | 0.10406 | 0.03292 | 0.03603 | 0.06895 | 2 | 0.357 | 1.30509
[9 empty] | 2 | 0.8922 | 0.82246 | 0.12662 | 0.06712 | 0.19373 | 2 | 0.0938 | 0.16862
[9 empty] | 2 | 0.2062 | 0.20918 | 0.05008 | 0.02547 | 0.07554 | 2 | 2.368 | 1.72655
[9 empty] | 2 | 0.3222 | 0.6638 | 0.31533 | 0.257 | 0.57233 | 2 | 0.3372 | 0.28065
[9 empty] | 2 | 1.4124 | 1.30988 | 0.22363 | 0.1229 | 0.34653 | 2 | 0.1578 | 0.14494
[9 empty] | 2 | 0.5404 | 0.55971 | 0.09964 | 0.14394 | 0.24358 | 2 | 0.1612 | 0.25714
[9 empty] | 2 | 1.9128 | 1.87686 | 0.43662 | 0.23728 | 0.6739 | 2 | 0.0832 | 0.1447
[9 empty] | 2 | 1.5346 | 1.28043 | 0.35329 | 0.09706 | 0.45036 | 2 | 1.683 | 1.24087
[9 empty] | 2 | 0.9498 | 0.88179 | 0.38427 | 0.25823 | 0.64249 | 2 | 1.1486 | 0.96474
[9 empty] | 2 | 2.368 | 1.75357 | 0.5073 | 0.17829 | 0.68559 | 2 | 1.0632 | 1.6352
[9 empty] | 2 | 1.0008 | 1.02323 | 0.12576 | 0.07469 | 0.20045 | 2 | 0.407 | 0.55917
[9 empty] | 2 | 0.8202 | 1.0997 | 0.33515 | 0.1804 | 0.51555 | 2 | 0.1522 | 0.15367
[9 empty] | 2 | 0.407 | 0.45615 | 0.12975 | 0.11327 | 0.24302 | 2 | 1.6614 | 1.25989
[9 empty] | 2 | 0.357 | 1.34395 | 0.60193 | 0.13275 | 0.73468 | 2 | 0.2062 | 0.19457
[9 empty] | 2 | 0.69 | 0.66066 | 0.14483 | 0.13303 | 0.27786 | 2 | 1.2142 | 1.12289
[9 empty] | 2 | 2.174 | 1.71804 | 0.42868 | 0.14726 | 0.57594 | 2 | 0.515 | 0.52214
[9 empty] | 2 | 1.6634 | 1.11956 | 0.45507 | 0.11569 | 0.57077 | 2 | 0.319 | 0.28028
[9 empty] | 2 | 0.0742 | 0.09706 | 0.03998 | 0.02606 | 0.06605 | 2 | 0.714 | 0.8475
[9 empty] | 2 | 0.3372 | 0.23944 | 0.1227 | 0.0417 | 0.1644 | 2 | 0.2288 | 0.17492
[9 empty] | 2 | 0.0766 | 0.09715 | 0.06107 | 0.02991 | 0.09098 | 2 | 0.6782 | 0.87873
[9 empty] | 2 | 0.1684 | 0.12872 | 0.05099 | 0.01859 | 0.06958 | 2 | 0.2504 | 0.24876
[9 empty] | 2 | 2.0176 | 1.81035 | 0.49066 | 0.20549 | 0.69615 | 2 | 0.129 | 0.2019
[9 empty] | 2 | 1.4994 | 1.26599 | 0.31609 | 0.11631 | 0.43239 | 2 | 2.2818 | 1.91468
[9 empty] | 2 | 0.1838 | 0.2535 | 0.10435 | 0.05108 | 0.15543 | 2 | 1.4114 | 1.54893
[9 empty] | 2 | 0.1726 | 0.15312 | 0.03123 | 0.02308 | 0.05431 | 2 | 2.408 | 1.41262
[9 empty] | 2 | 0.5272 | 0.59641 | 0.13458 | 0.112 | 0.24658 | 2 | 0.534 | 0.58495
[9 empty] | 2 | 0.8214 | 0.88654 | 0.36355 | 0.12961 | 0.49317 | 2 | 1.5 | 1.6468
[9 empty] | 2 | 1.1486 | 1.07241 | 0.11158 | 0.08171 | 0.1933 | 2 | 0.0742 | 0.11751
[9 empty] | 2 | 0.321 | 0.24429 | 0.07483 | 0.04234 | 0.11718 | 2 | 1.6332 | 1.32373
[9 empty] | 2 | 0.2038 | 0.20658 | 0.05379 | 0.02742 | 0.0812 | 2 | 0.401 | 0.74391
[9 empty] | 2 | 0.3106 | 0.26323 | 0.05261 | 0.03014 | 0.08275 | 2 | 0.417 | 0.47744
[9 empty] | 2 | 0.8404 | 0.95946 | 0.21443 | 0.11781 | 0.33224 | 2 | 1.0046 | 1.01898
[9 empty] | 2 | 0.0504 | 0.05406 | 0.02889 | 0.03375 | 0.06264 | 2 | 0.1684 | 0.13359
[9 empty] | 2 | 1.421 | 1.12524 | 0.35904 | 0.08282 | 0.44186 | 2 | 0.5404 | 0.78065
[9 empty] | 1 | 2.0228 | 1.69247 | 0.41134 | 0.17072 | 0.58206 | 1 | 0.8604 | 0.45602
[9 empty] | 1 | 1.3178 | 1.21789 | 0.40347 | 0.09572 | 0.49919 | 1 | 1.6562 | 1.61877
[9 empty] | 1 | 0.2536 | 0.32889 | 0.08963 | 0.06939 | 0.15902 | 1 | 1.4688 | 1.66726
[9 empty] | 1 | 0.2504 | 0.44321 | 0.05661 | 0.11718 | 0.1738 | 1 | 0.1988 | 0.29993
[9 empty] | 1 | 0.515 | 0.41289 | 0.09056 | 0.12903 | 0.21959 | 1 | 0.2536 | 0.30307
[9 empty] | 1 | 0.2172 | 0.1739 | 0.10477 | 0.04242 | 0.14719 | 1 | 0.7098 | 0.59508
[9 empty] | 1 | 0.6564 | 0.28909 | 0.0736 | 0.08818 | 0.16177 | 1 | 2.0176 | 1.83341
[9 empty] | 1 | 0.4602 | 0.22562 | 0.06141 | 0.03593 | 0.09734 | 1 | 0.237 | 0.30003
[9 empty] | 1 | 0.8604 | 0.533 | 0.06263 | 0.09665 | 0.15928 | 1 | 0.121 | 0.12415
[9 empty] | 1 | 1.236 | 1.38826 | 0.29284 | 0.12613 | 0.41897 | 1 | 0.9458 | 1.19231
[9 empty] | 1 | 0.319 | 0.26056 | 0.12335 | 0.04908 | 0.17243 | 1 | 0.2776 | 0.22963
[9 empty] | 1 | 0.2052 | 0.28072 | 0.10173 | 0.06006 | 0.16179 | 1 | 0.2826 | 0.19309
[9 empty] | 1 | 0.5034 | 0.47663 | 0.04919 | 0.10935 | 0.15854 | 1 | 0.1366 | 0.16555
[9 empty] | 1 | 0.1492 | 0.12771 | 0.06605 | 0.03009 | 0.09614 | 1 | 0.1726 | 0.13944
[9 empty] | 1 | 0.1892 | 0.16226 | 0.05186 | 0.02179 | 0.07365 | 1 | 1.9092 | 1.26864
[9 empty] | 1 | 1.4688 | 1.73697 | 0.50361 | 0.18726 | 0.69087 | 1 | 0.8144 | 0.97439
[9 empty] | 1 | 0.1856 | 0.58147 | 0.09123 | 0.15 | 0.24122 | 1 | 0.9498 | 0.79136
[9 empty] | 1 | 1.0632 | 1.67921 | 0.44723 | 0.16402 | 0.61125 | 1 | 0.2172 | 0.1532
[9 empty] | 1 | 1.9092 | 1.3244 | 0.53225 | 0.0965 | 0.62875 | 1 | 2.198 | 1.57725
[9 empty] | 1 | 0.714 | 0.87277 | 0.12692 | 0.05515 | 0.18207 | 1 | 0.1286 | 0.30258
[9 empty] | 1 | 1.0932 | 1.12643 | 0.25392 | 0.16556 | 0.41947 | 1 | 1.0008 | 0.95078
[9 empty] | 1 | 0.7778 | 0.8129 | 0.11875 | 0.05964 | 0.17839 | 1 | 0.1892 | 0.16766
[9 empty] | 1 | 0.1684 | 0.14106 | 0.05903 | 0.02242 | 0.08145 | 1 | 1.0482 | 1.23045
[9 empty] | 1 | 0.8546 | 0.83919 | 0.12396 | 0.0507 | 0.17466 | 1 | 0.5034 | 0.33067
[9 empty] | 1 | 2.289 | 1.73829 | 0.46011 | 0.16106 | 0.62118 | 1 | 0.2888 | 0.25374
[9 empty] | 1 | 0.937 | 1.00054 | 0.32738 | 0.23524 | 0.56263 | 1 | 0.2052 | 0.24325
[9 empty] | 1 | 1.4106 | 1.74378 | 0.51613 | 0.20217 | 0.71831 | 1 | 0.559 | 1.27615

## Suppl. Fig. 6
Statistical uncertainty | all_act | all_pre | al_std_set | ep_std_set | un_pre | Model uncertainty | all_act | all_pre | al_std_set | ep_std_set | un_pre | Statistical uncertainty | Hardness | Area Fraction | ep_pre | al_pre | un_pre | Model uncertainty | Hardness | Area Fraction | ep_pre | al_pre | un_pre | KGAT | Hardness | Area Fraction | ep_pre | al_pre | un_pre
1 | 2.0228 | 1.70001 | 0.40229 | 0 | 0.40229 | 1 | 0.1684 | 0.14123 | 1 | 0.04111 | 1.04111 |  | 425.96124 | 0.0024 | 0.06974 | 0.0472 | 0.11694 |  | 426.28055 | 0.09682 | 0.04615 | 1 | 1.04615 |  | 380.64676 | 0.0931 | 0.04867 | 1 | 1.04867
1 | 1.3178 | 1.18779 | 0.3882 | 0 | 0.3882 | 1 | 0.5404 | 0.77355 | 1 | 0.10709 | 1.10709 |  | 412.50079 | 0.01196 | 0.05709 | 0.04381 | 0.1009 |  | 424.76666 | 0.1006 | 0.0459 | 1 | 1.0459 |  | 381.56238 | 0.09313 | 0.0512 | 1 | 1.0512
1 | 0.2536 | 0.28785 | 0.08492 | 0 | 0.08492 | 1 | 0.8604 | 0.45386 | 1 | 0.11451 | 1.11451 |  | 405.38547 | 0.01598 | 0.05136 | 0.04262 | 0.09398 |  | 428.4212 | 0.10187 | 0.0426 | 1 | 1.0426 |  | 380.97256 | 0.0942 | 0.05121 | 1 | 1.05121
1 | 0.2504 | 0.39043 | 0.05302 | 0 | 0.05302 | 1 | 1.6562 | 1.80326 | 1 | 0.2112 | 1.2112 |  | 413.70801 | 0.02294 | 0.05961 | 0.03821 | 0.09781 |  | 430.43213 | 0.10266 | 0.03928 | 1 | 1.03928 |  | 380.44479 | 0.09424 | 0.04491 | 1 | 1.04491
1 | 0.515 | 0.41932 | 0.09291 | 0 | 0.09291 | 1 | 1.4688 | 1.70509 | 1 | 0.13956 | 1.13956 |  | 411.60962 | 0.03217 | 0.04335 | 0.03652 | 0.07987 |  | 427.37613 | 0.11174 | 0.03823 | 1 | 1.03823 |  | 382.69464 | 0.09439 | 0.0572 | 1 | 1.0572
1 | 0.2172 | 0.16535 | 0.09151 | 0 | 0.09151 | 1 | 0.1988 | 0.30181 | 1 | 0.04809 | 1.04809 |  | 409.49258 | 0.03913 | 0.04511 | 0.03142 | 0.07654 |  | 430.58212 | 0.11264 | 0.0336 | 1 | 1.0336 |  | 382.70047 | 0.09441 | 0.05784 | 1 | 1.05784
1 | 0.6564 | 0.25807 | 0.06159 | 0 | 0.06159 | 1 | 0.2536 | 0.30757 | 1 | 0.04301 | 1.04301 |  | 404.86487 | 0.05385 | 0.03872 | 0.02392 | 0.06264 |  | 432.8447 | 0.12294 | 0.03117 | 1 | 1.03117 |  | 385.09103 | 0.09459 | 0.05023 | 1 | 1.05023
1 | 0.4602 | 0.22757 | 0.06848 | 0 | 0.06848 | 1 | 0.7098 | 0.6261 | 1 | 0.09597 | 1.09597 |  | 416.75162 | 0.069 | 0.04465 | 0.01954 | 0.0642 |  | 434.1676 | 0.12778 | 0.03106 | 1 | 1.03106 |  | 381.58334 | 0.09584 | 0.05343 | 1 | 1.05343
1 | 0.8604 | 0.44608 | 0.0638 | 0 | 0.0638 | 1 | 2.0176 | 1.88433 | 1 | 0.229 | 1.229 |  | 421.83633 | 0.09031 | 0.04999 | 0.01778 | 0.06777 |  | 435.50446 | 0.12892 | 0.0304 | 1 | 1.0304 |  | 391.87439 | 0.10778 | 0.05656 | 1 | 1.05656
1 | 1.236 | 1.40867 | 0.29828 | 0 | 0.29828 | 1 | 0.237 | 0.28538 | 1 | 0.04703 | 1.04703 |  | 419.3175 | 0.1017 | 0.06337 | 0.01581 | 0.07918 |  | 431.48016 | 0.12902 | 0.03012 | 1 | 1.03012 |  | 429.46802 | 0.11039 | 0.04733 | 1 | 1.04733
1 | 0.319 | 0.25419 | 0.1208 | 0 | 0.1208 | 1 | 0.121 | 0.13678 | 1 | 0.03979 | 1.03979 |  | 405.80646 | 0.11376 | 0.05895 | 0.01356 | 0.07251 |  | 433.05212 | 0.13022 | 0.02948 | 1 | 1.02948 |  | 430.04251 | 0.11045 | 0.04883 | 1 | 1.04883
1 | 0.2052 | 0.25408 | 0.08966 | 0 | 0.08966 | 1 | 0.9458 | 1.23021 | 1 | 0.08946 | 1.08946 |  | 410.13589 | 0.13499 | 0.06924 | 0.01146 | 0.08069 |  | 433.7056 | 0.13087 | 0.02705 | 1 | 1.02705 |  | 443.25992 | 0.11051 | 0.04824 | 1 | 1.04824
1 | 0.5034 | 0.43137 | 0.05552 | 0 | 0.05552 | 1 | 0.2776 | 0.23095 | 1 | 0.02988 | 1.02988 |  | 409.17783 | 0.15634 | 0.08584 | 0.01111 | 0.09695 |  | 434.46396 | 0.13805 | 0.02603 | 1 | 1.02603 |  | 443.21875 | 0.11052 | 0.05921 | 1 | 1.05921
1 | 0.1492 | 0.12715 | 0.06778 | 0 | 0.06778 | 1 | 0.2826 | 0.20689 | 1 | 0.02278 | 1.02278 |  | 412.75443 | 0.15699 | 0.07016 | 0.00937 | 0.07953 |  | 433.63336 | 0.13881 | 0.02603 | 1 | 1.02603 |  | 442.71912 | 0.11054 | 0.05647 | 1 | 1.05647
1 | 0.1892 | 0.15916 | 0.05333 | 0 | 0.05333 | 1 | 0.1366 | 0.16349 | 1 | 0.03146 | 1.03146 |  | 406.32782 | 0.17629 | 0.06985 | 0.00823 | 0.07808 |  | 428.07428 | 0.14194 | 0.02553 | 1 | 1.02553 |  | 441.51053 | 0.11056 | 0.05183 | 1 | 1.05183
1 | 1.4688 | 1.70064 | 0.48901 | 0 | 0.48901 | 1 | 0.1726 | 0.14669 | 1 | 0.03446 | 1.03446 |  | 398.49976 | 0.18756 | 0.08425 | 0.00732 | 0.09157 |  | 428.8197 | 0.14423 | 0.0245 | 1 | 1.0245 |  | 435.42798 | 0.11064 | 0.05041 | 1 | 1.05041
1 | 0.1856 | 0.56152 | 0.07868 | 0 | 0.07868 | 1 | 1.9092 | 1.26533 | 1 | 0.14449 | 1.14449 |  | 398.34631 | 0.22982 | 0.10053 | 0.00723 | 0.10776 |  | 427.22733 | 0.14498 | 0.02424 | 1 | 1.02424 |  | 437.15784 | 0.11065 | 0.05954 | 1 | 1.05954
1 | 1.0632 | 1.73725 | 0.43481 | 0 | 0.43481 | 1 | 0.8144 | 0.94564 | 1 | 0.09147 | 1.09147 |  | 395.19016 | 0.24442 | 0.09619 | 0.00599 | 0.10218 |  | 427.94083 | 0.14798 | 0.02377 | 1 | 1.02377 |  | 426.87384 | 0.11182 | 0.0537 | 1 | 1.0537
1 | 1.9092 | 1.33707 | 0.4986 | 0 | 0.4986 | 1 | 0.9498 | 0.85575 | 1 | 0.26641 | 1.26641 |  | 405.29196 | 0.28741 | 0.097 | 0.00543 | 0.10244 |  | 428.68167 | 0.1487 | 0.02294 | 1 | 1.02294 |  | 431.23257 | 0.11432 | 0.05064 | 1 | 1.05064
1 | 0.714 | 0.93127 | 0.13002 | 0 | 0.13002 | 1 | 0.2172 | 0.17149 | 1 | 0.03223 | 1.03223 |  | 408.17831 | 0.29326 | 0.08788 | 0.0045 | 0.09237 |  | 435.29559 | 0.15029 | 0.02271 | 1 | 1.02271 |  | 425.45047 | 0.12506 | 0.04899 | 1 | 1.04899
1 | 1.0932 | 1.14325 | 0.25824 | 0 | 0.25824 | 1 | 2.198 | 1.62672 | 1 | 0.13122 | 1.13122 | [7 empty] | 433.42816 | 0.15248 | 0.02271 | 1 | 1.02271
1 | 0.7778 | 0.73596 | 0.09583 | 0 | 0.09583 | 1 | 0.1286 | 0.30918 | 1 | 0.04699 | 1.04699 | [7 empty] | 431.90826 | 0.15464 | 0.02271 | 1 | 1.02271
1 | 0.1684 | 0.13295 | 0.0622 | 0 | 0.0622 | 1 | 1.0008 | 0.95369 | 1 | 0.13793 | 1.13793 | [7 empty] | 432.15732 | 0.15542 | 0.02093 | 1 | 1.02093
1 | 0.8546 | 0.81848 | 0.11343 | 0 | 0.11343 | 1 | 0.1892 | 0.16578 | 1 | 0.03391 | 1.03391 | [7 empty] | 428.00436 | 0.15657 | 0.02003 | 1 | 1.02003
1 | 2.289 | 1.74027 | 0.44893 | 0 | 0.44893 | 1 | 1.0482 | 1.26995 | 1 | 0.08364 | 1.08364 | [7 empty] | 430.57056 | 0.1675 | 0.01788 | 1 | 1.01788
1 | 0.937 | 0.97797 | 0.31074 | 0 | 0.31074 | 1 | 0.5034 | 0.33597 | 1 | 0.07089 | 1.07089 | [7 empty] | 432.16412 | 0.17453 | 0.01768 | 1 | 1.01768
1 | 1.4106 | 1.73239 | 0.51763 | 0 | 0.51763 | 1 | 0.2888 | 0.25223 | 1 | 0.03111 | 1.03111 | [7 empty] | 433.46613 | 0.17703 | 0.01712 | 1 | 1.01712
1 | 0.2888 | 0.23597 | 0.07798 | 0 | 0.07798 | 1 | 0.2052 | 0.24962 | 1 | 0.02464 | 1.02464 | [7 empty] | 436.35605 | 0.17863 | 0.0165 | 1 | 1.0165
1 | 0.8412 | 0.93609 | 0.18554 | 0 | 0.18554 | 1 | 0.559 | 1.40771 | 1 | 0.15604 | 1.15604 | [7 empty] | 433.32669 | 0.18007 | 0.01631 | 1 | 1.01631
2 | 1.4618 | 1.74259 | 0.50971 | 0 | 0.50971 | 2 | 0.2178 | 0.20648 | 1 | 0.02705 | 1.02705
2 | 0.1366 | 0.14105 | 0.06069 | 0 | 0.06069 | 2 | 1.0932 | 1.281 | 1 | 0.1026 | 1.1026
2 | 0.82 | 0.77083 | 0.11789 | 0 | 0.11789 | 2 | 1.3896 | 1.65912 | 1 | 0.14582 | 1.14582
2 | 1.4114 | 1.51528 | 0.56147 | 0 | 0.56147 | 2 | 0.69 | 0.75476 | 1 | 0.17613 | 1.17613
2 | 1.1324 | 1.68951 | 0.36028 | 0 | 0.36028 | 2 | 0.0708 | 0.13822 | 1 | 0.04603 | 1.04603
2 | 0.9458 | 1.00784 | 0.23555 | 0 | 0.23555 | 2 | 1.4124 | 1.32597 | 1 | 0.15176 | 1.15176
2 | 0.302 | 0.84018 | 0.35614 | 0 | 0.35614 | 2 | 1.828 | 1.671 | 1 | 0.15936 | 1.15936
2 | 0.1748 | 0.22868 | 0.08097 | 0 | 0.08097 | 2 | 1.2208 | 1.28719 | 1 | 0.10561 | 1.10561
2 | 0.868 | 0.88907 | 0.11867 | 0 | 0.11867 | 2 | 0.0906 | 0.15047 | 1 | 0.0327 | 1.0327
2 | 1.0482 | 1.17364 | 0.35513 | 0 | 0.35513 | 2 | 0.868 | 0.87282 | 1 | 0.09172 | 1.09172
2 | 0.1578 | 0.15498 | 0.0476 | 0 | 0.0476 | 2 | 2.0228 | 1.68672 | 1 | 0.16232 | 1.16232
2 | 1.683 | 1.16355 | 0.49138 | 0 | 0.49138 | 2 | 0.1856 | 0.35911 | 1 | 0.07456 | 1.07456
2 | 0.146 | 0.13379 | 0.06567 | 0 | 0.06567 | 2 | 0.087 | 0.15927 | 1 | 0.02766 | 1.02766
2 | 1.0566 | 0.91877 | 0.11754 | 0 | 0.11754 | 2 | 2.174 | 1.58098 | 1 | 0.13038 | 1.13038
2 | 2.408 | 1.42912 | 0.5803 | 0 | 0.5803 | 2 | 1.0566 | 0.94084 | 1 | 0.09414 | 1.09414
2 | 1.828 | 1.69962 | 0.43636 | 0 | 0.43636 | 2 | 0.1126 | 0.13912 | 1 | 0.04685 | 1.04685
2 | 0.121 | 0.13259 | 0.04375 | 0 | 0.04375 | 2 | 0.8546 | 0.84691 | 1 | 0.09293 | 1.09293
2 | 1.884 | 1.67919 | 0.31565 | 0 | 0.31565 | 2 | 1.9128 | 2.02538 | 1 | 0.26575 | 1.26575
2 | 0.087 | 0.12691 | 0.06417 | 0 | 0.06417 | 2 | 0.937 | 1.07391 | 1 | 0.1644 | 1.1644
2 | 0.2504 | 0.27394 | 0.07206 | 0 | 0.07206 | 2 | 0.2996 | 0.24511 | 1 | 0.03089 | 1.03089
2 | 0.0906 | 0.14115 | 0.04415 | 0 | 0.04415 | 2 | 0.3106 | 0.2299 | 1 | 0.02524 | 1.02524
2 | 2.198 | 1.70713 | 0.4644 | 0 | 0.4644 | 2 | 1.4618 | 1.75425 | 1 | 0.14768 | 1.14768
2 | 0.129 | 0.21727 | 0.09438 | 0 | 0.09438 | 2 | 0.8096 | 0.74979 | 1 | 0.14808 | 1.14808
2 | 0.1488 | 0.16454 | 0.06107 | 0 | 0.06107 | 2 | 0.1838 | 0.26136 | 1 | 0.03626 | 1.03626
2 | 1.5 | 1.67738 | 0.45981 | 0 | 0.45981 | 2 | 1.523 | 1.31963 | 1 | 0.19492 | 1.19492
2 | 0.7098 | 0.75081 | 0.12392 | 0 | 0.12392 | 2 | 0.1488 | 0.17078 | 1 | 0.02765 | 1.02765
2 | 0.8096 | 0.76736 | 0.20977 | 0 | 0.20977 | 2 | 1.5346 | 1.31631 | 1 | 0.11396 | 1.11396
2 | 0.0708 | 0.09582 | 0.04461 | 0 | 0.04461 | 2 | 0.137 | 0.22903 | 1 | 0.02035 | 1.02035
2 | 0.0938 | 0.17683 | 0.06436 | 0 | 0.06436 | 2 | 0.7778 | 0.85327 | 1 | 0.08279 | 1.08279
2 | 0.1602 | 0.12085 | 0.05013 | 0 | 0.05013 | 2 | 0.8922 | 0.80477 | 1 | 0.09297 | 1.09297
2 | 0.182 | 0.14894 | 0.05116 | 0 | 0.05116 | 2 | 0.1174 | 0.15945 | 1 | 0.04439 | 1.04439
2 | 0.2996 | 0.26532 | 0.06398 | 0 | 0.06398 | 2 | 1.4088 | 1.5671 | 1 | 0.12318 | 1.12318
2 | 0.0988 | 0.12905 | 0.06312 | 0 | 0.06312 | 2 | 2.508 | 1.70012 | 1 | 0.18372 | 1.18372
2 | 2.508 | 1.59626 | 0.52275 | 0 | 0.52275 | 2 | 1.3528 | 1.26885 | 1 | 0.08885 | 1.08885
2 | 1.3896 | 1.71198 | 0.5209 | 0 | 0.5209 | 2 | 0.1214 | 0.1793 | 1 | 0.03797 | 1.03797
2 | 2.2818 | 1.89636 | 0.43592 | 0 | 0.43592 | 2 | 1.3618 | 1.32902 | 1 | 0.14921 | 1.14921
2 | 0.2726 | 0.22134 | 0.04697 | 0 | 0.04697 | 2 | 1.3178 | 1.25816 | 1 | 0.0912 | 1.0912
2 | 1.6562 | 1.57033 | 0.22842 | 0 | 0.22842 | 2 | 0.8494 | 1.26619 | 1 | 0.08916 | 1.08916
2 | 2.184 | 1.71175 | 0.48836 | 0 | 0.48836 | 2 | 0.2504 | 0.28029 | 1 | 0.06233 | 1.06233
2 | 0.237 | 0.25036 | 0.07202 | 0 | 0.07202 | 2 | 0.3128 | 0.14682 | 1 | 0.03485 | 1.03485
2 | 1.2142 | 1.16864 | 0.24757 | 0 | 0.24757 | 2 | 0.6564 | 0.60111 | 1 | 0.11551 | 1.11551
2 | 0.2826 | 0.25339 | 0.04408 | 0 | 0.04408 | 2 | 1.4994 | 1.29998 | 1 | 0.11534 | 1.11534
2 | 0.559 | 0.83179 | 0.24534 | 0 | 0.24534 | 2 | 1.4106 | 1.58906 | 1 | 0.16243 | 1.16243
2 | 0.5196 | 0.47634 | 0.08154 | 0 | 0.08154 | 2 | 0.7688 | 0.77856 | 1 | 0.10064 | 1.10064
2 | 0.6782 | 0.95527 | 0.39385 | 0 | 0.39385 | 2 | 0.0766 | 0.14074 | 1 | 0.03392 | 1.03392
2 | 1.6614 | 1.26021 | 0.3186 | 0 | 0.3186 | 2 | 0.2726 | 0.18757 | 1 | 0.03714 | 1.03714
2 | 0.394 | 0.27637 | 0.09844 | 0 | 0.09844 | 2 | 0.0504 | 0.13402 | 1 | 0.03765 | 1.03765
2 | 1.3618 | 1.41102 | 0.39444 | 0 | 0.39444 | 2 | 0.1602 | 0.15966 | 1 | 0.03679 | 1.03679
2 | 0.1798 | 0.25351 | 0.1234 | 0 | 0.1234 | 2 | 0.5084 | 0.30232 | 1 | 0.04601 | 1.04601
2 | 0.1214 | 0.16366 | 0.05806 | 0 | 0.05806 | 2 | 2.289 | 1.71078 | 1 | 0.16792 | 1.16792
2 | 1.7584 | 1.76224 | 0.46573 | 0 | 0.46573 | 2 | 0.3222 | 0.75265 | 1 | 0.27919 | 1.27919
2 | 0.1988 | 0.22878 | 0.08646 | 0 | 0.08646 | 2 | 1.1544 | 1.73206 | 1 | 0.17443 | 1.17443
2 | 1.4088 | 1.70764 | 0.44919 | 0 | 0.44919 | 2 | 0.1748 | 0.21571 | 1 | 0.02373 | 1.02373
2 | 0.1522 | 0.15029 | 0.0482 | 0 | 0.0482 | 2 | 0.321 | 0.24989 | 1 | 0.03836 | 1.03836
2 | 0.2654 | 0.25729 | 0.10024 | 0 | 0.10024 | 2 | 0.2654 | 0.27259 | 1 | 0.03507 | 1.03507
2 | 0.417 | 0.53293 | 0.10427 | 0 | 0.10427 | 2 | 0.1798 | 0.2972 | 1 | 0.04332 | 1.04332
2 | 1.2208 | 1.29666 | 0.22278 | 0 | 0.22278 | 2 | 1.6634 | 1.19999 | 1 | 0.08706 | 1.08706
2 | 0.3128 | 0.16559 | 0.08001 | 0 | 0.08001 | 2 | 0.7294 | 1.17854 | 1 | 0.1012 | 1.1012
2 | 0.1612 | 0.23027 | 0.09254 | 0 | 0.09254 | 2 | 2.184 | 1.65607 | 1 | 0.12639 | 1.12639
2 | 1.3528 | 1.1919 | 0.40644 | 0 | 0.40644 | 2 | 1.7584 | 1.71762 | 1 | 0.13076 | 1.13076
2 | 0.8144 | 0.85318 | 0.10572 | 0 | 0.10572 | 2 | 0.82 | 0.74053 | 1 | 0.08976 | 1.08976
2 | 0.2776 | 0.2445 | 0.09006 | 0 | 0.09006 | 2 | 0.2038 | 0.25402 | 1 | 0.03997 | 1.03997
2 | 0.8494 | 1.10116 | 0.24972 | 0 | 0.24972 | 2 | 1.1324 | 1.55198 | 1 | 0.16156 | 1.16156
2 | 1.6332 | 1.40282 | 0.233 | 0 | 0.233 | 2 | 0.0988 | 0.17173 | 1 | 0.04372 | 1.04372
2 | 0.534 | 0.56369 | 0.09841 | 0 | 0.09841 | 2 | 0.8412 | 1.00378 | 1 | 0.15219 | 1.15219
2 | 0.5084 | 0.26264 | 0.10939 | 0 | 0.10939 | 2 | 0.8202 | 1.1176 | 1 | 0.1577 | 1.1577
2 | 0.1286 | 0.23397 | 0.10514 | 0 | 0.10514 | 2 | 0.4602 | 0.259 | 1 | 0.04727 | 1.04727
2 | 0.0832 | 0.12644 | 0.05212 | 0 | 0.05212 | 2 | 0.5272 | 0.5566 | 1 | 0.12417 | 1.12417
2 | 1.523 | 1.383 | 0.22109 | 0 | 0.22109 | 2 | 0.8404 | 0.72302 | 1 | 0.13852 | 1.13852
2 | 0.1174 | 0.12697 | 0.05779 | 0 | 0.05779 | 2 | 0.146 | 0.15329 | 1 | 0.02758 | 1.02758
2 | 1.0046 | 1.05975 | 0.36338 | 0 | 0.36338 | 2 | 0.182 | 0.16331 | 1 | 0.031 | 1.031
2 | 1.1544 | 1.76036 | 0.51197 | 0 | 0.51197 | 2 | 0.394 | 0.31755 | 1 | 0.05154 | 1.05154
2 | 0.2288 | 0.19722 | 0.05057 | 0 | 0.05057 | 2 | 0.1492 | 0.15847 | 1 | 0.02841 | 1.02841
2 | 0.401 | 0.43796 | 0.14566 | 0 | 0.14566 | 2 | 0.5196 | 0.38021 | 1 | 0.08474 | 1.08474
2 | 1.7834 | 1.10005 | 0.42454 | 0 | 0.42454 | 2 | 0.8214 | 1.09122 | 1 | 0.11083 | 1.11083
2 | 0.7688 | 0.79779 | 0.12814 | 0 | 0.12814 | 2 | 1.421 | 1.31105 | 1 | 0.15064 | 1.15064
2 | 0.2178 | 0.23278 | 0.04805 | 0 | 0.04805 | 2 | 0.1684 | 0.17052 | 1 | 0.03376 | 1.03376
2 | 0.7294 | 1.0061 | 0.3234 | 0 | 0.3234 | 2 | 1.884 | 1.64905 | 1 | 0.17564 | 1.17564
2 | 0.137 | 0.22783 | 0.08425 | 0 | 0.08425 | 2 | 1.236 | 1.31555 | 1 | 0.18174 | 1.18174
2 | 0.1126 | 0.1084 | 0.03962 | 0 | 0.03962 | 2 | 1.7834 | 1.01821 | 1 | 0.17754 | 1.17754
2 | 0.8922 | 0.86766 | 0.13285 | 0 | 0.13285 | 2 | 0.302 | 0.9089 | 1 | 0.21515 | 1.21515
2 | 0.2062 | 0.21833 | 0.05342 | 0 | 0.05342 | 2 | 0.357 | 1.29668 | 1 | 0.13843 | 1.13843
2 | 0.3222 | 0.67839 | 0.32229 | 0 | 0.32229 | 2 | 0.0938 | 0.18113 | 1 | 0.03122 | 1.03122
2 | 1.4124 | 1.36738 | 0.23299 | 0 | 0.23299 | 2 | 2.368 | 1.76915 | 1 | 0.15712 | 1.15712
2 | 0.5404 | 0.60282 | 0.11461 | 0 | 0.11461 | 2 | 0.3372 | 0.27913 | 1 | 0.02963 | 1.02963
2 | 1.9128 | 1.88416 | 0.445 | 0 | 0.445 | 2 | 0.1578 | 0.14665 | 1 | 0.03406 | 1.03406
2 | 1.5346 | 1.24772 | 0.34017 | 0 | 0.34017 | 2 | 0.1612 | 0.25162 | 1 | 0.02777 | 1.02777
2 | 0.9498 | 0.79873 | 0.36887 | 0 | 0.36887 | 2 | 0.0832 | 0.13775 | 1 | 0.03067 | 1.03067
2 | 2.368 | 1.78039 | 0.49368 | 0 | 0.49368 | 2 | 1.683 | 1.26443 | 1 | 0.07305 | 1.07305
2 | 1.0008 | 0.97088 | 0.12649 | 0 | 0.12649 | 2 | 1.1486 | 1.00575 | 1 | 0.10393 | 1.10393
2 | 0.8202 | 1.02929 | 0.31347 | 0 | 0.31347 | 2 | 1.0632 | 1.6492 | 1 | 0.13238 | 1.13238
2 | 0.407 | 0.42783 | 0.1105 | 0 | 0.1105 | 2 | 0.407 | 0.56091 | 1 | 0.10761 | 1.10761
2 | 0.357 | 1.36306 | 0.56391 | 0 | 0.56391 | 2 | 0.1522 | 0.15817 | 1 | 0.03211 | 1.03211
2 | 0.69 | 0.6246 | 0.13778 | 0 | 0.13778 | 2 | 1.6614 | 1.30526 | 1 | 0.10627 | 1.10627
2 | 2.174 | 1.73162 | 0.42113 | 0 | 0.42113 | 2 | 0.2062 | 0.20723 | 1 | 0.03341 | 1.03341
2 | 1.6634 | 1.10831 | 0.50368 | 0 | 0.50368 | 2 | 1.2142 | 1.15362 | 1 | 0.14497 | 1.14497
2 | 0.0742 | 0.10248 | 0.04111 | 0 | 0.04111 | 2 | 0.515 | 0.50311 | 1 | 0.08769 | 1.08769
2 | 0.3372 | 0.25221 | 0.10808 | 0 | 0.10808 | 2 | 0.319 | 0.29009 | 1 | 0.04327 | 1.04327
2 | 0.0766 | 0.11414 | 0.06558 | 0 | 0.06558 | 2 | 0.714 | 0.83734 | 1 | 0.10327 | 1.10327
2 | 0.1684 | 0.14445 | 0.05409 | 0 | 0.05409 | 2 | 0.2288 | 0.19403 | 1 | 0.02771 | 1.02771
2 | 2.0176 | 1.8004 | 0.4975 | 0 | 0.4975 | 2 | 0.6782 | 0.90153 | 1 | 0.20732 | 1.20732
2 | 1.4994 | 1.26075 | 0.30831 | 0 | 0.30831 | 2 | 0.2504 | 0.2561 | 1 | 0.02866 | 1.02866
2 | 0.1838 | 0.24116 | 0.09347 | 0 | 0.09347 | 2 | 0.129 | 0.21285 | 1 | 0.02741 | 1.02741
2 | 0.1726 | 0.16402 | 0.03851 | 0 | 0.03851 | 2 | 2.2818 | 1.95613 | 1 | 0.23482 | 1.23482
2 | 0.5272 | 0.53815 | 0.09341 | 0 | 0.09341 | 2 | 1.4114 | 1.5572 | 1 | 0.16333 | 1.16333
2 | 0.8214 | 0.9649 | 0.42238 | 0 | 0.42238 | 2 | 2.408 | 1.41035 | 1 | 0.10566 | 1.10566
2 | 1.1486 | 1.04292 | 0.11741 | 0 | 0.11741 | 2 | 0.534 | 0.59462 | 1 | 0.10998 | 1.10998
2 | 0.321 | 0.24623 | 0.07983 | 0 | 0.07983 | 2 | 1.5 | 1.66259 | 1 | 0.15144 | 1.15144
2 | 0.2038 | 0.21922 | 0.06232 | 0 | 0.06232 | 2 | 0.0742 | 0.12985 | 1 | 0.04416 | 1.04416
2 | 0.3106 | 0.26743 | 0.06282 | 0 | 0.06282 | 2 | 1.6332 | 1.33959 | 1 | 0.11953 | 1.11953
2 | 0.8404 | 0.74853 | 0.14701 | 0 | 0.14701 | 2 | 0.401 | 0.70615 | 1 | 0.17175 | 1.17175
2 | 0.0504 | 0.06409 | 0.03378 | 0 | 0.03378 | 2 | 0.417 | 0.45556 | 1 | 0.07231 | 1.07231
2 | 1.421 | 1.06696 | 0.30938 | 0 | 0.30938 | 2 | 1.0046 | 1.02706 | 1 | 0.18142 | 1.18142

## Suppl. Fig. 7
| all_act | all_pre | al_std_set | ep_std_set | un_pre | Hardness | ep_pre | al_pre | un_pre | Area Fraction | Hardness | ep_pre | al_pre | un_pre | Area Fraction |  |  | Al | Co | Cr | Mo | Ta | Ti | W | C | B | Nb | Hf |  | Al | Co | Cr | Mo | Ta | Ti | W | C | B | Nb | Hf
0 | 0.1522 | 0.16082 | 0.05675 | 0.03567 | 0.09241 | 400.59528 | 0.03836 | 0.09433 | 0.13269 | 0.02023 | 406.3963 | 0.02761 | 0.03502 | 0.06263 | 0.02041 | AMS-OR | Bal. | 5.83 | 14.1 | 7.28 | 0.03 | 0.66 | 0.01 | 2.25 | 0.21 | 0.02 | 2.1 | 0 | KG-AMS | 6.31187 | 14.58506 | 5.05653 | 0.25268 | 1.56091 | 0.13544 | 2.25 | 0.20902 | 0.01007 | 2.09934 | 0.00646
0 | 0.0504 | 0.09199 | 0.0709 | 0.0332 | 0.1041 | 398.58847 | 0.03793 | 0.08958 | 0.12751 | 0.0232 | 407.06595 | 0.02887 | 0.03294 | 0.06181 | 0.02056 | IN738 | Bal. | 3.49 | 8.41 | 15.93 | 1.76 | 1.74 | 3.28 | 2.63 | 0.14 | 0.01 | 0.81 | 0 | Alloy D1 | 6.38739 | 14.53911 | 5.09445 | 0.23111 | 1.64538 | 0.13764 | 2.25 | 0.20052 | 0.01 | 2.0843 | 0.00609
0 | 1.0632 | 1.69432 | 0.43023 | 0.17031 | 0.60054 | 407.70493 | 0.04171 | 0.08363 | 0.12534 | 0.0248 | 407.5434 | 0.02329 | 0.03343 | 0.05672 | 0.02103 | AMSC-DB | Bal. | 6.24 | 14.6 | 5.95 | 0.03 | 0.97 | 0.03 | 2.25 | 0.2 | 0.01 | 2.1 | 0
0 | 2.508 | 1.59862 | 0.49883 | 0.16635 | 0.66518 | 407.85886 | 0.03682 | 0.08417 | 0.121 | 0.02573 | 408.38873 | 0.02353 | 0.03168 | 0.05521 | 0.02151 | AMS-nDB | Bal. | 6.44 | 13.8 | 5.05 | 0.06 | 0.67 | 0.03 | 4.48 | 0.2 | 0.02 | 0.17 | 0
0 | 0.401 | 0.71601 | 0.3958 | 0.16372 | 0.55952 | 393.08426 | 0.03443 | 0.07316 | 0.1076 | 0.02695 | 410.36005 | 0.02475 | 0.02947 | 0.05422 | 0.02292
0 | 0.1492 | 0.15167 | 0.09344 | 0.00863 | 0.10206 | 400.60583 | 0.03785 | 0.06057 | 0.09842 | 0.027 | 408.50238 | 0.02641 | 0.02767 | 0.05408 | 0.02446
0 | 2.0176 | 1.71286 | 0.49091 | 0.18481 | 0.67572 | 406.19098 | 0.0354 | 0.06035 | 0.09576 | 0.02785 | 402.37943 | 0.02564 | 0.02713 | 0.05277 | 0.02468
0 | 0.7098 | 0.66384 | 0.23694 | 0.06081 | 0.29776 | 401.32727 | 0.04137 | 0.04672 | 0.08809 | 0.02845 | 399.13782 | 0.02397 | 0.02666 | 0.05062 | 0.02592
0 | 0.357 | 1.41929 | 0.50778 | 0.11333 | 0.62111 | 398.84949 | 0.03944 | 0.04855 | 0.08799 | 0.02972 | 399.1398 | 0.02304 | 0.02706 | 0.05011 | 0.02797
0 | 1.9092 | 1.47263 | 0.4704 | 0.10166 | 0.57206 | 399.15076 | 0.03836 | 0.04905 | 0.08741 | 0.02989 | 400.39551 | 0.02292 | 0.02611 | 0.04903 | 0.03027
0 | 0.8922 | 0.73816 | 0.24245 | 0.07953 | 0.32198 | 399.57687 | 0.03781 | 0.04447 | 0.08229 | 0.0311 | 400.67731 | 0.02387 | 0.02496 | 0.04883 | 0.03314
0 | 0.82 | 0.67068 | 0.21122 | 0.07041 | 0.28163
0 | 0.69 | 0.87028 | 0.38402 | 0.11837 | 0.50239 | 396.54233 | 0.03996 | 0.04095 | 0.08092 | 0.04175 | 403.18445 | 0.02511 | 0.01974 | 0.04485 | 0.03779
0 | 1.9128 | 1.84137 | 0.4796 | 0.22344 | 0.70305 | 391.95795 | 0.03751 | 0.04216 | 0.07967 | 0.04341 | 394.99725 | 0.02316 | 0.02062 | 0.04378 | 0.0402
0 | 0.1366 | 0.15932 | 0.07845 | 0.019 | 0.09745 | 393.57242 | 0.04289 | 0.03644 | 0.07933 | 0.05423 | 393.49396 | 0.02168 | 0.02044 | 0.04212 | 0.04333
0 | 0.1988 | 0.24664 | 0.12631 | 0.0329 | 0.15921 | 408.37985 | 0.03007 | 0.04883 | 0.0789 | 0.10273 | 393.83289 | 0.02281 | 0.01778 | 0.04059 | 0.05129
0 | 0.2172 | 0.16075 | 0.09561 | 0.01054 | 0.10615 | 408.09766 | 0.03176 | 0.04686 | 0.07862 | 0.10406 | 393.13113 | 0.02296 | 0.0171 | 0.04006 | 0.0541
0 | 0.8096 | 0.78825 | 0.34891 | 0.17394 | 0.52285 | 405.28256 | 0.0325 | 0.04511 | 0.07761 | 0.1044 | 399.6347 | 0.01996 | 0.01892 | 0.03889 | 0.05952
0 | 0.1174 | 0.13985 | 0.07813 | 0.01587 | 0.09401 | 405.64725 | 0.02938 | 0.04671 | 0.0761 | 0.10707
0 | 0.129 | 0.22904 | 0.13589 | 0.03028 | 0.16617 | 406.14789 | 0.02743 | 0.04792 | 0.07535 | 0.10821 | 390.43832 | 0.02615 | 0.02055 | 0.0467 | 0.03563
0 | 0.146 | 0.1539 | 0.08021 | 0.00859 | 0.08881 | 408.97797 | 0.03314 | 0.04211 | 0.07526 | 0.10835
0 | 0.1798 | 0.26254 | 0.15187 | 0.05475 | 0.20662 | 405.34946 | 0.03093 | 0.04413 | 0.07506 | 0.10885
0 | 0.5404 | 0.77879 | 0.25497 | 0.08341 | 0.33838 | 406.41898 | 0.03418 | 0.03936 | 0.07354 | 0.10985
0 | 0.1684 | 0.14218 | 0.08401 | 0.01113 | 0.09514 | 407.70044 | 0.02744 | 0.04551 | 0.07295 | 0.11055
0 | 0.1726 | 0.1538 | 0.03723 | 0.00982 | 0.04705 | 405.00333 | 0.02794 | 0.04231 | 0.07024 | 0.11122
0 | 1.4114 | 1.51328 | 0.51672 | 0.15024 | 0.66696 | 416.94052 | 0.03918 | 0.02901 | 0.06819 | 0.11209
0 | 2.408 | 1.42131 | 0.52845 | 0.11635 | 0.64479 | 414.2345 | 0.03975 | 0.02599 | 0.06574 | 0.11502
0 | 0.2996 | 0.23367 | 0.0872 | 0.02739 | 0.11458 | 414.24561 | 0.03334 | 0.03067 | 0.06401 | 0.11571
0 | 1.6332 | 1.2491 | 0.39259 | 0.13137 | 0.52395 | 419.27774 | 0.03319 | 0.03052 | 0.06371 | 0.12007
0 | 0.2062 | 0.18184 | 0.07684 | 0.01417 | 0.09101 | 412.90854 | 0.03359 | 0.02511 | 0.05871 | 0.12047
0 | 0.5196 | 0.63534 | 0.24562 | 0.08101 | 0.32663 | 410.54642 | 0.02635 | 0.03194 | 0.05829 | 0.12572
0 | 0.534 | 0.62103 | 0.20681 | 0.08021 | 0.28702 | 413.41409 | 0.03104 | 0.0269 | 0.05794 | 0.12929
0 | 0.2178 | 0.21972 | 0.0572 | 0.01972 | 0.07692 | 411.89243 | 0.03232 | 0.02559 | 0.05791 | 0.13219
0 | 0.137 | 0.22516 | 0.08396 | 0.02376 | 0.10772 | 412.07864 | 0.03029 | 0.02468 | 0.05497 | 0.13275
0 | 0.5084 | 0.26722 | 0.1319 | 0.0317 | 0.1636 | 412.20157 | 0.0295 | 0.02546 | 0.05497 | 0.1404
0 | 0.2288 | 0.18524 | 0.05913 | 0.01984 | 0.07897 | 416.52908 | 0.02546 | 0.02877 | 0.05424 | 0.15062
0 | 0.5034 | 0.68655 | 0.22281 | 0.06774 | 0.29055 | 407.5965 | 0.02572 | 0.02778 | 0.0535 | 0.15837
0 | 2.2818 | 1.95539 | 0.42096 | 0.25448 | 0.67543 | 406.17758 | 0.02419 | 0.02762 | 0.05181 | 0.15861
0 | 1.421 | 0.85558 | 0.36315 | 0.13876 | 0.50191 | 407.68347 | 0.02774 | 0.02244 | 0.05017 | 0.16623
0 | 2.198 | 1.64604 | 0.41221 | 0.17115 | 0.58337 | 409.0672 | 0.02577 | 0.02335 | 0.04912 | 0.1779
0 | 1.1544 | 1.85497 | 0.43335 | 0.23263 | 0.66598
0 | 0.2826 | 0.21682 | 0.0561 | 0.02258 | 0.07868 | 401.02161 | 0.03771 | 0.04445 | 0.08216 | 0.04164
0 | 1.7584 | 1.65815 | 0.45636 | 0.2032 | 0.65956
0 | 0.0832 | 0.14923 | 0.06401 | 0.00862 | 0.07263
0 | 0.1838 | 0.2464 | 0.09397 | 0.02783 | 0.1218
0 | 0.0766 | 0.1583 | 0.0975 | 0.01133 | 0.10882
0 | 0.8412 | 0.94304 | 0.31467 | 0.20707 | 0.52175
0 | 1.3618 | 1.39979 | 0.43438 | 0.17637 | 0.61075
0 | 1.523 | 1.33348 | 0.2629 | 0.22179 | 0.48469
0 | 0.2038 | 0.22881 | 0.09858 | 0.02859 | 0.12717
0 | 0.8604 | 0.74447 | 0.21088 | 0.07828 | 0.28916
0 | 1.1324 | 1.50731 | 0.33968 | 0.22186 | 0.56154
0 | 0.8144 | 0.77923 | 0.16313 | 0.10553 | 0.26865
0 | 0.1602 | 0.1253 | 0.07246 | 0.01804 | 0.0905
0 | 0.1214 | 0.14373 | 0.07845 | 0.01792 | 0.09637
0 | 1.6562 | 1.59501 | 0.28912 | 0.1719 | 0.46102
0 | 0.0742 | 0.09482 | 0.06248 | 0.03629 | 0.09878
0 | 2.368 | 1.73876 | 0.46307 | 0.16829 | 0.63136
0 | 0.4602 | 0.24375 | 0.11712 | 0.03898 | 0.1561
0 | 0.1684 | 0.14229 | 0.05297 | 0.00706 | 0.06003
0 | 0.0708 | 0.12669 | 0.07858 | 0.01831 | 0.09689
0 | 1.4618 | 1.62472 | 0.50636 | 0.15933 | 0.6657
0 | 0.7688 | 0.80247 | 0.22919 | 0.11729 | 0.34648
0 | 0.868 | 0.77916 | 0.22592 | 0.09371 | 0.31963
0 | 0.1612 | 0.23809 | 0.10141 | 0.02753 | 0.12894
0 | 0.407 | 0.55621 | 0.28189 | 0.21598 | 0.49787
0 | 1.884 | 1.77703 | 0.39298 | 0.22026 | 0.61324
0 | 0.1892 | 0.16405 | 0.05984 | 0.01001 | 0.06985
0 | 1.828 | 1.64081 | 0.44914 | 0.17513 | 0.62427
0 | 1.3896 | 1.75498 | 0.43384 | 0.18632 | 0.62016
0 | 1.2208 | 1.15661 | 0.37258 | 0.15648 | 0.52906
0 | 2.174 | 1.72537 | 0.40113 | 0.18665 | 0.58778
0 | 0.2776 | 0.24351 | 0.1267 | 0.03026 | 0.15696
0 | 0.5272 | 0.51149 | 0.16407 | 0.11061 | 0.27468
0 | 0.1578 | 0.15559 | 0.04192 | 0.0102 | 0.05212
0 | 0.1488 | 0.1584 | 0.09187 | 0.01492 | 0.10679
0 | 0.1126 | 0.11403 | 0.07303 | 0.02056 | 0.09359
0 | 1.4688 | 1.57176 | 0.4934 | 0.17468 | 0.66808
0 | 0.1286 | 0.24886 | 0.14555 | 0.05189 | 0.19744
0 | 1.0008 | 0.91214 | 0.21448 | 0.07982 | 0.2943
0 | 0.321 | 0.24736 | 0.12614 | 0.04321 | 0.16935
0 | 0.0938 | 0.17801 | 0.06956 | 0.01142 | 0.08098
0 | 0.2654 | 0.2848 | 0.12915 | 0.04539 | 0.17454
0 | 1.4124 | 1.26354 | 0.33217 | 0.21131 | 0.54348
0 | 0.087 | 0.15521 | 0.07855 | 0.00723 | 0.08578
0 | 0.394 | 0.29581 | 0.1306 | 0.03932 | 0.16993
0 | 0.2888 | 0.23924 | 0.08024 | 0.05176 | 0.132
0 | 0.559 | 0.74104 | 0.34826 | 0.13027 | 0.47852
0 | 2.0228 | 1.69705 | 0.43688 | 0.18874 | 0.62562
0 | 1.5 | 1.58338 | 0.47811 | 0.16835 | 0.64646
0 | 0.3372 | 0.24931 | 0.11969 | 0.02886 | 0.14854
0 | 0.182 | 0.16768 | 0.05443 | 0.05094 | 0.10537
0 | 0.515 | 0.75997 | 0.26349 | 0.06933 | 0.33282
0 | 0.1748 | 0.22966 | 0.12399 | 0.02697 | 0.15096
0 | 0.3128 | 0.1587 | 0.08984 | 0.01206 | 0.10189
0 | 1.1486 | 0.89264 | 0.24723 | 0.09989 | 0.34712
1 | 0.1856 | 0.71862 | 0.24567 | 0.0633 | 0.30897
1 | 0.2504 | 0.64376 | 0.24374 | 0.07367 | 0.31741
1 | 1.4106 | 1.83407 | 0.41717 | 0.20534 | 0.62251
1 | 0.2052 | 0.28223 | 0.10216 | 0.07326 | 0.17542
1 | 0.0988 | 0.14737 | 0.08143 | 0.01116 | 0.09259
1 | 0.237 | 0.24892 | 0.12462 | 0.03316 | 0.15778
1 | 0.2726 | 0.1421 | 0.0611 | 0.015 | 0.07609
1 | 2.289 | 1.65395 | 0.44574 | 0.18588 | 0.63162
1 | 0.2504 | 0.3369 | 0.0843 | 0.10833 | 0.19264
1 | 0.417 | 0.71288 | 0.26216 | 0.06309 | 0.32525
1 | 0.0906 | 0.15308 | 0.02862 | 0.00926 | 0.03788
1 | 0.3106 | 0.22514 | 0.05735 | 0.02191 | 0.07926
1 | 1.4088 | 1.52078 | 0.40665 | 0.15419 | 0.56084
1 | 0.121 | 0.13358 | 0.05096 | 0.00959 | 0.06055
1 | 1.0566 | 0.77145 | 0.19391 | 0.1055 | 0.29941
1 | 0.8404 | 0.87802 | 0.24926 | 0.16013 | 0.40939
1 | 0.2536 | 0.3097 | 0.1164 | 0.03719 | 0.1536
1 | 0.6564 | 0.5109 | 0.24764 | 0.23964 | 0.48728
1 | 1.236 | 1.28981 | 0.37352 | 0.17979 | 0.55332
1 | 1.2142 | 1.16131 | 0.3813 | 0.15455 | 0.53585
1 | 0.319 | 0.26186 | 0.15155 | 0.03691 | 0.18847
1 | 0.7778 | 0.71837 | 0.15236 | 0.10289 | 0.25524
1 | 0.714 | 0.7343 | 0.23061 | 0.08014 | 0.31075
1 | 0.8546 | 0.71482 | 0.16726 | 0.09033 | 0.2576
1 | 2.184 | 1.71493 | 0.42321 | 0.16752 | 0.59073

## Suppl. Fig. 8
Area Fraction pre
0.05289 | 1 | 1 | +Al
0.05024 | 2 | 1 | -Al
0.04142 | 1 | 2 | +Co
0.04851 | 2 | 2 | -Co
0.05261 | 1 | 3 | +Cr
0.04076 | 2 | 3 | -Cr
0.04188 | 1 | 4 | +Mo
0.04653 | 2 | 4 | -Mo
0.05062 | 1 | 5 | +Ta
0.04911 | 2 | 5 | -Ta
0.04907 | 1 | 6 | +Ti
0.04955 | 2 | 6 | -Ti
0.0489 | 1 | 7 | +W
0.04795 | 2 | 7 | -W
0.07177 | 1 | 8 | +C
0.04833 | 2 | 8 | -C
0.05059 | 1 | 10 | +Nb
0.06361 | 2 | 10 | -Nb
0.05279 | 1 | 11 | +Hf
0.04733 | 2 | 11 | -Hf

## Suppl. Fig. 12
| low energy |  |  | high energy
| Average size of g' phase / nm | std | Content of g' phase / Area.% | Average size of g' phase / nm | std | Content of g' phase / Area.%
AMS-nDB | 110.46047 | 31.11226 | 0.4773 | 162.868 | 103.43293 | 0.5207
AMS-mCB | 128.97852 | 29.79137 | 0.4769 | 113.17543 | 45.05159 | 0.4575
IN738 | 126.79225 | 44.02646 | 0.4067 | 100.92764 | 11.63186 | 0.5107
AMS-OR | 77.90522 | 17.1087 | 0.4064 | 51.19176 | 9.29895 | 0.4074
AMSC-DB | 56.26191 | 11.49084 | 0.4699 | 67.92844 | 14.98333 | 0.3917
KG-AMS | 45.15094 | 8.62092 | 0.4563 | 87.38498 | 14.72365 | 0.4774

## Suppl. Fig. 13
| Al | Co | Cr | Mo | Ta | Ti | W | C | B | Nb | Hf | Speed | Power | [9 empty] | Hardness | Defects | Feature | Importance
Defects | 0.03698 | -0.18973 | -0.12416 | 0.13559 | 0.14251 | 0.01586 | 0.5345 | -0.19141 | 0.30526 | -0.77682 | 0.18984 | -0.01927 | -0.08626 | -0.09946 | 0.29824 | -0.0822 | 0.20161 | -0.55921 | -0.19092 | -0.37196 | 0.11729 | -0.18698 | 0.50204 | 1 | Gradient K/m | -0.1544 | 3
Hardness | -0.72823 | -0.83791 | 0.62719 | 0.79601 | 0.52001 | 0.7498 | 0.50306 | -0.67781 | 0.3449 | -0.76188 | 0.38649 | -0.25348 | -0.2741 | 0.16518 | 0.15977 | 0.60676 | 0.86278 | -0.83583 | -0.44011 | -0.64003 | -0.02086 | -0.0259 | 1 | 0.50204 | Nb | -0.0921 | 1
| 0.00279 | 0.00607 | 0.01918 | -0.01471 | -0.05286 | 0.02574 | -0.01918 | 0.036 | -0.04741 | -0.04549 | -0.05806 | -0.82196 | 0.30274 | -0.69445 | 0.51299 | -0.18535 | 0.2313 | 0.34852 | 0.05695 | 0.17792 | -0.1323 | 1 | -0.0259 | -0.18698 | Ratio G/R | -0.0705 | 3
| 0.07675 | -0.08644 | -0.25694 | 0.10175 | 0.35625 | -0.21533 | 0.43368 | -0.27529 | 0.46451 | -0.19466 | 0.4356 | 0.35777 | 0.72291 | -0.06866 | -0.02729 | -0.24856 | -0.01249 | 0.04516 | 0.85106 | 0.60624 | 1 | -0.1323 | -0.02086 | 0.11729 | Volume Energy | -0.0626 | 5
| 0.47859 | 0.50736 | -0.46927 | -0.47168 | -0.21492 | -0.53962 | -0.20613 | 0.34344 | -0.08476 | 0.46286 | -0.10961 | 0.17775 | 0.80715 | -0.28246 | -0.03248 | -0.47886 | -0.49433 | 0.80831 | 0.93287 | 1 | 0.60624 | 0.17792 | -0.64003 | -0.37196 | C | -0.0269 | 1
| 0.36332 | 0.30899 | -0.43557 | -0.27925 | 0.00626 | -0.46385 | 0.05409 | 0.11585 | 0.14682 | 0.21968 | 0.11405 | 0.28211 | 0.86059 | -0.22166 | -0.02753 | -0.4378 | -0.34419 | 0.55586 | 1 | 0.93287 | 0.85106 | 0.05695 | -0.44011 | -0.19092 | Cooling rate K/s | -0.0206 | 3
| 0.59935 | 0.74038 | -0.46797 | -0.70557 | -0.52993 | -0.58769 | -0.55191 | 0.64755 | -0.41485 | 0.72786 | -0.43733 | -0.03807 | 0.50126 | -0.33995 | 0.03694 | -0.48794 | -0.65601 | 1 | 0.55586 | 0.80831 | 0.04516 | 0.34852 | -0.83583 | -0.55921 | Hardness | -0.0199 | 5
| -0.88444 | -0.93289 | 0.77496 | 0.91659 | 0.62692 | 0.86629 | 0.41137 | -0.77869 | 0.3314 | -0.55721 | 0.44958 | -0.43976 | -0.19454 | 0.05004 | 0.09792 | 0.67228 | 1 | -0.65601 | -0.34419 | -0.49433 | -0.01249 | 0.2313 | 0.86278 | 0.20161 | Co | -0.0108 | 1
| -0.86327 | -0.6887 | 0.94012 | 0.67946 | 0.21778 | 0.92799 | -0.17846 | -0.39695 | -0.17442 | -0.0451 | -0.01505 | -0.05619 | -0.39376 | 0.62656 | -0.33924 | 1 | 0.67228 | -0.48794 | -0.4378 | -0.47886 | -0.24856 | -0.18535 | 0.60676 | -0.0822 | MolarPrecipitate | -0.0061 | 4
| 0.27124 | 0.10833 | -0.29785 | -0.14609 | -0.07867 | -0.2042 | 0.29082 | 0.07344 | 0.11047 | -0.46949 | -0.00224 | -0.4543 | 0.25822 | -0.60427 | 1 | -0.33924 | 0.09792 | 0.03694 | -0.02753 | -0.03248 | -0.02729 | 0.51299 | 0.15977 | 0.29824 | Ta | -0.004 | 1
| -0.39529 | -0.29685 | 0.39102 | 0.3191 | 0.19843 | 0.3539 | -0.10293 | -0.23431 | -0.00988 | 0.17879 | 0.10019 | 0.5356 | -0.41213 | 1 | -0.60427 | 0.62656 | 0.05004 | -0.33995 | -0.22166 | -0.28246 | -0.06866 | -0.69445 | 0.16518 | -0.09946 | diffusionMatrix | -0.0012 | 4
Power | 0.31988 | 0.26889 | -0.33699 | -0.26493 | -0.10486 | -0.33859 | 0.03016 | 0.16933 | 0.03348 | 0.04774 | -0.02245 | 0.11185 | 1 | -0.41213 | 0.25822 | -0.39376 | -0.19454 | 0.50126 | 0.86059 | 0.80715 | 0.72291 | 0.30274 | -0.2741 | -0.08626 | differenceMP | -0.0004 | 4
Speed | 0.19269 | 0.20766 | -0.20919 | -0.1848 | -0.04168 | -0.25134 | -0.07733 | 0.11295 | 0.01173 | 0.25377 | 0.00851 | 1 | 0.11185 | 0.5356 | -0.4543 | -0.05619 | -0.43976 | -0.03807 | 0.28211 | 0.17775 | 0.35777 | -0.82196 | -0.25348 | -0.01927 | Mo | 0.001 | 1
Hf | -0.37838 | -0.64073 | 0.01053 | 0.67212 | 0.9671 | 0.09712 | 0.88185 | -0.89301 | 0.96029 | -0.46378 | 1 | 0.00851 | -0.02245 | 0.10019 | -0.00224 | -0.01505 | 0.44958 | -0.43733 | 0.11405 | -0.10961 | 0.4356 | -0.05806 | 0.38649 | 0.18984 | Growth rate m/s | 0.0013 | 3
Nb | 0.22972 | 0.51759 | -0.05494 | -0.46598 | -0.45502 | -0.23826 | -0.78666 | 0.52865 | -0.53904 | 1 | -0.46378 | 0.25377 | 0.04774 | 0.17879 | -0.46949 | -0.0451 | -0.55721 | 0.72786 | 0.21968 | 0.46286 | -0.19466 | -0.04549 | -0.76188 | -0.77682 | Al | 0.0084 | 1
B | -0.22969 | -0.5243 | -0.13843 | 0.53677 | 0.87383 | -0.0561 | 0.92749 | -0.78453 | 1 | -0.53904 | 0.96029 | 0.01173 | 0.03348 | -0.00988 | 0.11047 | -0.17442 | 0.3314 | -0.41485 | 0.14682 | -0.08476 | 0.46451 | -0.04741 | 0.3449 | 0.30526 | Ti | 0.0085 | 1
C | 0.7301 | 0.91009 | -0.43368 | -0.92992 | -0.97343 | -0.52974 | -0.75655 | 1 | -0.78453 | 0.52865 | -0.89301 | 0.11295 | 0.16933 | -0.23431 | 0.07344 | -0.39695 | -0.77869 | 0.64755 | 0.11585 | 0.34344 | -0.27529 | 0.036 | -0.67781 | -0.19141 | Speed | 0.0098 | 2
W | -0.17506 | -0.52514 | -0.16662 | 0.52188 | 0.80641 | -0.0171 | 1 | -0.75655 | 0.92749 | -0.78666 | 0.88185 | -0.07733 | 0.03016 | -0.10293 | 0.29082 | -0.17846 | 0.41137 | -0.55191 | 0.05409 | -0.20613 | 0.43368 | -0.01918 | 0.50306 | 0.5345 | Hf | 0.0127 | 1
Ti | -0.93943 | -0.81941 | 0.97636 | 0.80211 | 0.33459 | 1 | -0.0171 | -0.52974 | -0.0561 | -0.23826 | 0.09712 | -0.25134 | -0.33859 | 0.3539 | -0.2042 | 0.92799 | 0.86629 | -0.58769 | -0.46385 | -0.53962 | -0.21533 | 0.02574 | 0.7498 | 0.01586 | Cr | 0.0134 | 1
Ta | -0.58422 | -0.79587 | 0.24742 | 0.82822 | 1 | 0.33459 | 0.80641 | -0.97343 | 0.87383 | -0.45502 | 0.9671 | -0.04168 | -0.10486 | 0.19843 | -0.07867 | 0.21778 | 0.62692 | -0.52993 | 0.00626 | -0.21492 | 0.35625 | -0.05286 | 0.52001 | 0.14251 | W | 0.0358 | 1
Mo | -0.92452 | -0.99514 | 0.73104 | 1 | 0.82822 | 0.80211 | 0.52188 | -0.92992 | 0.53677 | -0.46598 | 0.67212 | -0.1848 | -0.26493 | 0.3191 | -0.14609 | 0.67946 | 0.91659 | -0.70557 | -0.27925 | -0.47168 | 0.10175 | -0.01471 | 0.79601 | 0.13559 | B | 0.0632 | 1
Cr | -0.92944 | -0.74554 | 1 | 0.73104 | 0.24742 | 0.97636 | -0.16662 | -0.43368 | -0.13843 | -0.05494 | 0.01053 | -0.20919 | -0.33699 | 0.39102 | -0.29785 | 0.94012 | 0.77496 | -0.46797 | -0.43557 | -0.46927 | -0.25694 | 0.01918 | 0.62719 | -0.12416 | drivingForce | 0.1272 | 4
Co | 0.92777 | 1 | -0.74554 | -0.99514 | -0.79587 | -0.81941 | -0.52514 | 0.91009 | -0.5243 | 0.51759 | -0.64073 | 0.20766 | 0.26889 | -0.29685 | 0.10833 | -0.6887 | -0.93289 | 0.74038 | 0.30899 | 0.50736 | -0.08644 | 0.00607 | -0.83791 | -0.18973 | Power | 0.2491 | 2
Al | 1 | 0.92777 | -0.92944 | -0.92452 | -0.58422 | -0.93943 | -0.17506 | 0.7301 | -0.22969 | 0.22972 | -0.37838 | 0.19269 | 0.31988 | -0.39529 | 0.27124 | -0.86327 | -0.88444 | 0.59935 | 0.36332 | 0.47859 | 0.07675 | 0.00279 | -0.72823 | 0.03698

## Suppl. Fig. 14
temp | FCC_L12 | FCC_L12#2 |  |  |  |  | Temperature [°C] | Volume fraction of FCC_L12 | Volume fraction of FCC_L12#2 | Volume fraction of FCC_L12#3 | Volume fraction of LIQUID | Volume fraction of M2B_TETR | Volume fraction of MB2_C32 | Volume fraction of TAU | Volume fraction of TAU#2
1427.15178 | 1e-30 | 1e-30 | 2e-30 | 1 | 1700.30178 | 1427.15178 | 500 | 0.29967 | 0.67927 | 0.01861 |  |  |  | 0.00241 | 3.76244e-05
1426.15178 | 1e-30 | 1e-30 | 2e-30 | 1 | 1699.30178 | 1426.15178 | 510 | 0.30169 | 0.67726 | 0.01861 |  |  |  | 0.00234 | 0.000105304
1426.11991 | 0.000240358 | 0.04545 | 0.04569 | 2 | 1699.26991 | 1426.11991 | 520 | 0.30369 | 0.67526 | 0.0186 |  |  |  | 0.00233 | 0.000114001
1425.11991 | 0.00116 | 0.11081 | 0.11197 | 2 | 1698.26991 | 1425.11991 | 530 | 0.30572 | 0.67325 | 0.01859 |  |  |  | 0.00236 | 9.09981e-05
1424.11991 | 0.00199 | 0.16981 | 0.17181 | 2 | 1697.26991 | 1424.11991 | 540 | 0.30777 | 0.6712 | 0.01858 |  |  |  | 0.0024 | 4.2335e-05
1423.11991 | 0.00275 | 0.22333 | 0.22608 | 2 | 1696.26991 | 1423.11991 | 545.95936 | 0.30901 | 0.66997 | 0.01858 |  |  |  | 0.00245 | 0
1422.11991 | 0.00344 | 0.27201 | 0.27546 | 2 | 1695.26991 | 1422.11991 | 545.95936 | 0.30901 | 0.66997 | 0.01858 |  |  |  | 0.00245 | 0
1421.11991 | 0.00408 | 0.31644 | 0.32052 | 2 | 1694.26991 | 1421.11991 | 550 | 0.30986 | 0.66912 | 0.01857 |  |  |  | 0.00245
1420.11991 | 0.00466 | 0.35709 | 0.36175 | 2 | 1693.26991 | 1420.11991 | 560 | 0.31202 | 0.66697 | 0.01856 |  |  |  | 0.00245
1419.11991 | 0.0052 | 0.39439 | 0.39959 | 2 | 1692.26991 | 1419.11991 | 570 | 0.31426 | 0.66474 | 0.01855 |  |  |  | 0.00245
1418.11991 | 0.00569 | 0.4287 | 0.43439 | 2 | 1691.26991 | 1418.11991 | 580 | 0.31659 | 0.66242 | 0.01854 |  |  |  | 0.00245
1417.11991 | 0.00615 | 0.46033 | 0.46648 | 2 | 1690.26991 | 1417.11991 | 590 | 0.31903 | 0.65999 | 0.01853 |  |  |  | 0.00245
1416.11991 | 0.00658 | 0.48955 | 0.49613 | 2 | 1689.26991 | 1416.11991 | 600 | 0.3216 | 0.65744 | 0.01851 |  |  |  | 0.00245
1415.11991 | 0.00698 | 0.51662 | 0.5236 | 2 | 1688.26991 | 1415.11991 | 610 | 0.32431 | 0.65475 | 0.0185 |  |  |  | 0.00245
1414.11991 | 0.00735 | 0.54174 | 0.54909 | 2 | 1687.26991 | 1414.11991 | 610 | 0.32431 | 0.65475 | 0.0185 |  |  |  | 0.00245
1413.11991 | 0.0077 | 0.56509 | 0.57279 | 2 | 1686.26991 | 1413.11991 | 620 | 0.32717 | 0.6519 | 0.01848 |  |  |  | 0.00245
1412.11991 | 0.00802 | 0.58684 | 0.59486 | 2 | 1685.26991 | 1412.11991 | 630 | 0.3302 | 0.64889 | 0.01846 |  |  |  | 0.00245
1411.11991 | 0.00833 | 0.60714 | 0.61547 | 2 | 1684.26991 | 1411.11991 | 640 | 0.33342 | 0.6457 | 0.01844 |  |  |  | 0.00245
1410.11991 | 0.00862 | 0.62611 | 0.63472 | 2 | 1683.26991 | 1410.11991 | 650 | 0.33683 | 0.6423 | 0.01842 |  |  |  | 0.00245
1409.11991 | 0.00889 | 0.64387 | 0.65276 | 2 | 1682.26991 | 1409.11991 | 660 | 0.34046 | 0.6387 | 0.0184 |  |  |  | 0.00245
1408.11991 | 0.00914 | 0.66052 | 0.66967 | 2 | 1681.26991 | 1408.11991 | 670 | 0.3443 | 0.63487 | 0.01838 |  |  |  | 0.00245
1407.11991 | 0.00938 | 0.67616 | 0.68555 | 2 | 1680.26991 | 1407.11991 | 680 | 0.34839 | 0.63081 | 0.01835 |  |  |  | 0.00245
1406.11991 | 0.00961 | 0.69087 | 0.70049 | 2 | 1679.26991 | 1406.11991 | 690 | 0.35273 | 0.62649 | 0.01833 |  |  |  | 0.00245
1405.11991 | 0.00983 | 0.70473 | 0.71456 | 2 | 1678.26991 | 1405.11991 | 700 | 0.35734 | 0.62191 | 0.0183 |  |  |  | 0.00245
1404.11991 | 0.01003 | 0.71779 | 0.72783 | 2 | 1677.26991 | 1404.11991 | 710 | 0.36222 | 0.61706 | 0.01828 |  |  |  | 0.00244
1403.11991 | 0.01023 | 0.73013 | 0.74036 | 2 | 1676.26991 | 1403.11991 | 720 | 0.3674 | 0.61191 | 0.01825 |  |  |  | 0.00244
1402.11991 | 0.01041 | 0.74179 | 0.75221 | 2 | 1675.26991 | 1402.11991 | 730 | 0.37287 | 0.60646 | 0.01822 |  |  |  | 0.00244
1401.11991 | 0.01059 | 0.75283 | 0.76342 | 2 | 1674.26991 | 1401.11991 | 740 | 0.37867 | 0.60069 | 0.01819 |  |  |  | 0.00244
1400.11991 | 0.01076 | 0.7633 | 0.77406 | 2 | 1673.26991 | 1400.11991 | 750 | 0.3848 | 0.5946 | 0.01816 |  |  |  | 0.00244
1399.11991 | 0.01092 | 0.77323 | 0.78414 | 2 | 1672.26991 | 1399.11991 | 760 | 0.39128 | 0.58815 | 0.01813 |  |  |  | 0.00244
1398.11991 | 0.01107 | 0.78266 | 0.79373 | 2 | 1671.26991 | 1398.11991 | 770 | 0.39811 | 0.58135 | 0.0181 |  |  |  | 0.00244
1397.11991 | 0.01121 | 0.79163 | 0.80285 | 2 | 1670.26991 | 1397.11991 | 780 | 0.40532 | 0.57418 | 0.01806 |  |  |  | 0.00244
1396.11991 | 0.01135 | 0.80017 | 0.81152 | 2 | 1669.26991 | 1396.11991 | 790 | 0.41292 | 0.56661 | 0.01803 |  |  |  | 0.00244
1395.11991 | 0.01148 | 0.80831 | 0.81979 | 2 | 1668.26991 | 1395.11991 | 800 | 0.42093 | 0.55864 | 0.018 |  |  |  | 0.00244
1394.11991 | 0.01161 | 0.81608 | 0.82769 | 2 | 1667.26991 | 1394.11991 | 810 | 0.42936 | 0.55025 | 0.01796 |  |  |  | 0.00243
1393.11991 | 0.01173 | 0.82349 | 0.83522 | 2 | 1666.26991 | 1393.11991 | 820 | 0.43823 | 0.54141 | 0.01792 |  |  |  | 0.00243
1392.11991 | 0.01185 | 0.83058 | 0.84242 | 2 | 1665.26991 | 1392.11991 | 830 | 0.44757 | 0.53212 | 0.01789 |  |  |  | 0.00243
1391.11991 | 0.01196 | 0.83736 | 0.84932 | 2 | 1664.26991 | 1391.11991 | 840 | 0.45738 | 0.52235 | 0.01785 |  |  |  | 0.00243
1390.11991 | 0.01207 | 0.84385 | 0.85592 | 2 | 1663.26991 | 1390.11991 | 850 | 0.46769 | 0.51208 | 0.01781 |  |  |  | 0.00242
1389.11991 | 0.01217 | 0.85008 | 0.86225 | 2 | 1662.26991 | 1389.11991 | 860 | 0.47853 | 0.50128 | 0.01777 |  |  |  | 0.00242
1388.11991 | 0.01227 | 0.85605 | 0.86832 | 2 | 1661.26991 | 1388.11991 | 870 | 0.48991 | 0.48995 | 0.01773 |  |  |  | 0.00241
1387.11991 | 0.01236 | 0.86179 | 0.87415 | 2 | 1660.26991 | 1387.11991 | 880 | 0.50186 | 0.47805 | 0.01768 |  |  |  | 0.00241
1386.11991 | 0.01245 | 0.86731 | 0.87975 | 2 | 1659.26991 | 1386.11991 | 884.17725 | 0.50703 | 0.4729 | 0.01767 |  | 0 |  | 0.0024
1385.11991 | 0.01254 | 0.87261 | 0.88515 | 2 | 1658.26991 | 1385.11991 | 884.17725 | 0.50703 | 0.4729 | 0.01767 |  | 0 |  | 0.0024
1384.11991 | 0.01262 | 0.87772 | 0.89034 | 2 | 1657.26991 | 1384.11991 | 884.17725 | 0.50703 | 0.4729 | 0.01767 |  | 0 |  | 0.0024
1383.11991 | 0.0127 | 0.88264 | 0.89534 | 2 | 1656.26991 | 1383.11991 | 890 | 0.51491 | 0.46518 | 0.01764 |  | 0.00020324 |  | 0.00206
1382.11991 | 0.01278 | 0.88739 | 0.90016 | 2 | 1655.26991 | 1382.11991 | 900 | 0.52894 | 0.45143 | 0.01759 |  | 0.000553946 |  | 0.00148
1381.11991 | 0.01285 | 0.89197 | 0.90482 | 2 | 1654.26991 | 1381.11991 | 910 | 0.54364 | 0.43703 | 0.01755 |  | 0.000914826 |  | 0.000870976
1380.11991 | 0.01292 | 0.89639 | 0.90931 | 2 | 1653.26991 | 1380.11991 | 920 | 0.55907 | 0.4219 | 0.0175 |  | 0.00131 |  | 0.00021541
1379.11991 | 0.01299 | 0.90067 | 0.91366 | 2 | 1652.26991 | 1379.11991 | 923.02192 | 0.5639 | 0.41718 | 0.01749 |  | 0.00143 |  | 0
1378.11991 | 0.01305 | 0.90479 | 0.91784 | 2 | 1651.26991 | 1378.11991 | 923.02192 | 0.5639 | 0.41718 | 0.01749 |  | 0.00143 |  | 0
1377.11991 | 0.01311 | 0.90874 | 0.92185 | 2 | 1650.26991 | 1377.11991 | 930 | 0.57458 | 0.40653 | 0.01746 |  | 0.00143
1376.11991 | 0.01317 | 0.91252 | 0.9257 | 2 | 1649.26991 | 1376.11991 | 940 | 0.59053 | 0.39063 | 0.01741 |  | 0.00143
1375.11991 | 0.01323 | 0.91615 | 0.92939 | 2 | 1648.26991 | 1375.11991 | 950 | 0.60726 | 0.37396 | 0.01736 |  | 0.00142
1374.11991 | 0.01329 | 0.91964 | 0.93293 | 2 | 1647.26991 | 1374.11991 | 958.50478 | 0.62212 | 0.35915 | 0.01731 |  | 0.00142 | 0
1373.11991 | 0.01334 | 0.92298 | 0.93632 | 2 | 1646.26991 | 1373.11991 | 958.50478 | 0.62212 | 0.35915 | 0.01731 |  | 0.00142 | 0
1372.11991 | 0.01339 | 0.9262 | 0.93959 | 2 | 1645.26991 | 1372.11991 | 958.50478 | 0.62212 | 0.35915 | 0.01731 |  | 0.00142 | 0
1371.11991 | 0.01344 | 0.92929 | 0.94273 | 2 | 1644.26991 | 1371.11991 | 960 | 0.62482 | 0.35648 | 0.01731 |  | 0.00138 | 1.42349e-05
1370.11991 | 0.01349 | 0.93227 | 0.94575 | 2 | 1643.26991 | 1370.11991 | 970 | 0.6434 | 0.3381 | 0.01725 |  | 0.00114 | 0.000106327
1369.11991 | 0.01353 | 0.9351 | 0.94863 | 2 | 1642.26991 | 1369.11991 | 980 | 0.66286 | 0.31883 | 0.0172 |  | 0.000918094 | 0.000193147
1368.11991 | 0.01357 | 0.93777 | 0.95135 | 2 | 1641.26991 | 1368.11991 | 990 | 0.68327 | 0.29862 | 0.01714 |  | 0.00070245 | 0.000274893
1367.11991 | 0.01361 | 0.94028 | 0.9539 | 2 | 1640.26991 | 1367.11991 | 1000 | 0.70465 | 0.27743 | 0.01708 |  | 0.000497434 | 0.000351768
1366.11991 | 0.01365 | 0.94264 | 0.95629 | 2 | 1639.26991 | 1366.11991 | 1000 | 0.70465 | 0.27743 | 0.01708 |  | 0.000497434 | 0.000351768
1365.11991 | 0.01369 | 0.94484 | 0.95853 | 2 | 1638.26991 | 1365.11991 | 1010 | 0.72704 | 0.25523 | 0.01701 |  | 0.000302472 | 0.000423981
1364.11991 | 0.01372 | 0.94691 | 0.96064 | 2 | 1637.26991 | 1364.11991 | 1020 | 0.75048 | 0.23197 | 0.01694 |  | 0.000116978 | 0.000491746
1363.11991 | 0.01376 | 0.94886 | 0.96261 | 2 | 1636.26991 | 1363.11991 | 1026.56838 | 0.76647 | 0.2161 | 0.01689 |  | 0 | 0.000533943
1362.11991 | 0.01379 | 0.95069 | 0.96448 | 2 | 1635.26991 | 1362.11991 | 1026.56838 | 0.76647 | 0.2161 | 0.01689 |  |  | 0.000533943
1361.11991 | 0.01382 | 0.95241 | 0.96623 | 2 | 1634.26991 | 1361.11991 | 1026.56838 | 0.76647 | 0.2161 | 0.01689 |  |  | 0.000533943
1360.11991 | 0.01385 | 0.95403 | 0.96788 | 2 | 1633.26991 | 1360.11991 | 1030 | 0.77496 | 0.20764 | 0.01687 |  |  | 0.0005324
1359.11991 | 0.01387 | 0.95556 | 0.96944 | 2 | 1632.26991 | 1359.11991 | 1040 | 0.80044 | 0.18223 | 0.01679 |  |  | 0.000527687
1358.11991 | 0.0139 | 0.95701 | 0.97091 | 2 | 1631.26991 | 1358.11991 | 1050 | 0.82708 | 0.15568 | 0.01671 |  |  | 0.000522639
1357.11991 | 0.01392 | 0.95838 | 0.9723 | 2 | 1630.26991 | 1357.11991 | 1060 | 0.85489 | 0.12796 | 0.01663 |  |  | 0.000517234
1356.11991 | 0.01395 | 0.95967 | 0.97362 | 2 | 1629.26991 | 1356.11991 | 1070 | 0.8839 | 0.09904 | 0.01654 |  |  | 0.000511446
1355.11991 | 0.01397 | 0.9609 | 0.97487 | 2 | 1628.26991 | 1355.11991 | 1080 | 0.91412 | 0.06893 | 0.01645 |  |  | 0.000505248
1354.11991 | 0.01399 | 0.96206 | 0.97605 | 2 | 1627.26991 | 1354.11991 | 1090 | 0.94555 | 0.0376 | 0.01635 |  |  | 0.000498608
1353.11991 | 0.01401 | 0.96316 | 0.97718 | 2 | 1626.26991 | 1353.11991 | 1100 | 0.97817 | 0.00509 | 0.01624 |  |  | 0.000491489
1352.11991 | 0.01403 | 0.96421 | 0.97824 | 2 | 1625.26991 | 1352.11991 | 1101.53489 | 0.98328 | 0 | 0.01623 |  |  | 0.000490351
1351.11991 | 0.01405 | 0.96514 | 0.97919 | 2 | 1624.26991 | 1351.11991 | 1101.53489 | 0.98328 |  | 0.01623 |  |  | 0.000490351
1350.11991 | 0.01407 | 0.96598 | 0.98005 | 2 | 1623.26991 | 1350.11991 | 1101.53489 | 0.98328 |  | 0.01623 |  |  | 0.000490351
1349.11991 | 0.01409 | 0.96673 | 0.98082 | 2 | 1622.26991 | 1349.11991 | 1110 | 0.9834 |  | 0.01612 |  |  | 0.000482289
1348.11991 | 0.0141 | 0.96742 | 0.98153 | 2 | 1621.26991 | 1348.11991 | 1120 | 0.98355 |  | 0.01598 |  |  | 0.000472042
1347.11991 | 0.01412 | 0.96807 | 0.98219 | 2 | 1620.26991 | 1347.11991 | 1130 | 0.9837 |  | 0.01584 |  |  | 0.000460967
1346.11991 | 0.01414 | 0.96869 | 0.98283 | 2 | 1619.26991 | 1346.11991 | 1140 | 0.98385 |  | 0.0157 |  |  | 0.000449017
1345.11991 | 0.01415 | 0.96928 | 0.98343 | 2 | 1618.26991 | 1345.11991 | 1150 | 0.98401 |  | 0.01556 |  |  | 0.000436146
1344.11991 | 0.01416 | 0.96986 | 0.98402 | 2 | 1617.26991 | 1344.11991 | 1160 | 0.98417 |  | 0.01541 |  |  | 0.000422303
1343.11991 | 0.01418 | 0.97041 | 0.98459 | 2 | 1616.26991 | 1343.11991 | 1170 | 0.98433 |  | 0.01526 |  |  | 0.00040744
1342.11991 | 0.01419 | 0.97094 | 0.98513 | 2 | 1615.26991 | 1342.11991 | 1180 | 0.9845 |  | 0.01511 |  |  | 0.000391507
1341.11991 | 0.0142 | 0.97145 | 0.98565 | 2 | 1614.26991 | 1341.11991 | 1190 | 0.98467 |  | 0.01496 |  |  | 0.000374453
1340.11991 | 0.01422 | 0.97195 | 0.98616 | 2 | 1613.26991 | 1340.11991 | 1200 | 0.98484 |  | 0.0148 |  |  | 0.000356228
1339.11991 | 0.01423 | 0.97242 | 0.98665 | 2 | 1612.26991 | 1339.11991 | 1210 | 0.98502 |  | 0.01465 |  |  | 0.000336779
1338.11991 | 0.01424 | 0.97289 | 0.98713 | 2 | 1611.26991 | 1338.11991 | 1220 | 0.9852 |  | 0.01448 |  |  | 0.000316056
1337.11991 | 0.01425 | 0.97333 | 0.98758 | 2 | 1610.26991 | 1337.11991 | 1230 | 0.98538 |  | 0.01432 |  |  | 0.000294007
1336.11991 | 0.01426 | 0.97377 | 0.98803 | 2 | 1609.26991 | 1336.11991 | 1240 | 0.98557 |  | 0.01416 |  |  | 0.000270579
1335.11991 | 0.01427 | 0.97419 | 0.98846 | 2 | 1608.26991 | 1335.11991 | 1250 | 0.98576 |  | 0.01399 |  |  | 0.000245721
1334.11991 | 0.01428 | 0.9746 | 0.98888 | 2 | 1607.26991 | 1334.11991 | 1260 | 0.98596 |  | 0.01382 |  |  | 0.000219381
1333.11991 | 0.01429 | 0.97499 | 0.98928 | 2 | 1606.26991 | 1333.11991 | 1270 | 0.98616 |  | 0.01365 |  |  | 0.000191508
1332.11991 | 0.0143 | 0.97538 | 0.98967 | 2 | 1605.26991 | 1332.11991 | 1280 | 0.98636 |  | 0.01348 |  |  | 0.000162049
[7 empty] | 1290 | 0.98657 |  | 0.0133 |  |  | 0.000130953
[7 empty] | 1299.01343 | 0.98676 |  | 0.01314 |  |  | 0.000101481
[7 empty] | 1299.01343 | 0.98676 |  | 0.01314 | 0 |  | 0.000101481
[7 empty] | 1300 | 0.98638 |  | 0.01312 | 0.000445087 |  | 5.33459e-05
[7 empty] | 1301.06106 | 0.98595 |  | 0.0131 | 0.000949124 |  | 0
[7 empty] | 1301.06106 | 0.98595 |  | 0.0131 | 0.000949124
[7 empty] | 1301.06106 | 0.98595 |  | 0.0131 | 0.000949124
[7 empty] | 1310 | 0.98591 |  | 0.01293 | 0.00115
[7 empty] | 1320 | 0.98576 |  | 0.01274 | 0.0015
[7 empty] | 1330 | 0.98541 |  | 0.01255 | 0.00204
[7 empty] | 1340 | 0.98476 |  | 0.01234 | 0.00289
[7 empty] | 1350 | 0.98362 |  | 0.01213 | 0.00425
[7 empty] | 1360 | 0.98161 |  | 0.01192 | 0.00647
[7 empty] | 1370 | 0.97801 |  | 0.01168 | 0.01031
[7 empty] | 1380 | 0.97098 |  | 0.01141 | 0.0176
[7 empty] | 1390 | 0.95489 |  | 0.01106 | 0.03404
[7 empty] | 1400 | 0.90541 |  | 0.01042 | 0.08417
[7 empty] | 1410 | 0.72818 |  | 0.00854 | 0.26328
[7 empty] | 1420 | 0.34517 |  | 0.00408 | 0.65074
[7 empty] | 1425.63666 | 0.03385 |  | 0 | 0.96615
[7 empty] | 1425.63666 | 0.03385 |  |  | 0.96615
[7 empty] | 1425.63666 | 0.03385 |  |  | 0.96615
[7 empty] | 1426.54913 | 0 |  |  | 1
[7 empty] | 1426.54913 |  |  |  | 1
[7 empty] | 1426.54913 |  |  |  | 1
[7 empty] | 1430 |  |  |  | 1
[7 empty] | 1440 |  |  |  | 1
[7 empty] | 1450 |  |  |  | 1
[7 empty] | 1460 |  |  |  | 1
[7 empty] | 1470 |  |  |  | 1
[7 empty] | 1480 |  |  |  | 1
[7 empty] | 1490 |  |  |  | 1
[7 empty] | 1500 |  |  |  | 1
[7 empty] | 1510 |  |  |  | 1
[7 empty] | 1520 |  |  |  | 1
[7 empty] | 1530 |  |  |  | 1
[7 empty] | 1540 |  |  |  | 1
[7 empty] | 1550 |  |  |  | 1
[7 empty] | 1560 |  |  |  | 1
[7 empty] | 1570 |  |  |  | 1
[7 empty] | 1580 |  |  |  | 1
[7 empty] | 1590 |  |  |  | 1
[7 empty] | 1600 |  |  |  | 1
[7 empty] | 1610 |  |  |  | 1
[7 empty] | 1620 |  |  |  | 1
[7 empty] | 1630 |  |  |  | 1
[7 empty] | 1640 |  |  |  | 1
[7 empty] | 1650 |  |  |  | 1
[7 empty] | 1660 |  |  |  | 1
[7 empty] | 1670 |  |  |  | 1
[7 empty] | 1680 |  |  |  | 1
[7 empty] | 1690 |  |  |  | 1
[7 empty] | 1700 |  |  |  | 1
[7 empty] | 1710 |  |  |  | 1
[7 empty] | 1720 |  |  |  | 1
[7 empty] | 1730 |  |  |  | 1
[7 empty] | 1740 |  |  |  | 1
[7 empty] | 1750 |  |  |  | 1
[7 empty] | 1760 |  |  |  | 1
[7 empty] | 1770 |  |  |  | 1
[7 empty] | 1780 |  |  |  | 1
[7 empty] | 1790 |  |  |  | 1
[7 empty] | 1800 |  |  |  | 1

## Suppl. Fig. 16
bottom | middle | top | bottom | middle | top | bottom | middle | top | bottom | middle | top | bottom | middle | top | bottom | middle | top | bottom | middle | top | bottom | middle | top | bottom | middle | top | bottom | middle | top | bottom | middle | top | bottom | middle | top
AMS-nDB-900W-10mm/s | AMS-nDB-900W-10mm/s | AMS-nDB-900W-10mm/s | AMS-nDB-1600W-4mm/s | AMS-nDB-1600W-4mm/s | AMS-nDB-1600W-4mm/s | AMS-mCB-1000W-10mm/s | AMS-mCB-1000W-10mm/s | AMS-mCB-1000W-10mm/s | AMS-mCB-1500W-10mm/s | AMS-mCB-1500W-10mm/s | AMS-mCB-1500W-10mm/s | IN738-1000W-10mm/s | IN738-1000W-10mm/s | IN738-1000W-10mm/s | IN738-1400W-6mm/s | IN738-1400W-6mm/s | IN738-1400W-6mm/s | AMS-OR-1000W-10mm/s | AMS-OR-1000W-10mm/s | AMS-OR-1000W-10mm/s | AMS-OR-1500W-10mm/s | AMS-OR-1500W-10mm/s | AMS-OR-1500W-10mm/s | AMSC-DB-900W-8mm/s | AMSC-DB-900W-8mm/s | AMSC-DB-900W-8mm/s | AMSC-DB-1500W-8mm/s | AMSC-DB-1500W-8mm/s | AMSC-DB-1500W-8mm/s | KG-AMS-1000W-10mm/s | KG-AMS-1000W-10mm/s | KG-AMS-1000W-10mm/s | KG-AMS-1500W-10mm/s | KG-AMS-1500W-10mm/s | KG-AMS-1500W-10mm/s
125.33 | 115.86 | 60.22 | 98.64 | 454.21 | 146.93 | 49.17 | 220.05 | 103.58 | 50.3 | 171.97 | 119.8 | 41.53 | 118.02 | 85.23 | 132.33 | 147.89 | 44.24 | 76.12 | 86.91 | 45.07 | 74.85 | 62.77 | 60.71 | 31.23 | 62.24 | 89.61 | 122.24 | 75.08 | 81.09 | 46.95 | 41.02 | 54.06 | 108.26 | 87.45 | 67.81
59.31 | 123.3 | 60.24 | 91.1 | 181.42 | 154.66 | 49.15 | 142.36 | 120.71 | 33.73 | 161.6 | 74.95 | 34.93 | 122.45 | 102.27 | 141.96 | 124.07 | 40.41 | 62.48 | 81.88 | 34.5 | 73.22 | 56.59 | 47.55 | 37.34 | 83.39 | 92.68 | 114.21 | 55.99 | 103.95 | 34.7 | 28.71 | 31.81 | 102.52 | 77.78 | 56.61
73.78 | 101.18 | 56.76 | 160.12 | 212.72 | 132.56 | 37.7 | 108.94 | 55.71 | 41.64 | 248.9 | 75.39 | 34.02 | 87.16 | 92.48 | 142.95 | 115.76 | 44.48 | 60.36 | 77.47 | 29.93 | 45.41 | 50.65 | 53.76 | 20.77 | 71.44 | 57.99 | 61.58 | 53.13 | 107.85 | 36.17 | 30.56 | 35.6 | 92.76 | 69.99 | 57.11
144.15 | 118.83 | 41.57 | 122.35 | 217.46 | 150.87 | 41.64 | 104.75 | 88.24 | 40.61 | 181.58 | 76.78 | 46.62 | 139.92 | 92.12 | 170.7 | 90.79 | 52.66 | 49.2 | 53.24 | 34.82 | 58.53 | 43.94 | 45.65 | 43.48 | 38.2 | 73.63 | 84.6 | 57.25 | 80.21 | 32.57 | 34.83 | 42.11 | 89.66 | 84 | 45.84
72.86 | 84.51 | 66.39 | 67.45 | 183.18 | 127.24 | 32 | 86.84 | 90.39 | 45.87 | 297.41 | 95.62 | 31.45 | 82.83 | 63.38 | 200.99 | 109.39 | 63.39 | 37.55 | 77.33 | 41.52 | 63.38 | 47.3 | 53.86 | 44.56 | 52.86 | 60.88 | 64.96 | 51.76 | 67.45 | 29.98 | 56.64 | 33.73 | 96.37 | 70.64 | 65.53
68.56 | 109.93 | 55.93 | 97.79 | 239.22 | 143.77 | 43.96 | 171.15 | 94.49 | 45.87 | 110.47 | 88.24 | 30.44 | 98.8 | 57.47 | 170.56 | 126.75 | 54.12 | 78.03 | 91.43 | 50.18 | 46.64 | 46 | 56.71 | 38.95 | 37.34 | 55.67 | 89.08 | 62.01 | 56.67 | 29.97 | 43.25 | 26.79 | 94.24 | 88.56 | 55.46
66.32 | 138.24 | 73.53 | 114.14 | 273.98 | 102.41 | 41.64 | 150.13 | 118.65 | 45.56 | 152.48 | 64.2 | 28.41 | 104.54 | 94.49 | 148.48 | 138.68 | 40.2 | 53.11 | 107.07 | 55.03 | 75.08 | 56.48 | 31.22 | 41.78 | 48.22 | 50.93 | 89.72 | 82.79 | 61.33 | 33.85 | 34.16 | 39.29 | 60.23 | 100.34 | 59.62
48.91 | 84.2 | 49.07 | 97.07 | 298.58 | 95.7 | 57.67 | 103.76 | 125.99 | 52.5 | 122.56 | 90.85 | 29.01 | 237.55 | 115.39 | 118.25 | 118.04 | 61.21 | 42.31 | 83.49 | 49.97 | 58.72 | 65.08 | 39.07 | 28.34 | 55.78 | 57.69 | 84.59 | 66.63 | 62.92 | 32.57 | 23.61 | 55.53 | 66.52 | 87.92 | 64.73
46.91 | 130.45 | 54.57 | 109.11 | 163.62 | 118.03 | 47.68 | 97.37 | 121.73 | 59.6 | 97.62 | 71.94 | 29.14 | 221.81 | 95.28 | 207.98 | 98.31 | 40.2 | 56.76 | 69.42 | 35.49 | 44.13 | 61.93 | 37.39 | 31.83 | 45.9 | 76.69 | 63.45 | 69.77 | 49.79 | 31.67 | 49.07 | 28.04 | 94.24 | 105.74 | 53.87
55.52 | 96.05 | 67.72 | 93.1 | 151.29 | 76.51 | 32.42 | 94.35 | 93.83 | 38.44 | 75.36 | 68.91 | 32 | 186.74 | 93.7 | 178.45 | 126.65 | 60.78 | 54.19 | 85.81 | 36.69 | 58.23 | 46.59 | 47.3 | 31.23 | 64.34 | 65.49 | 72.82 | 77.86 | 50.59 | 38.72 | 65.82 | 34.96 | 92.76 | 92.94 | 38.85
57.47 | 112.5 | 77.16 | 85.23 | 267.28 | 88.91 | 31.09 | 114.62 | 108.42 | 53.32 | 176.58 | 90.46 | 29.01 | 224.42 | 143.27 | 177.83 | 152.71 | 45.65 | 74.55 | 74.02 | 38.69 | 73.94 | 58.22 | 28.91 | 37.34 | 51.78 | 66.78 | 107.03 | 73.94 | 48.06 | 34.69 | 43.94 | 51.47 | 83.2 | 89.82 | 42.56
85.49 | 93.76 | 76.68 | 108.69 | 177.49 | 92.86 | 41.64 | 136.71 | 133.88 | 49.16 | 284.32 | 115.97 | 34.63 | 247.22 | 106.39 | 116.85 | 101.18 | 41.46 | 57.27 | 84.59 | 39.42 | 61.37 | 59.23 | 48.14 | 36.68 | 60.5 | 52.76 | 91.86 | 74.11 | 70.98 | 39.56 | 26.37 | 42.84 | 83.87 | 120.13 | 75.03
79.56 | 149.09 | 65.54 | 74.69 | 176.9 | 136.96 | 37.69 | 81.28 | 107.36 | 41.64 | 206.37 | 88.02 | 33.91 | 229.56 | 90.3 | 180.13 | 91.01 | 83.91 | 67.12 | 68.2 | 36.85 | 64.49 | 52.1 | 43.28 | 23.52 | 49.71 | 45.89 | 86.41 | 67.29 | 76.77 | 49.13 | 36.82 | 46.79 | 60.23 | 76.76 | 54.54
107.79 | 99.58 | 78.88 | 70.42 | 183.06 | 126.1 | 33.71 | 83.62 | 116.25 | 45.24 | 229.72 | 90.46 | 31.45 | 194.72 | 63.29 | 158.67 | 118.8 | 49.65 | 62.99 | 83.49 | 40.9 | 68.13 | 39.19 | 29.55 | 24.7 | 49.79 | 68.01 | 113.54 | 66.87 | 72.75 | 41.18 | 47.92 | 44.48 | 107.28 | 80.5 | 60.95
89.8 | 101.1 | 60.06 | 76.17 | 186.6 | 100.07 | 27.19 | 106.16 | 94.45 | 54.9 | 345.15 | 94.88 | 28.29 | 143.21 | 75.6 | 116.15 | 101.64 | 41 | 61.56 | 93.75 | 40.93 | 62.92 | 57.52 | 46.48 | 37.58 | 52.24 | 99.4 | 87.99 | 89.09 | 62.25 | 34.27 | 27.49 | 27.79 | 97.11 | 78.37 | 42.59
77.93 | 150.57 | 67.4 | 83.41 | 207.51 | 86.96 | 26.65 | 102.83 | 99.52 | 54.9 | 139.99 | 77.09 | 27.15 | 147.04 | 61.92 | 128.68 | 111.99 | 46.22 | 70.86 | 73.48 | 45.72 | 62.92 | 64.36 | 41.98 | 37.06 | 68.77 | 62.07 | 114.73 | 75.25 | 53.13 | 35.23 | 46.95 | 26.1 | 79.54 | 87.33 | 73.15
81.21 | 124.97 | 46.25 | 88.66 | 178.93 | 86.41 | 55.65 | 75.06 | 103.37 | 37.7 | 145.73 | 98.67 | 42.68 | 169.33 | 68.91 | 182.59 | 129.34 | 37.23 | 57.27 | 89.7 | 31.81 | 59.91 | 48.94 | 30.98 | 21.67 | 75.32 | 65.51 | 105.78 | 70.38 | 64.93 | 44.45 | 27.31 | 21.9 | 68.67 | 101.9 | 62.83
74.16 | 116.1 | 44.99 | 76 | 206.7 | 95.5 | 49.15 | 89.91 | 73.77 | 56.68 | 159.33 | 86.37 | 22.65 | 109.84 | 58.17 | 127.85 | 96.32 | 33.37 | 56.77 | 84.59 | 39.32 | 54.97 | 51.07 | 45.72 | 31.83 | 46.55 | 77.26 | 97.35 | 58.9 | 82.31 | 33.15 | 34 | 48.79 | 61.43 | 110.63 | 67.38
86.85 | 113.65 | 37.37 | 90.97 | 176.47 | 68.51 | 42.98 | 93.51 | 121 | 60.79 | 109.39 | 72.15 | 38.47 | 110.49 | 60.67 | 164.72 | 85.99 | 33.3 | 62.08 | 91.53 | 38.69 | 61.82 | 46.02 | 46.27 | 27.49 | 73.4 | 66.63 | 69.57 | 74.7 | 60.86 | 28.33 | 48.07 | 50.72 | 57.65 | 99.31 | 65.53
78.02 | 80.88 | 45.02 | 90.87 | 200.12 | 135.9 | 31.09 | 106.54 | 87.41 | 45.86 | 132.98 | 69.74 | 35.6 | 87.99 | 83.78 | 146.92 | 92.06 | 45.79 | 50.78 | 92.1 | 41.02 | 48.06 | 51.44 | 34.92 | 48.44 | 52.24 | 71.29 | 64.96 | 84.85 | 57.42 | 40.05 | 33.33 | 49.12 | 88.93 | 98.51 | 57.27
74.16 | 131.15 | 64.93 | 110.76 | 202.08 | 135.22 | 42.99 | 126.24 | 132.4 | 49.17 | 85.98 | 68.96 | 34.02 | 78.4 | 84.2 | 164.05 | 78.42 | 72.7 | 68.23 | 73.34 | 24.87 | 42.98 | 36.57 | 53.51 | 62.24 | 47.94 | 80.17 | 68.73 | 64.93 | 78.93 | 29.81 | 44.15 | 39.81 | 76.57 | 98.24 | 54.12
88.76 | 120.43 | 39.36 | 76.06 | 264.95 | 116.54 | 34.14 | 128.53 | 105.62 | 53.32 | 123.61 | 63.97 | 29.37 | 98.66 | 50.86 | 172.18 | 104.77 | 75.76 | 48.18 | 71.91 | 33.44 | 66 | 47.41 | 42.5 | 40.41 | 72.37 | 58.72 | 95.18 | 60.32 | 73.73 | 35.91 | 44.15 | 43.85 | 73.28 | 84.85 | 41.2
74.95 | 125.02 | 55.96 | 65.28 | 549.64 | 72.8 | 27.19 | 94.35 | 111.48 | 41.64 | 171.68 | 76.24 | 26.37 | 85.36 | 81.59 | 173.94 | 154.65 | 33.88 | 56.46 | 88.3 | 37.88 | 49.15 | 47.86 | 19.9 | 42.48 | 55.78 | 89.53 | 84.63 | 48.07 | 65.08 | 30.76 | 36.68 | 52.43 | 80.72 | 86.48 | 55.46
106.96 | 126.95 | 54.75 | 91.72 | 496 | 89.19 | 34.14 | 145.56 | 88.02 | 58.9 | 150.75 | 104.31 | 35.3 | 146.75 | 85.27 | 170.86 | 84.69 | 30.94 | 57.77 | 92.06 | 21.39 | 52.91 | 42.43 | 66.14 | 34.28 | 60.13 | 72.86 | 89.08 | 78.06 | 99.62 | 27.79 | 35.54 | 43.26 | 111.05 | 65.6 | 54.54
98.23 | 112.63 | 72.68 | 81.62 | 440.12 | 70.22 | 38.45 | 95.38 | 100.24 | 48 | 160.99 | 80.45 | 31.23 | 199.27 | 75.97 | 215.73 | 97.31 | 46.54 | 50.28 | 105.43 | 37.11 | 52.39 | 64.76 | 36.21 | 32.82 | 74.13 | 80.17 | 62.53 | 70.38 | 72.53 | 31.82 | 41.8 | 50.66 | 98.29 | 96.02 | 70.22
59.81 | 117.99 | 71.59 | 87.09 | 509.07 | 82.26 | 26.66 | 171.54 | 74.69 | 62.42 | 135.97 | 74.95 | 29.73 | 217.6 | 61.15 | 95.8 | 103.84 | 31.7 | 45.49 | 94.92 | 41.01 | 60.84 | 61.93 | 47.55 | 44.56 | 62.01 | 66.3 | 79.17 | 43.4 | 78.42 | 34 | 39.7 | 50.37 | 86.87 | 95.2 | 49.66
124.29 | 121.04 | 72.57 | 74.1 | 564.4 | 111.86 | 42.99 | 112.39 | 102.3 | 53.59 | 139.71 | 75.59 | 37.91 | 250.46 | 83.73 | 85.29 | 85.49 | 42.91 | 50.85 | 89.55 | 52.74 | 62.17 | 47.3 | 20.45 | 30.88 | 64.27 | 85.79 | 92.48 | 49.42 | 68.53 | 32.42 | 29 | 39.69 | 117.31 | 72.21 | 61.43
65.17 | 99.03 | 91.92 | 68.16 | 365.63 | 107.01 | 28.71 | 146.05 | 91.24 | 52.52 | 187.79 | 100.72 | 32 | 314.8 | 74.69 | 179.83 | 102.2 | 52.66 | 45.81 | 77.44 | 44.54 | 98.65 | 47.86 | 51.21 | 43.34 | 80.66 | 91.69 | 67.29 | 67.82 | 93.31 | 36.17 | 33.89 | 50.37 | 68.67 | 84 | 64.72
80.24 | 118.3 | 86.13 | 112.72 | 325.56 | 137.66 | 35.77 | 151.83 | 101.98 | 60.32 | 121.64 | 77.93 | 69.83 | 237.18 | 111.06 | 164.24 | 75.84 | 58.43 | 46.74 | 106.08 | 53.56 | 75.77 | 64.47 | 51.94 | 32.41 | 55.64 | 77.93 | 92.48 | 72.45 | 57.43 | 40.05 | 36.6 | 40.24 | 60.21 | 84 | 55.46
74.95 | 128.8 | 104.15 | 63.11 | 139.39 | 112.51 | 38.81 | 140.66 | 89.55 | 45.87 | 183.37 | 91.63 | 28.41 | 142.9 | 104.82 | 190.66 | 81.61 | 71.89 | 69.79 | 71.91 | 27.82 | 65.37 | 41.15 | 53.69 | 44.21 | 63.35 | 80.31 | 72.55 | 65.47 | 68.13 | 31.49 | 33.89 | 44.45 | 80.05 | 103.43 | 59.62
100.13 | 92.62 | 82.76 | 72.92 | 127.66 | 129.66 | 45.86 | 126.23 | 118.02 | 59.6 | 171.66 | 81.21 | 39.27 | 104.13 | 79.68 | 202.11 | 85.33 | 54.16 | 67.76 | 106.15 | 36.21 | 63.6 | 55.06 | 53.43 | 35.24 | 53.93 | 84.29 | 89.05 | 75.12 | 66 | 25.69 | 30.64 | 53.33 | 95.92 | 109.17 | 73.16
50.58 | 84.71 | 74.62 | 99.94 | 131.96 | 123.1 | 44.25 | 100.52 | 101.92 | 45.24 | 145.71 | 90.8 | 44.22 | 95.57 | 101.88 | 188.76 | 108.28 | 38.88 | 43.24 | 65.09 | 51.92 | 66.22 | 36.38 | 39.07 | 29.13 | 52.39 | 65.51 | 89.08 | 72.47 | 71.73 | 37.96 | 35.27 | 37.07 | 83.52 | 84.59 | 73.27
51.25 | 98.53 | 65.96 | 88.67 | 113.36 | 121.73 | 27.18 | 109.05 | 168.08 | 50.3 | 135.57 | 101.57 | 30.89 | 98.31 | 69.43 | 190.74 | 122.77 | 43.3 | 51.11 | 81.36 | 33.96 | 45.55 | 47.43 | 43.86 | 38.2 | 49.88 | 74.11 | 83.01 | 77.55 | 73.36 | 27.31 | 43.71 | 53.34 | 80.36 | 69.99 | 86.85
61.18 | 143.01 | 63.01 | 87.89 | 61.77 | 131.04 | 45.86 | 102.83 | 94.54 | 54.38 | 132.59 | 98.45 | 34.33 | 130.76 | 113.05 | 159.95 | 122.68 | 67.01 | 61.61 | 98.36 | 37.29 | 58.71 | 42.59 | 43.19 | 34.28 | 55.93 | 77.75 | 87.97 | 47.58 | 63.38 | 31.48 | 38.22 | 61.86 | 68.68 | 80.13 | 80.96
48.32 | 57.96 | 108.41 | 67.13 | 277.14 | 128.04 | 34.14 | 140.05 | 89.39 | 38.44 | 127.16 | 76.06 | 43.83 | 95.57 | 86.49 | 140.51 | 133.43 | 38.38 | 54.19 | 85.81 | 44.99 | 47.69 | 62.28 | 46.48 | 30.41 | 95.77 | 75.19 | 86.43 | 46.48 | 93.91 | 34.51 | 54.75 | 38.58 | 77.13 | 87.47 | 49.5
55.27 | 122.25 | 59.64 | 105.09 | 239.44 | 114.67 | 37.7 | 111.53 | 130.96 | 54.9 | 179.06 | 119.33 | 25.69 | 95.39 | 89.42 | 195.76 | 113.9 | 44.83 | 62.7 | 99.7 | 48.98 | 56.55 | 48.54 | 56.99 | 44.52 | 58.85 | 74.18 | 91.83 | 63.68 | 53.92 | 27.95 | 47.36 | 51.66 | 83.89 | 59.22 | 56.63
46.66 | 112.42 | 77.64 | 76.78 | 264.42 | 118.6 | 47.69 | 107.63 | 116.59 | 53.32 | 164.09 | 86.34 | 29.73 | 107.59 | 76.06 | 147.51 | 88.63 | 54.12 | 72.46 | 83.85 | 56.38 | 70.38 | 47.3 | 41.53 | 32.82 | 71.84 | 77.45 | 89.08 | 49.21 | 41.38 | 47.01 | 45.2 | 44.48 | 80.35 | 104.19 | 31.39
61.85 | 132.11 | 55.43 | 89.09 | 267.21 | 138.19 | 34.14 | 131.08 | 121.88 | 55.68 | 142.58 | 97.99 | 34.73 | 99.92 | 85.15 | 161.8 | 90.66 | 39.49 | 73.49 | 71.89 | 33.36 | 69.33 | 51.7 | 40.28 | 40.14 | 73.8 | 72.09 | 94.94 | 88.65 | 79.27 | 25.32 | 23.16 | 45.87 | 77.7 | 80.38 | 64.75
80.89 | 109.11 | 55.27 | 83.19 | 203.61 | 119.93 | 34.14 | 150.79 | 92 | 40.61 | 174.64 | 109.76 | 38.64 | 97.31 | 89.8 | 187.41 | 91.28 | 50.34 | 62.08 | 71.91 | 41.56 | 49.01 | 45.01 | 59.9 | 53.6 | 45.59 | 64.85 | 83.01 | 54.26 | 75.27 | 37.34 | 41.94 | 38.58 | 53.06 | 99.85 | 54.54
138.03 | 99.45 | 72.58 | 95.34 | 290.51 | 93.23 | 42.99 | 128.54 | 102.18 | 64.43 | 109.93 | 76.4 | 33.19 | 80.7 | 122.68 | 180.72 | 106.25 | 38.37 | 51.13 | 63.18 | 47.22 | 65.85 | 46.59 | 54.31 | 46.55 | 34.28 | 60.67 | 84.6 | 52.42 | 83.66 | 36.04 | 65.64 | 48.1 | 68.68 | 112.09 | 49.52
84.86 | 95.08 | 67.26 | 83.22 | 289.86 | 118.23 | 34.14 | 107.63 | 109.52 | 47.69 | 174.77 | 71.3 | 35.73 | 105.74 | 81.46 | 149.61 | 97.31 | 52.66 | 61.79 | 86.87 | 53.79 | 56.56 | 57.53 | 42.35 | 25.46 | 45.81 | 85.79 | 100.32 | 52.17 | 97.89 | 37.17 | 35.51 | 48.11 | 99.96 | 91.82 | 56.6
97.87 | 121.9 | 59.57 | 80.89 | 282.03 | 97.02 | 47.69 | 171.95 | 118.7 | 55.68 | 164.39 | 87.41 | 27.92 | 119.83 | 83.79 | 154.21 | 93.13 | 48.58 | 56.26 | 74.59 | 49.74 | 62.92 | 44.27 | 50.34 | 28.46 | 51.32 | 64.48 | 81.1 | 53.86 | 83.31 | 27.83 | 44.21 | 39.09 | 91.51 | 73.13 | 76.65
72.86 | 121.64 | 44.15 | 103.56 | 224.02 | 124.2 | 37.7 | 221.13 | 76.06 | 49.16 | 101.85 | 86.37 | 33.19 | 114.49 | 100.34 | 157.29 | 97.31 | 41.62 | 45.57 | 84.98 | 33.18 | 51.21 | 48.81 | 72.46 | 37.69 | 65.5 | 43.67 | 72.79 | 66.84 | 127.07 | 29.98 | 48.82 | 54.4 | 97.12 | 84.94 | 46.34
83.27 | 103.1 | 69.82 | 127.99 | 250.46 | 118.43 | 34.14 | 157.34 | 98.28 | 40.61 | 82.4 | 69.74 | 26.1 | 109.45 | 88.67 | 161.83 | 107.49 | 41.68 | 63.44 | 66.19 | 42.36 | 66.21 | 52.98 | 49.37 | 34.28 | 67.72 | 47.24 | 90.55 | 31.73 | 65.58 | 32.82 | 54.38 | 41.36 | 97.1 | 67.07 | 70.01
96.09 | 119.17 | 58.79 | 106.41 | 239.07 | 119.65 | 41.64 | 136.73 | 118.65 | 54.38 | 113.54 | 91.15 | 32 | 103.99 | 101.21 | 159.03 | 108.28 | 60.5 | 72.71 | 91.09 | 34.61 | 73.92 | 41.48 | 72.52 | 28.34 | 49.63 | 74.21 | 98.38 | 49.87 | 65.96 | 38.59 | 44.78 | 55.65 | 63.05 | 84 | 56.24
81.21 | 106.13 | 69.13 | 96.1 | 209.62 | 119.95 | 41.64 | 198.79 | 88.24 | 55.68 | 101.26 | 72.07 | 33.47 | 88.31 | 92.31 | 154.21 | 111.99 | 58.32 | 54.19 | 85.41 | 24.06 | 70.82 | 75.01 | 59.55 | 41.2 | 54.56 | 86.49 | 97.38 | 45.3 | 58.66 | 25.69 | 42.4 | 58.48 | 67.37 | 66.87 | 64.83
112.77 | 125.34 | 78.02 | 88.94 | 254.57 | 130.03 | 31.09 | 210.95 | 81.67 | 64.2 | 136.43 | 91.24 | 26.6 | 54.96 | 81.04 | 137.33 | 101.88 | 54.75 | 54.9 | 87.5 | 33.19 | 75.5 | 52.09 | 53.51 | 55.66 | 71.04 | 64.92 | 58.69 | 58.51 | 70.11 | 37.68 | 37.11 | 52.13 | 78.43 | 65.57 | 61.4
124.57 | 128.94 | 74.51 | 91.21 | 178.65 | 100.46 | 31.09 | 151.83 | 92.61 | 38.82 | 147.27 | 95.66 | 28.9 | 88.15 | 67.12 | 132.51 | 128.24 | 33.88 | 58.88 | 48.96 | 27.16 | 51.21 | 67.67 | 45.61 | 26.55 | 67.1 | 47.24 | 66.99 | 44.33 | 85.7 | 37.34 | 51.39 | 58.48 | 88.84 | 88.05 | 65.06
126.22 | 68.96 | 50.41 | 63.78 | 308.43 | 129.66 | 52.52 | 120.41 | 63.02 | 48.29 | 205.5 | 72.15 | 27.15 | 82.66 | 84.84 | 104.21 | 101.64 | 34.33 | 60.38 | 77.32 | 44.41 | 41.72 | 57.53 | 59.45 | 47.94 | 45.41 | 69.38 | 53.14 | 54.65 | 78.93 | 31.82 | 36.7 | 48.1 | 99.3 | 83.73 | 53.06
126.87 | 125.7 | 67.4 | 106.37 | 232.11 | 109.3 | 35.77 | 124.23 | 109.38 | 45.87 | 146.79 | 98.89 | 36.6 | 147.62 | 89.95 | 130.67 | 112.78 | 26.65 | 55.68 | 73.34 | 43.2 | 57.05 | 62.28 | 56.85 | 25.46 | 53.31 | 52.59 | 100.48 | 74.66 | 82.79 | 33.95 | 38.6 | 63.87 | 87.03 | 69.98 | 84.15
113.77 | 116.14 | 75.4 | 90.49 | 400.24 | 138.49 | 37.7 | 114.97 | 130.2 | 34.14 | 133.56 | 85.63 | 30.97 | 186.43 | 85.84 | 139.15 | 112.5 | 37.7 | 66.1 | 77.32 | 48.79 | 67.98 | 42.57 | 54.22 | 37.34 | 61.93 | 66.07 | 97.38 | 54.45 | 103.53 | 27.48 | 58.79 | 45.26 | 88.6 | 72.86 | 80
108.2 | 109.69 | 69.91 | 102.33 | 471.52 | 128.38 | 38.81 | 122.96 | 105.31 | 40.61 | 152.48 | 68.35 | 25.69 | 179.09 | 68.96 | 135.51 | 106.69 | 50.64 | 62.25 | 78.24 | 40.81 | 57 | 43.81 | 43.72 | 44.21 | 44.96 | 64.24 | 92.49 | 67.82 | 95.39 | 26.43 | 29.65 | 49.44 | 77.13 | 86.22 | 53.86
117.66 | 166.31 | 45.2 | 69.18 | 249.92 | 107.35 | 50.3 | 122.96 | 117.27 | 45.56 | 266.36 | 96.43 | 34.73 | 144.26 | 89.44 | 121.76 | 128.68 | 55.11 | 58.68 | 87.85 | 28.92 | 69.99 | 50.68 | 39.32 | 41.99 | 74.13 | 80.35 | 112.12 | 66.84 | 60.79 | 26.24 | 29.7 | 51.53 | 86.94 | 87.92 | 70
94.98 | 118.8 | 67.67 | 79.68 | 268.31 | 124.78 | 40.6 | 118.3 | 101.08 | 49.15 | 185.71 | 49.85 | 31.23 | 115.73 | 83.24 | 101.75 | 106.79 | 37.23 | 66.08 | 98.36 | 38.85 | 52.91 | 55.39 | 60.78 | 45.9 | 62.45 | 62.45 | 116.18 | 80.55 | 75.27 | 29.81 | 40.41 | 45.93 | 77.7 | 68.36 | 64.63
127.42 | 90.21 | 77.17 | 113.75 | 497.3 | 116.78 | 50.57 | 112.4 | 94.43 | 47.68 | 235.87 | 71.96 | 33.39 | 131.09 | 72.63 | 137.33 | 112.12 | 39.49 | 79.26 | 92.09 | 41.53 | 61.56 | 46.02 | 42.5 | 36.04 | 55.68 | 71.26 | 95.18 | 54.46 | 121.83 | 40.76 | 39.84 | 47.42 | 94.08 | 87.89 | 73.57
82.07 | 100.01 | 47.96 | 109.39 | 254.82 | 140.75 | 33.73 | 118.3 | 65.13 | 56.67 | 161.6 | 70.51 | 23.41 | 145.03 | 100.17 | 167.22 | 107.85 | 43.9 | 62.99 | 90.25 | 54.53 | 56.25 | 37.97 | 36.21 | 40.26 | 52.57 | 74.14 | 83.47 | 39.85 | 88.28 | 26.96 | 48.45 | 35.74 | 84.15 | 84.35 | 54.54
120.44 | 124.85 | 100.64 | 95.04 | 262.66 | 118.27 | 40.6 | 122.81 | 84.52 | 57.42 | 227.19 | 83.47 | 25.69 | 193.84 | 94.04 | 156.22 | 142.3 | 58.32 | 69.06 | 68.2 | 51.16 | 77.86 | 48.52 | 44.07 | 32.71 | 47.24 | 61.84 | 75.94 | 81.92 | 71.52 | 30.76 | 55.96 | 43.03 | 45.71 | 91.25 | 60.22
107.92 | 116.81 | 81.25 | 107.23 | 247.76 | 127.76 | 35.76 | 114.45 | 133.57 | 53.32 | 174.64 | 93.25 | 29.73 | 163 | 113.09 | 157.77 | 107.19 | 37.98 | 67.71 | 87.85 | 35.66 | 62.25 | 61.94 | 57 | 22.95 | 48.36 | 41.2 | 92.49 | 61.57 | 42.98 | 28.83 | 31.82 | 50.64 | 111.52 | 64.44 | 53.33
56.36 | 156.38 | 92.66 | 90.97 | 302.56 | 138.71 | 43.96 | 97.58 | 83.79 | 56.68 | 162.11 | 106.76 | 32.86 | 153.18 | 102.48 | 185.81 | 96.03 | 33.56 | 53.33 | 68.84 | 45.65 | 45.33 | 38.67 | 64.5 | 18.59 | 67.94 | 72.28 | 105.57 | 60.82 | 72.52 | 34.7 | 31.25 | 31.36 | 84.57 | 77.1 | 62.46
56.84 | 121.47 | 82.55 | 110.33 | 436.06 | 140.66 | 47.68 | 130.19 | 115.14 | 37.7 | 144.18 | 97.43 | 21.16 | 192.25 | 79.58 | 107.86 | 85.33 | 54.27 | 42.32 | 80.55 | 51.04 | 61.37 | 47.43 | 41.98 | 40.76 | 53.06 | 83.38 | 66.13 | 70.58 | 59.9 | 36.7 | 36.17 | 41.07 | 89.24 | 127.03 | 51.08
77.22 | 119.93 | 93.41 | 123.13 | 439.23 | 116.17 | 41.64 | 147.13 | 106.3 | 58.88 | 254.59 | 92.86 | 35.83 | 216.82 | 93.1 | 180.94 | 90.66 | 45.79 | 83.34 | 98.19 | 37.39 | 51.76 | 32.53 | 45.86 | 43.23 | 78.18 | 72.01 | 74.91 | 62.76 | 73.36 | 21.61 | 41.69 | 41.21 | 80.97 | 106.95 | 54.93
91.25 | 96.51 | 81.89 | 72.47 | 434.16 | 105.55 | 38.45 | 114.58 | 102.58 | 45.24 | 223.72 | 63.44 | 28.62 | 169.32 | 88.36 | 116.36 | 120.31 | 46.54 | 60.14 | 80.45 | 39.45 | 70.99 | 43.8 | 57.18 | 34.52 | 62.14 | 57.42 | 101.24 | 56.42 | 77.5 | 21 | 39.09 | 51.46 | 66.52 | 105.52 | 61.98
82.03 | 98.64 | 80.05 | 91.24 | 393.1 | 112.74 | 45.24 | 128.51 | 119.8 | 53.59 | 277.31 | 96.64 | 31.23 | 191.62 | 103.79 | 111.2 | 106.96 | 54.28 | 63.61 | 56.27 | 34.64 | 73.94 | 55.53 | 61.85 | 46.73 | 68.9 | 66.51 | 89.08 | 80.97 | 54.96 | 31.67 | 37.68 | 53.08 | 90.55 | 60.55 | 54.54
61.59 | 125.89 | 63.29 | 85.84 | 369.8 | 86.05 | 42.99 | 192.04 | 118.75 | 56.67 | 77.38 | 73.12 | 35.98 | 173.65 | 104.3 | 95.78 | 135.46 | 62.44 | 58.45 | 87.36 | 51.36 | 57.43 | 40.68 | 54.77 | 31.67 | 51.4 | 65.14 | 93.32 | 79.35 | 61.56 | 29.49 | 46.94 | 36.6 | 67.38 | 90.01 | 53.06
54.02 | 117.25 | 58.11 | 106.92 | 335.55 | 91.25 | 37.7 | 153.98 | 109.7 | 58.66 | 129.79 | 71.96 | 27.79 | 191.18 | 85.01 | 137.93 | 120.93 | 45.02 | 44.86 | 95.62 | 45.03 | 64.1 | 39.19 | 33.88 | 31.49 | 42.48 | 64.25 | 75.94 | 77.55 | 58.66 | 31.82 | 42.15 | 46.08 | 99.67 | 76.5 | 47.12
58.96 | 119.77 | 64.87 | 84.86 | 384.86 | 122.05 | 42.66 | 201 | 117.85 | 59.62 | 85.79 | 85.96 | 38.54 | 146.75 | 76.23 | 167.29 | 154.95 | 50 | 67.39 | 85.78 | 45.86 | 45.4 | 46.3 | 62.86 | 33.4 | 45.9 | 45.89 | 69.57 | 63.66 | 70.14 | 35.23 | 46.67 | 44.77 | 79.25 | 84 | 73.27
124.27 | 117.67 | 54.39 | 114.54 | 327.04 | 86.84 | 47.69 | 188.47 | 123.01 | 49.17 | 135.41 | 68.66 | 36.78 | 147.52 | 63.87 | 148.47 | 120.93 | 48.72 | 66.09 | 91.43 | 44.3 | 69.17 | 57.5 | 48.99 | 22.26 | 69.36 | 77.22 | 84.63 | 53.66 | 71.79 | 27.48 | 38.6 | 39.64 | 77.7 | 71.45 | 71.86
114.9 | 99.32 | 47.68 | 126.13 | 315.23 | 98.47 | 32.42 | 115.96 | 119.8 | 48.29 | 126.69 | 95.15 | 38.45 | 171.55 | 56.46 | 211.82 | 95.99 | 37.98 | 57.21 | 61.86 | 45.73 | 51.21 | 52.95 | 44.06 | 34.52 | 52.7 | 59.4 | 81.13 | 48.99 | 82.79 | 39.56 | 37.36 | 45.85 | 83.62 | 64.35 | 51.24
115.32 | 121.1 | 45.02 | 120.43 | 278.82 | 120.12 | 41.64 | 106.16 | 114.3 | 41.64 | 118.6 | 69.85 | 31.76 | 155.47 | 83.28 | 128.7 | 117.32 | 34.89 | 65.12 | 83.01 | 39.7 | 53.32 | 45.59 | 48.15 | 23.16 | 49.71 | 64.85 | 91.83 | 77.68 | 74.85 | 32.57 | 51.05 | 67.61 | 80.09 | 77.78 | 54.13
87.27 | 91.76 | 48.47 | 103.58 | 273.99 | 91.99 | 33.71 | 122.5 | 119.27 | 57.43 | 106.24 | 68.66 | 40.39 | 153.48 | 84.52 | 227.97 | 122.66 | 40.2 | 58.45 | 71.19 | 47.14 | 73.94 | 51.44 | 47.43 | 12.73 | 57.43 | 68.22 | 86.43 | 62.99 | 58.66 | 33.15 | 43.25 | 67.89 | 70.22 | 80.5 | 68.99
79.87 | 113.14 | 49.07 | 86.42 | 317.85 | 139.44 | 30.16 | 114.62 | 96.29 | 59.62 | 170.77 | 54.24 | 39.34 | 130.76 | 86.37 | 169.59 | 119.75 | 45.79 | 57.21 | 64.63 | 27.47 | 82.28 | 49.48 | 94.39 | 23.96 | 70.22 | 51.74 | 83.69 | 85.41 | 90.66 | 35.2 | 41.57 | 47.11 | 80.79 | 99.26 | 56.63
85.24 | 125.32 | 71.39 | 77.91 | 305.04 | 104.82 | 37.7 | 95.16 | 98.49 | 45.86 | 211.21 | 50.03 | 17.2 | 144.87 | 66.8 | 134.83 | 101.46 | 54.12 | 53.33 | 68.2 | 50.26 | 63.38 | 44.27 | 23.39 | 28.46 | 58.69 | 44.21 | 111.26 | 95.74 | 52.5 | 34.09 | 52.39 | 38.64 | 73.16 | 98.31 | 53.33
135.59 | 101.33 | 54.06 | 95.38 | 241.29 | 88.97 | 34.14 | 75.06 | 100.87 | 26.66 | 226.73 | 66.53 | 30.86 | 159.38 | 83.71 | 145.28 | 154.86 | 43.46 | 56.46 | 90.26 | 31.22 | 71.79 | 55.42 | 43.82 | 33.97 | 72.37 | 52.59 | 70.93 | 90.57 | 66.63 | 26.95 | 40.4 | 45.16 | 59.14 | 61.73 | 50.79
96.21 | 117.53 | 91.88 | 87.89 | 235.34 | 117.13 | 40.6 | 102.23 | 132.3 | 49.16 | 157.44 | 60.77 | 24.86 | 166.96 | 74.12 | 175.25 | 112.02 | 61.88 | 57.21 | 93.75 | 33.63 | 64.49 | 46.3 | 55.15 | 54.36 | 50.26 | 58.75 | 86.66 | 59.74 | 80.04 | 36.04 | 38.13 | 50.39 | 64.85 | 96.04 | 62.01
97.08 | 137.79 | 74.37 | 116.56 | 434.25 | 87.08 | 49.17 | 88.59 | 84.84 | 53.33 | 166.83 | 71.94 | 29.58 | 114 | 100.24 | 175.27 | 118.42 | 57.27 | 35.2 | 69.28 | 36.72 | 64.93 | 51.44 | 49.37 | 35.21 | 47.21 | 75.13 | 74.91 | 53.24 | 71.79 | 26.25 | 45.62 | 57.26 | 80.81 | 109.16 | 59.14
105.16 | 159.07 | 72.07 | 109.51 | 423.28 | 120.55 | 42.98 | 79.83 | 93.75 | 54.89 | 202.52 | 73.12 | 40.76 | 120.77 | 100.68 | 180.94 | 103.03 | 55.54 | 45.81 | 79.39 | 34.61 | 58.53 | 43.96 | 47.22 | 42.12 | 78.12 | 61.84 | 116.18 | 54.45 | 53.66 | 37.3 | 44.14 | 58.12 | 72.48 | 66.4 | 66.63
55.09 | 191.77 | 75.26 | 92.61 | 119.51 | 96.7 | 42.99 | 112.39 | 94.43 | 50.59 | 256.94 | 68.66 | 30.2 | 74.06 | 82.53 | 166.13 | 122.66 | 70.8 | 67.71 | 94.92 | 26.74 | 58.47 | 55.52 | 55.75 | 38.34 | 61.93 | 80.35 | 83.44 | 63.68 | 54.9 | 33.72 | 52.5 | 51.76 | 80.09 | 77.85 | 80.79
103.57 | 124.43 | 69.8 | 111.25 | 125.49 | 72.67 | 43 | 124.68 | 87.41 | 64.19 | 234.67 | 84.48 | 32.22 | 92.39 | 106.14 | 195.08 | 128.1 | 50 | 38.32 | 94.63 | 41.56 | 71.73 | 44.98 | 48.56 | 50.27 | 74.93 | 61.84 | 68.44 | 80.42 | 72.53 | 26.37 | 51.53 | 30.98 | 55.46 | 87.63 | 62
96.35 | 121.4 | 82.98 | 100.39 | 183.1 | 111.04 | 53.59 | 114.62 | 98.12 | 49.17 | 301.45 | 96.43 | 40.47 | 94.69 | 74.68 | 160.06 | 145.97 | 52.66 | 55.17 | 80.97 | 59.9 | 60.79 | 43.81 | 47.43 | 40.14 | 80.59 | 86.96 | 94.96 | 72.47 | 89.43 | 33.85 | 43.25 | 45 | 92.1 | 102.4 | 68.66
94.67 | 145.13 | 69.19 | 93.1 | 569.47 | 119.17 | 42.99 | 115.96 | 82.72 | 79.26 | 192.91 | 88.34 | 29.01 | 115.35 | 73.48 | 107.13 | 112.02 | 62.56 | 55.17 | 86.87 | 44.32 | 63.99 | 54.09 | 42.79 | 36.01 | 38.34 | 50.93 | 70.94 | 80.97 | 129.86 | 31.06 | 57.64 | 37.62 | 72.48 | 82.46 | 77.12
93.11 | 140.41 | 67.83 | 123.24 | 562.9 | 104.03 | 43.97 | 110.28 | 134.6 | 40.61 | 218.33 | 108.76 | 27.27 | 100.35 | 88.39 | 78.11 | 106.96 | 35.56 | 51.67 | 106.15 | 49.37 | 76.9 | 48.81 | 44.07 | 34.52 | 58.26 | 78.9 | 88.41 | 72.87 | 100.37 | 30.45 | 42.68 | 57.33 | 87.62 | 80.79 | 65.09
82.07 | 112.46 | 74.8 | 91.84 | 240.55 | 100.02 | 53.32 | 114.94 | 107.47 | 38.45 | 223.06 | 128.05 | 37.26 | 119.38 | 100.24 | 107.12 | 95.99 | 52.66 | 51.4 | 92.1 | 31.85 | 60.44 | 65.06 | 53.58 | 27.84 | 71.04 | 79.68 | 99.75 | 69.09 | 60.16 | 34 | 55.43 | 55.64 | 112.02 | 86.48 | 57.27
92.01 | 107.57 | 56.12 | 98.06 | 197.06 | 104.48 | 42.99 | 112.39 | 111.54 | 59.6 | 332.28 | 86.34 | 27.15 | 120.11 | 82.78 | 132.34 | 101.88 | 46.22 | 55.88 | 78.24 | 51.04 | 47.25 | 59.22 | 54.17 | 33.86 | 34 | 68.01 | 75.15 | 58.31 | 98.04 | 29.49 | 47.86 | 52.41 | 68.14 | 108.51 | 56.63
98.37 | 122.58 | 79.58 | 120.6 | 231.76 | 83.3 | 64.43 | 92.66 | 104.49 | 53.31 | 127.32 | 87.17 | 30.89 | 97.31 | 132.64 | 106.3 | 129.34 | 46.54 | 45.81 | 69.24 | 51.94 | 48.07 | 40.68 | 62.69 | 47.96 | 59.09 | 60.67 | 57.35 | 60.81 | 89.43 | 30.45 | 43.72 | 33.73 | 57.14 | 87.61 | 81.49
66.14 | 83.99 | 60.71 | 83.79 | 163.98 | 96.71 | 45.87 | 110.28 | 99.69 | 45.56 | 175.69 | 69.44 | 22.02 | 88.63 | 69.44 | 111.19 | 118.91 | 50.64 | 40.15 | 83.85 | 46.27 | 43.4 | 48.52 | 72.73 | 49.79 | 40.14 | 59 | 89.08 | 95.18 | 71.12 | 37.34 | 45.01 | 35.75 | 109.83 | 78.54 | 64.87
56.84 | 136.37 | 43.23 | 68.13 | 241.94 | 98.46 | 37.7 | 78.09 | 114.56 | 54.9 | 138.04 | 64.52 | 31.86 | 132.38 | 79.29 | 97.54 | 107.31 | 59.6 | 64.23 | 63.18 | 41.56 | 65.96 | 61.94 | 63.41 | 49.79 | 49.33 | 43.67 | 107.03 | 81.92 | 72.51 | 37.17 | 51.53 | 41.43 | 65.21 | 80.13 | 63.39
89.44 | 169.94 | 58.45 | 133.45 | 271.24 | 84.08 | 52.52 | 145.52 | 90.44 | 41.64 | 171.66 | 80.02 | 43.65 | 107.86 | 96.67 | 104.21 | 81.58 | 51.49 | 67.76 | 74.03 | 35.86 | 56.55 | 41.49 | 59.22 | 37.85 | 34 | 64.24 | 89.72 | 82.19 | 85.85 | 27.48 | 38.88 | 43.67 | 94.24 | 84.92 | 56.63
87.1 | 148.48 | 71.26 | 108.99 | 249.69 | 102.93 | 38.45 | 121.04 | 87.84 | 37.7 | 138.73 | 76.59 | 34.73 | 92.54 | 79.12 | 85.29 | 118.08 | 46.22 | 75.78 | 87.34 | 29.26 | 59.2 | 49.49 | 19.46 | 47.66 | 59.18 | 52.58 | 67.28 | 95.18 | 70.99 | 29.98 | 53.23 | 38.1 | 56.24 | 91.17 | 56.63
77.91 | 173.03 | 67.83 | 85.03 | 270.88 | 120.99 | 38.44 | 156.36 | 141.82 | 45.87 | 166.21 | 64.86 | 42.36 | 113.1 | 84.52 | 107.12 | 106.96 | 62.44 | 78.03 | 57.54 | 42.5 | 68.11 | 63.54 | 54.61 | 51.59 | 59.39 | 62.98 | 106.51 | 67.8 | 106.66 | 20.77 | 32.82 | 37.91 | 61.07 | 121.44 | 54.51
62.15 | 203.38 | 53.71 | 116.75 | 280.57 | 56.42 | 35.77 | 78.12 | 130.19 | 56.68 | 173.01 | 64.2 | 32 | 93.92 | 78.2 | 95.8 | 106.66 | 77.35 | 58.75 | 78.53 | 24.87 | 50.3 | 55.53 | 59.24 | 52.7 | 62.98 | 64.85 | 74.27 | 71.56 | 99.92 | 31.82 | 42.4 | 66.58 | 69.52 | 85.17 | 61.51
74.51 | 188.93 | 63.32 | 90.97 | 197.26 | 86.05 | 33.73 | 109.05 | 124.36 | 74.08 | 232.05 | 41.64 | 34.49 | 181.38 | 74.21 | 103.93 | 91.28 | 34.89 | 72.06 | 86.88 | 32.43 | 34.76 | 51.46 | 66.15 | 44.96 | 65.31 | 65.63 | 106.79 | 50.95 | 53.59 | 36.14 | 37.36 | 48.15 | 64.85 | 118.43 | 82.23
106.13 | 164.7 | 67.67 | 126.22 | 236.09 | 89.59 | 42.99 | 154.84 | 86.3 | 35.77 | 171.68 | 93.46 | 34.5 | 202.77 | 91.14 | 85.29 | 90.66 | 38.21 | 60.14 | 54.75 | 44.32 | 43.4 | 58.66 | 56.39 | 58.59 | 82.9 | 51.76 | 69.53 | 103.58 | 62.23 | 23.57 | 33.89 | 33.19 | 78.53 | 82.47 | 65.53
114.85 | 173.47 | 67.01 | 107.93 | 169.5 | 77.18 | 43.97 | 185.97 | 124.5 | 49.16 | 174.86 | 72.14 | 29.74 | 203.05 | 68.66 | 111.2 | 107.49 | 46.53 | 67.73 | 100.08 | 40.9 | 57.25 | 42.41 | 53.42 | 45.89 | 53.11 | 58.75 | 115.35 | 82.53 | 79.27 | 35.2 | 57.13 | 39.17 | 86.94 | 98.29 | 59.1
107.57 | 154.85 | 55.26 | 105.49 | 214.88 | 109.25 | 37.33 | 137.95 | 139.75 | 49.16 | 196.26 | 82.96 | 34.49 | 197.35 | 82.72 | 91.31 | 171.17 | 51.53 | 56.77 | 71.91 | 53.8 | 58.23 | 51.7 | 45.07 | 36.7 | 64.34 | 77.93 | 86.79 | 94.45 | 69.99 | 33.85 | 41.48 | 45.25 | 78.49 | 56.93 | 54.92
101.44 | 125.05 | 81.66 | 104.91 | 293.98 | 83.3 | 50.59 | 132.53 | 146.73 | 38.81 | 149.48 | 86.3 | 33.88 | 174.35 | 85.15 | 137.52 | 101.46 | 37.52 | 64.32 | 78.24 | 51.51 | 34.14 | 47.3 | 42.93 | 45.41 | 59.66 | 66.07 | 94.5 | 73.03 | 88.15 | 29.49 | 38.95 | 46.76 | 59.14 | 108.13 | 60.21
57.92 | 122.38 | 60.39 | 76.17 | 298.92 | 105.1 | 63.99 | 246.83 | 144.57 | 45.24 | 156.23 | 84.52 | 33.68 | 190.4 | 83.79 | 127.38 | 74.66 | 54.06 | 55.17 | 85.81 | 62.32 | 52.58 | 48.54 | 47.92 | 39.54 | 71.23 | 59.31 | 109.91 | 80.44 | 99.95 | 36.17 | 36.13 | 33.91 | 59.24 | 101.9 | 57.12
54.53 | 120.43 | 68.06 | 50.34 | 293.89 | 132.79 | 45.56 | 159.81 | 130.34 | 57.43 | 173.92 | 66.41 | 37.91 | 151.99 | 98.46 | 107.12 | 113.13 | 45.11 | 93.67 | 77.43 | 48.25 | 40.7 | 57.52 | 47.32 | 40.52 | 61.74 | 37.57 | 86.79 | 54.65 | 73.75 | 38.34 | 43.32 | 37.08 | 58.02 | 88.6 | 61.42
126.13 | 161.37 | 61.05 | 100.87 | 304.74 | 113.39 | 64.41 | 146.75 | 122.69 | 43.97 | 193.87 | 66.42 | 47.62 | 189.34 | 104.49 | 74.79 | 92.06 | 36.18 | 72.26 | 89.7 | 40.1 | 55.48 | 50.65 | 53.57 | 42.12 | 68.77 | 58.01 | 88.24 | 77.68 | 99.23 | 40.76 | 50.79 | 48.53 | 58.02 | 73.67 | 57.14
82.29 | 168.71 | 82.76 | 84.2 | 335.14 | 113.09 | 49.16 | 114.45 | 125.28 | 57.67 | 215.06 | 116.08 | 32.72 | 176.8 | 101.57 | 110.42 | 90.66 | 52.08 | 58.68 | 77.32 | 38.31 | 64.49 | 68.64 | 64.26 | 48.33 | 43.69 | 54.96 | 91.74 | 76.39 | 87.31 | 25.46 | 39.36 | 30.44 | 86.94 | 76.5 | 78.14
110.88 | 108.16 | 73.37 | 77.1 | 282.4 | 116.56 | 37.7 | 147.13 | 110.33 | 60.79 | 166.27 | 130.48 | 28.29 | 155.02 | 99.52 | 74.79 | 79.99 | 38.43 | 61.79 | 43.15 | 44.32 | 56.68 | 52.47 | 59.86 | 48.22 | 58.12 | 65.43 | 75.42 | 96.05 | 121.63 | 31.83 | 51.31 | 36.12 | 87.94 | 75.97 | 73.94
68.35 | 123.8 | 31.67 | 92.26 | 164.45 | 102.01 | 45.56 | 156.19 | 107.06 | 62.18 | 155.51 | 79.58 | 20.16 | 159.69 | 104.31 | 87.24 | 122.66 | 58.64 | 64.34 | 72.78 | 32.73 | 65.08 | 50.68 | 63.27 | 40.62 | 62.14 | 83.6 | 119.2 | 102.67 | 82.66 | 27.83 | 47.89 | 28.32 | 91.71 | 83.77 | 72.28
95.28 | 89.34 | 35.65 | 70.92 | 153.81 | 81.66 | 47.68 | 140.09 | 138.05 | 56.68 | 166.87 | 85.63 | 42.84 | 185.15 | 75.59 | 77 | 139.98 | 45.11 | 41.55 | 100.15 | 36.2 | 50.93 | 52.09 | 58.51 | 31.03 | 63.66 | 46.42 | 101.14 | 88.31 | 57 | 33.15 | 51.9 | 33.11 | 83.89 | 93.26 | 53.06
96.15 | 62.54 | 44.88 | 101.28 | 168.06 | 103.54 | 45.56 | 180.77 | 107.36 | 52.52 | 193.93 | 126.83 | 22.6 | 133.74 | 141.79 | 116.83 | 96.03 | 28.53 | 39.51 | 93.77 | 27.87 | 47.47 | 46.02 | 52.51 | 36.68 | 63.66 | 50.93 | 94.33 | 117.22 | 67.45 | 40.05 | 60.21 | 45.15 | 99.99 | 80.5 | 66.52
96.67 | 94.72 | 55.67 | 113.14 | 298.72 | 77.72 | 45.87 | 117.63 | 125.75 | 50.3 | 131.27 | 83.78 | 25.1 | 194.04 | 103.79 | 90.07 | 106.66 | 35.98 | 40.94 | 75.02 | 32.42 | 51.29 | 51.7 | 46.48 | 49.79 | 67.02 | 95.73 | 76.35 | 77.54 | 73.94 | 42.81 | 49.26 | 34.39 | 76.17 | 83.04 | 49.52
90.97 | 69.78 | 86.3 | 85.03 | 221.42 | 144.13 | 41.64 | 131.53 | 132.36 | 49.15 | 158.71 | 90.39 | 30.18 | 163.42 | 111.43 | 84.62 | 112.12 | 53.24 | 35.71 | 83.85 | 32.73 | 55.48 | 59.2 | 46.48 | 40.17 | 62.98 | 68.22 | 64.2 | 89.75 | 76.35 | 31.67 | 51.79 | 46.78 | 72.48 | 97.96 | 61.07
102.19 | 91.56 | 88.67 | 97.07 | 224.3 | 116.64 | 49.15 | 143.94 | 109.33 | 45.24 | 137.13 | 79.76 | 35.62 | 167.88 | 105.16 | 70.57 | 107.19 | 30.03 | 49.19 | 81.32 | 38.84 | 53.99 | 40.02 | 52.08 | 40.14 | 74.22 | 61.53 | 59.62 | 96.67 | 92.39 | 26.95 | 36.43 | 39.27 | 59.49 | 102.85 | 44.41
123.19 | 62.56 | 49.79 | 96.72 | 157.92 | 109.9 | 32.42 | 114.94 | 80.27 | 60.79 | 109.94 | 104.31 | 27.15 | 153.18 | 72.36 | 74.81 | 122.77 | 56.32 | 76.12 | 101.66 | 36.59 | 63.38 | 64.76 | 47.19 | 49.41 | 45.4 | 58.75 | 72.53 | 52.17 | 88.64 | 33.15 | 50.21 | 47.97 | 73.95 | 109.02 | 71.86
61.18 | 93.9 | 63.3 | 86.75 | 189.26 | 100.87 | 28.71 | 175.67 | 96.15 | 50.29 | 101.26 | 99.51 | 35.73 | 146.7 | 77.55 | 111.2 | 99.08 | 43.25 | 72.71 | 73.44 | 42.26 | 66.66 | 46 | 57.26 | 52.76 | 61.76 | 71.02 | 90.63 | 59 | 59.92 | 55.67 | 43.49 | 31.56 | 58.02 | 91.04 | 63.82
56.46 | 46.9 | 58.69 | 57.69 | 180.64 | 99.6 | 37.31 | 67.15 | 68.83 | 45.87 | 104.98 | 93.83 | 41.53 | 318.84 | 82.59 | 127.38 | 112.48 | 48.7 | 57.27 | 86.88 | 31.02 | 65.37 | 49.49 | 49.37 | 40.26 | 85.38 | 65.14 | 75.77 | 59 | 59.92 | 29.65 | 47.95 | 38.37 | 68.67 | 84.85 | 53.33
61.18 | 69.86 | 69.46 | 126.46 | 209.41 | 104.72 | 56.68 | 140.09 | 106.46 | 57.43 | 113.36 | 64.3 | 34.73 | 193.3 | 97.79 | 97.54 | 91.12 | 37.47 | 71.9 | 84.98 | 42.26 | 48.94 | 43.94 | 42.79 | 62.52 | 42 | 67.94 | 71.73 | 77.53 | 68.55 | 31.67 | 44.14 | 31.23 | 85.94 | 85.17 | 60.23
70.56 | 85.79 | 47.05 | 114.79 | 194.04 | 107.23 | 38.45 | 110.28 | 123.13 | 57.68 | 130.27 | 100.72 | 34.41 | 239.61 | 74.44 | 113.23 | 85.33 | 41.21 | 66.09 | 98.36 | 34.36 | 47.16 | 44.98 | 56.72 | 40.14 | 95.71 | 49.51 | 81.39 | 57.37 | 69.51 | 37.18 | 54.24 | 35.74 | 68.67 | 89.49 | 62.47
75.03 | 81.12 | 72.57 | 91.27 | 152.32 | 130.37 | 35.76 | 108.88 | 117.73 | 45.87 | 149.24 | 91.1 | 33.5 | 330.65 | 86.21 | 104.21 | 97.05 | 45.11 | 61.13 | 92.05 | 42.77 | 52.58 | 47.44 | 63.18 | 35.2 | 66.66 | 55.66 | 94.33 | 57.94 | 62.39 | 40.26 | 65.53 | 41.53 | 82.05 | 61.82 | 57.27
74.42 | 103.97 | 54.74 | 99.26 | 132.31 | 84.64 | 34.14 | 108.88 | 132.58 | 54.9 | 157.44 | 81.55 | 38.45 | 305.59 | 86.49 | 104.21 | 108.77 | 45.11 | 72.46 | 86.25 | 35.17 | 53.92 | 51.43 | 54.94 | 40.4 | 69.38 | 68.35 | 68.28 | 62.81 | 54.7 | 30.41 | 44.14 | 43.09 | 73.96 | 66.79 | 62.83
92.02 | 92.91 | 65.54 | 110.03 | 87.16 | 96.07 | 37.7 | 152.16 | 93.49 | 49.16 | 80.53 | 91.52 | 33.19 | 276.83 | 74.68 | 77.02 | 89.43 | 33.93 | 54.19 | 93.78 | 50.64 | 50.09 | 54.58 | 36.32 | 38.6 | 75.13 | 60.67 | 74.27 | 70.61 | 86.85 | 29.01 | 45.84 | 42.72 | 75.6 | 101.13 | 67.37
64.72 | 115.49 | 72.29 | 85.67 | 129.99 | 149.46 | 31.09 | 119.92 | 74.65 | 50.3 | 88.42 | 83.79 | 45.21 | 275.3 | 72.92 | 164.72 | 118.41 | 55.31 | 78.03 | 89.7 | 44.31 | 42.99 | 46.58 | 43.51 | 37.58 | 64.25 | 71.02 | 94.33 | 66.8 | 68.55 | 38.72 | 37.37 | 43.03 | 73.23 | 66.87 | 45.86
54.11 | 72.35 | 74.49 | 116.86 | 146.42 | 166.09 | 26.66 | 161.73 | 121 | 42.99 | 82.85 | 67.95 | 26.46 | 297.99 | 95.28 | 107.86 | 112.14 | 53.01 | 62.47 | 101.7 | 55.62 | 70.39 | 51.7 | 49.74 | 48.44 | 71.02 | 80.29 | 75.78 | 79.62 | 94.69 | 51.13 | 49.33 | 30.46 | 78.43 | 96.05 | 59.48
53.77 | 95.92 | 75.67 | 77.42 | 161.63 | 146.82 | 38.45 | 142.3 | 88.53 | 42.99 | 111.33 | 87.23 | 32.2 | 251.29 | 74.21 | 205.42 | 101.46 | 53.24 | 78 | 91.09 | 42.92 | 45.4 | 62.28 | 29.93 | 51.31 | 82.06 | 77.2 | 60.79 | 67.31 | 74.08 | 52.47 | 38.59 | 33.73 | 83.87 | 72.86 | 49.52
93.77 | 143.87 | 61.64 | 65.51 | 139.39 | 194.62 | 48 | 142.18 | 96.46 | 41.64 | 99.01 | 74.6 | 33.48 | 268.88 | 72.07 | 169.57 | 87.17 | 39.82 | 57.26 | 60.69 | 57.18 | 41.47 | 40.68 | 38.92 | 43.88 | 37.31 | 77.2 | 53.59 | 93.93 | 50.09 | 28.33 | 47.86 | 34.73 | 63.03 | 98.85 | 68.68
119.52 | 103.52 | 46.05 | 104.92 | 200.52 | 82.8 | 55.68 | 138.39 | 109.76 | 45.87 | 89.92 | 73.12 | 40.24 | 323.18 | 79.75 | 190.71 | 77.65 | 45 | 60.66 | 78.47 | 38.85 | 48.06 | 50.65 | 39.42 | 36.82 | 59.4 | 62.45 | 68.28 | 61.58 | 96.15 | 36.04 | 59.09 | 29.84 | 59.14 | 112.09 | 57.65
79.75 | 114.44 | 65.51 | 94.58 | 223.25 | 123.52 | 60.79 | 124.23 | 101.98 | 45.87 | 80.53 | 107.8 | 30.89 | 244.18 | 86.37 | 111.22 | 91.74 | 58.78 | 51.48 | 90.26 | 41.8 | 50.93 | 47.42 | 56.28 | 37.19 | 62.98 | 50.93 | 77.62 | 84.92 | 76.77 | 33.15 | 47.66 | 38.58 | 54.54 | 106.45 | 67.37
76.06 | 121.37 | 54.13 | 58.15 | 167.91 | 104.24 | 52.78 | 116.42 | 116.67 | 45.24 | 61.76 | 73.77 | 37.07 | 208.68 | 61.36 | 70.57 | 103.03 | 45.3 | 56.77 | 86.87 | 36.59 | 60.92 | 54.7 | 32.43 | 35.21 | 42.69 | 51.39 | 71.52 | 83.62 | 94.69 | 34.52 | 42.17 | 43.75 | 70.03 | 107.98 | 60.95
133.71 | 116.9 | 70.09 | 100.08 | 205.27 | 122.99 | 42.98 | 136.17 | 104.92 | 52.5 | 87.76 | 73.48 | 33.91 | 167.86 | 50.58 | 116.83 | 139.69 | 49.16 | 61.14 | 104.67 | 47.43 | 60.84 | 46.58 | 51.93 | 37.09 | 61.78 | 66.66 | 64.2 | 112.37 | 93.93 | 24.89 | 38.69 | 30.47 | 59.14 | 81.76 | 57.65
116.97 | 125.07 | 70.7 | 76.06 | 134.63 | 160.14 | 45.24 | 134.25 | 70.89 | 50.3 | 144.18 | 68.56 | 33.07 | 59.19 | 73.8 | 130.66 | 91.01 | 33.76 | 74.65 | 91.02 | 41.28 | 43.4 | 79.46 | 51.89 | 46.3 | 71.04 | 49.41 | 90.66 | 75.23 | 72.78 | 34 | 39.35 | 42.06 | 109.1 | 86.49 | 81.49
39.07 | 112.5 | 87.83 | 101.74 | 141.33 | 140.98 | 53.31 | 93.73 | 82.96 | 45.56 | 130.28 | 93.46 | 31.56 | 97.78 | 96.31 | 127.14 | 115 | 36.94 | 56.27 | 93.3 | 36.32 | 53.13 | 61.73 | 33.88 | 57.43 | 56.94 | 43.34 | 91.74 | 68.6 | 50.09 | 32.82 | 50.1 | 39.71 | 59.49 | 80.33 | 66.53
136.33 | 150.27 | 65.31 | 74.95 | 143.02 | 147.01 | 47.68 | 119.92 | 83.03 | 35.76 | 79.08 | 72.63 | 14.97 | 121.87 | 96.43 | 103.9 | 143.17 | 29.32 | 80.51 | 88.26 | 40.81 | 50.09 | 51.44 | 45.65 | 52.59 | 77.59 | 64.92 | 70.14 | 90.73 | 62.24 | 36.01 | 41.57 | 50.02 | 80.08 | 85.64 | 38.26
142.1 | 187.73 | 65.68 | 91.84 | 209.22 | 108.55 | 42.98 | 113.78 | 86.97 | 50.3 | 92.61 | 78.59 | 30.54 | 167.36 | 66.42 | 118.25 | 123.38 | 44.96 | 56.26 | 67.6 | 38.4 | 51.48 | 71.75 | 41.98 | 43.26 | 64.92 | 83.43 | 83.29 | 56.81 | 81.79 | 29.49 | 48.75 | 30 | 66.53 | 96.67 | 46.34
130.08 | 130.01 | 81.82 | 90.82 | 163.93 | 105.66 | 40.6 | 134.86 | 69.23 | 37.71 | 115.37 | 67.12 | 37.62 | 177.19 | 82.72 | 73.68 | 118.08 | 71.18 | 67.12 | 70.74 | 31.22 | 49.15 | 48.54 | 53.86 | 45.9 | 65.74 | 59 | 65.09 | 78.38 | 93.62 | 49.6 | 49.51 | 28.13 | 70.24 | 83.69 | 71.16
128.99 | 159.48 | 108.78 | 73.48 | 160.7 | 158.06 | 45.24 | 116.42 | 126.22 | 38.44 | 96.05 | 69.44 | 28.41 | 153.78 | 89.8 | 78.11 | 98.33 | 41.08 | 57.21 | 74.03 | 38.07 | 54.7 | 45.59 | 44.08 | 36.14 | 73.93 | 71.29 | 84.32 | 64.35 | 80.7 | 40.86 | 52.5 | 39.1 | 95.45 | 86.44 | 50.08
73.78 | 151.57 | 94.86 | 98.89 | 172.96 | 146.6 | 41.64 | 127.9 | 144.57 | 49.15 | 105.15 | 43.72 | 29.94 | 162.75 | 96.67 | 98.41 | 130.73 | 27.01 | 66.89 | 94.63 | 30.05 | 50.73 | 37.99 | 42.79 | 32.24 | 61.78 | 49.51 | 67.45 | 88.67 | 69.33 | 36.17 | 39.53 | 39.69 | 88.36 | 69.23 | 63.05
71.94 | 139.37 | 46.95 | 99.3 | 267.25 | 157.7 | 50.29 | 115.94 | 90.84 | 54.9 | 91.15 | 59.66 | 34.92 | 171.63 | 81.33 | 133.19 | 106.96 | 52.97 | 58.88 | 71.04 | 30.26 | 52.91 | 45.01 | 36.72 | 56.53 | 57.29 | 49.41 | 78.73 | 69.24 | 107.94 | 25.46 | 51.9 | 35.73 | 104.81 | 73.59 | 61.43
66.14 | 162.54 | 59.18 | 76.33 | 170.02 | 112.77 | 45.86 | 100.72 | 170.3 | 43.97 | 74.11 | 89.49 | 33.39 | 157.02 | 112.36 | 101.76 | 157.67 | 38.43 | 66.08 | 77.17 | 44.77 | 50.09 | 40.19 | 40.09 | 42.69 | 54.72 | 71.29 | 88.27 | 90.74 | 77.48 | 33.72 | 48.47 | 54 | 75.9 | 100.11 | 50.82
121.73 | 115.31 | 34.11 | 98.62 | 185.05 | 95.32 | 43.96 | 90.78 | 121.46 | 42.99 | 87.32 | 77.93 | 36.4 | 170.7 | 91.95 | 106.3 | 96.13 | 63.69 | 51.12 | 55.34 | 51.74 | 39.63 | 55.03 | 48.98 | 51.86 | 63.3 | 52.57 | 76.9 | 91.45 | 78.96 | 43.34 | 58.01 | 43.53 | 78.53 | 79.47 | 65.76
84.2 | 145.79 | 77.44 | 84.27 | 210.39 | 90.5 | 55.68 | 114.94 | 109.06 | 42.99 | 105.53 | 86.21 | 42.36 | 99.17 | 93.65 | 74.79 | 110.99 | 52.45 | 43.15 | 68.39 | 38.94 | 58.46 | 58.78 | 65.56 | 46.45 | 47.24 | 43.88 | 86.81 | 86.82 | 83.68 | 40.26 | 42.58 | 40.77 | 78.14 | 100.64 | 52.9
99.69 | 149.04 | 58.79 | 93.31 | 255.89 | 87.06 | 37.69 | 150.89 | 133.35 | 40.61 | 80.25 | 82.86 | 41.53 | 101.34 | 80.94 | 123.79 | 103.69 | 67.44 | 57.21 | 100.15 | 36.85 | 59.6 | 55.66 | 47.2 | 41.98 | 49.33 | 69.36 | 109.93 | 65.36 | 72.52 | 44.21 | 38.86 | 44.62 | 81.44 | 104.96 | 51.8
81.38 | 97.19 | 46.32 | 94.56 | 191.55 | 147.35 | 48 | 129.7 | 101.36 | 47.69 | 87.32 | 65.06 | 44.04 | 88.15 | 103.86 | 112.19 | 101.36 | 56.97 | 57.77 | 68.22 | 31.22 | 72.03 | 44.27 | 55.86 | 46.95 | 61.69 | 62.07 | 90.8 | 84.25 | 94.69 | 36.7 | 53.31 | 46.77 | 98.78 | 89.86 | 51.1
103.37 | 160.64 | 50.79 | 122.98 | 168.97 | 118.25 | 41.64 | 150.61 | 132.13 | 52.78 | 81.23 | 69.85 | 35.83 | 117.76 | 69.89 | 100.63 | 96.32 | 58.64 | 73.03 | 93.74 | 44.74 | 59.19 | 41.15 | 54.31 | 41.99 | 60.9 | 54.01 | 86.79 | 75.12 | 90.54 | 37.69 | 35.91 | 48.1 | 73.15 | 100.34 | 62.83
89.42 | 100.65 | 49.63 | 132.44 | 268.85 | 105.91 | 38.44 | 88.59 | 127.95 | 49.16 | 72.01 | 97.82 | 33.48 | 139.78 | 76.06 | 127.37 | 120.88 | 50.26 | 46.74 | 97.31 | 39.33 | 53.32 | 49.46 | 52.28 | 31.78 | 57.94 | 59.31 | 60.79 | 77.26 | 91.91 | 38.59 | 49.84 | 45.57 | 76.28 | 89.2 | 38.83
82.87 | 137.13 | 41.94 | 115.2 | 235.03 | 139.75 | 42.99 | 136.71 | 148.49 | 52.78 | 58.59 | 87.41 | 30.44 | 107.44 | 87.09 | 92.55 | 139.59 | 50.4 | 56.2 | 86.91 | 46.48 | 51.21 | 41.47 | 71.64 | 29.13 | 49.04 | 49.51 | 75.77 | 81.49 | 78.73 | 38.72 | 40.05 | 42.21 | 94.29 | 80.54 | 39.2
117.66 | 155.75 | 57.65 | 107.93 | 196.5 | 134.79 | 54.89 | 128.37 | 137.21 | 38.44 | 138.77 | 83.71 | 29.14 | 125.82 | 77.87 | 85.31 | 113.13 | 42.75 | 53.12 | 83.01 | 49.27 | 62.25 | 40.66 | 63.41 | 50.63 | 57.86 | 49.79 | 83.29 | 81.63 | 77.51 | 46.95 | 38.72 | 53.5 | 92.69 | 84.92 | 58.14
131.25 | 97.65 | 62.24 | 120.24 | 275.47 | 127.74 | 47.68 | 122.81 | 133.07 | 37.7 | 101.85 | 96.3 | 33.39 | 99.17 | 125.28 | 95.78 | 85.34 | 56.96 | 62.08 | 77.47 | 33.04 | 72.82 | 43.81 | 48.99 | 43.66 | 47.96 | 58.98 | 76.9 | 71.37 | 70.38 | 36 | 44.21 | 63.53 | 95.22 | 87.92 | 65.06
102.96 | 90.53 | 46.06 | 101.21 | 167.68 | 100.87 | 45.56 | 128.37 | 89.8 | 34.14 | 66.51 | 53.35 | 32 | 101.14 | 127.47 | 74.81 | 103.03 | 45.92 | 59.42 | 92.78 | 43.51 | 68.8 | 37.99 | 58.4 | 41.53 | 46.32 | 74.37 | 113.36 | 102.23 | 64.93 | 23.36 | 43.5 | 56.26 | 64.85 | 84 | 46.02
100.42 | 144.57 | 66.66 | 62.51 | 431.7 | 98.26 | 45.87 | 108.89 | 83.67 | 53.32 | 91.79 | 79.58 | 29.14 | 130.17 | 70.14 | 93.74 | 131.69 | 39.82 | 62.99 | 77.32 | 37.39 | 61.37 | 61.83 | 42.94 | 38.2 | 57.37 | 74.37 | 80.17 | 112.14 | 76.32 | 40.14 | 45.01 | 66.43 | 68.67 | 89.45 | 66.5
102.96 | 155.43 | 56.13 | 100.28 | 312.13 | 86.74 | 30.16 | 133.41 | 88.49 | 64.22 | 108 | 63.89 | 28.9 | 131.16 | 83.78 | 83.61 | 90.22 | 48.01 | 43.89 | 85.78 | 36.85 | 63.6 | 57.53 | 39.32 | 31.79 | 42.89 | 52.49 | 78.71 | 84.27 | 89.43 | 25.87 | 41.71 | 32.67 | 61.54 | 94.6 | 53.06
63.11 | 140.19 | 66.68 | 89.65 | 261.25 | 104.1 | 49.15 | 127.9 | 83.78 | 47.69 | 83.96 | 80.42 | 34.92 | 140.88 | 58.59 | 52.89 | 115.75 | 48.7 | 64.33 | 109.96 | 49.74 | 50.73 | 60.99 | 49.14 | 35.63 | 67.03 | 58.75 | 82.75 | 92.36 | 48.64 | 30.41 | 39.83 | 35.74 | 72.76 | 81.76 | 43.42
53.43 | 160.59 | 63.6 | 78.64 | 322.03 | 100.9 | 47.68 | 122.76 | 128.57 | 60.79 | 77.36 | 67.95 | 29.02 | 137.72 | 49.89 | 104.16 | 62.47 | 60.32 | 57.27 | 94.98 | 31.22 | 65.09 | 56.93 | 34.02 | 28.47 | 62.01 | 52.57 | 85.45 | 84.13 | 66.22 | 40.6 | 40.08 | 39.64 | 80.36 | 79.76 | 62
73.42 | 119.68 | 57.13 | 118.2 | 344.81 | 118.31 | 38.82 | 129.7 | 115.05 | 53.32 | 118.6 | 94.58 | 30.44 | 92.39 | 57.56 | 70.57 | 139.57 | 55.33 | 45.58 | 80.97 | 36.72 | 61.56 | 55.52 | 51.52 | 41.2 | 65.96 | 83.89 | 64.41 | 95.62 | 42.98 | 42.13 | 43.5 | 52.42 | 85.17 | 76.74 | 63.03
87.09 | 107.58 | 57.15 | 65.71 | 221.77 | 124.27 | 45.56 | 112.86 | 85.15 | 30.16 | 126.69 | 72.63 | 38.64 | 157.94 | 60.35 | 95.2 | 103.54 | 75.51 | 34.89 | 94.63 | 22.68 | 46.56 | 39.17 | 40.82 | 47.05 | 68.86 | 76.68 | 79.26 | 91.9 | 90.66 | 33.85 | 53.49 | 54.39 | 45.86 | 70.65 | 64.75
92.6 | 101.99 | 68.93 | 91.99 | 247.49 | 148.01 | 40.61 | 146.06 | 109.58 | 42.99 | 97.62 | 81.62 | 36.6 | 136.26 | 74.95 | 74.05 | 104.12 | 57.05 | 43.24 | 70.62 | 38.69 | 52.58 | 56.59 | 40.32 | 52.56 | 59.95 | 104.95 | 98.01 | 72.92 | 83.34 | 31.67 | 44.87 | 46.92 | 85.17 | 76.49 | 53.06
117.89 | 111.83 | 75.41 | 101.57 | 317.12 | 137.28 | 35.77 | 104.51 | 89.95 | 49.17 | 101.26 | 96.94 | 28.29 | 136.8 | 104.62 | 94.64 | 81.58 | 56.23 | 46.04 | 98.13 | 41.28 | 74.37 | 43.96 | 47.84 | 64.41 | 53.31 | 52.59 | 102.42 | 105.09 | 75.4 | 40.52 | 31.25 | 55.04 | 77.12 | 64.35 | 53.06
112.77 | 96.49 | 70.38 | 55.74 | 250.85 | 126.22 | 40.61 | 152.19 | 96.58 | 55.68 | 87.34 | 72.65 | 34.5 | 138.66 | 111.19 | 87.22 | 128.98 | 95.73 | 55.68 | 67.62 | 42.36 | 62.01 | 54.08 | 58.23 | 46.96 | 73.8 | 66.01 | 105.04 | 44.81 | 72.75 | 33.01 | 38.61 | 37.47 | 74.84 | 108.52 | 51.81
79.68 | 81.97 | 58.79 | 82.56 | 243.34 | 140.32 | 53.57 | 133.29 | 104.03 | 49.15 | 89.92 | 56.35 | 32.3 | 190.49 | 71.3 | 66.89 | 81.1 | 55.09 | 61.56 | 83.58 | 23.65 | 59.2 | 38.67 | 35.18 | 50.26 | 71.63 | 96.97 | 105.04 | 78.23 | 104.73 | 30.86 | 33.95 | 47.43 | 78.14 | 109.2 | 52.9
92.81 | 111.89 | 57.21 | 107.05 | 173.78 | 131.28 | 57.43 | 145.52 | 111.67 | 50.3 | 108 | 76.24 | 29.94 | 156.74 | 83.79 | 79.51 | 112.02 | 58.16 | 39.79 | 77.17 | 40.84 | 69.98 | 58.18 | 17.93 | 53.49 | 69.8 | 111.53 | 93.13 | 95.19 | 58.23 | 25.87 | 44.88 | 41.45 | 82.05 | 92.05 | 57.27
96.95 | 88.71 | 54.24 | 80.38 | 205.38 | 117.98 | 49.17 | 169.55 | 98.79 | 34.14 | 80.53 | 91.15 | 34.73 | 156.18 | 81.04 | 45.51 | 112.27 | 60.67 | 44.3 | 77.47 | 44.77 | 88.78 | 41.47 | 45.05 | 52.68 | 44.96 | 86.96 | 94.92 | 86.32 | 61.33 | 35.91 | 44.88 | 70.33 | 60.22 | 97.92 | 54.54
82.72 | 164.28 | 57.94 | 124.31 | 229.7 | 144.46 | 45.55 | 141.33 | 93.74 | 50.59 | 133.32 | 84.12 | 31.86 | 165.51 | 65.77 | 92.55 | 97.31 | 65.43 | 51.13 | 78.22 | 32.38 | 69.98 | 46.3 | 49 | 49.04 | 59.31 | 92.68 | 84.3 | 77.55 | 86.81 | 35.91 | 47.89 | 41.05 | 80.72 | 96.63 | 48.77
62.51 | 170.95 | 77.7 | 72.36 | 212.8 | 165.7 | 50.57 | 115.94 | 151.03 | 54.9 | 122.25 | 73.77 | 46.98 | 131.12 | 119.62 | 80.92 | 152.71 | 61.36 | 77.66 | 100.08 | 54.6 | 55.68 | 57.5 | 35.18 | 73.32 | 58.26 | 64.92 | 49.16 | 64.52 | 71.79 | 22.11 | 43.26 | 33.07 | 68.11 | 69.51 | 49.66
86.3 | 181.38 | 69.95 | 98.62 | 158.83 | 113.1 | 41.64 | 128.53 | 133.07 | 45.87 | 137.11 | 89.49 | 43.79 | 120.77 | 86.34 | 113.96 | 88.63 | 47.68 | 68.53 | 96.32 | 47.55 | 45.56 | 35.83 | 42.32 | 47.66 | 62.52 | 96.88 | 109.91 | 61.58 | 90.69 | 31.03 | 60.22 | 44.06 | 75.59 | 92.05 | 51.23
125.77 | 84.86 | 86.42 | 80.45 | 274.69 | 161.98 | 42.64 | 107.25 | 94.79 | 50.3 | 78.12 | 74.69 | 31.86 | 132.43 | 86.21 | 91.02 | 103.53 | 44.96 | 63.59 | 109.92 | 33.66 | 66.66 | 48.81 | 48.99 | 45.59 | 54.3 | 89.06 | 96.1 | 73.66 | 95.58 | 22.11 | 44.8 | 55.07 | 72.78 | 81.76 | 56.61
76.16 | 87.63 | 63.98 | 130.56 | 131.96 | 124.42 | 31.09 | 114.97 | 130.91 | 52.52 | 105.49 | 63.24 | 36.5 | 148.66 | 103 | 90.1 | 118.37 | 37.88 | 50.85 | 102.22 | 52.86 | 37.7 | 47.43 | 40.59 | 58.18 | 40.14 | 85.16 | 96.11 | 61.24 | 59.92 | 27.95 | 49.43 | 48.68 | 96.45 | 94.87 | 48.77
80 | 81.26 | 64.91 | 89.88 | 216.42 | 127.2 | 32.44 | 112.39 | 113.03 | 54.89 | 116.51 | 66.42 | 43.08 | 126.64 | 107.47 | 107.13 | 129.34 | 39.11 | 59.85 | 93.65 | 38.4 | 62.76 | 49.47 | 64.54 | 52.24 | 67.88 | 52.59 | 80.7 | 48.99 | 86.85 | 17.26 | 51.76 | 49.39 | 87.68 | 95.23 | 62.01
77.29 | 68.04 | 65.14 | 75.62 | 232.73 | 52.38 | 50.59 | 156.99 | 76.78 | 55.68 | 121.64 | 69.64 | 30.86 | 137.72 | 90.82 | 107.13 | 141.72 | 45.11 | 51.97 | 77.32 | 58.01 | 68.34 | 46.58 | 52.29 | 46.94 | 56.2 | 77.2 | 102.95 | 51.37 | 79.27 | 23.15 | 39.7 | 43.68 | 56.24 | 75.97 | 51.24
115.37 | 85.86 | 61.84 | 82.29 | 233.07 | 155.04 | 31.09 | 163.14 | 95.25 | 57.42 | 88.42 | 82.62 | 44.77 | 146.8 | 86.84 | 90.07 | 112.11 | 54.03 | 58.45 | 89.37 | 32.42 | 54.97 | 55.03 | 52.76 | 48.36 | 55.23 | 65.51 | 98.01 | 61.22 | 72.78 | 27.78 | 63.46 | 38.37 | 82.23 | 97.62 | 52.91
87.27 | 56.42 | 67.67 | 81.55 | 175.48 | 131.35 | 40.61 | 142.3 | 127.94 | 52.78 | 80.51 | 49.89 | 38.37 | 160.76 | 88.39 | 68.94 | 122.92 | 46.37 | 72.71 | 78.53 | 44.52 | 56.55 | 51.07 | 43.82 | 44.56 | 57.69 | 67.71 | 101.88 | 44.33 | 100.94 | 23.16 | 43.5 | 27.25 | 74.84 | 105.71 | 58.14
73.3 | 56.07 | 50.1 | 79.29 | 238.95 | 117.91 | 41.64 | 200.72 | 96.29 | 34.14 | 102.19 | 53.35 | 33.48 | 179.17 | 95.06 | 92.5 | 119.75 | 38.21 | 54.59 | 82.95 | 40.18 | 54.97 | 57.5 | 39.8 | 56.2 | 41.2 | 65.43 | 98.31 | 77.26 | 93.48 | 29.28 | 42.8 | 36.9 | 100.21 | 87.99 | 61.39
76.17 | 49.42 | 59.41 | 92.15 | 187.61 | 139.13 | 50.57 | 143.49 | 100.02 | 50.3 | 88.42 | 80.45 | 38.53 | 141.13 | 89.69 | 116.09 | 118.41 | 37.65 | 61.56 | 59.83 | 46.92 | 64.93 | 37.11 | 54.22 | 43.26 | 83.95 | 43.88 | 107.31 | 75.12 | 58.71 | 26.25 | 48.07 | 54.49 | 85.18 | 96.34 | 60.95
107.49 | 80.74 | 66.81 | 103.91 | 262.15 | 106.72 | 45.55 | 101.5 | 91.15 | 49.16 | 94.06 | 76.78 | 41.41 | 128.64 | 94.47 | 92.55 | 105.48 | 33.72 | 57.21 | 53.24 | 34.36 | 41.64 | 55.42 | 49.4 | 42.14 | 49.04 | 59.37 | 83.44 | 87.43 | 87.95 | 35.63 | 40.05 | 56.16 | 82.23 | 91.21 | 51.1
96.99 | 191.58 | 83.96 | 88.49 | 256.07 | 88.85 | 47.69 | 145.52 | 75.59 | 57.43 | 106.56 | 92 | 31.77 | 149.37 | 93.01 | 153.48 | 96.13 | 33.93 | 76.17 | 95.56 | 23.22 | 54.96 | 40.68 | 41.02 | 31.49 | 50.93 | 74.68 | 76.89 | 92.02 | 52.58 | 23.57 | 61.62 | 59.18 | 76.16 | 96.02 | 56.6
88.67 | 59.21 | 72.37 | 85.56 | 229.2 | 175.09 | 31.09 | 163.19 | 87.87 | 47.69 | 113.33 | 91.24 | 36.4 | 157.46 | 74.95 | 94.59 | 107.19 | 34.18 | 78.76 | 100.63 | 32.27 | 68.28 | 54.06 | 43.73 | 50.27 | 54.03 | 78.73 | 54.89 | 78.19 | 57.25 | 37.07 | 53.58 | 46.77 | 83.54 | 84.4 | 64.85
105.63 | 94.29 | 85.15 | 89.44 | 273.31 | 71.79 | 33.73 | 141.33 | 68.56 | 62.42 | 108 | 82.25 | 46.98 | 146.61 | 59.66 | 70.98 | 81.1 | 37.47 | 54.13 | 108.05 | 37.51 | 59.92 | 47.27 | 38.94 | 48.33 | 55.67 | 71.63 | 60.78 | 65.7 | 74.7 | 23.36 | 44.24 | 51.66 | 95.22 | 95.72 | 50.1
43.61 | 121.45 | 75.62 | 91.25 | 163.64 | 85.82 | 34.14 | 92.05 | 109.62 | 56.68 | 149.36 | 77.38 | 48.15 | 162.44 | 62.12 | 128.7 | 90.7 | 36.9 | 58.94 | 109.19 | 25.61 | 47.25 | 65.06 | 54.95 | 40.17 | 86.48 | 58.59 | 105.83 | 96.67 | 70.14 | 26.43 | 48.06 | 33.74 | 92.05 | 88.6 | 66.53
94.35 | 166.26 | 77.53 | 91.84 | 253.87 | 119.81 | 57.68 | 112.39 | 86.21 | 57.43 | 113.36 | 98.21 | 34.92 | 166.3 | 72.92 | 79.51 | 91.28 | 41.25 | 74.99 | 74.57 | 38.94 | 54.96 | 57.52 | 56.39 | 40.26 | 63.66 | 58.75 | 57.42 | 53.66 | 64.88 | 44.2 | 47.86 | 34.96 | 77.7 | 80.38 | 48.18
57.69 | 152.55 | 63.31 | 85.03 | 283.59 | 122.97 | 45.87 | 117.63 | 104.43 | 57.68 | 96.63 | 63.89 | 29.94 | 124.18 | 75.22 | 90.1 | 82.79 | 49.03 | 69.41 | 61.87 | 36.49 | 67.97 | 44.98 | 42.79 | 43.48 | 53.6 | 67.79 | 71.73 | 85.78 | 69.97 | 29.98 | 47.89 | 61.77 | 74.84 | 113.63 | 53.06
95.85 | 152.73 | 59.18 | 100.29 | 284.86 | 80.74 | 52.78 | 125.43 | 102.91 | 43.97 | 72.01 | 66.41 | 38.74 | 129.95 | 121.25 | 154.21 | 101.18 | 67.23 | 79.82 | 87.5 | 25.79 | 45.33 | 40.66 | 40.79 | 27.96 | 60.29 | 65.43 | 72.51 | 80.84 | 55.99 | 27.31 | 43.92 | 45.63 | 69.92 | 91.04 | 48.77
107.87 | 152.55 | 63.47 | 102.92 | 257.82 | 110.67 | 67.86 | 97.36 | 102.96 | 38.45 | 95.83 | 56.34 | 28.62 | 166.88 | 104.56 | 107.13 | 81.22 | 52.45 | 59.42 | 93.3 | 24.57 | 63.6 | 69.5 | 57.26 | 37.17 | 43.59 | 61.76 | 74.25 | 86.01 | 59.92 | 29.12 | 41.48 | 46.75 | 70.22 | 101.35 | 80.81
128.71 | 157.73 | 59.59 | 93.63 | 209.92 | 111.15 | 60.79 | 112.36 | 101.27 | 41.64 | 94.06 | 67.12 | 33.91 | 141.3 | 90.39 | 103.93 | 95.36 | 58.64 | 72.26 | 86.55 | 30.53 | 57.25 | 46 | 51.53 | 49.43 | 33.97 | 62.45 | 84.29 | 77.55 | 87.99 | 29.29 | 34 | 45.26 | 96.11 | 87.47 | 62.46
154.17 | 164.52 | 77.22 | 101.93 | 247.18 | 115.5 | 45.87 | 110.28 | 115.32 | 38.45 | 72.28 | 94.12 | 39.27 | 160.06 | 98.19 | 141.11 | 83.47 | 53.66 | 80.51 | 68.84 | 42.32 | 59.62 | 52.47 | 40.1 | 25.13 | 57.85 | 43.34 | 62.18 | 97.46 | 78.06 | 40.15 | 49.26 | 55.06 | 90.55 | 78.34 | 65.53
127.92 | 128.39 | 67.24 | 98.06 | 251.69 | 112.16 | 50.59 | 159.81 | 113.27 | 45.87 | 111.33 | 53.35 | 34.62 | 117.71 | 82.72 | 83.61 | 109.32 | 62.26 | 67.68 | 101.7 | 34.5 | 59.62 | 75.01 | 41.8 | 56.68 | 77.59 | 67.94 | 69.32 | 64.52 | 57 | 33.26 | 38.22 | 52.66 | 64.75 | 77.78 | 71.84
123.58 | 80.8 | 49.04 | 109.38 | 233.88 | 121.56 | 49.15 | 133.29 | 132.64 | 55.68 | 111.17 | 92.67 | 34.02 | 133.35 | 77.91 | 117.1 | 60.8 | 52.74 | 54.19 | 100.18 | 41.8 | 44.36 | 49.46 | 45.65 | 46.32 | 49.51 | 61.84 | 76.32 | 64.69 | 66.64 | 35.2 | 60.12 | 66.85 | 71.57 | 98.96 | 80.31
57.2 | 59.93 | 67.38 | 107.47 | 286.79 | 126.64 | 49.17 | 133.86 | 171.12 | 53.59 | 94.26 | 78.1 | 34.73 | 125.44 | 79.75 | 77.02 | 119.83 | 49.16 | 80.2 | 83.58 | 35.66 | 46.64 | 52.47 | 28.32 | 47.94 | 55.67 | 66.01 | 81.22 | 74.66 | 58.47 | 33.85 | 42.15 | 36.33 | 82.23 | 81.36 | 78.4
57.56 | 133.32 | 63.3 | 120.15 | 212.8 | 136.73 | 45.24 | 107.63 | 139.17 | 43.97 | 127.28 | 74.6 | 32.22 | 146.72 | 86.09 | 83.64 | 131.92 | 49.28 | 49.2 | 65.08 | 36.85 | 57.06 | 49.47 | 55.65 | 30.88 | 62.07 | 56.35 | 66.8 | 72.32 | 61.56 | 34.27 | 45.02 | 42.22 | 64.75 | 87.4 | 61.54
59.65 | 146.53 | 69.77 | 100.22 | 268.74 | 83.86 | 54.9 | 115.96 | 111.41 | 50.29 | 111.32 | 58.51 | 34.92 | 158.61 | 86.37 | 82.59 | 109.8 | 48.74 | 72.3 | 72.93 | 38.68 | 56.67 | 48.79 | 43.88 | 41.54 | 59.09 | 59.4 | 82.94 | 85.41 | 62.42 | 27.31 | 41.69 | 64.19 | 70.24 | 95.46 | 69.52
66.73 | 116.59 | 57.31 | 106.39 | 317.9 | 133.01 | 49.16 | 128.48 | 111.56 | 57.68 | 100.51 | 51.61 | 37.42 | 146.88 | 75.59 | 134.81 | 80.39 | 42.71 | 59.12 | 110.77 | 46.56 | 66.64 | 65.06 | 39.07 | 43.92 | 71.44 | 73.4 | 49.15 | 67.8 | 110.48 | 25.13 | 49.07 | 44.99 | 89.23 | 100.61 | 63.05
112.67 | 160.19 | 68.24 | 96.73 | 252.05 | 124.78 | 41.64 | 176.53 | 127.74 | 49.16 | 72.01 | 73.73 | 29.59 | 138.66 | 76.06 | 127.79 | 90.22 | 41.21 | 76.64 | 116.87 | 39.33 | 35.86 | 59.23 | 38.07 | 39.29 | 70.55 | 65.12 | 81.38 | 77.54 | 81.08 | 18.77 | 67.65 | 47.51 | 72.48 | 87.92 | 57.23
87.17 | 107.72 | 78.62 | 63.89 | 183.9 | 140.13 | 53.32 | 133.39 | 100.34 | 62.39 | 74.62 | 95.51 | 27.79 | 156.84 | 61.58 | 70.56 | 106.79 | 47.68 | 64.67 | 103.92 | 37.51 | 49.58 | 52.07 | 45.4 | 31.07 | 54.3 | 71.29 | 75.77 | 72.43 | 76.93 | 25.87 | 51.9 | 33.32 | 81.49 | 74.91 | 61.42
65.48 | 70.21 | 50.95 | 72.07 | 193.61 | 133.6 | 50.57 | 112.39 | 122.3 | 49.17 | 81.23 | 81.26 | 31.86 | 155.42 | 97.14 | 107.07 | 100.07 | 38.61 | 67.12 | 93.3 | 52.76 | 50.73 | 42.43 | 38.05 | 54.3 | 55.17 | 70.55 | 70.11 | 54.46 | 67.51 | 21.66 | 52.51 | 45.01 | 75.59 | 90.35 | 49.52
55.26 | 119.39 | 60.39 | 83.95 | 259.97 | 119.65 | 49.17 | 136.17 | 144.91 | 41.64 | 107.86 | 77.93 | 33.19 | 134.89 | 86.37 | 66.89 | 120.81 | 55.59 | 75.78 | 74.57 | 37.12 | 42.98 | 71.48 | 34.5 | 36.04 | 67.88 | 77.2 | 76.9 | 87.45 | 77.33 | 30.9 | 60.06 | 59.78 | 73.57 | 98.96 | 46.01
104.76 | 84.2 | 68.01 | 93.07 | 251.42 | 100.06 | 57.42 | 114.45 | 80.77 | 43.96 | 99.57 | 64.52 | 34.33 | 169.04 | 74.76 | 80.54 | 116.83 | 49.16 | 78.15 | 102.17 | 42.36 | 49.81 | 43.8 | 45.04 | 46.32 | 54.8 | 68.22 | 62.4 | 73.22 | 80.21 | 22.11 | 49.82 | 51.75 | 76.14 | 84.92 | 63.05
148.91 | 94.93 | 57.13 | 107.57 | 243.63 | 96.98 | 53.31 | 130.19 | 121.38 | 54.36 | 58.59 | 48.64 | 32.86 | 154.58 | 102.52 | 97.51 | 129.99 | 41.38 | 79.07 | 65.09 | 64.05 | 66.66 | 33.54 | 30.05 | 63.34 | 66.66 | 41.99 | 102.54 | 84.92 | 88.15 | 32.12 | 46.42 | 51.87 | 68.67 | 84.83 | 45.86
94.52 | 123.6 | 51.05 | 98.78 | 245 | 84.88 | 41.64 | 150.91 | 126.19 | 54.38 | 77.36 | 65.8 | 31.86 | 170.81 | 74.21 | 74.79 | 125.82 | 52.88 | 88.32 | 84.59 | 42.26 | 61.85 | 47.43 | 31.66 | 48.82 | 55.61 | 64.85 | 76.89 | 87.43 | 62.25 | 26.24 | 42.17 | 39.27 | 88.6 | 91.82 | 53.06
115.53 | 69.48 | 76.92 | 110.09 | 237.33 | 83.86 | 52.52 | 134.3 | 128.55 | 59.62 | 97.64 | 71.49 | 29.73 | 129.95 | 82.78 | 87.22 | 121.6 | 52.08 | 42.91 | 64.31 | 36.21 | 50.66 | 47.43 | 55.33 | 62.14 | 75.95 | 74.62 | 79.26 | 88.03 | 78.39 | 34.7 | 31.06 | 42.04 | 85.89 | 93.88 | 54.12
108.54 | 78.55 | 76.03 | 123.55 | 206.2 | 164.63 | 47.69 | 117.63 | 123.2 | 75.42 | 91.79 | 91.14 | 37.61 | 145.46 | 100.69 | 70.56 | 115.76 | 41.21 | 51.13 | 98.19 | 35.49 | 57.56 | 56.45 | 49.27 | 34 | 58.75 | 52.76 | 96.1 | 93.79 | 66.87 | 39.09 | 48.44 | 49.73 | 54.92 | 106.08 | 62.47
49.89 | 95.52 | 82.16 | 116.81 | 224.8 | 131.88 | 50.57 | 98.55 | 147.6 | 65.96 | 74.59 | 54.74 | 38.37 | 130.76 | 73.12 | 87.22 | 103.98 | 58.16 | 66.91 | 91.53 | 34.03 | 61.56 | 47.44 | 41.88 | 37.69 | 63.64 | 52.5 | 85.98 | 94.14 | 59.6 | 34.17 | 43.89 | 38.57 | 61.99 | 108.18 | 46.01
61.92 | 71.14 | 39.45 | 102.71 | 212.84 | 138.34 | 50.29 | 134.3 | 115.74 | 67.45 | 102.19 | 63.24 | 34.39 | 169.83 | 89.49 | 97.51 | 94.67 | 49.45 | 88.69 | 81.36 | 36.69 | 54.97 | 62.24 | 70.15 | 49.7 | 52.5 | 58.75 | 68.28 | 77.54 | 97.06 | 20.71 | 45.39 | 49.09 | 75.86 | 104.14 | 76.57
76.15 | 131.16 | 58.69 | 93.1 | 253.77 | 107.89 | 49.15 | 114.62 | 122.63 | 56.68 | 74.35 | 66.77 | 35.23 | 121.05 | 85.01 | 58.42 | 90.21 | 62.01 | 88.97 | 79.44 | 40.11 | 48.06 | 54.07 | 30.54 | 52.49 | 56.67 | 80.53 | 79.26 | 70.01 | 67.51 | 26.19 | 63.29 | 52.68 | 85.94 | 112.33 | 57.14
133.36 | 123.62 | 64.21 | 95.6 | 241.66 | 149.87 | 56.68 | 164.56 | 112.26 | 55.68 | 87.76 | 69.85 | 41.1 | 132.54 | 86.75 | 101.76 | 110.99 | 44.52 | 51.97 | 74.59 | 33.07 | 49.59 | 65.08 | 60.51 | 52.39 | 74.74 | 74.37 | 75.77 | 46.01 | 103.83 | 31.5 | 49.41 | 32.86 | 80.36 | 102.67 | 49.67
118.01 | 37.52 | 86.08 | 90.36 | 208.31 | 85.58 | 52.78 | 90.78 | 122.63 | 60.32 | 116.51 | 60.33 | 32.3 | 147.62 | 104.38 | 80.9 | 115.12 | 57.71 | 61.79 | 71.92 | 26.04 | 75.08 | 54.07 | 49.96 | 47.24 | 65.74 | 62.45 | 89.36 | 100.42 | 75.05 | 31.5 | 49.05 | 42.84 | 57.14 | 109.15 | 57.13
111.93 | 92.68 | 65.94 | 106.28 | 245.67 | 115.54 | 54.9 | 78.09 | 118.75 | 65.96 | 88.39 | 96.72 | 33.89 | 122.09 | 76.78 | 87.57 | 122.92 | 42.71 | 72.06 | 55.34 | 47.94 | 46.57 | 44.41 | 48.86 | 55.68 | 59.95 | 79.39 | 109.4 | 85.56 | 76.9 | 22.31 | 39.36 | 32.86 | 70.22 | 88.06 | 38.1
140.9 | 114.87 | 54.57 | 89.95 | 272.47 | 112.22 | 59.6 | 109.05 | 116.64 | 65.96 | 74.35 | 85.01 | 37.07 | 167.83 | 68.96 | 93.74 | 106.54 | 33.77 | 83.36 | 75.29 | 41.52 | 52.91 | 57.52 | 27.47 | 51.76 | 64.85 | 91.18 | 109.89 | 67.64 | 73.75 | 26.19 | 41.72 | 44.06 | 64.76 | 127.28 | 66.63
70.43 | 89.3 | 63.47 | 103.27 | 238.66 | 119.57 | 35.76 | 137.27 | 101.88 | 62.42 | 117.96 | 68.96 | 57.15 | 150.22 | 101.09 | 90.4 | 100.37 | 37.51 | 54.19 | 77.87 | 37.82 | 45.31 | 62.28 | 38.69 | 40.88 | 33.4 | 56.76 | 88.75 | 69.96 | 50.93 | 37.45 | 50.79 | 68.46 | 77.1 | 91.14 | 54.54
97.83 | 72.27 | 48.09 | 136.33 | 264.95 | 79.9 | 42.99 | 116.42 | 103.3 | 59.62 | 92.85 | 76.3 | 46.52 | 172.14 | 102.58 | 80.9 | 103.54 | 44.96 | 80.51 | 79.44 | 41.88 | 53.98 | 54.09 | 54.24 | 51.32 | 67.02 | 63.35 | 82.94 | 77.55 | 70.38 | 28.77 | 57.37 | 36.78 | 92.05 | 77.78 | 61.07
120.91 | 87.79 | 61.76 | 164.17 | 238.46 | 116.21 | 55.65 | 114.45 | 99.69 | 64.43 | 212.44 | 67.12 | 32.3 | 135.93 | 84.25 | 70.98 | 115.88 | 56.48 | 68.81 | 54.96 | 25.61 | 39.62 | 48.52 | 45.29 | 65.31 | 40.26 | 69.39 | 117.32 | 81.92 | 69.35 | 28.99 | 54.57 | 48.3 | 80.79 | 123.77 | 58.14
63.81 | 97.88 | 51.53 | 96.35 | 307.6 | 120.2 | 50.57 | 108.84 | 104.84 | 53.59 | 104.78 | 79.58 | 25.28 | 150.91 | 76.78 | 90.4 | 95.28 | 48.74 | 88.97 | 87.36 | 39.07 | 53.99 | 49.46 | 43.28 | 62.14 | 57.29 | 43.23 | 74.66 | 66.8 | 71.15 | 28.77 | 56.19 | 57.26 | 68.63 | 104.18 | 58.27
125.9 | 80.3 | 48.36 | 106.9 | 306.99 | 99.66 | 50.3 | 107.24 | 75.03 | 54.38 | 95.87 | 69.85 | 29.74 | 173.26 | 73.54 | 90.97 | 131.7 | 46.07 | 64.34 | 53.04 | 27.16 | 62.46 | 49.46 | 73.71 | 55.67 | 56.94 | 59.64 | 52.52 | 59.98 | 85.36 | 43.25 | 43.25 | 34.63 | 80.81 | 78.7 | 59.14
122.81 | 109.36 | 63.77 | 120.8 | 290.76 | 133.12 | 45.24 | 154.84 | 78.77 | 60.32 | 117.96 | 71.02 | 40.24 | 133.85 | 101.74 | 95.78 | 140.81 | 41.89 | 77.06 | 71.19 | 38.57 | 64.22 | 55.52 | 42.79 | 47.96 | 54.72 | 65.43 | 104.77 | 74.69 | 72.19 | 22.91 | 55.27 | 42.93 | 67.81 | 77.33 | 41.03
63.38 | 73.61 | 83.5 | 101.12 | 227.97 | 71.59 | 45.24 | 101.5 | 119.11 | 63.99 | 114.84 | 83.79 | 37.44 | 164.9 | 91.98 | 103.9 | 119.25 | 37.51 | 67.54 | 104.7 | 40.81 | 61.38 | 43.8 | 55.75 | 59.39 | 43.23 | 66.07 | 82.94 | 67.66 | 61.33 | 32.77 | 45.01 | 50.52 | 74.84 | 107.5 | 63.05
58.17 | 118.54 | 102.7 | 82.53 | 215.69 | 96.28 | 50.57 | 133.41 | 122.96 | 50.3 | 123.67 | 84.52 | 45.01 | 150.17 | 108.52 | 101.75 | 128.02 | 56.32 | 65.17 | 45.02 | 42.79 | 75.09 | 56.45 | 66.54 | 45.58 | 49.88 | 62.52 | 64.41 | 63.44 | 71.79 | 35.77 | 54.96 | 44.95 | 91.51 | 87.45 | 45.86
83.89 | 94.98 | 49.42 | 93.05 | 279.85 | 112.46 | 49.15 | 112.35 | 111.54 | 42.99 | 84 | 109.35 | 29.59 | 164.9 | 71.94 | 123.33 | 138.89 | 45.11 | 74.21 | 81.36 | 29 | 67.45 | 55.66 | 56.98 | 53.12 | 38.69 | 44.21 | 74.25 | 61.75 | 57 | 38.01 | 58.79 | 42.67 | 98.9 | 92.05 | 63.85
55.08 | 112.21 | 52.81 | 140.96 | 83.89 | 78.46 | 34.14 | 75.08 | 70.14 | 57.68 | 108.02 | 70.42 | 36.86 | 158.71 | 86.8 | 90.36 | 125.76 | 43.23 | 67.39 | 58.24 | 40.84 | 53.33 | 49.48 | 59.24 | 40.14 | 63.3 | 70.48 | 71.54 | 72.32 | 68.55 | 21.69 | 54.38 | 27.91 | 79.54 | 87.58 | 44.42
39.65 | 75.24 | 63.3 | 131.38 | 288.68 | 120.25 | 45.87 | 98.57 | 91.49 | 49.15 | 105.72 | 79.82 | 37.25 | 140.85 | 72.96 | 107.12 | 102.2 | 39.11 | 74.01 | 77.17 | 37.38 | 59.62 | 45.57 | 66.16 | 56.92 | 40.88 | 74.62 | 74.85 | 66.78 | 69.17 | 18.25 | 52.81 | 31.81 | 102.47 | 81.35 | 44.42
34.06 | 55.85 | 47.36 | 85.84 | 289 | 119.52 | 53.32 | 86.84 | 137.54 | 50.57 | 133.32 | 85.3 | 27.27 | 160.76 | 74.57 | 90.07 | 105.06 | 52.98 | 67.71 | 85.78 | 33.36 | 64.49 | 54.07 | 66.07 | 39.57 | 60.82 | 80.17 | 76.9 | 75.12 | 89.43 | 39.07 | 53.71 | 46.93 | 77.04 | 94.38 | 48.16
62.25 | 147.12 | 67.88 | 139.06 | 259.21 | 110.45 | 38.44 | 78.86 | 134.92 | 50.57 | 101.27 | 74.21 | 34.63 | 113.91 | 83.03 | 90.4 | 130.31 | 34.18 | 56.46 | 69.4 | 36.69 | 53.31 | 46.3 | 44.41 | 61.12 | 52.47 | 66.51 | 68.28 | 69.24 | 55.99 | 30.56 | 74.93 | 43.68 | 85.17 | 112.85 | 85.94
66.92 | 162.61 | 52.09 | 86.45 | 280.05 | 104.59 | 41.64 | 93.73 | 97.08 | 41.64 | 113.51 | 86.84 | 37.44 | 157.46 | 87.87 | 113.16 | 126.65 | 53.01 | 64.46 | 71.91 | 52.29 | 60.16 | 46.3 | 54.95 | 38.6 | 71.87 | 58.26 | 94.92 | 58.51 | 81.22 | 31.87 | 51.13 | 63.53 | 77.04 | 100.11 | 40.48
107.54 | 90.58 | 49.07 | 64 | 146.8 | 89.75 | 49.17 | 101.5 | 142.52 | 41.64 | 144.14 | 103.83 | 23.56 | 131.7 | 90.87 | 105.02 | 107.97 | 35.34 | 56.2 | 81.99 | 36.22 | 74.08 | 48.81 | 35.18 | 40.88 | 61.53 | 49.79 | 91.74 | 63.16 | 70.57 | 37.05 | 44.21 | 44.48 | 72.48 | 102.48 | 43.42
80.02 | 134.2 | 43.66 | 77.42 | 232.73 | 77.78 | 48.29 | 190 | 97.08 | 49.17 | 152.71 | 91.24 | 22.5 | 162.44 | 83.03 | 118.28 | 128.24 | 30.26 | 88.34 | 90.03 | 22.08 | 45.87 | 53.7 | 41.65 | 57.42 | 67.94 | 80.35 | 50.29 | 72.47 | 55.48 | 45.12 | 51.31 | 50.66 | 106.25 | 99.31 | 56.63
113.17 | 88.71 | 74.33 | 92.95 | 272.74 | 89.76 | 62.42 | 213.26 | 93.31 | 64.43 | 131.01 | 59.66 | 33.5 | 154.98 | 66.8 | 182.19 | 117.6 | 46.37 | 78.03 | 77.29 | 42.79 | 71.54 | 54.54 | 47.92 | 50.64 | 58.67 | 53.31 | 121.71 | 68.93 | 70.98 | 35.96 | 37.34 | 40 | 90.55 | 98.29 | 57.27
59.32 | 159.86 | 74.27 | 113.58 | 332.16 | 83.82 | 28.72 | 169.58 | 45.23 | 52.52 | 133.56 | 84.84 | 35.98 | 142.92 | 53.35 | 111.22 | 85.85 | 33.72 | 71.9 | 50.85 | 38.57 | 50.66 | 71.45 | 60.11 | 38.69 | 45.4 | 67.99 | 90.63 | 57.94 | 82.79 | 37.45 | 49.88 | 40.75 | 80.05 | 96.34 | 59.49
107.82 | 132.81 | 56.35 | 98.37 | 305.51 | 149.61 | 45.24 | 124.66 | 69.85 | 53.33 | 116.51 | 86.34 | 32.76 | 155.42 | 59.66 | 99.82 | 128.41 | 50.95 | 75.72 | 90.98 | 50.83 | 56.56 | 72.2 | 56.72 | 34.52 | 47.94 | 62.5 | 90.79 | 77.55 | 64.88 | 25.93 | 55.27 | 41.55 | 56.62 | 107.95 | 54.51
92.81 | 153.29 | 57.87 | 97.07 | 214.99 | 92.63 | 32 | 143.52 | 87.17 | 33.73 | 76.39 | 64.3 | 29.37 | 126.44 | 82.53 | 114.45 | 133.85 | 37.46 | 44.53 | 71.88 | 49.4 | 69.79 | 53.7 | 69.38 | 46.31 | 43.92 | 51.39 | 79.26 | 98 | 51.77 | 28.28 | 49.63 | 39.8 | 83.54 | 108.15 | 71.57
105.88 | 155.62 | 66.31 | 77.78 | 148.66 | 119.93 | 35.77 | 83.64 | 96.3 | 40.61 | 58.59 | 95.63 | 24.96 | 199 | 57.44 | 70.98 | 121.59 | 71.26 | 77.06 | 67.15 | 44.74 | 65.08 | 65.59 | 55.6 | 31.49 | 49.13 | 59.4 | 86.77 | 56.38 | 54.96 | 37.27 | 41.94 | 38.57 | 77.13 | 85.86 | 63.05
69.35 | 151.03 | 53.17 | 103.13 | 158.76 | 119.12 | 34.14 | 112.4 | 102.99 | 54.89 | 64.48 | 96.13 | 35.23 | 204.05 | 52.18 | 77.02 | 101.64 | 43.69 | 52.58 | 69.4 | 38.31 | 59.2 | 56.45 | 68.71 | 42.92 | 58.59 | 53.9 | 85.98 | 77.55 | 69.76 | 37.05 | 50.09 | 46.32 | 66.5 | 123.55 | 53.33
62.67 | 116.75 | 60.39 | 98.84 | 205.46 | 131.35 | 45.87 | 101.47 | 112.1 | 52.78 | 66.78 | 91.99 | 27.28 | 252.92 | 67.45 | 91.02 | 76.96 | 41.88 | 56.46 | 51.45 | 36.22 | 69.79 | 52.98 | 46.77 | 39.45 | 60.21 | 61.53 | 75.77 | 73.22 | 80.18 | 32.36 | 49.82 | 50.39 | 53.87 | 72.76 | 61.43
82.04 | 81.5 | 48.48 | 102.29 | 186.34 | 129.8 | 43 | 118.47 | 67.83 | 38.45 | 92.61 | 80.02 | 31.99 | 201.47 | 83.47 | 76.26 | 111.62 | 45.11 | 66.9 | 76.25 | 37.88 | 48.29 | 47.3 | 48.25 | 54.62 | 68.37 | 75.13 | 90.77 | 87.79 | 96.59 | 47.64 | 52.8 | 50.28 | 83.54 | 104.93 | 57.14
72.07 | 140.33 | 51.31 | 123.64 | 183.21 | 139.46 | 38.45 | 190.32 | 80.42 | 43 | 61.74 | 93.74 | 28.29 | 149.87 | 80.45 | 74.81 | 103.69 | 30.2 | 60.14 | 114.78 | 37.03 | 64.93 | 39.34 | 40.93 | 44.22 | 64.27 | 62.14 | 62.17 | 74.52 | 71.99 | 39.61 | 49.72 | 37.47 | 92.69 | 91.82 | 60.95
67.16 | 113.08 | 82.97 | 100.09 | 200.92 | 111.04 | 34.14 | 259.76 | 140.1 | 40.6 | 66.79 | 61.59 | 29.37 | 175.37 | 69.64 | 97.54 | 113.53 | 41.21 | 54.19 | 59.1 | 34.36 | 57.43 | 50.68 | 51.22 | 47.55 | 62.98 | 56.35 | 86.79 | 68.6 | 100.22 | 35.4 | 51.88 | 50.89 | 59.49 | 79.78 | 45.71
89.8 | 70.26 | 60.76 | 120.57 | 179.21 | 85.21 | 38.82 | 220.38 | 126.01 | 52.52 | 70.42 | 80.27 | 29.01 | 160.51 | 79.75 | 90.07 | 92.56 | 44.52 | 56.77 | 48.34 | 25.41 | 44.37 | 49.48 | 44.3 | 33.85 | 65.14 | 59.64 | 64.2 | 67.17 | 69.17 | 28.22 | 49.04 | 51.9 | 70.24 | 95.49 | 49.52
103.27 | 84.66 | 59.6 | 86.22 | 191.3 | 108.21 | 33.73 | 156.36 | 107.93 | 40.61 | 101.27 | 89.8 | 43.75 | 142 | 87.85 | 100.64 | 92.56 | 49.98 | 83.14 | 68.39 | 42.35 | 48 | 38.67 | 40.43 | 43.26 | 81.48 | 53.31 | 87.45 | 66.8 | 72.52 | 18.52 | 42.14 | 47.21 | 79.54 | 94.55 | 54.54
80.27 | 116.95 | 39.7 | 80.02 | 173.95 | 100.71 | 50.59 | 191.25 | 131.25 | 54.9 | 94.06 | 63.24 | 36.78 | 144.95 | 71.49 | 95.8 | 64.22 | 56.96 | 56.45 | 71.04 | 41.02 | 53.33 | 48.81 | 59.27 | 30.92 | 49.51 | 61.74 | 75.78 | 81.65 | 69.77 | 33.33 | 49.84 | 45.87 | 83.54 | 74.64 | 50.82
116.71 | 175.83 | 57.87 | 91.41 | 217.46 | 125.55 | 40.6 | 218.91 | 101.17 | 50.3 | 95.87 | 98.84 | 46.08 | 133.7 | 64.86 | 50.17 | 109.44 | 33.77 | 85.05 | 93.72 | 44.05 | 48.29 | 46.02 | 53.76 | 32.57 | 67.94 | 48.82 | 82.75 | 73.21 | 62.46 | 30.15 | 54.74 | 51.63 | 58.02 | 96.67 | 47.12
89.44 | 83.99 | 60.53 | 85.67 | 153.08 | 134.63 | 37.7 | 134.53 | 94.31 | 45.87 | 66.78 | 68.56 | 30.44 | 79.98 | 61.6 | 78.11 | 101.33 | 60.06 | 71.11 | 87.5 | 36.18 | 42.15 | 65.9 | 39.36 | 47.05 | 68.01 | 90.79 | 83.29 | 75.94 | 73.54 | 24.37 | 52.51 | 62.14 | 75.12 | 102.52 | 35.11
72.27 | 114.27 | 51.87 | 74.12 | 189.06 | 86.74 | 57.68 | 225.18 | 81.62 | 60.32 | 70.42 | 106.13 | 36.12 | 133.55 | 88.08 | 79.51 | 87.17 | 63.8 | 58.45 | 93.74 | 27.52 | 77.73 | 65.9 | 47.3 | 26.96 | 49.41 | 68.22 | 71.15 | 79.62 | 87.99 | 41.43 | 42.13 | 51.45 | 97.55 | 101.82 | 59.62
58.96 | 66.14 | 58.2 | 85.03 | 195.9 | 90.64 | 42.66 | 236.92 | 96.67 | 64.2 | 55.58 | 96.62 | 34.93 | 97.02 | 90.2 | 84.62 | 97.27 | 52.75 | 56.2 | 80.97 | 36.18 | 61.33 | 39.17 | 29.68 | 49.23 | 51.11 | 64.92 | 91.12 | 61.05 | 64.49 | 34.81 | 40.4 | 68.9 | 71.57 | 80 | 65.76
54.69 | 98.29 | 66.55 | 77.22 | 147.32 | 94.92 | 23.85 | 137.28 | 98.84 | 42.99 | 93.46 | 81.8 | 32 | 99.95 | 56.35 | 90.07 | 107.95 | 46.34 | 67.12 | 115.94 | 45.04 | 48.07 | 48.79 | 39.32 | 42.88 | 53.23 | 49.51 | 75.4 | 76.99 | 82.83 | 39.07 | 54.04 | 50.52 | 77.13 | 91.17 | 38.29
96.67 | 83.52 | 44.87 | 98.82 | 256.03 | 83.15 | 40.61 | 193.49 | 84.12 | 53.59 | 69.05 | 74.69 | 28.29 | 118.89 | 46.91 | 111.19 | 122.68 | 47.87 | 72.31 | 92 | 35.87 | 44.37 | 40.68 | 45.86 | 48.81 | 81.01 | 61.53 | 76.33 | 84.25 | 62.25 | 43.4 | 45.62 | 35.55 | 88.93 | 92.76 | 41.03
72.27 | 82.5 | 63 | 89.13 | 160.37 | 79.57 | 33.71 | 172.37 | 71.49 | 57.67 | 64.48 | 96.72 | 26.37 | 65.09 | 50.4 | 100.63 | 136.07 | 37.47 | 73.05 | 122.87 | 30.54 | 37.7 | 33.55 | 38.85 | 42.48 | 54.03 | 55.67 | 62.17 | 77.68 | 68.28 | 40.8 | 38.63 | 45.26 | 95.86 | 90.98 | 53.47
65.09 | 76.85 | 57.64 | 79.73 | 179.22 | 97.24 | 54.89 | 152.16 | 119.77 | 64.88 | 58.59 | 91.2 | 51.88 | 86.51 | 77.38 | 170.56 | 134.09 | 38.21 | 70.24 | 97.65 | 24.87 | 59.2 | 45.59 | 68.94 | 48.23 | 67.03 | 66.66 | 69.3 | 87.69 | 88.64 | 48.07 | 45.81 | 37.15 | 109.86 | 95.72 | 42.59
61.18 | 88.4 | 66.4 | 77.93 | 244.52 | 99.4 | 49.15 | 151.76 | 128.2 | 60.8 | 72.01 | 73.8 | 34.81 | 103.51 | 73.12 | 148.09 | 112.14 | 41.89 | 58.45 | 51.45 | 34.64 | 37.14 | 48.81 | 75.67 | 34.28 | 46.31 | 55.93 | 106.64 | 79.3 | 75.08 | 51.85 | 46.45 | 39.27 | 76.65 | 120.22 | 53.06
99.94 | 89.41 | 63.01 | 72.47 | 220.78 | 99.91 | 45.24 | 123.74 | 116.8 | 53.31 | 85.79 | 99.32 | 40.59 | 78.4 | 51.25 | 120.81 | 71.79 | 60.67 | 61.03 | 97.32 | 48.14 | 54.7 | 72.74 | 58.97 | 44.53 | 55.23 | 72 | 31.09 | 110.02 | 82.83 | 30.38 | 46.42 | 65.69 | 70.24 | 83.09 | 48.16
107.57 | 125.13 | 46.26 | 68.33 | 182.36 | 109.17 | 42.99 | 145.01 | 139.76 | 40.61 | 87.3 | 85.63 | 41.11 | 124.06 | 78.62 | 125.42 | 64.22 | 53.64 | 73.1 | 69.42 | 41.8 | 48 | 51.46 | 44.16 | 36.13 | 41.2 | 76.43 | 99.58 | 62.8 | 114.11 | 38.14 | 58.2 | 46.93 | 81.78 | 88.6 | 62.83
98.28 | 120.61 | 63.47 | 73.78 | 261.19 | 72.5 | 50.29 | 119.09 | 101.7 | 38.44 | 70.38 | 57.07 | 29.74 | 139.78 | 44.18 | 133.17 | 106.15 | 76.52 | 72.31 | 96.5 | 49.74 | 55.68 | 56.95 | 42.5 | 43.24 | 64.34 | 70.42 | 81.22 | 86.02 | 101.84 | 27.78 | 57.87 | 54.39 | 68.14 | 90.91 | 58.14
55.61 | 110.61 | 52.43 | 95.7 | 269.07 | 77.19 | 52.78 | 132.23 | 87.17 | 55.68 | 70.4 | 118.22 | 35.83 | 85.49 | 58.15 | 157.77 | 77.65 | 31.17 | 72.71 | 94.98 | 54.95 | 59.62 | 55.06 | 50.44 | 29.28 | 61.93 | 74.11 | 69.51 | 75.11 | 88.63 | 44.02 | 51.88 | 45.56 | 70.03 | 89.86 | 59.24
84.38 | 119.22 | 56.12 | 49.89 | 185.56 | 108.46 | 49.15 | 149.86 | 112.16 | 50.59 | 62.04 | 98.19 | 46.39 | 82.66 | 72.05 | 136.54 | 64.2 | 49.16 | 67.12 | 68.22 | 39.36 | 38.82 | 54.57 | 38.31 | 48.24 | 59.4 | 55.67 | 80.13 | 81.79 | 74.06 | 44.02 | 46.66 | 55.29 | 70.84 | 62.81 | 44.42
71.51 | 85.55 | 63.32 | 103.38 | 213.08 | 104.1 | 34.14 | 142.15 | 100.72 | 54.38 | 41.43 | 94.49 | 34.73 | 104.13 | 74.95 | 160.06 | 76.96 | 45.27 | 73.63 | 90.25 | 44.99 | 42.99 | 48.79 | 53.51 | 37.34 | 63.07 | 62.07 | 88.75 | 74.68 | 58.47 | 47.64 | 37.11 | 51.88 | 60.23 | 120 | 53.33
61.58 | 119 | 35.91 | 136.62 | 155.58 | 76.5 | 50.3 | 143.41 | 113.21 | 57.43 | 80.25 | 74.76 | 37.35 | 109.84 | 102.52 | 141.11 | 96.6 | 52.98 | 41.63 | 91.36 | 45.86 | 51.29 | 59.23 | 45.72 | 37.31 | 56.68 | 78.12 | 95.36 | 79.84 | 45.64 | 35.39 | 49.41 | 52.95 | 64.87 | 72.82 | 62.83
53.09 | 48.54 | 76.05 | 95.38 | 165.8 | 68.33 | 38.81 | 156.91 | 111.19 | 28.72 | 102.75 | 78.2 | 33.4 | 99.23 | 67.95 | 97.5 | 78.93 | 56.23 | 49.13 | 68.22 | 30.26 | 58.9 | 37.44 | 29.55 | 47.56 | 71.09 | 78.72 | 93.1 | 84.27 | 81.09 | 33.4 | 55.96 | 50.66 | 45.71 | 73.13 | 50.82
82.04 | 89.72 | 69.64 | 85.35 | 120.92 | 93.23 | 45.56 | 129.72 | 89.05 | 45.87 | 70.42 | 96.72 | 30.78 | 137.44 | 78.13 | 118.24 | 118.99 | 39.82 | 74.94 | 100.13 | 54.24 | 51.76 | 34.5 | 35.87 | 55.61 | 75.13 | 60.67 | 84.32 | 53.84 | 48.06 | 31.72 | 50.79 | 54.78 | 72.44 | 76.45 | 65.09
61.16 | 91.98 | 69.75 | 96.95 | 209.41 | 60.15 | 42.99 | 145.01 | 128.34 | 43.97 | 65.63 | 96.6 | 44.37 | 112 | 59.26 | 127.12 | 118.39 | 37.31 | 48.25 | 77.17 | 51.91 | 56.68 | 46.02 | 52.29 | 52.5 | 66.66 | 52.59 | 96.13 | 70.95 | 83.34 | 48.48 | 48.47 | 69.86 | 85.94 | 79.85 | 57.13
84.49 | 148.26 | 50.26 | 79.58 | 250.86 | 85.81 | 52.52 | 134.3 | 108.91 | 57.42 | 86.02 | 114.59 | 26.6 | 73.33 | 79.91 | 190.71 | 105.72 | 51.93 | 58.45 | 99.85 | 25.41 | 53.98 | 42.57 | 57.02 | 38.69 | 51.76 | 74.24 | 78.71 | 70.93 | 76.9 | 43.26 | 51.76 | 46.28 | 46.49 | 84.92 | 63.39
73.77 | 125.64 | 58.79 | 105.88 | 254.17 | 69.6 | 34.14 | 110.99 | 111.25 | 40.61 | 72 | 109.76 | 35.83 | 82.94 | 66.53 | 99.82 | 105.72 | 52.04 | 29.91 | 93.61 | 34.82 | 40.35 | 44.4 | 60.76 | 39.45 | 61.69 | 52.86 | 65.96 | 61.24 | 66 | 44.04 | 52.39 | 56.17 | 54.54 | 87.58 | 68.57
89.44 | 131.89 | 69.48 | 69.44 | 217.22 | 100.2 | 58.66 | 134.59 | 74.76 | 52.52 | 61.75 | 93.75 | 36.6 | 115.12 | 81.18 | 100.63 | 112.27 | 34.39 | 44.14 | 72.93 | 31.02 | 53.66 | 44.24 | 47.32 | 49.79 | 61.76 | 49.79 | 90.63 | 58.31 | 61.56 | 38.91 | 47.67 | 43.67 | 75.6 | 69 | 68.66
80 | 123.29 | 54.13 | 65.67 | 227.73 | 97.75 | 40.61 | 131.53 | 76.39 | 53.32 | 53.11 | 89.07 | 42.11 | 99.62 | 70.78 | 113.91 | 99.18 | 41.21 | 70.24 | 55.51 | 26.88 | 55.68 | 61.96 | 67.26 | 27.31 | 61.93 | 58.75 | 76.33 | 73.66 | 56.68 | 33.4 | 55.26 | 77.08 | 70.24 | 85.13 | 60.23
86.52 | 105.84 | 61.18 | 89.62 | 194.17 | 106.08 | 48 | 99.96 | 109.75 | 42.99 | 86.64 | 64.86 | 37.88 | 80.21 | 71.96 | 105.02 | 73.36 | 52.75 | 56.89 | 50.83 | 41.29 | 56.5 | 52.95 | 46.76 | 43.24 | 52.7 | 40.62 | 71.73 | 72 | 59.19 | 48.29 | 58.12 | 53.22 | 62 | 83.12 | 57.27
79.7 | 101.21 | 55.67 | 72.09 | 258.87 | 58.72 | 62.18 | 140.66 | 120.1 | 69.32 | 110.43 | 113.03 | 39.71 | 97.04 | 90.8 | 90.1 | 93.26 | 42.26 | 71.9 | 97.24 | 48.02 | 69.99 | 50.94 | 37.89 | 43.59 | 44.53 | 58.97 | 60.79 | 77.55 | 81.26 | 51.24 | 45.01 | 49.22 | 47.73 | 114.82 | 67.81
82.05 | 80.9 | 67.81 | 92.65 | 243.69 | 95.72 | 38.81 | 121.04 | 126.49 | 45.87 | 110.43 | 57.88 | 30.2 | 112.53 | 107.69 | 100.37 | 111.23 | 56.34 | 34.89 | 92 | 45.07 | 31.21 | 32.95 | 38.9 | 62.3 | 34.28 | 42 | 68.28 | 68.6 | 95.58 | 19.69 | 42.4 | 46.32 | 54.52 | 91.21 | 63.05
76.33 | 78.5 | 60.67 | 66.53 | 210.16 | 89.49 | 37.7 | 132.53 | 104.12 | 59.6 | 88.43 | 82.62 | 39.33 | 126.41 | 64.63 | 77 | 86.5 | 55.31 | 45.57 | 69.42 | 50.65 | 52.92 | 44.4 | 52.08 | 30.88 | 37.19 | 75.95 | 79.26 | 59.38 | 71.79 | 27.53 | 50.96 | 60.82 | 68.67 | 105.76 | 45.86
83.9 | 62.95 | 63.38 | 144.13 | 224.62 | 137.48 | 45.24 | 83.64 | 113.28 | 50.29 | 78.12 | 80.02 | 38.17 | 109.8 | 70.42 | 101.75 | 91.74 | 49.28 | 61.76 | 72.78 | 52.76 | 59.02 | 54.58 | 50.83 | 42.58 | 40.41 | 82.05 | 101.84 | 92.88 | 78.71 | 40.62 | 51.3 | 41.21 | 76.19 | 51.46 | 61.54
103.65 | 74.64 | 49.43 | 70.43 | 225.61 | 111.63 | 45.56 | 110.98 | 125.38 | 57.68 | 66.78 | 55.71 | 39.33 | 114.87 | 65.06 | 119.95 | 70.6 | 56.32 | 62.25 | 77.47 | 41.17 | 66.65 | 48.94 | 51.43 | 44.75 | 43.26 | 70.42 | 49.15 | 71.4 | 85.36 | 36.92 | 56.67 | 33.4 | 84.32 | 97.96 | 64.86
72.26 | 79.68 | 50.98 | 96.1 | 172.01 | 146.81 | 45.86 | 109.03 | 89.39 | 54.9 | 69.01 | 66.53 | 46.52 | 114.83 | 91.95 | 76.3 | 69.33 | 49.03 | 45.57 | 100.08 | 53.23 | 58.46 | 47.86 | 47.55 | 37.18 | 40.14 | 52.57 | 98.02 | 81.63 | 64.93 | 35.21 | 52.48 | 42.27 | 58.27 | 82.46 | 51.81
90.36 | 72.27 | 50.95 | 83.61 | 311.58 | 104.18 | 50.29 | 158.96 | 114.24 | 49.17 | 77.38 | 75.61 | 40.5 | 99.23 | 75.6 | 87.53 | 60.32 | 33.51 | 68.21 | 88.32 | 39.45 | 52.58 | 55.06 | 55.79 | 35.2 | 74.13 | 77.44 | 71.52 | 65.36 | 91 | 28.77 | 42.48 | 63.99 | 92.18 | 61.96 | 53.44
120.75 | 110.75 | 67.24 | 79.76 | 366.69 | 134.24 | 43 | 163.1 | 87.32 | 50.29 | 78.12 | 66.42 | 35.98 | 118.89 | 77.1 | 97.26 | 53.66 | 47.97 | 78.02 | 89.37 | 51.74 | 34.76 | 50.68 | 60.7 | 24.88 | 55.78 | 67.72 | 91.74 | 76.93 | 91.74 | 46.47 | 47.96 | 49.71 | 75.12 | 69.23 | 56.63
94.67 | 71.52 | 63.32 | 83.47 | 353.02 | 100.91 | 50.29 | 131.53 | 102 | 81.39 | 80.29 | 79.16 | 31.23 | 113.1 | 71.28 | 66.91 | 106.15 | 46.83 | 55.68 | 90.63 | 32.09 | 41.47 | 48.79 | 46.92 | 35.24 | 58.69 | 81.23 | 65.08 | 69.09 | 67.86 | 40.62 | 41.54 | 38.47 | 58.14 | 79.47 | 58.02
130.19 | 74.8 | 61.93 | 101.28 | 360.35 | 82.37 | 48.27 | 108.89 | 87.09 | 76.89 | 75.13 | 79.22 | 39.1 | 82.66 | 81.8 | 85.31 | 80.39 | 45.73 | 44.85 | 96.38 | 27.47 | 54.89 | 56.59 | 62.63 | 44.76 | 58.26 | 86.46 | 90.48 | 60.66 | 68.55 | 28.77 | 46.42 | 53.22 | 76.14 | 95.2 | 60.23
77.4 | 70.32 | 57.21 | 71.49 | 358.23 | 88.97 | 60.79 | 100.72 | 95.15 | 65.09 | 88.43 | 94.64 | 32.76 | 75.25 | 74.95 | 101.71 | 87.17 | 35.34 | 63.43 | 76.25 | 39.41 | 37.14 | 46.3 | 62.8 | 40.04 | 54.97 | 58.75 | 109.9 | 54.41 | 53.59 | 35.59 | 45.4 | 52.87 | 73.95 | 110.66 | 63.03
87.58 | 64.57 | 59.09 | 82.72 | 407.19 | 83.12 | 59.62 | 98.57 | 100.93 | 50.3 | 74.62 | 107.8 | 27.27 | 77.31 | 66.42 | 113.23 | 80.7 | 43.56 | 70.63 | 77.32 | 45.06 | 44.13 | 49.46 | 37.39 | 38.22 | 64.87 | 72.09 | 71.52 | 53.86 | 68.55 | 31.87 | 61.53 | 37.47 | 73.15 | 125.55 | 32.53
74.69 | 59.4 | 57.46 | 122.52 | 295.64 | 105.96 | 59.6 | 163.15 | 110.03 | 45.24 | 86.64 | 65.28 | 33.81 | 85.01 | 92.03 | 103.9 | 80.17 | 69.67 | 51.48 | 87.85 | 23.6 | 67.96 | 61.83 | 67.81 | 42.8 | 28.17 | 74.69 | 87.95 | 81.65 | 69.51 | 37.04 | 46.26 | 42.21 | 66.61 | 50.53 | 60.23
103.88 | 70.8 | 47.96 | 84.69 | 227.54 | 125.25 | 48.29 | 93.73 | 101.7 | 54.89 | 96.66 | 66.41 | 29.73 | 92.54 | 78.1 | 91.31 | 107.19 | 64.13 | 55.68 | 69.58 | 19.01 | 41.73 | 51.44 | 54.52 | 61.08 | 58.75 | 61.84 | 53.59 | 67.64 | 111.36 | 46.02 | 58.98 | 45.85 | 107.85 | 75.93 | 51.1
94.69 | 72.91 | 61.64 | 137.73 | 175.5 | 118.27 | 69.33 | 87.29 | 81.04 | 66.81 | 70.39 | 74.69 | 37.07 | 69.17 | 68.13 | 70.98 | 107.19 | 46.52 | 54.13 | 91.53 | 39.61 | 52.52 | 54.58 | 56.37 | 56.18 | 53.31 | 81.76 | 81.39 | 79.22 | 51.21 | 26.2 | 46.05 | 43.03 | 85.14 | 105.95 | 41.9
106.61 | 85.33 | 53.71 | 134.96 | 230.5 | 94.92 | 43 | 108.88 | 121.78 | 45.24 | 94.47 | 97.14 | 33.5 | 76.33 | 79.16 | 127.18 | 90.22 | 56.32 | 44.29 | 87.36 | 28.36 | 45.32 | 51.44 | 46.25 | 32.82 | 54.3 | 79.39 | 79.97 | 71.4 | 60.79 | 41.12 | 53.58 | 47.72 | 88.81 | 82.46 | 57.61
73.38 | 69.71 | 49.84 | 76 | 206.13 | 72.8 | 52.5 | 143.52 | 67.12 | 47.68 | 133.26 | 54.11 | 34.93 | 94.2 | 76.24 | 105.78 | 116.22 | 41.25 | 63.16 | 115.94 | 26.74 | 74.37 | 58.33 | 49.35 | 43.88 | 62.22 | 78.18 | 109.91 | 74.24 | 57 | 40.8 | 59.18 | 38.16 | 88.9 | 93.16 | 73.57
92.77 | 124.04 | 64.93 | 85.35 | 263.63 | 83.86 | 43.97 | 134.59 | 100.93 | 53.31 | 105.15 | 58.15 | 36.78 | 77.48 | 57.92 | 116.36 | 79.26 | 53.28 | 66.91 | 100.69 | 41.52 | 50.93 | 43.81 | 55.75 | 58.36 | 34.28 | 51.39 | 86.79 | 54.4 | 45.33 | 28.04 | 47.56 | 42.04 | 86.94 | 104.02 | 59.14
93.75 | 56.11 | 40.62 | 101.93 | 340.41 | 70.19 | 38.45 | 102.24 | 73.3 | 62.18 | 87.76 | 56.35 | 34.63 | 94.46 | 66.42 | 127.79 | 71.52 | 52.48 | 59.85 | 98.39 | 38.85 | 36.27 | 70.65 | 57.69 | 47.96 | 59.09 | 75.19 | 65.08 | 62.99 | 51.76 | 29.86 | 42.14 | 44.64 | 85.17 | 81.76 | 56.24
85.84 | 149.39 | 78.11 | 72.47 | 236.42 | 98.39 | 56.68 | 130.19 | 93.31 | 74.08 | 70.39 | 83.47 | 30.17 | 146.42 | 97.78 | 112.48 | 131.16 | 49.28 | 64.46 | 87.34 | 23.96 | 54.7 | 67.97 | 55.42 | 29.49 | 60.29 | 69.05 | 74.27 | 75.99 | 64.93 | 35.59 | 48.82 | 42.72 | 65.76 | 84.62 | 63.03
69.85 | 146.58 | 68.92 | 116.4 | 217.36 | 111.46 | 53.31 | 112.39 | 123.2 | 57.68 | 91.79 | 74.6 | 36.11 | 112.4 | 71.16 | 177.29 | 120.81 | 45.31 | 64.46 | 92.05 | 40.11 | 41.64 | 51.44 | 58.97 | 54.03 | 61.46 | 77.2 | 75.78 | 80.97 | 74.25 | 28.04 | 48.81 | 73.26 | 75.59 | 101.14 | 66.52
65.51 | 118.59 | 52.51 | 97.99 | 216.06 | 108.13 | 43.96 | 132.26 | 102.48 | 50.3 | 97.65 | 85.56 | 42.36 | 97.87 | 74.76 | 132.58 | 105.04 | 37.51 | 74.99 | 63.32 | 34.53 | 41.64 | 51.44 | 58.2 | 41.41 | 55.61 | 56.92 | 69.3 | 77.55 | 79.26 | 35.77 | 45.58 | 41.55 | 75.03 | 107.69 | 53.3
66.33 | 113.01 | 55.58 | 90.5 | 166.8 | 111.11 | 47.69 | 118.47 | 106.11 | 47.69 | 56.92 | 73.35 | 40.3 | 112 | 46.91 | 141.15 | 111.12 | 57.31 | 74.65 | 82.95 | 41.29 | 52.5 | 61.85 | 49.99 | 49.63 | 58.67 | 60.67 | 91.72 | 42.82 | 104.13 | 28.22 | 50.27 | 43.67 | 81.78 | 99.37 | 46.02
80.77 | 100.55 | 44.45 | 74.69 | 191.33 | 94.32 | 38.82 | 107.25 | 151.09 | 50.3 | 75.38 | 61.59 | 36.11 | 95.57 | 58.15 | 154.19 | 96.61 | 72.07 | 50.85 | 79.56 | 40.1 | 52.78 | 49.48 | 42.79 | 58.85 | 34 | 63.35 | 98.02 | 72.45 | 59.19 | 24.37 | 47.64 | 47.33 | 69.92 | 111.56 | 57.61
103.62 | 71.13 | 53.71 | 79.68 | 270.05 | 72.14 | 38.44 | 143.52 | 95.6 | 71.73 | 96.63 | 79.53 | 32.3 | 92.85 | 59.65 | 137.55 | 100.07 | 64.91 | 73.49 | 92.71 | 39.31 | 60.79 | 57.52 | 54.53 | 20.99 | 61.76 | 43.67 | 76.33 | 85.11 | 70.37 | 25.2 | 31.83 | 42.41 | 73.94 | 107.69 | 54.54
76.7 | 191.36 | 61.8 | 70.53 | 211.89 | 67.6 | 53.59 | 141.05 | 109.38 | 56.68 | 69.02 | 83.25 | 36.4 | 74.67 | 62.15 | 113.96 | 116.95 | 71.06 | 82.44 | 65.57 | 40.9 | 60.79 | 67.66 | 26.79 | 38.6 | 64.91 | 41.2 | 86.12 | 91.67 | 81.22 | 32.36 | 51.12 | 52.35 | 77.04 | 89.49 | 54.13
101.14 | 135.75 | 68.24 | 83.24 | 178.76 | 120.5 | 48 | 98.55 | 81.26 | 62.18 | 92.62 | 56.84 | 30.86 | 67.45 | 72.63 | 112.48 | 126.63 | 56.19 | 45.57 | 101.66 | 32.42 | 58.66 | 60.55 | 50.71 | 37.68 | 44.53 | 63.65 | 70.11 | 74.38 | 99.23 | 36.54 | 38.86 | 50.09 | 87.56 | 77.14 | 43.42
92.95 | 182.79 | 72.87 | 66.41 | 174.19 | 97.24 | 43.97 | 142.13 | 103.58 | 69.52 | 118.79 | 66.8 | 39.34 | 94.5 | 76.78 | 132.58 | 81.25 | 64.13 | 78.35 | 46.39 | 35.35 | 66.81 | 62.58 | 43.7 | 31.82 | 56.94 | 71.09 | 72.51 | 100.2 | 59.19 | 26.53 | 51.11 | 34.14 | 106.11 | 77.16 | 67.5
109.33 | 144.04 | 69.37 | 120.07 | 218.04 | 110.47 | 47.69 | 120.41 | 75.97 | 60.79 | 89.06 | 44.18 | 34.02 | 86.51 | 61.26 | 134.89 | 115 | 88.35 | 75.7 | 93.74 | 31.34 | 52.58 | 56.59 | 50.34 | 41.57 | 47.13 | 44.96 | 55.68 | 77.26 | 85.33 | 23.72 | 46.95 | 46.92 | 98.9 | 82.95 | 68.14
83.22 | 137.48 | 40.14 | 67.95 | 159.49 | 110.99 | 47.68 | 108.84 | 104.56 | 60.79 | 75.38 | 83.79 | 30.89 | 90.82 | 80.49 | 111.2 | 133.3 | 53.64 | 76.12 | 83.49 | 42.79 | 71.54 | 69.87 | 53.56 | 27.62 | 48.82 | 79.08 | 86.79 | 71.4 | 84.19 | 35.96 | 55.94 | 33.11 | 71.86 | 84.92 | 68.99
85.38 | 105.19 | 43.71 | 69.85 | 164.66 | 112.07 | 55.68 | 165.59 | 120.15 | 60.79 | 61.75 | 61.69 | 33.89 | 88.64 | 72.34 | 133.83 | 108.77 | 52.04 | 59.12 | 58.23 | 29.26 | 77.74 | 37.11 | 57.26 | 37.57 | 55.68 | 71.29 | 87.92 | 88.66 | 66.87 | 26.53 | 58.77 | 38.58 | 91.71 | 74.99 | 73.96
103.54 | 138.42 | 52.09 | 87.09 | 202.35 | 101.98 | 40.61 | 147.13 | 96.29 | 59.62 | 80.51 | 66.53 | 42.27 | 92.06 | 79.75 | 127.38 | 126.41 | 51.54 | 54.19 | 75.02 | 30.91 | 51.77 | 69.03 | 47.93 | 39.07 | 63.64 | 85.63 | 88.27 | 94.03 | 61.33 | 32.36 | 44.56 | 41.36 | 84.57 | 108.55 | 81.39
96.91 | 103.65 | 43.94 | 105.19 | 121.86 | 94.92 | 37.7 | 95.33 | 94.43 | 54.9 | 83.07 | 66.26 | 33.39 | 75.38 | 50.55 | 134.68 | 74.71 | 46.83 | 77.06 | 54.75 | 27.87 | 46.64 | 55.03 | 37.12 | 37.69 | 43.67 | 72.09 | 91.28 | 78.92 | 71.99 | 30.83 | 57.21 | 62.2 | 79.24 | 73.22 | 65.21
116.81 | 85.77 | 50.97 | 79.68 | 235.69 | 68.87 | 54.89 | 156.31 | 81.71 | 42.99 | 70.4 | 48.64 | 34.73 | 90.65 | 89.95 | 137.92 | 80.04 | 41.08 | 72.8 | 61.02 | 35.86 | 54.97 | 62.59 | 44.74 | 45.6 | 65.14 | 59 | 87.45 | 72.45 | 88.63 | 37.27 | 50.79 | 51.61 | 96.37 | 86.22 | 54.54
98.64 | 111.41 | 50.98 | 142.87 | 212.95 | 124.75 | 35.77 | 164.56 | 87.37 | 64.41 | 99.58 | 54.74 | 31.56 | 77.33 | 95.25 | 135.42 | 64.88 | 54.45 | 65.61 | 63.85 | 36.72 | 43.4 | 50.68 | 42.36 | 27.96 | 57.69 | 55.67 | 91.72 | 91.11 | 63.99 | 22.31 | 53.6 | 43.53 | 89.24 | 92.6 | 62.01
62.67 | 126.98 | 38.6 | 68.96 | 202.35 | 112.25 | 49.17 | 164.58 | 112.71 | 62.17 | 81.19 | 72.27 | 31.86 | 71.79 | 66.42 | 117.06 | 103.54 | 52.48 | 59.85 | 79.44 | 34.49 | 35.86 | 47.43 | 51.53 | 44.75 | 55.23 | 46.73 | 98.04 | 75.7 | 72.53 | 17.08 | 54.04 | 57.63 | 85.17 | 79.78 | 41.03
115.67 | 64.72 | 45.62 | 66.81 | 212.18 | 97.49 | 60.32 | 134.86 | 121.35 | 56.68 | 83.07 | 116.35 | 55.24 | 86.32 | 66.92 | 100.37 | 99.18 | 42.38 | 57.21 | 32.15 | 35.49 | 36.26 | 69.13 | 63.34 | 36.04 | 71.44 | 48.22 | 75.77 | 78.92 | 87.95 | 26.2 | 50.27 | 53.4 | 80 | 78.09 | 53.86
106.3 | 81.67 | 39.84 | 63.89 | 210.18 | 84.64 | 68.28 | 172.89 | 93.09 | 50.3 | 74.35 | 53.06 | 43.25 | 71.79 | 63.24 | 161.42 | 89.43 | 46.52 | 53.8 | 68.2 | 23.59 | 53.32 | 69.13 | 63.34 | 36.17 | 58.36 | 48.03 | 70.14 | 91.46 | 43.08 | 22.53 | 43.72 | 42.27 | 86.87 | 65.6 | 68.57
106.41 | 107.09 | 57.13 | 89.25 | 175.95 | 126.63 | 34.14 | 205.76 | 95.06 | 54.9 | 96.66 | 52.29 | 28.29 | 90.69 | 72.05 | 106.31 | 111.36 | 37.7 | 72.71 | 83.58 | 39.45 | 49.17 | 57.53 | 56.82 | 40.62 | 55.66 | 66.78 | 79.26 | 79.87 | 91 | 32.98 | 50.41 | 48.68 | 82.4 | 107.01 | 56.62
130.46 | 81.07 | 63.6 | 102.28 | 183.26 | 110.6 | 45.55 | 128.53 | 75.6 | 40.6 | 60.82 | 82.53 | 27.91 | 95.73 | 68.35 | 128.7 | 96.6 | 64.02 | 80.69 | 92.78 | 35.66 | 37.04 | 61.96 | 42.92 | 34.28 | 48.36 | 85.41 | 75.77 | 96.11 | 93.28 | 48.64 | 66.68 | 62.85 | 99.99 | 111.56 | 54.93
83.87 | 73.35 | 60.71 | 102.7 | 191.5 | 84.12 | 34.14 | 173.61 | 113.58 | 56.68 | 95.87 | 85.01 | 32.86 | 102.02 | 48.07 | 135.43 | 72.52 | 33.72 | 66.1 | 63.85 | 32.43 | 51.75 | 51.46 | 64.86 | 33.4 | 55.58 | 86.92 | 82.75 | 85.56 | 98.65 | 23.21 | 50.21 | 42.19 | 87.95 | 88.53 | 57.27
93.08 | 123.3 | 51.33 | 91.15 | 155.32 | 86.42 | 41.64 | 122.93 | 126.12 | 21.99 | 83.07 | 51.38 | 23.86 | 136.68 | 50.58 | 129.16 | 62.23 | 63.69 | 58.75 | 70.74 | 26.37 | 31.09 | 54.57 | 59.69 | 39.57 | 75.95 | 72.07 | 90.48 | 67.66 | 70.14 | 38.14 | 49.79 | 57.63 | 76.65 | 78.7 | 59.62
109.32 | 62.56 | 42.14 | 94.35 | 171.84 | 88.53 | 48.29 | 134.84 | 93.83 | 50.29 | 93.41 | 54.99 | 38.1 | 124.96 | 74.1 | 97.26 | 80.39 | 60.06 | 85.06 | 36.65 | 34.92 | 17.07 | 46.02 | 64.67 | 26.42 | 78.18 | 54.96 | 57.42 | 81.24 | 54.38 | 36.54 | 47.36 | 62.2 | 80.08 | 104.71 | 64.87
73.78 | 62.56 | 73.37 | 106.59 | 174.19 | 83.71 | 27.19 | 128.5 | 80.4 | 45.87 | 72.25 | 67.83 | 33.81 | 104.77 | 58.96 | 97.54 | 90.22 | 60.21 | 67.12 | 60.69 | 29.93 | 47.16 | 67.09 | 54.6 | 27.62 | 60.29 | 59.64 | 59.6 | 72.47 | 78.06 | 27.54 | 46.88 | 46.34 | 76.28 | 91.21 | 59.62
64.83 | 76.85 | 59.09 | 103.52 | 189.27 | 151.1 | 35.77 | 107.25 | 111.93 | 65.09 | 131.27 | 53.09 | 35.63 | 105.48 | 63.87 | 97.56 | 84.32 | 45.11 | 72.8 | 66.23 | 32.43 | 23.99 | 49.49 | 48.79 | 38.6 | 59.95 | 54.97 | 106.63 | 74.24 | 77.51 | 53.09 | 34.28 | 50.55 | 58.27 | 90.98 | 51.1
85.64 | 61.61 | 73.52 | 106.41 | 266.37 | 122.16 | 45.86 | 120.41 | 96.72 | 65.96 | 142.11 | 61.69 | 34.5 | 110.49 | 64.52 | 97.27 | 107.97 | 58.16 | 74.98 | 96.38 | 28.36 | 44.37 | 48.79 | 42.79 | 45.4 | 59.09 | 65.43 | 76.35 | 74.24 | 78.73 | 50.39 | 48.03 | 43.85 | 81.51 | 72.73 | 80.79
106.17 | 82.37 | 54.19 | 94.52 | 135.27 | 88.81 | 38.44 | 147.8 | 64.96 | 41.64 | 101.27 | 58.51 | 42.43 | 93.3 | 70.42 | 111.2 | 93.28 | 66.39 | 77.66 | 59.13 | 49.17 | 61.38 | 46.3 | 41.38 | 29.49 | 70.68 | 71.07 | 94.5 | 78.92 | 88.63 | 44.61 | 58.67 | 48.68 | 94.07 | 109.2 | 59.49
85.35 | 91.2 | 60.39 | 70.93 | 99.2 | 117.78 | 43.97 | 119.09 | 109.68 | 45.86 | 88.43 | 75.66 | 42.41 | 86.51 | 87.17 | 75.2 | 66 | 52.98 | 77.66 | 55.51 | 23.59 | 38.45 | 50.65 | 42.35 | 36.7 | 53.84 | 82.85 | 102.99 | 97.32 | 62.18 | 44.02 | 63.5 | 41.55 | 103.59 | 101.31 | 49.65
49.23 | 93.61 | 79.4 | 91.52 | 144.04 | 84.28 | 41.64 | 149.86 | 141.12 | 60.79 | 111.33 | 90.84 | 30.78 | 92.39 | 88.49 | 103.9 | 104.12 | 51.54 | 80.51 | 103.92 | 19.2 | 52.52 | 62.58 | 46.77 | 53.33 | 68.86 | 61.75 | 91.28 | 102.23 | 75.08 | 38.55 | 48.47 | 48.64 | 50.1 | 59.65 | 76.52
70.02 | 104.55 | 65.08 | 72.92 | 153.08 | 73.33 | 50.59 | 154.34 | 96.58 | 49.15 | 135.97 | 71.94 | 39.06 | 122.99 | 90.46 | 98.41 | 54.38 | 49.6 | 89.33 | 60.99 | 38.57 | 44.37 | 48.79 | 48.58 | 36.04 | 56.35 | 74.24 | 59.6 | 83.34 | 66 | 32.77 | 40.62 | 53.22 | 83.54 | 79.42 | 70.22
65.48 | 105.03 | 59.58 | 92.48 | 232.09 | 136.36 | 49.15 | 128.51 | 112.83 | 56.67 | 109.24 | 65.06 | 32.22 | 93.26 | 76.06 | 92.5 | 100.2 | 53.64 | 85.33 | 76.25 | 30.38 | 45.87 | 51.7 | 69.53 | 47.66 | 64.92 | 67.97 | 81.39 | 77.13 | 82.83 | 20.72 | 39.84 | 49.59 | 69.92 | 72.21 | 49.5
38.96 | 107.58 | 38.96 | 111.25 | 459.26 | 114.75 | 53.32 | 81.28 | 91.63 | 64.43 | 100.52 | 54.87 | 62.12 | 85.17 | 98.43 | 107.12 | 65.37 | 44.96 | 63.16 | 61.86 | 26.93 | 40.61 | 48.81 | 52.88 | 44.21 | 46.32 | 62.52 | 74.08 | 88.67 | 53.33 | 39.38 | 51.9 | 45.15 | 66.52 | 73.22 | 53.06
98.63 | 75.85 | 41.18 | 120.79 | 447.82 | 93.23 | 40.61 | 102.24 | 102.2 | 69.52 | 91.81 | 49.89 | 39.1 | 93.62 | 83.35 | 83.64 | 62.47 | 52.98 | 83.01 | 50.85 | 45.4 | 53.98 | 48.94 | 57.19 | 53.6 | 71.44 | 94.72 | 96.1 | 92 | 81.22 | 32.77 | 47.86 | 39.65 | 80.79 | 77.16 | 50.1
98.06 | 112.63 | 63.05 | 81.26 | 121.87 | 69.51 | 40.61 | 81.28 | 78.77 | 60.32 | 65.63 | 70.4 | 34.4 | 113.95 | 72.15 | 83.65 | 57.23 | 53.64 | 72.8 | 57.5 | 44.41 | 51.49 | 58.78 | 56.72 | 32.24 | 64.92 | 77.41 | 69.52 | 78.38 | 63.99 | 32.36 | 28.71 | 46.99 | 63.39 | 80.38 | 67.38
75.41 | 55.39 | 63 | 90.46 | 289.27 | 142.56 | 50.3 | 124.68 | 98.94 | 47.69 | 101.27 | 62.15 | 25.28 | 90.69 | 78.76 | 97.27 | 122.33 | 49.16 | 51.48 | 71.03 | 37.03 | 62.01 | 50.53 | 39.83 | 49.41 | 58.01 | 49.79 | 71.73 | 79.29 | 62.01 | 45.12 | 69.6 | 49.59 | 79.25 | 86.78 | 65.53
96.05 | 124.93 | 41.94 | 73.77 | 274.02 | 111.86 | 37.69 | 138.01 | 99.94 | 43 | 99.77 | 92.67 | 46.21 | 85.95 | 96.69 | 60.32 | 101.84 | 38.56 | 73.47 | 61.87 | 41.56 | 34.14 | 48.94 | 48.84 | 55.58 | 48.81 | 71.29 | 109.39 | 68.89 | 59.91 | 31.66 | 51.38 | 63.12 | 93.34 | 91.62 | 34.26
65.49 | 99.58 | 62.24 | 86.75 | 244.89 | 122.25 | 45.24 | 136.87 | 87.8 | 56.68 | 135.57 | 62.92 | 42.19 | 111.94 | 82.96 | 59.86 | 118.08 | 46.07 | 75.78 | 42.89 | 17.79 | 54.9 | 45.01 | 59.86 | 47.03 | 59.96 | 78.73 | 87.44 | 55.97 | 101.34 | 35.59 | 49.05 | 61.86 | 56.24 | 104.04 | 53.06
97.08 | 98.86 | 44.78 | 74.95 | 196.43 | 105.54 | 47.69 | 150.61 | 96.67 | 74.08 | 76.39 | 61.69 | 36.11 | 89.36 | 62.25 | 97.26 | 64.91 | 58.27 | 79.83 | 35.52 | 44.49 | 50.3 | 43.79 | 63.24 | 60.89 | 58.59 | 75.19 | 75.42 | 73.66 | 66.87 | 50.17 | 63.98 | 41.55 | 70.83 | 97.92 | 68.14
56.56 | 123.38 | 66.68 | 91.72 | 151.03 | 69.24 | 42.98 | 153.98 | 119.19 | 53.31 | 72.25 | 77.1 | 40.39 | 150.11 | 74.68 | 97.26 | 129.01 | 43.89 | 76.12 | 50.85 | 32.85 | 57.43 | 56.95 | 58.21 | 34.68 | 56.67 | 87.01 | 86.79 | 67.82 | 64.49 | 31.5 | 48.07 | 47.93 | 91.71 | 63.54 | 58.27
107.91 | 142.28 | 57.64 | 124.27 | 130.89 | 75.66 | 54.38 | 133.39 | 124.97 | 45.86 | 89.92 | 58.51 | 35.31 | 141.87 | 59.32 | 103.9 | 130.08 | 62 | 72.3 | 59.3 | 29.85 | 59.02 | 52.95 | 39.83 | 39.29 | 61.76 | 59 | 78.71 | 78.25 | 76.9 | 42.24 | 44.88 | 56.15 | 75.9 | 64.44 | 44.59
91.72 | 158.61 | 46.66 | 74.69 | 218.49 | 94.51 | 54.9 | 134.86 | 86.21 | 64.22 | 94.24 | 59.73 | 33.48 | 141.96 | 56.46 | 101.76 | 80.7 | 42.08 | 76.64 | 65.59 | 30.26 | 43.41 | 37.99 | 47.61 | 43.48 | 55.67 | 79.35 | 72.51 | 70.93 | 46.55 | 31.5 | 59.1 | 44.48 | 75.6 | 103.5 | 51.23
115.16 | 148.66 | 60.8 | 124.61 | 254.69 | 96.71 | 49.15 | 145.52 | 81.48 | 53.32 | 109.94 | 43.26 | 38.45 | 133.6 | 85.56 | 101.76 | 119.97 | 49.03 | 55.1 | 54.96 | 38.4 | 42.99 | 55.66 | 40.28 | 40.17 | 28.47 | 49.51 | 65.09 | 81.54 | 49.15 | 38.15 | 42.69 | 34.32 | 100.15 | 91.62 | 54.93
97.08 | 148.83 | 57.85 | 76 | 304.39 | 144.25 | 53.31 | 162.04 | 117.13 | 57.68 | 74.35 | 52.38 | 32 | 124.44 | 78.52 | 90.07 | 94.33 | 60.52 | 73.05 | 53.21 | 36.72 | 79.99 | 47.41 | 47.19 | 57.42 | 44.21 | 80.29 | 103.5 | 92.54 | 73.94 | 41.43 | 49.71 | 34.73 | 87.7 | 109.64 | 54.54
99.59 | 106.92 | 44.88 | 112.68 | 279.96 | 111.7 | 34.14 | 124.68 | 120.98 | 66.81 | 99.01 | 104.86 | 33.07 | 121.25 | 62.99 | 100.37 | 97.63 | 38.21 | 56.45 | 68.24 | 34.61 | 9.61 | 51.46 | 39.42 | 28.84 | 46.31 | 64.45 | 91.28 | 69.53 | 81.58 | 17.08 | 57.44 | 49.42 | 58.27 | 78.7 | 52.91
109.42 | 77.06 | 41.69 | 101.55 | 270.19 | 105.12 | 37.7 | 132.26 | 94.12 | 41.64 | 108.02 | 74.69 | 36.6 | 64.93 | 54.71 | 140.56 | 105.83 | 39.69 | 78.32 | 45.72 | 38.94 | 80.21 | 50.94 | 38.28 | 49.43 | 39.06 | 48.33 | 102.95 | 64.46 | 75.08 | 51.25 | 59.1 | 54.66 | 72.48 | 89.86 | 59.49
91.21 | 138.46 | 40.26 | 114.81 | 285.75 | 115.86 | 45.86 | 149.86 | 82.59 | 53.32 | 65.63 | 73.77 | 36.78 | 98.8 | 75.66 | 142.91 | 65.96 | 45.92 | 71.26 | 82.38 | 49.37 | 50.73 | 42.57 | 66.36 | 34.28 | 41.53 | 80.25 | 121.71 | 93.33 | 35.07 | 32.77 | 36.59 | 47.82 | 92.69 | 87.47 | 53.84
64.52 | 164.06 | 37.12 | 114.14 | 235.15 | 153.84 | 45.87 | 110.43 | 96.46 | 57.68 | 94.03 | 72.27 | 28.29 | 81.26 | 72.77 | 100.37 | 101.64 | 63.79 | 54.59 | 59.83 | 24.62 | 51.29 | 60.99 | 62.6 | 25.13 | 43.34 | 62.98 | 64.88 | 55.65 | 59.62 | 33.54 | 53.15 | 49.8 | 68.14 | 103.5 | 65.21
78.64 | 132.33 | 60.07 | 118.5 | 230.79 | 121.98 | 45.87 | 116.48 | 103.58 | 60.79 | 77.36 | 72.99 | 35.73 | 106.15 | 98.49 | 90.1 | 124.07 | 57.83 | 64.73 | 81.96 | 35.35 | 34.14 | 62.59 | 61.2 | 23.51 | 39.06 | 48.82 | 110.95 | 85.35 | 77.33 | 59.31 | 47.56 | 75.93 | 71.16 | 99.33 | 58.27
80.77 | 124.62 | 63.47 | 145.01 | 197.35 | 95.72 | 50.57 | 119.09 | 104.56 | 59.62 | 61.12 | 72.34 | 23.41 | 86.85 | 79.58 | 52.91 | 105.14 | 63.79 | 73.46 | 26.51 | 41.17 | 62.18 | 58.64 | 60.7 | 40.14 | 55.23 | 82.01 | 88.24 | 57 | 67.51 | 31.65 | 44.53 | 43.2 | 94.59 | 103.01 | 57.23
70.4 | 114.01 | 60.29 | 87.09 | 183.79 | 93.23 | 50.29 | 128.34 | 88 | 53.31 | 96.44 | 109.38 | 36.69 | 164.53 | 94.31 | 82.3 | 114.11 | 51.67 | 89.11 | 38.58 | 29.89 | 49.81 | 56.59 | 49.24 | 47.01 | 50.93 | 59.3 | 101.86 | 73.75 | 95.57 | 34.6 | 38.13 | 53.32 | 87.56 | 79.87 | 67.5
77.55 | 196.36 | 51.11 | 100.21 | 165.29 | 74.9 | 45.56 | 105.79 | 95.66 | 48.29 | 77.36 | 98.89 | 29.14 | 177.63 | 99.74 | 97.26 | 112.02 | 58.78 | 73.82 | 99.81 | 36.72 | 42.15 | 60.22 | 47.77 | 43.88 | 49.79 | 83.14 | 77.62 | 77.48 | 80.18 | 56.34 | 46.67 | 65.17 | 78.49 | 82.31 | 73.94
58.16 | 156.09 | 83.68 | 107.79 | 195.51 | 89.17 | 45.24 | 140.06 | 93.25 | 55.68 | 92.8 | 69.85 | 34.51 | 209.96 | 70.14 | 111.22 | 102.86 | 64.02 | 63.82 | 89.7 | 30.05 | 47.69 | 46.58 | 60.7 | 50.48 | 43.67 | 62.5 | 94.33 | 82.81 | 69.97 | 74.38 | 49.51 | 43.83 | 74.8 | 78.34 | 49.65
89.11 | 154.96 | 47.66 | 75.59 | 172.11 | 82 | 43.97 | 83.86 | 96.3 | 68.28 | 85.79 | 66.18 | 30.17 | 162.1 | 113.03 | 127.42 | 132.01 | 56.19 | 61.01 | 59.31 | 26.93 | 63.21 | 55.66 | 41.96 | 33.85 | 53.12 | 59 | 76.89 | 81.6 | 102.03 | 36.92 | 65.53 | 55.85 | 92.14 | 92 | 59.62
98.32 | 163.78 | 37.36 | 91.51 | 211.78 | 78.57 | 54.89 | 128.51 | 116.37 | 45.87 | 94.06 | 77.38 | 36.78 | 157.02 | 90.3 | 91.02 | 97.87 | 41.21 | 63.44 | 77.81 | 42.36 | 63.21 | 69.13 | 53.22 | 48.03 | 49.79 | 75.7 | 93.26 | 86.32 | 60.79 | 24.37 | 64.64 | 41.05 | 73.15 | 106.03 | 58.27
66.33 | 155.11 | 36.7 | 94.34 | 183.29 | 110.97 | 41.64 | 145.52 | 88.02 | 38.45 | 91.79 | 89.39 | 35.63 | 161.13 | 78.17 | 112.23 | 79.26 | 64.38 | 60.36 | 83.62 | 44.08 | 72.77 | 58.18 | 44.31 | 40.51 | 56.35 | 80.82 | 83.44 | 90.62 | 64.49 | 44.81 | 47.21 | 52.68 | 61.54 | 69.13 | 75.86
80.73 | 164.51 | 53.6 | 88.67 | 286.1 | 94.88 | 52.52 | 160.85 | 78.17 | 57.68 | 83.96 | 64.2 | 32.54 | 65.56 | 99.43 | 87.24 | 117.23 | 52.98 | 66.09 | 51.86 | 52.88 | 66.22 | 51.44 | 53.43 | 40.26 | 79.39 | 74.24 | 85.96 | 75.44 | 91.12 | 30.54 | 58.79 | 46.77 | 85.94 | 113.73 | 73.27
105.57 | 109.71 | 53.24 | 114.87 | 214.81 | 74.22 | 50.59 | 150.89 | 83.79 | 33.73 | 69.86 | 72.65 | 33.07 | 115.15 | 74.69 | 105.02 | 137.1 | 39.11 | 76.17 | 41.93 | 34.49 | 69.38 | 36.01 | 50.16 | 43.34 | 99.77 | 35.21 | 102.58 | 69.99 | 83.47 | 27.53 | 45.2 | 46.22 | 78.5 | 96.02 | 75.9
99.51 | 160.83 | 49.41 | 100.84 | 212.84 | 109.4 | 45.24 | 149.69 | 123.64 | 49.16 | 76.39 | 79.58 | 43.33 | 216.09 | 64.96 | 100.37 | 124.03 | 52.98 | 69.79 | 88.3 | 32.27 | 66.71 | 45.57 | 75.66 | 27.96 | 74.24 | 55.67 | 64.19 | 93.93 | 60.79 | 32.34 | 50.93 | 55.41 | 73.96 | 121.97 | 54.51
70.92 | 106.1 | 45.01 | 71.52 | 190.45 | 113.1 | 45.86 | 150.89 | 81.04 | 52.52 | 86.68 | 81.21 | 36.11 | 213.59 | 81.26 | 104.75 | 75.77 | 40.35 | 59.24 | 92.78 | 45.94 | 67.98 | 66.87 | 56.19 | 43.23 | 83.43 | 72.09 | 62.17 | 77.49 | 69.77 | 37.27 | 48.32 | 55.02 | 88.88 | 107.08 | 73.53
50.58 | 81.81 | 64.48 | 85.03 | 217.36 | 159.85 | 45.87 | 122.76 | 92.81 | 59.62 | 72.28 | 104.12 | 25.69 | 239.47 | 74.95 | 91.02 | 131.72 | 42.75 | 61.79 | 63.32 | 37.51 | 53.92 | 78.54 | 46.76 | 49.88 | 86.52 | 38.2 | 85.96 | 69.17 | 69.76 | 25.73 | 39.83 | 51.53 | 59.14 | 113.85 | 66.63
96.52 | 114.01 | 78.12 | 68.56 | 256.34 | 132.65 | 47.69 | 138.01 | 89.88 | 55.68 | 125.05 | 80.4 | 29.58 | 175.36 | 75.61 | 105.81 | 151.77 | 46.34 | 85.68 | 86.25 | 29 | 64.43 | 56.59 | 40.58 | 40.14 | 68.35 | 50.64 | 83.44 | 81.09 | 64.93 | 24.92 | 34.27 | 62.75 | 75.6 | 85.59 | 68.67
66.82 | 102.35 | 55.11 | 107.39 | 176.11 | 163.83 | 42.64 | 128.37 | 100.13 | 34.14 | 114.86 | 83.56 | 36.5 | 214.09 | 113.09 | 97.56 | 120.31 | 45.31 | 77.8 | 81.96 | 31.85 | 72.44 | 59.21 | 51.36 | 38.69 | 49.51 | 95.34 | 105.04 | 58.7 | 77.31 | 18.61 | 59.15 | 42.03 | 75.9 | 105.72 | 58.14
83.71 | 107.38 | 69.75 | 105.23 | 170.03 | 145.47 | 38.81 | 132.53 | 74.69 | 52.52 | 116.03 | 80.42 | 27.91 | 215.37 | 75.97 | 85.31 | 135.77 | 48.7 | 94.02 | 96.38 | 26.74 | 74.66 | 74.98 | 42.5 | 48.82 | 62.45 | 77.2 | 71.73 | 76.9 | 64.93 | 28.28 | 49.13 | 49.11 | 91.71 | 62.14 | 41.2
86.45 | 116.27 | 71.17 | 102 | 142.52 | 147.36 | 37.7 | 126.19 | 68.93 | 42.66 | 72.01 | 62.15 | 24.4 | 313.94 | 63.02 | 112.48 | 104.77 | 52.58 | 88.97 | 93.77 | 41.28 | 29.81 | 54.57 | 59.3 | 40.62 | 36.14 | 73.65 | 94.33 | 83.48 | 59.91 | 31.5 | 43.48 | 49.12 | 92.2 | 76.46 | 68.14
64.72 | 120.43 | 72.98 | 87.87 | 107.49 | 93.91 | 34.14 | 116.48 | 82.03 | 56.67 | 165.91 | 56.84 | 30.44 | 142.18 | 72.07 | 106.3 | 106.66 | 56.69 | 81.38 | 93.61 | 33.96 | 43.97 | 56.93 | 52.35 | 33.26 | 58.26 | 77.2 | 90.63 | 79.13 | 51.77 | 21.69 | 46.96 | 59.18 | 95.53 | 113.96 | 46.48
72.06 | 115.79 | 63.82 | 97.5 | 159.16 | 119.54 | 45.56 | 142.11 | 98.49 | 45.87 | 113.86 | 72.36 | 40.59 | 210.43 | 90.87 | 166.1 | 114 | 56.97 | 69.59 | 77.27 | 32.43 | 59.2 | 46.58 | 45.37 | 43.67 | 54.01 | 62.45 | 87.44 | 67.51 | 74.06 | 29.93 | 43.94 | 49.73 | 87.89 | 61.95 | 70.03
54 | 118.42 | 75.72 | 85.46 | 197.84 | 148.06 | 49.16 | 150.61 | 97.08 | 53.32 | 19.53 | 80.41 | 40.24 | 288.04 | 106.13 | 113.23 | 108.28 | 39.11 | 42.82 | 103.92 | 42.74 | 70.14 | 69.49 | 49.35 | 46.32 | 56.68 | 98.82 | 94.33 | 67.51 | 67.51 | 35.59 | 40.52 | 72.53 | 54.93 | 92.74 | 58.27
88.67 | 61.12 | 76.69 | 115.53 | 200.12 | 140.22 | 38.45 | 102.24 | 132.83 | 59.62 | 94.24 | 73.06 | 33.47 | 218.88 | 72.99 | 139.15 | 107.09 | 69.71 | 25.39 | 73.44 | 43.82 | 58.53 | 57.52 | 47.22 | 61.93 | 74.11 | 80.31 | 58.9 | 88.63 | 57.25 | 33.4 | 61.46 | 43.2 | 78.53 | 107.5 | 66.52
56 | 91.15 | 48.07 | 100.93 | 160.55 | 132.77 | 52.78 | 150.75 | 118.13 | 60.79 | 89.04 | 82.72 | 28.03 | 176.26 | 58.59 | 157.84 | 73.73 | 54.06 | 37.28 | 93.74 | 41.17 | 90.54 | 54.56 | 56.65 | 27.49 | 44.21 | 59.64 | 81.38 | 83.29 | 63.99 | 24.08 | 46.26 | 55.27 | 83.62 | 107.43 | 72.76
78.66 | 76.17 | 55.68 | 77.38 | 179.26 | 128.71 | 57.68 | 111.49 | 83.71 | 34.14 | 70.39 | 80.77 | 30.2 | 134.16 | 78.17 | 140.56 | 144.21 | 41.38 | 46.74 | 107.82 | 17.94 | 82.79 | 67.09 | 57.69 | 49.51 | 60.82 | 45.9 | 60.79 | 104.52 | 65.56 | 38.18 | 44.14 | 51.9 | 71.16 | 59.23 | 36.12
68.78 | 74.04 | 80.42 | 79.91 | 265.72 | 137.59 | 38.45 | 122.93 | 96.94 | 50.3 | 104.78 | 76.06 | 47.64 | 154.95 | 93.7 | 186.98 | 88.63 | 42.72 | 46.04 | 45.72 | 45.86 | 53.66 | 47.44 | 44.03 | 43.34 | 54 | 52.59 | 96.13 | 56.23 | 99.23 | 32.34 | 64.51 | 56.28 | 54.92 | 87.33 | 57.12
99.06 | 72.9 | 62.86 | 73.54 | 85.88 | 109.45 | 37.7 | 119.73 | 85.69 | 53.31 | 104.95 | 126.19 | 23.82 | 160.37 | 80.94 | 113.22 | 119.75 | 26.49 | 48.25 | 54.78 | 44.74 | 53.66 | 62.28 | 44.54 | 34.11 | 61.84 | 49.51 | 66.81 | 58.88 | 85.99 | 39.61 | 50.4 | 43.81 | 83.54 | 80.77 | 55.46
113.84 | 148.31 | 66.41 | 87.84 | 88.75 | 125.53 | 35.77 | 181.15 | 101.7 | 54.38 | 100.52 | 103.49 | 29.01 | 175.56 | 81.24 | 149.07 | 118.04 | 36.18 | 65.12 | 89.37 | 34.64 | 67.14 | 48.54 | 36.72 | 43.34 | 64.92 | 55.58 | 99.18 | 60.13 | 73.75 |  | 43.94 | 56.3 | 95.25 | 92.12 | 71.57
74.51 | 163.78 | 68.93 | 66.42 | 111.34 | 105.86 | 40.61 | 198.07 | 144.28 | 53.31 | 83.98 | 86.84 | 25.42 | 145.47 | 60.35 | 116.15 | 135.72 | 11.99 | 55.88 | 89.59 | 42.79 | 43.97 | 46.02 | 53.23 | 22.11 | 67.94 | 63.34 | 106.66 | 73.75 | 93.01 |  | 39.09 | 36.59 | 97.33 | 90.36 | 65.17
76.78 | 134.12 | 68.22 | 75.6 | 139.39 | 125.6 | 38.45 | 141.32 | 109.39 | 57.42 | 114.86 | 95.61 | 29.14 | 147.44 | 67.63 | 157.3 | 124.25 | 60.98 | 90.88 | 76.2 | 53.81 | 49.81 | 80.79 | 41.02 | 37.57 | 59 | 56.94 | 64.2 | 85.45 | 66.87 |  | 60.21 | 54.81 | 85.94 | 70.61 | 45.86
110.52 | 102.28 | 52.09 | 103.27 | 406.73 | 75.81 | 65.09 | 119.93 | 100.21 | 53.31 | 96.05 | 94.64 | 29.02 | 101.18 | 55.74 | 63.92 | 109.93 | 26.49 | 77.06 | 64.33 | 29.85 | 58.47 | 57.52 | 34.63 | 43.69 | 58.67 | 81.23 | 80.7 | 72.52 | 84.29 |  | 38.63 | 37.84 | 89.87 | 90.36 | 45.87
79.97 | 59.47 | 72.58 | 94.49 | 270.05 | 91.36 | 45.24 | 150.12 | 85.23 | 68.28 | 132.55 | 65.26 | 35.6 | 85.49 | 100.68 | 50.19 | 93.26 | 43.85 | 40.24 | 95.96 | 46.05 | 50.3 | 60.2 | 49.13 | 43.92 | 62.52 | 77.45 | 95.36 | 65.34 | 75.78 |  | 47.95 | 40.18 | 72.78 | 64.77 | 61.07
72.45 | 77.51 | 86.14 | 109.08 | 115.73 | 104.65 | 42.99 | 184.05 | 93.65 | 22.62 | 96.44 | 68.66 | 36.5 | 182.25 | 65.67 | 53.93 | 103.51 | 46.37 | 89.11 | 103.73 | 33.96 | 81.58 | 43.96 | 36.72 | 29.65 | 34.11 | 87.34 | 93.13 | 72.78 | 58.46 |  | 47.96 | 46.79 | 72.28 | 80.33 | 57.27
85.15 | 94.9 | 103.24 | 95.22 | 123.21 | 118.39 | 40.6 | 126.19 | 102.58 | 69.3 | 94.03 | 86.8 | 48.28 | 164.1 | 72.27 | 80.9 | 113 | 37.51 | 50.92 | 74 | 34.64 | 59.2 | 43.82 | 36.2 | 43.92 | 23.52 | 88.42 | 76.89 | 61.56 | 57 |  | 54.37 | 56.16 | 64.85 | 79.78 | 50.82
61.16 | 83.99 | 76 | 90.82 | 71.81 | 105.28 | 47.69 | 154.17 | 105.69 | 31.09 | 135.41 | 106.13 | 40.24 | 179.74 | 63.44 | 75.2 | 96.61 | 33.77 | 63.62 | 88.28 | 22.9 | 59.02 | 36.37 | 42.32 | 51.86 | 37.31 | 54.72 | 69.52 | 69.99 | 63.38 |  | 29.98 | 49.54 | 92.01 | 89.83 | 61.43
105.97 | 128.07 | 71.52 | 93.25 | 133.26 | 113.47 | 50.3 | 111.49 | 132.35 | 80.7 | 82.85 | 104.3 | 45.52 | 143.81 | 73.77 | 77.02 | 114.49 | 43.89 | 72.8 | 93.74 | 25.61 | 45.41 | 61.85 | 44.07 | 35.21 | 50.26 | 65.43 | 74.66 | 78.78 | 63.38 |  | 33.85 | 42.06 | 73.23 | 92.76 | 51.08
102.18 | 91.82 | 74.25 | 73.84 | 75.59 | 85.52 | 48.29 | 140.06 | 77.29 | 33.73 | 111.85 | 69.44 | 50.7 | 143.46 | 55.09 | 112.19 | 100.19 | 72.06 | 71.41 | 75.02 | 25.22 | 61.38 | 51.46 | 40.44 | 60.84 | 44.21 | 52.76 | 90.65 | 50.09 | 57.68 |  | 48.45 | 43.68 | 85.6 | 88.06 | 59.14
64.45 | 93.22 | 69.19 | 120.96 | 98 | 100.06 | 50.29 | 141.05 | 143.38 | 31.09 | 136.43 | 93.09 | 32.86 | 146.16 | 69.74 | 97.26 | 91.01 | 62.6 | 61.62 | 54.96 | 34.64 | 52.58 | 50.94 | 53.43 | 48.36 | 47.94 | 93.92 | 79.97 | 66 | 74.63 |  | 37.37 | 30.18 | 109.08 | 101.14 | 72.48
97.61 | 36.16 | 92.04 | 104.31 | 105.14 | 137.23 | 38.44 | 127.9 | 98.43 | 35.76 | 99.57 | 114.54 | 32.22 | 115.52 | 53.74 | 95.2 | 114.11 | 51.13 | 75.7 | 89.7 | 35.49 | 64.43 | 43.81 | 50.15 | 18.84 | 55.58 | 66.51 | 62.18 | 66 | 65.34 |  | 45.58 | 51.87 | 71.86 | 107.95 | 68.67
48.05 | 101.1 | 55.65 | 96.72 | 78.76 | 99.73 | 35.76 | 150.75 | 94.54 | 64.2 | 96.45 | 56.34 | 29.37 | 144.38 | 52.18 | 91.29 | 101.86 | 63.79 | 59.42 | 93.71 | 35.49 | 55.48 | 54.7 | 46.76 | 41.57 | 40.12 | 61.53 | 98.29 | 78.73 | 45.33 |  | 44.53 | 43.68 | 80.04 | 96.04 | 57.65
64.2 | 67.64 | 54.76 | 94.64 | 95.99 | 136.47 | 34.14 | 142.26 | 90.8 | 38.45 | 102.22 | 97.87 | 36.69 | 139.51 | 79.22 | 58.42 | 107.85 | 49.45 | 53.33 | 76.2 | 47.32 | 40.79 | 34.32 | 53.86 | 43.88 | 41.54 | 80.17 | 79.98 | 57.25 | 61.56 |  | 36.59 | 51.68 | 67.5 | 98.85 | 64.87
32.41 | 84.75 | 66.46 | 72.26 | 126.78 | 100.85 | 45.87 | 126.2 | 109.7 | 50.59 | 105.15 | 78.69 | 35.63 | 161.55 | 63.97 | 60.31 | 106.74 | 45.31 | 95.04 | 90.03 | 31.34 | 50.94 | 39.19 | 34.82 | 42.48 | 56.93 | 58.75 | 68.28 | 62.25 | 98.36 |  | 51.02 | 43.09 | 80.08 | 86.78 | 62.01
69.18 | 54.25 | 54.58 | 97.38 | 243.26 | 101.11 | 53.31 | 121.06 | 98.49 | 47.69 | 85.79 | 93.46 | 33.81 | 131.3 | 65.26 | 110.46 | 97.75 | 80.87 | 64.73 | 57.54 | 34.5 | 47.16 | 27.71 | 51.04 | 37.06 | 67.79 | 55.67 | 78.73 | 70.38 | 73.75 |  | 46.33 | 52.35 | 77.13 | 75.97 | 53.87
72.65 | 57.39 | 57.65 | 85.67 | 310.46 | 66.22 | 38.44 | 124.7 | 113.52 | 69.51 | 92.62 | 70.14 | 43.33 | 145.86 | 68.96 | 87.22 | 97.89 | 68.18 | 66.1 | 74.02 | 32.85 | 25.15 | 54.58 | 63.85 | 38.2 | 40.14 | 45.59 | 86.15 | 57.25 | 71.79 |  | 39.35 | 29.73 | 66.53 | 90.01 | 50.79
55.58 | 64.96 | 49.71 | 89.51 | 232.11 | 146.35 | 40.6 | 106.18 | 100.69 | 45.56 | 113.36 | 94.5 | 32.54 | 141.69 | 92.48 | 83.65 | 133.74 | 69.97 | 72.26 | 75.02 | 30.98 | 64.09 | 54.67 | 64.2 | 30.92 | 60.9 | 56.35 | 79.98 | 46.57 | 103.82 |  | 47.96 | 61.86 | 75 | 82.95 | 62.47
57.92 | 76.83 | 61.05 | 68.79 | 253.88 | 98.12 | 56.68 | 143.95 | 114.59 | 52.78 | 87.76 | 72.92 | 38.18 | 154.58 | 81.71 | 107.13 | 99.92 | 42.72 | 70.03 | 73.31 | 40.9 | 39.36 | 62.14 | 51.04 | 43.01 | 59.94 | 83.43 | 69.32 | 79.13 | 78.06 |  | 60.07 | 48.97 | 69.52 | 62.17 | 62.47
67.92 | 104.81 | 55.26 | 83.35 | 208.27 | 92.23 | 35.77 | 128.51 | 79.76 | 52.52 | 124.28 | 109.68 | 33.81 | 139.7 | 82.72 | 91.31 | 126.98 | 45 | 85.66 | 112.94 | 31.5 | 62.42 | 65.56 | 37.88 | 33.99 | 65.51 | 50.27 | 85.49 | 66.22 | 71.79 |  | 48.47 | 32.76 | 57.13 | 80.76 | 57.13
76.17 | 138.15 | 57.8 | 83.24 | 197.88 | 97 | 35.77 | 125.32 | 106.76 | 55.68 | 134.88 | 97.99 | 51.37 | 118.89 | 69.59 | 63.92 | 117.67 | 57.06 | 52.78 | 46.81 | 36.85 | 49.14 | 50.68 | 32.27 | 38.69 | 75.13 | 70.55 | 107.85 | 72.51 | 82.28 |  | 47.86 | 45.26 | 88.6 | 81.31 | 47.71
140.89 | 116.64 | 73.2 | 80.38 | 219.69 | 73.3 | 48.29 | 133.29 | 82.78 | 69.32 | 125.04 | 72.65 | 42.66 | 139.51 | 65.28 | 77.02 | 75.42 | 39.69 | 34.89 | 82 | 41.65 | 55.99 | 45.01 | 47.22 | 32.57 | 47.94 | 62.98 | 117.42 | 78.78 | 66.87 |  | 33.89 | 40.24 | 75 | 118.76 | 54.54
80.77 | 92.81 | 56.2 | 127.07 | 283.46 | 91.76 | 45.24 | 124.66 | 98.32 | 49.16 | 124.28 | 73.3 | 38.38 | 155.23 | 71.54 | 97.26 | 90.7 | 57.71 | 35.91 | 68.22 | 35.49 | 71.99 | 52.47 | 45.85 | 43.88 | 44.21 | 84.76 | 88.75 | 77.51 | 92.85 |  | 55.32 | 38.19 | 71.86 | 67.66 | 61.39
81.38 | 94.01 | 25.69 | 106.66 | 155.74 | 100.46 | 53.32 | 122.5 | 104.56 | 45.87 | 127.12 | 79.68 | 32.3 | 161.37 | 75.6 | 106.31 | 95.36 | 39.69 | 64.29 | 108.05 | 20.99 | 78.78 | 49.46 | 41.87 | 40.26 | 41.99 | 76.39 | 104.77 | 59.91 | 66.22 |  | 38.72 | 56.92 | 91.58 | 66.87 | 67.37
116.97 | 95.47 | 76.05 | 120.1 | 120.22 | 148.63 | 49.15 | 155.82 | 111.55 | 35.76 | 105.53 | 80.02 | 21.34 | 213.52 | 102.44 | 114.19 | 82.82 | 46.52 | 45.49 | 79.53 | 36.59 | 75.27 | 46.3 | 52.57 | 34.83 | 72.33 | 67.99 | 80.7 | 85.84 | 62.24 |  | 35.81 | 38.4 | 84.57 | 83.69 | 61.07
63.24 | 135.36 | 62.99 | 92.31 | 41.74 | 104.37 | 47.69 | 66.26 | 126.28 | 57.42 | 103.48 | 98.28 | 36.12 | 183.82 | 69.53 | 116.15 | 119.83 | 54.55 | 61.14 | 73.35 | 41.16 | 59.02 | 43.8 | 46.45 | 25.69 | 64.92 | 56.94 | 105.83 | 54.97 | 76.89 |  | 40.52 | 54.23 | 73.96 | 65.9 | 63.03
71.49 | 123.86 | 63.44 | 61.36 | 84.62 | 117.55 | 33.73 | 182.04 | 109.32 | 35.77 | 112.64 | 61.26 | 41.78 | 162.2 | 58.57 | 194.24 | 80.17 | 58.67 | 57.88 | 100.95 | 38.94 | 80.6 | 49.49 | 38.4 | 47.03 | 52.86 | 49.88 | 69.32 | 53.37 | 68.28 |  | 33.03 | 42.7 | 97.11 | 79.78 | 65.53
54.53 | 119.5 | 82.2 | 62.25 | 182.05 | 120.46 | 47.69 | 121.04 | 108.7 | 34.14 | 111.85 | 89.8 | 35.73 | 123.7 | 73.12 | 195.77 | 104.77 | 37.88 | 72.06 | 80.45 | 39.42 | 64.88 | 41.49 | 35.17 | 31.67 | 40.25 | 61.84 | 98.31 | 78.06 | 67.45 |  | 50.4 | 51.38 | 103.61 | 61.93 | 49.65
43.35 | 99.96 | 61.8 | 83.57 | 145.98 | 87.4 | 34.14 | 104.51 | 78.17 | 23.84 | 132.15 | 78.2 | 35.63 | 145.03 | 89.2 | 118.28 | 117.6 | 60.41 | 36.4 | 68.84 | 32.43 | 50.59 | 39.19 | 48.45 | 37.17 | 59.31 | 81.23 | 89.39 | 70.38 | 100.33 |  | 52.06 | 62.41 | 86.34 | 88.01 | 46.02
131.25 | 83.21 | 45.44 | 77.38 | 182.13 | 107.35 | 45.24 | 143.87 | 82.96 | 41.64 | 112.64 | 80.42 | 36.5 | 127.34 | 93.46 | 111.2 | 74.27 | 82.93 | 53.8 | 77.33 | 39.7 | 42.75 | 40.68 | 46.92 | 55.41 | 38.2 | 75.19 | 80.67 | 36.27 | 54.38 |  | 52.23 | 42.19 | 88.93 | 98.51 | 76.24
133.35 | 103.73 | 51.33 | 76.06 | 64.45 | 71.97 | 26.66 | 119.92 | 118.2 | 49.16 | 83.99 | 76.23 | 26.19 | 133.85 | 65.28 | 74.81 | 85.7 | 85.2 | 69.48 | 43.13 | 27.06 | 40.79 | 47.43 | 59.11 | 55.61 | 47.03 | 50.26 | 123.06 | 56.25 | 68.55 |  | 35 | 44.78 | 78.53 | 69.87 | 61.07
57.56 | 132.56 | 47.24 | 97.14 | 110.8 | 122.23 | 50.3 | 158.93 | 80.4 | 60.79 | 99.77 | 62.68 | 23.86 | 132.37 | 65.06 | 74.82 | 79.98 | 61.44 | 81 | 39.11 | 37.39 | 50.59 | 57.53 | 62.69 | 58.59 | 52.86 | 72.87 | 95.99 | 58.64 | 62.92 |  | 54.28 | 58.13 | 79.54 | 92.74 | 71.16
96.09 | 109.09 | 68.93 | 93.23 | 96.31 | 120.96 | 50.59 | 96.79 | 93.06 | 52.5 | 92.85 | 61.56 | 26.46 | 130.19 | 78.18 | 154.17 | 79.25 | 54.45 | 84.04 | 38.84 | 61.35 | 72.53 | 41.15 | 44.99 | 49.88 | 57.42 | 55.23 | 81.38 | 73.75 | 98.8 |  | 57.44 | 47.43 | 67.5 | 70.64 | 62.01
47.64 | 126.57 | 50.63 | 64.83 | 45.11 | 119.93 | 64.43 | 133.86 | 74.57 | 59.6 | 123.52 | 64.96 | 45.07 | 157.46 | 72.36 | 117.1 | 71.15 | 67.85 | 57.77 | 77.73 | 28.91 | 30.4 | 68.62 | 57.99 | 45.08 | 49.79 | 69.99 | 71.15 | 73.74 | 76.39 |  | 48.07 | 52.69 | 83.81 | 51.46 | 47.09
105.24 | 165.33 | 71.15 | 107.3 | 121.86 | 83.77 | 57.68 | 100.5 | 141.73 | 52.78 | 99.01 | 50.58 | 40.39 | 116.24 | 81.6 | 121.77 | 107.85 | 64.38 | 64.73 | 77.29 | 31.66 | 62.42 | 48.54 | 46.76 | 24.11 | 47.03 | 58.26 | 86.79 | 74.7 | 63.38 |  | 41.72 | 55.6 | 88.9 | 82.97 | 54.13
56 | 109.16 | 65.81 | 87.17 | 75.59 | 63.03 | 31.09 | 140.05 | 96.1 | 57.67 | 126.69 | 68.66 | 39.34 | 126.31 | 86.21 | 193.05 | 105.48 | 62.8 | 65.33 | 77.41 | 29.93 | 47.25 | 47.86 | 52.08 | 36.82 | 57.42 | 75.19 | 90.48 | 57.42 | 60.78 |  | 40.53 | 35.23 | 81.78 | 81.75 | 69.47
101.89 | 113.08 | 89.42 | 65.5 | 88.1 | 91.38 | 53.57 | 172.83 | 79.16 | 56.68 | 133.56 | 70.37 | 35.5 | 152.7 | 82.87 | 151.48 | 77.48 | 64.7 | 69.05 | 77.43 | 30.38 | 60.92 | 60.99 | 60.7 | 62.97 | 58.56 | 72.34 | 97.87 | 60.13 | 69.99 |  | 39.44 | 48.55 | 80.81 | 76.49 | 62.01
117.83 | 134.06 | 59.1 | 73.78 | 87.14 | 111.21 | 53.31 | 143.88 | 101.55 | 60.32 | 107.86 | 77.89 | 50.2 | 130.15 | 84.52 | 133.19 | 106.79 | 51.67 | 42.32 | 109.19 | 29 | 71.99 | 87.92 | 55.06 | 27.82 | 74.68 | 51.76 | 76.9 | 71.77 | 54.97 |  | 44.14 | 49.12 | 95.24 | 83.77 | 53.47
86.49 | 102.85 | 61.16 | 100.22 | 203.98 | 132.74 | 45.87 | 154.83 | 78.62 | 58.9 | 146.73 | 68.93 | 42.02 | 152.08 | 94.5 | 74.79 | 80.7 | 45.31 | 58.75 | 85.78 | 33.96 | 74.66 | 52.07 | 55.6 | 42.89 | 56.93 | 41.2 | 71.73 | 76.39 | 82.66 |  | 42.38 | 52.68 | 101.39 | 105.95 | 51.1
79.16 | 166.48 | 32.7 | 83.22 | 213.8 | 100.33 | 45.87 | 94.35 | 77.19 | 62.18 | 129.79 | 72.34 | 33.81 | 155.29 | 96.35 | 74.79 | 75.27 | 45.27 | 54.19 | 67.15 | 44.74 | 63.21 | 45.01 | 50.65 | 34.83 | 55.93 | 85.17 | 77.65 | 72.78 | 65.09 |  | 37.33 | 55.02 | 100.21 | 77.1 | 52.91
95.38 | 138.96 | 47.67 | 108.57 | 95.13 | 84 | 38.81 | 129.72 | 104.3 | 56.67 | 125 | 107.23 | 34.73 | 195.3 | 58.51 | 191.68 | 96.6 | 55.09 | 62.7 | 75.67 | 26.74 | 80.01 | 54.09 | 45.94 | 46.35 | 62.5 | 80.35 | 76.35 | 51.77 | 82.66 |  | 43.88 | 61.63 | 86.99 | 84.94 | 53.03
86.79 | 100.22 | 49.25 | 87.09 | 116.28 | 81.36 | 42.99 | 108.88 | 98.67 | 68.28 | 103.53 | 73.54 | 30.89 | 170.12 | 70.14 | 174.48 | 103.54 | 50.26 | 75.41 | 70.74 | 41.52 | 40.08 | 31.07 | 51.72 | 46.96 | 53.11 | 62.07 | 70.14 | 82.79 | 81.58 |  | 61.48 | 35.73 | 67.38 | 70.27 | 64.83
74.95 | 79.76 | 82.16 | 90.04 | 85.94 | 102.39 | 47.69 | 153.35 | 123.64 | 57.67 | 97.65 | 89.83 | 33.4 | 168.38 | 102.18 | 97.27 | 107.09 | 54.02 | 60.14 | 30.51 | 34.36 | 52.58 | 46.59 | 64.7 | 58.85 | 48.33 | 71.63 | 83.47 | 31.21 | 88.75 |  | 49.26 | 34.93 | 72.38 | 95.89 | 71.84
106.11 | 72.72 | 43.5 | 89.44 | 168.66 | 89.44 | 32.44 | 117.13 | 137.73 | 45.87 | 99.54 | 76.78 | 38.64 | 150.83 | 77.1 | 118.3 | 133.3 | 35.34 | 52.78 | 86.87 | 42.94 | 69.22 | 59.22 | 58.22 | 56.35 | 68.56 | 69.05 | 65.09 | 63.58 | 100.94 |  | 46.95 | 50.3 | 66.49 | 68.22 | 59.1
97.5 | 91.05 | 51.87 | 102.77 | 94.53 | 87.06 | 43 | 81.02 | 87.41 | 74.08 | 83.96 | 70.42 | 32 | 127.41 | 92.48 | 124.51 | 115.75 | 46.52 | 67.54 | 69.58 | 55.42 | 48.93 | 48.94 | 77.11 | 46.45 | 56.94 | 76.39 | 123.99 | 45.24 | 60.79 |  | 46.05 | 41.36 | 91.69 | 61.86 | 68.66
79.66 | 134.75 | 50.29 | 77.78 | 82.64 | 79.74 | 53.33 | 156 | 74.38 | 67.45 | 140.91 | 71.16 | 37.44 | 143.57 | 97.24 | 112.23 | 94.46 | 58.51 | 38.32 | 76.25 | 55.08 | 79.27 | 37.99 | 66.31 | 42.58 | 52.49 | 58.67 | 120.88 | 64.43 | 58.23 |  | 29.7 | 45.69 | 100.6 | 85.41 | 63.82
59.87 | 94.93 | 45.44 | 67.45 | 108.84 | 63.7 | 56.68 | 150.91 | 88.34 | 60.32 | 118.61 | 79.76 | 36.6 | 127.64 | 79.12 | 120.63 | 101.46 | 59.5 | 55.16 | 93.3 | 37.76 | 76.89 | 39.19 | 70.35 | 56.53 | 71.09 | 49.41 | 82.79 | 54.95 | 68.32 |  | 44.15 | 45.93 | 80.97 | 90.03 | 63.85
85.21 | 96.83 | 67.53 | 70.93 | 115.98 | 111.04 | 53.59 | 152.78 | 106.06 | 57.43 | 62.98 | 76.33 | 51.06 | 119.39 | 53.09 | 120.81 | 69.53 | 67.44 | 56.2 | 82.38 | 32.43 | 41.47 | 59.65 | 63.4 | 38.95 | 64.92 | 75.13 | 93.09 | 72.19 | 77.31 |  | 33.89 | 68.19 | 62.83 | 83.88 | 56.24
104.47 | 100.66 | 54.21 | 59.65 | 67.21 | 102.04 | 38.44 | 102.83 | 105.04 | 42.99 | 101.26 | 77.93 | 49.16 | 159.38 | 42.78 | 143.9 | 122.66 | 45 | 67.12 | 89.37 | 42.5 | 77.86 | 56.82 | 59.11 | 56.12 | 61.75 | 49.79 | 105.56 | 45.87 | 93.74 |  | 42.17 | 51.11 | 64.63 | 76.2 | 62.47
146.73 | 96.29 | 79.12 | 85.15 | 69.71 | 67.93 | 59.62 | 94.96 | 117.46 | 49.15 | 89.04 | 64.72 | 36.69 | 133.35 | 89.88 | 110.42 | 85.49 | 59.94 | 34.89 | 80.45 | 46.29 | 44.13 | 54.56 | 52.28 | 56.77 | 72.68 | 40.26 | 107.95 | 64.93 | 78.78 |  | 31.26 | 50.29 | 87.89 | 80.55 | 64.87
107.93 | 143.59 | 48.23 | 80.17 | 75.05 | 103.77 | 37.7 | 102.83 | 103.71 | 56.67 | 97.64 | 69.71 | 31.86 | 146.06 | 87.41 | 135.51 | 111.34 | 63.57 | 45.5 | 86.88 | 31.34 | 96.1 | 39.35 | 56.83 | 30.56 | 52.59 | 53.31 | 81.22 | 72.78 | 69.97 |  | 38.61 | 41.55 | 85.13 | 102.17 | 61.4
95.63 | 97.51 | 66.29 | 93.76 | 82.14 | 74.61 | 52.5 | 110.99 | 116.8 | 47.69 | 79.07 | 80.77 | 33.07 | 129.22 | 69.64 | 127.14 | 101.18 | 65.02 | 89.33 | 59.31 | 26.17 | 65.56 | 38.67 | 61.97 | 71.02 | 50.63 | 41.99 | 86.79 | 72.19 | 57.25 |  | 49.84 | 54.27 | 80.97 | 100.93 | 51.23
102.01 | 101.58 | 54.75 | 109.98 | 72.49 | 87.98 | 53.32 | 105.98 | 98.94 | 47.69 | 110.43 | 64.2 | 31.87 | 154.65 | 82.72 | 94.64 | 80.39 | 52.75 | 56.27 | 71.19 | 25.61 | 54.96 | 55.39 | 54.17 | 53.93 | 47.01 | 64.92 | 109.9 | 67.51 | 97.61 |  | 35.91 | 52.69 | 83.81 | 90.98 | 75.4
97.14 | 108.74 | 62.3 | 55.71 | 45.11 | 100.66 | 53.31 | 97.36 | 90.46 | 54.38 | 104.95 | 50.55 | 24.39 | 117.71 | 82.96 | 169.25 | 65.94 | 53.63 | 52.58 | 92.09 | 26.69 | 79.53 | 55.06 | 59.9 | 45.9 | 45.59 | 52.76 | 79.26 | 69.76 | 71.79 |  | 38.13 | 40.05 | 82.4 | 78.24 | 63.39
61.15 | 98.68 | 42.15 | 60.7 | 104.74 | 110.99 | 45.24 | 92.67 | 122.45 | 45.24 | 97.61 | 63.87 | 18.38 | 114.52 | 54.24 | 106.3 | 74.66 | 32.71 | 64.23 | 101 | 31.81 | 51.49 | 47.86 | 61.53 | 40.88 | 40.26 | 80.53 | 88.24 | 54.95 | 72.78 |  | 37.09 | 45.63 | 102.9 | 67.15 | 49.52
90.35 | 92.43 | 49.31 | 65.71 | 226.79 | 84.26 | 45.87 | 101.47 | 108.52 | 49.16 | 98.96 | 78.62 | 25.69 | 104.54 | 91.52 | 113.23 | 108.77 | 41.2 | 48.25 | 89.59 | 30.26 | 81.22 | 52.45 | 30.98 | 37.57 | 41.99 | 61.53 | 93.28 | 59.91 | 55.99 |  | 39.36 | 47.51 | 95.22 | 57.5 | 47.12
88.49 | 90.76 | 32.74 | 117.34 | 202.89 | 89.31 | 45.56 | 106.15 | 71.24 | 49.15 | 111.8 | 75.04 | 37.43 | 109.9 | 69.46 | 122.69 | 110.2 | 59.96 | 60.14 | 80.95 | 33.77 | 75.5 | 43.8 | 54.59 | 58.85 | 58.24 | 57.69 | 100.16 | 62.4 | 97.04 |  | 52.49 | 58.74 | 49.67 | 51.45 | 38.85
56.46 | 130.01 | 49.79 | 67.36 | 265.75 | 103.05 | 57.43 | 92.69 | 103.49 | 45.56 | 107.81 | 72.36 | 40.49 | 136.68 | 88.49 | 113.96 | 99.17 | 47.68 | 50 | 94.98 | 41.65 | 62.23 | 39.35 | 19.46 | 40.14 | 48.82 | 54.01 | 94.93 | 75.44 | 89.43 |  | 33.85 | 49.41 | 67.47 | 66.23 | 63.39
61.15 | 100.2 | 50.97 | 95.39 | 300.83 | 86.74 | 35.76 | 134.3 | 104.38 | 49.15 | 99.55 | 73.77 | 34.4 | 154.3 | 99.06 | 120.65 | 85.85 | 65.02 | 62.08 | 58.24 | 36.18 | 64.09 | 75.7 | 65.19 | 43.88 | 74.14 | 45.89 | 101.14 | 57 | 95.99 |  | 37.06 | 31.81 | 75.59 | 74.59 | 54.54
61.16 | 77.37 | 66.28 | 87.1 | 41.24 | 114.62 | 42.98 | 111.49 | 88.24 | 34.14 | 65.63 | 93.1 | 35.63 | 147.62 | 74.76 | 139.77 | 95.36 | 49.87 | 56.71 | 59.28 | 33.07 | 88.36 | 50.54 | 58.23 | 33.85 | 72.87 | 41.54 | 74.08 | 58.46 | 82.66 |  | 30.33 | 42.06 | 65.17 | 83.62 | 43.09
116.93 | 108.52 | 72.07 | 84.04 | 56.5 | 96.58 | 55.68 | 70.52 | 137.84 | 52.78 | 139.33 | 86.84 | 34.02 | 130.08 | 73.3 | 120.65 | 71.15 | 38.43 | 70.65 | 80.97 | 35.17 | 59 | 65.59 | 63.63 | 41.2 | 52.39 | 83.41 | 91.12 | 62.92 | 64.49 |  | 41.57 | 55.64 | 97.88 | 61.87 | 59.24
63.36 | 73.46 | 76.53 | 97.99 | 71.81 | 102.4 | 43.96 | 101.5 | 98.43 | 57.68 | 128.9 | 85.37 | 34.33 | 124.96 | 66.81 | 154.21 | 107.98 | 51.13 | 59.41 | 89.7 | 21.85 | 54.89 | 39.17 | 50.26 | 40.26 | 34.11 | 48.03 | 68.28 | 56.48 | 72.78 |  | 51.78 | 37.27 | 78.51 | 93.74 | 67.8
98.31 | 116.95 | 99.38 | 71.6 | 71.04 | 104.98 | 38.45 | 119.89 | 98.67 | 50.3 | 142.52 | 57.44 | 30.97 | 123.23 | 74.21 | 134.86 | 84.69 | 50.4 | 45.81 | 97.98 | 37.03 | 83.69 | 50.68 | 36.82 | 32.24 | 42 | 55.67 | 69.3 | 66.81 | 67.29 |  | 59.1 | 63.84 | 101.65 | 80.55 | 53.86
104.38 | 128.3 | 72.28 | 95.66 | 64.45 | 106.3 | 41.64 | 143.33 | 81.8 | 38.44 | 193.87 | 79.76 | 34.39 | 166.09 | 104.51 | 160.09 | 84.69 | 60.52 | 60.14 | 78.22 | 33.19 | 64.1 | 52.1 | 16.72 | 53.93 | 59.4 | 48.81 | 86.79 | 50.57 | 54.38 |  | 55.26 | 59.46 | 95.45 | 96.67 | 64.86
108.57 | 126.53 | 60.9 | 85.96 | 42.56 | 94.96 | 49.16 | 75.08 | 92.17 | 45.86 | 169.5 | 64.86 | 35.5 | 119.25 | 73.48 | 161.09 | 134.17 | 48.69 | 64.73 | 69.53 | 37.88 | 61.56 | 62.17 | 47.14 | 49.79 | 59.39 | 52.39 | 62.39 | 69.76 | 63.58 |  | 56.6 | 47.8 | 67.47 | 81.95 | 54.54
85.4 | 114.87 | 78.74 | 73.12 | 59.02 | 115.18 | 47.69 | 128.5 | 83.92 | 57.68 | 140.77 | 68.72 | 30.55 | 131.12 | 78.33 | 127.85 | 125.52 | 55.31 | 60.67 | 83.49 | 38.69 | 62 | 48.81 | 66.15 | 67.03 | 62.52 | 74.69 | 82.94 | 57 | 57 |  | 44.2 | 38.46 | 90.5 | 70.62 | 73.15
83.39 | 94.98 | 49.07 | 94.49 | 71.31 | 78.57 | 40.61 | 136.11 | 66.92 | 68.28 | 138.1 | 67.92 | 30.55 | 112.46 | 80.02 | 84.63 | 107.98 | 55.31 | 57.46 | 53.04 | 31.85 | 60.79 | 46.3 | 70.98 | 48.44 | 47.92 | 64.48 | 110.95 | 55.99 | 62.17 |  | 42.14 | 48.97 | 83.81 | 70.74 | 68.95
77.83 | 104.57 | 50.79 | 78.9 | 90.29 | 84.94 | 38.45 | 146.05 | 69.85 | 55.68 | 99.54 | 76.59 | 29.14 | 121.68 | 89.68 | 91.29 | 66.85 | 80.07 | 55.17 | 60.99 | 32.27 | 56.24 | 61.95 | 51.51 | 52.52 | 47.94 | 64.92 | 107.98 | 62.25 | 74.63 |  | 35.21 | 58.6 | 68.99 | 90.25 | 53.44
117.85 | 95.52 | 69.81 | 68.76 | 57.11 | 93.65 | 43 | 134.84 | 103.85 | 66.81 | 85.79 | 83.67 | 34.73 | 145.74 | 81.8 | 91.02 | 74.82 | 54.03 | 60.14 | 67.15 | 30.54 | 33.73 | 64.36 | 45.61 | 56.68 | 42.88 | 59.4 | 89.36 | 52.78 | 57.43 |  | 47.36 | 36.41 | 75.03 | 75.02 | 54.93
82.93 | 67.9 | 44.78 | 95.39 | 72.49 | 118.19 | 32.44 | 129.72 | 89.49 | 58.9 | 123.5 |  | 32.86 | 119.38 | 80.17 | 127.38 | 80.7 | 49.03 | 60.55 | 63.8 | 47.3 | 52.52 | 69.03 | 62.62 | 46.34 | 49.41 | 71.29 | 98.01 | 70.38 | 75.08 |  | 71.41 | 26.26 | 99.05 | 85.41 | 77.09
115.32 | 73.35 | 45.72 | 89.42 | 138.51 | 70.83 | 57.43 | 124.64 | 126.28 | 54.9 | 171.25 |  | 31.23 | 152.31 | 104.3 | 148.48 | 131.7 | 53.64 | 49.78 | 51.85 | 43.82 | 43.4 | 59.22 | 57.24 | 37.55 | 74.22 | 40.26 | 90.8 | 38.16 | 60.79 |  | 42.7 | 56.13 | 65.09 | 77.87 | 60.22
79.13 | 121.04 | 47.89 | 83.86 | 120.22 | 96.71 | 41.64 | 121 |  | 50.29 | 148.44 |  | 23.85 | 136.09 | 96.72 | 116.85 | 86.79 | 56.48 | 56.45 | 79.44 | 28.14 | 49.16 | 58.33 | 54.31 | 32.12 | 48.22 | 58.26 | 98.04 | 69.52 | 93.62 |  | 42.81 | 33.08 | 67.37 | 64.28 | 57.14
105.6 | 75.38 | 45.02 | 61.85 | 70.11 | 74.59 | 45.24 | 218.11 |  | 56.67 | 200.98 |  | 27.27 | 190.75 | 64.96 | 78.11 | 106.66 | 60.06 | 63.15 | 81.99 | 33.96 | 75.4 | 61.93 | 54.95 | 39.29 | 44.53 | 82.4 | 93.13 | 71.79 | 81.79 |  | 50.1 | 45.25 | 84.55 | 70.74 | 68.66
73.48 | 112.59 | 60.24 | 77.57 | 81.93 | 76 | 47.69 | 221.3 |  | 49.15 | 174.86 |  | 37.91 | 149.01 | 73.48 | 68.96 | 117.07 | 45.31 | 61.08 | 66.19 | 27.52 | 74.37 | 47.43 | 76.31 | 30.88 | 52.57 | 46.73 | 84.29 | 81.39 | 54.97 |  | 41.72 | 38.38 | 79.24 | 83.58 | 57.14
60.48 | 105.37 | 33.03 | 89.65 | 81.96 | 65.9 | 41.64 | 167.29 |  | 62.17 | 109.24 |  | 23.86 | 136.8 | 78.17 | 74.81 | 69.79 | 60.21 | 55.68 | 71.03 | 36.32 | 50.09 | 58.33 | 50.26 | 50.57 | 46.42 | 101.86 | 68.28 | 62.46 | 55.48 |  | 40.6 | 40.23 | 84.58 | 78.53 | 62.83
68.96 | 58.1 | 72.6 | 94.95 | 120.22 | 164.64 | 35.76 | 133.86 |  | 45.87 | 99.57 |  | 47.72 | 137.65 | 63.24 | 127.18 | 66.81 | 42.26 | 54.18 | 104.94 | 29.39 | 82.31 | 51.44 | 51.74 | 48.22 | 57.42 | 70.39 | 75.77 | 73.54 | 56.25 |  | 63.46 | 45 | 77.13 | 69.58 | 57.14
68.33 | 80.49 | 88.35 | 103.65 | 108.28 | 120.63 | 37.7 | 95.38 |  | 64.41 | 109.93 |  | 21.82 | 126.99 | 59.66 | 89.79 | 83.66 | 33.35 | 68.22 | 51.86 | 36.72 | 48.94 | 50.65 | 39.8 | 33.4 | 46.73 | 50.63 | 90.48 | 59.18 | 53.64 |  | 49.26 | 49.1 | 86.91 | 83.84 | 76.63
72.47 | 113.71 | 56.53 | 85.37 | 145.8 | 99.67 | 41.64 | 145.37 |  | 49.15 | 152.88 |  | 26.06 | 119.03 | 76.03 | 76.3 | 112.78 | 59.96 | 42.31 | 74.03 | 43.28 | 50.93 | 52.47 | 49.37 | 23.52 | 50.93 | 56.68 | 87.44 | 61.56 | 47.68 |  | 58.79 | 38.38 | 92.1 | 103.81 | 65.51
85.32 | 91.82 | 47.05 | 56 | 71.33 | 99.03 | 53.32 | 155.82 |  | 45.55 | 74.59 |  | 34.02 | 147.89 | 81.42 | 99.82 | 108.28 | 53.64 | 61.6 | 49.18 | 38.05 | 62.01 | 51.44 | 62.69 | 34.52 | 48.82 | 67.77 | 110.95 | 37.41 | 73.74 |  | 44.22 | 56.9 | 70.84 | 87.44 | 84.53
47.81 | 107.43 | 45.44 | 65.06 | 65.2 | 81.85 | 31.09 | 145.48 |  | 45.24 | 160.26 |  | 48.79 | 224.54 | 51.25 | 76.3 | 58.66 | 56.2 | 66.89 | 68.84 | 28 | 48.06 | 56.93 | 41.65 | 27.96 | 46.73 | 59.31 | 71.52 | 72.19 | 32.44 |  | 43.71 | 47.8 | 68.67 | 82.32 | 84.15
47.81 | 88.01 | 51.05 | 98.32 | 81.84 | 89.39 | 49.16 | 141.32 |  | 49.16 | 96.05 |  | 36 | 145.86 | 80.27 | 151.48 | 99.08 | 54.06 | 47.34 | 56.99 | 42.79 | 68.13 | 74.21 | 53.42 | 42.14 | 49.79 | 55.65 | 102.57 | 50.94 | 82.13 |  | 32.75 | 37.89 | 70.24 | 102.63 | 69.52
55.27 | 84.45 | 50.95 | 77.83 | 163.62 | 113.39 | 54.9 | 172.37 |  | 45.24 | 107.81 |  | 38.46 | 134.78 | 90.87 | 54.47 | 94.33 | 51.13 | 50.49 | 78.53 | 27.47 | 69.53 | 39.19 | 52.29 | 40.52 | 56.76 | 83.6 | 98.29 | 60.32 | 96.59 |  | 42.4 | 46.3 | 74.84 | 69.58 | 76.63
86.3 | 95.31 | 75.8 | 76.39 | 97.02 | 133.77 | 45.24 | 105.98 |  | 45.24 | 87.3 |  | 30.89 | 135.72 | 88.94 | 107.13 | 57.23 | 52.04 | 54.19 | 118.26 | 32.85 | 81.58 | 49.48 | 39.32 | 31.03 | 64.92 | 68.01 | 91.28 | 56.25 | 107.46 |  | 55.43 | 45.25 | 84.32 | 74.05 | 67.8
81.89 | 93.61 | 50.76 | 90.87 | 459.36 | 104.48 | 45.86 | 102.24 |  | 45.86 | 96.44 |  | 19.67 | 131.3 | 85.4 | 148.48 | 129.86 | 68.17 | 54.9 | 105.01 | 52.88 | 53.39 | 49.47 | 45.61 | 34.52 | 61.74 | 74.18 | 123.11 | 49.79 | 85.86 |  | 47.56 | 47.8 | 80.08 | 53.21 | 49.67
55.01 | 122.53 | 60.04 | 90.97 | 227.62 | 83.15 | 42.99 | 118.25 |  | 56.67 | 88.42 |  | 38.45 | 156.5 | 77.83 | 139.15 | 96.13 | 70.39 | 65.12 | 61.02 | 33.77 | 77.65 | 44.98 | 45.86 | 32.82 | 60.82 | 65.14 | 97.27 | 58.88 | 86.85 |  | 45.9 | 51.76 | 90.55 | 71.19 | 69.52
67.13 | 105.8 | 76.22 | 100.06 | 176.11 | 71.04 | 42.99 | 122.81 |  | 62.17 | 94.26 |  | 25.28 | 143.21 | 92 | 85.28 | 81.1 | 49.16 | 51.48 | 104.7 | 34.52 | 53.13 | 55.42 | 65.16 | 34 | 51.76 | 61.76 | 106.64 | 82.83 | 66.87 |  | 49.41 | 56.41 | 53.47 | 75.29 | 74.84
56.01 | 106.36 | 55.26 | 121.29 | 67.3 | 109.53 | 53.33 | 138.01 |  | 56.67 | 118.79 |  | 31.56 | 137.93 | 74.95 | 116.85 | 123.95 | 42.75 | 56.71 | 55.3 | 36.82 | 92.39 | 42.43 | 53.51 | 34.28 | 59.61 | 55.58 | 90.79 | 47.16 | 72.19 |  | 41.1 | 44.22 | 83.86 | 67.58 | 75.9
57.44 |  | 54.24 | 85.41 | 113.73 | 63.7 | 37.33 | 131.46 |  | 49.16 | 74.37 |  | 30.54 | 151.04 | 77.29 | 68.97 | 81.76 | 61.36 | 67.54 | 67.6 | 24.42 | 70.6 | 36.01 | 46.71 | 42 | 43.66 | 77.75 | 81.39 | 57 | 69.99 |  | 45.2 | 52.93 | 86.94 | 90.57 | 46.02
42.28 |  | 35.53 | 74.12 | 92.17 | 96.46 | 40.61 | 157.34 |  | 67.43 | 123.67 |  | 34.5 | 150.77 | 91.24 | 94.64 | 104.12 | 54.55 | 57.27 | 58.24 | 33.37 | 49.15 | 48.94 | 45.93 | 48.33 | 72.01 | 86.52 | 82.94 | 66.22 | 72.19 |  | 44.8 | 56.53 | 89.17 | 83.49 | 71.86
67.16 |  | 42.68 | 83.28 | 126.33 | 94.35 | 45.87 | 109.03 |  | 42.99 | 92.64 |  | 30.2 | 115.12 | 91.15 | 120.87 | 107.94 | 48.7 | 43.89 | 34.64 | 29.55 | 67.98 | 55.66 | 51.52 | 32.57 | 41.41 | 91.4 | 76.33 | 71.99 | 73.94 |  | 35.26 | 42.72 | 100.21 | 98.19 | 51.81
68.13 |  | 42.46 | 81 | 62.11 | 120.22 | 42.99 | 168.41 |  | 38.45 | 91.79 |  | 27.27 | 138.7 | 87.77 | 95.2 | 82.94 | 64.45 | 61.61 | 68.22 | 36.68 | 38.81 | 33.55 | 56.48 | 25.46 | 58.26 | 64.92 | 81.2 | 55.99 | 68.12 |  | 28.84 | 36.33 | 88.84 | 72.78 | 58.27
59.3 |  | 53.15 | 77.93 | 60.74 | 130.17 | 42.98 | 123.42 |  | 41.64 | 83.07 |  | 29.59 | 142.52 | 61.34 | 110.46 | 104.51 | 52.18 | 70.03 | 87.36 | 32.39 | 52.52 | 39.19 | 54.24 | 34.28 | 69.05 | 47.24 | 78.71 | 49.17 | 57.68 |  | 48.45 | 46.34 | 76.16 | 71.92 | 58.14
83.73 |  | 66.39 | 86.21 | 70.99 | 67.09 | 42.99 | 110.99 |  | 53.32 | 100.52 |  | 33.19 | 96.3 | 79.91 | 91.31 | 98.31 | 51.67 | 71.9 | 90.93 | 38.85 | 69.32 | 47.44 | 64.67 | 43.67 | 51.09 | 59 | 83.29 | 73.75 | 68.55 |  | 43.68 | 33.5 | 62.46 | 100.15 | 58.14
62.15 |  | 54.57 | 69.91 | 209.29 | 91.36 | 49.16 | 88.59 |  | 45.87 | 95.87 |  | 27.79 | 101.88 | 64.96 | 67.34 | 87.95 | 47.86 | 69.78 | 57.88 | 37.81 | 74.08 | 62.81 | 67.85 | 35.65 | 51.76 | 68.22 | 115.35 | 68.55 | 46.55 |  | 34.18 | 67.81 | 81.78 | 73.31 | 58.12
63.02 |  | 61.23 | 73.42 | 107.49 | 75.38 | 52.78 | 132.53 |  | 54.38 | 86.46 |  | 26.37 | 130.17 | 70.89 | 106.31 | 53.33 | 74.1 | 74.98 | 51.83 | 31.66 | 46.57 | 62.59 | 38.94 | 52.52 | 36.14 | 43.23 | 105.83 | 61.56 | 53.9 |  | 31.21 | 43.68 | 97.3 | 80.45 | 63.39
50.58 |  | 54.57 | 70.55 | 142.1 | 117.97 | 59.62 | 98.57 |  | 65.08 | 82.85 |  | 32.22 | 166.98 | 87.8 | 100.64 | 100.19 | 47.68 | 64.65 | 50.83 | 35.66 | 37.7 | 48.94 | 59.79 | 39.06 | 35.2 | 40.26 | 74.06 | 53.59 | 100.94 |  | 45.01 | 35.83 | 77.13 | 100.1 | 68.68
67.98 |  | 74.26 | 74.51 | 50.78 | 93.23 | 45.87 | 109.05 |  | 60.32 | 101.85 |  | 27.79 | 141.49 | 82.59 | 124.51 | 48 | 65.23 | 61.6 | 77.68 | 30.05 | 50.09 | 55.06 | 37.12 | 47.66 | 52.83 | 50.27 | 91.74 | 90.97 | 85.17 |  | 50.56 | 40.31 | 89.61 | 75.69 | 58.27
60.35 |  | 45.08 | 124.61 | 173.2 | 80.4 | 49.16 | 102.23 |  | 53.33 | 91.18 |  | 27.79 | 149.03 | 77.38 | 101.75 | 71.79 | 60.32 | 69.06 | 63.16 | 53.86 | 50.09 | 39.35 | 58.74 | 52.5 | 43.66 | 80.29 | 58.9 | 80.18 | 66.22 |  | 37.11 | 40.24 | 65.53 | 85.78 | 65.53
89.09 |  | 44.22 | 76.87 | 215.11 | 108.16 | 49.16 | 137.27 |  | 57.43 | 80.29 |  | 31.45 | 150.1 | 87.85 | 45.51 | 96.11 | 57.83 | 66.91 | 53.24 | 31.81 | 46.57 | 50.94 | 43.5 | 45.41 | 58.72 | 52.5 | 81.58 | 76.39 | 88.15 |  | 25.32 | 45.93 | 64.87 | 85.81 | 60.22
69.35 |  | 37.37 | 121.78 | 58.06 | 72.44 | 50.29 | 210.91 |  | 52.52 | 117.34 |  | 20.03 | 130.28 | 101.36 | 120.65 | 88.75 | 75.51 | 58.69 | 86.48 | 43.62 | 48.07 | 43.94 | 39.7 | 31.79 | 65.12 | 60.67 | 70.14 | 70.98 | 70.98 |  | 40.88 | 40.5 | 67.81 | 77.17 | 54.93
69.18 |  | 62.52 | 80.49 | 69.44 | 78.25 | 38.44 | 123.73 |  | 57.67 | 78.59 |  | 34.39 | 106.52 | 77.83 | 111.22 | 111.99 | 29.97 | 52.77 | 59.28 | 38.31 | 59.92 | 42.59 | 38.57 | 44.94 | 49.87 | 44.21 | 74.85 | 92.54 | 85.35 |  | 34 | 62.42 | 67.38 | 77.68 | 62.01
57.69 |  | 35.55 | 80.41 | 56.5 | 114.55 | 45.24 | 154.17 |  | 59.62 | 101.26 |  | 29.1 | 135.88 | 103.49 | 127.38 | 112.78 | 44.52 | 57.27 | 51.45 | 33.66 | 44.7 | 32.75 | 50.17 | 45.6 | 46.42 | 47.03 | 74.27 | 85.95 | 66 |  | 60.39 | 57.69 | 82.38 | 71.04 | 56.61
48.48 |  | 54.04 | 90.04 | 57.96 | 100.46 | 52.78 | 133.29 |  | 49.15 | 91.79 |  | 30.46 | 187.29 | 71.94 | 107.12 | 96.32 | 55.09 | 66.25 | 48.34 | 38.69 | 38.17 | 32.75 | 48.57 | 25.46 | 43.34 | 63.66 | 88.27 | 63.58 | 80.17 |  | 48.82 | 43.19 | 76.28 | 70.57 | 54.92
126 |  | 44.88 | 75.6 | 56.98 | 99.01 | 41.64 | 125.32 |  | 80.7 | 106.22 |  | 31.36 | 182 | 69.53 | 75.2 | 85.33 | 79.03 | 60.14 | 65.57 | 32.42 | 62.76 | 62.17 | 45.06 | 37.31 | 46.73 | 59.38 | 75.78 | 58.66 | 101.18 |  | 39.84 | 46.01 | 93.69 | 59.13 | 68.68
72.27 |  | 45.72 | 72.27 | 63.46 | 68.11 | 54.9 | 125.47 |  | 37.7 | 101.26 |  | 31.23 | 132.43 | 99.94 | 95.8 | 106.66 | 61.36 | 63.62 | 44.8 | 38.69 | 71.54 | 50.94 | 59.78 | 33.71 | 61.53 | 77.19 | 112.46 | 51.76 | 98.04 |  | 44.78 | 57.14 | 88.84 | 79.39 | 35.11
56.01 |  | 43.94 | 62.15 | 213.64 | 94.6 | 45.56 | 110.48 |  | 50.29 | 95.83 |  | 29.74 | 121.68 | 94.58 | 99.82 | 48.29 | 67.67 | 45.57 | 76.25 | 32.39 | 38.18 | 58.67 | 63.63 | 18.77 | 47.13 | 98.13 | 86.15 | 56.67 | 53.59 |  | 50.95 | 49.39 | 73.27 | 81.94 | 68.67
65.51 |  | 66.68 | 90.17 | 186.6 | 70.01 | 56.68 | 92.69 |  | 60.32 | 139.27 |  | 42.05 | 82.81 | 79.75 | 120.63 | 86.15 | 61.24 | 41.8 | 70.74 | 35.35 | 74.11 | 44.27 | 45.93 | 43.92 | 65.64 | 76.68 | 117.76 | 70.38 | 72.19 |  | 36.34 | 38.57 | 97.33 | 100.41 | 71.13
80.49 |  | 43.06 | 116.97 | 124.04 | 96.44 | 37.7 | 119.87 |  | 60.32 | 77.38 |  | 26.79 | 100.94 | 93.77 | 84.63 | 78.73 | 54.32 | 56.76 | 54.96 | 31.66 | 54.97 | 45.59 | 58.5 | 34.28 | 54.01 | 62.42 | 122.72 | 59.62 | 58.23 |  | 41.01 | 41.02 | 69.92 | 100 | 50.1
77.38 |  | 57.8 | 74.07 | 87.4 | 82.14 | 48.29 | 108.88 |  | 53.33 | 105.72 |  | 30.89 | 90.19 | 57.56 | 47.32 | 107.49 | 52.98 | 60.66 | 59.13 | 42.36 | 50.09 | 43.81 | 29.25 | 49.43 | 52.58 | 64.89 | 80.17 | 48.05 | 85.01 |  | 41.72 | 41.42 | 68.95 |  | 54.54
44.85 |  | 52.24 | 82.01 | 68.83 | 100.08 | 35.76 | 103.17 |  | 58.66 | 72.01 |  | 33.81 | 125.73 | 67.95 | 67.34 | 117.23 | 65.43 | 52.71 | 67.6 | 30.05 | 46.64 | 50.94 | 43.39 | 42.88 | 49.41 | 74.69 | 74.66 | 63.58 | 61.33 |  | 61.48 | 58.61 | 87.56 |  | 62.83
100.42 |  | 72.57 | 91.24 | 63.56 | 125.69 | 62.4 | 93.69 |  | 55.68 | 117.18 |  | 27.28 | 75.78 | 80 | 87.57 | 114.11 | 49.03 | 59.85 | 50.83 | 32.43 | 42.15 | 48.54 | 44.51 | 31.82 | 30.87 | 46.32 | 90.82 | 65.34 | 95.95 |  | 56.12 | 69.42 | 54.54 |  | 38.08
57.47 |  | 61.47 | 91.72 | 75.59 | 89.81 | 59.62 | 112.4 |  | 45.87 | 66.78 |  | 46.03 | 160 | 46.91 | 82.3 | 100.07 | 45 | 62.48 | 55.5 | 32.43 | 53.66 | 51.7 | 56.99 | 30.87 | 48.82 | 83.14 | 120.26 | 51.76 | 91.59 |  | 54.24 | 60.71 | 86.85 |  | 66.61
65.28 |  | 63.3 | 63.37 | 95.18 | 97.7 | 57.67 | 119.92 |  | 60.78 | 69.02 |  | 41.55 | 89.09 | 93.01 | 110.42 | 92.54 | 74.93 | 66.1 | 71.91 | 50.06 | 57.25 | 38.67 | 46.25 | 31.07 | 52.86 | 47.24 | 88.27 | 36.26 | 73.94 |  | 30.64 | 49.72 | 110.48 |  | 62
106.11 |  | 85.14 | 98.19 | 91.79 | 133.22 | 47.69 | 124.23 |  | 45.24 | 113.85 |  | 33.08 | 87.31 | 58.51 | 85.31 | 102.58 | 63.94 | 47.64 | 65.59 | 34.92 | 49.17 | 53.72 | 44.32 | 39.68 | 47.24 | 58.67 | 102.41 | 68.55 | 78.06 |  | 48.75 | 42.36 | 99.05 |  | 54.92
97.17 |  | 57.21 | 100.76 | 90.35 | 107.52 | 56.68 | 93.53 |  | 65.96 | 94.26 |  | 31.45 | 267.64 | 113.31 | 97.27 | 112.78 | 58.64 | 60.66 | 95.94 | 33.19 | 89.95 | 31.09 | 62.84 | 31.79 | 49.41 | 64.85 | 71.73 | 78.78 | 85.01 |  | 43.68 | 69.85 | 64.63 |  | 50.82
53.72 |  | 66.98 | 88.54 | 68.61 | 83.3 | 41.64 | 113.78 |  | 40.61 | 70.42 |  | 39.09 | 109.92 | 91.52 | 134.68 | 97.31 | 53.01 | 55.68 | 51.45 | 30.98 | 60.92 | 31.29 | 46.92 | 34.52 | 47.24 | 70.55 | 119.83 | 62.01 | 96.59 |  | 42.39 | 51.87 | 87.66 |  | 70.22
97.79 |  | 43.48 | 75.22 | 103.78 | 88.75 | 42.99 | 64.19 |  | 50.3 | 87.3 |  | 33.11 | 93.1 | 77.4 | 105.78 | 85.49 | 42.71 | 61.14 | 58.24 | 27.47 | 58.47 | 34.31 | 68.53 | 37.33 | 63.66 | 58.75 | 118.41 | 59.62 | 73.75 |  | 56.19 | 42.36 | 77.04 |  | 73.15
59.11 |  | 43.34 | 61.4 | 156.72 | 81.22 | 57.68 | 128.34 |  | 69.52 | 105.53 |  | 38.58 | 88.24 | 64.52 | 60.32 | 74.85 | 67.52 | 72.8 | 54.78 | 34.03 | 47.16 | 53.72 | 56.15 | 33.86 | 55.93 | 71.63 | 111.31 | 82.83 | 89.36 |  | 27.35 | 54.38 | 87.7 |  | 50.82
52.73 |  | 69.72 | 77.74 | 98.85 | 112.74 | 41.64 | 110.99 |  | 55.68 | 77.36 |  | 34.02 | 97.87 | 66.42 | 54.47 | 107.49 | 48.58 | 63.43 | 59.31 | 42.5 | 79.13 | 32.75 | 38.39 | 33.85 | 39.06 | 59.4 | 101.88 | 68.55 | 84.85 |  | 35.54 | 48.57 | 81.75 |  | 43.42
62.28 |  | 51.16 | 76.16 | 88.75 | 107.41 | 53.32 | 128.48 |  | 53.32 | 113.49 |  | 44.47 | 92.39 | 104.56 | 83.61 | 133.35 | 63.38 | 57.21 | 85.41 | 40.1 | 64.49 | 40.02 | 44.41 | 36.13 | 47.24 | 60.67 | 91.74 | 57 | 71.12 |  | 36.43 | 38.46 | 72.48 |  | 80.08
49.33 |  | 66.84 | 79.82 | 106.96 | 92.73 | 35.77 | 103.76 |  | 53.59 | 83.99 |  | 32.68 | 100.51 | 102.58 | 105.81 | 106.69 | 80.7 | 50 | 70.57 | 39.7 | 62.18 | 47.3 | 45.4 | 36.04 | 40.26 | 55.67 | 64.2 | 84.19 | 82.13 |  | 36.82 | 45.25 | 97.3 |  | 90.54
92.48 |  | 84.39 | 79.72 | 73.63 | 97.75 | 38.45 | 147.1 |  | 53.59 | 95.87 |  | 26.1 | 121.87 | 95.51 | 63.92 | 106.54 | 56.22 | 51.48 | 40.94 | 33.18 | 50.09 | 41.49 | 57.82 | 18.06 | 52.86 | 47.24 | 78.73 | 64.19 | 76.9 |  | 46.55 | 61.19 | 64.75 |  | 51.1
87.35 |  | 47.56 | 91.47 | 151.95 | 93.07 | 38.45 | 131.08 |  | 53.31 | 89.06 |  | 34.81 | 125.52 | 64.72 | 89.79 | 97.79 | 58.51 | 36 | 80.97 | 32.42 | 25.15 | 54.09 | 40.81 | 40.04 | 55.58 | 85.16 | 86.79 | 32.1 | 79.98 |  | 35.54 | 40.59 | 101.21 |  | 64.75
47.64 |  | 57.15 | 67.16 | 153.12 | 70.92 | 38.45 | 103.73 |  | 38.82 | 99.73 |  | 30 | 130.19 | 87.87 | 117.1 | 80.04 | 57.17 | 56.45 | 85.46 | 29.87 | 70.44 | 33.53 | 47.55 | 29.28 | 65.14 | 67.44 | 109.4 | 64.02 | 89.43 |  | 52.67 | 48.26 | 58.02 |  | 61.98
|  | 81.85 | 81.48 | 100.52 | 87.42 | 57.43 | 72.68 |  | 53.33 | 146.35 |  | 26.79 | 88.31 | 75.03 | 80.9 | 63.99 | 67.02 | 52.71 | 67.6 | 36.49 | 64.49 | 52.98 | 47.77 | 31.67 | 52.5 | 55.67 | 69.52 | 81.58 | 73.94 |  | 53.76 | 47.86 | 78.53 |  | 53.47
|  | 56.62 | 81.4 | 90.91 | 108.69 | 43.97 | 103.17 |  | 57.43 | 284.38 |  | 43.99 | 103.71 | 60.67 | 105.81 | 86.81 | 73.89 | 61.56 | 79.44 | 39.07 | 66.22 | 51.46 | 52.85 | 25.45 | 33.97 | 67.99 | 86.79 | 74.27 | 86.81 |  | 45.84 | 47.36 | 103.96 |  | 65.17
|  | 69.87 | 72.45 | 96.93 | 118.27 | 45.56 | 117.1 |  | 56.68 | 232.41 |  | 38.38 | 137.62 | 56.44 | 61.7 | 98.33 | 53.01 | 48.25 | 61.02 | 41.16 | 73.21 | 45.01 | 55.65 | 37.68 | 46.32 | 58.01 | 88.73 | 43 | 88.62 |  | 43.88 | 54.06 | 89.66 |  | 67.37
|  | 47.34 | 50.07 | 53.45 | 87.35 | 52.78 | 124.7 |  | 42.98 | 69.02 |  | 35.95 | 101.46 | 74.76 | 66.91 | 97.79 | 60.98 | 61.61 | 79.44 | 42.49 | 47.69 | 48.81 | 41.55 | 38.6 | 40.14 | 65.51 | 74.08 | 78.96 | 97.61 |  | 38.72 | 54.24 | 83.89 |  | 70.24
|  | 91.21 | 80.69 | 321.09 | 92.22 | 27.19 | 125.47 |  | 60.32 | 105.14 |  | 44.39 | 102.2 | 58 | 91.29 | 80.04 | 48.7 | 53.84 | 84.98 | 36.59 | 75.13 | 44.4 | 45.85 | 26.38 | 74.22 | 66.49 | 99.58 | 62.92 | 88.27 |  | 50.98 | 58.03 | 58.02 |  | 57.99
|  | 41.56 | 73.94 | 97.72 | 117.89 | 35.77 | 100.52 |  | 53.32 | 94.26 |  | 33.18 | 105.21 | 82.03 | 112.48 | 58.48 | 60.99 | 55.17 | 91.02 | 30.05 | 44.37 | 50.54 | 39.36 | 37.19 | 44.21 | 64.25 | 67.86 | 69.3 | 94.92 |  | 36.04 | 48.09 | 56.62 |  | 70.22
|  | 55.76 | 101.98 | 70.84 | 107.34 | 54.38 | 108.89 |  | 58.9 | 88.38 |  | 39.19 | 139.65 | 92.72 | 89.73 | 90.7 | 63.72 | 51.48 | 93.78 | 35.9 | 45.56 | 47.42 | 33.07 | 43.34 | 44.96 | 74.62 | 77.62 | 56.23 | 89.58 |  | 51.78 | 51.31 | 68.99 |  | 71.13
|  | 44.78 | 73.42 | 164.02 | 115.78 | 42.99 | 114.94 |  | 42.98 | 127.28 |  | 24.86 | 73.54 | 76.83 | 101.76 | 85.98 | 55.09 | 43.24 | 81.82 | 26.37 | 51.29 | 58.3 | 44.54 | 40.62 | 50.27 | 58.01 | 97.87 | 72.78 | 102.99 |  | 46.67 | 48.82 | 103.57 |  | 57.13
|  | 38.72 | 87.88 | 142.09 | 83.1 | 42.99 | 98.57 |  | 50.57 | 70.38 |  | 45.17 | 69.99 | 77.4 | 80.9 | 112.14 | 57.71 | 69.78 | 79.44 | 27.47 | 47.47 | 56.82 | 42.96 | 37.55 | 47.94 | 63.58 | 87.44 | 54.7 | 93.3 |  | 49.05 | 51.14 | 86.34 |  | 69.92
|  | 55.8 | 55.5 | 95.19 |  | 32.44 | 105.79 |  | 43.96 | 96.66 |  | 36.91 | 100.94 | 81.87 | 74.79 | 90.66 | 38.21 | 43.15 | 73.34 | 43.88 | 52.92 | 52.1 | 45.81 | 47.34 | 46.42 | 55.67 | 113.35 | 62.01 | 77.86 |  | 37.69 | 49.72 | 84.28 |  | 73.16
|  | 60.28 | 76.59 | 82.21 |  | 40.61 | 103.17 |  | 47.69 | 119.87 |  | 36.91 | 85.86 | 72.77 | 130.6 | 85.49 | 53.64 | 52.71 | 63.32 | 34.53 | 68.13 | 37.46 | 52.08 | 19.34 | 66.51 | 71.8 | 71.52 | 56.68 | 88.31 |  | 38.72 | 50.41 | 72.48 |  | 73.16
|  | 83.42 | 73.54 | 123.24 |  | 50.3 | 106.15 |  | 47.69 | 69.02 |  | 26.79 | 85.01 | 52.18 | 104.16 | 86.81 | 50.44 | 68.37 | 45.47 | 37.28 | 65.85 | 58.66 | 50.44 | 36.43 | 35.21 | 63.64 | 91.74 | 66.22 | 65.08 |  | 37.31 | 45.02 | 91.74 |  | 80.36
|  | 63.91 | 79.15 | 233.81 |  | 49.15 | 117.6 |  | 69.52 | 64.45 |  | 27.79 | 93.48 | 72.65 | 93.71 | 128.24 | 49.45 | 51.67 | 82 | 51.93 | 75.44 | 54.7 | 44.41 | 31.03 | 54.62 | 70.48 | 103.53 | 53.3 | 98.8 |  | 28.71 | 44.2 | 87.95 |  | 68.53
|  | 75.26 | 73.94 | 522.79 |  | 52.78 | 119.87 |  | 60.79 | 88.43 |  | 32.03 | 102.61 | 50.58 | 93.71 | 113.53 | 23.69 | 51.46 | 50.24 | 49.39 | 63.6 | 47.3 | 70.65 | 34.68 | 54 | 41.18 | 109.92 | 76.32 | 79.26 |  | 41.8 | 39.09 | 85.17 |  | 72.48
|  | 74.27 | 83.92 | 434.63 |  | 50.57 | 109.05 |  | 54.38 | 98.82 |  | 35.73 | 98.65 | 48.07 | 43.62 | 99.18 | 32.22 | 52.56 | 55.5 | 45.72 | 76.77 | 36.39 | 58.01 | 33.24 | 45.59 | 69.64 | 93.13 | 63.36 | 87.32 |  | 42.4 | 51.3 | 71.56 |  | 49.66
|  | 53.86 | 94.52 | 279.84 |  | 52.78 | 128.54 |  | 49.16 | 83.07 |  | 32 | 87.45 | 62.12 | 170.58 | 90.66 | 24.35 | 45.57 | 84.59 | 45.61 | 53.13 | 46 | 50.73 | 30.56 | 47.92 | 71.02 | 87.44 | 62.46 | 92.85 |  | 61.05 | 42.46 | 73.95 |  | 80.79
|  | 55.8 | 93.04 | 349.39 |  | 45.87 | 167.82 |  | 57.68 | 98.77 |  | 44.46 | 78.4 | 56.46 | 153.47 | 116.85 | 43.25 | 68.23 | 50.83 | 44.32 | 67.98 | 45.57 | 43.49 | 40.41 | 51.09 | 66.79 | 118.41 | 88.63 | 57.25 |  | 53.22 | 44.99 | 85.57 |  | 65.09
|  | 67.72 | 87.58 | 347.95 |  | 52.78 | 128.51 |  | 68.28 | 102.19 |  | 38.58 | 78.39 | 44.81 | 116.36 | 59.9 | 33.77 | 60.66 | 71.04 | 27.82 | 76.77 | 41.15 | 49.97 | 37.3 | 44.21 | 70.38 | 52.78 | 80.36 | 69.97 |  | 36.69 | 48.22 | 72.28 |  | 51.24
|  | 42.81 | 80.77 | 286.88 |  | 42.99 | 161.68 |  | 43.97 | 86.02 |  | 38.38 | 80.01 | 81.71 | 101.75 | 80.17 | 41.08 | 45.72 | 76.25 | 36.85 | 19.22 | 41.47 | 56.21 | 50.93 | 56.75 | 61.73 | 91.12 | 74.67 | 76.35 |  | 33.89 | 38.59 | 84.32 |  | 65.21
|  | 50.29 | 67.42 | 205.66 |  | 42.99 | 125.43 |  | 40.61 | 82.85 |  | 34.02 | 107.48 | 61.59 | 125.42 | 74.66 | 43.25 | 61.14 | 54.74 | 53.43 | 45.64 | 43.94 | 24.62 | 30.86 | 55.22 | 66.3 | 93.13 | 110.49 | 67.51 |  | 42.15 | 48.34 | 92.69 |  | 52.9
|  | 61.47 | 93.02 | 83.49 |  | 42.98 | 136.73 |  | 41.64 | 83.99 |  | 44.94 | 86.79 | 79.75 | 127.38 | 105.83 | 25.2 | 60.14 | 68.2 | 44.54 | 60.92 | 44.24 | 40.32 | 47.96 | 36.01 | 36.14 | 93.13 | 82.13 | 103.99 |  | 49.7 | 40.14 | 85.6 |  | 49.52
|  | 52.7 | 59.66 | 156.81 |  | 47.69 | 114.42 |  | 35.77 | 99.55 |  | 35.16 | 91 | 68.66 | 120.63 | 71.15 | 41.08 | 64.34 | 82.01 | 44.74 | 60.92 | 44.4 | 48.98 | 26.56 | 49.51 | 58.72 | 99.62 | 88.31 | 62.25 |  | 26.95 | 53.17 | 56.22 |  | 50.1
|  | 60.21 | 86.37 | 140.87 |  | 48 | 72.7 |  | 37.71 | 135.97 |  | 29.84 | 88.24 | 74.44 | 137.92 | 96.16 | 50.95 | 66.09 | 87.36 | 33.07 | 64.93 | 47.86 | 49.73 | 47.25 | 49.41 | 74.22 | 54.38 | 85.98 | 69.52 |  | 42.58 | 51.88 | 120.95 |  | 54.54
|  | 63.66 | 85.01 | 140.83 |  | 50.59 | 105.98 |  | 52.78 | 91.79 |  | 31.37 | 113.13 | 66.8 | 127.37 | 96.58 | 27.84 | 78 | 77.87 | 27.47 | 59.92 | 45.01 | 35.59 | 30.44 | 58.75 | 37.06 | 98.01 | 66.87 | 71.99 |  | 41.72 | 39.36 | 60.95 |  | 68.14
|  | 54.57 | 74.68 | 130.6 |  | 57.68 | 97.37 |  | 57.43 | 92.61 |  | 33.74 | 105.05 | 85.42 | 113.96 | 116.95 | 35.19 | 64.77 | 74.02 | 49.74 | 70.39 | 37.11 | 49.38 | 37.19 | 59.38 | 58.75 | 93.28 | 79.27 | 66.87 |  | 40.08 | 41.7 | 87.62 |  | 64.72
|  | 50.97 | 77.39 | 174.28 |  | 41.64 | 163.15 |  | 57.67 | 91.79 |  | 24.86 | 109.84 | 54.74 | 141.96 | 85.7 | 48.7 | 74.36 | 83.85 | 49.99 | 58.53 | 55.66 | 28.71 | 36.7 | 76.68 | 52.59 | 91.74 | 71.79 | 62.01 |  | 44.24 | 43.48 | 61.4 |  | 46.32
|  | 89.22 | 63.81 | 170.27 |  | 49.16 | 132.06 |  | 47.68 | 75.38 |  | 34.01 | 80.01 | 68.96 | 128.7 | 91.28 | 48.84 | 87.38 | 99.73 | 44.77 | 51.76 | 49.49 | 60.2 | 45.59 | 58.75 | 47.13 | 57.67 | 83.44 | 79.98 |  | 47.87 | 51.88 | 73.57 |  | 67.37
|  | 78.86 | 90.04 | 157.5 |  | 47.69 | 163.14 |  | 53.31 | 56.92 |  | 29.37 | 62.39 | 76.78 | 114.19 | 79.99 | 34.54 | 79.83 | 89.37 | 27.52 | 56.05 | 45.01 | 38.92 | 50.58 | 47.03 | 55.23 | 65.09 | 53.64 | 86.79 |  | 36.7 | 52.44 | 60.95 |  | 70
|  | 91.21 | 71.91 | 158.14 |  | 31.09 | 157.66 |  | 74.06 | 62.98 |  | 32.3 | 83.68 | 71.16 | 112.48 | 108.77 | 38.97 | 58.93 | 87.45 | 46.26 | 53.92 | 63.62 | 25.37 | 50.27 | 61.75 | 58.75 | 93.13 | 69.52 | 76.35 |  | 38.72 | 47.89 | 64.75 |  | 51.24
|  | 63.32 | 96.36 | 198.75 |  | 57.42 | 110.28 |  | 64.2 | 87.34 |  | 49.12 | 112.46 | 52.42 | 122.69 | 45.24 | 45.73 | 57.27 | 63.35 | 46.71 | 49.17 | 47.3 | 47.32 | 29.97 | 59.39 | 80.51 | 86.79 | 42.64 | 54.7 |  | 59.58 | 37.31 | 54.54 |  | 68.99
|  | 29.7 | 46.33 | 135.24 |  | 27.19 | 102.23 |  | 41.64 | 72.01 |  | 39.34 | 128.38 | 67.12 | 84.62 | 66.8 | 39.11 | 81.88 | 77.44 | 58.29 | 57.68 | 37.11 | 35.17 | 43.01 | 69.05 | 50.63 | 113.35 | 66.66 | 77.86 |  | 42.17 | 36.7 | 61.54 |  | 58.12
|  | 44.96 | 98.49 | 83.48 |  | 49.16 | 127.9 |  | 60.32 | 56.93 |  | 31.79 | 79.98 | 92.81 | 104.21 | 75.77 | 41.08 | 62.4 | 71.89 | 36.69 | 56.68 | 55.06 | 46.76 | 30.88 | 58.75 | 81.03 | 92.06 | 62.25 | 62.46 |  | 40.76 | 39.36 | 83.86 |  | 43.09
|  | 57.46 | 57.22 | 97.02 |  | 41.64 | 106.67 |  | 62.17 | 55.9 |  | 33.32 | 130.41 | 71.3 | 107.12 | 91.72 | 22.79 | 46.03 | 46.39 | 29.25 | 48.94 | 41.48 | 42.21 | 49.51 | 67.94 | 58.72 |  | 64.93 | 63.36 |  | 59.59 | 50.96 | 51.79 |  | 46.48
|  | 55.34 | 64.88 | 113.73 |  |  |  |  | 41.64 | 97.62 |  | 37.26 | 90.65 | 46.76 | 52.91 | 107.19 | 23.17 | 72.46 | 50.24 | 25.6 | 53.92 | 44.27 | 16.72 | 52.52 | 65.43 | 77.26 |  | 75.42 | 85.66 |  | 28.37 | 44.87 | 85.94 |  | 50.82
|  | 62.45 | 72.36 | 97.34 | [5 empty] | 91.79 |  | 31.44 | 87.45 | 31.5 | 116.36 | 107.19 | 43.89 |  |  |  |  | 34.52 | 24.57 | 40.14 | 46.42 | 72.65 |  | 50.3 | 65.96 |  | 47.55 | 49.82
|  | 55.34 | 120.22 | 100.43 | [5 empty] | 69.02 |  | 33.73 | 130.68 | 39.38 | 74.05 | 102.99 | 23.69 | [5 empty] | 37.29 | 34.28 | 54.72 | 52.76 |  | 52.58 | 59.91 |  | 54.54 | 67.08
|  | 55.94 | 89.11 | 106.09 | [5 empty] | 74.59 |  | 37.88 | 93.13 | 101.55 | 84.63 | 102.16 | 40.52 | [5 empty] | 47.19 | 41.2 | 53.31 | 80.28 |  | 53.31 | 65.94 |  | 45.81 | 52.44
|  | 26.29 | 98.23 | 114.16 | [5 empty] | 100.49 |  | 33.74 | 96.3 | 65.54 | 70.98 | 105.01 | 38.57 | [5 empty] | 37.88 | 28.47 | 68.22 | 59.3 |  | 53.13 | 74.7 |  | 49.98 | 41.02
|  | 44.24 | 98.19 | 93.52 | [5 empty] | 69.01 |  | 31.37 | 102.54 | 68.29 | 56.98 | 108.28 | 38.57 | [5 empty] | 40.32 | 40.88 | 56.94 | 52.74 |  | 64.49 | 87.32 |  | 46.05 | 50.4
|  | 59.6 | 68.56 | 142.62 | [5 empty] | 107.81 |  | 33.19 | 97.62 | 107.3 | 97.54 | 90.7 | 60.67 | [5 empty] | 34.49 | 34.11 | 79.39 | 54.62 |  | 51.76 | 98.31 |  | 33.89 | 45
|  | 37.06 | 98.79 | 90.84 | [5 empty] | 96.05 |  | 23.85 | 83.68 | 59.31 | 93.74 | 92.56 | 39.69 | [5 empty] | 48.13 | 47.25 | 66.51 | 55.58 |  | 84.85 | 55.48 |  | 36.68 | 54.75
|  | 36.04 | 59.32 | 136.26 | [5 empty] | 113.85 |  | 27.82 | 70.14 | 55.74 | 101.73 | 87.34 | 60.21 | [5 empty] | 56.21 | 40.41 | 48.82 | 59.31 |  | 68.55 | 69.17 |  | 50.24 | 29.96
|  | 33.01 | 84.69 | 121.56 | [7 empty] | 41.21 | 80.21 | 48.64 | 105.78 | 62.18 | 46.34 | [6 empty] | 43.23 | 62.52 | 54.01 |  | 81.58 | 93.01 |  | 50.29 | 40.79
|  | 40.53 | 62.11 | 95.59 | [7 empty] | 31.23 | 99.2 | 68.96 | 114.39 | 96.32 | 37.7 | [6 empty] | 37.19 | 46.31 | 74.37 |  | 50.94 | 58.46 |  | 45.2 | 28.71
|  | 71.41 | 61.14 | 139.49 | [7 empty] | 34.33 | 79.13 | 78.18 | 100.34 | 101.88 | 33.51 | [6 empty] | 40.26 | 62.52 | 43.23 |  | 56.23 | 94.2 |  | 47.16 | 40.08
|  | 52.76 | 98.17 | 130.41 | [7 empty] | 40 | 128.12 | 93.48 | 121.77 | 128.43 | 30.89 | [6 empty] | 39.54 | 68.18 | 45.9 |  | 71.52 | 78.39 |  | 47.22 | 48.36
|  | 69.46 |  | 120.35 | [7 empty] | 33.32 | 155.73 | 74.76 | 127.18 | 114.73 | 46.83 | [6 empty] | 45.4 | 60.82 | 56.92 |  | 74.25 | 78.06 |  | 51.51 | 44.2
|  | 58.14 |  | 113.96 | [7 empty] | 36.34 | 126.34 | 64.2 | 63.92 | 93.44 | 55.69 | [6 empty] | 41.99 | 45.9 | 56.92 |  | 60.13 | 91.94 |  | 50.58 | 46.86
|  | 78.99 |  | 138.84 | [7 empty] | 28.07 | 119.03 | 92 | 85.29 | 103.54 | 59.96 | [6 empty] | 43.59 | 62.07 | 44.21 |  | 57.25 | 56.25 |  | 37.51 | 36.04
|  | 47.03 |  | 89.89 | [7 empty] | 35.83 | 104.13 | 83.78 | 92.55 | 101.36 | 52.18 | [6 empty] | 22.95 | 47.24 | 63.58 |  | 51.48 | 75.81 |  | 42 | 48.09
|  | 32.75 |  | 97.32 | [7 empty] | 22.84 | 100.16 | 70.14 | 93.74 | 69.33 | 38.43 | [6 empty] | 43.48 | 68.22 | 76.44 |  | 50.3 | 76.77 |  | 35.4 | 25.13
|  | 53.24 |  | 130.56 | [7 empty] | 29.73 | 80.18 | 66.81 | 134.83 | 64.88 | 41.25 | [6 empty] | 37.09 | 48.82 | 67.94 |  | 47.46 | 84.32 |  | 54.48 | 41.7
|  | 65.96 |  | 124.26 | [7 empty] | 24.85 | 93.93 | 73.3 | 130.66 | 85.49 | 59.5 | [6 empty] | 30.88 | 46.42 | 51.39 |  | 50.94 | 81.09 |  | 45.4 | 38.22
|  | 58.79 |  | 110.24 | [7 empty] | 44.39 | 124.06 | 100.21 | 79.51 | 79.99 | 45.27 | [6 empty] | 18.53 | 59 | 93.41 |  | 59.92 | 90.69 |  | 22.31 | 35.51
|  | 42.7 |  | 90.18 | [7 empty] | 37.89 | 156.47 | 56.34 | 97.56 | 65.37 | 44.96 | [6 empty] | 25.13 | 66.51 | 72.01 |  | 77.33 | 86.79 |  | 39.3 | 45.01
|  | 39.57 |  | 64.22 | [7 empty] | 27.91 | 119.8 | 69.23 | 90.1 | 124.98 | 63.8 | [6 empty] | 51.86 | 43.01 | 74.74 |  | 59.92 | 85.66 |  | 38.2 | 46.95
|  | 40.05 |  | 59.74 | [7 empty] | 22.84 | 193.17 | 84.97 | 56.98 | 117.23 | 48.74 | [6 empty] | 53.33 | 47.03 | 67.44 |  | 71.79 | 87.44 |  | 32.36 | 54.58
|  | 68.16 |  | 61.58 | [7 empty] | 25.18 | 146.14 | 69.62 | 111.19 | 91.63 | 46.34 | [6 empty] | 60.67 | 76.26 | 64.48 |  | 48.64 | 90.8 |  | 38.96 | 51.16
|  | 61.47 |  | 76.11 | [7 empty] | 30.89 | 119.38 | 47.64 | 74.05 | 106.96 | 42.72 | [6 empty] | 47.12 | 59.3 | 71.02 |  | 57.25 | 71.79 |  | 35.26 | 38.72
|  | 56.8 |  | 80.76 | [7 empty] | 33.73 | 113.14 | 59.32 | 101.76 | 109.94 | 41.25 | [6 empty] | 47.66 | 70.55 | 67.99 |  | 93.33 | 77.86 |  | 31.55 | 54.59
|  | 68.38 |  | 56.87 | [7 empty] | 21.9 | 121.8 | 82.59 | 63.92 | 85.37 | 44.52 | [6 empty] | 44.21 | 37.3 | 37.19 |  | 45.32 | 90.8 |  | 31.5 | 51.05
|  | 88.02 |  | 106.09 | [7 empty] | 22.02 | 138.33 | 82.59 | 161.8 | 101.36 | 29.32 | [6 empty] | 40.26 | 55.93 | 46.73 |  | 66.87 | 114.83 |  | 34.01 | 42.81
|  | 66.89 |  | 61.54 | [7 empty] | 43.07 | 136.68 | 79.13 | 130.82 | 117.35 | 41.88 | [6 empty] | 33.26 | 64.89 | 46.71 |  | 44.36 | 73.54 |  | 37.52 | 43.25
|  | 52.81 |  | 68.83 | [7 empty] | 23.14 | 96.13 | 72.34 | 116.85 | 80.17 | 41.38 | [6 empty] | 45.41 | 59.95 | 49.79 |  | 50.94 | 87.99 |  | 43.09 | 47.05
|  | 69.55 |  | 47.8 | [7 empty] | 26.62 | 100.19 | 68.31 | 74.81 | 74.66 | 37.65 | [6 empty] | 43.32 | 39.54 | 65.51 |  | 60.84 | 90.77 |  | 39.3 | 46.26
|  | 64.65 |  | 100.44 | [7 empty] | 37.47 | 96.3 | 77.83 | 107.86 | 108.26 | 37.7 | [6 empty] | 40.04 | 46.32 | 54.97 |  | 66.66 | 84.29 |  | 62.67 | 42.17
|  | 49.42 |  | 98.35 | [7 empty] | 34.96 | 102.98 | 63.89 | 116.83 | 57.43 | 61.44 | [6 empty] | 34 | 42 | 50.9 |  | 62.46 | 122.89 |  | 41.64 | 42.39
|  | 46.88 |  | 74.91 | [7 empty] | 30.78 | 119.38 | 62.12 | 117.06 | 67.28 | 57.83 | [6 empty] | 34.11 | 46.73 | 65.98 |  | 41.72 | 96.1 |  | 39.64 | 41.1
|  | 67.4 |  | 75.94 | [7 empty] | 30.23 | 90.54 | 66.77 | 95.78 | 122.66 | 54.06 | [6 empty] | 29.97 | 53.91 | 59.37 |  | 45.86 | 60.79 |  | 25.74 | 35.65
|  | 77.38 |  | 70.38 | [7 empty] | 33.39 | 78.4 | 69.46 | 121.8 | 85.02 | 56.97 | [6 empty] | 49.79 | 58.59 | 80.8 |  | 53.13 | 101.31 |  | 34.06 | 37.18
|  | 51.87 |  | 67.28 | [7 empty] | 24.32 | 131.18 | 72.07 | 166.1 | 101.86 | 56.32 | [6 empty] | 46.55 | 59.3 | 47.13 |  | 59.91 | 82.79 |  | 46.32 | 39.45
|  | 75.29 |  | 52.78 | [7 empty] | 28.07 | 97.02 | 65.28 | 116.15 | 97.87 | 60.99 | [6 empty] | 38.7 | 44.53 | 47.13 |  | 62.01 | 89.39 |  | 60.47 | 38.96
|  | 72.04 |  | 57.36 | [7 empty] | 32.76 | 77.49 | 53.35 | 77 | 81.38 | 41.25 | [6 empty] | 46.71 | 48.03 | 58.01 |  | 51.76 | 109.92 |  | 37.05 | 38.13
|  | 44.87 |  | 68.73 | [7 empty] | 37.28 | 104.52 | 48.07 | 117.06 | 100.19 | 50.96 | [6 empty] | 53.76 | 37.06 | 78.88 |  | 63.58 | 85.98 |  | 39.26 | 30.45
|  | 63.3 |  | 47.38 | [7 empty] | 43.2 | 73.94 | 56.69 | 73.68 | 112.78 | 62.6 | [6 empty] | 36.17 | 52.59 | 84.79 |  | 72.19 | 59.19 |  | 45.81 | 32.41
|  | 48.45 |  | 75.94 | [7 empty] | 33.08 | 90.54 | 67.95 | 60.32 | 101.32 | 33.72 | [6 empty] | 39.57 | 60.9 | 56.35 |  | 66.87 | 89.43 |  | 38.19 | 54.38
|  | 39.84 |  | 74.92 | [7 empty] | 43.99 | 66.87 | 62.92 | 87.53 | 92.06 | 45.11 | [6 empty] | 31.07 | 56.93 | 62.07 |  | 76.77 | 105.15 |  | 29.29 | 44.54
|  | 45.02 |  | 74.9 | [7 empty] | 33.73 | 101.86 | 77.89 | 67.75 | 74.71 | 34.53 | [6 empty] | 34.28 | 49.79 | 64.92 |  | 78.4 | 77.48 |  | 42.33 | 40.78
|  | 40.75 |  | 78.67 | [7 empty] | 23.56 | 99.2 | 72.36 | 128.07 | 75.09 | 34.18 | [6 empty] | 38.18 | 44.21 | 89.76 |  | 69.17 | 79.26 |  | 37.5 | 57.42
|  | 52.81 |  | 44.86 | [7 empty] | 32.76 | 98.29 | 56.84 | 90.1 | 79.99 | 26.82 | [6 empty] | 34 | 34.52 | 58.97 |  | 77.86 | 100.77 |  | 38.91 | 58.67
|  | 45.01 |  | 64.96 | [7 empty] | 34.14 | 104.93 | 76.06 | 119.95 | 95.99 | 42.72 | [6 empty] | 39.57 | 49.88 | 59.95 |  | 59.92 | 90.2 |  | 44.6 | 46.33
|  | 54.24 |  | 57.35 | [7 empty] | 30.68 | 70.98 | 53.09 | 98.41 | 111.99 | 37.65 | [6 empty] | 47.25 | 50.93 | 47.03 |  | 60.8 | 66 |  | 45.74 | 29.34
|  | 60.67 |  | 88.41 | [7 empty] | 31.76 | 76.77 | 91.11 | 66.91 | 111.23 | 39.11 | [6 empty] | 26.96 | 45.58 | 55.23 |  | 50.09 | 65.94 |  | 43.26 | 47.89
|  | 58.79 |  | 69.53 | [7 empty] | 20.03 | 77.86 | 88.39 | 104.21 | 94.92 | 55.09 | [6 empty] | 24.7 | 47.03 | 72.68 |  | 74.11 | 74.11 |  | 42.62 | 57.8
|  | 59.15 |  | 48.59 | [7 empty] | 33.19 | 102.98 | 84 | 111.2 | 112.14 | 29.97 | [6 empty] | 21.83 | 22.47 | 89.88 |  | 49.15 | 72.75 |  | 38.96 | 29.49
|  | 44.15 |  | 74.9 | [7 empty] | 25.56 | 114.77 | 61.36 | 91.02 | 84.69 | 30.2 | [6 empty] | 38.2 | 44.2 | 56.68 |  | 80.21 | 69.3 |  | 36.77 | 39.06
|  | 42.4 |  | 81.1 | [7 empty] | 28.07 | 100.19 | 72.27 | 97.56 | 113.9 | 33.77 | [6 empty] | 30.88 | 60.67 | 55.66 |  | 56.25 | 84.19 |  | 39.24 | 29.93
|  | 32.75 |  | 59.03 | [7 empty] | 29.73 | 96.1 | 67.95 | 95.8 | 93.13 | 37.64 | [6 empty] | 35.21 | 62.52 | 72.26 |  | 62.25 | 81.6 |  | 38.18 | 31.87
|  | 66.38 |  | 41.74 | [7 empty] | 47.95 | 110.49 | 54.99 | 82.3 | 108.93 | 29.26 | [6 empty] | 34 | 61.53 | 65.64 |  | 68.55 | 90.54 |  | 35.21 | 37.5
|  | 50.98 |  | 35.19 | [7 empty] | 34.73 | 76.39 | 59.66 | 127.42 | 116.47 | 35.19 | [6 empty] | 32.82 | 37.57 | 57.69 |  | 59.92 | 69.52 |  | 35.98 | 44.85
|  | 31.26 |  | 83.69 | [7 empty] | 42.35 | 86.12 | 94.08 | 82.3 | 122.92 | 52.98 | [6 empty] | 56.2 | 42 | 43.67 |  | 72.78 | 77.86 |  | 38.69 | 32.41
|  | 40.05 |  | 48.58 | [7 empty] | 36.6 | 102.88 | 74.76 | 120.87 | 79.26 | 52.88 | [6 empty] | 37.57 | 20.71 | 89.56 |  | 72.75 | 125.47 |  | 53.04 | 52.21
|  | 60.5 |  | 72.79 | [7 empty] | 24.61 | 118.04 | 75.59 | 87.57 | 103.83 | 50.44 | [6 empty] | 19.34 | 56.68 | 88.43 |  | 60.79 | 95.36 |  | 31.72 | 39.07
|  | 70.7 |  | 59 | [7 empty] | 22.5 | 106.63 | 66.92 | 64.35 | 71.54 | 59.24 | [6 empty] | 45.08 | 52.57 | 49.77 |  | 48.64 | 80.18 |  | 20.47 | 42.78
|  | 47.68 |  | 64.93 | [7 empty] | 41.09 | 113.14 | 54.71 | 163.41 | 80.13 | 46.83 | [6 empty] | 34.68 | 55.67 | 49.79 |  | 49.15 | 74.67 |  | 44.04 | 33.4
|  | 61.64 |  | 61.58 | [7 empty] | 28.32 | 96.59 | 82.83 | 154.24 | 110.95 | 42.26 | [6 empty] | 37.09 | 54 | 53.93 |  | 59.91 | 93.13 |  | 40.67 | 38.54
|  | 47.68 |  | 59.03 | [7 empty] | 38.18 | 88.62 | 57.56 | 87.57 | 69.38 | 52.48 | [6 empty] | 44.86 | 52.58 | 62.5 |  | 64.2 | 77.33 |  | 42.98 | 56.54
|  | 57.13 |  | 75.18 | [7 empty] | 24.71 | 93.48 | 102 | 172.74 | 115.12 | 32.23 | [6 empty] | 41.11 | 67.99 | 58.26 |  | 53.59 | 66.66 |  | 40.8 | 31.49
|  | 42 |  | 74.9 | [7 empty] | 32.76 | 106.15 | 74.38 | 121.77 | 91.12 | 47.97 | [6 empty] | 49.43 | 54.01 | 63.56 |  | 61.33 | 66.87 |  | 33.4 | 43.25
|  | 54.06 |  | 69.56 | [7 empty] | 35.73 | 82.66 | 68 | 137.33 | 72.53 | 54.32 | [6 empty] | 32.82 | 63.66 | 67.9 |  | 59.18 | 79.99 |  | 34.6 | 39.38
|  | 63.3 |  | 55.65 | [7 empty] | 36.86 | 78.96 | 78.76 | 106.32 | 64.43 | 55.3 | [6 empty] | 49.79 | 70.46 | 76.26 |  | 50.29 | 91.94 |  | 53.04 | 46.36
|  | 52.44 |  | 81.11 | [7 empty] | 29.04 | 90.66 | 68.96 | 100.64 | 64.2 | 45 | [6 empty] | 53.76 | 39.04 | 63.35 |  | 50.57 | 77.86 |  | 40.67 | 45.43
|  | 47.34 |  | 76.93 | [7 empty] | 37.35 | 92.02 | 67.31 | 79.51 | 102.99 | 37.65 | [6 empty] | 45.18 | 54.01 | 41.53 |  | 48.07 | 89.39 |  | 49.41 | 38.96
|  | 57.94 |  | 83.47 | [7 empty] | 39.34 | 72.51 | 57.63 | 128.7 | 90.21 | 25.13 | [6 empty] | 46.94 | 49.51 | 49.87 |  | 37.71 | 91.28 |  | 35.26 | 39.65
|  | 51.9 |  | 97.38 | [7 empty] | 26 | 106.52 | 87.84 | 104.21 | 104.12 | 41.88 | [6 empty] | 45.18 | 52.58 | 36.14 |  | 41.39 | 89.09 |  | 39.3 | 35.21
|  | 58.77 |  | 74.9 | [7 empty] | 33.07 | 88.15 | 76.4 | 85.31 | 88.28 | 52.07 | [6 empty] | 26.96 | 41.98 | 37.55 |  | 40 | 86.32 |  | 38.95 | 36.92
|  | 54.76 |  | 57.35 | [7 empty] | 42.11 | 85.86 | 87.85 | 91.02 | 127.67 | 28.53 | [6 empty] | 31.78 | 47.12 | 61.84 |  | 57.43 | 63.38 |  | 33.81 | 41.02
|  | 65.66 |  | 67.01 | [7 empty] | 19.67 | 95.73 | 133.73 | 97.26 | 119.83 | 41.08 | [6 empty] | 54.96 | 56.93 | 59.38 |  | 54.95 | 78.78 |  | 49.23 | 30.66
|  | 67.88 |  | 57.35 | [7 empty] | 26.33 | 97.02 | 71.49 | 135.51 | 74.12 | 36.89 | [6 empty] | 45.59 | 62.12 | 48.03 |  | 56.25 | 71.99 |  | 53.03 | 48.9
|  | 51.88 |  | 62.21 | [7 empty] | 34.96 | 97.78 | 83.71 | 107.08 | 102.04 | 34.39 | [6 empty] | 53.84 | 59.31 | 93.72 |  | 82.83 | 68.28 |  | 43.25 | 35.64
|  | 51.88 |  | 70.38 | [7 empty] | 25.2 | 114.1 | 76.59 | 124.51 | 115.12 | 46.94 | [6 empty] | 39.54 | 62.52 | 73.4 |  | 55.99 | 102.2 |  | 36.92 | 36.77
|  | 57.29 |  | 57.35 | [7 empty] | 25.81 | 98.8 | 96.16 | 127.42 | 109.77 | 43.25 | [6 empty] | 33.97 | 43.67 | 57.66 |  | 53.59 | 78.71 |  | 42.25 | 43.92
|  | 79.48 |  | 44.85 | [7 empty] | 28.35 | 125.32 | 77.55 | 95.2 | 118.07 | 49.45 | [6 empty] | 26.55 | 44.96 | 44.21 |  | 45.64 | 76.35 |  | 29.3 | 28.82
|  | 52.09 |  | 36.28 | [7 empty] | 24.16 | 137.65 | 87.81 | 97.56 | 81.38 | 56.22 | [6 empty] | 34.11 | 39.06 | 67.71 |  | 46.57 | 94.69 |  | 38.96 | 34.46
|  | 49.25 |  | 43.99 | [7 empty] | 29.3 | 107.35 | 54.48 | 107.12 | 113 | 62.8 | [6 empty] | 41.53 | 62.95 | 70.46 |  | 43.4 | 48.06 |  | 40.81 | 34.05
|  | 71.52 |  | 55.65 | [7 empty] | 35.21 | 82.83 | 66.42 | 61.7 | 98.31 | 37.51 | [6 empty] | 52.24 | 40.26 | 63.63 |  | 48.07 | 78.78 |  | 60.48 | 42.33
|  | 41.69 |  | 62.21 | [7 empty] | 24.72 | 64.49 | 84 | 63.92 | 63.99 | 66.51 | [6 empty] | 33.86 | 62.07 | 45.9 |  | 36.26 | 100.94 |  | 39.3 | 30.67
|  | 57.13 |  | 67.29 | [7 empty] | 19.33 | 58.7 | 76.02 | 66.91 | 122.29 | 32.01 | [6 empty] | 27.62 | 80.8 | 98.77 |  | 53.31 | 81.08 |  | 44.63 | 49.33
|  | 39.09 |  | 53.16 | [7 empty] | 32.77 | 117.58 | 82.83 | 101.76 | 103.83 | 37.46 | [6 empty] | 31.79 | 63.63 | 73.37 |  | 58.23 | 89.43 |  | 40.67 | 39.78
|  | 53.17 |  | 64.05 | [7 empty] | 28.82 | 115.85 | 67.63 | 92.55 | 106.79 | 43.85 | [6 empty] | 33.71 | 39.29 | 58.98 |  | 72.78 | 69.97 |  | 46.31 | 35.39
|  | 60.07 |  | 41.74 | [7 empty] | 34.06 | 80.36 | 69.44 | 90.1 | 74.66 | 45.73 | [6 empty] | 47.66 | 59.95 | 43.34 |  | 51.77 | 72.51 |  | 54.5 | 34.06
|  | 51.41 |  | 70.93 | [7 empty] | 32.36 | 90.79 | 45.12 | 85.31 | 79.26 | 44.51 | [6 empty] | 32.24 | 64.89 | 69.64 |  | 44.68 | 62.25 |  | 38.15 | 34.45
|  | 49.07 |  | 66.12 | [7 empty] | 31.72 | 84.85 | 67.08 | 100.64 | 116.47 | 47.97 | [6 empty] | 47.13 | 71.26 | 36.13 |  | 32.1 | 91.28 |  | 31.54 | 30.38
|  | 56.35 |  | 66.12 | [7 empty] | 25.2 | 117.35 | 52.18 | 106.3 | 92.09 | 44.52 | [6 empty] | 31.79 | 43.88 | 58.56 |  | 40.6 | 62.01 |  | 39.78 | 57.47
|  | 38.13 |  | 80.89 | [7 empty] | 31.56 | 92.54 | 79.76 | 90.1 | 83.31 | 59.24 | [6 empty] | 30.41 | 53.12 | 53.91 |  | 47.16 | 98.8 |  | 50.55 | 35.96
|  | 63.47 |  | 62.21 | [7 empty] | 36.54 | 85.84 | 79.56 | 66.89 | 124.28 | 37.88 | [6 empty] | 38.2 | 37.68 | 64.89 |  | 50.09 | 81.6 |  | 39.3 | 43.61
|  | 45.2 |  | 94.96 | [7 empty] | 26.52 | 91 | 71.28 | 104.75 | 74.69 | 58.64 | [6 empty] | 37.69 | 59.94 | 66.66 |  | 46.57 | 96.59 |  | 29.28 | 37.5
|  | 57.87 |  | 86.63 | [7 empty] | 32.4 | 83.47 | 97.99 | 117.1 | 103.84 | 48.7 | [6 empty] | 33.4 | 61.28 | 57.42 |  | 60.84 | 84.19 |  | 49.41 | 42
|  | 85.05 |  | 70.94 | [7 empty] | 26.53 | 123.07 | 93.06 | 67.75 | 81.07 | 53.28 | [6 empty] | 31.82 | 68.22 | 73.18 |  | 61.33 | 112.4 |  | 39.24 | 37.51
|  | 51.9 |  | 70.38 | [7 empty] | 31.56 | 87.32 | 60.12 | 97.22 | 118.07 | 37.47 | [6 empty] | 45.4 | 58.26 | 62.14 |  | 47.68 | 66.87 |  | 57.22 | 36.77
|  | 53.24 |  | 57.35 | [7 empty] | 36.53 | 61.56 | 59.66 | 85.28 | 96.32 | 45 | [6 empty] | 41.43 | 49.51 | 83.6 |  | 54.96 | 112.39 |  | 53.85 | 47.24
|  | 67.4 |  | 63.45 | [7 empty] | 27.36 | 74.82 | 47.45 | 91.02 | 81.22 | 34.99 | [6 empty] | 25.13 | 61.28 | 69.05 |  | 47.16 | 91 |  | 30.16 | 40.77
|  | 61.44 |  | 62.21 | [7 empty] | 22.61 | 90.77 | 102.86 | 101.75 | 105.48 | 53.64 | [6 empty] | 34 | 41.43 | 81.76 |  | 62.46 | 106.64 |  | 30.67 | 45.86
|  | 44.87 |  | 75.18 | [7 empty] | 38.91 | 105.74 | 49.89 | 110.46 | 85.7 | 48.84 | [6 empty] | 27.79 | 65.98 | 61.84 |  | 49.79 | 90.69 |  | 44.47 | 50.88
|  | 61.8 |  | 55.63 | [7 empty] | 32.98 | 79.26 | 68.29 | 70.56 | 81.39 | 36.18 | [6 empty] | 39.29 | 53.93 | 73.37 |  | 59.19 | 101.32 |  | 38.96 | 38.19
|  | 49.07 |  | 81.1 | [7 empty] | 25.2 | 81.26 | 82.51 | 107.89 | 74.66 | 44.68 | [6 empty] | 30.56 | 46.31 | 107.81 |  | 54.7 | 105.83 |  | 45.76 | 32.83
|  | 47.86 |  | 37.83 | [7 empty] | 29.29 | 105.05 | 71.56 | 91.29 | 70.14 | 35.54 | [6 empty] | 39.45 | 45.9 | 53.93 |  | 50.94 | 104.54 |  | 48.61 | 32.77
|  | 57.32 |  | 48.58 | [7 empty] | 33.13 | 83.48 | 48.64 | 104.21 | 81.58 | 67.02 | [6 empty] | 39.45 | 61.53 | 77.91 |  | 50.94 | 87.32 |  | 51.65 | 65.03
|  | 47.89 |  | 39.83 | [7 empty] | 29.3 | 117.41 | 76.06 | 104.21 | 91.74 | 42.26 | [6 empty] | 35.21 | 62.45 | 64.92 |  | 29.8 | 72.75 |  | 43.09 | 36.77
|  | 71.09 |  | 31.1 | [7 empty] | 33.39 | 93.01 | 72.65 | 100.37 | 94.23 | 48.01 | [6 empty] | 31.79 | 59.4 | 60.9 |  | 34.65 | 77.48 |  | 44.54 | 48.91
|  | 47.94 |  | 53.51 | [7 empty] | 40.77 | 101.46 | 72.99 | 83.65 | 69.53 | 55.33 | [6 empty] | 31.23 | 59.4 | 56.35 |  | 37.41 | 102.41 |  | 46.31 | 39.91
|  | 48.73 |  | 39.83 | [7 empty] | 35.64 | 97.04 | 95.67 | 68.98 | 68.28 | 72.27 | [6 empty] | 31.49 | 49.51 | 74.33 |  | 28.34 | 80.36 |  | 49.21 | 35.77
|  | 73.24 |  | 57.35 | [7 empty] | 32.82 | 90.69 | 108.76 | 87.22 | 106.11 | 65.88 | [6 empty] | 24.9 | 60.82 | 73.37 |  | 66 | 73.74 |  | 46.91 | 42
|  | 71.17 |  | 31.71 | [7 empty] | 30.54 | 74.7 | 80.41 | 95.2 | 122.77 | 56.19 | [6 empty] | 34.28 | 48.82 | 55.65 |  | 43.4 | 52.78 |  | 51.24 | 42.64
|  | 63.6 |  | 33.49 | [7 empty] | 34.16 | 76.77 | 49.89 | 120.65 | 121.59 | 48.84 | [6 empty] | 37.06 | 51.39 | 67.99 |  | 54.96 | 81.79 |  | 48.17 | 45.56
|  | 39.09 |  | 44.85 | [7 empty] | 32.98 | 98.65 | 97.82 | 127.79 | 121.83 | 37.08 | [6 empty] | 30.87 | 64.25 | 55.56 |  | 65.09 | 89.43 |  | 62.26 | 36.68
|  | 45.02 |  | 44.86 | [7 empty] | 35.97 | 80.7 | 81.8 | 33.45 | 113.89 | 68.7 | [6 empty] | 26.38 | 52.49 | 64.85 |  | 93.09 | 74.7 |  | 43.2 | 36.77
|  | 49.41 |  | 66.13 | [7 empty] | 35.64 | 93.48 | 66.29 | 101.76 | 100.59 | 37.47 | [6 empty] | 47.05 | 49.79 | 65.11 |  | 59.62 | 74.7 |  | 46.85 | 50.05
|  | 49.79 |  | 58.69 | [7 empty] | 26.98 | 103.71 | 56.69 | 70.57 | 133.85 | 74.85 | [7 empty] | 52.59 | 65.11 |  | 50.93 | 77.49 |  | 52.46 | 30.66
|  | 46.88 |  | 75.94 | [7 empty] | 34.05 | 110.49 | 84.12 | 101.75 | 106.15 | 46.34 | [7 empty] | 58.26 | 98.63 |  | 51.77 | 87.92 |  | 58.15 | 34.6
|  | 66.81 |  | 70.94 | [7 empty] | 32.77 | 60.78 | 51.24 | 70.98 | 90.79 | 56.48 | [7 empty] | 53.11 | 78.73 |  | 56.23 | 80.67 |  | 42.76 | 44.02
|  | 60.06 |  | 44.86 | [7 empty] | 39.65 | 59.6 | 79.91 | 116.15 | 74.63 | 42.26 | [7 empty] | 37.3 | 57.42 |  | 63.58 | 64.93 |  | 49.21 | 39.64
|  | 52.8 |  | 83.69 | [7 empty] | 39.65 | 80.01 | 72.07 | 100.37 | 87.45 | 49.28 | [7 empty] | 70.48 | 103.07 |  | 60.79 | 86.79 |  | 54 | 39.61
|  | 29.7 |  | 61.28 | [7 empty] | 44.02 | 105.04 | 44.77 | 105.78 | 94.67 | 38.21 | [7 empty] | 45.89 | 37.17 |  | 51.76 | 61.33 |  | 47.33 | 25.2
|  | 57.14 |  | 61.58 | [7 empty] | 47.47 | 85.46 | 69.46 | 145.25 | 92.54 | 38.97 | [7 empty] | 58.98 | 61.73 |  | 45.32 | 73.75 |  | 57.56 | 42
|  | 52.43 |  | 57.35 | [7 empty] | 24.15 | 125.82 | 78.18 | 120.63 | 66.81 | 40.9 | [7 empty] | 54.01 | 64.81 |  | 28.84 | 144.55 |  | 39.38 | 51.5
|  | 52.09 |  | 43.97 | [7 empty] | 37.27 | 107.28 | 77.78 | 107.89 | 90.21 | 43.68 | [7 empty] | 59.64 | 64.92 |  | 48.07 | 87.99 |  | 46.45 | 54.84
|  | 41.69 |  | 87.11 | [7 empty] | 35.14 | 103.69 | 58 | 63.92 | 83.66 | 50.44 | [7 empty] | 41.43 | 48.33 |  | 50.3 | 81.09 |  | 44.48 | 44.54
|  | 54.04 |  | 47.38 | [7 empty] | 38.89 | 79.97 | 75.66 | 44.89 | 122.06 | 33.72 | [7 empty] | 64.81 | 37.17 |  | 74.11 | 74.85 |  | 31.54 | 52.67
|  | 69.91 |  | 75.69 | [7 empty] | 31.54 | 120.31 | 80.27 | 52.38 | 123.24 | 41.21 | [7 empty] | 63.64 | 83.14 |  | 70.37 | 60.84 |  | 39.98 | 27.54
|  | 63.27 |  | 48.59 | [7 empty] | 38.19 | 95.99 | 56.44 | 95.8 | 85.2 | 34.18 | [7 empty] | 67.99 | 59.61 |  | 72.19 | 101.34 |  | 29.65 | 35.64
|  | 63.95 |  | 41.72 | [7 empty] | 34.46 | 168.07 | 74.02 | 80.9 | 118.08 | 48.7 | [7 empty] | 51.11 | 67.79 |  | 61.53 | 78.73 |  | 46.47 | 30.15
|  | 82.06 |  | 48.59 | [7 empty] | 22.39 | 199.11 | 70.14 | 94.59 | 69.53 | 22.86 | [7 empty] | 61.28 | 73.4 |  | 70.14 | 64.49 |  | 49.21 | 48.61
|  | 51.53 |  | 63.45 | [7 empty] | 30.15 | 111.38 | 57.07 | 134.6 | 101.36 | 37.47 | [7 empty] | 70.55 | 47.03 |  | 52.58 | 80.18 |  | 56.32
|  | 59.1 |  | 69.56 | [8 empty] | 77.49 |  | 120.87 | 104.51 | 44.96 | [7 empty] | 62.14 | 82.85 |  | 50.09 | 100.94
|  | 71.12 |  | 64.96 | [8 empty] | 117.35 |  | 63.92 | 98.31 | [8 empty] | 65.51 | 55.65 |  | 64.93 | 54.96
|  | 61.75 |  | 87.99 | [8 empty] | 93.48 |  | 105.81 | 97.79 | [8 empty] | 56.67 | 53.93 |  | 80.36 | 71.79
|  | 92.15 |  | 68.69 | [8 empty] | 108.89 |  | 127.85 | 93.1 | [8 empty] | 56.93 | 66.01 |  | 45.24 | 77.86
|  | 57.15 |  | 97.17 | [8 empty] | 73.54 |  | 100.37 | 105.83 | [8 empty] | 56.68 | 53.93 |  | 58.46 | 77.49
|  | 69.91 |  | 75.92 | [8 empty] | 73.73 |  | 114.16 | 104.73 | [8 empty] | 43.01 | 67.44 |  | 59.92 | 82.13
|  | 50.96 |  | 53.52 | [8 empty] | 107.46 |  | 83.6 | 72.51 | [8 empty] | 63.66 | 45.9 |  | 75.08 | 78.4
|  | 70.71 |  | 69.57 | [8 empty] | 109.4 |  | 134.68 | 117.35 | [8 empty] | 45.9 | 43.34 |  | 56.23 | 72.75
|  | 60.39 |  | 48.59 | [8 empty] | 106.52 |  | 47.29 | 80.18 | [9 empty] | 74.37 |  | 48.05 | 54.9
|  | 42.17 |  | 79.67 | [8 empty] | 76.39 |  | 93.71 | 93.1 | [9 empty] | 78.09 |  | 65.34 | 62.92
|  | 53.22 |  | 57.35 | [8 empty] | 72.78 |  | 137.52 | 101.86 | [9 empty] | 59.38 |  | 69.3 | 83.68
|  | 68.9 |  | 61.58 | [8 empty] | 95.58 |  | 58.42 | 122.66 | [9 empty] | 53.93 |  | 39.99 | 113.87
|  | 46.05 |  | 31.1 | [8 empty] | 69.17 |  | 83.64 | 124.34 | [11 empty] | 58.46 | 61.33
|  | 48.45 |  | 19.68 | [8 empty] | 69.5 |  | 90.97 | 81.25 | [11 empty] | 64.93 | 69.97
|  | 66.68 |  | 13.91 | [8 empty] | 68.32 |  | 107.08 | 80.03 | [11 empty] | 57 | 84.19
|  | 75.66 |  | 17.59 | [8 empty] | 90.19 |  | 104.95 | 74.08 | [11 empty] | 64.93 | 107.48
|  | 67.82 |  | 24.88 | [8 empty] | 82.79 |  | 87.57 | 85.98 | [11 empty] | 51.48 | 77.86
|  | 54.57 |  | 50.14 | [8 empty] | 119.99 |  | 82.3 | 95.28 | [11 empty] | 54.96 | 105.83
|  | 57.62 |  | 74.9 | [8 empty] | 125.82 |  | 97.54 | 135.94 | [11 empty] | 77.51 | 98.36
|  | 102.77 |  | 53.52 | [8 empty] | 77.33 |  | 113.96 | 63.6 | [11 empty] | 54.97 | 72.78
|  | 81.38 |  | 50.16 | [8 empty] | 99.95 |  | 174.62 | 107.31 | [11 empty] | 64.22 | 57
|  | 90.87 |  | 51.28 | [8 empty] | 85.01 |  | 100.63 | 112.12 | [11 empty] | 66.64 | 73.75
|  | 80 |  | 39.83 | [8 empty] | 99.58 |  | 132.33 | 113.27 | [12 empty] | 55.48
|  | 83.04 |  | 75.18 | [8 empty] | 66.87 |  | 70.56 | 150.93 | [12 empty] | 73.74
|  | 71.51 |  | 49.78 | [8 empty] | 83.68 |  | 127.18 | 126.98 | [12 empty] | 56.25
|  | 84.04 |  | 27.82 | [8 empty] | 95.73 |  | 87.22 | 109.93 | [12 empty] | 80.21
|  | 85.35 |  | 39.35 | [8 empty] | 97.04 |  | 66.91 | 81.1 | [12 empty] | 59.6
|  | 51.38 |  | 37.83 | [8 empty] | 121.83 |  | 68.97 | 75.09 | [12 empty] | 59.92
|  | 58.88 |  | 49.78 | [8 empty] | 99.92 |  | 91.31 | 76.96 | [12 empty] | 85.49
|  | 58.18 |  | 37.31 | [8 empty] | 111.36 |  |  | 90.22 | [12 empty] | 67.51
|  | 51.88 |  | 58.68 | [8 empty] | 96.59 |  |  | 100.37 | [12 empty] | 42.66
|  | 46.36 |  | 49.78 | [8 empty] | 124.06 |  |  | 103.03 | [12 empty] | 50.59
|  | 46.47 |  | 31.73 | [8 empty] | 101.86 | [15 empty] | 66.66
|  | 50.03 |  | 49.78 | [8 empty] | 77.49 | [15 empty] | 69.77
|  | 68.79 |  | 47.37 | [8 empty] | 92.85 | [15 empty] | 56.25
|  | 43.92 |  | 43.98 | [8 empty] | 95.58 | [15 empty] | 66.87
|  | 58.15 |  | 59 | [8 empty] | 87.95
|  | 49.06 |  | 47.38 | [8 empty] | 93.93
|  |  |  | 41.74 | [8 empty] | 107.48
|  |  |  | 47.38 | [8 empty] | 112.4
|  |  |  | 39.35 | [8 empty] | 100.51
|  |  |  | 50.17 | [8 empty] | 76.32
|  |  |  | 41.72 | [8 empty] | 83.44
|  |  |  | 39.33 | [8 empty] | 120.11
|  |  |  | 88.41 | [8 empty] | 69.53
|  |  |  | 56 | [8 empty] | 105.83
|  |  |  | 59.03 | [8 empty] | 128.38
|  |  |  | 43.55 | [8 empty] | 139.7
|  |  |  | 70.94 | [8 empty] | 126.64
|  |  |  | 59.03 | [8 empty] | 89.43
|  |  |  | 79.17 | [8 empty] | 93.92
|  |  |  | 53.16 | [8 empty] | 94.66
|  |  |  | 43.99 | [8 empty] | 108.72
|  |  |  | 70.38 | [8 empty] | 179.75
|  |  |  | 59.03 | [8 empty] | 146.16
|  |  |  | 50.16 | [8 empty] | 150.42
|  |  |  | 74.92 | [8 empty] | 138.23
|  |  |  | 53.16 | [8 empty] | 105.56
67.29
48.58
50.14
66.99
56.34
72.79
70.38
41.72
51.28
39.83
56.32
36.27
57.36
51.31
36.27
49.75
92.46
39.33
37.85
72.82
55.63
67.29
52.78
61.26

## Suppl. Fig. 17
| ABD900AM |  | AMSC-DB |  | AMS-OR |  | KG-AMS |  | IN738 |  | Rene104 |  | AMS-nDB
Time [min] | Precipitate composition of NB in FCC_L12#2 (Bulk) [Mole percent] | Time [min] | Precipitate composition of NB in FCC_L12#2 (Bulk) [Mole percent] | Time [min] | Precipitate composition of NB in FCC_L12#2 (Bulk) [Mole percent] | Time [min] | Precipitate composition of NB in FCC_L12#2 (Bulk) [Mole percent] | Time [min] | Precipitate composition of NB in FCC_L12#2 (Bulk) [Mole percent] | Time [min] | Precipitate composition of NB in FCC_L12#2 (Bulk) [Mole percent] | Time [min] | Precipitate composition of NB in FCC_L12#2 (Bulk) [Mole percent] |  | 1000℃_Nb/mol.% | SAC
0.00121 | 1.82074 | 7.34168e-05 | 1.92287 | 0.000200665 | 2.08449 | 9.52574e-05 | 1.65192 | 2.34868e-05 | 0.61681 | 1.54201e-05 | 0.47277 | 7.19414e-05 | 0.13256 | AMS-nDB | 0.1247 | 0.000855668
0.00139 | 1.82074 | 0.000114666 | 1.92287 | 0.000319628 | 2.08449 | 0.000138181 | 1.65192 | 3.22061e-05 | 0.61681 | 2.0929e-05 | 0.47277 | 0.000108199 | 0.13256 | AMS-OR | 1.96458 | 0.00075123
0.00156 | 1.82074 | 0.000118608 | 1.92287 | 0.000339094 | 2.08449 | 0.00014252 | 1.65192 | 3.32925e-05 | 0.61681 | 2.16278e-05 | 0.47277 | 0.000111566 | 0.13256 | AMSC-DB | 1.8325 | 0.000861438
0.00174 | 1.82074 | 0.000124976 | 1.92287 | 0.000371988 | 2.08449 | 0.000149012 | 1.65192 | 3.48324e-05 | 0.61681 | 2.26079e-05 | 0.47277 | 0.000116787 | 0.13256 | IN738 | 0.78008 | 0.00113
0.00192 | 1.82074 | 0.000131917 | 1.92287 | 0.000410271 | 2.08449 | 0.000156013 | 1.65192 | 3.6498e-05 | 0.61681 | 2.36667e-05 | 0.47277 | 0.000122422 | 0.13256 | KG-AMS | 1.73404 | 0.000771446
0.0021 | 1.82074 | 0.000139636 | 1.92287 | 0.00045659 | 2.08449 | 0.000163676 | 1.65192 | 3.83239e-05 | 0.61681 | 2.48252e-05 | 0.47277 | 0.000128605 | 0.13256 | MAD542 | 1.44878 | 0.000883411
0.00227 | 1.82074 | 0.000148262 | 1.92287 | 0.000513443 | 2.08449 | 0.000172093 | 1.65192 | 4.03329e-05 | 0.61681 | 2.60974e-05 | 0.47277 | 0.000135415 | 0.13256 | Rene 104 | 1.15095 | 0.00157
0.00244 | 1.82074 | 0.000157955 | 1.92287 | 0.000584592 | 2.08449 | 0.000181379 | 1.65192 | 4.25529e-05 | 0.61681 | 2.75003e-05 | 0.47277 | 0.000142947 | 0.13256 | ABD-900AM | 1.8443 | 0.000655438
0.00261 | 1.82074 | 0.000168921 | 1.92287 | 0.000675689 | 2.08449 | 0.000191668 | 1.65192 | 4.50179e-05 | 0.61681 | 2.90543e-05 | 0.47277 | 0.000151319 | 0.13256 | AMS-mCB | 0 | 0.00108
0.00277 | 1.82074 | 0.000181415 | 1.92287 | 0.000795522 | 2.08449 | 0.000203128 | 1.65192 | 4.77693e-05 | 0.61681 | 3.07844e-05 | 0.47277 | 0.000160674 | 0.13256 | CM247LC | 0 | 0.00153
0.00294 | 1.82074 | 0.000195764 | 1.92287 | 0.000914477 | 2.08449 | 0.000215962 | 1.65192 | 5.08579e-05 | 0.61681 | 3.27211e-05 | 0.47277 | 0.00017119 | 0.13256 | ABD-850AM |  | 0.000434622
0.0031 | 1.82074 | 0.000212393 | 1.92287 | 0.00103 | 2.08449 | 0.000230422 | 1.65192 | 5.43472e-05 | 0.61681 | 3.49023e-05 | 0.47277 | 0.000183086 | 0.13256 | SB-CoNi-10 | 0 | 0.00104
0.00325 | 1.82074 | 0.000231863 | 1.92287 | 0.00115 | 2.08449 | 0.000246826 | 1.65192 | 5.8317e-05 | 0.61681 | 3.73752e-05 | 0.47277 | 0.000196643 | 0.13256 | In792 | 0 | 0.00211
0.00341 | 1.82074 | 0.000254924 | 1.92287 | 0.00127 | 2.08449 | 0.000265574 | 1.65193 | 6.2869e-05 | 0.61681 | 4.01998e-05 | 0.47277 | 0.000212218 | 0.13256 | IN738LC | 0.87693 | 0.00133
0.00356 | 1.82074 | 0.000282607 | 1.92288 | 0.00139 | 2.08449 | 0.000287182 | 1.65193 | 6.81348e-05 | 0.61681 | 4.34532e-05 | 0.47277 | 0.000230279 | 0.13256 | IN939 | 1.17839 | 0.00114
0.00371 | 1.82074 | 0.000316365 | 1.9229 | 0.0015 | 2.08449 | 0.000312323 | 1.65194 | 7.42872e-05 | 0.61681 | 4.72357e-05 | 0.47277 | 0.00025146 | 0.13257 | M247 | 0 | 0.00255
0.00386 | 1.82074 | 0.000338015 | 1.92295 | 0.00161 | 2.08449 | 0.000341892 | 1.65197 | 8.1557e-05 | 0.61681 | 5.16802e-05 | 0.47277 | 0.000269587 | 0.13257
0.00401 | 1.82074 | 0.000351243 | 1.92299 | 0.00172 | 2.08449 | 0.000373404 | 1.65206 | 9.02207e-05 | 0.61681 | 5.69665e-05 | 0.47277 | 0.000278628 | 0.13257
0.00416 | 1.82074 | 0.000361372 | 1.92304 | 0.00184 | 2.08449 | 0.000386703 | 1.65219 | 9.88439e-05 | 0.61682 | 6.2423e-05 | 0.47278 | 0.000285404 | 0.13257
0.00431 | 1.82074 | 0.00037697 | 1.92313 | 0.00195 | 2.08449 | 0.000396356 | 1.65231 | 0.000107409 | 0.61683 | 6.78462e-05 | 0.47279 | 0.000295677 | 0.13258
0.00446 | 1.82074 | 0.000389133 | 1.92322 | 0.00206 | 2.08449 | 0.000410659 | 1.65254 | 0.000115904 | 0.61685 | 7.32276e-05 | 0.47281 | 0.000303628 | 0.13258
0.0046 | 1.82074 | 0.000399282 | 1.92331 | 0.00217 | 2.08449 | 0.000421456 | 1.65277 | 0.000121111 | 0.61687 | 7.70143e-05 | 0.47284 | 0.000313234 | 0.13259
0.00475 | 1.82074 | 0.00041211 | 1.92344 | 0.00227 | 2.08449 | 0.000434152 | 1.6531 | 0.000124998 | 0.6169 | 7.96768e-05 | 0.47287 | 0.000321189 | 0.13259
0.0049 | 1.82074 | 0.000423024 | 1.92357 | 0.00238 | 2.08449 | 0.000444345 | 1.65343 | 0.000128176 | 0.61692 | 8.18018e-05 | 0.4729 | 0.000330235 | 0.1326
0.00504 | 1.82074 | 0.000435595 | 1.92374 | 0.00249 | 2.08449 | 0.000455547 | 1.65387 | 0.000133297 | 0.61697 | 8.51657e-05 | 0.47295 | 0.000338124 | 0.13261
0.00519 | 1.82074 | 0.000446589 | 1.92391 | 0.0026 | 2.08449 | 0.000467092 | 1.65441 | 0.000137423 | 0.61701 | 8.7839e-05 | 0.47301 | 0.000346907 | 0.13262
0.00533 | 1.82074 | 0.000458775 | 1.92412 | 0.00271 | 2.08449 | 0.000478617 | 1.65506 | 0.000140925 | 0.61706 | 9.00917e-05 | 0.47307 | 0.000356381 | 0.13263
0.00548 | 1.82074 | 0.000469705 | 1.92433 | 0.00282 | 2.08449 | 0.000489942 | 1.65581 | 0.000145408 | 0.61713 | 9.29574e-05 | 0.47316 | 0.000365061 | 0.13265
0.00562 | 1.82074 | 0.000481604 | 1.92458 | 0.00292 | 2.08449 | 0.000502262 | 1.65677 | 0.000149255 | 0.6172 | 9.54055e-05 | 0.47325 | 0.000374494 | 0.13266
0.00577 | 1.82074 | 0.000494244 | 1.92487 | 0.00303 | 2.08449 | 0.000515018 | 1.65794 | 0.000153709 | 0.61729 | 9.82304e-05 | 0.47336 | 0.000383402 | 0.13267
0.00591 | 1.82074 | 0.000505885 | 1.92517 | 0.00314 | 2.08449 | 0.000527888 | 1.65932 | 0.000157615 | 0.61738 | 0.000100701 | 0.47348 | 0.000393133 | 0.13269
0.00606 | 1.82074 | 0.00051827 | 1.9255 | 0.00325 | 2.08449 | 0.000540705 | 1.66091 | 0.000161946 | 0.6175 | 0.000103435 | 0.47362 | 0.000402531 | 0.13271
0.0062 | 1.82074 | 0.000531318 | 1.92586 | 0.00335 | 2.08449 | 0.000553397 | 1.6627 | 0.000165823 | 0.61762 | 0.00010588 | 0.47377 | 0.000412837 | 0.13272
0.00635 | 1.82074 | 0.000544993 | 1.92627 | 0.00346 | 2.08449 | 0.000566566 | 1.66479 | 0.000170031 | 0.61776 | 0.000108529 | 0.47394 | 0.000422965 | 0.13274
0.00664 | 1.82074 | 0.000558024 | 1.92668 | 0.00357 | 2.08449 | 0.000580035 | 1.66719 | 0.000174475 | 0.61792 | 0.000111326 | 0.47415 | 0.000432995 | 0.13276
0.00693 | 1.82074 | 0.000571812 | 1.92712 | 0.00368 | 2.08449 | 0.000593722 | 1.66988 | 0.000179092 | 0.61811 | 0.00011423 | 0.47438 | 0.000444098 | 0.13278
0.00722 | 1.82074 | 0.000585188 | 1.92756 | 0.00379 | 2.08449 | 0.000607612 | 1.67285 | 0.000183332 | 0.6183 | 0.000116896 | 0.47462 | 0.000455218 | 0.1328
0.00751 | 1.82074 | 0.00059946 | 1.92803 | 0.00389 | 2.08449 | 0.000622167 | 1.67621 | 0.000187756 | 0.61851 | 0.000119678 | 0.47489 | 0.000466406 | 0.13282
0.0078 | 1.82074 | 0.000613525 | 1.9285 | 0.004 | 2.08449 | 0.000636991 | 1.67982 | 0.000192333 | 0.61875 | 0.000122556 | 0.47519 | 0.000477704 | 0.13284
0.00809 | 1.82074 | 0.000628651 | 1.929 | 0.00411 | 2.08449 | 0.00065184 | 1.6836 | 0.000197046 | 0.61901 | 0.000125521 | 0.47552 | 0.000489146 | 0.13285
0.00838 | 1.82074 | 0.000643775 | 1.9295 | 0.00422 | 2.08449 | 0.000667301 | 1.68762 | 0.000201886 | 0.6193 | 0.000128567 | 0.47588 | 0.000500763 | 0.13287
0.00867 | 1.82074 | 0.000658997 | 1.93 | 0.00432 | 2.08449 | 0.000682848 | 1.69167 | 0.00020685 | 0.61962 | 0.000131693 | 0.47628 | 0.000512579 | 0.13289
0.00896 | 1.82074 | 0.000674407 | 1.93048 | 0.00443 | 2.08449 | 0.000699113 | 1.69586 | 0.000211941 | 0.61996 | 0.000134902 | 0.47671 | 0.000524617 | 0.13291
0.00925 | 1.82074 | 0.000691311 | 1.93101 | 0.00454 | 2.08448 | 0.00071563 | 1.69999 | 0.000217168 | 0.62033 | 0.000138199 | 0.47718 | 0.000536896 | 0.13293
0.00954 | 1.82074 | 0.000708634 | 1.93152 | 0.00465 | 2.08448 | 0.000732657 | 1.70406 | 0.000222541 | 0.62073 | 0.000141591 | 0.47768 | 0.000549437 | 0.13294
0.00983 | 1.82074 | 0.000725183 | 1.93199 | 0.00486 | 2.08448 | 0.000750037 | 1.70799 | 0.000227755 | 0.62113 | 0.000145088 | 0.47822 | 0.000562257 | 0.13296
0.01012 | 1.82074 | 0.000742259 | 1.93246 | 0.00508 | 2.08448 | 0.000767511 | 1.7117 | 0.000233164 | 0.62156 | 0.000148505 | 0.47876 | 0.000575372 | 0.13298
0.01042 | 1.82074 | 0.000759945 | 1.93292 | 0.00529 | 2.08448 | 0.000785608 | 1.7153 | 0.000238784 | 0.62203 | 0.000152059 | 0.47935 | 0.000588796 | 0.13299
0.01071 | 1.82074 | 0.000778325 | 1.93338 | 0.00551 | 2.08448 | 0.000803926 | 1.7187 | 0.000244636 | 0.62252 | 0.000155765 | 0.47997 | 0.000602545 | 0.13301
0.011 | 1.82074 | 0.000797486 | 1.93383 | 0.00572 | 2.08448 | 0.000822949 | 1.722 | 0.000250443 | 0.62302 | 0.000159446 | 0.4806 | 0.000616632 | 0.13303
0.01129 | 1.82074 | 0.000817518 | 1.93428 | 0.00594 | 2.08448 | 0.000842671 | 1.72522 | 0.00025654 | 0.62356 | 0.000163315 | 0.48128 | 0.000631071 | 0.13304
0.01158 | 1.82074 | 0.000836864 | 1.93469 | 0.00615 | 2.08448 | 0.00086243 | 1.72828 | 0.000262653 | 0.6241 | 0.000167197 | 0.48196 | 0.000645876 | 0.13306
0.01187 | 1.82074 | 0.000857106 | 1.9351 | 0.00637 | 2.08448 | 0.000882639 | 1.73126 | 0.000268811 | 0.62465 | 0.000171111 | 0.48266 | 0.000661058 | 0.13307
0.01216 | 1.82074 | 0.000878323 | 1.93551 | 0.00658 | 2.08448 | 0.000903785 | 1.73428 | 0.000275355 | 0.62524 | 0.000175273 | 0.4834 | 0.000676631 | 0.13309
0.01245 | 1.82074 | 0.00090059 | 1.93591 | 0.0068 | 2.08448 | 0.000925057 | 1.73725 | 0.000282012 | 0.62583 | 0.000179508 | 0.48415 | 0.000692605 | 0.1331
0.01274 | 1.82074 | 0.000921989 | 1.93628 | 0.00701 | 2.08448 | 0.00094691 | 1.74026 | 0.000288811 | 0.62644 | 0.000183835 | 0.48492 | 0.000708994 | 0.13312
0.01317 | 1.82074 | 0.000944387 | 1.93665 | 0.00723 | 2.08448 | 0.000969137 | 1.74331 | 0.000295786 | 0.62706 | 0.000188274 | 0.4857 | 0.000725808 | 0.13313
0.01361 | 1.82074 | 0.000967836 | 1.93702 | 0.00744 | 2.08448 | 0.000992222 | 1.74651 | 0.000302969 | 0.62769 | 0.000192844 | 0.4865 | 0.000743059 | 0.13315
0.01405 | 1.82074 | 0.000992377 | 1.93739 | 0.00765 | 2.08448 | 0.00102 | 1.74982 | 0.000310036 | 0.62831 | 0.000197339 | 0.48728 | 0.000760757 | 0.13316
0.01448 | 1.82074 | 0.00102 | 1.93773 | 0.00787 | 2.08448 | 0.00104 | 1.75322 | 0.000317358 | 0.62893 | 0.000201992 | 0.48807 | 0.000778912 | 0.13318
0.01492 | 1.82074 | 0.00104 | 1.93807 | 0.00808 | 2.08448 | 0.00106 | 1.75665 | 0.000324972 | 0.62957 | 0.000206826 | 0.48888 | 0.000797533 | 0.13319
0.01535 | 1.82074 | 0.00107 | 1.93841 | 0.0083 | 2.08448 | 0.00109 | 1.76007 | 0.000332917 | 0.63023 | 0.000211864 | 0.48971 | 0.000816631 | 0.1332
0.01579 | 1.82074 | 0.00109 | 1.93876 | 0.00851 | 2.08448 | 0.00112 | 1.76348 | 0.000340815 | 0.63086 | 0.000216864 | 0.49051 | 0.000836212 | 0.13322
0.01622 | 1.82074 | 0.00112 | 1.93911 | 0.00872 | 2.08448 | 0.00114 | 1.76666 | 0.000349096 | 0.63151 | 0.000222097 | 0.49133 | 0.000856285 | 0.13323
0.01666 | 1.82074 | 0.00115 | 1.93946 | 0.00894 | 2.08448 | 0.00117 | 1.76968 | 0.000357342 | 0.63215 | 0.000227297 | 0.49213 | 0.000876856 | 0.13324
0.0171 | 1.82074 | 0.00117 | 1.93983 | 0.00915 | 2.08448 | 0.0012 | 1.77243 | 0.000366025 | 0.6328 | 0.000232759 | 0.49295 | 0.00089793 | 0.13325
0.01753 | 1.82074 | 0.0012 | 1.9402 | 0.00937 | 2.08448 | 0.00122 | 1.77488 | 0.000374678 | 0.63343 | 0.000238187 | 0.49375 | 0.000919513 | 0.13327
0.01797 | 1.82074 | 0.00123 | 1.94058 | 0.00969 | 2.08448 | 0.00125 | 1.77704 | 0.000383822 | 0.63408 | 0.000243906 | 0.49456 | 0.000941607 | 0.13328
0.0184 | 1.82074 | 0.00126 | 1.94096 | 0.01001 | 2.08448 | 0.00128 | 1.77897 | 0.000392934 | 0.63471 | 0.000249949 | 0.4954 | 0.000964214 | 0.13329
0.01884 | 1.82074 | 0.00129 | 1.94135 | 0.01033 | 2.08448 | 0.00131 | 1.78069 | 0.000402595 | 0.63536 | 0.000255967 | 0.49622 | 0.000987334 | 0.1333
0.01942 | 1.82074 | 0.00133 | 1.94175 | 0.01065 | 2.08448 | 0.00134 | 1.78218 | 0.00041221 | 0.63599 | 0.000261933 | 0.497 | 0.00101 | 0.13331
0.02 | 1.82074 | 0.00136 | 1.94214 | 0.01097 | 2.08448 | 0.00138 | 1.78352 | 0.00042243 | 0.63665 | 0.000268247 | 0.49782 | 0.00104 | 0.13332
0.02058 | 1.82074 | 0.00139 | 1.94258 | 0.01129 | 2.08448 | 0.00141 | 1.78473 | 0.000432578 | 0.63728 | 0.000274946 | 0.49866 | 0.00106 | 0.13333
0.02116 | 1.82074 | 0.00143 | 1.94301 | 0.01161 | 2.08448 | 0.00144 | 1.78577 | 0.000443385 | 0.63794 | 0.000281585 | 0.49948 | 0.00108 | 0.13334
0.02174 | 1.82074 | 0.00146 | 1.94344 | 0.01193 | 2.08448 | 0.00148 | 1.78673 | 0.000454075 | 0.63859 | 0.000288637 | 0.50032 | 0.00111 | 0.13335
0.02232 | 1.82074 | 0.0015 | 1.94386 | 0.01225 | 2.08448 | 0.00151 | 1.78759 | 0.000465469 | 0.63926 | 0.000295594 | 0.50114 | 0.00114 | 0.13337
0.02291 | 1.82074 | 0.00153 | 1.94427 | 0.01257 | 2.08448 | 0.00155 | 1.78837 | 0.00047668 | 0.63991 | 0.000302984 | 0.50199 | 0.00116 | 0.13338
0.02349 | 1.82074 | 0.00157 | 1.9447 | 0.01289 | 2.08447 | 0.00158 | 1.78907 | 0.000488627 | 0.64059 | 0.000310229 | 0.50281 | 0.00119 | 0.13339
0.02407 | 1.82074 | 0.00161 | 1.94511 | 0.01321 | 2.08447 | 0.00162 | 1.78971 | 0.000500295 | 0.64124 | 0.000317919 | 0.50367 | 0.00122 | 0.1334
0.02465 | 1.82074 | 0.00165 | 1.94551 | 0.01353 | 2.08447 | 0.00166 | 1.79032 | 0.000512722 | 0.64193 | 0.000325396 | 0.50448 | 0.00125 | 0.13341
0.02523 | 1.82074 | 0.00169 | 1.94589 | 0.01385 | 2.08447 | 0.0017 | 1.79086 | 0.000524744 | 0.64259 | 0.00033332 | 0.50534 | 0.00129 | 0.13342
0.02595 | 1.82074 | 0.00173 | 1.94622 | 0.01427 | 2.08447 | 0.00174 | 1.79136 | 0.000537529 | 0.64329 | 0.000341731 | 0.50624 | 0.00132 | 0.13343
0.02668 | 1.82074 | 0.00177 | 1.94654 | 0.0147 | 2.08447 | 0.00178 | 1.79183 | 0.000551158 | 0.64403 | 0.000349839 | 0.5071 | 0.00135 | 0.13344
0.02741 | 1.82074 | 0.00182 | 1.94685 | 0.01512 | 2.08447 | 0.00182 | 1.79226 | 0.000564232 | 0.64473 | 0.000358426 | 0.508 | 0.00138 | 0.13345
0.02813 | 1.82074 | 0.00186 | 1.94714 | 0.01555 | 2.08446 | 0.00187 | 1.79267 | 0.000578163 | 0.64547 | 0.00036754 | 0.50894 | 0.00141 | 0.13346
0.02886 | 1.82074 | 0.00191 | 1.9474 | 0.01597 | 2.08446 | 0.00195 | 1.79337 | 0.000593067 | 0.64627 | 0.000376237 | 0.50984 | 0.00145 | 0.13347
0.02959 | 1.82074 | 0.00196 | 1.94765 | 0.0164 | 2.08446 | 0.002 | 1.79371 | 0.000607247 | 0.64702 | 0.000385453 | 0.51078 | 0.00148 | 0.13348
0.03031 | 1.82074 | 0.00203 | 1.94801 | 0.01682 | 2.08446 | 0.00205 | 1.79404 | 0.00062244 | 0.64782 | 0.000395246 | 0.51178 | 0.00152 | 0.13349
0.03104 | 1.82074 | 0.00209 | 1.94823 | 0.01725 | 2.08445 | 0.00209 | 1.79435 | 0.000638819 | 0.64867 | 0.000404495 | 0.51271 | 0.00156 | 0.1335
0.03176 | 1.82074 | 0.00214 | 1.94841 | 0.01767 | 2.08445 | 0.00214 | 1.79465 | 0.000654309 | 0.64948 | 0.000414325 | 0.5137 | 0.00159 | 0.13351
0.03264 | 1.82074 | 0.00219 | 1.94858 | 0.0182 | 2.08445 | 0.0022 | 1.79496 | 0.00067111 | 0.65035 | 0.000424824 | 0.51475 | 0.00163 | 0.13352
0.03351 | 1.82074 | 0.00224 | 1.94874 | 0.01863 | 2.08444 | 0.00225 | 1.79525 | 0.000686777 | 0.65115 | 0.000436096 | 0.51586 | 0.00167 | 0.13353
0.03438 | 1.82074 | 0.0023 | 1.94889 | 0.01916 | 2.08444 | 0.0023 | 1.79555 | 0.000703823 | 0.65202 | 0.000446707 | 0.51691 | 0.00171 | 0.13354
0.03525 | 1.82074 | 0.00235 | 1.94902 | 0.01969 | 2.08443 | 0.00236 | 1.79583 | 0.000721253 | 0.6529 | 0.000463364 | 0.51853 | 0.00175 | 0.13354
0.03612 | 1.82074 | 0.00241 | 1.94915 | 0.02022 | 2.08443 | 0.00241 | 1.79612 | 0.000740825 | 0.65389 | 0.000474407 | 0.51959 | 0.0018 | 0.13355
0.03699 | 1.82074 | 0.00247 | 1.94927 | 0.02075 | 2.08442 | 0.00247 | 1.7964 | 0.000758835 | 0.65478 | 0.000486416 | 0.52073 | 0.00184 | 0.13356
0.03786 | 1.82074 | 0.00253 | 1.94939 | 0.02128 | 2.08442 | 0.00253 | 1.79668 | 0.000777009 | 0.65568 | 0.000498447 | 0.52186 | 0.00191 | 0.13358
0.03888 | 1.82074 | 0.00259 | 1.94951 | 0.02181 | 2.08441 | 0.00259 | 1.79697 | 0.000795435 | 0.65658 | 0.000511262 | 0.52306 | 0.00195 | 0.13359
0.0399 | 1.82074 | 0.00266 | 1.94961 | 0.02235 | 2.0844 | 0.00266 | 1.79726 | 0.000814375 | 0.6575 | 0.000524379 | 0.52427 | 0.002 | 0.13359
0.04091 | 1.82074 | 0.00272 | 1.9497 | 0.02288 | 2.08439 | 0.00272 | 1.79754 | 0.00083635 | 0.65856 | 0.000537783 | 0.5255 | 0.00205 | 0.1336
0.04193 | 1.82074 | 0.0028 | 1.9498 | 0.02352 | 2.08438 | 0.00278 | 1.79782 | 0.000858183 | 0.6596 | 0.000551496 | 0.52673 | 0.0021 | 0.13361
0.04295 | 1.82074 | 0.00286 | 1.94989 | 0.02416 | 2.08437 | 0.00285 | 1.7981 | 0.00087962 | 0.66061 | 0.000565371 | 0.52796 | 0.00215 | 0.13362
0.04396 | 1.82074 | 0.00293 | 1.94997 | 0.0248 | 2.08436 | 0.00292 | 1.79838 | 0.000900793 | 0.6616 | 0.000579663 | 0.52922 | 0.0022 | 0.13363
0.04512 | 1.82074 | 0.003 | 1.95005 | 0.02544 | 2.08435 | 0.00299 | 1.79866 | 0.000921784 | 0.66257 | 0.000593901 | 0.53046 | 0.00225 | 0.13363
0.04629 | 1.82074 | 0.00308 | 1.95013 | 0.02608 | 2.08433 | 0.00306 | 1.79894 | 0.000945631 | 0.66367 | 0.000607983 | 0.53167 | 0.0023 | 0.13364
0.04745 | 1.82074 | 0.00315 | 1.95021 | 0.02672 | 2.08432 | 0.00313 | 1.79924 | 0.000969458 | 0.66474 | 0.000624283 | 0.53306 | 0.00236 | 0.13364
0.04861 | 1.82074 | 0.00323 | 1.95029 | 0.02737 | 2.0843 | 0.00321 | 1.79953 | 0.000993344 | 0.66581 | 0.000640504 | 0.53442 | 0.00242 | 0.13365
0.04977 | 1.82074 | 0.00332 | 1.95036 | 0.02801 | 2.08429 | 0.00329 | 1.79982 | 0.00102 | 0.66688 | 0.000656709 | 0.53576 | 0.00248 | 0.13365
0.05093 | 1.82074 | 0.0034 | 1.95042 | 0.02877 | 2.08427 | 0.00337 | 1.80012 | 0.00104 | 0.66795 | 0.000672944 | 0.53708 | 0.00253 | 0.13365
0.05225 | 1.82074 | 0.00348 | 1.95048 | 0.02952 | 2.08424 | 0.00345 | 1.80043 | 0.00107 | 0.66902 | 0.000689222 | 0.5384 | 0.0026 | 0.13366
0.05357 | 1.82074 | 0.00356 | 1.95053 | 0.03028 | 2.08422 | 0.00354 | 1.80075 | 0.00109 | 0.67009 | 0.000705654 | 0.53971 | 0.00266 | 0.13366
0.05491 | 1.82074 | 0.00366 | 1.95058 | 0.03104 | 2.08419 | 0.00363 | 1.80107 | 0.00112 | 0.67117 | 0.000722253 | 0.54101 | 0.00272 | 0.13366
0.05626 | 1.82074 | 0.00375 | 1.95062 | 0.03181 | 2.08416 | 0.00372 | 1.8014 | 0.00114 | 0.67226 | 0.00073909 | 0.54232 | 0.00278 | 0.13366
0.05763 | 1.82074 | 0.00384 | 1.95066 | 0.0326 | 2.08413 | 0.00382 | 1.80174 | 0.00117 | 0.67337 | 0.000758693 | 0.54382 | 0.00285 | 0.13366
0.05902 | 1.82074 | 0.00393 | 1.95068 | 0.0334 | 2.0841 | 0.00392 | 1.80208 | 0.0012 | 0.6745 | 0.000778775 | 0.54534 | 0.00292 | 0.13366
0.06044 | 1.82074 | 0.00403 | 1.9507 | 0.03422 | 2.08406 | 0.00401 | 1.80243 | 0.00123 | 0.67564 | 0.000799403 | 0.54687 | 0.00299 | 0.13365
0.06188 | 1.82074 | 0.00413 | 1.9507 | 0.03506 | 2.08402 | 0.00412 | 1.80278 | 0.00126 | 0.6768 | 0.000820646 | 0.54842 | 0.00306 | 0.13365
0.06336 | 1.82074 | 0.00423 | 1.95069 | 0.03594 | 2.08398 | 0.00422 | 1.80315 | 0.00129 | 0.67798 | 0.000839782 | 0.54979 | 0.00313 | 0.13365
0.06486 | 1.82074 | 0.00433 | 1.95066 | 0.03684 | 2.08393 | 0.00433 | 1.80351 | 0.00132 | 0.67918 | 0.000859487 | 0.55118 | 0.00321 | 0.13364
0.06639 | 1.82074 | 0.00444 | 1.95061 | 0.03821 | 2.08385 | 0.00443 | 1.80388 | 0.00135 | 0.6804 | 0.000879823 | 0.55259 | 0.00329 | 0.13364
0.06796 | 1.82074 | 0.00455 | 1.95055 | 0.03921 | 2.08378 | 0.00454 | 1.80425 | 0.00138 | 0.68164 | 0.000900808 | 0.55402 | 0.00336 | 0.13364
0.06956 | 1.82074 | 0.00466 | 1.95046 | 0.04026 | 2.08371 | 0.00466 | 1.80464 | 0.00142 | 0.6829 | 0.000922481 | 0.55548 | 0.00344 | 0.13363
0.07119 | 1.82074 | 0.00477 | 1.95035 | 0.04121 | 2.08364 | 0.00477 | 1.80502 | 0.00146 | 0.68416 | 0.00094489 | 0.55696 | 0.00353 | 0.13362
0.07287 | 1.82074 | 0.00489 | 1.95022 | 0.0422 | 2.08356 | 0.00488 | 1.80538 | 0.00149 | 0.68543 | 0.000967999 | 0.55845 | 0.00361 | 0.13362
0.07459 | 1.82074 | 0.00501 | 1.95006 | 0.04324 | 2.08348 | 0.005 | 1.80575 | 0.00153 | 0.68673 | 0.000991875 | 0.55996 | 0.0037 | 0.13361
0.07635 | 1.82074 | 0.00513 | 1.94988 | 0.04433 | 2.08338 | 0.00512 | 1.80614 | 0.00157 | 0.68788 | 0.00102 | 0.56146 | 0.00379 | 0.1336
0.07815 | 1.82074 | 0.00526 | 1.94967 | 0.04544 | 2.08327 | 0.00525 | 1.80653 | 0.00161 | 0.68902 | 0.00104 | 0.56297 | 0.00388 | 0.13359
0.07999 | 1.82074 | 0.00539 | 1.94942 | 0.04652 | 2.08316 | 0.00538 | 1.8069 | 0.00164 | 0.69017 | 0.00107 | 0.56449 | 0.00397 | 0.13359
0.08188 | 1.82074 | 0.00552 | 1.94915 | 0.04772 | 2.08303 | 0.00551 | 1.80726 | 0.00168 | 0.69133 | 0.00109 | 0.56605 | 0.00407 | 0.13358
0.08382 | 1.82074 | 0.00565 | 1.94887 | 0.04887 | 2.0829 | 0.00564 | 1.8076 | 0.00173 | 0.6925 | 0.00112 | 0.5676 | 0.00416 | 0.13357
0.08581 | 1.82074 | 0.00579 | 1.94856 | 0.05015 | 2.08274 | 0.00578 | 1.80793 | 0.00177 | 0.69367 | 0.00115 | 0.56915 | 0.00427 | 0.13356
0.08785 | 1.82074 | 0.00593 | 1.94823 | 0.05137 | 2.08257 | 0.00592 | 1.80824 | 0.00181 | 0.69485 | 0.00118 | 0.57069 | 0.00437 | 0.13355
0.08994 | 1.82074 | 0.00608 | 1.94786 | 0.05271 | 2.08238 | 0.00606 | 1.80853 | 0.00186 | 0.69604 | 0.00121 | 0.57224 | 0.00448 | 0.13354
0.0921 | 1.82074 | 0.00627 | 1.94737 | 0.05399 | 2.08218 | 0.00622 | 1.80881 | 0.00191 | 0.69724 | 0.00124 | 0.57377 | 0.00459 | 0.13353
0.0943 | 1.82074 | 0.00643 | 1.94695 | 0.05538 | 2.08196 | 0.00636 | 1.80904 | 0.00196 | 0.69841 | 0.00127 | 0.57527 | 0.0047 | 0.13352
0.09656 | 1.82074 | 0.00659 | 1.94654 | 0.05672 | 2.08172 | 0.00656 | 1.8093 | 0.00201 | 0.69945 | 0.00131 | 0.57684 | 0.00481 | 0.13351
0.09888 | 1.82074 | 0.00674 | 1.94612 | 0.05816 | 2.08146 | 0.00672 | 1.80948 | 0.00206 | 0.70046 | 0.00134 | 0.57821 | 0.00492 | 0.1335
0.10126 | 1.82074 | 0.00691 | 1.94568 | 0.05955 | 2.08118 | 0.00688 | 1.80963 | 0.00211 | 0.70147 | 0.00137 | 0.57976 | 0.00504 | 0.13349
0.10371 | 1.82074 | 0.00708 | 1.94522 | 0.06103 | 2.08087 | 0.00704 | 1.80974 | 0.00216 | 0.70249 | 0.00141 | 0.58114 | 0.00516 | 0.13348
0.10622 | 1.82074 | 0.00725 | 1.94475 | 0.06247 | 2.08055 | 0.00721 | 1.80983 | 0.00221 | 0.70346 | 0.00144 | 0.58247 | 0.00528 | 0.13347
0.1088 | 1.82074 | 0.00743 | 1.94427 | 0.06423 | 2.08012 | 0.00739 | 1.80989 | 0.00227 | 0.70447 | 0.00148 | 0.58388 | 0.00541 | 0.13346
0.11145 | 1.82074 | 0.00762 | 1.94377 | 0.06584 | 2.07972 | 0.00757 | 1.80992 | 0.00232 | 0.70546 | 0.00151 | 0.58528 | 0.00554 | 0.13344
0.11416 | 1.82074 | 0.00781 | 1.94327 | 0.06741 | 2.07929 | 0.00776 | 1.80993 | 0.00238 | 0.70644 | 0.00155 | 0.58668 | 0.00567 | 0.13343
0.11695 | 1.82074 | 0.00801 | 1.94275 | 0.06906 | 2.07882 | 0.00796 | 1.8099 | 0.00248 | 0.70787 | 0.0016 | 0.58806 | 0.00581 | 0.13342
0.11981 | 1.82074 | 0.00821 | 1.94222 | 0.07069 | 2.07833 | 0.00815 | 1.80985 | 0.00254 | 0.70884 | 0.00164 | 0.58942 | 0.00595 | 0.13341
0.12275 | 1.82074 | 0.00842 | 1.94168 | 0.0724 | 2.07779 | 0.00835 | 1.80978 | 0.00261 | 0.70978 | 0.00168 | 0.5908 | 0.00609 | 0.1334
0.12578 | 1.82074 | 0.00864 | 1.94113 | 0.07409 | 2.07723 | 0.00855 | 1.80969 | 0.00268 | 0.71071 | 0.00173 | 0.59216 | 0.00624 | 0.13338
0.12888 | 1.82074 | 0.00886 | 1.94057 | 0.07586 | 2.07661 | 0.00876 | 1.80957 | 0.00275 | 0.71164 | 0.00178 | 0.59351 | 0.00639 | 0.13337
0.13207 | 1.82074 | 0.00909 | 1.94001 | 0.07773 | 2.07592 | 0.00898 | 1.80943 | 0.00282 | 0.71252 | 0.00182 | 0.59463 | 0.00654 | 0.13336
0.13535 | 1.82074 | 0.00933 | 1.93943 | 0.07959 | 2.07521 | 0.0092 | 1.80926 | 0.0029 | 0.71344 | 0.00187 | 0.59591 | 0.0067 | 0.13335
0.13871 | 1.82074 | 0.00957 | 1.93885 | 0.08145 | 2.07448 | 0.00943 | 1.80908 | 0.00297 | 0.71433 | 0.00191 | 0.59702 | 0.00687 | 0.13333
0.14217 | 1.82074 | 0.00982 | 1.93825 | 0.08341 | 2.07367 | 0.00968 | 1.80887 | 0.00306 | 0.71523 | 0.00196 | 0.59811 | 0.00704 | 0.13332
0.14733 | 1.82074 | 0.01005 | 1.93772 | 0.08539 | 2.07284 | 0.00992 | 1.80865 | 0.00314 | 0.7161 | 0.002 | 0.59919 | 0.00721 | 0.1333
0.15102 | 1.82074 | 0.01029 | 1.93719 | 0.08739 | 2.07197 | 0.01016 | 1.80843 | 0.00322 | 0.71697 | 0.00205 | 0.60027 | 0.00739 | 0.13329
0.15482 | 1.82074 | 0.01053 | 1.93664 | 0.08943 | 2.07108 | 0.0104 | 1.80819 | 0.00331 | 0.71784 | 0.0021 | 0.60132 | 0.00758 | 0.13328
0.15872 | 1.82074 | 0.01078 | 1.9361 | 0.09153 | 2.07015 | 0.01064 | 1.80793 | 0.0034 | 0.71868 | 0.00215 | 0.60238 | 0.00776 | 0.13326
0.16272 | 1.82074 | 0.01104 | 1.93555 | 0.09368 | 2.0692 | 0.0109 | 1.80767 | 0.0035 | 0.71952 | 0.0022 | 0.60342 | 0.00794 | 0.13325
0.16684 | 1.82074 | 0.01131 | 1.93498 | 0.0959 | 2.06821 | 0.01116 | 1.80739 | 0.00359 | 0.72035 | 0.00226 | 0.60445 | 0.00813 | 0.13324
0.17107 | 1.82074 | 0.01158 | 1.93442 | 0.09819 | 2.06719 | 0.01143 | 1.80709 | 0.00369 | 0.72117 | 0.00231 | 0.60547 | 0.00833 | 0.13322
0.17541 | 1.82074 | 0.01186 | 1.93386 | 0.10058 | 2.06615 | 0.01171 | 1.80678 | 0.0038 | 0.72198 | 0.00237 | 0.60649 | 0.00854 | 0.13321
0.17989 | 1.82074 | 0.01215 | 1.93329 | 0.10498 | 2.06425 | 0.01201 | 1.80646 | 0.0039 | 0.72277 | 0.00243 | 0.6075 | 0.00875 | 0.13319
0.18449 | 1.82074 | 0.01245 | 1.93271 | 0.10754 | 2.06318 | 0.01231 | 1.80612 | 0.00401 | 0.72356 | 0.00249 | 0.60849 | 0.00896 | 0.13318
0.18921 | 1.82074 | 0.01275 | 1.93213 | 0.11009 | 2.06214 | 0.01263 | 1.80577 | 0.0041 | 0.72422 | 0.00255 | 0.60948 | 0.00918 | 0.13317
0.19406 | 1.82074 | 0.01307 | 1.93154 | 0.11278 | 2.06108 | 0.01296 | 1.8054 | 0.00422 | 0.72499 | 0.00261 | 0.61046 | 0.0094 | 0.13315
0.19905 | 1.82074 | 0.0134 | 1.93095 | 0.11548 | 2.06006 | 0.0133 | 1.80503 | 0.00432 | 0.72564 | 0.00267 | 0.61143 | 0.00963 | 0.13314
0.20418 | 1.82074 | 0.01374 | 1.93035 | 0.11835 | 2.05901 | 0.01361 | 1.80469 | 0.00444 | 0.7264 | 0.00274 | 0.6124 | 0.00987 | 0.13312
0.20946 | 1.82074 | 0.01408 | 1.92975 | 0.12123 | 2.05801 | 0.01393 | 1.80434 | 0.00456 | 0.72715 | 0.00281 | 0.61335 | 0.01011 | 0.13311
0.21488 | 1.82074 | 0.01454 | 1.92897 | 0.12412 | 2.05705 | 0.01426 | 1.80398 | 0.00467 | 0.72777 | 0.00287 | 0.6143 | 0.01037 | 0.1331
0.22045 | 1.82074 | 0.01491 | 1.92837 | 0.12724 | 2.05608 | 0.01461 | 1.80362 | 0.00478 | 0.72838 | 0.00295 | 0.61524 | 0.01061 | 0.13308
0.22618 | 1.82074 | 0.01529 | 1.92776 | 0.13038 | 2.05517 | 0.01497 | 1.80324 | 0.00489 | 0.729 | 0.00302 | 0.61617 | 0.01088 | 0.13307
0.23206 | 1.82074 | 0.01568 | 1.92714 | 0.13354 | 2.05431 | 0.01566 | 1.80253 | 0.005 | 0.7296 | 0.00309 | 0.61709 | 0.01114 | 0.13306
0.23812 | 1.82074 | 0.01609 | 1.92652 | 0.13669 | 2.05351 | 0.01606 | 1.80213 | 0.00512 | 0.73021 | 0.00317 | 0.61802 | 0.01141 | 0.13304
0.24434 | 1.82074 | 0.0165 | 1.92591 | 0.14015 | 2.0527 | 0.01646 | 1.80174 | 0.00524 | 0.73081 | 0.00325 | 0.61893 | 0.01168 | 0.13303
0.25363 | 1.82074 | 0.01692 | 1.9253 | 0.14362 | 2.05195 | 0.01688 | 1.80133 | 0.00537 | 0.7314 | 0.00333 | 0.61985 | 0.01197 | 0.13302
0.26026 | 1.82074 | 0.01735 | 1.92468 | 0.14707 | 2.05127 | 0.0173 | 1.80092 | 0.0055 | 0.732 | 0.00341 | 0.62075 | 0.01229 | 0.133
0.26633 | 1.82074 | 0.01781 | 1.92406 | 0.15091 | 2.05059 | 0.01775 | 1.8005 | 0.00563 | 0.73258 | 0.0035 | 0.62165 | 0.01259 | 0.13299
0.27255 | 1.82074 | 0.01827 | 1.92343 | 0.15474 | 2.04997 | 0.01821 | 1.80008 | 0.00576 | 0.73315 | 0.00359 | 0.62254 | 0.0129 | 0.13298
0.27892 | 1.82074 | 0.01875 | 1.9228 | 0.15849 | 2.04943 | 0.01869 | 1.79965 | 0.0059 | 0.73372 | 0.00368 | 0.62342 | 0.01322 | 0.13296
0.28543 | 1.82074 | 0.01924 | 1.92217 | 0.16273 | 2.04888 | 0.01918 | 1.79922 | 0.00604 | 0.73428 | 0.00377 | 0.62429 | 0.01355 | 0.13295
0.29214 | 1.82074 | 0.01975 | 1.92154 | 0.16687 | 2.0484 | 0.01969 | 1.79879 | 0.00618 | 0.73484 | 0.00386 | 0.62516 | 0.01389 | 0.13294
0.29899 | 1.82074 | 0.02026 | 1.92092 | 0.17078 | 2.04801 | 0.02015 | 1.7984 | 0.00644 | 0.73583 | 0.00396 | 0.62602 | 0.01423 | 0.13292
0.30603 | 1.82074 | 0.02077 | 1.92031 | 0.17524 | 2.04761 | 0.02068 | 1.79796 | 0.00659 | 0.73636 | 0.00406 | 0.62686 | 0.01458 | 0.13291
0.31323 | 1.82074 | 0.02132 | 1.91968 | 0.17932 | 2.04728 | 0.02117 | 1.79757 | 0.00675 | 0.7369 | 0.00418 | 0.62788 | 0.01496 | 0.1329
0.32062 | 1.82074 | 0.02188 | 1.91904 | 0.18402 | 2.04696 | 0.02167 | 1.79717 | 0.00691 | 0.73743 | 0.00429 | 0.62872 | 0.01535 | 0.13288
0.32819 | 1.82074 | 0.02246 | 1.91842 | 0.19273 | 2.04647 | 0.02219 | 1.79677 | 0.00707 | 0.73795 | 0.0044 | 0.62954 | 0.01575 | 0.13287
0.33594 | 1.82074 | 0.02304 | 1.9178 | 0.19822 | 2.04622 | 0.02271 | 1.79638 | 0.00724 | 0.73848 | 0.00451 | 0.63036 | 0.01616 | 0.13285
0.34389 | 1.82074 | 0.02365 | 1.91717 | 0.20491 | 2.04597 | 0.02325 | 1.79598 | 0.00744 | 0.73909 | 0.00462 | 0.63117 | 0.0166 | 0.13284
0.35203 | 1.82074 | 0.02427 | 1.91655 | 0.21034 | 2.0458 | 0.0238 | 1.79559 | 0.00764 | 0.73969 | 0.00473 | 0.63197 | 0.01704 | 0.13282
0.3604 | 1.82074 | 0.0249 | 1.91593 | 0.21694 | 2.04563 | 0.02443 | 1.79515 | 0.00782 | 0.7402 | 0.00485 | 0.63277 | 0.01749 | 0.1328
0.36897 | 1.82074 | 0.02556 | 1.9153 | 0.22537 | 2.04544 | 0.02502 | 1.79474 | 0.00804 | 0.74079 | 0.00497 | 0.63356 | 0.01795 | 0.13279
0.37774 | 1.82074 | 0.02625 | 1.91467 | 0.23065 | 2.04534 | 0.02563 | 1.79433 | 0.00827 | 0.74137 | 0.00509 | 0.63435 | 0.01842 | 0.13277
0.38675 | 1.82074 | 0.02695 | 1.91404 | 0.23703 | 2.04524 | 0.02626 | 1.79392 | 0.00846 | 0.74185 | 0.00522 | 0.63512 | 0.0189 | 0.13276
0.39597 | 1.82074 | 0.02768 | 1.9134 | 0.24506 | 2.04512 | 0.02689 | 1.79352 | 0.00869 | 0.74242 | 0.00535 | 0.63589 | 0.01938 | 0.13274
0.4115 | 1.82074 | 0.02842 | 1.91277 | 0.2559 | 2.04498 | 0.02756 | 1.7931 | 0.00893 | 0.74299 | 0.00548 | 0.63665 | 0.01988 | 0.13272
0.42138 | 1.82074 | 0.02919 | 1.91214 | 0.27242 | 2.0448 | 0.02824 | 1.79269 | 0.00918 | 0.74354 | 0.00562 | 0.63741 | 0.02038 | 0.1327
0.4315 | 1.82074 | 0.02997 | 1.91151 | 0.29663 | 2.04457 | 0.02894 | 1.79228 | 0.00944 | 0.74409 | 0.00575 | 0.63816 | 0.02088 | 0.13269
0.44186 | 1.82074 | 0.03078 | 1.91088 | 0.31869 | 2.04438 | 0.02964 | 1.79188 | 0.0097 | 0.74463 | 0.00589 | 0.6389 | 0.02139 | 0.13267
0.45248 | 1.82074 | 0.03161 | 1.91026 | 0.33932 | 2.04419 | 0.03037 | 1.79147 | 0.00996 | 0.74515 | 0.00604 | 0.63962 | 0.0219 | 0.13265
0.46335 | 1.82074 | 0.03234 | 1.90972 | 0.36003 | 2.04401 | 0.03113 | 1.79105 | 0.01023 | 0.74567 | 0.00618 | 0.64035 | 0.02266 | 0.13262
0.4745 | 1.82074 | 0.03322 | 1.9091 | 0.3795 | 2.04383 | 0.03191 | 1.79064 | 0.01052 | 0.74619 | 0.00633 | 0.64107 | 0.0232 | 0.1326
0.48592 | 1.82074 | 0.03425 | 1.90839 | 0.39785 | 2.04366 | 0.03271 | 1.79023 | 0.01081 | 0.7467 | 0.00649 | 0.64179 | 0.02375 | 0.13258
0.49766 | 1.82074 | 0.03518 | 1.90777 | 0.41633 | 2.04348 | 0.034 | 1.78959 | 0.0111 | 0.74721 | 0.00664 | 0.64249 | 0.0243 | 0.13256
0.50969 | 1.82074 | 0.03613 | 1.90715 | 0.43375 | 2.04331 | 0.03484 | 1.78918 | 0.01141 | 0.74771 | 0.0068 | 0.64319 | 0.02494 | 0.13254
0.52202 | 1.82074 | 0.0371 | 1.90654 | 0.45021 | 2.04314 | 0.03573 | 1.78877 | 0.01173 | 0.7482 | 0.00697 | 0.64388 | 0.02559 | 0.13251
0.53467 | 1.82074 | 0.03806 | 1.90596 | 0.46699 | 2.04297 | 0.03666 | 1.78835 | 0.01205 | 0.74868 | 0.00713 | 0.64457 | 0.02624 | 0.13249
0.54768 | 1.82074 | 0.03908 | 1.90536 | 0.48285 | 2.0428 | 0.0376 | 1.78793 | 0.01238 | 0.74916 | 0.0073 | 0.64525 | 0.0269 | 0.13246
0.56101 | 1.82074 | 0.03999 | 1.90483 | 0.49785 | 2.04264 | 0.03858 | 1.78751 | 0.01272 | 0.74963 | 0.00748 | 0.64592 | 0.02755 | 0.13244
0.57466 | 1.82074 | 0.04108 | 1.90423 | 0.51328 | 2.04248 | 0.03959 | 1.7871 | 0.01307 | 0.75009 | 0.00766 | 0.64659 | 0.0282 | 0.13241
0.58862 | 1.82074 | 0.04204 | 1.90371 | 0.52788 | 2.04232 | 0.04062 | 1.78668 | 0.01343 | 0.75054 | 0.00784 | 0.64725 | 0.02889 | 0.13238
0.60297 | 1.82074 | 0.04317 | 1.90311 | 0.54171 | 2.04216 | 0.0417 | 1.78626 | 0.01379 | 0.75099 | 0.00803 | 0.6479 | 0.02958 | 0.13235
0.6177 | 1.82074 | 0.04418 | 1.90259 | 0.55604 | 2.042 | 0.04279 | 1.78584 | 0.01417 | 0.75143 | 0.00822 | 0.64855 | 0.03036 | 0.13232
0.64048 | 1.82074 | 0.04522 | 1.90208 | 0.56962 | 2.04184 | 0.04393 | 1.78543 | 0.01456 | 0.75187 | 0.00842 | 0.64919 | 0.03115 | 0.13229
0.6562 | 1.82074 | 0.04642 | 1.9015 | 0.59608 | 2.04153 | 0.04509 | 1.78501 | 0.01495 | 0.75229 | 0.00862 | 0.64983 | 0.03189 | 0.13226
0.67223 | 1.82074 | 0.04763 | 1.90093 | 0.62081 | 2.04123 | 0.04628 | 1.7846 | 0.01536 | 0.75272 | 0.00882 | 0.65046 | 0.03264 | 0.13223
0.68869 | 1.82074 | 0.04874 | 1.90042 | 0.64602 | 2.04091 | 0.04748 | 1.7842 | 0.01578 | 0.75314 | 0.00903 | 0.65108 | 0.03342 | 0.1322
0.70559 | 1.82074 | 0.05006 | 1.89983 | 0.66987 | 2.04061 | 0.04874 | 1.78379 | 0.01621 | 0.75354 | 0.00925 | 0.6517 | 0.03421 | 0.13217
0.72291 | 1.82074 | 0.05124 | 1.89933 | 0.69295 | 2.04031 | 0.05004 | 1.78338 | 0.01664 | 0.75394 | 0.00947 | 0.65231 | 0.03503 | 0.13214
0.7407 | 1.82074 | 0.05261 | 1.89876 | 0.71541 | 2.04001 | 0.05136 | 1.78298 | 0.01709 | 0.75434 | 0.00969 | 0.65292 | 0.03588 | 0.1321
0.7589 | 1.82074 | 0.05399 | 1.8982 | 0.73737 | 2.03972 | 0.05271 | 1.78258 | 0.01755 | 0.75473 | 0.00992 | 0.65352 | 0.03676 | 0.13207
0.77752 | 1.82074 | 0.05542 | 1.89764 | 0.75893 | 2.03942 | 0.05413 | 1.78217 | 0.01818 | 0.75524 | 0.01015 | 0.65411 | 0.03768 | 0.13203
0.79664 | 1.82074 | 0.05688 | 1.89708 | 0.78005 | 2.03913 | 0.05555 | 1.78177 | 0.01867 | 0.75561 | 0.01039 | 0.6547 | 0.03864 | 0.13199
0.81626 | 1.82074 | 0.05841 | 1.89652 | 0.8007 | 2.03883 | 0.05697 | 1.78139 | 0.01917 | 0.75598 | 0.01073 | 0.65551 | 0.03964 | 0.13196
0.8363 | 1.82074 | 0.06 | 1.89595 | 0.82098 | 2.03854 | 0.05848 | 1.78099 | 0.01968 | 0.75634 | 0.01098 | 0.65608 | 0.04068 | 0.13192
0.85696 | 1.82074 | 0.06141 | 1.89547 | 0.84097 | 2.03826 | 0.06006 | 1.78059 | 0.0202 | 0.7567 | 0.01129 | 0.65676 | 0.04176 | 0.13188
0.87815 | 1.82074 | 0.06286 | 1.89498 | 0.86072 | 2.03797 | 0.06167 | 1.78019 | 0.02074 | 0.75705 | 0.01155 | 0.65732 | 0.04275 | 0.13184
0.89983 | 1.82074 | 0.06433 | 1.8945 | 0.89014 | 2.03753 | 0.06334 | 1.7798 | 0.0213 | 0.7574 | 0.01188 | 0.65798 | 0.04379 | 0.13181
0.92213 | 1.82074 | 0.06608 | 1.89394 | 0.91874 | 2.0371 | 0.06504 | 1.77941 | 0.02186 | 0.75774 | 0.01221 | 0.65863 | 0.04487 | 0.13177
0.94497 | 1.82074 | 0.06782 | 1.89341 | 0.94713 | 2.03668 | 0.06679 | 1.77901 | 0.02244 | 0.75808 | 0.01254 | 0.65927 | 0.046 | 0.13173
0.97125 | 1.82074 | 0.0694 | 1.89293 | 0.97477 | 2.03625 | 0.06853 | 1.77864 | 0.02304 | 0.75841 | 0.01289 | 0.6599 | 0.04716 | 0.13169
0.99524 | 1.82074 | 0.07126 | 1.89239 | 1.00262 | 2.03583 | 0.07039 | 1.77825 | 0.02365 | 0.75873 | 0.01325 | 0.66053 | 0.04839 | 0.13165
1.01986 | 1.82074 | 0.07317 | 1.89186 | 1.02977 | 2.03541 | 0.07226 | 1.77787 | 0.02428 | 0.75905 | 0.01361 | 0.66116 | 0.04966 | 0.13161
1.0452 | 1.82074 | 0.0751 | 1.89133 | 1.05721 | 2.03498 | 0.07395 | 1.77753 | 0.02492 | 0.75937 | 0.01399 | 0.66176 | 0.05098 | 0.13157
1.07113 | 1.82075 | 0.07687 | 1.89086 | 1.08446 | 2.03456 | 0.07568 | 1.7772 | 0.02557 | 0.75968 | 0.01437 | 0.66237 | 0.05236 | 0.13153
1.09771 | 1.82075 | 0.07991 | 1.89009 | 1.11108 | 2.03414 | 0.07823 | 1.77673 | 0.02624 | 0.75998 | 0.01477 | 0.66297 | 0.05378 | 0.13149
1.12497 | 1.82075 | 0.08206 | 1.88957 | 1.13778 | 2.03372 | 0.08027 | 1.77636 | 0.02694 | 0.76028 | 0.01517 | 0.66356 | 0.05613 | 0.13143
1.15294 | 1.82075 | 0.08428 | 1.88904 | 1.1645 | 2.0333 | 0.08242 | 1.77599 | 0.02764 | 0.76057 | 0.01559 | 0.66414 | 0.05746 | 0.13139
1.18165 | 1.82075 | 0.08625 | 1.88859 | 1.19998 | 2.03275 | 0.08458 | 1.77563 | 0.02837 | 0.76086 | 0.01601 | 0.66471 | 0.05882 | 0.13136
1.21112 | 1.82075 | 0.08851 | 1.88809 | 1.25354 | 2.0319 | 0.08656 | 1.77531 | 0.02912 | 0.76115 | 0.01645 | 0.66528 | 0.06023 | 0.13132
1.24133 | 1.82075 | 0.09088 | 1.88758 | 1.2887 | 2.03135 | 0.08885 | 1.77494 | 0.02987 | 0.76143 | 0.0169 | 0.66584 | 0.06169 | 0.13128
1.27223 | 1.82075 | 0.09303 | 1.88713 | 1.32304 | 2.03082 | 0.09126 | 1.77457 | 0.03066 | 0.76171 | 0.01735 | 0.66639 | 0.06318 | 0.13125
1.30387 | 1.82075 | 0.09557 | 1.88662 | 1.35771 | 2.03028 | 0.0934 | 1.77426 | 0.03145 | 0.76197 | 0.01782 | 0.66693 | 0.06471 | 0.13121
1.33647 | 1.82075 | 0.09781 | 1.88618 | 1.39354 | 2.02972 | 0.09558 | 1.77394 | 0.03227 | 0.76224 | 0.0183 | 0.66747 | 0.0663 | 0.13117
1.36978 | 1.82075 | 0.1001 | 1.88575 | 1.42937 | 2.02917 | 0.09784 | 1.77362 | 0.03311 | 0.7625 | 0.0188 | 0.668 | 0.06793 | 0.13114
1.43026 | 1.82075 | 0.1027 | 1.88527 | 1.46583 | 2.02861 | 0.10014 | 1.77331 | 0.03397 | 0.76276 | 0.0193 | 0.66852 | 0.06959 | 0.1311
1.466 | 1.82075 | 0.10543 | 1.88478 | 1.50171 | 2.02806 | 0.10276 | 1.77296 | 0.03486 | 0.76301 | 0.01982 | 0.66904 | 0.0713 | 0.13106
1.50259 | 1.82075 | 0.10819 | 1.8843 | 1.53843 | 2.02751 | 0.1052 | 1.77265 | 0.03575 | 0.76326 | 0.02036 | 0.66955 | 0.07306 | 0.13103
1.5403 | 1.82075 | 0.11115 | 1.88381 | 1.57499 | 2.02696 | 0.10798 | 1.7723 | 0.03667 | 0.7635 | 0.0209 | 0.67005 | 0.07487 | 0.13099
1.57895 | 1.82075 | 0.11414 | 1.88333 | 1.61205 | 2.02641 | 0.11084 | 1.77195 | 0.03762 | 0.76374 | 0.02146 | 0.67054 | 0.07672 | 0.13095
1.61842 | 1.82075 | 0.11721 | 1.88285 | 1.6591 | 2.02571 | 0.1138 | 1.77161 | 0.0386 | 0.76398 | 0.02203 | 0.67103 | 0.07864 | 0.13091
1.65891 | 1.82075 | 0.11996 | 1.88243 | 1.70622 | 2.02503 | 0.11647 | 1.77131 | 0.03959 | 0.76421 | 0.02261 | 0.67151 | 0.08062 | 0.13088
1.70032 | 1.82075 | 0.1228 | 1.88201 | 1.75405 | 2.02434 | 0.11919 | 1.771 | 0.04061 | 0.76444 | 0.02321 | 0.67199 | 0.08263 | 0.13084
1.74294 | 1.82075 | 0.1257 | 1.8816 | 1.80282 | 2.02364 | 0.12239 | 1.77066 | 0.04166 | 0.76466 | 0.02383 | 0.67246 | 0.08471 | 0.1308
1.78652 | 1.82075 | 0.12908 | 1.88113 | 1.85204 | 2.02295 | 0.12572 | 1.77032 | 0.04274 | 0.76489 | 0.02446 | 0.67292 | 0.08684 | 0.13076
1.83142 | 1.82075 | 0.13259 | 1.88066 | 1.9016 | 2.02227 | 0.12914 | 1.76998 | 0.04399 | 0.76513 | 0.0251 | 0.67337 | 0.08903 | 0.13072
1.87736 | 1.82075 | 0.13572 | 1.88026 | 1.95204 | 2.02158 | 0.13217 | 1.76968 | 0.0451 | 0.76534 | 0.02576 | 0.67382 | 0.09127 | 0.13069
1.9244 | 1.82075 | 0.13941 | 1.8798 | 2.00185 | 2.02091 | 0.13577 | 1.76934 | 0.04624 | 0.76555 | 0.02645 | 0.67427 | 0.09358 | 0.13065
1.97262 | 1.82075 | 0.14269 | 1.8794 | 2.05258 | 2.02024 | 0.13894 | 1.76906 | 0.04742 | 0.76575 | 0.02714 | 0.6747 | 0.09598 | 0.13061
2.05373 | 1.82075 | 0.14605 | 1.879 | 2.10358 | 2.01957 | 0.14218 | 1.76877 | 0.04865 | 0.76596 | 0.02809 | 0.67528 | 0.09843 | 0.13057
2.10542 | 1.82075 | 0.14947 | 1.87861 | 2.15412 | 2.01893 | 0.14557 | 1.76848 | 0.04989 | 0.76615 | 0.02882 | 0.67569 | 0.10093 | 0.13053
2.15813 | 1.82075 | 0.15299 | 1.87822 | 2.20614 | 2.01827 | 0.14896 | 1.7682 | 0.05115 | 0.76635 | 0.02957 | 0.67611 | 0.10351 | 0.13049
2.21232 | 1.82076 | 0.15658 | 1.87784 | 2.26091 | 2.01759 | 0.15246 | 1.76791 | 0.05245 | 0.76654 | 0.03035 | 0.67653 | 0.10615 | 0.13046
2.26773 | 1.82076 | 0.16026 | 1.87745 | 2.31386 | 2.01695 | 0.15653 | 1.76759 | 0.05379 | 0.76673 | 0.03114 | 0.67693 | 0.10886 | 0.13042
2.32458 | 1.82076 | 0.16404 | 1.87707 | 2.37009 | 2.01628 | 0.1607 | 1.76727 | 0.05517 | 0.76691 | 0.03195 | 0.67733 | 0.11163 | 0.13038
2.38283 | 1.82076 | 0.16793 | 1.87669 | 2.42674 | 2.01561 | 0.16504 | 1.76696 | 0.05658 | 0.7671 | 0.03276 | 0.67772 | 0.1145 | 0.13034
2.44294 | 1.82076 | 0.17191 | 1.87631 | 2.48477 | 2.01495 | 0.16895 | 1.76668 | 0.05802 | 0.76728 | 0.03359 | 0.6781 | 0.11741 | 0.1303
2.50436 | 1.82076 | 0.17658 | 1.87588 | 2.54409 | 2.01428 | 0.17343 | 1.76637 | 0.05945 | 0.76745 | 0.03447 | 0.67849 | 0.1204 | 0.13026
2.56711 | 1.82076 | 0.18397 | 1.87523 | 2.60361 | 2.01363 | 0.1789 | 1.76601 | 0.06096 | 0.76762 | 0.03536 | 0.67886 | 0.12348 | 0.13022
2.6317 | 1.82076 | 0.18894 | 1.87481 | 2.67609 | 2.01285 | 0.18308 | 1.76574 | 0.0625 | 0.76779 | 0.03627 | 0.67924 | 0.12663 | 0.13019
2.6979 | 1.82076 | 0.19397 | 1.8744 | 2.75015 | 2.01208 | 0.18741 | 1.76547 | 0.0641 | 0.76796 | 0.0372 | 0.6796 | 0.12986 | 0.13015
2.76576 | 1.82076 | 0.19923 | 1.87399 | 2.82558 | 2.01132 | 0.19188 | 1.7652 | 0.06571 | 0.76812 | 0.03817 | 0.67997 | 0.13374 | 0.1301
2.87119 | 1.82077 | 0.20393 | 1.87363 | 2.90347 | 2.01056 | 0.19703 | 1.7649 | 0.06738 | 0.76829 | 0.03915 | 0.68033 | 0.13715 | 0.13007
2.94354 | 1.82077 | 0.20875 | 1.87327 | 2.98155 | 2.00981 | 0.20166 | 1.76463 | 0.06908 | 0.76845 | 0.04016 | 0.68068 | 0.14065 | 0.13003
3.01759 | 1.82077 | 0.21366 | 1.87292 | 3.06262 | 2.00907 | 0.20709 | 1.76434 | 0.07084 | 0.7686 | 0.0412 | 0.68104 | 0.14428 | 0.12999
3.0935 | 1.82077 | 0.21868 | 1.87257 | 3.14489 | 2.00833 | 0.21201 | 1.76408 | 0.07261 | 0.76876 | 0.04224 | 0.68138 | 0.14792 | 0.12995
3.171 | 1.82077 | 0.22464 | 1.87217 | 3.22923 | 2.0076 | 0.21696 | 1.76382 | 0.07444 | 0.76891 | 0.04332 | 0.68172 | 0.15171 | 0.12991
3.2506 | 1.82078 | 0.22998 | 1.87182 | 3.31433 | 2.00688 | 0.22213 | 1.76356 | 0.0763 | 0.76906 | 0.04444 | 0.68206 | 0.15559 | 0.12987
3.33234 | 1.82078 | 0.23534 | 1.87148 | 3.41503 | 2.00607 | 0.22731 | 1.76331 | 0.07821 | 0.76921 | 0.04557 | 0.68239 | 0.15955 | 0.12984
3.41612 | 1.82078 | 0.24096 | 1.87114 | 3.5047 | 2.00536 | 0.23273 | 1.76306 | 0.08016 | 0.76935 | 0.04674 | 0.68271 | 0.16365 | 0.1298
3.50219 | 1.82078 | 0.24661 | 1.8708 | 3.5947 | 2.00468 | 0.23825 | 1.76281 | 0.08212 | 0.76949 | 0.04794 | 0.68304 | 0.16781 | 0.12976
3.59056 | 1.82078 | 0.25251 | 1.87046 | 3.68712 | 2.004 | 0.24388 | 1.76256 | 0.08417 | 0.76963 | 0.04916 | 0.68336 | 0.17211 | 0.12972
3.68105 | 1.82079 | 0.25843 | 1.87013 | 3.78177 | 2.00333 | 0.24973 | 1.76231 | 0.08627 | 0.76977 | 0.05041 | 0.68367 | 0.1765 | 0.12969
3.77369 | 1.82079 | 0.26461 | 1.86979 | 3.87559 | 2.00268 | 0.25572 | 1.76206 | 0.08842 | 0.7699 | 0.05169 | 0.68398 | 0.18099 | 0.12965
3.86893 | 1.82079 | 0.2709 | 1.86946 | 3.97432 | 2.00203 | 0.26174 | 1.76182 | 0.09062 | 0.77003 | 0.05301 | 0.68429 | 0.18562 | 0.12961
3.99097 | 1.8208 | 0.27731 | 1.86913 | 4.07454 | 2.00138 | 0.26799 | 1.76157 | 0.09286 | 0.77016 | 0.05436 | 0.68459 | 0.19032 | 0.12957
4.09156 | 1.8208 | 0.28388 | 1.8688 | 4.17662 | 2.00075 | 0.27524 | 1.7613 | 0.09634 | 0.77036 | 0.05573 | 0.68489 | 0.19517 | 0.12954
4.19504 | 1.82081 | 0.29154 | 1.86844 | 4.27813 | 2.00014 | 0.28176 | 1.76106 | 0.09872 | 0.77048 | 0.05712 | 0.68518 | 0.20014 | 0.1295
4.30096 | 1.82081 | 0.29836 | 1.86812 | 4.3805 | 1.99954 | 0.28838 | 1.76083 | 0.10116 | 0.7706 | 0.05855 | 0.68546 | 0.20527 | 0.12946
4.40925 | 1.82081 | 0.3054 | 1.8678 | 4.48942 | 1.99893 | 0.29621 | 1.76056 | 0.10367 | 0.77073 | 0.06 | 0.68575 | 0.21048 | 0.12942
4.52092 | 1.82082 | 0.31257 | 1.86749 | 4.5995 | 1.99833 | 0.30414 | 1.7603 | 0.10624 | 0.77085 | 0.06152 | 0.68603 | 0.21587 | 0.12939
4.63602 | 1.82082 | 0.31999 | 1.86717 | 4.71259 | 1.99774 | 0.3113 | 1.76007 | 0.10886 | 0.77096 | 0.06305 | 0.68631 | 0.22134 | 0.12935
4.75458 | 1.82083 | 0.32869 | 1.86681 | 4.82785 | 1.99715 | 0.31873 | 1.75984 | 0.11152 | 0.77108 | 0.06465 | 0.68658 | 0.22697 | 0.12931
4.87567 | 1.82083 | 0.33656 | 1.8665 | 4.94733 | 1.99657 | 0.32644 | 1.75961 | 0.11426 | 0.77119 | 0.06625 | 0.68685 | 0.2327 | 0.12928
4.99996 | 1.82084 | 0.34451 | 1.86619 | 5.0671 | 1.996 | 0.3341 | 1.75939 | 0.11708 | 0.77131 | 0.06791 | 0.68712 | 0.23857 | 0.12924
5.12649 | 1.82085 | 0.35272 | 1.86588 | 5.1899 | 1.99544 | 0.34199 | 1.75916 | 0.11995 | 0.77142 | 0.06961 | 0.68739 | 0.24462 | 0.1292
5.25633 | 1.82085 | 0.36112 | 1.86558 | 5.31605 | 1.99488 | 0.35012 | 1.75894 | 0.12289 | 0.77153 | 0.07135 | 0.68765 | 0.25083 | 0.12917
5.44121 | 1.82086 | 0.37103 | 1.86523 | 5.44484 | 1.99433 | 0.36426 | 1.75857 | 0.12591 | 0.77163 | 0.07313 | 0.6879 | 0.25716 | 0.12913
5.57932 | 1.82087 | 0.37979 | 1.86493 | 5.57505 | 1.9938 | 0.37298 | 1.75835 | 0.12901 | 0.77174 | 0.07497 | 0.68816 | 0.26367 | 0.1291
5.72215 | 1.82088 | 0.38878 | 1.86463 | 5.709 | 1.99326 | 0.38175 | 1.75813 | 0.13216 | 0.77184 | 0.07681 | 0.68841 | 0.27035 | 0.12906
5.8683 | 1.82089 | 0.39803 | 1.86434 | 5.84547 | 1.99274 | 0.39093 | 1.75791 | 0.1354 | 0.77194 | 0.07873 | 0.68866 | 0.27724 | 0.12902
6.01865 | 1.8209 | 0.40747 | 1.86404 | 6.00423 | 1.99215 | 0.40035 | 1.7577 | 0.13873 | 0.77205 | 0.08067 | 0.6889 | 0.28419 | 0.12899
6.17163 | 1.82091 | 0.4171 | 1.86375 | 6.14478 | 1.99165 | 0.40991 | 1.75748 | 0.14213 | 0.77214 | 0.08268 | 0.68914 | 0.29136 | 0.12895
6.32845 | 1.82092 | 0.42692 | 1.86346 | 6.31198 | 1.99108 | 0.41981 | 1.75727 | 0.14561 | 0.77224 | 0.08473 | 0.68938 | 0.30124 | 0.12891
6.48912 | 1.82093 | 0.43703 | 1.86318 | 6.4613 | 1.99058 | 0.43122 | 1.75703 | 0.149 | 0.77233 | 0.08683 | 0.68961 | 0.30887 | 0.12887
6.65389 | 1.82095 | 0.44738 | 1.86289 | 6.61385 | 1.9901 | 0.4428 | 1.75679 | 0.1526 | 0.77243 | 0.08898 | 0.68984 | 0.31671 | 0.12884
6.82357 | 1.82096 | 0.45785 | 1.86261 | 6.7936 | 1.98954 | 0.45323 | 1.75659 | 0.15628 | 0.77252 | 0.09118 | 0.69007 | 0.32472 | 0.1288
6.99691 | 1.82097 | 0.46862 | 1.86233 | 6.95292 | 1.98907 | 0.46394 | 1.75638 | 0.16008 | 0.77261 | 0.09344 | 0.6903 | 0.33287 | 0.12877
7.17431 | 1.82099 | 0.47974 | 1.86205 | 7.1429 | 1.98853 | 0.47667 | 1.75615 | 0.16401 | 0.7727 | 0.09575 | 0.69052 | 0.34132 | 0.12873
7.42525 | 1.82101 | 0.49097 | 1.86177 | 7.33751 | 1.988 | 0.48802 | 1.75594 | 0.16801 | 0.77279 | 0.09813 | 0.69074 | 0.34998 | 0.1287
7.61547 | 1.82103 | 0.50258 | 1.8615 | 7.53514 | 1.98748 | 0.49985 | 1.75574 | 0.17213 | 0.77288 | 0.10053 | 0.69096 | 0.35889 | 0.12866
7.81197 | 1.82105 | 0.5159 | 1.86119 | 7.73811 | 1.98697 | 0.51174 | 1.75554 | 0.17635 | 0.77297 | 0.10301 | 0.69117 | 0.36789 | 0.12863
8.01522 | 1.82107 | 0.52986 | 1.86088 | 7.9461 | 1.98646 | 0.52406 | 1.75533 | 0.18064 | 0.77305 | 0.10543 | 0.69138 | 0.37719 | 0.1286
8.22679 | 1.82109 | 0.54227 | 1.86061 | 8.19044 | 1.9859 | 0.53631 | 1.75514 | 0.18507 | 0.77314 | 0.10797 | 0.69158 | 0.38675 | 0.12856
8.44599 | 1.82112 | 0.55492 | 1.86035 | 8.41224 | 1.98541 | 0.54907 | 1.75494 | 0.18958 | 0.77322 | 0.11062 | 0.69179 | 0.39647 | 0.12853
8.64696 | 1.82114 | 0.56794 | 1.86008 | 8.63764 | 1.98493 | 0.56223 | 1.75475 | 0.19648 | 0.77334 | 0.11335 | 0.69199 | 0.40644 | 0.1285
8.85252 | 1.82116 | 0.58122 | 1.85982 | 8.86794 | 1.98446 | 0.57555 | 1.75455 | 0.20129 | 0.77342 | 0.11612 | 0.69219 | 0.41676 | 0.12846
9.08759 | 1.82119 | 0.59482 | 1.85956 | 9.10531 | 1.984 | 0.58943 | 1.75436 | 0.20616 | 0.7735 | 0.11897 | 0.69239 | 0.42728 | 0.12843
9.32283 | 1.82122 | 0.60873 | 1.8593 | 9.34745 | 1.98355 | 0.6033 | 1.75417 | 0.21118 | 0.77358 | 0.12186 | 0.69258 | 0.43803 | 0.1284
9.55824 | 1.82125 | 0.62302 | 1.85904 | 9.59657 | 1.9831 | 0.61781 | 1.75397 | 0.21636 | 0.77366 | 0.12488 | 0.69278 | 0.44908 | 0.12836
9.79383 | 1.82128 | 0.63998 | 1.85874 | 9.85297 | 1.98266 | 0.63264 | 1.75378 | 0.22159 | 0.77373 | 0.12794 | 0.69297 | 0.46041 | 0.12833
10.14756 | 1.82133 | 0.65505 | 1.85849 | 10.11325 | 1.98223 | 0.64792 | 1.75359 | 0.22696 | 0.77381 | 0.13108 | 0.69316 | 0.47205 | 0.1283
10.41314 | 1.82137 | 0.67284 | 1.8582 | 10.38179 | 1.9818 | 0.66351 | 1.7534 | 0.23244 | 0.77388 | 0.13485 | 0.69338 | 0.48384 | 0.12827
10.67898 | 1.82141 | 0.68857 | 1.85795 | 10.64926 | 1.98139 | 0.67929 | 1.75322 | 0.2381 | 0.77396 | 0.13815 | 0.69356 | 0.49587 | 0.12824
10.94507 | 1.82145 | 0.70473 | 1.8577 | 10.92053 | 1.981 | 0.69559 | 1.75303 | 0.24388 | 0.77403 | 0.14151 | 0.69374 | 0.50838 | 0.1282
11.21144 | 1.82149 | 0.72394 | 1.85741 | 11.19795 | 1.98061 | 0.71426 | 1.75282 | 0.24982 | 0.7741 | 0.145 | 0.69392 | 0.52118 | 0.12817
11.47808 | 1.82154 | 0.74652 | 1.85709 | 11.48991 | 1.98021 | 0.7388 | 1.75256 | 0.25583 | 0.77417 | 0.14853 | 0.6941 | 0.53428 | 0.12814
11.77468 | 1.82159 | 0.76393 | 1.85685 | 11.78811 | 1.97983 | 0.75869 | 1.75236 | 0.26193 | 0.77424 | 0.1522 | 0.69427 | 0.54781 | 0.12811
12.07165 | 1.82164 | 0.78178 | 1.85661 | 12.08883 | 1.97945 | 0.77674 | 1.75218 | 0.26818 | 0.77431 | 0.15594 | 0.69445 | 0.56143 | 0.12808
12.369 | 1.82169 | 0.80294 | 1.85633 | 12.40364 | 1.97908 | 0.79767 | 1.75198 | 0.2747 | 0.77437 | 0.15969 | 0.69462 | 0.57559 | 0.12805
12.66674 | 1.82175 | 0.82168 | 1.8561 | 12.72544 | 1.97871 | 0.8167 | 1.7518 | 0.28122 | 0.77444 | 0.16361 | 0.69479 | 0.59008 | 0.12802
12.96488 | 1.82181 | 0.84404 | 1.85582 | 13.05621 | 1.97834 | 0.83588 | 1.75162 | 0.28801 | 0.7745 | 0.1676 | 0.69495 | 0.60489 | 0.12798
13.29332 | 1.82187 | 0.86377 | 1.85559 | 13.39309 | 1.97799 | 0.85558 | 1.75145 | 0.29498 | 0.77457 | 0.17168 | 0.69512 | 0.62 | 0.12795
13.80192 | 1.82197 | 0.88395 | 1.85536 | 13.73656 | 1.97764 | 0.87602 | 1.75128 | 0.30205 | 0.77463 | 0.17586 | 0.69528 | 0.64594 | 0.1279
14.13171 | 1.82204 | 0.90771 | 1.8551 | 14.09243 | 1.97729 | 0.89673 | 1.7511 | 0.30933 | 0.7747 | 0.18016 | 0.69544 | 0.66206 | 0.12787
14.46206 | 1.82212 | 0.92892 | 1.85487 | 14.4523 | 1.97695 | 0.9209 | 1.75091 | 0.31677 | 0.77476 | 0.18443 | 0.6956 | 0.67865 | 0.12784
14.8231 | 1.8222 | 0.9506 | 1.85464 | 14.82321 | 1.97662 | 0.94242 | 1.75074 | 0.32437 | 0.77482 | 0.18884 | 0.69575 | 0.69566 | 0.12781
15.18485 | 1.82228 | 0.97274 | 1.85442 | 15.20205 | 1.9763 | 0.96475 | 1.75057 | 0.33214 | 0.77488 | 0.19345 | 0.69591 | 0.71303 | 0.12778
15.54733 | 1.82237 | 0.99912 | 1.85416 | 15.59121 | 1.97597 | 0.98756 | 1.75041 | 0.34008 | 0.77494 | 0.1981 | 0.69606 | 0.73096 | 0.12775
15.91057 | 1.82245 | 1.0263 | 1.85391 | 15.98542 | 1.97566 | 1.01447 | 1.75022 | 0.34826 | 0.775 | 0.20291 | 0.69621 | 0.74915 | 0.12773
16.30496 | 1.82255 | 1.05434 | 1.85365 | 16.39066 | 1.97535 | 1.03864 | 1.75005 | 0.35666 | 0.77506 | 0.20782 | 0.69636 | 0.7678 | 0.1277
16.7003 | 1.82265 | 1.0829 | 1.8534 | 16.80926 | 1.97504 | 1.0631 | 1.74989 | 0.36525 | 0.77512 | 0.21291 | 0.69651 | 0.78669 | 0.12767
17.0966 | 1.82276 | 1.10818 | 1.85318 | 17.23465 | 1.97475 | 1.0884 | 1.74972 | 0.37395 | 0.77517 | 0.21801 | 0.69666 | 0.80633 | 0.12764
17.52452 | 1.82287 | 1.13822 | 1.85293 | 17.6723 | 1.97445 | 1.11425 | 1.74956 | 0.38444 | 0.77524 | 0.2233 | 0.6968 | 0.82624 | 0.12761
18.13793 | 1.82304 | 1.169 | 1.85269 | 18.11591 | 1.97416 | 1.14066 | 1.7494 | 0.39367 | 0.77529 | 0.22872 | 0.69695 | 0.84653 | 0.12758
18.56883 | 1.82316 | 1.20092 | 1.85245 | 18.57172 | 1.97388 | 1.16753 | 1.74924 | 0.40319 | 0.77535 | 0.23423 | 0.69709 | 0.86746 | 0.12755
19.03195 | 1.8233 | 1.23357 | 1.8522 | 19.04267 | 1.9736 | 1.19839 | 1.74907 | 0.41284 | 0.7754 | 0.23991 | 0.69723 | 0.88895 | 0.12753
19.49661 | 1.82344 | 1.26237 | 1.852 | 19.51821 | 1.97332 | 1.22672 | 1.74891 | 0.42272 | 0.77546 | 0.24573 | 0.69737 | 0.911 | 0.1275
19.96285 | 1.82358 | 1.29643 | 1.85176 | 20.01034 | 1.97305 | 1.25551 | 1.74875 | 0.4328 | 0.77551 | 0.25165 | 0.6975 | 0.9334 | 0.12747
20.43074 | 1.82373 | 1.33145 | 1.85153 | 20.50971 | 1.97279 | 1.28491 | 1.7486 | 0.44321 | 0.77556 | 0.25772 | 0.69764 | 0.95658 | 0.12744
20.93167 | 1.82389 | 1.36747 | 1.8513 | 21.02334 | 1.97253 | 1.31516 | 1.74845 | 0.4538 | 0.77561 | 0.26602 | 0.69782 | 0.98017 | 0.12742
21.43458 | 1.82405 | 1.39938 | 1.8511 | 21.55661 | 1.97227 | 1.34618 | 1.7483 | 0.46467 | 0.77567 | 0.27244 | 0.69795 | 1.00415 | 0.12739
21.93955 | 1.82422 | 1.43751 | 1.85087 | 22.07513 | 1.97203 | 1.37768 | 1.74815 | 0.47588 | 0.77572 | 0.27899 | 0.69808 | 1.02882 | 0.12736
22.47838 | 1.82441 | 1.47645 | 1.85064 | 22.60691 | 1.97179 | 1.41019 | 1.748 | 0.48718 | 0.77577 | 0.2857 | 0.69821 | 1.054 | 0.12733
23.01967 | 1.8246 | 1.51655 | 1.85042 | 23.17047 | 1.97155 | 1.46603 | 1.74775 | 0.50042 | 0.77582 | 0.29257 | 0.69833 | 1.07986 | 0.12731
23.69185 | 1.82484 | 1.55796 | 1.85019 | 23.72835 | 1.97132 | 1.50062 | 1.7476 | 0.51245 | 0.77587 | 0.29959 | 0.69846 | 1.10637 | 0.12728
24.2712 | 1.82505 | 1.59429 | 1.85 | 24.30492 | 1.97109 | 1.54117 | 1.74744 | 0.52464 | 0.77592 | 0.30678 | 0.69858 | 1.13348 | 0.12726
24.85362 | 1.82527 | 1.63794 | 1.84978 | 24.90141 | 1.97086 | 1.57762 | 1.74729 | 0.53711 | 0.77597 | 0.31413 | 0.6987 | 1.16136 | 0.12723
25.43919 | 1.8255 | 1.67618 | 1.84959 | 25.51997 | 1.97063 | 1.615 | 1.74715 | 0.54973 | 0.77601 | 0.32163 | 0.69883 | 1.18968 | 0.1272
26.06085 | 1.82574 | 1.72186 | 1.84938 | 26.153 | 1.97041 | 1.65308 | 1.74701 | 0.56277 | 0.77606 | 0.32937 | 0.69895 | 1.21871 | 0.12718
26.68627 | 1.82599 | 1.76737 | 1.84917 | 26.80613 | 1.97019 | 1.6923 | 1.74686 | 0.57628 | 0.77611 | 0.33707 | 0.69906 | 1.24853 | 0.12715
27.31558 | 1.82624 | 1.80868 | 1.84899 | 27.47875 | 1.96997 | 1.73197 | 1.74673 | 0.59011 | 0.77615 | 0.34605 | 0.69919 | 1.27914 | 0.12713
27.98237 | 1.82652 | 1.85124 | 1.84881 | 28.16772 | 1.96975 | 1.77309 | 1.74659 | 0.60415 | 0.7762 | 0.3542 | 0.69931 | 1.31047 | 0.1271
28.65378 | 1.8268 | 1.89438 | 1.84863 | 28.87647 | 1.96954 | 1.81477 | 1.74645 | 0.61855 | 0.77624 | 0.36386 | 0.69944 | 1.34239 | 0.12708
29.32997 | 1.82709 | 1.93915 | 1.84845 | 29.57264 | 1.96933 | 1.85776 | 1.74631 | 0.63304 | 0.77628 | 0.37242 | 0.69955 | 1.37532 | 0.12705
30.04531 | 1.8274 | 1.98494 | 1.84828 | 30.31013 | 1.96913 | 1.90171 | 1.74618 | 0.64815 | 0.77633 | 0.38125 | 0.69966 | 1.40909 | 0.12703
31.00794 | 1.82783 | 2.03156 | 1.8481 | 31.06193 | 1.96893 | 1.947 | 1.74604 | 0.66354 | 0.77637 | 0.3904 | 0.69977 | 1.44328 | 0.127
31.73682 | 1.82816 | 2.07977 | 1.84793 | 31.83051 | 1.96873 | 1.99317 | 1.74591 | 0.67949 | 0.77641 | 0.39974 | 0.69988 | 1.47855 | 0.12698
32.50703 | 1.82852 | 2.12915 | 1.84775 | 32.61722 | 1.96854 | 2.04063 | 1.74578 | 0.69576 | 0.77646 | 0.40936 | 0.69999 | 1.51435 | 0.12695
33.28426 | 1.82889 | 2.17928 | 1.84758 | 33.42383 | 1.96835 | 2.08975 | 1.74564 | 0.72646 | 0.77653 | 0.41912 | 0.7001 | 1.55134 | 0.12693
34.0688 | 1.82926 | 2.2307 | 1.84741 | 34.25198 | 1.96816 | 2.13959 | 1.74551 | 0.74367 | 0.77657 | 0.42919 | 0.7002 | 1.58947 | 0.12691
34.89712 | 1.82966 | 2.2834 | 1.84724 | 35.10043 | 1.96798 | 2.1911 | 1.74538 | 0.76142 | 0.77661 | 0.43933 | 0.70031 | 1.62789 | 0.12688
35.73408 | 1.83008 | 2.337 | 1.84707 | 35.97223 | 1.9678 | 2.25013 | 1.74524 | 0.77958 | 0.77665 | 0.44986 | 0.70041 | 1.66759 | 0.12686
36.58003 | 1.8305 | 2.39248 | 1.84691 | 36.85801 | 1.96762 | 2.30414 | 1.74511 | 0.79798 | 0.77669 | 0.46069 | 0.70051 | 1.70872 | 0.12684
37.43536 | 1.83094 | 2.44897 | 1.84674 | 37.77034 | 1.96744 | 2.35993 | 1.74498 | 0.81695 | 0.77673 | 0.47165 | 0.70062 | 1.75039 | 0.12681
38.33829 | 1.83141 | 2.50699 | 1.84658 | 38.69727 | 1.96727 | 2.41568 | 1.74486 | 0.83648 | 0.77677 | 0.483 | 0.70072 | 1.79305 | 0.12679
39.32902 | 1.83193 | 2.566 | 1.84641 | 39.65915 | 1.9671 | 2.48082 | 1.74472 | 0.85911 | 0.77681 | 0.49647 | 0.70083 | 1.83703 | 0.12677
40.25566 | 1.83242 | 2.62666 | 1.84625 | 40.64166 | 1.96693 | 2.53967 | 1.7446 | 0.87961 | 0.77685 | 0.50839 | 0.70093 | 1.88234 | 0.12674
41.19448 | 1.83293 | 2.6889 | 1.84609 | 41.93679 | 1.96672 | 2.60172 | 1.74447 | 0.90052 | 0.77689 | 0.52055 | 0.70103 | 1.92806 | 0.12672
42.18599 | 1.83347 | 2.75234 | 1.84593 | 42.96111 | 1.96656 | 2.67235 | 1.74433 | 0.92188 | 0.77693 | 0.533 | 0.70113 | 1.97557 | 0.1267
43.192 | 1.83403 | 2.81764 | 1.84577 | 44.01642 | 1.9664 | 2.74474 | 1.7442 | 0.94355 | 0.77696 | 0.54574 | 0.70122 | 2.02412 | 0.12668
44.21323 | 1.8346 | 2.88376 | 1.84562 | 45.10548 | 1.96624 | 2.8188 | 1.74406 | 0.96593 | 0.777 | 0.55888 | 0.70132 | 2.07356 | 0.12666
45.25046 | 1.8352 | 2.95229 | 1.84546 | 46.22241 | 1.96609 | 2.88574 | 1.74395 | 0.98885 | 0.77704 | 0.57214 | 0.70141 | 2.1243 | 0.12663
46.30451 | 1.8358 | 3.02239 | 1.84531 | 47.36973 | 1.96593 | 2.96385 | 1.74381 | 1.01243 | 0.77707 | 0.58568 | 0.7015 | 2.17665 | 0.12661
47.41951 | 1.83646 | 3.09353 | 1.84515 | 48.53957 | 1.96578 | 3.03483 | 1.7437 | 1.03621 | 0.77711 | 0.59952 | 0.7016 | 2.22998 | 0.12659
48.55472 | 1.83713 | 3.1914 | 1.84495 | 49.74122 | 1.96564 | 3.10557 | 1.74359 | 1.06078 | 0.77714 | 0.61362 | 0.70168 | 2.28489 | 0.12657
50.02647 | 1.83801 | 3.26727 | 1.8448 | 50.96799 | 1.96549 | 3.17943 | 1.74347 | 1.08577 | 0.77718 | 0.62829 | 0.70178 | 2.3407 | 0.12655
51.21195 | 1.83873 | 3.34499 | 1.84465 | 52.23515 | 1.96535 | 3.25622 | 1.74336 | 1.11143 | 0.77721 | 0.64321 | 0.70186 | 2.39797 | 0.12653
52.42175 | 1.83948 | 3.42391 | 1.8445 | 53.53428 | 1.9652 | 3.33559 | 1.74324 | 1.13768 | 0.77724 | 0.6585 | 0.70195 | 2.45699 | 0.1265
53.65738 | 1.84024 | 3.50409 | 1.84435 | 54.84525 | 1.96507 | 3.42634 | 1.74311 | 1.16446 | 0.77728 | 0.67407 | 0.70204 | 2.51704 | 0.12648
54.92047 | 1.84104 | 3.58639 | 1.84421 | 56.20302 | 1.96493 | 3.51017 | 1.743 | 1.19203 | 0.77731 | 0.68999 | 0.70212 | 2.57881 | 0.12646
56.21281 | 1.84185 | 3.67123 | 1.84406 | 57.60396 | 1.9648 | 3.6053 | 1.74288 | 1.2201 | 0.77734 | 0.70639 | 0.70221 | 2.64206 | 0.12644
57.53637 | 1.8427 | 3.7576 | 1.84392 | 59.02061 | 1.96467 | 3.69143 | 1.74277 | 1.24895 | 0.77737 | 0.72319 | 0.70229 | 2.70687 | 0.12642
58.8933 | 1.84358 | 3.84649 | 1.84378 | 60 | 1.96458 | 3.7914 | 1.74264 | 1.27859 | 0.77741 | 0.74032 | 0.70238 | 2.77302 | 0.1264
60 | 1.8443 | 3.93715 | 1.84363 |  |  | 3.88183 | 1.74254 | 1.30874 | 0.77744 | 0.7578 | 0.70246 | 2.84042 | 0.12638
|  | 4.02931 | 1.84349 |  |  | 3.97284 | 1.74243 | 1.35547 | 0.77749 | 0.77595 | 0.70254 | 2.90987 | 0.12636
|  | 4.12476 | 1.84335 |  |  | 4.0668 | 1.74233 | 1.38736 | 0.77752 | 0.79424 | 0.70262 | 2.98134 | 0.12634
|  | 4.22156 | 1.84321 |  |  | 4.16411 | 1.74222 | 1.42028 | 0.77755 | 0.81308 | 0.70271 | 3.05393 | 0.12632
|  | 4.32108 | 1.84308 |  |  | 4.27705 | 1.7421 | 1.45383 | 0.77758 | 0.83233 | 0.70279 | 3.12849 | 0.1263
|  | 4.42309 | 1.84294 |  |  | 4.39312 | 1.74198 | 1.48806 | 0.77761 | 0.85215 | 0.70286 | 3.20526 | 0.12628
|  | 4.52675 | 1.8428 |  |  | 4.49586 | 1.74188 | 1.5232 | 0.77764 | 0.87239 | 0.70294 | 3.28401 | 0.12626
|  | 4.6331 | 1.84267 |  |  | 4.60351 | 1.74178 | 1.56471 | 0.77767 | 0.89321 | 0.70302 | 3.36453 | 0.12624
|  | 4.74302 | 1.84253 |  |  | 4.71352 | 1.74168 | 1.60143 | 0.7777 | 0.91437 | 0.7031 | 3.44719 | 0.12622
|  | 4.85392 | 1.8424 |  |  | 4.82755 | 1.74158 | 1.63949 | 0.77773 | 0.93601 | 0.70317 | 3.53063 | 0.12621
|  | 4.96876 | 1.84227 |  |  | 4.94226 | 1.74148 | 1.67798 | 0.77776 | 0.95815 | 0.70325 | 3.61655 | 0.12619
|  | 5.08596 | 1.84214 |  |  | 5.0616 | 1.74137 | 1.71736 | 0.77779 | 0.98102 | 0.70332 | 3.70394 | 0.12617
|  | 5.22485 | 1.84199 |  |  | 5.18334 | 1.74127 | 1.75793 | 0.77781 | 1.00412 | 0.7034 | 3.79453 | 0.12615
|  | 5.34729 | 1.84186 |  |  | 5.3084 | 1.74118 | 1.79955 | 0.77784 | 1.02811 | 0.70347 | 3.88627 | 0.12613
|  | 5.47204 | 1.84173 |  |  | 5.43557 | 1.74108 | 1.84204 | 0.77787 | 1.05235 | 0.70354 | 3.98101 | 0.12611
|  | 5.60158 | 1.8416 |  |  | 5.65426 | 1.74092 | 1.88555 | 0.7779 | 1.077 | 0.70361 | 4.07738 | 0.12609
|  | 5.73377 | 1.84147 |  |  | 5.78855 | 1.74082 | 1.93028 | 0.77792 | 1.10628 | 0.70369 | 4.17678 | 0.12608
|  | 5.86755 | 1.84135 |  |  | 5.9288 | 1.74072 | 1.97565 | 0.77795 | 1.13245 | 0.70376 | 4.27796 | 0.12606
|  | 6.12053 | 1.84112 |  |  | 6.0893 | 1.74062 | 2.02252 | 0.77798 | 1.15931 | 0.70383 | 4.3819 | 0.12604
|  | 6.26318 | 1.841 |  |  | 6.23424 | 1.74052 | 2.07 | 0.778 | 1.18704 | 0.7039 | 4.48737 | 0.12602
|  | 6.40969 | 1.84088 |  |  | 6.38016 | 1.74043 | 2.11909 | 0.77803 | 1.21474 | 0.70397 | 4.59526 | 0.12601
|  | 6.58346 | 1.84074 |  |  | 6.53231 | 1.74034 | 2.16939 | 0.77805 | 1.24377 | 0.70404 | 4.70629 | 0.12599
|  | 6.76186 | 1.8406 |  |  | 6.68597 | 1.74025 | 2.22044 | 0.77808 | 1.27307 | 0.7041 | 4.82018 | 0.12597
|  | 6.94544 | 1.84046 |  |  | 6.84502 | 1.74016 | 2.27278 | 0.7781 | 1.30319 | 0.70417 | 4.93745 | 0.12595
|  | 7.1342 | 1.84032 |  |  | 7.00884 | 1.74006 | 2.32644 | 0.77813 | 1.33412 | 0.70424 | 5.05702 | 0.12594
|  | 7.32759 | 1.84018 |  |  | 7.1949 | 1.73996 | 2.38188 | 0.77815 | 1.36588 | 0.7043 | 5.17856 | 0.12592
|  | 7.49853 | 1.84007 |  |  | 7.36281 | 1.73988 | 2.43843 | 0.77818 | 1.39824 | 0.70437 | 5.30222 | 0.1259
|  | 7.70224 | 1.83993 |  |  | 7.5345 | 1.73979 | 2.49589 | 0.7782 | 1.43142 | 0.70443 | 5.43015 | 0.12589
|  | 7.91034 | 1.8398 |  |  | 7.71285 | 1.7397 | 2.5548 | 0.77823 | 1.46525 | 0.70449 | 5.62733 | 0.12586
|  | 8.12545 | 1.83967 |  |  | 7.91764 | 1.7396 | 2.61488 | 0.77825 | 1.49995 | 0.70456 | 5.7639 | 0.12585
|  | 8.34431 | 1.83954 |  |  | 8.10403 | 1.73952 | 2.67634 | 0.77827 | 1.53536 | 0.70462 | 5.90262 | 0.12583
|  | 8.56998 | 1.83941 |  |  | 8.29425 | 1.73943 | 2.73904 | 0.7783 | 1.57184 | 0.70468 | 6.04528 | 0.12581
|  | 8.80188 | 1.83928 |  |  | 8.49263 | 1.73935 | 2.80383 | 0.77832 | 1.60918 | 0.70474 | 6.1917 | 0.1258
|  | 9.03967 | 1.83915 |  |  | 8.69308 | 1.73926 | 2.86958 | 0.77834 | 1.67328 | 0.70484 | 6.34138 | 0.12578
|  | 9.28418 | 1.83903 |  |  | 8.90006 | 1.73918 | 2.93731 | 0.77837 | 1.71327 | 0.7049 | 6.49514 | 0.12577
|  | 9.53509 | 1.8389 |  |  | 9.10867 | 1.7391 | 3.00658 | 0.77839 | 1.75369 | 0.70496 | 6.65067 | 0.12575
|  | 9.79294 | 1.83878 |  |  | 9.35335 | 1.739 | 3.0768 | 0.77841 | 1.79517 | 0.70502 | 6.81004 | 0.12573
|  | 10.05864 | 1.83865 |  |  | 9.60406 | 1.73891 | 3.14922 | 0.77843 | 1.83765 | 0.70508 | 6.97384 | 0.12572
|  | 10.3305 | 1.83853 |  |  | 9.8308 | 1.73883 | 3.2226 | 0.77845 | 1.88053 | 0.70513 | 7.14223 | 0.1257
|  | 10.61049 | 1.83841 |  |  | 10.06107 | 1.73875 | 3.29862 | 0.77848 | 1.92497 | 0.70519 | 7.31321 | 0.12569
|  | 10.89945 | 1.83829 |  |  | 10.33286 | 1.73866 | 3.37564 | 0.7785 | 1.97039 | 0.70525 | 7.48885 | 0.12567
|  | 11.19225 | 1.83817 |  |  | 10.58047 | 1.73857 | 3.4545 | 0.77852 | 2.01739 | 0.7053 | 7.66712 | 0.12566
|  | 11.49383 | 1.83805 |  |  | 10.95366 | 1.73846 | 3.5358 | 0.77854 | 2.06475 | 0.70536 | 7.85239 | 0.12564
|  | 11.80377 | 1.83794 |  |  | 11.21289 | 1.73838 | 3.61955 | 0.77856 | 2.11334 | 0.70541 | 8.03934 | 0.12563
|  | 12.12054 | 1.83782 |  |  | 11.48225 | 1.7383 | 3.70408 | 0.77858 | 2.16316 | 0.70547 | 8.23167 | 0.12561
|  | 12.448 | 1.83771 |  |  | 11.79059 | 1.73821 | 3.79182 | 0.7786 | 2.21404 | 0.70552 | 8.42742 | 0.1256
|  | 12.78341 | 1.83759 |  |  | 12.0673 | 1.73814 | 3.88066 | 0.77862 | 2.26641 | 0.70557 | 8.63039 | 0.12559
|  | 13.12734 | 1.83748 |  |  | 12.35147 | 1.73806 | 3.97137 | 0.77864 | 2.31989 | 0.70562 | 8.83649 | 0.12557
|  | 13.47853 | 1.83737 |  |  | 12.64476 | 1.73799 | 4.06403 | 0.77866 | 2.37491 | 0.70568 | 9.04747 | 0.12556
|  | 13.83961 | 1.83726 |  |  | 12.94301 | 1.73791 | 4.15997 | 0.77868 | 2.43093 | 0.70573 | 9.26521 | 0.12554
|  | 14.21099 | 1.83715 |  |  | 13.24575 | 1.73784 | 4.27326 | 0.7787 | 2.48799 | 0.70578 | 9.48646 | 0.12553
|  | 14.59327 | 1.83704 |  |  | 13.55786 | 1.73777 | 4.37358 | 0.77872 | 2.54654 | 0.70583 | 9.71372 | 0.12551
|  | 14.98267 | 1.83693 |  |  | 13.8771 | 1.73769 | 4.56264 | 0.77876 | 2.60628 | 0.70588 | 9.94559 | 0.1255
|  | 15.38768 | 1.83682 |  |  | 14.20648 | 1.73762 | 4.66945 | 0.77878 | 2.66779 | 0.70593 | 10.18426 | 0.12549
|  | 15.79659 | 1.83672 |  |  | 14.53961 | 1.73755 | 4.7787 | 0.7788 | 2.731 | 0.70598 | 10.42706 | 0.12547
|  | 16.22252 | 1.83661 |  |  | 14.8802 | 1.73748 | 4.89029 | 0.77881 | 2.79465 | 0.70603 | 10.67416 | 0.12546
|  | 16.65897 | 1.83651 |  |  | 15.23423 | 1.73741 | 5.00524 | 0.77883 | 2.86072 | 0.70608 | 10.93031 | 0.12545
|  | 17.10736 | 1.83641 |  |  | 15.59407 | 1.73734 | 5.12323 | 0.77885 | 2.92781 | 0.70613 | 11.19214 | 0.12543
|  | 17.56607 | 1.83631 |  |  | 15.95945 | 1.73727 | 5.24395 | 0.77887 | 2.99659 | 0.70617 | 11.45861 | 0.12542
|  | 18.04094 | 1.8362 |  |  | 16.33885 | 1.7372 | 5.38531 | 0.77889 | 3.06661 | 0.70622 | 11.7328 | 0.12541
|  | 18.52303 | 1.8361 |  |  | 16.77385 | 1.73712 | 5.51336 | 0.77891 | 3.1385 | 0.70627 | 12.01274 | 0.12539
|  | 19.02308 | 1.836 |  |  | 17.2297 | 1.73704 | 5.64214 | 0.77892 | 3.21275 | 0.70632 | 12.29825 | 0.12538
|  | 19.53741 | 1.83591 |  |  | 17.63244 | 1.73698 | 5.77475 | 0.77894 | 3.2885 | 0.70636 | 12.58829 | 0.12537
|  | 20.06431 | 1.83581 |  |  | 18.10942 | 1.7369 | 5.91053 | 0.77896 | 3.36569 | 0.70641 | 12.88786 | 0.12536
|  | 20.60313 | 1.83571 |  |  | 18.59071 | 1.73682 | 6.05012 | 0.77897 | 3.44422 | 0.70645 | 13.19451 | 0.12534
|  | 21.1599 | 1.83562 |  |  | 19.02563 | 1.73676 | 6.19147 | 0.77899 | 3.53605 | 0.7065 | 13.50833 | 0.12533
|  | 21.73178 | 1.83552 |  |  | 19.47686 | 1.73669 | 6.33793 | 0.77901 | 3.61863 | 0.70655 | 13.8322 | 0.12532
|  | 22.31474 | 1.83543 |  |  | 19.99178 | 1.73662 | 6.48715 | 0.77902 | 3.70492 | 0.70659 | 14.15986 | 0.1253
|  | 22.83557 | 1.83535 |  |  | 20.52827 | 1.73655 | 6.63961 | 0.77904 | 3.80534 | 0.70664 | 14.49803 | 0.12529
|  | 23.44726 | 1.83526 |  |  | 21.08151 | 1.73648 | 6.79624 | 0.77906 | 3.89566 | 0.70668 | 14.84109 | 0.12528
|  | 24.08386 | 1.83516 |  |  | 21.57637 | 1.73641 | 6.95684 | 0.77907 | 3.98722 | 0.70673 | 15.19316 | 0.12527
|  | 24.64606 | 1.83509 |  |  | 22.15617 | 1.73634 | 7.12098 | 0.77909 | 4.08125 | 0.70677 | 15.55588 | 0.12526
|  | 25.31729 | 1.835 |  |  | 22.67742 | 1.73628 | 7.28834 | 0.7791 | 4.1784 | 0.70681 | 15.92413 | 0.12524
|  | 26.20703 | 1.83488 |  |  | 23.21809 | 1.73622 | 7.46054 | 0.77912 | 4.27686 | 0.70685 | 16.30102 | 0.12523
|  | 26.8255 | 1.83481 |  |  | 23.76041 | 1.73616 | 7.63586 | 0.77914 | 4.37759 | 0.70689 | 16.68424 | 0.12522
|  | 27.45402 | 1.83473 |  |  | 24.32269 | 1.7361 | 7.81607 | 0.77915 | 4.48078 | 0.70694 | 17.07469 | 0.12521
|  | 28.09734 | 1.83465 |  |  | 24.90007 | 1.73603 | 8.00112 | 0.77917 | 4.58671 | 0.70698 | 17.47619 | 0.1252
|  | 28.75541 | 1.83458 |  |  | 25.56136 | 1.73597 | 8.28467 | 0.77919 | 4.69478 | 0.70702 | 17.89186 | 0.12519
|  | 29.4277 | 1.83451 |  |  | 26.24492 | 1.7359 | 8.48116 | 0.7792 | 4.80568 | 0.70706 | 18.31061 | 0.12517
|  | 30.11404 | 1.83443 |  |  | 26.94702 | 1.73583 | 8.68028 | 0.77922 | 4.91868 | 0.7071 | 18.73885 | 0.12516
|  | 30.82124 | 1.83436 |  |  | 27.57573 | 1.73578 | 8.88586 | 0.77923 | 5.03487 | 0.70714 | 19.18046 | 0.12515
|  | 31.54056 | 1.83429 |  |  | 28.22447 | 1.73572 | 9.09539 | 0.77925 | 5.15304 | 0.70717 | 19.63255 | 0.12514
|  | 32.28193 | 1.83422 |  |  | 28.88244 | 1.73566 | 9.3092 | 0.77926 | 5.35688 | 0.70724 | 20.09855 | 0.12513
|  | 33.0365 | 1.83415 |  |  | 29.56454 | 1.7356 | 9.52652 | 0.77928 | 5.48318 | 0.70728 | 20.57117 | 0.12512
|  | 33.81919 | 1.83408 |  |  | 30.25401 | 1.73555 | 9.75109 | 0.77929 | 5.61255 | 0.70731 | 21.54471 | 0.1251
|  | 34.61245 | 1.83401 |  |  | 30.96897 | 1.73549 | 9.98084 | 0.7793 | 5.74629 | 0.70735 | 22.05774 | 0.12509
|  | 35.43244 | 1.83394 |  |  | 31.70279 | 1.73544 | 10.21492 | 0.77932 | 5.88173 | 0.70739 | 22.57776 | 0.12508
|  | 36.26123 | 1.83387 |  |  | 32.56028 | 1.73537 | 10.45568 | 0.77933 | 6.02009 | 0.70743 | 23.11163 | 0.12507
|  | 37.11562 | 1.8338 |  |  | 33.32688 | 1.73532 | 10.70102 | 0.77934 | 6.16114 | 0.70746 | 23.74165 | 0.12505
|  | 37.98382 | 1.83373 |  |  | 34.10656 | 1.73526 | 10.951 | 0.77936 | 6.32882 | 0.7075 | 24.30158 | 0.12504
|  | 38.87887 | 1.83367 |  |  | 34.91183 | 1.73521 | 11.20818 | 0.77937 | 6.47972 | 0.70754 | 24.86967 | 0.12503
|  | 39.78963 | 1.8336 |  |  | 35.73319 | 1.73515 | 11.47143 | 0.77938 | 6.63139 | 0.70757 | 25.4513 | 0.12502
|  | 40.7249 | 1.83353 |  |  | 36.57448 | 1.7351 | 11.7405 | 0.7794 | 6.78727 | 0.70761 | 26.05023 | 0.12501
|  | 41.67375 | 1.83347 |  |  | 38.15504 | 1.735 | 12.01517 | 0.77941 | 6.94687 | 0.70764 | 26.76282 | 0.125
|  | 42.65374 | 1.8334 |  |  | 39.04761 | 1.73495 | 12.29641 | 0.77942 | 7.11026 | 0.70768 | 27.39222 | 0.12499
|  | 43.65013 | 1.83334 |  |  | 39.96466 | 1.7349 | 12.58555 | 0.77944 | 7.27672 | 0.70771 | 28.03536 | 0.12498
|  | 44.68422 | 1.83327 |  |  | 40 | 1.7349 | 12.87924 | 0.77945 | 7.44754 | 0.70775 | 28.69854 | 0.12497
|  | 45.7416 | 1.83321 |  |  | 40.99822 | 1.73484 | 13.18196 | 0.77946 | 7.62285 | 0.70778 | 29.3681 | 0.12496
|  | 46.8118 | 1.83315 |  |  | 42.11297 | 1.73478 | 13.54025 | 0.77948 | 7.8028 | 0.70781 | 30.06833 | 0.12495
|  | 48.66656 | 1.83304 |  |  | 43.25132 | 1.73473 | 13.85788 | 0.77949 | 7.98716 | 0.70785 | 30.77428 | 0.12494
|  | 49.81554 | 1.83298 |  |  | 44.26311 | 1.73468 | 14.18168 | 0.7795 | 8.17405 | 0.70788 | 31.49682 | 0.12493
|  | 50.99144 | 1.83292 |  |  | 45.43506 | 1.73462 | 14.79458 | 0.77952 | 8.36542 | 0.70791 | 32.24668 | 0.12492
|  | 52.18946 | 1.83286 |  |  | 46.65548 | 1.73456 | 15.14071 | 0.77953 | 8.56203 | 0.70794 | 33.11201 | 0.12491
|  | 53.61609 | 1.83279 |  |  | 47.91315 | 1.73451 | 15.49653 | 0.77955 | 8.76169 | 0.70798 | 33.89384 | 0.1249
|  | 54.87216 | 1.83273 |  |  | 49.03067 | 1.73446 | 15.86084 | 0.77956 | 8.96649 | 0.70801 | 34.70567 | 0.12489
|  | 56.15262 | 1.83267 |  |  | 50.34661 | 1.7344 | 16.23244 | 0.77957 | 9.1779 | 0.70804 | 35.52376 | 0.12488
|  | 57.68408 | 1.8326 |  |  | 51.68926 | 1.73435 | 16.61462 | 0.77958 | 9.46442 | 0.70808 | 36.37365 | 0.12488
|  | 59.24334 | 1.83253 |  |  | 52.96839 | 1.7343 | 17.0062 | 0.77959 | 9.68547 | 0.70811 | 37.23453 | 0.12487
|  | 60 | 1.8325 |  |  | 54.20343 | 1.73425 | 17.40613 | 0.7796 | 9.91143 | 0.70814 | 38.12416 | 0.12486
[6 empty] | 55.64995 | 1.7342 | 17.81438 | 0.77961 | 10.14342 | 0.70817 | 39.04128 | 0.12485
[6 empty] | 57.13701 | 1.73414 | 18.23444 | 0.77962 | 10.38133 | 0.7082 | 39.97265 | 0.12484
[6 empty] | 58.66442 | 1.73409 | 18.7279 | 0.77964 | 10.62451 | 0.70823 | 41.42079 | 0.12483
[6 empty] | 60 | 1.73404 | 19.23954 | 0.77965 | 10.8739 | 0.70826 | 42.40896 | 0.12482
[8 empty] | 19.72015 | 0.77966 | 11.13051 | 0.70829 | 43.42428 | 0.12481
[8 empty] | 20.25824 | 0.77967 | 11.39069 | 0.70832 | 44.46249 | 0.1248
[8 empty] | 20.76375 | 0.77968 | 11.65788 | 0.70835 | 45.52444 | 0.12479
[8 empty] | 21.25046 | 0.77969 | 11.93047 | 0.70838 | 46.617 | 0.12478
[8 empty] | 21.77982 | 0.77971 | 12.25508 | 0.70841 | 47.7381 | 0.12478
[8 empty] | 22.29154 | 0.77972 | 12.54569 | 0.70844 | 48.89103 | 0.12477
[8 empty] | 22.84634 | 0.77973 | 12.88818 | 0.70847 | 50.05988 | 0.12476
[8 empty] | 23.40606 | 0.77974 | 13.19107 | 0.7085 | 51.26776 | 0.12475
[8 empty] | 23.95472 | 0.77975 | 13.49961 | 0.70852 | 52.49286 | 0.12474
[8 empty] | 24.56064 | 0.77976 | 13.81825 | 0.70855 | 53.76492 | 0.12474
[8 empty] | 25.18204 | 0.77977 | 14.1443 | 0.70858 | 55.06516 | 0.12473
[8 empty] | 25.7799 | 0.77978 | 14.47768 | 0.7086 | 56.39038 | 0.12472
[8 empty] | 26.38488 | 0.77979 | 14.81873 | 0.70863 | 57.73684 | 0.12471
[8 empty] | 27.046 | 0.7798 | 15.1672 | 0.70866 | 59.13925 | 0.1247
[8 empty] | 28.25243 | 0.77982 | 15.52359 | 0.70868 | 60 | 0.1247
[8 empty] | 28.94465 | 0.77982 | 15.90934 | 0.70871
[8 empty] | 29.67311 | 0.77983 | 16.4061 | 0.70874
[8 empty] | 30.45826 | 0.77984 | 16.81971 | 0.70877
[8 empty] | 31.22836 | 0.77985 | 17.2145 | 0.7088
[8 empty] | 31.97596 | 0.77986 | 17.64803 | 0.70882
[8 empty] | 32.77262 | 0.77987 | 18.06073 | 0.70885
[8 empty] | 33.63381 | 0.77988 | 18.49686 | 0.70887
[8 empty] | 34.5112 | 0.77989 | 18.93565 | 0.7089
[8 empty] | 35.35297 | 0.7799 | 19.37863 | 0.70892
[8 empty] | 36.29184 | 0.77991 | 19.85725 | 0.70895
[8 empty] | 37.13727 | 0.77992 | 20.35894 | 0.70897
[8 empty] | 38.10824 | 0.77993 | 20.85742 | 0.70899
[8 empty] | 39.05551 | 0.77994 | 21.37271 | 0.70902
[8 empty] | 39.99602 | 0.77995 | 21.88891 | 0.70904
[8 empty] | 40.97034 | 0.77995 | 22.40448 | 0.70907
[8 empty] | 41.95421 | 0.77996 | 22.94142 | 0.70909
[8 empty] | 42.94921 | 0.77997 | 23.4955 | 0.70911
[8 empty] | 44.08441 | 0.77998 | 24.0744 | 0.70913
[8 empty] | 45.22259 | 0.77999 | 24.66204 | 0.70916
[8 empty] | 46.35576 | 0.78 | 25.32398 | 0.70918
[8 empty] | 47.60976 | 0.78001 | 26.00364 | 0.70921
[8 empty] | 48.78003 | 0.78001 | 26.68974 | 0.70923
[8 empty] | 50.05519 | 0.78002 | 27.31976 | 0.70925
[8 empty] | 51.2623 | 0.78003 | 27.99819 | 0.70927
[8 empty] | 52.59511 | 0.78004 | 28.65924 | 0.7093
[8 empty] | 53.86071 | 0.78005 | 29.3423 | 0.70932
[8 empty] | 55.26381 | 0.78005 | 30.04811 | 0.70934
[8 empty] | 56.72968 | 0.78006 | 30.78875 | 0.70936
[8 empty] | 58.23631 | 0.78007 | 31.54429 | 0.70938
[8 empty] | 59.59721 | 0.78008 | 32.29729 | 0.7094
[8 empty] | 60 | 0.78008 | 33.11622 | 0.70942
[10 empty] | 33.91324 | 0.70944
[10 empty] | 34.75141 | 0.70946
[10 empty] | 35.63933 | 0.70948
[10 empty] | 36.48761 | 0.7095
[10 empty] | 37.3519 | 0.70952
[10 empty] | 38.28012 | 0.70954
[10 empty] | 39.24545 | 0.70956
[10 empty] | 40.21859 | 0.70958
[10 empty] | 41.21557 | 0.7096
[10 empty] | 42.2006 | 0.70962
[10 empty] | 43.24288 | 0.70964
[10 empty] | 44.28601 | 0.70965
[10 empty] | 45.42941 | 0.70967
[10 empty] | 46.55024 | 0.70969
[10 empty] | 47.71012 | 0.70971
[10 empty] | 48.99135 | 0.70973
[10 empty] | 50.19938 | 0.70975
[10 empty] | 51.46065 | 0.70977
[10 empty] | 53.36043 | 0.70979
[10 empty] | 54.60468 | 0.70981
[10 empty] | 55.94234 | 0.70982
[10 empty] | 57.34868 | 0.70984
[10 empty] | 58.68707 | 0.70986
[10 empty] | 60 | 0.70987

## Suppl. Fig. 19
0.35 | 0.2631 | 0.000868487 | 0.26223 | 0.35 | 0.0523 | 0.000960466 | 0.05134
0.35056 | 0.26321 | 0.000869272 | 0.26234 | 0.35056 | 0.05332 | 0.000961381 | 0.05236
0.35112 | 0.32366 | 0.00087006 | 0.32279 | 0.35112 | 0.0597 | 0.000962298 | 0.05874
0.35168 | 0.35046 | 0.000870851 | 0.34959 | 0.35168 | 0.06309 | 0.000963219 | 0.06213
0.35225 | 0.35057 | 0.000871644 | 0.3497 | 0.35225 | 0.06411 | 0.000964142 | 0.06314
0.35281 | 0.35846 | 0.000872439 | 0.35759 | 0.35281 | 0.09095 | 0.000965069 | 0.08998
0.35337 | 0.37711 | 0.000873237 | 0.37624 | 0.35337 | 0.15351 | 0.000965998 | 0.15255
0.35394 | 0.37722 | 0.000874038 | 0.37635 | 0.35394 | 0.15453 | 0.000966931 | 0.15356
0.35451 | 0.37734 | 0.000874841 | 0.37646 | 0.35451 | 0.15555 | 0.000967866 | 0.15458
0.35507 | 0.21751 | 0.000875646 | 0.21663 | 0.35507 | -0.00732 | 0.000968805 | -0.00828
0.35564 | 0.20255 | 0.000876454 | 0.20168 | 0.35564 | -0.02174 | 0.000969746 | -0.02271
0.35621 | 0.20267 | 0.000877265 | 0.20179 | 0.35621 | -0.02072 | 0.000970691 | -0.02169
0.35678 | 0.21333 | 0.000878078 | 0.21245 | 0.35678 | -0.03965 | 0.000971639 | -0.04062
0.35735 | 0.22205 | 0.000878894 | 0.22117 | 0.35735 | -0.05492 | 0.000972589 | -0.05589
0.35792 | 0.22217 | 0.000879712 | 0.22129 | 0.35792 | -0.0539 | 0.000973543 | -0.05488
0.3585 | 0.26289 | 0.000880533 | 0.26201 | 0.3585 | -0.00808 | 0.0009745 | -0.00906
0.35907 | 0.42134 | 0.000881357 | 0.42046 | 0.35907 | 0.16764 | 0.000975461 | 0.16666
0.35964 | 0.42146 | 0.000882183 | 0.42058 | 0.35964 | 0.16865 | 0.000976424 | 0.16768
0.36022 | 0.42158 | 0.000883012 | 0.42069 | 0.36022 | 0.16967 | 0.00097739 | 0.16869
0.3608 | 0.45777 | 0.000883844 | 0.45688 | 0.3608 | 0.22798 | 0.00097836 | 0.227
0.36137 | 0.46295 | 0.000884678 | 0.46206 | 0.36137 | 0.23704 | 0.000979333 | 0.23607
0.36195 | 0.46307 | 0.000885515 | 0.46218 | 0.36195 | 0.23806 | 0.000980309 | 0.23708
0.36253 | 0.33453 | 0.000886355 | 0.33364 | 0.36253 | 0.17071 | 0.000981288 | 0.16973
0.36311 | 0.23595 | 0.000887197 | 0.23507 | 0.36311 | 0.11928 | 0.000982271 | 0.1183
0.36369 | 0.23607 | 0.000888042 | 0.23518 | 0.36369 | 0.1203 | 0.000983256 | 0.11932
0.36427 | 0.20356 | 0.00088889 | 0.20267 | 0.36427 | 0.09415 | 0.000984245 | 0.09316
0.36486 | 0.11874 | 0.00088974 | 0.11785 | 0.36486 | 0.02445 | 0.000985238 | 0.02346
0.36544 | 0.11886 | 0.000890594 | 0.11797 | 0.36544 | 0.02546 | 0.000986233 | 0.02448
0.36602 | 0.11898 | 0.00089145 | 0.11809 | 0.36602 | 0.02648 | 0.000987232 | 0.02549
0.36661 | 0.17126 | 0.000892309 | 0.17037 | 0.36661 | 0.03314 | 0.000988234 | 0.03215
0.3672 | 0.17147 | 0.00089317 | 0.17058 | 0.3672 | 0.03416 | 0.00098924 | 0.03318
0.36778 | 0.17159 | 0.000894035 | 0.1707 | 0.36778 | 0.03518 | 0.000990249 | 0.03419
0.36837 | 0.17311 | 0.000894902 | 0.17221 | 0.36837 | -0.04381 | 0.000991261 | -0.0448
0.36896 | 0.17371 | 0.000895772 | 0.17282 | 0.36896 | -0.07071 | 0.000992276 | -0.07171
0.36955 | 0.17384 | 0.000896645 | 0.17294 | 0.36955 | -0.0697 | 0.000993296 | -0.07069
0.37014 | 0.15636 | 0.00089752 | 0.15546 | 0.37014 | -0.06705 | 0.000994318 | -0.06804
0.37074 | 0.1389 | 0.000898399 | 0.13801 | 0.37074 | -0.0644 | 0.000995344 | -0.0654
0.37133 | 0.13903 | 0.00089928 | 0.13813 | 0.37133 | -0.06339 | 0.000996373 | -0.06439
0.37192 | 0.13898 | 0.000900165 | 0.13807 | 0.37192 | -0.05549 | 0.000997406 | -0.05649
0.37252 | 0.13864 | 0.000901052 | 0.13774 | 0.37252 | -0.03653 | 0.000998442 | -0.03753
0.37311 | 0.13876 | 0.000901942 | 0.13786 | 0.37311 | -0.03552 | 0.000999482 | -0.03652
0.37371 | 0.14246 | 0.000902835 | 0.14156 | 0.37371 | -0.0263 | 0.001 | -0.0273
0.37431 | 0.19276 | 0.000903731 | 0.19185 | 0.37431 | 0.08975 | 0.001 | 0.08875
0.37491 | 0.19288 | 0.00090463 | 0.19198 | 0.37491 | 0.09077 | 0.001 | 0.08976
0.37551 | 0.19301 | 0.000905532 | 0.1921 | 0.37551 | 0.09178 | 0.001 | 0.09077
0.37611 | 0.37903 | 0.000906437 | 0.37812 | 0.37611 | 0.20491 | 0.001 | 0.20391
0.37671 | 0.40565 | 0.000907345 | 0.40475 | 0.37671 | 0.22191 | 0.00101 | 0.2209
0.37731 | 0.40578 | 0.000908256 | 0.40487 | 0.37731 | 0.22292 | 0.00101 | 0.22191
0.37792 | 0.41152 | 0.00090917 | 0.41061 | 0.37792 | 0.21138 | 0.00101 | 0.21038
0.37852 | 0.41404 | 0.000910087 | 0.41313 | 0.37852 | 0.20704 | 0.00101 | 0.20603
0.37913 | 0.41417 | 0.000911007 | 0.41326 | 0.37913 | 0.20805 | 0.00101 | 0.20704
0.37973 | 0.29201 | 0.00091193 | 0.29109 | 0.37973 | 0.12364 | 0.00101 | 0.12263
0.38034 | 0.18926 | 0.000912856 | 0.18834 | 0.38034 | 0.05278 | 0.00101 | 0.05177
0.38095 | 0.18939 | 0.000913785 | 0.18847 | 0.38095 | 0.05379 | 0.00101 | 0.05278
0.38156 | 0.17927 | 0.000914718 | 0.17836 | 0.38156 | 0.01829 | 0.00101 | 0.01728
0.38217 | 0.16383 | 0.000915653 | 0.16291 | 0.38217 | -0.03621 | 0.00102 | -0.03723
0.38278 | 0.16396 | 0.000916592 | 0.16304 | 0.38278 | -0.0352 | 0.00102 | -0.03622
0.38339 | 0.1554 | 0.000917534 | 0.15448 | 0.38339 | -0.03968 | 0.00102 | -0.0407
0.38401 | 0.13184 | 0.000918479 | 0.13093 | 0.38401 | -0.05363 | 0.00102 | -0.05465
0.38462 | 0.13198 | 0.000919427 | 0.13106 | 0.38462 | -0.05263 | 0.00102 | -0.05365
0.38524 | 0.13428 | 0.000920378 | 0.13336 | 0.38524 | -0.04058 | 0.00102 | -0.0416
0.38585 | 0.14615 | 0.000921333 | 0.14523 | 0.38585 | 0.02009 | 0.00102 | 0.01907
0.38647 | 0.14629 | 0.000922291 | 0.14536 | 0.38647 | 0.0211 | 0.00102 | 0.02007
0.38709 | 0.14316 | 0.000923252 | 0.14224 | 0.38709 | 0.02123 | 0.00102 | 0.02021
0.38771 | 0.0922 | 0.000924216 | 0.09128 | 0.38771 | 0.00853 | 0.00103 | 0.00751
0.38833 | 0.09233 | 0.000925183 | 0.09141 | 0.38833 | 0.00954 | 0.00103 | 0.00851
0.38895 | 0.09247 | 0.000926154 | 0.09154 | 0.38895 | 0.01055 | 0.00103 | 0.00952
0.38957 | 0.23751 | 0.000927128 | 0.23658 | 0.38957 | 0.04908 | 0.00103 | 0.04805
0.3902 | 0.24103 | 0.000928106 | 0.2401 | 0.3902 | 0.05096 | 0.00103 | 0.04993
0.39082 | 0.24116 | 0.000929087 | 0.24023 | 0.39082 | 0.05197 | 0.00103 | 0.05093
0.39144 | 0.33892 | 0.000930071 | 0.33799 | 0.39144 | 0.33426 | 0.00103 | 0.33322
0.39207 | 0.34862 | 0.000931058 | 0.34769 | 0.39207 | 0.36279 | 0.00103 | 0.36176
0.3927 | 0.34875 | 0.000932049 | 0.34782 | 0.3927 | 0.3638 | 0.00103 | 0.36276
0.39333 | 0.49533 | 0.000933043 | 0.4944 | 0.39333 | 0.48008 | 0.00104 | 0.47904
0.39396 | 0.51925 | 0.000934041 | 0.51832 | 0.39396 | 0.49981 | 0.00104 | 0.49877
0.39459 | 0.51939 | 0.000935042 | 0.51846 | 0.39459 | 0.50081 | 0.00104 | 0.49977
0.39522 | 0.52434 | 0.000936047 | 0.52341 | 0.39522 | 0.42026 | 0.00104 | 0.41922
0.39585 | 0.52552 | 0.000937055 | 0.52458 | 0.39585 | 0.4038 | 0.00104 | 0.40276
0.39648 | 0.52566 | 0.000938066 | 0.52472 | 0.39648 | 0.4048 | 0.00104 | 0.40376
0.39712 | 0.33179 | 0.000939081 | 0.33085 | 0.39712 | 0.16381 | 0.00104 | 0.16277
0.39775 | 0.28415 | 0.0009401 | 0.28321 | 0.39775 | 0.10521 | 0.00104 | 0.10417
0.39839 | 0.28429 | 0.000941122 | 0.28335 | 0.39839 | 0.10621 | 0.00105 | 0.10517
0.39903 | 0.31214 | 0.000942147 | 0.3112 | 0.39903 | 0.11397 | 0.00105 | 0.11292
0.39967 | 0.31945 | 0.000943176 | 0.31851 | 0.39967 | 0.11672 | 0.00105 | 0.11567
0.40031 | 0.3196 | 0.000944209 | 0.31865 | 0.40031 | 0.11772 | 0.00105 | 0.11667
0.40095 | 0.45209 | 0.000945245 | 0.45114 | 0.40095 | 0.23722 | 0.00105 | 0.23617
0.40159 | 0.48508 | 0.000946285 | 0.48413 | 0.40159 | 0.26763 | 0.00105 | 0.26658
0.40223 | 0.48522 | 0.000947329 | 0.48427 | 0.40223 | 0.26863 | 0.00105 | 0.26757
0.40287 | 0.32964 | 0.000948376 | 0.3287 | 0.40287 | 0.19976 | 0.00105 | 0.19871
0.40352 | 0.29576 | 0.000949427 | 0.29481 | 0.40352 | 0.18549 | 0.00106 | 0.18444
0.40416 | 0.2959 | 0.000950482 | 0.29495 | 0.40416 | 0.18649 | 0.00106 | 0.18543
0.40481 | 0.13653 | 0.00095154 | 0.13558 | 0.40481 | 0.09238 | 0.00106 | 0.09133
0.40546 | 0.11008 | 0.000952602 | 0.10913 | 0.40546 | 0.07752 | 0.00106 | 0.07646
0.40611 | 0.11023 | 0.000953668 | 0.10928 | 0.40611 | 0.07852 | 0.00106 | 0.07746
0.40676 | 0.10433 | 0.000954737 | 0.10337 | 0.40676 | 0.06611 | 0.00106 | 0.06505
0.40741 | 0.10384 | 0.00095581 | 0.10288 | 0.40741 | 0.06571 | 0.00106 | 0.06464
0.40806 | 0.10399 | 0.000956888 | 0.10303 | 0.40806 | 0.0667 | 0.00106 | 0.06564
0.40871 | 0.17569 | 0.000957968 | 0.17474 | 0.40871 | 0.06021 | 0.00107 | 0.05914
0.40937 | 0.17818 | 0.000959053 | 0.17722 | 0.40937 | 0.06096 | 0.00107 | 0.05989
0.41002 | 0.1814 | 0.000960142 | 0.18044 | 0.41002 | 0.06794 | 0.00107 | 0.06687
0.41068 | 0.24675 | 0.000961234 | 0.24579 | 0.41068 | 0.196 | 0.00107 | 0.19493
0.41133 | 0.2469 | 0.000962331 | 0.24594 | 0.41133 | 0.19699 | 0.00107 | 0.19592
0.41199 | 0.27377 | 0.000963431 | 0.27281 | 0.41199 | 0.21876 | 0.00107 | 0.21768
0.41265 | 0.44387 | 0.000964535 | 0.4429 | 0.41265 | 0.35188 | 0.00107 | 0.35081
0.41331 | 0.44402 | 0.000965643 | 0.44306 | 0.41331 | 0.35287 | 0.00107 | 0.3518
0.41397 | 0.52161 | 0.000966755 | 0.52064 | 0.41397 | 0.40271 | 0.00108 | 0.40163
0.41464 | 0.76493 | 0.000967871 | 0.76396 | 0.41464 | 0.55708 | 0.00108 | 0.556
0.4153 | 0.76508 | 0.000968992 | 0.76411 | 0.4153 | 0.55807 | 0.00108 | 0.55699
0.41596 | 0.65976 | 0.000970116 | 0.65879 | 0.41596 | 0.47994 | 0.00108 | 0.47886
0.41663 | 0.4706 | 0.000971244 | 0.46963 | 0.41663 | 0.33891 | 0.00108 | 0.33783
0.4173 | 0.47076 | 0.000972376 | 0.46979 | 0.4173 | 0.33989 | 0.00108 | 0.33881
0.41796 | 0.37919 | 0.000973512 | 0.37822 | 0.41796 | 0.24251 | 0.00108 | 0.24143
0.41863 | 0.28277 | 0.000974653 | 0.28179 | 0.41863 | 0.13993 | 0.00108 | 0.13884
0.4193 | 0.28292 | 0.000975798 | 0.28195 | 0.4193 | 0.14091 | 0.00109 | 0.13983
0.41997 | 0.25213 | 0.000976946 | 0.25116 | 0.41997 | 0.11488 | 0.00109 | 0.11379
0.42064 | 0.23427 | 0.000978099 | 0.23329 | 0.42064 | 0.10012 | 0.00109 | 0.09903
0.42132 | 0.23443 | 0.000979256 | 0.23345 | 0.42132 | 0.10111 | 0.00109 | 0.10002
0.42199 | 0.38593 | 0.000980418 | 0.38495 | 0.42199 | 0.21115 | 0.00109 | 0.21005
0.42267 | 0.42706 | 0.000981583 | 0.42608 | 0.42267 | 0.24165 | 0.00109 | 0.24056
0.42334 | 0.42722 | 0.000982753 | 0.42624 | 0.42334 | 0.24263 | 0.00109 | 0.24154
0.42402 | 0.4195 | 0.000983927 | 0.41852 | 0.42402 | 0.41455 | 0.0011 | 0.41345
0.4247 | 0.4193 | 0.000985106 | 0.41832 | 0.4247 | 0.42337 | 0.0011 | 0.42228
0.42538 | 0.3946 | 0.000986288 | 0.39362 | 0.42538 | 0.39937 | 0.0011 | 0.39827
0.42606 | 0.24064 | 0.000987476 | 0.23965 | 0.42606 | 0.24544 | 0.0011 | 0.24434
0.42674 | 0.2408 | 0.000988667 | 0.23982 | 0.42674 | 0.24642 | 0.0011 | 0.24532
0.42742 | 0.23049 | 0.000989863 | 0.2295 | 0.42742 | 0.20593 | 0.0011 | 0.20483
0.42811 | 0.20988 | 0.000991063 | 0.20889 | 0.42811 | 0.12476 | 0.0011 | 0.12365
0.42879 | 0.21005 | 0.000992268 | 0.20905 | 0.42879 | 0.12574 | 0.00111 | 0.12463
0.42948 | 0.19487 | 0.000993477 | 0.19388 | 0.42948 | 0.09336 | 0.00111 | 0.09225
0.43017 | 0.18206 | 0.000994691 | 0.18107 | 0.43017 | 0.06612 | 0.00111 | 0.06501
0.43085 | 0.18223 | 0.000995909 | 0.18123 | 0.43085 | 0.0671 | 0.00111 | 0.06599
0.43154 | 0.14948 | 0.000997132 | 0.14848 | 0.43154 | 0.0726 | 0.00111 | 0.07149
0.43223 | 0.13923 | 0.000998359 | 0.13823 | 0.43223 | 0.07501 | 0.00111 | 0.07389
0.43292 | 0.1394 | 0.000999591 | 0.1384 | 0.43292 | 0.07598 | 0.00111 | 0.07487
0.43362 | 0.33285 | 0.001 | 0.33185 | 0.43362 | 0.26332 | 0.00112 | 0.2622
0.43431 | 0.33455 | 0.001 | 0.33355 | 0.43431 | 0.26577 | 0.00112 | 0.26465
0.43501 | 0.42428 | 0.001 | 0.42328 | 0.43501 | 0.35587 | 0.00112 | 0.35475
0.4357 | 0.71044 | 0.001 | 0.70944 | 0.4357 | 0.64142 | 0.00112 | 0.6403
0.4364 | 0.71061 | 0.00101 | 0.70961 | 0.4364 | 0.64239 | 0.00112 | 0.64127
0.4371 | 0.58293 | 0.00101 | 0.58193 | 0.4371 | 0.52323 | 0.00112 | 0.5221
0.4378 | 0.45175 | 0.00101 | 0.45074 | 0.4378 | 0.40077 | 0.00112 | 0.39964
0.4385 | 0.45192 | 0.00101 | 0.45091 | 0.4385 | 0.40174 | 0.00113 | 0.40061
0.4392 | 0.26906 | 0.00101 | 0.26805 | 0.4392 | 0.27569 | 0.00113 | 0.27456
0.4399 | 0.21189 | 0.00101 | 0.21088 | 0.4399 | 0.23686 | 0.00113 | 0.23573
0.44061 | 0.21139 | 0.00101 | 0.21037 | 0.44061 | 0.23436 | 0.00113 | 0.23323
0.44131 | 0.19582 | 0.00101 | 0.19481 | 0.44131 | 0.15478 | 0.00113 | 0.15364
0.44202 | 0.19599 | 0.00102 | 0.19498 | 0.44202 | 0.15574 | 0.00113 | 0.15461
0.44272 | 0.15773 | 0.00102 | 0.15671 | 0.44272 | 0.12339 | 0.00114 | 0.12225
0.44343 | 0.08106 | 0.00102 | 0.08004 | 0.44343 | 0.05774 | 0.00114 | 0.0566
0.44414 | 0.08123 | 0.00102 | 0.08021 | 0.44414 | 0.0587 | 0.00114 | 0.05756
0.44485 | 0.11716 | 0.00102 | 0.11614 | 0.44485 | 0.0925 | 0.00114 | 0.09136
0.44556 | 0.13761 | 0.00102 | 0.13658 | 0.44556 | 0.11207 | 0.00114 | 0.11093
0.44628 | 0.13778 | 0.00102 | 0.13676 | 0.44628 | 0.11303 | 0.00114 | 0.11189
0.44699 | 0.27014 | 0.00103 | 0.26912 | 0.44699 | 0.21579 | 0.00114 | 0.21464
0.44771 | 0.27701 | 0.00103 | 0.27598 | 0.44771 | 0.2219 | 0.00115 | 0.22075
0.44842 | 0.31542 | 0.00103 | 0.31439 | 0.44842 | 0.24406 | 0.00115 | 0.24291
0.44914 | 0.41409 | 0.00103 | 0.41306 | 0.44914 | 0.29964 | 0.00115 | 0.29849
0.44986 | 0.41427 | 0.00103 | 0.41324 | 0.44986 | 0.3006 | 0.00115 | 0.29945
0.45058 | 0.30261 | 0.00103 | 0.30158 | 0.45058 | 0.21909 | 0.00115 | 0.21794
0.4513 | 0.23357 | 0.00103 | 0.23254 | 0.4513 | 0.169 | 0.00115 | 0.16785
0.45202 | 0.23375 | 0.00103 | 0.23272 | 0.45202 | 0.16996 | 0.00116 | 0.1688
0.45274 | 0.11832 | 0.00104 | 0.11729 | 0.45274 | 0.11755 | 0.00116 | 0.11639
0.45347 | 0.1144 | 0.00104 | 0.11336 | 0.45347 | 0.11661 | 0.00116 | 0.11545
0.45419 | 0.11332 | 0.00104 | 0.11228 | 0.45419 | 0.12418 | 0.00116 | 0.12302
0.45492 | 0.11092 | 0.00104 | 0.10988 | 0.45492 | 0.13864 | 0.00116 | 0.13747
0.45565 | 0.1111 | 0.00104 | 0.11006 | 0.45565 | 0.13959 | 0.00116 | 0.13842
0.45638 | 0.15148 | 0.00104 | 0.15044 | 0.45638 | 0.10335 | 0.00117 | 0.10219
0.45711 | 0.16895 | 0.00104 | 0.16791 | 0.45711 | 0.0883 | 0.00117 | 0.08714
0.45784 | 0.17023 | 0.00105 | 0.16918 | 0.45784 | 0.08606 | 0.00117 | 0.0849
0.45857 | 0.18288 | 0.00105 | 0.18183 | 0.45857 | 0.05069 | 0.00117 | 0.04952
0.45931 | 0.18306 | 0.00105 | 0.18201 | 0.45931 | 0.05164 | 0.00117 | 0.05047
0.46004 | 0.17958 | 0.00105 | 0.17853 | 0.46004 | 0.07891 | 0.00117 | 0.07773
0.46078 | 0.17573 | 0.00105 | 0.17467 | 0.46078 | 0.10881 | 0.00118 | 0.10764
0.46151 | 0.17591 | 0.00105 | 0.17486 | 0.46151 | 0.10976 | 0.00118 | 0.10858
0.46225 | 0.16411 | 0.00105 | 0.16305 | 0.46225 | 0.14636 | 0.00118 | 0.14518
0.46299 | 0.16264 | 0.00106 | 0.16158 | 0.46299 | 0.15223 | 0.00118 | 0.15105
0.46373 | 0.20111 | 0.00106 | 0.20006 | 0.46373 | 0.18638 | 0.00118 | 0.1852
0.46448 | 0.29361 | 0.00106 | 0.29255 | 0.46448 | 0.26741 | 0.00118 | 0.26623
0.46522 | 0.2938 | 0.00106 | 0.29274 | 0.46522 | 0.26835 | 0.00119 | 0.26717
0.46596 | 0.74293 | 0.00106 | 0.74187 | 0.46596 | 0.73413 | 0.00119 | 0.73294
0.46671 | 0.91695 | 0.00106 | 0.91589 | 0.46671 | 0.91505 | 0.00119 | 0.91386
0.46745 | 0.94908 | 0.00106 | 0.94801 | 0.46745 | 0.94215 | 0.00119 | 0.94096
0.4682 | 1.12294 | 0.00107 | 1.12188 | 0.4682 | 1.08536 | 0.00119 | 1.08417
0.46895 | 1.12313 | 0.00107 | 1.12207 | 0.46895 | 1.0863 | 0.00119 | 1.0851
0.4697 | 0.70885 | 0.00107 | 0.70778 | 0.4697 | 0.68642 | 0.0012 | 0.68523
0.47045 | 0.43685 | 0.00107 | 0.43578 | 0.47045 | 0.42414 | 0.0012 | 0.42294
0.47121 | 0.42727 | 0.00107 | 0.4262 | 0.47121 | 0.41885 | 0.0012 | 0.41765
0.47196 | 0.27135 | 0.00107 | 0.27027 | 0.47196 | 0.32039 | 0.0012 | 0.31918
0.47272 | 0.27154 | 0.00108 | 0.27047 | 0.47272 | 0.32132 | 0.0012 | 0.32011
0.47347 | 0.2274 | 0.00108 | 0.22633 | 0.47347 | 0.26896 | 0.00121 | 0.26775
0.47423 | 0.18817 | 0.00108 | 0.18709 | 0.47423 | 0.22249 | 0.00121 | 0.22128
0.47499 | 0.18829 | 0.00108 | 0.18721 | 0.47499 | 0.2233 | 0.00121 | 0.22209
0.47575 | 0.16813 | 0.00108 | 0.16705 | 0.47575 | 0.1931 | 0.00121 | 0.19189
0.47651 | 0.16833 | 0.00108 | 0.16724 | 0.47651 | 0.19402 | 0.00121 | 0.19281
0.47727 | 0.27955 | 0.00108 | 0.27846 | 0.47727 | 0.28194 | 0.00121 | 0.28073
0.47804 | 0.39424 | 0.00109 | 0.39316 | 0.47804 | 0.37259 | 0.00122 | 0.37137
0.4788 | 0.39444 | 0.00109 | 0.39335 | 0.4788 | 0.37351 | 0.00122 | 0.37229
0.47957 | 0.65827 | 0.00109 | 0.65718 | 0.47957 | 0.66353 | 0.00122 | 0.66231
0.48033 | 0.6613 | 0.00109 | 0.66021 | 0.48033 | 0.66755 | 0.00122 | 0.66633
0.4811 | 0.54592 | 0.00109 | 0.54483 | 0.4811 | 0.54744 | 0.00122 | 0.54621
0.48187 | 0.42989 | 0.00109 | 0.4288 | 0.48187 | 0.42663 | 0.00123 | 0.42541
0.48264 | 0.42677 | 0.0011 | 0.42568 | 0.48264 | 0.42488 | 0.00123 | 0.42366
0.48342 | 0.20527 | 0.0011 | 0.20418 | 0.48342 | 0.24782 | 0.00123 | 0.24659
0.48419 | 0.20548 | 0.0011 | 0.20438 | 0.48419 | 0.24874 | 0.00123 | 0.24751
0.48496 | 0.19043 | 0.0011 | 0.18933 | 0.48496 | 0.20377 | 0.00123 | 0.20253
0.48574 | 0.17788 | 0.0011 | 0.17678 | 0.48574 | 0.16633 | 0.00124 | 0.16509
0.48652 | 0.17863 | 0.0011 | 0.17753 | 0.48652 | 0.16729 | 0.00124 | 0.16605
0.48729 | 0.18511 | 0.00111 | 0.18401 | 0.48729 | 0.16878 | 0.00124 | 0.16754
0.48807 | 0.18532 | 0.00111 | 0.18421 | 0.48807 | 0.16969 | 0.00124 | 0.16845
0.48886 | 0.24122 | 0.00111 | 0.24011 | 0.48886 | 0.20411 | 0.00124 | 0.20286
0.48964 | 0.27484 | 0.00111 | 0.27373 | 0.48964 | 0.22512 | 0.00125 | 0.22387
0.49042 | 0.26848 | 0.00111 | 0.26737 | 0.49042 | 0.22771 | 0.00125 | 0.22646
0.49121 | 0.23956 | 0.00111 | 0.23845 | 0.49121 | 0.23609 | 0.00125 | 0.23484
0.49199 | 0.23977 | 0.00112 | 0.23865 | 0.49199 | 0.23699 | 0.00125 | 0.23574
0.49278 | 0.27046 | 0.00112 | 0.26934 | 0.49278 | 0.25105 | 0.00125 | 0.2498
0.49357 | 0.28092 | 0.00112 | 0.2798 | 0.49357 | 0.25638 | 0.00126 | 0.25512
0.49436 | 0.30152 | 0.00112 | 0.3004 | 0.49436 | 0.28514 | 0.00126 | 0.28388
0.49515 | 0.34377 | 0.00112 | 0.34265 | 0.49515 | 0.34348 | 0.00126 | 0.34222
0.49594 | 0.34398 | 0.00112 | 0.34286 | 0.49594 | 0.34438 | 0.00126 | 0.34311
0.49673 | 0.82683 | 0.00113 | 0.82571 | 0.49673 | 0.71108 | 0.00126 | 0.70982
0.49753 | 0.87531 | 0.00113 | 0.87418 | 0.49753 | 0.74856 | 0.00127 | 0.7473
0.49832 | 0.97156 | 0.00113 | 0.97043 | 0.49832 | 0.85626 | 0.00127 | 0.85499
0.49912 | 1.06715 | 0.00113 | 1.06602 | 0.49912 | 0.96323 | 0.00127 | 0.96196
0.49992 | 1.08929 | 0.00113 | 1.08815 | 0.49992 | 0.99086 | 0.00127 | 0.98958
0.50072 | 1.27323 | 0.00113 | 1.2721 | 0.50072 | 1.21582 | 0.00127 | 1.21454
0.50152 | 1.27345 | 0.00114 | 1.27231 | 0.50152 | 1.21671 | 0.00128 | 1.21543
0.50232 | 1.8983 | 0.00114 | 1.89716 | 0.50232 | 1.76613 | 0.00128 | 1.76485
0.50313 | 2.14427 | 0.00114 | 2.14313 | 0.50313 | 1.98283 | 0.00128 | 1.98155
0.50393 | 1.79478 | 0.00114 | 1.79364 | 0.50393 | 1.67648 | 0.00128 | 1.6752
0.50474 | 1.12309 | 0.00114 | 1.12195 | 0.50474 | 1.08706 | 0.00128 | 1.08578
0.50555 | 1.12331 | 0.00115 | 1.12216 | 0.50555 | 1.08795 | 0.00129 | 1.08666
0.50636 | 0.37321 | 0.00115 | 0.37206 | 0.50636 | 0.40492 | 0.00129 | 0.40363
0.50717 | 0.35045 | 0.00115 | 0.3493 | 0.50717 | 0.38485 | 0.00129 | 0.38356
0.50798 | 0.2642 | 0.00115 | 0.26305 | 0.50798 | 0.34015 | 0.00129 | 0.33886
0.50879 | 0.20938 | 0.00115 | 0.20823 | 0.50879 | 0.31202 | 0.0013 | 0.31072
0.5096 | 0.20007 | 0.00115 | 0.19892 | 0.5096 | 0.28472 | 0.0013 | 0.28342
0.51042 | 0.17287 | 0.00116 | 0.17172 | 0.51042 | 0.2046 | 0.0013 | 0.2033
0.51124 | 0.1731 | 0.00116 | 0.17194 | 0.51124 | 0.20548 | 0.0013 | 0.20418
0.51205 | 0.14013 | 0.00116 | 0.13897 | 0.51205 | 0.17123 | 0.0013 | 0.16992
0.51287 | 0.13728 | 0.00116 | 0.13612 | 0.51287 | 0.16885 | 0.00131 | 0.16754
0.51369 | 0.11442 | 0.00116 | 0.11325 | 0.51369 | 0.13847 | 0.00131 | 0.13716
0.51452 | 0.09808 | 0.00117 | 0.09691 | 0.51452 | 0.11692 | 0.00131 | 0.11561
0.51534 | 0.09624 | 0.00117 | 0.09507 | 0.51534 | 0.12514 | 0.00131 | 0.12382
0.51616 | 0.09049 | 0.00117 | 0.08932 | 0.51616 | 0.14724 | 0.00132 | 0.14593
0.51699 | 0.09072 | 0.00117 | 0.08955 | 0.51699 | 0.14811 | 0.00132 | 0.14679
0.51782 | 0.10735 | 0.00117 | 0.10618 | 0.51782 | 0.12771 | 0.00132 | 0.12639
0.51864 | 0.10866 | 0.00118 | 0.10748 | 0.51864 | 0.12718 | 0.00132 | 0.12585
0.51947 | 0.08312 | 0.00118 | 0.08194 | 0.51947 | 0.13114 | 0.00133 | 0.12982
0.52031 | 0.0682 | 0.00118 | 0.06703 | 0.52031 | 0.13383 | 0.00133 | 0.1325
0.52114 | 0.07265 | 0.00118 | 0.07147 | 0.52114 | 0.12625 | 0.00133 | 0.12492
0.52197 | 0.08139 | 0.00118 | 0.08021 | 0.52197 | 0.11006 | 0.00133 | 0.10873
0.52281 | 0.07948 | 0.00119 | 0.07829 | 0.52281 | 0.11147 | 0.00134 | 0.11013
0.52364 | 0.02737 | 0.00119 | 0.02618 | 0.52364 | 0.1256 | 0.00134 | 0.12426
0.52448 | 0.0276 | 0.00119 | 0.02641 | 0.52448 | 0.12646 | 0.00134 | 0.12512
0.52532 | 0.05984 | 0.00119 | 0.05865 | 0.52532 | 0.10908 | 0.00134 | 0.10774
0.52616 | 0.0703 | 0.00119 | 0.06911 | 0.52616 | 0.1041 | 0.00134 | 0.10276
0.527 | 0.07264 | 0.0012 | 0.07145 | 0.527 | 0.11237 | 0.00135 | 0.11102
0.52785 | 0.07514 | 0.0012 | 0.07394 | 0.52785 | 0.1212 | 0.00135 | 0.11985
0.52869 | 0.08885 | 0.0012 | 0.08765 | 0.52869 | 0.12831 | 0.00135 | 0.12696
0.52954 | 0.1383 | 0.0012 | 0.1371 | 0.52954 | 0.15203 | 0.00135 | 0.15067
0.53038 | 0.13854 | 0.0012 | 0.13733 | 0.53038 | 0.15288 | 0.00136 | 0.15152
0.53123 | 0.10401 | 0.00121 | 0.10281 | 0.53123 | 0.11192 | 0.00136 | 0.11056
0.53208 | 0.10268 | 0.00121 | 0.10147 | 0.53208 | 0.11087 | 0.00136 | 0.10951
0.53293 | 0.07001 | 0.00121 | 0.0688 | 0.53293 | 0.10364 | 0.00136 | 0.10228
0.53379 | 0.05663 | 0.00121 | 0.05542 | 0.53379 | 0.10115 | 0.00137 | 0.09978
0.53464 | 0.07106 | 0.00121 | 0.06984 | 0.53464 | 0.11494 | 0.00137 | 0.11357
0.5355 | 0.08777 | 0.00122 | 0.08655 | 0.5355 | 0.13081 | 0.00137 | 0.12943
0.53635 | 0.10252 | 0.00122 | 0.1013 | 0.53635 | 0.14779 | 0.00138 | 0.14642
0.53721 | 0.15127 | 0.00122 | 0.15005 | 0.53721 | 0.2026 | 0.00138 | 0.20122
0.53807 | 0.15226 | 0.00122 | 0.15103 | 0.53807 | 0.20434 | 0.00138 | 0.20296
0.53893 | 0.3525 | 0.00123 | 0.35127 | 0.53893 | 0.44878 | 0.00138 | 0.44739
0.53979 | 0.35275 | 0.00123 | 0.35152 | 0.53979 | 0.44961 | 0.00139 | 0.44822
0.54066 | 0.55539 | 0.00123 | 0.55416 | 0.54066 | 0.71871 | 0.00139 | 0.71732
0.54152 | 0.61057 | 0.00123 | 0.60934 | 0.54152 | 0.79234 | 0.00139 | 0.79095
0.54239 | 0.51012 | 0.00123 | 0.50889 | 0.54239 | 0.5974 | 0.00139 | 0.596
0.54326 | 0.4363 | 0.00124 | 0.43506 | 0.54326 | 0.4542 | 0.0014 | 0.4528
0.54413 | 0.36445 | 0.00124 | 0.36321 | 0.54413 | 0.37747 | 0.0014 | 0.37607
0.545 | 0.24437 | 0.00124 | 0.24313 | 0.545 | 0.24885 | 0.0014 | 0.24745
0.54587 | 0.24344 | 0.00124 | 0.2422 | 0.54587 | 0.27266 | 0.0014 | 0.27125
0.54674 | 0.23826 | 0.00125 | 0.23702 | 0.54674 | 0.37979 | 0.00141 | 0.37839
0.54762 | 0.23852 | 0.00125 | 0.23727 | 0.54762 | 0.38061 | 0.00141 | 0.3792
0.54849 | 0.21238 | 0.00125 | 0.21113 | 0.54849 | 0.31005 | 0.00141 | 0.30863
0.54937 | 0.21237 | 0.00125 | 0.21112 | 0.54937 | 0.31016 | 0.00142 | 0.30874
0.55025 | 0.11891 | 0.00126 | 0.11765 | 0.55025 | 0.14746 | 0.00142 | 0.14604
0.55113 | 0.09736 | 0.00126 | 0.0961 | 0.55113 | 0.11023 | 0.00142 | 0.1088
0.55201 | 0.09696 | 0.00126 | 0.0957 | 0.55201 | 0.13547 | 0.00142 | 0.13405
0.5529 | 0.09685 | 0.00126 | 0.09559 | 0.5529 | 0.15022 | 0.00143 | 0.14879
0.55378 | 0.11438 | 0.00126 | 0.11311 | 0.55378 | 0.1573 | 0.00143 | 0.15587
0.55467 | 0.13362 | 0.00127 | 0.13235 | 0.55467 | 0.165 | 0.00143 | 0.16357
0.55555 | 0.14039 | 0.00127 | 0.13912 | 0.55555 | 0.16219 | 0.00144 | 0.16076
0.55644 | 0.15456 | 0.00127 | 0.15329 | 0.55644 | 0.15528 | 0.00144 | 0.15384
0.55733 | 0.15921 | 0.00127 | 0.15794 | 0.55733 | 0.15762 | 0.00144 | 0.15618
0.55822 | 0.18131 | 0.00128 | 0.18004 | 0.55822 | 0.16608 | 0.00144 | 0.16464
0.55912 | 0.18237 | 0.00128 | 0.18109 | 0.55912 | 0.16825 | 0.00145 | 0.16681
0.56001 | 0.21373 | 0.00128 | 0.21245 | 0.56001 | 0.22267 | 0.00145 | 0.22122
0.56091 | 0.21399 | 0.00128 | 0.21271 | 0.56091 | 0.22346 | 0.00145 | 0.22201
0.56181 | 0.19428 | 0.00129 | 0.193 | 0.56181 | 0.25209 | 0.00146 | 0.25064
0.5627 | 0.19209 | 0.00129 | 0.1908 | 0.5627 | 0.25632 | 0.00146 | 0.25486
0.5636 | 0.31928 | 0.00129 | 0.31799 | 0.5636 | 0.42212 | 0.00146 | 0.42066
0.56451 | 0.35916 | 0.00129 | 0.35787 | 0.56451 | 0.47441 | 0.00147 | 0.47294
0.56541 | 0.9829 | 0.0013 | 0.9816 | 0.56541 | 1.07643 | 0.00147 | 1.07496
0.56631 | 1.32841 | 0.0013 | 1.32711 | 0.56631 | 1.41014 | 0.00147 | 1.40867
0.56722 | 1.64676 | 0.0013 | 1.64545 | 0.56722 | 1.60214 | 0.00147 | 1.60067
0.56813 | 1.92875 | 0.0013 | 1.92745 | 0.56813 | 1.77229 | 0.00148 | 1.77081
0.56904 | 1.45044 | 0.00131 | 1.44913 | 0.56904 | 1.39222 | 0.00148 | 1.39074
0.56995 | 0.79689 | 0.00131 | 0.79558 | 0.56995 | 0.87271 | 0.00148 | 0.87123
0.57086 | 0.6265 | 0.00131 | 0.62519 | 0.57086 | 0.71191 | 0.00149 | 0.71042
0.57177 | 0.26957 | 0.00131 | 0.26825 | 0.57177 | 0.37447 | 0.00149 | 0.37298
0.57269 | 0.2414 | 0.00132 | 0.24008 | 0.57269 | 0.34055 | 0.00149 | 0.33906
0.5736 | 0.14709 | 0.00132 | 0.14577 | 0.5736 | 0.22598 | 0.0015 | 0.22448
0.57452 | 0.14216 | 0.00132 | 0.14084 | 0.57452 | 0.21512 | 0.0015 | 0.21362
0.57544 | 0.11193 | 0.00133 | 0.1106 | 0.57544 | 0.14779 | 0.0015 | 0.14629
0.57636 | 0.11079 | 0.00133 | 0.10946 | 0.57636 | 0.14794 | 0.00151 | 0.14644
0.57728 | 0.09174 | 0.00133 | 0.09041 | 0.57728 | 0.14027 | 0.00151 | 0.13876
0.57821 | 0.09202 | 0.00133 | 0.09069 | 0.57821 | 0.14103 | 0.00151 | 0.13952
0.57913 | 0.11738 | 0.00134 | 0.11604 | 0.57913 | 0.20004 | 0.00152 | 0.19853
0.58006 | 0.11776 | 0.00134 | 0.11642 | 0.58006 | 0.20103 | 0.00152 | 0.19951
0.58099 | 0.15218 | 0.00134 | 0.15084 | 0.58099 | 0.20108 | 0.00152 | 0.19955
0.58192 | 0.15498 | 0.00134 | 0.15363 | 0.58192 | 0.20178 | 0.00153 | 0.20025
0.58285 | 0.15057 | 0.00135 | 0.14922 | 0.58285 | 0.1714 | 0.00153 | 0.16987
0.58378 | 0.15018 | 0.00135 | 0.14882 | 0.58378 | 0.16769 | 0.00153 | 0.16615
0.58471 | 0.13684 | 0.00135 | 0.13548 | 0.58471 | 0.16969 | 0.00154 | 0.16815
0.58565 | 0.1342 | 0.00136 | 0.13285 | 0.58565 | 0.1707 | 0.00154 | 0.16916
0.58659 | 0.14482 | 0.00136 | 0.14346 | 0.58659 | 0.13462 | 0.00154 | 0.13307
0.58753 | 0.14804 | 0.00136 | 0.14668 | 0.58753 | 0.12489 | 0.00155 | 0.12334
0.58847 | 0.17062 | 0.00136 | 0.16925 | 0.58847 | 0.18606 | 0.00155 | 0.18451
0.58941 | 0.17866 | 0.00137 | 0.1773 | 0.58941 | 0.20785 | 0.00155 | 0.2063
0.59035 | 0.17803 | 0.00137 | 0.17665 | 0.59035 | 0.24837 | 0.00156 | 0.24681
0.59129 | 0.17794 | 0.00137 | 0.17656 | 0.59129 | 0.26528 | 0.00156 | 0.26372
0.59224 | 0.17987 | 0.00138 | 0.17849 | 0.59224 | 0.29997 | 0.00157 | 0.29841
0.59319 | 0.1809 | 0.00138 | 0.17952 | 0.59319 | 0.31616 | 0.00157 | 0.31459
0.59414 | 0.31562 | 0.00138 | 0.31424 | 0.59414 | 0.44588 | 0.00157 | 0.44431
0.59509 | 0.38253 | 0.00139 | 0.38115 | 0.59509 | 0.51053 | 0.00158 | 0.50896
0.59604 | 0.91585 | 0.00139 | 0.91446 | 0.59604 | 0.92993 | 0.00158 | 0.92835
0.59699 | 1.19378 | 0.00139 | 1.19239 | 0.59699 | 1.14873 | 0.00158 | 1.14715
0.59795 | 1.43448 | 0.00139 | 1.43308 | 0.59795 | 1.31986 | 0.00159 | 1.31827
0.59891 | 1.5633 | 0.0014 | 1.5619 | 0.59891 | 1.41169 | 0.00159 | 1.4101
0.59986 | 1.04375 | 0.0014 | 1.04235 | 0.59986 | 1.04156 | 0.00159 | 1.03996
0.60082 | 0.76668 | 0.0014 | 0.76527 | 0.60082 | 0.84441 | 0.0016 | 0.84281
0.60179 | 0.67694 | 0.00141 | 0.67554 | 0.60179 | 0.68755 | 0.0016 | 0.68595
0.60275 | 0.63118 | 0.00141 | 0.62977 | 0.60275 | 0.60764 | 0.00161 | 0.60604
0.60371 | 1.31085 | 0.00141 | 1.30944 | 0.60371 | 1.32536 | 0.00161 | 1.32375
0.60468 | 1.63855 | 0.00142 | 1.63714 | 0.60468 | 1.67161 | 0.00161 | 1.67
0.60565 | 2.45391 | 0.00142 | 2.45249 | 0.60565 | 2.57903 | 0.00162 | 2.57741
0.60661 | 2.80758 | 0.00142 | 2.80615 | 0.60661 | 2.97285 | 0.00162 | 2.97123
0.60759 | 2.22363 | 0.00143 | 2.2222 | 0.60759 | 2.23427 | 0.00163 | 2.23265
0.60856 | 2.00049 | 0.00143 | 1.99906 | 0.60856 | 1.95225 | 0.00163 | 1.95062
0.60953 | 1.01148 | 0.00143 | 1.01005 | 0.60953 | 1.00481 | 0.00163 | 1.00318
0.61051 | 0.69138 | 0.00144 | 0.68994 | 0.61051 | 0.69844 | 0.00164 | 0.6968
0.61148 | 0.43983 | 0.00144 | 0.43839 | 0.61148 | 0.40304 | 0.00164 | 0.4014
0.61246 | 0.37448 | 0.00144 | 0.37304 | 0.61246 | 0.32655 | 0.00165 | 0.3249
0.61344 | 0.24205 | 0.00145 | 0.2406 | 0.61344 | 0.29471 | 0.00165 | 0.29306
0.61442 | 0.21699 | 0.00145 | 0.21554 | 0.61442 | 0.28919 | 0.00165 | 0.28754
0.61541 | 0.27306 | 0.00145 | 0.27161 | 0.61541 | 0.26027 | 0.00166 | 0.25862
0.61639 | 0.28025 | 0.00146 | 0.2788 | 0.61639 | 0.25731 | 0.00166 | 0.25565
0.61738 | 0.2317 | 0.00146 | 0.23024 | 0.61738 | 0.22404 | 0.00167 | 0.22238
0.61836 | 0.22841 | 0.00146 | 0.22695 | 0.61836 | 0.22217 | 0.00167 | 0.2205
0.61935 | 0.14841 | 0.00147 | 0.14694 | 0.61935 | 0.16175 | 0.00167 | 0.16008
0.62035 | 0.14615 | 0.00147 | 0.14468 | 0.62035 | 0.16039 | 0.00168 | 0.15871
0.62134 | 0.11712 | 0.00147 | 0.11564 | 0.62134 | 0.13768 | 0.00168 | 0.136
0.62233 | 0.12245 | 0.00148 | 0.12097 | 0.62233 | 0.14142 | 0.00169 | 0.13973
0.62333 | 0.14997 | 0.00148 | 0.14848 | 0.62333 | 0.1587 | 0.00169 | 0.15701
0.62433 | 0.15788 | 0.00148 | 0.15639 | 0.62433 | 0.16395 | 0.0017 | 0.16225
0.62532 | 0.18265 | 0.00149 | 0.18116 | 0.62532 | 0.17932 | 0.0017 | 0.17762
0.62632 | 0.17433 | 0.00149 | 0.17283 | 0.62632 | 0.18582 | 0.00171 | 0.18412
0.62733 | 0.15659 | 0.0015 | 0.1551 | 0.62733 | 0.19868 | 0.00171 | 0.19697
0.62833 | 0.15262 | 0.0015 | 0.15112 | 0.62833 | 0.22447 | 0.00171 | 0.22276
0.62934 | 0.14692 | 0.0015 | 0.14542 | 0.62934 | 0.26029 | 0.00172 | 0.25857
0.63034 | 0.26831 | 0.00151 | 0.2668 | 0.63034 | 0.38349 | 0.00172 | 0.38177
0.63135 | 0.38077 | 0.00151 | 0.37926 | 0.63135 | 0.49766 | 0.00173 | 0.49594
0.63236 | 0.84525 | 0.00151 | 0.84373 | 0.63236 | 0.86035 | 0.00173 | 0.85861
0.63337 | 1.13403 | 0.00152 | 1.13251 | 0.63337 | 1.08599 | 0.00174 | 1.08425
0.63439 | 1.2669 | 0.00152 | 1.26538 | 0.63439 | 1.15603 | 0.00174 | 1.15429
0.6354 | 1.31615 | 0.00153 | 1.31463 | 0.6354 | 1.1823 | 0.00175 | 1.18056
0.63642 | 0.62971 | 0.00153 | 0.62819 | 0.63642 | 0.66241 | 0.00175 | 0.66066
0.63744 | 0.50512 | 0.00153 | 0.50359 | 0.63744 | 0.56838 | 0.00176 | 0.56662
0.63846 | 0.20925 | 0.00154 | 0.20771 | 0.63846 | 0.2185 | 0.00176 | 0.21673
0.63948 | 0.19684 | 0.00154 | 0.1953 | 0.63948 | 0.20514 | 0.00177 | 0.20337
0.6405 | 0.17165 | 0.00154 | 0.1701 | 0.6405 | 0.18576 | 0.00177 | 0.18399
0.64153 | 0.14985 | 0.00155 | 0.1483 | 0.64153 | 0.17775 | 0.00178 | 0.17597
0.64255 | 0.07514 | 0.00155 | 0.07359 | 0.64255 | 0.14902 | 0.00178 | 0.14724
0.64358 | 0.06419 | 0.00156 | 0.06264 | 0.64358 | 0.15356 | 0.00179 | 0.15178
0.64461 | 0.04476 | 0.00156 | 0.0432 | 0.64461 | 0.16104 | 0.00179 | 0.15925
0.64564 | 0.06276 | 0.00157 | 0.0612 | 0.64564 | 0.14285 | 0.0018 | 0.14105
0.64667 | 0.08003 | 0.00157 | 0.07846 | 0.64667 | 0.12543 | 0.0018 | 0.12363
0.64771 | 0.09365 | 0.00157 | 0.09208 | 0.64771 | 0.1258 | 0.00181 | 0.12399
0.64875 | 0.10086 | 0.00158 | 0.09928 | 0.64875 | 0.12629 | 0.00181 | 0.12448
0.64978 | 0.06835 | 0.00158 | 0.06676 | 0.64978 | 0.09872 | 0.00182 | 0.0969
0.65082 | 0.06109 | 0.00159 | 0.0595 | 0.65082 | 0.09282 | 0.00182 | 0.091
0.65186 | 0.07412 | 0.00159 | 0.07253 | 0.65186 | 0.12683 | 0.00183 | 0.125
0.65291 | 0.07435 | 0.00159 | 0.07276 | 0.65291 | 0.13831 | 0.00183 | 0.13648
0.65395 | 0.07185 | 0.0016 | 0.07025 | 0.65395 | 0.20028 | 0.00184 | 0.19844
0.655 | 0.08971 | 0.0016 | 0.08811 | 0.655 | 0.20513 | 0.00184 | 0.20329
0.65605 | 0.12886 | 0.00161 | 0.12725 | 0.65605 | 0.21512 | 0.00185 | 0.21327
0.6571 | 0.10373 | 0.00161 | 0.10212 | 0.6571 | 0.1804 | 0.00185 | 0.17855
0.65815 | 0.07728 | 0.00162 | 0.07566 | 0.65815 | 0.14384 | 0.00186 | 0.14198
0.6592 | 0.05662 | 0.00162 | 0.055 | 0.6592 | 0.14114 | 0.00186 | 0.13927
0.66026 | 0.04648 | 0.00163 | 0.04485 | 0.66026 | 0.14009 | 0.00187 | 0.13822
0.66131 | 0.08317 | 0.00163 | 0.08154 | 0.66131 | 0.12403 | 0.00187 | 0.12215
0.66237 | 0.08865 | 0.00163 | 0.08701 | 0.66237 | 0.12283 | 0.00188 | 0.12095
0.66343 | 0.0667 | 0.00164 | 0.06506 | 0.66343 | 0.14506 | 0.00189 | 0.14317
0.66449 | 0.08182 | 0.00164 | 0.08018 | 0.66449 | 0.15484 | 0.00189 | 0.15294
0.66555 | 0.12817 | 0.00165 | 0.12652 | 0.66555 | 0.184 | 0.0019 | 0.1821
0.66662 | 0.11972 | 0.00165 | 0.11807 | 0.66662 | 0.17082 | 0.0019 | 0.16892
0.66769 | 0.10921 | 0.00166 | 0.10755 | 0.66769 | 0.15441 | 0.00191 | 0.1525
0.66875 | 0.06951 | 0.00166 | 0.06785 | 0.66875 | 0.13797 | 0.00192 | 0.13606
0.66982 | 0.04877 | 0.00167 | 0.0471 | 0.66982 | 0.12959 | 0.00192 | 0.12767
0.6709 | 0.05067 | 0.00167 | 0.049 | 0.6709 | 0.12783 | 0.00193 | 0.12591
0.67197 | 0.05023 | 0.00168 | 0.04856 | 0.67197 | 0.12808 | 0.00193 | 0.12614
0.67304 | 0.03946 | 0.00168 | 0.03778 | 0.67304 | 0.12885 | 0.00194 | 0.12691
0.67412 | 0.03463 | 0.00169 | 0.03295 | 0.67412 | 0.14322 | 0.00194 | 0.14127
0.6752 | 0.02319 | 0.00169 | 0.0215 | 0.6752 | 0.1752 | 0.00195 | 0.17324
0.67628 | 0.01749 | 0.0017 | 0.01579 | 0.67628 | 0.14399 | 0.00196 | 0.14204
0.67736 | 0.01261 | 0.0017 | 0.01091 | 0.67736 | 0.11709 | 0.00196 | 0.11512
0.67845 | 0.02247 | 0.00171 | 0.02077 | 0.67845 | 0.11738 | 0.00197 | 0.11541
0.67953 | 0.02574 | 0.00171 | 0.02403 | 0.67953 | 0.11818 | 0.00198 | 0.1162
0.68062 | 0.03471 | 0.00172 | 0.03299 | 0.68062 | 0.17186 | 0.00198 | 0.16988
0.68171 | 0.05412 | 0.00172 | 0.0524 | 0.68171 | 0.18434 | 0.00199 | 0.18235
0.6828 | 0.11152 | 0.00173 | 0.1098 | 0.6828 | 0.22058 | 0.002 | 0.21858
0.68389 | 0.21053 | 0.00173 | 0.2088 | 0.68389 | 0.29275 | 0.002 | 0.29075
0.68498 | 0.31103 | 0.00174 | 0.30929 | 0.68498 | 0.366 | 0.00201 | 0.36399
0.68608 | 0.83676 | 0.00174 | 0.83502 | 0.68608 | 0.89067 | 0.00201 | 0.88865
0.68718 | 1.02593 | 0.00175 | 1.02418 | 0.68718 | 1.08065 | 0.00202 | 1.07863
0.68828 | 2.73254 | 0.00175 | 2.73079 | 0.68828 | 2.94464 | 0.00203 | 2.94261
0.68938 | 2.97439 | 0.00176 | 2.97263 | 0.68938 | 3.2622 | 0.00203 | 3.26016
0.69048 | 3.62656 | 0.00176 | 3.62479 | 0.69048 | 4.11843 | 0.00204 | 4.11638
0.69159 | 2.86572 | 0.00177 | 2.86395 | 0.69159 | 3.13739 | 0.00205 | 3.13534
0.69269 | 2.21179 | 0.00178 | 2.21001 | 0.69269 | 2.29422 | 0.00206 | 2.29217
0.6938 | 1.09021 | 0.00178 | 1.08843 | 0.6938 | 1.08484 | 0.00206 | 1.08278
0.69491 | 0.78166 | 0.00179 | 0.77987 | 0.69491 | 0.76672 | 0.00207 | 0.76465
0.69602 | 0.3274 | 0.00179 | 0.3256 | 0.69602 | 0.43284 | 0.00208 | 0.43076
0.69714 | 0.25786 | 0.0018 | 0.25606 | 0.69714 | 0.38657 | 0.00208 | 0.38449
0.69825 | 0.13684 | 0.0018 | 0.13504 | 0.69825 | 0.30584 | 0.00209 | 0.30375
0.69937 | 0.15377 | 0.00181 | 0.15196 | 0.69937 | 0.2692 | 0.0021 | 0.26711
0.70049 | 0.16291 | 0.00182 | 0.16109 | 0.70049 | 0.25007 | 0.00211 | 0.24796
0.70161 | 0.25803 | 0.00182 | 0.25621 | 0.70161 | 0.27168 | 0.00211 | 0.26957
0.70273 | 0.26763 | 0.00183 | 0.2658 | 0.70273 | 0.2971 | 0.00212 | 0.29498
0.70386 | 0.27937 | 0.00183 | 0.27754 | 0.70386 | 0.37282 | 0.00213 | 0.37069
0.70498 | 0.2263 | 0.00184 | 0.22446 | 0.70498 | 0.31893 | 0.00213 | 0.31679
0.70611 | 0.18146 | 0.00185 | 0.17962 | 0.70611 | 0.2734 | 0.00214 | 0.27126
0.70724 | 0.07378 | 0.00185 | 0.07193 | 0.70724 | 0.21589 | 0.00215 | 0.21374
0.70837 | 0.05954 | 0.00186 | 0.05768 | 0.70837 | 0.19172 | 0.00216 | 0.18956
0.70951 | 0.08992 | 0.00186 | 0.08805 | 0.70951 | 0.11611 | 0.00217 | 0.11394
0.71064 | 0.0912 | 0.00187 | 0.08933 | 0.71064 | 0.13662 | 0.00217 | 0.13445
0.71178 | 0.09261 | 0.00188 | 0.09073 | 0.71178 | 0.15996 | 0.00218 | 0.15778
0.71292 | 0.08073 | 0.00188 | 0.07885 | 0.71292 | 0.1419 | 0.00219 | 0.13971
0.71406 | 0.08369 | 0.00189 | 0.0818 | 0.71406 | 0.14185 | 0.0022 | 0.13965
0.7152 | 0.13237 | 0.0019 | 0.13048 | 0.7152 | 0.17914 | 0.00221 | 0.17693
0.71634 | 0.17725 | 0.0019 | 0.17535 | 0.71634 | 0.20499 | 0.00221 | 0.20277
0.71749 | 0.23527 | 0.00191 | 0.23336 | 0.71749 | 0.23832 | 0.00222 | 0.2361
0.71864 | 0.23018 | 0.00192 | 0.22826 | 0.71864 | 0.23589 | 0.00223 | 0.23366
0.71979 | 0.21533 | 0.00192 | 0.21341 | 0.71979 | 0.22951 | 0.00224 | 0.22727
0.72094 | 0.09889 | 0.00193 | 0.09696 | 0.72094 | 0.17847 | 0.00225 | 0.17622
0.72209 | 0.08768 | 0.00194 | 0.08575 | 0.72209 | 0.16802 | 0.00226 | 0.16577
0.72325 | 0.0736 | 0.00194 | 0.07166 | 0.72325 | 0.15486 | 0.00226 | 0.15259
0.72441 | 0.10165 | 0.00195 | 0.0997 | 0.72441 | 0.2051 | 0.00227 | 0.20283
0.72557 | 0.12258 | 0.00196 | 0.12063 | 0.72557 | 0.23155 | 0.00228 | 0.22927
0.72673 | 0.20357 | 0.00196 | 0.20161 | 0.72673 | 0.30984 | 0.00229 | 0.30755
0.72789 | 0.33203 | 0.00197 | 0.33006 | 0.72789 | 0.4573 | 0.0023 | 0.455
0.72905 | 0.46364 | 0.00198 | 0.46167 | 0.72905 | 0.60838 | 0.00231 | 0.60607
0.73022 | 0.78817 | 0.00199 | 0.78618 | 0.73022 | 1.11752 | 0.00232 | 1.1152
0.73139 | 0.83915 | 0.00199 | 0.83716 | 0.73139 | 1.22272 | 0.00233 | 1.22039
0.73256 | 0.81819 | 0.002 | 0.81619 | 0.73256 | 1.28257 | 0.00234 | 1.28023
0.73373 | 0.68718 | 0.00201 | 0.68517 | 0.73373 | 0.96789 | 0.00235 | 0.96554
0.7349 | 0.5934 | 0.00202 | 0.59139 | 0.7349 | 0.74248 | 0.00235 | 0.74012
0.73608 | 0.31169 | 0.00202 | 0.30966 | 0.73608 | 0.38074 | 0.00236 | 0.37837
0.73726 | 0.24131 | 0.00203 | 0.23928 | 0.73726 | 0.31391 | 0.00237 | 0.31154
0.73844 | 0.12607 | 0.00204 | 0.12403 | 0.73844 | 0.21415 | 0.00238 | 0.21176
0.73962 | 0.09968 | 0.00205 | 0.09763 | 0.73962 | 0.21201 | 0.00239 | 0.20962
0.7408 | 0.09005 | 0.00205 | 0.088 | 0.7408 | 0.20877 | 0.0024 | 0.20637
0.74199 | 0.10217 | 0.00206 | 0.10011 | 0.74199 | 0.18292 | 0.00241 | 0.18051
0.74318 | 0.09349 | 0.00207 | 0.09142 | 0.74318 | 0.16594 | 0.00242 | 0.16352
0.74436 | 0.08401 | 0.00208 | 0.08193 | 0.74436 | 0.14744 | 0.00243 | 0.145
0.74556 | 0.07521 | 0.00209 | 0.07312 | 0.74556 | 0.16763 | 0.00244 | 0.16518
0.74675 | 0.06099 | 0.00209 | 0.05889 | 0.74675 | 0.16407 | 0.00245 | 0.16162
0.74794 | 0.02504 | 0.0021 | 0.02294 | 0.74794 | 0.14543 | 0.00246 | 0.14297
0.74914 | 0.04424 | 0.00211 | 0.04213 | 0.74914 | 0.12171 | 0.00247 | 0.11923
0.75034 | 0.05234 | 0.00212 | 0.05022 | 0.75034 | 0.11119 | 0.00249 | 0.1087
0.75154 | 0.02979 | 0.00213 | 0.02766 | 0.75154 | 0.12695 | 0.0025 | 0.12445
0.75274 | 0.04453 | 0.00214 | 0.04239 | 0.75274 | 0.13069 | 0.00251 | 0.12819
0.75395 | 0.06047 | 0.00215 | 0.05833 | 0.75395 | 0.13471 | 0.00252 | 0.1322
0.75515 | 0.03787 | 0.00215 | 0.03571 | 0.75515 | 0.1073 | 0.00253 | 0.10477
0.75636 | 0.03473 | 0.00216 | 0.03257 | 0.75636 | 0.11125 | 0.00254 | 0.10871
0.75757 | 0.03348 | 0.00217 | 0.03131 | 0.75757 | 0.12719 | 0.00255 | 0.12464
0.75878 | 0.04725 | 0.00218 | 0.04507 | 0.75878 | 0.11389 | 0.00256 | 0.11133
0.76 | 0.05564 | 0.00219 | 0.05345 | 0.76 | 0.10931 | 0.00257 | 0.10673
0.76121 | 0.07251 | 0.0022 | 0.07031 | 0.76121 | 0.11058 | 0.00259 | 0.10799
0.76243 | 0.06593 | 0.00221 | 0.06372 | 0.76243 | 0.13749 | 0.0026 | 0.13489
0.76365 | 0.06174 | 0.00222 | 0.05952 | 0.76365 | 0.15653 | 0.00261 | 0.15392
0.76487 | 0.09737 | 0.00223 | 0.09514 | 0.76487 | 0.1141 | 0.00262 | 0.11148
0.7661 | 0.08236 | 0.00224 | 0.08012 | 0.7661 | 0.13322 | 0.00263 | 0.13059
0.76732 | 0.06389 | 0.00225 | 0.06164 | 0.76732 | 0.15654 | 0.00265 | 0.15389
0.76855 | 0.05833 | 0.00226 | 0.05607 | 0.76855 | 0.16463 | 0.00266 | 0.16197
0.76978 | 0.05747 | 0.00227 | 0.0552 | 0.76978 | 0.16248 | 0.00267 | 0.15981
0.77101 | 0.0568 | 0.00228 | 0.05452 | 0.77101 | 0.15586 | 0.00268 | 0.15318
0.77224 | 0.08477 | 0.00229 | 0.08249 | 0.77224 | 0.14971 | 0.0027 | 0.14702
0.77348 | 0.08632 | 0.0023 | 0.08402 | 0.77348 | 0.14888 | 0.00271 | 0.14617
0.77472 | 0.06496 | 0.00231 | 0.06265 | 0.77472 | 0.15125 | 0.00272 | 0.14853
0.77596 | 0.0668 | 0.00232 | 0.06448 | 0.77596 | 0.14801 | 0.00273 | 0.14527
0.7772 | 0.07694 | 0.00233 | 0.07461 | 0.7772 | 0.15575 | 0.00275 | 0.153
0.77844 | 0.12969 | 0.00234 | 0.12735 | 0.77844 | 0.2081 | 0.00276 | 0.20534
0.77969 | 0.14978 | 0.00235 | 0.14743 | 0.77969 | 0.23879 | 0.00278 | 0.23602
0.78093 | 0.16226 | 0.00236 | 0.1599 | 0.78093 | 0.26453 | 0.00279 | 0.26175
0.78218 | 0.15665 | 0.00237 | 0.15428 | 0.78218 | 0.33796 | 0.0028 | 0.33515
0.78344 | 0.20187 | 0.00238 | 0.19949 | 0.78344 | 0.33443 | 0.00282 | 0.33161
0.78469 | 0.23798 | 0.00239 | 0.23558 | 0.78469 | 0.3296 | 0.00283 | 0.32677
0.78594 | 0.18783 | 0.0024 | 0.18542 | 0.78594 | 0.23965 | 0.00285 | 0.23681
0.7872 | 0.15493 | 0.00242 | 0.15252 | 0.7872 | 0.22759 | 0.00286 | 0.22473
0.78846 | 0.1223 | 0.00243 | 0.11987 | 0.78846 | 0.21562 | 0.00287 | 0.21275
0.78972 | 0.09696 | 0.00244 | 0.09452 | 0.78972 | 0.1329 | 0.00289 | 0.13001
0.79099 | 0.10988 | 0.00245 | 0.10743 | 0.79099 | 0.15554 | 0.0029 | 0.15263
0.79225 | 0.12519 | 0.00246 | 0.12272 | 0.79225 | 0.18324 | 0.00292 | 0.18032
0.79352 | 0.16715 | 0.00248 | 0.16468 | 0.79352 | 0.30301 | 0.00294 | 0.30008
0.79479 | 0.28094 | 0.00249 | 0.27846 | 0.79479 | 0.45045 | 0.00295 | 0.4475
0.79606 | 0.41785 | 0.0025 | 0.41535 | 0.79606 | 0.6242 | 0.00297 | 0.62123
0.79734 | 1.35106 | 0.00251 | 1.34855 | 0.79734 | 1.66533 | 0.00298 | 1.66234
0.79861 | 2.76807 | 0.00252 | 2.76554 | 0.79861 | 2.90355 | 0.003 | 2.90055
0.79989 | 4.47596 | 0.00254 | 4.47342 | 0.79989 | 4.37954 | 0.00302 | 4.37653
0.80117 | 7.20359 | 0.00255 | 7.20104 | 0.80117 | 5.85985 | 0.00303 | 5.85682
0.80245 | 6.2812 | 0.00256 | 6.27864 | 0.80245 | 5.17708 | 0.00305 | 5.17403
0.80373 | 5.00673 | 0.00258 | 5.00415 | 0.80373 | 4.26861 | 0.00307 | 4.26554
0.80502 | 1.83192 | 0.00259 | 1.82933 | 0.80502 | 1.81034 | 0.00308 | 1.80726
0.80631 | 1.21465 | 0.0026 | 1.21204 | 0.80631 | 1.24835 | 0.0031 | 1.24525
0.8076 | 0.66794 | 0.00262 | 0.66532 | 0.8076 | 0.73424 | 0.00312 | 0.73112
0.80889 | 0.38813 | 0.00263 | 0.3855 | 0.80889 | 0.41191 | 0.00314 | 0.40877
0.81018 | 0.3282 | 0.00265 | 0.32555 | 0.81018 | 0.37947 | 0.00315 | 0.37632
0.81148 | 0.27227 | 0.00266 | 0.26961 | 0.81148 | 0.3491 | 0.00317 | 0.34593
0.81278 | 0.25795 | 0.00267 | 0.25527 | 0.81278 | 0.33189 | 0.00319 | 0.3287
0.81408 | 0.28238 | 0.00269 | 0.27969 | 0.81408 | 0.34163 | 0.00321 | 0.33842
0.81538 | 0.329 | 0.0027 | 0.3263 | 0.81538 | 0.37134 | 0.00323 | 0.36811
0.81669 | 0.57288 | 0.00272 | 0.57016 | 0.81669 | 0.56445 | 0.00325 | 0.5612
0.81799 | 1.02145 | 0.00273 | 1.01871 | 0.81799 | 1.04765 | 0.00327 | 1.04438
0.8193 | 1.49068 | 0.00275 | 1.48793 | 0.8193 | 1.59188 | 0.00329 | 1.58859
0.82061 | 2.50015 | 0.00277 | 2.49739 | 0.82061 | 2.86032 | 0.00331 | 2.85702
0.82193 | 2.79614 | 0.00278 | 2.79336 | 0.82193 | 3.26049 | 0.00333 | 3.25717
0.82324 | 2.69418 | 0.0028 | 2.69138 | 0.82324 | 3.09143 | 0.00335 | 3.08808
0.82456 | 2.08847 | 0.00281 | 2.08566 | 0.82456 | 2.18597 | 0.00337 | 2.1826
0.82588 | 1.21935 | 0.00283 | 1.21652 | 0.82588 | 1.20317 | 0.00339 | 1.19978
0.8272 | 0.81589 | 0.00285 | 0.81305 | 0.8272 | 0.80122 | 0.00341 | 0.79781
0.82852 | 0.46316 | 0.00286 | 0.4603 | 0.82852 | 0.49658 | 0.00343 | 0.49315
0.82985 | 0.28449 | 0.00288 | 0.28161 | 0.82985 | 0.34058 | 0.00345 | 0.33713
0.83118 | 0.23763 | 0.0029 | 0.23473 | 0.83118 | 0.28524 | 0.00348 | 0.28176
0.83251 | 0.20056 | 0.00292 | 0.19764 | 0.83251 | 0.23839 | 0.0035 | 0.23489
0.83384 | 0.13354 | 0.00293 | 0.1306 | 0.83384 | 0.20823 | 0.00352 | 0.20471
0.83517 | 0.1224 | 0.00295 | 0.11944 | 0.83517 | 0.17869 | 0.00355 | 0.17514
0.83651 | 0.12095 | 0.00297 | 0.11798 | 0.83651 | 0.16571 | 0.00357 | 0.16214
0.83785 | 0.14801 | 0.00299 | 0.14502 | 0.83785 | 0.19495 | 0.00359 | 0.19135
0.83919 | 0.14422 | 0.00301 | 0.14121 | 0.83919 | 0.20532 | 0.00362 | 0.2017
0.84053 | 0.15691 | 0.00303 | 0.15389 | 0.84053 | 0.21367 | 0.00364 | 0.21002
0.84188 | 0.18626 | 0.00305 | 0.18321 | 0.84188 | 0.22376 | 0.00367 | 0.22009
0.84322 | 0.29515 | 0.00307 | 0.29209 | 0.84322 | 0.30829 | 0.00369 | 0.3046
0.84457 | 0.32919 | 0.00309 | 0.3261 | 0.84457 | 0.33833 | 0.00372 | 0.33461
0.84592 | 0.34547 | 0.00311 | 0.34237 | 0.84592 | 0.35464 | 0.00375 | 0.35089
0.84728 | 0.24035 | 0.00313 | 0.23722 | 0.84728 | 0.26965 | 0.00377 | 0.26588
0.84863 | 0.18884 | 0.00315 | 0.18569 | 0.84863 | 0.21861 | 0.0038 | 0.21481
0.84999 | 0.14984 | 0.00317 | 0.14667 | 0.84999 | 0.19108 | 0.00383 | 0.18725
0.85135 | 0.11287 | 0.00319 | 0.10968 | 0.85135 | 0.18859 | 0.00385 | 0.18474
0.85271 | 0.08751 | 0.00321 | 0.0843 | 0.85271 | 0.14114 | 0.00388 | 0.13726
0.85408 | 0.09339 | 0.00323 | 0.09015 | 0.85408 | 0.13673 | 0.00391 | 0.13282
0.85544 | 0.10703 | 0.00326 | 0.10377 | 0.85544 | 0.14206 | 0.00394 | 0.13812
0.85681 | 0.10166 | 0.00328 | 0.09838 | 0.85681 | 0.12404 | 0.00397 | 0.12006
0.85818 | 0.0796 | 0.0033 | 0.0763 | 0.85818 | 0.14159 | 0.004 | 0.13759
0.85956 | 0.06209 | 0.00333 | 0.05876 | 0.85956 | 0.15185 | 0.00403 | 0.14781
0.86093 | 0.04636 | 0.00335 | 0.04301 | 0.86093 | 0.15302 | 0.00406 | 0.14896
0.86231 | 0.04812 | 0.00338 | 0.04475 | 0.86231 | 0.19002 | 0.0041 | 0.18593
0.86369 | 0.04602 | 0.0034 | 0.04262 | 0.86369 | 0.18571 | 0.00413 | 0.18158
0.86507 | 0.05152 | 0.00343 | 0.0481 | 0.86507 | 0.17925 | 0.00416 | 0.17509
0.86645 | 0.13746 | 0.00345 | 0.134 | 0.86645 | 0.23381 | 0.00419 | 0.22962
0.86784 | 0.2526 | 0.00348 | 0.24912 | 0.86784 | 0.30634 | 0.00423 | 0.30211
0.86923 | 0.30537 | 0.00351 | 0.30187 | 0.86923 | 0.34704 | 0.00426 | 0.34278
0.87062 | 0.31588 | 0.00353 | 0.31235 | 0.87062 | 0.36886 | 0.0043 | 0.36456
0.87201 | 0.14336 | 0.00356 | 0.1398 | 0.87201 | 0.20657 | 0.00433 | 0.20223
0.87341 | 0.1151 | 0.00359 | 0.11151 | 0.87341 | 0.12419 | 0.00437 | 0.11982
0.87481 | 0.09328 | 0.00362 | 0.08966 | 0.87481 | 0.07373 | 0.00441 | 0.06932
0.8762 | 0.06531 | 0.00365 | 0.06166 | 0.8762 | 0.0841 | 0.00445 | 0.07966
0.87761 | 0.05389 | 0.00368 | 0.05021 | 0.87761 | 0.08308 | 0.00449 | 0.07859
0.87901 | 0.05063 | 0.00371 | 0.04692 | 0.87901 | 0.08777 | 0.00453 | 0.08324
0.88042 | 0.05244 | 0.00374 | 0.0487 | 0.88042 | 0.09602 | 0.00457 | 0.09146
0.88183 | 0.07414 | 0.00377 | 0.07037 | 0.88183 | 0.1172 | 0.00461 | 0.11259
0.88324 | 0.08128 | 0.0038 | 0.07748 | 0.88324 | 0.06123 | 0.00465 | 0.05658
0.88465 | 0.05302 | 0.00383 | 0.04919 | 0.88465 | 0.0713 | 0.00469 | 0.06661
0.88607 | 0.01403 | 0.00387 | 0.01016 | 0.88607 | 0.11474 | 0.00473 | 0.11001
0.88748 | 0.07395 | 0.0039 | 0.07005 | 0.88748 | 0.19451 | 0.00478 | 0.18973
0.8889 | 0.18968 | 0.00393 | 0.18574 | 0.8889 | 0.35072 | 0.00482 | 0.34589
0.89033 | 0.42448 | 0.00397 | 0.42052 | 0.89033 | 0.63715 | 0.00487 | 0.63228
0.89175 | 0.7917 | 0.00401 | 0.7877 | 0.89175 | 1.05651 | 0.00492 | 1.05159
0.89318 | 2.33547 | 0.00404 | 2.33143 | 0.89318 | 2.28571 | 0.00497 | 2.28074
0.89461 | 3.81232 | 0.00408 | 3.80824 | 0.89461 | 3.16939 | 0.00502 | 3.16438
0.89604 | 4.3217 | 0.00412 | 4.31758 | 0.89604 | 3.44625 | 0.00507 | 3.44118
0.89747 | 3.98988 | 0.00416 | 3.98572 | 0.89747 | 3.19489 | 0.00512 | 3.18977
0.89891 | 1.82065 | 0.0042 | 1.81646 | 0.89891 | 1.83915 | 0.00517 | 1.83398
0.90035 | 1.02325 | 0.00424 | 1.01901 | 0.90035 | 1.09102 | 0.00522 | 1.08579
0.90179 | 0.51327 | 0.00428 | 0.50899 | 0.90179 | 0.62028 | 0.00528 | 0.615
0.90323 | 0.24987 | 0.00432 | 0.24555 | 0.90323 | 0.38348 | 0.00533 | 0.37815
0.90467 | 0.1811 | 0.00436 | 0.17673 | 0.90467 | 0.21689 | 0.00539 | 0.2115
0.90612 | 0.12587 | 0.00441 | 0.12146 | 0.90612 | 0.21024 | 0.00545 | 0.20479
0.90757 | 0.10126 | 0.00445 | 0.09681 | 0.90757 | 0.19281 | 0.00551 | 0.1873
0.90902 | 0.09636 | 0.0045 | 0.09186 | 0.90902 | 0.16975 | 0.00557 | 0.16418
0.91048 | 0.07762 | 0.00455 | 0.07308 | 0.91048 | 0.16892 | 0.00564 | 0.16328
0.91193 | 0.0519 | 0.0046 | 0.0473 | 0.91193 | 0.1369 | 0.0057 | 0.1312
0.91339 | 0.03264 | 0.00465 | 0.02799 | 0.91339 | 0.11549 | 0.00577 | 0.10972
0.91485 | 0.02412 | 0.0047 | 0.01943 | 0.91485 | 0.09376 | 0.00583 | 0.08792
0.91632 | 0.05558 | 0.00475 | 0.05083 | 0.91632 | 0.04473 | 0.0059 | 0.03882
0.91778 | 0.08261 | 0.0048 | 0.07781 | 0.91778 | 0.07446 | 0.00598 | 0.06849
0.91925 | 0.07086 | 0.00486 | 0.066 | 0.91925 | 0.06589 | 0.00605 | 0.05984
0.92072 | 0.05591 | 0.00492 | 0.05099 | 0.92072 | 0.06552 | 0.00612 | 0.0594
0.9222 | 0.05635 | 0.00497 | 0.05138 | 0.9222 | 0.10676 | 0.0062 | 0.10056
0.92367 | 0.08032 | 0.00503 | 0.07529 | 0.92367 | 0.11375 | 0.00628 | 0.10747
0.92515 | 0.06208 | 0.00509 | 0.05699 | 0.92515 | 0.1115 | 0.00636 | 0.10514
0.92663 | 0.04358 | 0.00516 | 0.03842 | 0.92663 | 0.11107 | 0.00645 | 0.10463
0.92811 | 0.03128 | 0.00522 | 0.02606 | 0.92811 | 0.11211 | 0.00653 | 0.10558
0.9296 | 0.05148 | 0.00529 | 0.0462 | 0.9296 | 0.09257 | 0.00662 | 0.08595
0.93109 | 0.03723 | 0.00535 | 0.03187 | 0.93109 | 0.09972 | 0.00671 | 0.09301
0.93258 | 0.02557 | 0.00542 | 0.02015 | 0.93258 | 0.07723 | 0.00681 | 0.07042
0.93407 | 0.01913 | 0.0055 | 0.01363 | 0.93407 | 0.06045 | 0.0069 | 0.05354
0.93556 | 0.02488 | 0.00557 | 0.01931 | 0.93556 | 0.09856 | 0.007 | 0.09155
0.93706 | 0.03201 | 0.00565 | 0.02636 | 0.93706 | 0.11948 | 0.00711 | 0.11237
0.93856 | 0.03035 | 0.00572 | 0.02462 | 0.93856 | 0.10224 | 0.00721 | 0.09503
0.94006 | 0.02368 | 0.0058 | 0.01787 | 0.94006 | 0.08834 | 0.00732 | 0.08101
0.94156 | 0.01706 | 0.00589 | 0.01117 | 0.94156 | 0.08467 | 0.00744 | 0.07724
0.94307 | 0.03968 | 0.00597 | 0.03371 | 0.94307 | 0.10548 | 0.00755 | 0.09793
0.94458 | 0.03879 | 0.00606 | 0.03273 | 0.94458 | 0.11113 | 0.00768 | 0.10345
0.94609 | 0.0385 | 0.00615 | 0.03235 | 0.94609 | 0.08512 | 0.0078 | 0.07732
0.9476 | 0.04289 | 0.00625 | 0.03665 | 0.9476 | 0.06389 | 0.00793 | 0.05596
0.94912 | 0.05158 | 0.00635 | 0.04523 | 0.94912 | 0.06426 | 0.00806 | 0.05619
0.95064 | 0.01046 | 0.00645 | 0.00401 | 0.95064 | 0.09344 | 0.0082 | 0.08523
0.95216 | 0.02431 | 0.00655 | 0.01776 | 0.95216 | 0.0946 | 0.00835 | 0.08625
0.95368 | 0.07299 | 0.00666 | 0.06633 | 0.95368 | 0.11514 | 0.0085 | 0.10664
0.95521 | 0.12106 | 0.00677 | 0.11428 | 0.95521 | 0.16182 | 0.00865 | 0.15316
0.95674 | 0.14165 | 0.00689 | 0.13476 | 0.95674 | 0.23785 | 0.00882 | 0.22903
0.95827 | 0.14695 | 0.00701 | 0.13994 | 0.95827 | 0.23219 | 0.00899 | 0.2232
0.9598 | 0.11776 | 0.00714 | 0.11063 | 0.9598 | 0.17111 | 0.00916 | 0.16195
0.96134 | 0.10546 | 0.00727 | 0.09819 | 0.96134 | 0.12697 | 0.00934 | 0.11763
0.96288 | 0.08542 | 0.0074 | 0.07802 | 0.96288 | 0.10167 | 0.00953 | 0.09214
0.96442 | 0.04294 | 0.00754 | 0.0354 | 0.96442 | 0.09651 | 0.00973 | 0.08678
0.96596 | 0.0337 | 0.00769 | 0.02601 | 0.96596 | 0.07448 | 0.00994 | 0.06454
0.9675 | 0.01943 | 0.00784 | 0.01159 | 0.9675 | 0.10097 | 0.01016 | 0.09081
0.96905 | -0.00273 | 0.008 | -0.01073 | 0.96905 | 0.07917 | 0.01039 | 0.06878
0.9706 | 0.00706 | 0.00817 | -0.00111 | 0.9706 | 0.04099 | 0.01063 | 0.03036
0.97216 | 0.05064 | 0.00834 | 0.0423 | 0.97216 | 0.01167 | 0.01088 | 0.000783459
0.97371 | 0.0114 | 0.00853 | 0.00288 | 0.97371 | 0.04632 | 0.01115 | 0.03517
0.97527 | -0.0085 | 0.00872 | -0.01721 | 0.97527 | 0.07239 | 0.01143 | 0.06097
0.97683 | 0.02071 | 0.00892 | 0.01179 | 0.97683 | 0.07025 | 0.01172 | 0.05853
0.97839 | 0.0449 | 0.00913 | 0.03576 | 0.97839 | 0.07917 | 0.01203 | 0.06714
0.97996 | 0.04807 | 0.00935 | 0.03872 | 0.97996 | 0.09594 | 0.01236 | 0.08358
0.98153 | 0.02478 | 0.00959 | 0.0152 | 0.98153 | 0.09635 | 0.01271 | 0.08364
0.9831 | 0.04016 | 0.00983 | 0.03032 | 0.9831 | 0.09534 | 0.01308 | 0.08226
0.98467 | 0.03933 | 0.01009 | 0.02924 | 0.98467 | 0.08356 | 0.01348 | 0.07008
0.98625 | 0.03045 | 0.01037 | 0.02008 | 0.98625 | 0.08031 | 0.0139 | 0.0664
0.98782 | 0.04902 | 0.01066 | 0.03836 | 0.98782 | 0.1016 | 0.01436 | 0.08724
0.9894 | 0.10682 | 0.01098 | 0.09584 | 0.9894 | 0.15162 | 0.01484 | 0.13678
0.99099 | 0.15993 | 0.01131 | 0.14862 | 0.99099 | 0.21295 | 0.01537 | 0.19759
0.99257 | 0.253 | 0.01166 | 0.24134 | 0.99257 | 0.26891 | 0.01594 | 0.25297
0.99416 | 0.28957 | 0.01205 | 0.27752 | 0.99416 | 0.29745 | 0.01655 | 0.2809
0.99575 | 0.23646 | 0.01245 | 0.22401 | 0.99575 | 0.24922 | 0.01722 | 0.232
0.99734 | 0.14171 | 0.0129 | 0.12881 | 0.99734 | 0.17124 | 0.01795 | 0.15329
0.99894 | 0.06248 | 0.01337 | 0.04911 | 0.99894 | 0.11465 | 0.01876 | 0.09589
1.00054 | 0.01979 | 0.01389 | 0.00589 | 1.00054 | 0.07122 | 0.01965 | 0.05157
1.00214 | 0.01475 | 0.01446 | 0.000291129 | 1.00214 | 0.08486 | 0.02064 | 0.06422
1.00374 | 0.04594 | 0.01509 | 0.03085 | 1.00374 | 0.09922 | 0.02175 | 0.07747
1.00535 | 0.04971 | 0.01578 | 0.03394 | 1.00535 | 0.10778 | 0.02301 | 0.08477
1.00696 | 0.03969 | 0.01654 | 0.02314 | 1.00696 | 0.09836 | 0.02444 | 0.07392
1.00857 | 0.03869 | 0.01741 | 0.02128 | 1.00857 | 0.07264 | 0.02608 | 0.04655
1.01018 | 0.06244 | 0.01838 | 0.04406 | 1.01018 | 0.06475 | 0.028 | 0.03675
1.0118 | 0.07392 | 0.0195 | 0.05442 | 1.0118 | 0.03161 | 0.03025 | 0.00136
1.01342 | 0.04696 | 0.02081 | 0.02615 | 1.01342 | 0.0707 | 0.03295 | 0.03775
1.01504 | 0.04229 | 0.02234 | 0.01994 | 1.01504 | 0.06936 | 0.03624 | 0.03312
1.01666 | 0.04256 | 0.02419 | 0.01837 | 1.01666 | 0.06791 | 0.04033 | 0.02758
1.01829 | 0.03639 | 0.02647 | 0.00992 | 1.01829 | 0.07444 | 0.04552 | 0.02892
1.01992 | 0.02418 | 0.02944 | -0.00526 | 1.01992 | 0.06646 | 0.05232 | 0.01414
1.02155 | 0.02633 | 0.03381 | -0.00748 | 1.02155 | 0.04084 | 0.06151 | -0.02067
1.02318 | 0.02688 | 0.04167 | -0.01478 | 1.02318 | 0.03684 | 0.07454 | -0.0377
1.02482 | 0.04666 | 0.05864 | -0.01198 | 1.02482 | 0.07068 | 0.09426 | -0.02358
1.02646 | 0.05958 | 0.09616 | -0.03658 | 1.02646 | 0.10716 | 0.12683 | -0.01967
1.0281 | 0.12173 | 0.16964 | -0.04791 | 1.0281 | 0.16677 | 0.18438 | -0.01761
1.02975 | 0.27273 | 0.28687 | -0.01414 | 1.02975 | 0.2805 | 0.28582 | -0.00532
1.0314 | 0.48886 | 0.42902 | 0.05984 | 1.0314 | 0.46001 | 0.44526 | 0.01476
1.03305 | 0.60288 | 0.53836 | 0.06452 | 1.03305 | 0.62842 | 0.60957 | 0.01884
1.0347 | 0.46672 | 0.54179 | -0.07507 | 1.0347 | 0.5722 | 0.60246 | -0.03025
1.03635 | 0.39747 | 0.43731 | -0.03983 | 1.03635 | 0.44527 | 0.4357 | 0.00957
1.03801 | 0.32552 | 0.29732 | 0.0282 | 1.03801 | 0.29028 | 0.28295 | 0.00733
1.03967 | 0.22861 | 0.18152 | 0.04709 | 1.03967 | 0.18069 | 0.18871 | -0.00802
1.04134 | 0.13359 | 0.11021 | 0.02338 | 1.04134 | 0.12579 | 0.13722 | -0.01142
1.043 | 0.08024 | 0.07589 | 0.00435 | 1.043 | 0.10384 | 0.10977 | -0.00593
1.04467 | 0.05317 | 0.06276 | -0.00959 | 1.04467 | 0.13223 | 0.09471 | 0.03751
1.04634 | 0.02022 | 0.05912 | -0.0389 | 1.04634 | 0.12643 | 0.08631 | 0.04012
1.04802 | 0.05099 | 0.05935 | -0.00836 | 1.04802 | 0.13389 | 0.08194 | 0.05195
1.04969 | 0.08414 | 0.06146 | 0.02269 | 1.04969 | 0.12389 | 0.08033 | 0.04355
1.05137 | 0.08884 | 0.06489 | 0.02395 | 1.05137 | 0.0974 | 0.08082 | 0.01658
1.05306 | 0.08342 | 0.06958 | 0.01384 | 1.05306 | 0.10163 | 0.08307 | 0.01856
1.05474 | 0.07298 | 0.0756 | -0.00261 | 1.05474 | 0.11993 | 0.08693 | 0.033
1.05643 | 0.05999 | 0.08315 | -0.02316 | 1.05643 | 0.10532 | 0.09241 | 0.01291
1.05812 | 0.07971 | 0.09256 | -0.01285 | 1.05812 | 0.08376 | 0.09964 | -0.01588
1.05981 | 0.06794 | 0.1043 | -0.03636 | 1.05981 | 0.07348 | 0.10887 | -0.03539
1.06151 | 0.06049 | 0.11906 | -0.05857 | 1.06151 | 0.06242 | 0.1205 | -0.05809
1.06321 | 0.07448 | 0.13794 | -0.06345 | 1.06321 | 0.10754 | 0.13513 | -0.02759
1.06491 | 0.09662 | 0.1632 | -0.06658 | 1.06491 | 0.10802 | 0.15371 | -0.0457
1.06661 | 0.15962 | 0.20176 | -0.04214 | 1.06661 | 0.12881 | 0.1787 | -0.04989
1.06832 | 0.29903 | 0.2779 | 0.02113 | 1.06832 | 0.19589 | 0.22081 | -0.02491
1.07003 | 0.5579 | 0.46487 | 0.09303 | 1.07003 | 0.36754 | 0.32823 | 0.03931
1.07174 | 1.0056 | 0.92362 | 0.08198 | 1.07174 | 0.76388 | 0.6637 | 0.10018
1.07345 | 1.77682 | 1.87032 | -0.0935 | 1.07345 | 1.55008 | 1.58475 | -0.03467
1.07517 | 3.24676 | 3.36877 | -0.12202 | 1.07517 | 3.29202 | 3.48303 | -0.19101
1.07689 | 5.2083 | 5.04375 | 0.16455 | 1.07689 | 6.29498 | 6.17363 | 0.12134
1.07861 | 6.16474 | 6.10182 | 0.06292 | 1.07861 | 8.65204 | 8.41351 | 0.23853
1.08034 | 5.84684 | 5.9703 | -0.12346 | 1.08034 | 8.56223 | 8.66979 | -0.10756
1.08207 | 5.03026 | 5.00552 | 0.02475 | 1.08207 | 6.66931 | 6.81535 | -0.14604
1.0838 | 3.88624 | 3.85662 | 0.02962 | 1.0838 | 4.31952 | 4.30092 | 0.0186
1.08553 | 2.63432 | 2.65363 | -0.01931 | 1.08553 | 2.52017 | 2.45073 | 0.06943
1.08727 | 1.62767 | 1.62931 | -0.00164 | 1.08727 | 1.50905 | 1.46839 | 0.04066
1.08901 | 1.04262 | 1.02288 | 0.01974 | 1.08901 | 1.00059 | 0.97211 | 0.02848
1.09075 | 0.69593 | 0.71284 | -0.01691 | 1.09075 | 0.68067 | 0.69514 | -0.01448
1.0925 | 0.53849 | 0.53499 | 0.00349 | 1.0925 | 0.5358 | 0.53834 | -0.00254
1.09425 | 0.39374 | 0.41355 | -0.01981 | 1.09425 | 0.3775 | 0.44979 | -0.07229
1.096 | 0.26389 | 0.32469 | -0.0608 | 1.096 | 0.31124 | 0.39247 | -0.08123
1.09775 | 0.25743 | 0.2596 | -0.00217 | 1.09775 | 0.30081 | 0.34552 | -0.0447
1.09951 | 0.22689 | 0.2121 | 0.01479 | 1.09951 | 0.28122 | 0.30183 | -0.02061
1.10127 | 0.21558 | 0.17714 | 0.03844 | 1.10127 | 0.24744 | 0.26153 | -0.01409
1.10303 | 0.18895 | 0.15103 | 0.03792 | 1.10303 | 0.23457 | 0.22639 | 0.00818
1.10479 | 0.15905 | 0.13125 | 0.0278 | 1.10479 | 0.22329 | 0.19742 | 0.02588
1.10656 | 0.13875 | 0.11614 | 0.0226 | 1.10656 | 0.22751 | 0.17451 | 0.053
1.10833 | 0.13671 | 0.1046 | 0.03211 | 1.10833 | 0.2398 | 0.15697 | 0.08282
1.11011 | 0.14567 | 0.0959 | 0.04977 | 1.11011 | 0.21976 | 0.14403 | 0.07573
1.11188 | 0.12185 | 0.0896 | 0.03225 | 1.11188 | 0.20472 | 0.13506 | 0.06966
1.11366 | 0.12787 | 0.08545 | 0.04242 | 1.11366 | 0.18739 | 0.12973 | 0.05766
1.11544 | 0.12133 | 0.08342 | 0.0379 | 1.11544 | 0.17648 | 0.128 | 0.04848
1.11723 | 0.10718 | 0.0837 | 0.02348 | 1.11723 | 0.19116 | 0.13017 | 0.06099
1.11901 | 0.08427 | 0.0868 | -0.00253 | 1.11901 | 0.14266 | 0.13688 | 0.00578
1.1208 | 0.09132 | 0.09372 | -0.0024 | 1.1208 | 0.13499 | 0.14888 | -0.01388
1.1226 | 0.0817 | 0.10628 | -0.02458 | 1.1226 | 0.15132 | 0.16668 | -0.01535
1.12439 | 0.11968 | 0.12759 | -0.00791 | 1.12439 | 0.15405 | 0.19066 | -0.03661
1.12619 | 0.15604 | 0.16306 | -0.00702 | 1.12619 | 0.19517 | 0.22379 | -0.02862
1.128 | 0.22805 | 0.22427 | 0.00378 | 1.128 | 0.25864 | 0.27788 | -0.01924
1.1298 | 0.3374 | 0.33557 | 0.00183 | 1.1298 | 0.37848 | 0.37111 | 0.00738
1.13161 | 0.48847 | 0.49682 | -0.00834 | 1.13161 | 0.49432 | 0.47994 | 0.01438
1.13342 | 0.54258 | 0.53684 | 0.00574 | 1.13342 | 0.4996 | 0.49231 | 0.00729
1.13523 | 0.40316 | 0.38556 | 0.01759 | 1.13523 | 0.41069 | 0.38795 | 0.02274
1.13705 | 0.22652 | 0.24853 | -0.02201 | 1.13705 | 0.28771 | 0.28219 | 0.00551
1.13887 | 0.1591 | 0.17038 | -0.01127 | 1.13887 | 0.17206 | 0.21699 | -0.04493
1.14069 | 0.12093 | 0.12481 | -0.00388 | 1.14069 | 0.14083 | 0.17617 | -0.03534
1.14251 | 0.06532 | 0.09621 | -0.03089 | 1.14251 | 0.13093 | 0.14549 | -0.01456
1.14434 | 0.05852 | 0.07762 | -0.0191 | 1.14434 | 0.14734 | 0.12077 | 0.02657
1.14617 | 0.0631 | 0.0652 | -0.0021 | 1.14617 | 0.12009 | 0.10138 | 0.01871
1.14801 | 0.05502 | 0.05664 | -0.00161 | 1.14801 | 0.10675 | 0.08668 | 0.02007
1.14984 | 0.07597 | 0.05055 | 0.02542 | 1.14984 | 0.04743 | 0.07566 | -0.02823
1.15168 | 0.05905 | 0.04612 | 0.01293 | 1.15168 | 0.03109 | 0.06731 | -0.03622
1.15353 | 0.06677 | 0.04287 | 0.0239 | 1.15353 | 0.05741 | 0.0609 | -0.00349
1.15537 | 0.07719 | 0.04047 | 0.03672 | 1.15537 | 0.03496 | 0.05589 | -0.02093
1.15722 | 0.07362 | 0.03873 | 0.03489 | 1.15722 | 0.04751 | 0.05193 | -0.00442
1.15907 | 0.03645 | 0.03752 | -0.00107 | 1.15907 | 0.05516 | 0.04877 | 0.00639
1.16093 | 0.03206 | 0.03676 | -0.0047 | 1.16093 | 0.07106 | 0.04625 | 0.02482
1.16278 | 0.05188 | 0.03641 | 0.01548 | 1.16278 | 0.03934 | 0.04423 | -0.00489
1.16465 | 0.04413 | 0.03643 | 0.00771 | 1.16465 | 0.03991 | 0.04263 | -0.00272
1.16651 | 0.04879 | 0.03683 | 0.01196 | 1.16651 | 0.03521 | 0.04139 | -0.00618
1.16837 | 0.06672 | 0.03765 | 0.02907 | 1.16837 | 0.03853 | 0.04047 | -0.00194
1.17024 | 0.06802 | 0.03893 | 0.02909 | 1.17024 | 0.05263 | 0.03984 | 0.01279
1.17212 | 0.08907 | 0.04077 | 0.0483 | 1.17212 | 0.05544 | 0.03949 | 0.01595
1.17399 | 0.09672 | 0.04331 | 0.05341 | 1.17399 | 0.01799 | 0.03942 | -0.02144
1.17587 | 0.06 | 0.04677 | 0.01323 | 1.17587 | -8.00498e-05 | 0.03967 | -0.03975
1.17775 | 0.02696 | 0.05147 | -0.02451 | 1.17775 | 0.02565 | 0.04034 | -0.01469
1.17964 | 0.02708 | 0.05789 | -0.03081 | 1.17964 | 0.06639 | 0.04175 | 0.02464
1.18152 | 0.05852 | 0.06672 | -0.0082 | 1.18152 | 0.05489 | 0.04502 | 0.00988
1.18341 | 0.08155 | 0.07885 | 0.0027 | 1.18341 | 0.05266 | 0.05322 | -0.000555671
1.18531 | 0.08797 | 0.09568 | -0.00771 | 1.18531 | 0.06926 | 0.07285 | -0.0036
1.1872 | 0.09769 | 0.11995 | -0.02226 | 1.1872 | 0.11221 | 0.11287 | -0.000654411
1.1891 | 0.14668 | 0.15732 | -0.01064 | 1.1891 | 0.17583 | 0.17776 | -0.00193
1.19101 | 0.22885 | 0.21475 | 0.01411 | 1.19101 | 0.26514 | 0.2564 | 0.00875
1.19291 | 0.28992 | 0.28201 | 0.00791 | 1.19291 | 0.30845 | 0.31621 | -0.00776
1.19482 | 0.29727 | 0.30545 | -0.00818 | 1.19482 | 0.31762 | 0.31829 | -0.00067054
1.19673 | 0.25961 | 0.25692 | 0.00269 | 1.19673 | 0.26983 | 0.26134 | 0.00849
1.19865 | 0.1841 | 0.19068 | -0.00657 | 1.19865 | 0.17486 | 0.18367 | -0.00881
1.20056 | 0.14325 | 0.14302 | 0.000225541 | 1.20056 | 0.12158 | 0.11905 | 0.00253
1.20249 | 0.13909 | 0.11311 | 0.02598 | 1.20249 | 0.08088 | 0.07966 | 0.00121
1.20441 | 0.09499 | 0.09361 | 0.00138 | 1.20441 | 0.05804 | 0.06124 | -0.0032
1.20634 | 0.05953 | 0.08023 | -0.02071 | 1.20634 | 0.05449 | 0.0546 | -0.000106806
1.20827 | 0.07124 | 0.07099 | 0.000257009 | 1.20827 | 0.07986 | 0.05301 | 0.02684
1.2102 | 0.07904 | 0.06474 | 0.01431 | 1.2102 | 0.08495 | 0.05334 | 0.03161
1.21214 | 0.07094 | 0.06068 | 0.01026 | 1.21214 | 0.04633 | 0.05449 | -0.00816
1.21408 | 0.07113 | 0.05824 | 0.01289 | 1.21408 | 0.06644 | 0.05615 | 0.01029
1.21602 | 0.06389 | 0.05701 | 0.00687 | 1.21602 | 0.09497 | 0.05823 | 0.03674
1.21796 | 0.05626 | 0.05675 | -0.000492383 | 1.21796 | 0.0637 | 0.06073 | 0.00297
1.21991 | 0.05167 | 0.05729 | -0.00562 | 1.21991 | 0.08646 | 0.06364 | 0.02282
1.22186 | 0.02694 | 0.05854 | -0.03161 | 1.22186 | 0.10175 | 0.06701 | 0.03474
1.22382 | 0.03961 | 0.06048 | -0.02087 | 1.22382 | 0.05573 | 0.07086 | -0.01513
1.22578 | 0.06987 | 0.06309 | 0.00678 | 1.22578 | 0.04285 | 0.07526 | -0.03241
1.22774 | 0.05329 | 0.06641 | -0.01312 | 1.22774 | 0.06081 | 0.08028 | -0.01946
1.2297 | 0.03165 | 0.07052 | -0.03888 | 1.2297 | 0.05983 | 0.08602 | -0.02618
1.23167 | 0.09253 | 0.07553 | 0.01701 | 1.23167 | 0.06427 | 0.09259 | -0.02832
1.23364 | 0.11565 | 0.08158 | 0.03407 | 1.23364 | 0.02411 | 0.10016 | -0.07605
1.23562 | 0.05947 | 0.0889 | -0.02943 | 1.23562 | 0.03204 | 0.1089 | -0.07686
1.23759 | 0.07825 | 0.09777 | -0.01952 | 1.23759 | 0.07044 | 0.11907 | -0.04863
1.23957 | 0.10742 | 0.10861 | -0.00119 | 1.23957 | 0.06402 | 0.13097 | -0.06695
1.24156 | 0.05503 | 0.12199 | -0.06696 | 1.24156 | 0.03982 | 0.14502 | -0.1052
1.24354 | 0.05279 | 0.13873 | -0.08594 | 1.24354 | 0.11395 | 0.16172 | -0.04777
1.24553 | 0.0985 | 0.16001 | -0.06151 | 1.24553 | 0.15661 | 0.18177 | -0.02516
1.24752 | 0.11016 | 0.18767 | -0.0775 | 1.24752 | 0.10814 | 0.20611 | -0.09798
1.24952 | 0.12527 | 0.22454 | -0.09927 | 1.24952 | 0.13969 | 0.23654 | -0.09685
1.25152 | 0.12892 | 0.27565 | -0.14673 | 1.25152 | 0.21279 | 0.27951 | -0.06672
1.25352 | 0.2019 | 0.35337 | -0.15148 | 1.25352 | 0.39381 | 0.36381 | 0.03
1.25553 | 0.39852 | 0.50716 | -0.10864 | 1.25553 | 0.7414 | 0.59492 | 0.14648
1.25754 | 0.89407 | 0.94083 | -0.04675 | 1.25754 | 1.3839 | 1.24363 | 0.14027
1.25955 | 2.18863 | 2.23273 | -0.0441 | 1.25955 | 2.63327 | 2.72962 | -0.09635
1.26156 | 5.11369 | 5.21178 | -0.09809 | 1.26156 | 5.00035 | 5.23721 | -0.23686
1.26358 | 9.94868 | 9.72013 | 0.22855 | 1.26358 | 8.15685 | 8.07774 | 0.07911
1.2656 | 13.3815 | 13.0682 | 0.31327 | 1.2656 | 9.9645 | 9.67304 | 0.29146
1.26763 | 11.5477 | 11.752 | -0.2043 | 1.26763 | 8.87877 | 8.85835 | 0.02042
1.26966 | 6.99265 | 7.34922 | -0.35656 | 1.26966 | 6.11453 | 6.30772 | -0.19318
1.27169 | 3.65364 | 3.5837 | 0.06994 | 1.27169 | 3.62633 | 3.6964 | -0.07007
1.27372 | 1.9927 | 1.69978 | 0.29292 | 1.27372 | 2.16609 | 2.05121 | 0.11489
1.27576 | 1.30827 | 1.05824 | 0.25003 | 1.27576 | 1.44239 | 1.33417 | 0.10822
1.2778 | 1.01879 | 0.81061 | 0.20818 | 1.2778 | 1.00763 | 1.05235 | -0.04472
1.27985 | 0.82838 | 0.59428 | 0.2341 | 1.27985 | 0.81014 | 0.86583 | -0.05569
1.2819 | 0.71165 | 0.53105 | 0.1806 | 1.2819 | 0.67968 | 0.69649 | -0.01681
1.28395 | 0.63203 | 0.75524 | -0.12321 | 1.28395 | 0.55509 | 0.5661 | -0.01101
1.286 | 0.55749 | 0.69354 | -0.13606 | 1.286 | 0.51833 | 0.48463 | 0.0337
1.28806 | 0.48671 | 0.43037 | 0.05634 | 1.28806 | 0.45927 | 0.4385 | 0.02076
1.29012 | 0.4517 | 0.4622 | -0.0105 | 1.29012 | 0.39785 | 0.40849 | -0.01064
1.29218 | 0.40941 | 0.56774 | -0.15833 | 1.29218 | 0.34493 | 0.38115 | -0.03622
1.29425 | 0.38877 | 0.56146 | -0.17269 | 1.29425 | 0.32276 | 0.35085 | -0.02809
1.29632 | 0.34739 | 0.47581 | -0.12842 | 1.29632 | 0.26806 | 0.31746 | -0.0494
1.2984 | 0.30657 | 0.37998 | -0.07341 | 1.2984 | 0.27825 | 0.28318 | -0.00494
1.30047 | 0.29535 | 0.30269 | -0.00735 | 1.30047 | 0.27956 | 0.25041 | 0.02914
1.30255 | 0.29119 | 0.24552 | 0.04566 | 1.30255 | 0.17891 | 0.22075 | -0.04184
1.30464 | 0.24653 | 0.2033 | 0.04324 | 1.30464 | 0.22701 | 0.19484 | 0.03217
1.30673 | 0.2414 | 0.17142 | 0.06998 | 1.30673 | 0.19527 | 0.17269 | 0.02258
1.30882 | 0.20542 | 0.14679 | 0.05863 | 1.30882 | 0.19354 | 0.15391 | 0.03963
1.31091 | 0.19862 | 0.12737 | 0.07125 | 1.31091 | 0.19099 | 0.13801 | 0.05297
1.31301 | 0.19559 | 0.11177 | 0.08382 | 1.31301 | 0.16034 | 0.12451 | 0.03582
1.31511 | 0.19662 | 0.09905 | 0.09757 | 1.31511 | 0.18819 | 0.11299 | 0.0752
1.31721 | 0.18671 | 0.08854 | 0.09817 | 1.31721 | 0.1657 | 0.10308 | 0.06261
1.31932 | 0.16993 | 0.07976 | 0.09016 | 1.31932 | 0.15505 | 0.09453 | 0.06052
1.32143 | 0.15566 | 0.07234 | 0.08332 | 1.32143 | 0.14537 | 0.08709 | 0.05828
1.32355 | 0.18208 | 0.06602 | 0.11606 | 1.32355 | 0.15255 | 0.08059 | 0.07196
1.32566 | 0.16205 | 0.06059 | 0.10146 | 1.32566 | 0.14386 | 0.07488 | 0.06898
1.32778 | 0.14649 | 0.05589 | 0.0906 | 1.32778 | 0.14708 | 0.06985 | 0.07723
1.32991 | 0.11933 | 0.0518 | 0.06753 | 1.32991 | 0.1311 | 0.0654 | 0.0657
1.33204 | 0.11956 | 0.04821 | 0.07135 | 1.33204 | 0.10778 | 0.06144 | 0.04634
1.33417 | 0.12486 | 0.04505 | 0.07981 | 1.33417 | 0.09736 | 0.05791 | 0.03945
1.3363 | 0.10977 | 0.04225 | 0.06752 | 1.3363 | 0.09907 | 0.05476 | 0.04431
1.33844 | 0.11508 | 0.03977 | 0.07531 | 1.33844 | 0.1031 | 0.05193 | 0.05117
1.34058 | 0.11415 | 0.03755 | 0.0766 | 1.34058 | 0.11252 | 0.04939 | 0.06313
1.34273 | 0.07073 | 0.03557 | 0.03516 | 1.34273 | 0.08484 | 0.04711 | 0.03772
1.34488 | 0.0651 | 0.03378 | 0.03132 | 1.34488 | 0.08573 | 0.04506 | 0.04067
1.34703 | 0.07187 | 0.03218 | 0.03969 | 1.34703 | 0.06731 | 0.04321 | 0.0241
1.34918 | 0.04824 | 0.03073 | 0.01751 | 1.34918 | 0.0557 | 0.04154 | 0.01416
1.35134 | 0.06037 | 0.02942 | 0.03095 | 1.35134 | 0.03194 | 0.04003 | -0.0081
1.3535 | 0.06394 | 0.02823 | 0.03571 | 1.3535 | 0.04343 | 0.03868 | 0.00476
1.35567 | 0.08061 | 0.02715 | 0.05346 | 1.35567 | 0.06348 | 0.03745 | 0.02603
1.35784 | 0.10296 | 0.02617 | 0.07678 | 1.35784 | 0.06814 | 0.03636 | 0.03178
1.36001 | 0.0713 | 0.02528 | 0.04602 | 1.36001 | 0.04745 | 0.03538 | 0.01207
1.36219 | 0.04461 | 0.02447 | 0.02014 | 1.36219 | 0.05538 | 0.0345 | 0.02088
1.36437 | 0.05707 | 0.02373 | 0.03334 | 1.36437 | 0.0864 | 0.03373 | 0.05267
1.36655 | 0.0375 | 0.02306 | 0.01444 | 1.36655 | 0.05236 | 0.03304 | 0.01932
1.36874 | 0.03785 | 0.02245 | 0.0154 | 1.36874 | 0.0713 | 0.03245 | 0.03885
1.37093 | 0.07687 | 0.0219 | 0.05497 | 1.37093 | 0.06826 | 0.03194 | 0.03632
1.37312 | 0.04727 | 0.0214 | 0.02587 | 1.37312 | 0.07273 | 0.03151 | 0.04122
1.37532 | 0.02007 | 0.02095 | -0.000880817 | 1.37532 | 0.08433 | 0.03117 | 0.05316
1.37752 | 0.03533 | 0.02054 | 0.01478 | 1.37752 | 0.06674 | 0.0309 | 0.03584
1.37972 | 0.05182 | 0.02018 | 0.03163 | 1.37972 | 0.06444 | 0.0307 | 0.03374
1.38193 | 0.03946 | 0.01987 | 0.01959 | 1.38193 | 0.0588 | 0.03059 | 0.02822
1.38414 | 0.0248 | 0.01959 | 0.00521 | 1.38414 | 0.05242 | 0.03055 | 0.02187
1.38635 | 0.0512 | 0.01935 | 0.03185 | 1.38635 | 0.05448 | 0.03059 | 0.02389
1.38857 | 0.07671 | 0.01915 | 0.05756 | 1.38857 | 0.0238 | 0.03072 | -0.00691
1.39079 | 0.02342 | 0.01899 | 0.00443 | 1.39079 | 0.02322 | 0.03093 | -0.0077
1.39302 | 0.02672 | 0.01887 | 0.00785 | 1.39302 | 0.03818 | 0.03123 | 0.00694
1.39525 | 0.0525 | 0.01878 | 0.03372 | 1.39525 | 0.04632 | 0.03163 | 0.01469
1.39748 | 0.04486 | 0.01874 | 0.02612 | 1.39748 | 0.0202 | 0.03214 | -0.01194
1.39972 | 0.03181 | 0.01873 | 0.01307 | 1.39972 | 0.02827 | 0.03276 | -0.00449
1.40196 | 0.03201 | 0.01878 | 0.01323 | 1.40196 | 0.01886 | 0.03351 | -0.01465
1.4042 | 0.04816 | 0.01887 | 0.02929 | 1.4042 | 0.02867 | 0.0344 | -0.00573
1.40645 | 0.0078 | 0.01901 | -0.01121 | 1.40645 | 0.03453 | 0.03545 | -0.000920473
1.4087 | 0.009 | 0.01921 | -0.01021 | 1.4087 | 0.0548 | 0.03668 | 0.01813
1.41095 | 0.02906 | 0.01947 | 0.00959 | 1.41095 | 0.06112 | 0.03811 | 0.023
1.41321 | 0.06524 | 0.0198 | 0.04544 | 1.41321 | 0.07846 | 0.03979 | 0.03868
1.41547 | 0.03245 | 0.02022 | 0.01223 | 1.41547 | 0.06504 | 0.04174 | 0.0233
1.41773 | 0.02896 | 0.02074 | 0.00822 | 1.41773 | 0.07379 | 0.04401 | 0.02978
1.42 | 0.03461 | 0.02137 | 0.01324 | 1.42 | 0.031 | 0.04667 | -0.01567
1.42227 | -0.00371 | 0.02214 | -0.02585 | 1.42227 | 0.02601 | 0.04977 | -0.02376
1.42455 | 0.00303 | 0.02309 | -0.02006 | 1.42455 | 0.07395 | 0.05339 | 0.02056
1.42683 | 0.000488684 | 0.02424 | -0.02376 | 1.42683 | 0.06768 | 0.0576 | 0.01008
1.42911 | 0.0096 | 0.02567 | -0.01607 | 1.42911 | 0.03234 | 0.06246 | -0.03012
1.4314 | 0.06318 | 0.02743 | 0.03575 | 1.4314 | 0.02646 | 0.06799 | -0.04153
1.43369 | 0.03654 | 0.02963 | 0.00691 | 1.43369 | 0.04617 | 0.07411 | -0.02794
1.43598 | 0.00923 | 0.0324 | -0.02316 | 1.43598 | 0.04861 | 0.08064 | -0.03204
1.43828 | -0.02399 | 0.03587 | -0.05987 | 1.43828 | 0.03958 | 0.08726 | -0.04768
1.44058 | 0.01385 | 0.04022 | -0.02637 | 1.44058 | 0.02336 | 0.09355 | -0.07019
1.44289 | 0.04426 | 0.04557 | -0.0013 | 1.44289 | 0.0441 | 0.09914 | -0.05503
1.44519 | 0.06039 | 0.05203 | 0.00836 | 1.44519 | 0.07285 | 0.10398 | -0.03113
1.44751 | 0.02849 | 0.05987 | -0.03138 | 1.44751 | 0.07514 | 0.10875 | -0.03361
1.44982 | 0.05267 | 0.06988 | -0.01721 | 1.44982 | 0.06971 | 0.11524 | -0.04553
1.45214 | 0.09229 | 0.08395 | 0.00835 | 1.45214 | 0.07595 | 0.1263 | -0.05035
1.45447 | 0.10697 | 0.10491 | 0.00206 | 1.45447 | 0.11462 | 0.145 | -0.03039
1.45679 | 0.1273 | 0.13332 | -0.00602 | 1.45679 | 0.16949 | 0.17216 | -0.00267
1.45912 | 0.18388 | 0.16001 | 0.02388 | 1.45912 | 0.26581 | 0.20284 | 0.06297
1.46146 | 0.16484 | 0.16589 | -0.00105 | 1.46146 | 0.3134 | 0.22523 | 0.08816
1.4638 | 0.12299 | 0.14546 | -0.02246 | 1.4638 | 0.2592 | 0.22722 | 0.03198
1.46614 | 0.12619 | 0.11579 | 0.0104 | 1.46614 | 0.20275 | 0.20754 | -0.00478
1.46848 | 0.09884 | 0.0915 | 0.00734 | 1.46848 | 0.17392 | 0.17713 | -0.00321
1.47083 | 0.05281 | 0.07502 | -0.02221 | 1.47083 | 0.12015 | 0.14872 | -0.02856
1.47319 | 0.06466 | 0.06373 | 0.000922922 | 1.47319 | 0.09079 | 0.12857 | -0.03778
1.47554 | 0.07983 | 0.05521 | 0.02461 | 1.47554 | 0.05992 | 0.11654 | -0.05662
1.47791 | 0.06189 | 0.04829 | 0.01359 | 1.47791 | 0.12232 | 0.10962 | 0.0127
1.48027 | 0.04633 | 0.04258 | 0.00375 | 1.48027 | 0.12582 | 0.10472 | 0.0211
1.48264 | 0.03415 | 0.03794 | -0.00379 | 1.48264 | 0.13333 | 0.09984 | 0.03349
1.48501 | 0.03656 | 0.03425 | 0.00231 | 1.48501 | 0.1011 | 0.09418 | 0.00692
1.48739 | 0.02546 | 0.03135 | -0.00589 | 1.48739 | 0.09455 | 0.08775 | 0.0068
1.48977 | 0.01773 | 0.02908 | -0.01135 | 1.48977 | 0.09456 | 0.08094 | 0.01362
1.49215 | 0.023 | 0.0273 | -0.0043 | 1.49215 | 0.0244 | 0.07423 | -0.04982
1.49454 | 0.02843 | 0.02589 | 0.00253 | 1.49454 | 0.06 | 0.06796 | -0.00796
1.49693 | 0.04629 | 0.02478 | 0.02151 | 1.49693 | 0.09799 | 0.06234 | 0.03565
1.49932 | 0.03288 | 0.02391 | 0.00897 | 1.49932 | 0.05848 | 0.05744 | 0.00105
1.50172 | -0.01786 | 0.02322 | -0.04107 | 1.50172 | 0.04842 | 0.05322 | -0.0048
1.50413 | -0.00962 | 0.02268 | -0.0323 | 1.50413 | 0.0386 | 0.04963 | -0.01104
1.50653 | 0.04345 | 0.02227 | 0.02117 | 1.50653 | 0.03824 | 0.04659 | -0.00835
1.50894 | 0.01426 | 0.02197 | -0.00771 | 1.50894 | 0.05742 | 0.04402 | 0.0134
1.51136 | 0.01595 | 0.02177 | -0.00581 | 1.51136 | 0.05793 | 0.04184 | 0.01609
1.51378 | 0.0394 | 0.02164 | 0.01775 | 1.51378 | 0.07412 | 0.03999 | 0.03413
1.5162 | 0.04103 | 0.02159 | 0.01944 | 1.5162 | 0.08861 | 0.03844 | 0.05017
1.51862 | 0.01526 | 0.02161 | -0.00636 | 1.51862 | 0.06343 | 0.03714 | 0.02629
1.52105 | 0.02041 | 0.02169 | -0.00128 | 1.52105 | 0.08433 | 0.03606 | 0.04827
1.52349 | 0.03961 | 0.02183 | 0.01777 | 1.52349 | 0.06273 | 0.03518 | 0.02755
1.52592 | 0.03149 | 0.02203 | 0.00945 | 1.52592 | 0.08047 | 0.03447 | 0.046
1.52837 | 0.01556 | 0.02229 | -0.00673 | 1.52837 | 0.09466 | 0.03392 | 0.06074
1.53081 | 0.01211 | 0.02261 | -0.0105 | 1.53081 | 0.07143 | 0.03353 | 0.0379
1.53326 | 0.000157889 | 0.02299 | -0.02283 | 1.53326 | 0.06128 | 0.03328 | 0.028
1.53571 | 0.0103 | 0.02343 | -0.01314 | 1.53571 | 0.06891 | 0.03317 | 0.03574
1.53817 | 0.00295 | 0.02395 | -0.02099 | 1.53817 | 0.05312 | 0.03319 | 0.01993
1.54063 | 0.0114 | 0.02454 | -0.01314 | 1.54063 | 0.03831 | 0.03336 | 0.00495
1.5431 | 0.0663 | 0.02522 | 0.04109 | 1.5431 | 0.06396 | 0.03367 | 0.03029
1.54557 | 0.0782 | 0.02599 | 0.05221 | 1.54557 | 0.04265 | 0.03413 | 0.00852
1.54804 | 0.05359 | 0.02688 | 0.02672 | 1.54804 | 0.07928 | 0.03476 | 0.04452
1.55052 | 0.05276 | 0.02789 | 0.02487 | 1.55052 | 0.07806 | 0.03558 | 0.04248
1.553 | 0.0188 | 0.02905 | -0.01025 | 1.553 | 0.06878 | 0.03661 | 0.03218
1.55548 | 0.04099 | 0.0304 | 0.01059 | 1.55548 | 0.03746 | 0.03788 | -0.000422071
1.55797 | 0.02864 | 0.03196 | -0.00332 | 1.55797 | 0.02999 | 0.03944 | -0.00944
1.56046 | 0.05496 | 0.03379 | 0.02117 | 1.56046 | 0.0484 | 0.04134 | 0.00706
1.56296 | 0.0364 | 0.03596 | 0.000439799 | 1.56296 | 0.08576 | 0.04367 | 0.04208
1.56546 | 0.02749 | 0.03855 | -0.01106 | 1.56546 | 0.08728 | 0.04654 | 0.04074
1.56796 | 0.05092 | 0.04169 | 0.00923 | 1.56796 | 0.10693 | 0.05008 | 0.05685
1.57047 | 0.04088 | 0.04554 | -0.00466 | 1.57047 | 0.04248 | 0.05451 | -0.01203
1.57299 | 0.07354 | 0.05036 | 0.02318 | 1.57299 | 0.04004 | 0.06013 | -0.02009
1.5755 | 0.06725 | 0.0565 | 0.01074 | 1.5755 | 0.0679 | 0.06737 | 0.000532598
1.57802 | 0.04058 | 0.06453 | -0.02395 | 1.57802 | 0.07684 | 0.0769 | -5.07554e-05
1.58055 | 0.0319 | 0.07532 | -0.04343 | 1.58055 | 0.09197 | 0.08974 | 0.00223
1.58308 | 0.05881 | 0.09031 | -0.0315 | 1.58308 | 0.06754 | 0.10759 | -0.04004
1.58561 | 0.11682 | 0.11199 | 0.00483 | 1.58561 | 0.11049 | 0.13336 | -0.02286
1.58815 | 0.10698 | 0.145 | -0.03802 | 1.58815 | 0.10456 | 0.17242 | -0.06786
1.59069 | 0.15154 | 0.19877 | -0.04723 | 1.59069 | 0.18037 | 0.23511 | -0.05474
1.59323 | 0.21291 | 0.29385 | -0.08094 | 1.59323 | 0.30333 | 0.34084 | -0.03751
1.59578 | 0.45168 | 0.47397 | -0.02228 | 1.59578 | 0.53555 | 0.52133 | 0.01422
1.59834 | 0.87468 | 0.80846 | 0.06622 | 1.59834 | 0.86034 | 0.79974 | 0.0606
1.60089 | 1.24062 | 1.22638 | 0.01424 | 1.60089 | 1.03672 | 1.05733 | -0.02061
1.60345 | 1.13913 | 1.17111 | -0.03198 | 1.60345 | 0.98803 | 0.98796 | 6.87871e-05
1.60602 | 0.72886 | 0.73961 | -0.01075 | 1.60602 | 0.67373 | 0.69035 | -0.01662
1.60859 | 0.4256 | 0.43519 | -0.0096 | 1.60859 | 0.43508 | 0.44542 | -0.01034
1.61116 | 0.29555 | 0.27478 | 0.02078 | 1.61116 | 0.29767 | 0.29637 | 0.00131
1.61374 | 0.21133 | 0.1901 | 0.02123 | 1.61374 | 0.21171 | 0.20984 | 0.00187
1.61632 | 0.18875 | 0.14208 | 0.04668 | 1.61632 | 0.14203 | 0.15815 | -0.01612
1.61891 | 0.1542 | 0.11266 | 0.04154 | 1.61891 | 0.15702 | 0.12559 | 0.03143
1.6215 | 0.14905 | 0.09355 | 0.05549 | 1.6215 | 0.14646 | 0.10398 | 0.04248
1.62409 | 0.15447 | 0.08061 | 0.07386 | 1.62409 | 0.14424 | 0.08903 | 0.05521
1.62669 | 0.09306 | 0.07156 | 0.02151 | 1.62669 | 0.12828 | 0.07837 | 0.04991
1.6293 | 0.09523 | 0.06509 | 0.03015 | 1.6293 | 0.14147 | 0.0706 | 0.07087
1.6319 | 0.11447 | 0.0604 | 0.05407 | 1.6319 | 0.12644 | 0.06484 | 0.06161
1.63451 | 0.11736 | 0.05697 | 0.06039 | 1.63451 | 0.10545 | 0.06052 | 0.04493
1.63713 | 0.10993 | 0.05449 | 0.05544 | 1.63713 | 0.10544 | 0.05727 | 0.04817
1.63975 | 0.10045 | 0.05271 | 0.04774 | 1.63975 | 0.09087 | 0.05483 | 0.03604
1.64237 | 0.07718 | 0.05148 | 0.0257 | 1.64237 | 0.09591 | 0.05302 | 0.04289
1.645 | 0.07042 | 0.05069 | 0.01973 | 1.645 | 0.09258 | 0.05171 | 0.04087
1.64763 | 0.06959 | 0.05025 | 0.01934 | 1.64763 | 0.14327 | 0.0508 | 0.09246
1.65027 | 0.0787 | 0.05011 | 0.02859 | 1.65027 | 0.06878 | 0.05024 | 0.01854
1.65291 | 0.09444 | 0.05023 | 0.04421 | 1.65291 | 0.05751 | 0.04996 | 0.00755
1.65555 | 0.09791 | 0.05057 | 0.04733 | 1.65555 | 0.07102 | 0.04992 | 0.0211
1.6582 | 0.07251 | 0.05112 | 0.02139 | 1.6582 | 0.04739 | 0.05011 | -0.00272
1.66085 | 0.05739 | 0.05184 | 0.00555 | 1.66085 | 0.08706 | 0.05049 | 0.03657
1.66351 | 0.06924 | 0.05274 | 0.0165 | 1.66351 | 0.07328 | 0.05105 | 0.02224
1.66617 | 0.11497 | 0.0538 | 0.06117 | 1.66617 | 0.07903 | 0.05178 | 0.02725
1.66884 | 0.09119 | 0.05502 | 0.03617 | 1.66884 | 0.08961 | 0.05267 | 0.03693
1.67151 | 0.058 | 0.0564 | 0.00161 | 1.67151 | 0.099 | 0.05372 | 0.04528
1.67418 | 0.08485 | 0.05793 | 0.02692 | 1.67418 | 0.07559 | 0.05493 | 0.02066
1.67686 | 0.06763 | 0.05963 | 0.008 | 1.67686 | 0.06149 | 0.05629 | 0.0052
1.67955 | 0.06302 | 0.06149 | 0.00153 | 1.67955 | 0.09041 | 0.05781 | 0.0326
1.68223 | 0.05558 | 0.06352 | -0.00794 | 1.68223 | 0.04648 | 0.0595 | -0.01302
1.68492 | 0.0891 | 0.06574 | 0.02336 | 1.68492 | 0.04991 | 0.06135 | -0.01144
1.68762 | 0.0908 | 0.06815 | 0.02265 | 1.68762 | 0.07001 | 0.06338 | 0.00663
1.69032 | 0.10829 | 0.07076 | 0.03754 | 1.69032 | 0.02306 | 0.0656 | -0.04254
1.69303 | 0.04138 | 0.07359 | -0.03221 | 1.69303 | 0.02667 | 0.06802 | -0.04136
1.69573 | 0.0751 | 0.07666 | -0.00156 | 1.69573 | 0.0546 | 0.07066 | -0.01606
1.69845 | 0.06559 | 0.07998 | -0.01439 | 1.69845 | 0.08349 | 0.07353 | 0.00996
1.70116 | 0.09472 | 0.08358 | 0.01114 | 1.70116 | 0.06543 | 0.07665 | -0.01122
1.70389 | 0.07863 | 0.08749 | -0.00886 | 1.70389 | 0.07386 | 0.08005 | -0.00618
1.70661 | 0.05893 | 0.09173 | -0.0328 | 1.70661 | 0.0568 | 0.08374 | -0.02694
1.70934 | 0.08788 | 0.09633 | -0.00845 | 1.70934 | 0.06102 | 0.08777 | -0.02675
1.71208 | 0.0653 | 0.10134 | -0.03605 | 1.71208 | 0.02734 | 0.09216 | -0.06481
1.71482 | 0.05915 | 0.10681 | -0.04765 | 1.71482 | 0.04028 | 0.09695 | -0.05667
1.71756 | 0.02401 | 0.11276 | -0.08875 | 1.71756 | 0.02639 | 0.10219 | -0.07579
1.72031 | 0.06907 | 0.11928 | -0.05021 | 1.72031 | 0.05631 | 0.10792 | -0.05161
1.72306 | 0.10591 | 0.12641 | -0.0205 | 1.72306 | 0.08319 | 0.11421 | -0.03103
1.72582 | 0.1106 | 0.13424 | -0.02363 | 1.72582 | 0.06043 | 0.12113 | -0.0607
1.72858 | 0.10537 | 0.14284 | -0.03747 | 1.72858 | 0.06673 | 0.12875 | -0.06202
1.73135 | 0.11254 | 0.15232 | -0.03977 | 1.73135 | 0.05677 | 0.13716 | -0.08039
1.73412 | 0.0803 | 0.16278 | -0.08248 | 1.73412 | 0.04058 | 0.14647 | -0.10589
1.73689 | 0.12838 | 0.17435 | -0.04597 | 1.73689 | 0.04378 | 0.15679 | -0.11301
1.73967 | 0.11111 | 0.18716 | -0.07605 | 1.73967 | 0.03293 | 0.16827 | -0.13534
1.74245 | 0.07905 | 0.20138 | -0.12233 | 1.74245 | 0.01645 | 0.18106 | -0.16461
1.74524 | 0.07691 | 0.21717 | -0.14025 | 1.74524 | 0.01603 | 0.19534 | -0.17932
1.74803 | 0.06981 | 0.23469 | -0.16487 | 1.74803 | 0.05101 | 0.21132 | -0.16031
1.75083 | 0.0887 | 0.25411 | -0.16541 | 1.75083 | 0.05992 | 0.22921 | -0.16929
1.75363 | 0.10887 | 0.27555 | -0.16668 | 1.75363 | 0.07907 | 0.24924 | -0.17018
1.75644 | 0.10182 | 0.29903 | -0.19721 | 1.75644 | 0.08721 | 0.27163 | -0.18442
1.75925 | 0.08696 | 0.32434 | -0.23737 | 1.75925 | 0.09982 | 0.29652 | -0.1967
1.76206 | 0.08416 | 0.35081 | -0.26665 | 1.76206 | 0.1334 | 0.32388 | -0.19048
1.76488 | 0.14036 | 0.37678 | -0.23643 | 1.76488 | 0.19677 | 0.35353 | -0.15676
1.76771 | 0.18833 | 0.39852 | -0.21019 | 1.76771 | 0.24358 | 0.38713 | -0.14355
1.77053 | 0.26162 | 0.40945 | -0.14784 | 1.77053 | 0.48582 | 0.44424 | 0.04158
1.77337 | 0.45029 | 0.41692 | 0.03338 | 1.77337 | 1.0012 | 0.63807 | 0.36313
1.7762 | 0.95006 | 0.59144 | 0.35862 | 1.7762 | 1.89256 | 1.3903 | 0.50226
1.77905 | 2.3387 | 1.86518 | 0.47352 | 1.77905 | 3.73228 | 3.69363 | 0.03864
1.78189 | 6.35295 | 6.71258 | -0.35963 | 1.78189 | 8.04137 | 8.7417 | -0.70033
1.78474 | 15.8143 | 17.1309 | -1.31662 | 1.78474 | 15.5876 | 16.1829 | -0.59531
1.7876 | 29.9698 | 28.4705 | 1.49927 | 1.7876 | 23.7901 | 22.6308 | 1.15938
1.79046 | 33.1709 | 31.7011 | 1.46983 | 1.79046 | 24.9552 | 24.0825 | 0.87271
1.79332 | 23.1005 | 24.5595 | -1.45897 | 1.79332 | 19.1045 | 19.7159 | -0.61141
1.79619 | 12.767 | 13.155 | -0.38803 | 1.79619 | 11.9233 | 12.5273 | -0.60407
1.79907 | 6.80413 | 6.20261 | 0.60153 | 1.79907 | 6.9679 | 6.85903 | 0.10887
1.80195 | 4.75118 | 4.32947 | 0.42172 | 1.80195 | 4.8474 | 4.28187 | 0.56553
1.80483 | 3.54036 | 3.92474 | -0.38438 | 1.80483 | 3.55313 | 3.56512 | -0.012
1.80772 | 2.90324 | 3.22075 | -0.31752 | 1.80772 | 2.86806 | 3.13557 | -0.26751
1.81061 | 2.53511 | 2.47036 | 0.06475 | 1.81061 | 2.40986 | 2.52519 | -0.11533
1.81351 | 2.24572 | 2.03661 | 0.20911 | 1.81351 | 2.02088 | 1.97096 | 0.04991
1.81641 | 1.9759 | 1.86644 | 0.10946 | 1.81641 | 1.72482 | 1.63759 | 0.08723
1.81931 | 1.74681 | 1.77892 | -0.03211 | 1.81931 | 1.53225 | 1.47809 | 0.05416
1.82223 | 1.55036 | 1.66282 | -0.11246 | 1.82223 | 1.37484 | 1.38538 | -0.01055
1.82514 | 1.38418 | 1.4965 | -0.11232 | 1.82514 | 1.18464 | 1.28895 | -0.10432
1.82806 | 1.26365 | 1.30372 | -0.04007 | 1.82806 | 1.1136 | 1.16803 | -0.05443
1.83099 | 1.11781 | 1.11399 | 0.00381 | 1.83099 | 1.0269 | 1.031 | -0.0041
1.83392 | 0.97708 | 0.94553 | 0.03156 | 1.83392 | 0.91618 | 0.89386 | 0.02233
1.83685 | 0.91132 | 0.80427 | 0.10704 | 1.83685 | 0.80285 | 0.76865 | 0.0342
1.83979 | 0.82977 | 0.68885 | 0.14092 | 1.83979 | 0.75324 | 0.66077 | 0.09247
1.84273 | 0.76374 | 0.59509 | 0.16865 | 1.84273 | 0.69881 | 0.57065 | 0.12816
1.84568 | 0.67605 | 0.51861 | 0.15743 | 1.84568 | 0.64925 | 0.49626 | 0.15299
1.84863 | 0.63421 | 0.45568 | 0.17853 | 1.84863 | 0.56006 | 0.43488 | 0.12517
1.85159 | 0.61739 | 0.40339 | 0.21401 | 1.85159 | 0.50756 | 0.38395 | 0.12361
1.85455 | 0.56137 | 0.35952 | 0.20185 | 1.85455 | 0.47746 | 0.34135 | 0.13611
1.85752 | 0.48905 | 0.32241 | 0.16665 | 1.85752 | 0.43332 | 0.30541 | 0.12791
1.86049 | 0.48268 | 0.29075 | 0.19193 | 1.86049 | 0.3335 | 0.27486 | 0.05864
1.86347 | 0.40065 | 0.26355 | 0.1371 | 1.86347 | 0.32597 | 0.24868 | 0.07729
1.86645 | 0.37047 | 0.24003 | 0.13044 | 1.86645 | 0.26024 | 0.22611 | 0.03413
1.86944 | 0.35253 | 0.21956 | 0.13297 | 1.86944 | 0.2801 | 0.20651 | 0.07359
1.87243 | 0.30524 | 0.20165 | 0.10359 | 1.87243 | 0.28521 | 0.18941 | 0.09581
1.87543 | 0.30865 | 0.18591 | 0.12274 | 1.87543 | 0.27233 | 0.1744 | 0.09794
1.87843 | 0.32012 | 0.172 | 0.14813 | 1.87843 | 0.28212 | 0.16116 | 0.12096
1.88143 | 0.26558 | 0.15965 | 0.10593 | 1.88143 | 0.2565 | 0.14944 | 0.10706
1.88444 | 0.27211 | 0.14866 | 0.12345 | 1.88444 | 0.19876 | 0.13902 | 0.05975
1.88746 | 0.24883 | 0.13883 | 0.11 | 1.88746 | 0.20379 | 0.12971 | 0.07408
1.89048 | 0.24292 | 0.13002 | 0.1129 | 1.89048 | 0.17242 | 0.12138 | 0.05104
1.8935 | 0.19749 | 0.12209 | 0.0754 | 1.8935 | 0.1837 | 0.1139 | 0.0698
1.89653 | 0.22142 | 0.11494 | 0.10647 | 1.89653 | 0.13538 | 0.10716 | 0.02822
1.89957 | 0.17132 | 0.10848 | 0.06284 | 1.89957 | 0.13668 | 0.10107 | 0.03561
1.9026 | 0.14915 | 0.10263 | 0.04653 | 1.9026 | 0.12142 | 0.09556 | 0.02586
1.90565 | 0.17436 | 0.09731 | 0.07705 | 1.90565 | 0.13438 | 0.09056 | 0.04381
1.9087 | 0.13458 | 0.09248 | 0.04211 | 1.9087 | 0.11618 | 0.08602 | 0.03016
1.91175 | 0.13266 | 0.08808 | 0.04458 | 1.91175 | 0.10144 | 0.08189 | 0.01955
1.91481 | 0.12922 | 0.08407 | 0.04516 | 1.91481 | 0.0874 | 0.07813 | 0.00926
1.91787 | 0.09205 | 0.08041 | 0.01164 | 1.91787 | 0.07842 | 0.0747 | 0.00372
1.92094 | 0.10338 | 0.07707 | 0.02631 | 1.92094 | 0.09022 | 0.07158 | 0.01864
1.92402 | 0.1236 | 0.07403 | 0.04957 | 1.92402 | 0.09794 | 0.06873 | 0.02922
1.92709 | 0.13525 | 0.07125 | 0.064 | 1.92709 | 0.04714 | 0.06613 | -0.01899
1.93018 | 0.10028 | 0.06872 | 0.03157 | 1.93018 | 0.06915 | 0.06376 | 0.00539
1.93327 | 0.09763 | 0.06642 | 0.03121 | 1.93327 | 0.06547 | 0.06161 | 0.00386
1.93636 | 0.09215 | 0.06433 | 0.02782 | 1.93636 | 0.06099 | 0.05965 | 0.00134
1.93946 | 0.06835 | 0.06244 | 0.00591 | 1.93946 | 0.06008 | 0.05788 | 0.0022
1.94256 | 0.09077 | 0.06073 | 0.03004 | 1.94256 | 0.07488 | 0.05629 | 0.01859
1.94567 | 0.0883 | 0.0592 | 0.02909 | 1.94567 | 0.05191 | 0.05486 | -0.00295
1.94878 | 0.06137 | 0.05785 | 0.00353 | 1.94878 | 0.08044 | 0.05359 | 0.02685
1.9519 | 0.08611 | 0.05665 | 0.02946 | 1.9519 | 0.0427 | 0.05247 | -0.00977
1.95502 | 0.10364 | 0.05561 | 0.04803 | 1.95502 | 0.04529 | 0.0515 | -0.0062
1.95815 | 0.06444 | 0.05472 | 0.00972 | 1.95815 | 0.03226 | 0.05066 | -0.0184
1.96128 | 0.06874 | 0.05399 | 0.01475 | 1.96128 | 0.02739 | 0.04997 | -0.02258
1.96442 | 0.08345 | 0.05341 | 0.03004 | 1.96442 | 0.04341 | 0.04942 | -0.00601
1.96757 | 0.10238 | 0.05297 | 0.04941 | 1.96757 | 0.067 | 0.04901 | 0.01799
1.97071 | 0.07539 | 0.05269 | 0.0227 | 1.97071 | 0.05063 | 0.04874 | 0.00189
1.97387 | 0.0491 | 0.05257 | -0.00347 | 1.97387 | 0.03598 | 0.04861 | -0.01263
1.97702 | 0.04838 | 0.05261 | -0.00423 | 1.97702 | 0.03949 | 0.04864 | -0.00915
1.98019 | 0.04213 | 0.05282 | -0.01069 | 1.98019 | 0.07482 | 0.04882 | 0.02601
1.98336 | 0.04562 | 0.05321 | -0.00759 | 1.98336 | 0.06225 | 0.04917 | 0.01308
1.98653 | 0.06048 | 0.05379 | 0.00668 | 1.98653 | 0.03933 | 0.04969 | -0.01036
1.98971 | 0.0355 | 0.05459 | -0.01908 | 1.98971 | 0.06454 | 0.05041 | 0.01413
1.99289 | 0.07314 | 0.0556 | 0.01753 | 1.99289 | 0.05652 | 0.05133 | 0.00518
1.99608 | 0.09665 | 0.05687 | 0.03978 | 1.99608 | 0.01768 | 0.05248 | -0.0348
1.99927 | 0.04664 | 0.05842 | -0.01177 | 1.99927 | 0.02561 | 0.05389 | -0.02828
2.00247 | 0.05872 | 0.06027 | -0.00155 | 2.00247 | 0.03249 | 0.05558 | -0.02309
2.00568 | 0.0353 | 0.06248 | -0.02718 | 2.00568 | 0.04187 | 0.05758 | -0.01571
2.00889 | 0.03601 | 0.06508 | -0.02907 | 2.00889 | 0.04349 | 0.05995 | -0.01646
2.0121 | 0.04636 | 0.06813 | -0.02177 | 2.0121 | 0.06062 | 0.06272 | -0.00209
2.01532 | 0.05111 | 0.07171 | -0.0206 | 2.01532 | 0.02775 | 0.06595 | -0.0382
2.01854 | 0.06736 | 0.07589 | -0.00853 | 2.01854 | 0.05115 | 0.06972 | -0.01858
2.02177 | 0.03425 | 0.08076 | -0.04652 | 2.02177 | 0.03304 | 0.0741 | -0.04105
2.02501 | 0.0893 | 0.08644 | 0.00287 | 2.02501 | 0.02384 | 0.07915 | -0.05531
2.02825 | 0.0409 | 0.09302 | -0.05213 | 2.02825 | 0.04513 | 0.08497 | -0.03984
2.03149 | 0.05703 | 0.10063 | -0.0436 | 2.03149 | 0.04274 | 0.09159 | -0.04885
2.03474 | 0.03129 | 0.10927 | -0.07798 | 2.03474 | 0.04687 | 0.09899 | -0.05212
2.038 | 0.03367 | 0.11887 | -0.0852 | 2.038 | 0.04413 | 0.10694 | -0.06281
2.04126 | 0.0775 | 0.12952 | -0.05202 | 2.04126 | 0.05898 | 0.11471 | -0.05572
2.04453 | 0.14466 | 0.14527 | -0.000613528 | 2.04453 | 0.07891 | 0.12115 | -0.04224
2.0478 | 0.21848 | 0.19159 | 0.0269 | 2.0478 | 0.1257 | 0.13157 | -0.00587
2.05107 | 0.45091 | 0.35947 | 0.09144 | 2.05107 | 0.29335 | 0.20214 | 0.09121
2.05436 | 0.80494 | 0.836 | -0.03107 | 2.05436 | 0.58625 | 0.55838 | 0.02787
2.05764 | 1.58305 | 1.76494 | -0.1819 | 2.05764 | 1.42668 | 1.58372 | -0.15704
2.06094 | 3.10895 | 2.89631 | 0.21264 | 2.06094 | 3.28747 | 3.1601 | 0.12737
2.06423 | 3.74674 | 3.58508 | 0.16166 | 2.06423 | 4.29983 | 4.16517 | 0.13467
2.06754 | 3.28643 | 3.47504 | -0.18861 | 2.06754 | 3.82429 | 3.95495 | -0.13067
2.07084 | 2.61447 | 2.68348 | -0.06901 | 2.07084 | 2.66887 | 2.7447 | -0.07584
2.07416 | 1.84912 | 1.77445 | 0.07466 | 2.07416 | 1.71411 | 1.61304 | 0.10107
2.07748 | 1.24474 | 1.19337 | 0.05136 | 2.07748 | 1.11567 | 1.08895 | 0.02672
2.0808 | 0.87501 | 0.88087 | -0.00585 | 2.0808 | 0.76988 | 0.80739 | -0.03751
2.08413 | 0.68256 | 0.66881 | 0.01374 | 2.08413 | 0.59821 | 0.59084 | 0.00737
2.08746 | 0.48139 | 0.51528 | -0.03389 | 2.08746 | 0.45176 | 0.46967 | -0.0179
2.0908 | 0.42942 | 0.42084 | 0.00858 | 2.0908 | 0.42601 | 0.42286 | 0.00315
2.09415 | 0.34203 | 0.36883 | -0.0268 | 2.09415 | 0.3988 | 0.39817 | 0.000627385
2.0975 | 0.32923 | 0.33554 | -0.0063 | 2.0975 | 0.32105 | 0.36574 | -0.04469
2.10086 | 0.25783 | 0.30528 | -0.04745 | 2.10086 | 0.26098 | 0.32208 | -0.0611
2.10422 | 0.22408 | 0.27285 | -0.04877 | 2.10422 | 0.28001 | 0.27481 | 0.0052
2.10758 | 0.21125 | 0.23923 | -0.02798 | 2.10758 | 0.24687 | 0.23112 | 0.01575
2.11096 | 0.23348 | 0.20711 | 0.02637 | 2.11096 | 0.19476 | 0.1943 | 0.000456107
2.11433 | 0.21035 | 0.17851 | 0.03183 | 2.11433 | 0.16382 | 0.1646 | -0.000781608
2.11772 | 0.1572 | 0.1542 | 0.003 | 2.11772 | 0.176 | 0.14094 | 0.03506
2.1211 | 0.12796 | 0.13403 | -0.00608 | 2.1211 | 0.16813 | 0.12203 | 0.0461
2.1245 | 0.11828 | 0.11743 | 0.000852145 | 2.1245 | 0.17198 | 0.10676 | 0.06522
2.1279 | 0.11473 | 0.10374 | 0.01099 | 2.1279 | 0.15611 | 0.09427 | 0.06184
2.1313 | 0.12729 | 0.09237 | 0.03492 | 2.1313 | 0.12183 | 0.08393 | 0.0379
2.13471 | 0.09391 | 0.08284 | 0.01107 | 2.13471 | 0.07053 | 0.07529 | -0.00476
2.13813 | 0.07782 | 0.07479 | 0.00302 | 2.13813 | 0.09724 | 0.068 | 0.02924
2.14155 | 0.09285 | 0.06793 | 0.02492 | 2.14155 | 0.10151 | 0.06178 | 0.03973
2.14498 | 0.08058 | 0.06203 | 0.01855 | 2.14498 | 0.08227 | 0.05644 | 0.02583
2.14841 | 0.06585 | 0.05693 | 0.00892 | 2.14841 | 0.08227 | 0.05182 | 0.03045
2.15184 | 0.06797 | 0.05249 | 0.01547 | 2.15184 | 0.08517 | 0.0478 | 0.03737
2.15529 | 0.05799 | 0.0486 | 0.00939 | 2.15529 | 0.09101 | 0.04428 | 0.04674
2.15874 | 0.0693 | 0.04517 | 0.02413 | 2.15874 | 0.08594 | 0.04117 | 0.04477
2.16219 | 0.07844 | 0.04213 | 0.03632 | 2.16219 | 0.07525 | 0.03842 | 0.03683
2.16565 | 0.04497 | 0.03942 | 0.00555 | 2.16565 | 0.04426 | 0.03597 | 0.0083
2.16911 | 0.0647 | 0.037 | 0.0277 | 2.16911 | 0.05645 | 0.03377 | 0.02268
2.17258 | 0.06852 | 0.03483 | 0.03369 | 2.17258 | 0.05133 | 0.03181 | 0.01952
2.17606 | 0.05497 | 0.03287 | 0.0221 | 2.17606 | 0.03103 | 0.03003 | 0.001
2.17954 | 0.06786 | 0.0311 | 0.03676 | 2.17954 | 0.04609 | 0.02843 | 0.01766
2.18303 | 0.07524 | 0.0295 | 0.04574 | 2.18303 | 0.05838 | 0.02697 | 0.03141
2.18652 | 0.06222 | 0.02803 | 0.03419 | 2.18652 | 0.06074 | 0.02564 | 0.0351
2.19002 | 0.05793 | 0.0267 | 0.03123 | 2.19002 | 0.06621 | 0.02443 | 0.04178
2.19353 | 0.0736 | 0.02548 | 0.04813 | 2.19353 | 0.0754 | 0.02332 | 0.05208
2.19704 | 0.05267 | 0.02435 | 0.02832 | 2.19704 | 0.06967 | 0.0223 | 0.04737
2.20055 | 0.05841 | 0.02332 | 0.03508 | 2.20055 | 0.06525 | 0.02136 | 0.04389
2.20407 | 0.06596 | 0.02237 | 0.04359 | 2.20407 | 0.06264 | 0.0205 | 0.04214
2.2076 | 0.07786 | 0.02149 | 0.05637 | 2.2076 | 0.05737 | 0.0197 | 0.03767
2.21113 | 0.05394 | 0.02068 | 0.03326 | 2.21113 | 0.06129 | 0.01896 | 0.04234
2.21467 | 0.02889 | 0.01992 | 0.00897 | 2.21467 | 0.04462 | 0.01827 | 0.02635
2.21821 | 0.04188 | 0.01922 | 0.02266 | 2.21821 | 0.05869 | 0.01763 | 0.04105
2.22176 | 0.0575 | 0.01857 | 0.03893 | 2.22176 | 0.05982 | 0.01704 | 0.04278
2.22532 | 0.02521 | 0.01796 | 0.00725 | 2.22532 | 0.06301 | 0.01648 | 0.04653
2.22888 | 0.0406 | 0.0174 | 0.0232 | 2.22888 | 0.04131 | 0.01597 | 0.02535
2.23244 | 0.04193 | 0.01687 | 0.02507 | 2.23244 | 0.04078 | 0.01548 | 0.0253
2.23601 | 0.05519 | 0.01637 | 0.03882 | 2.23601 | 0.05284 | 0.01503 | 0.0378
2.23959 | 0.02883 | 0.01591 | 0.01291 | 2.23959 | 0.06292 | 0.01461 | 0.04831
2.24317 | 0.03235 | 0.01548 | 0.01687 | 2.24317 | 0.04235 | 0.01421 | 0.02813
2.24676 | 0.03553 | 0.01507 | 0.02046 | 2.24676 | 0.05367 | 0.01384 | 0.03983
2.25036 | 0.02613 | 0.0147 | 0.01143 | 2.25036 | 0.04384 | 0.01349 | 0.03035
2.25396 | 0.00566 | 0.01434 | -0.00868 | 2.25396 | 0.00853 | 0.01317 | -0.00464
2.25757 | 0.00109 | 0.01401 | -0.01291 | 2.25757 | 0.01056 | 0.01286 | -0.0023
2.26118 | 0.00677 | 0.01369 | -0.00692 | 2.26118 | 0.00243 | 0.01257 | -0.01014
2.2648 | 0.02101 | 0.0134 | 0.00761 | 2.2648 | 0.01957 | 0.0123 | 0.00727
2.26842 | 0.01286 | 0.01313 | -0.000264547 | 2.26842 | 0.05047 | 0.01205 | 0.03843
2.27205 | 0.0311 | 0.01287 | 0.01823 | 2.27205 | 0.04207 | 0.01181 | 0.03026
2.27568 | 0.02839 | 0.01263 | 0.01576 | 2.27568 | 0.03459 | 0.01159 | 0.02301
2.27932 | -0.000757507 | 0.01241 | -0.01316 | 2.27932 | 0.02978 | 0.01138 | 0.01841
2.28297 | 0.01259 | 0.0122 | 0.000394295 | 2.28297 | 0.02546 | 0.01118 | 0.01427
2.28662 | 0.01851 | 0.012 | 0.00651 | 2.28662 | 0.04846 | 0.011 | 0.03746
2.29028 | 0.04683 | 0.01182 | 0.03501 | 2.29028 | 0.03984 | 0.01083 | 0.02901
2.29395 | 0.02021 | 0.01166 | 0.00855 | 2.29395 | 0.02488 | 0.01067 | 0.01421
2.29762 | 0.05581 | 0.0115 | 0.0443 | 2.29762 | 0.02815 | 0.01053 | 0.01762
2.30129 | 0.06117 | 0.01136 | 0.04981 | 2.30129 | 0.05042 | 0.01039 | 0.04003
2.30498 | 0.03657 | 0.01123 | 0.02534 | 2.30498 | 0.03316 | 0.01027 | 0.02289
2.30866 | 0.0381 | 0.01112 | 0.02699 | 2.30866 | 0.0358 | 0.01016 | 0.02564
2.31236 | 0.05009 | 0.01101 | 0.03907 | 2.31236 | 0.02264 | 0.01006 | 0.01259
2.31606 | 0.02621 | 0.01092 | 0.01529 | 2.31606 | -0.00531 | 0.00996 | -0.01527
2.31976 | 0.03646 | 0.01084 | 0.02562 | 2.31976 | 0.00336 | 0.00988 | -0.00652
2.32348 | 0.02792 | 0.01077 | 0.01715 | 2.32348 | 0.03698 | 0.00981 | 0.02717
2.32719 | 0.0509 | 0.01071 | 0.04018 | 2.32719 | 0.05464 | 0.00975 | 0.04489
2.33092 | 0.04896 | 0.01067 | 0.03829 | 2.33092 | 0.02951 | 0.0097 | 0.01981
2.33465 | 0.05222 | 0.01063 | 0.04159 | 2.33465 | 0.02568 | 0.00966 | 0.01601
2.33838 | 0.04545 | 0.01061 | 0.03484 | 2.33838 | 0.05334 | 0.00963 | 0.04371
2.34212 | 0.03945 | 0.01061 | 0.02884 | 2.34212 | 0.06615 | 0.00961 | 0.05654
2.34587 | 0.05743 | 0.01061 | 0.04682 | 2.34587 | 0.03515 | 0.00961 | 0.02554
2.34962 | 0.06342 | 0.01063 | 0.05279 | 2.34962 | 0.01983 | 0.00961 | 0.01021
2.35338 | 0.06675 | 0.01066 | 0.05608 | 2.35338 | 0.04188 | 0.00963 | 0.03225
2.35715 | 0.04989 | 0.01071 | 0.03918 | 2.35715 | 0.04572 | 0.00966 | 0.03606
2.36092 | 0.02122 | 0.01078 | 0.01045 | 2.36092 | 0.01649 | 0.0097 | 0.00679
2.3647 | 0.05551 | 0.01086 | 0.04466 | 2.3647 | 0.02319 | 0.00976 | 0.01343
2.36848 | 0.03882 | 0.01095 | 0.02787 | 2.36848 | 0.02478 | 0.00983 | 0.01494
2.37227 | 0.02845 | 0.01107 | 0.01738 | 2.37227 | 0.02953 | 0.00992 | 0.01961
2.37607 | 0.02722 | 0.0112 | 0.01602 | 2.37607 | 0.05565 | 0.01002 | 0.04562
2.37987 | 0.03316 | 0.01136 | 0.0218 | 2.37987 | 0.02409 | 0.01015 | 0.01394
2.38368 | 0.05067 | 0.01154 | 0.03912 | 2.38368 | 0.04332 | 0.01029 | 0.03303
2.38749 | 0.02918 | 0.01175 | 0.01743 | 2.38749 | 0.03417 | 0.01045 | 0.02372
2.39131 | 0.04737 | 0.01199 | 0.03538 | 2.39131 | 0.02206 | 0.01064 | 0.01142
2.39514 | 0.05483 | 0.01225 | 0.04258 | 2.39514 | 0.03232 | 0.01086 | 0.02146
2.39897 | 0.05429 | 0.01255 | 0.04175 | 2.39897 | 0.04151 | 0.0111 | 0.03041
2.40281 | 0.07169 | 0.01289 | 0.0588 | 2.40281 | 0.02812 | 0.01137 | 0.01675
2.40665 | 0.04215 | 0.01326 | 0.02889 | 2.40665 | 0.04013 | 0.01168 | 0.02845
2.4105 | 0.04767 | 0.01369 | 0.03399 | 2.4105 | 0.0277 | 0.01202 | 0.01567
2.41436 | 0.03572 | 0.01416 | 0.02155 | 2.41436 | 0.05448 | 0.01241 | 0.04207
2.41822 | 0.03184 | 0.0147 | 0.01714 | 2.41822 | 0.02227 | 0.01285 | 0.00942
2.42209 | 0.02973 | 0.0153 | 0.01443 | 2.42209 | 0.01478 | 0.01335 | 0.00143
2.42597 | 0.05757 | 0.01598 | 0.04159 | 2.42597 | 0.05937 | 0.01391 | 0.04546
2.42985 | 0.06112 | 0.01675 | 0.04437 | 2.42985 | 0.03797 | 0.01454 | 0.02342
2.43373 | 0.05362 | 0.01762 | 0.036 | 2.43373 | 0.01334 | 0.01526 | -0.00192
2.43763 | 0.04721 | 0.01861 | 0.0286 | 2.43763 | 0.02548 | 0.01608 | 0.0094
2.44153 | 0.05851 | 0.01973 | 0.03878 | 2.44153 | 0.01722 | 0.01701 | 0.000210311
2.44544 | 0.03904 | 0.02102 | 0.01801 | 2.44544 | 0.03817 | 0.01808 | 0.02009
2.44935 | 0.069 | 0.0225 | 0.04649 | 2.44935 | 0.03804 | 0.01931 | 0.01873
2.45327 | 0.0526 | 0.02422 | 0.02838 | 2.45327 | 0.046 | 0.02073 | 0.02527
2.45719 | 0.05176 | 0.02621 | 0.02555 | 2.45719 | 0.03511 | 0.02238 | 0.01272
2.46112 | 0.04992 | 0.02854 | 0.02138 | 2.46112 | 0.04094 | 0.02432 | 0.01661
2.46506 | 0.0616 | 0.03129 | 0.03031 | 2.46506 | 0.02833 | 0.02661 | 0.00172
2.46901 | 0.06024 | 0.03457 | 0.02567 | 2.46901 | 0.03879 | 0.02933 | 0.00946
2.47296 | 0.06052 | 0.0385 | 0.02202 | 2.47296 | 0.04953 | 0.0326 | 0.01693
2.47691 | 0.05971 | 0.04327 | 0.01644 | 2.47691 | 0.05004 | 0.03657 | 0.01347
2.48088 | 0.06197 | 0.04915 | 0.01283 | 2.48088 | 0.05844 | 0.04145 | 0.01698
2.48484 | 0.08105 | 0.05647 | 0.02458 | 2.48484 | 0.048 | 0.04754 | 0.000459556
2.48882 | 0.07708 | 0.06576 | 0.01133 | 2.48882 | 0.04304 | 0.05527 | -0.01222
2.4928 | 0.05797 | 0.07776 | -0.01979 | 2.4928 | 0.04953 | 0.06524 | -0.01571
2.49679 | 0.0927 | 0.09364 | -0.000940858 | 2.49679 | 0.03927 | 0.07842 | -0.03915
2.50079 | 0.08151 | 0.1152 | -0.03369 | 2.50079 | 0.02407 | 0.0963 | -0.07223
2.50479 | 0.10875 | 0.14544 | -0.03669 | 2.50479 | 0.0634 | 0.12136 | -0.05795
2.5088 | 0.08463 | 0.18948 | -0.10486 | 2.5088 | 0.07223 | 0.15804 | -0.0858
2.51281 | 0.12994 | 0.25655 | -0.12661 | 2.51281 | 0.10289 | 0.2152 | -0.11231
2.51683 | 0.17481 | 0.36391 | -0.1891 | 2.51683 | 0.19451 | 0.31141 | -0.11691
2.52086 | 0.372 | 0.54584 | -0.17384 | 2.52086 | 0.38782 | 0.48279 | -0.09497
2.52489 | 0.89755 | 0.87185 | 0.0257 | 2.52489 | 0.82475 | 0.78501 | 0.03974
2.52893 | 1.6464 | 1.43429 | 0.21211 | 2.52893 | 1.4073 | 1.24812 | 0.15918
2.53298 | 2.03846 | 2.01294 | 0.02552 | 2.53298 | 1.63512 | 1.64199 | -0.00688
2.53703 | 1.71149 | 1.80625 | -0.09476 | 2.53703 | 1.38427 | 1.46933 | -0.08506
2.54109 | 1.0987 | 1.153 | -0.05429 | 2.54109 | 0.94898 | 0.9773 | -0.02832
2.54515 | 0.68721 | 0.70014 | -0.01293 | 2.54515 | 0.59599 | 0.59717 | -0.00118
2.54923 | 0.48385 | 0.44891 | 0.03494 | 2.54923 | 0.40689 | 0.37339 | 0.0335
2.5533 | 0.37747 | 0.30587 | 0.0716 | 2.5533 | 0.32438 | 0.24896 | 0.07542
2.55739 | 0.33673 | 0.2194 | 0.11733 | 2.55739 | 0.25584 | 0.17749 | 0.07834
2.56148 | 0.25179 | 0.16424 | 0.08755 | 2.56148 | 0.21916 | 0.13324 | 0.08592
2.56558 | 0.23521 | 0.12734 | 0.10788 | 2.56558 | 0.16039 | 0.10379 | 0.0566
2.56969 | 0.21106 | 0.10158 | 0.10947 | 2.56969 | 0.15597 | 0.08317 | 0.0728
2.5738 | 0.1974 | 0.08296 | 0.11445 | 2.5738 | 0.14304 | 0.06819 | 0.07486
2.57791 | 0.15698 | 0.06908 | 0.0879 | 2.57791 | 0.12659 | 0.05698 | 0.06961
2.58204 | 0.14899 | 0.05848 | 0.09051 | 2.58204 | 0.11569 | 0.04839 | 0.0673
2.58617 | 0.15508 | 0.05021 | 0.10487 | 2.58617 | 0.08385 | 0.04167 | 0.04218
2.59031 | 0.13574 | 0.04363 | 0.09211 | 2.59031 | 0.07952 | 0.03631 | 0.04321
2.59445 | 0.10561 | 0.03831 | 0.06729 | 2.59445 | 0.09568 | 0.03197 | 0.06371
2.5986 | 0.0868 | 0.03396 | 0.05285 | 2.5986 | 0.06378 | 0.02842 | 0.03536
2.60276 | 0.1009 | 0.03034 | 0.07056 | 2.60276 | 0.05269 | 0.02546 | 0.02722
2.60693 | 0.09248 | 0.02732 | 0.06517 | 2.60693 | 0.06295 | 0.02299 | 0.03997
2.6111 | 0.08477 | 0.02475 | 0.06002 | 2.6111 | 0.04235 | 0.02089 | 0.02146
2.61528 | 0.08759 | 0.02256 | 0.06503 | 2.61528 | 0.05465 | 0.01909 | 0.03556
2.61946 | 0.08458 | 0.02068 | 0.0639 | 2.61946 | 0.05885 | 0.01754 | 0.04131
2.62365 | 0.06538 | 0.01904 | 0.04634 | 2.62365 | 0.05492 | 0.0162 | 0.03872
2.62785 | 0.06772 | 0.01762 | 0.05011 | 2.62785 | 0.0394 | 0.01503 | 0.02437
2.63205 | 0.03811 | 0.01636 | 0.02175 | 2.63205 | 0.05186 | 0.014 | 0.03787
2.63626 | 0.04221 | 0.01526 | 0.02695 | 2.63626 | 0.023 | 0.01309 | 0.00991
2.64048 | 0.07308 | 0.01428 | 0.0588 | 2.64048 | 0.02664 | 0.01228 | 0.01436
2.64471 | 0.0771 | 0.0134 | 0.0637 | 2.64471 | 0.01334 | 0.01156 | 0.00178
2.64894 | 0.05809 | 0.01262 | 0.04547 | 2.64894 | 0.02218 | 0.01092 | 0.01127
2.65318 | 0.05558 | 0.01191 | 0.04366 | 2.65318 | 0.02709 | 0.01034 | 0.01676
2.65742 | 0.06705 | 0.01128 | 0.05578 | 2.65742 | 0.0262 | 0.00981 | 0.01639
2.66167 | 0.06524 | 0.0107 | 0.05454 | 2.66167 | 0.03054 | 0.00934 | 0.02121
2.66593 | 0.06465 | 0.01018 | 0.05447 | 2.66593 | 0.02677 | 0.00891 | 0.01786
2.6702 | 0.07044 | 0.0097 | 0.06074 | 2.6702 | 0.02457 | 0.00851 | 0.01606
2.67447 | 0.06762 | 0.00927 | 0.05835 | 2.67447 | 0.01273 | 0.00815 | 0.00457
2.67875 | 0.06408 | 0.00887 | 0.05521 | 2.67875 | 0.01866 | 0.00783 | 0.01084
2.68304 | 0.03011 | 0.0085 | 0.02161 | 2.68304 | 0.01119 | 0.00752 | 0.00366
2.68733 | 0.03969 | 0.00816 | 0.03153 | 2.68733 | 0.03087 | 0.00724 | 0.02362
2.69163 | 0.03704 | 0.00785 | 0.02919 | 2.69163 | 0.02992 | 0.00699 | 0.02293
2.69593 | 0.04018 | 0.00756 | 0.03262 | 2.69593 | 0.04804 | 0.00675 | 0.04129
2.70025 | 0.03125 | 0.0073 | 0.02395 | 2.70025 | 0.0251 | 0.00653 | 0.01857
2.70457 | 0.05377 | 0.00705 | 0.04672 | 2.70457 | 0.03225 | 0.00633 | 0.02593
2.7089 | 0.03535 | 0.00682 | 0.02854 | 2.7089 | 0.04018 | 0.00614 | 0.03404
2.71323 | 0.02693 | 0.0066 | 0.02033 | 2.71323 | 0.02265 | 0.00596 | 0.01669
2.71757 | 0.06299 | 0.0064 | 0.05659 | 2.71757 | 0.03147 | 0.00579 | 0.02567
2.72192 | 0.062 | 0.00621 | 0.05578 | 2.72192 | 0.0156 | 0.00564 | 0.00996
2.72627 | 0.05381 | 0.00604 | 0.04778 | 2.72627 | 0.01364 | 0.0055 | 0.00814
2.73064 | 0.05334 | 0.00587 | 0.04747 | 2.73064 | 0.01883 | 0.00536 | 0.01347
2.73501 | 0.04549 | 0.00572 | 0.03977 | 2.73501 | 0.01811 | 0.00523 | 0.01288
2.73938 | 0.04956 | 0.00557 | 0.04399 | 2.73938 | 0.03972 | 0.00511 | 0.0346
2.74376 | 0.05609 | 0.00544 | 0.05066 | 2.74376 | 0.03878 | 0.005 | 0.03377
2.74815 | 0.05294 | 0.00531 | 0.04764 | 2.74815 | 0.05167 | 0.0049 | 0.04678
2.75255 | 0.06378 | 0.00519 | 0.05859 | 2.75255 | 0.02863 | 0.0048 | 0.02383
2.75696 | 0.06437 | 0.00507 | 0.0593 | 2.75696 | 0.03752 | 0.00471 | 0.03282
2.76137 | 0.0413 | 0.00496 | 0.03633 | 2.76137 | 0.01884 | 0.00462 | 0.01422
2.76579 | 0.05166 | 0.00486 | 0.0468 | 2.76579 | 0.01899 | 0.00454 | 0.01446
2.77021 | 0.04916 | 0.00476 | 0.0444 | 2.77021 | 0.02056 | 0.00446 | 0.0161
2.77464 | 0.03134 | 0.00467 | 0.02667 | 2.77464 | 0.01573 | 0.00438 | 0.01135
2.77908 | 0.03304 | 0.00459 | 0.02846 | 2.77908 | 0.0296 | 0.00431 | 0.02529
2.78353 | 0.01907 | 0.0045 | 0.01457 | 2.78353 | 0.04197 | 0.00425 | 0.03772
2.78798 | 0.04715 | 0.00443 | 0.04273 | 2.78798 | 0.04713 | 0.00419 | 0.04294
2.79244 | 0.04255 | 0.00435 | 0.0382 | 2.79244 | 0.02651 | 0.00413 | 0.02238
2.79691 | 0.0616 | 0.00428 | 0.05732 | 2.79691 | 0.02425 | 0.00407 | 0.02018
2.80139 | 0.04366 | 0.00422 | 0.03944 | 2.80139 | 0.01902 | 0.00402 | 0.015
2.80587 | 0.03652 | 0.00415 | 0.03236 | 2.80587 | 0.0147 | 0.00397 | 0.01073
2.81036 | 0.05234 | 0.00409 | 0.04824 | 2.81036 | 0.01137 | 0.00392 | 0.00745
2.81485 | 0.04895 | 0.00404 | 0.04492 | 2.81485 | 0.02328 | 0.00388 | 0.0194
2.81936 | 0.06159 | 0.00398 | 0.05761 | 2.81936 | 0.02868 | 0.00384 | 0.02485
2.82387 | 0.03239 | 0.00393 | 0.02846 | 2.82387 | 0.04283 | 0.0038 | 0.03903
2.82839 | 0.0565 | 0.00388 | 0.05262 | 2.82839 | 0.03228 | 0.00376 | 0.02852
2.83291 | 0.06003 | 0.00384 | 0.0562 | 2.83291 | 0.03409 | 0.00372 | 0.03036
2.83745 | 0.05731 | 0.00379 | 0.05352 | 2.83745 | 0.03448 | 0.00369 | 0.03079
2.84199 | 0.03868 | 0.00375 | 0.03493 | 2.84199 | 0.0076 | 0.00366 | 0.00394
2.84653 | 0.05474 | 0.00371 | 0.05103 | 2.84653 | 0.02618 | 0.00363 | 0.02255
2.85109 | 0.05938 | 0.00367 | 0.05571 | 2.85109 | 0.03082 | 0.0036 | 0.02721
2.85565 | 0.05464 | 0.00364 | 0.051 | 2.85565 | 0.02387 | 0.00358 | 0.02029
2.86022 | 0.06796 | 0.00361 | 0.06435 | 2.86022 | 0.02452 | 0.00355 | 0.02096
2.86479 | 0.04868 | 0.00357 | 0.04511 | 2.86479 | 0.02871 | 0.00353 | 0.02518
2.86938 | 0.0447 | 0.00354 | 0.04116 | 2.86938 | 0.0516 | 0.00351 | 0.04808
2.87397 | 0.0523 | 0.00352 | 0.04879 | 2.87397 | 0.03024 | 0.00349 | 0.02675
2.87857 | 0.03237 | 0.00349 | 0.02888 | 2.87857 | 0.02418 | 0.00347 | 0.0207
2.88317 | 0.05277 | 0.00346 | 0.04931 | 2.88317 | 0.04038 | 0.00346 | 0.03692
2.88779 | 0.05832 | 0.00344 | 0.05488 | 2.88779 | 0.02898 | 0.00344 | 0.02554
2.89241 | 0.05833 | 0.00342 | 0.05491 | 2.89241 | 0.02244 | 0.00343 | 0.01901
2.89703 | 0.04367 | 0.0034 | 0.04027 | 2.89703 | 0.02955 | 0.00342 | 0.02613
2.90167 | 0.05932 | 0.00338 | 0.05594 | 2.90167 | 0.02979 | 0.00341 | 0.02639
2.90631 | 0.0604 | 0.00336 | 0.05704 | 2.90631 | 0.0124 | 0.0034 | 0.009
2.91096 | 0.0532 | 0.00335 | 0.04986 | 2.91096 | 0.03984 | 0.00339 | 0.03645
2.91562 | 0.04895 | 0.00333 | 0.04562 | 2.91562 | 0.03561 | 0.00338 | 0.03222
2.92028 | 0.06216 | 0.00332 | 0.05884 | 2.92028 | 0.02978 | 0.00338 | 0.0264
2.92496 | 0.04579 | 0.00331 | 0.04248 | 2.92496 | 0.03987 | 0.00337 | 0.0365
2.92964 | 0.04746 | 0.00329 | 0.04417 | 2.92964 | 0.03277 | 0.00337 | 0.0294
2.93432 | 0.06368 | 0.00329 | 0.0604 | 2.93432 | 0.03399 | 0.00337 | 0.03063
2.93902 | 0.04008 | 0.00328 | 0.0368 | 2.93902 | 0.03799 | 0.00337 | 0.03462
2.94372 | 0.06071 | 0.00327 | 0.05744 | 2.94372 | 0.05036 | 0.00337 | 0.04699
2.94843 | 0.03758 | 0.00326 | 0.03432 | 2.94843 | 0.04802 | 0.00337 | 0.04466
2.95315 | 0.06291 | 0.00326 | 0.05965 | 2.95315 | 0.03284 | 0.00337 | 0.02947
2.95787 | 0.0549 | 0.00325 | 0.05165 | 2.95787 | 0.0694 | 0.00337 | 0.06602
2.96261 | 0.03804 | 0.00325 | 0.03479 | 2.96261 | 0.07276 | 0.00338 | 0.06938
2.96735 | 0.03933 | 0.00325 | 0.03608 | 2.96735 | 0.03586 | 0.00339 | 0.03247
2.97209 | 0.06513 | 0.00325 | 0.06188 | 2.97209 | 0.02614 | 0.00339 | 0.02275
2.97685 | 0.04007 | 0.00325 | 0.03682 | 2.97685 | 0.00221 | 0.0034 | -0.00119
2.98161 | 0.05818 | 0.00325 | 0.05493 | 2.98161 | 0.0248 | 0.00341 | 0.02139
2.98638 | 0.04932 | 0.00326 | 0.04607 | 2.98638 | 0.03998 | 0.00342 | 0.03656
2.99116 | 0.04302 | 0.00326 | 0.03976 | 2.99116 | 0.05499 | 0.00343 | 0.05156
2.99595 | 0.07699 | 0.00326 | 0.07373 | 2.99595 | 0.04841 | 0.00345 | 0.04496
3.00074 | 0.06146 | 0.00327 | 0.05819 | 3.00074 | 0.03218 | 0.00346 | 0.02871
3.00554 | 0.04144 | 0.00328 | 0.03816 | 3.00554 | 0.05589 | 0.00348 | 0.05241
3.01035 | 0.04395 | 0.00329 | 0.04066 | 3.01035 | 0.04016 | 0.0035 | 0.03667
3.01517 | 0.05178 | 0.0033 | 0.04848 | 3.01517 | 0.05476 | 0.00351 | 0.05125
3.01999 | 0.06465 | 0.00331 | 0.06134 | 3.01999 | 0.05706 | 0.00353 | 0.05353
3.02482 | 0.07744 | 0.00332 | 0.07412 | 3.02482 | 0.05357 | 0.00355 | 0.05001
3.02966 | 0.05304 | 0.00334 | 0.0497 | 3.02966 | 0.03892 | 0.00358 | 0.03534
3.03451 | 0.0237 | 0.00335 | 0.02035 | 3.03451 | 0.02791 | 0.0036 | 0.0243
3.03937 | 0.02716 | 0.00337 | 0.0238 | 3.03937 | 0.04743 | 0.00363 | 0.04381
3.04423 | 0.07483 | 0.00339 | 0.07144 | 3.04423 | 0.04761 | 0.00365 | 0.04395
3.0491 | 0.0642 | 0.00341 | 0.06079 | 3.0491 | 0.0571 | 0.00368 | 0.05342
3.05398 | 0.07231 | 0.00343 | 0.06889 | 3.05398 | 0.05348 | 0.00371 | 0.04977
3.05887 | 0.06002 | 0.00345 | 0.05657 | 3.05887 | 0.03176 | 0.00374 | 0.02801
3.06376 | 0.07782 | 0.00347 | 0.07435 | 3.06376 | 0.03101 | 0.00378 | 0.02724
3.06866 | 0.04447 | 0.0035 | 0.04098 | 3.06866 | 0.03595 | 0.00381 | 0.03214
3.07357 | 0.05558 | 0.00352 | 0.05206 | 3.07357 | 0.04125 | 0.00385 | 0.0374
3.07849 | 0.05538 | 0.00355 | 0.05183 | 3.07849 | 0.03267 | 0.00389 | 0.02879
3.08341 | 0.05441 | 0.00358 | 0.05083 | 3.08341 | 0.0324 | 0.00393 | 0.02847
3.08835 | 0.0482 | 0.00361 | 0.04459 | 3.08835 | 0.05186 | 0.00397 | 0.04789
3.09329 | 0.05417 | 0.00364 | 0.05052 | 3.09329 | 0.0531 | 0.00401 | 0.04909
3.09824 | 0.06722 | 0.00368 | 0.06354 | 3.09824 | 0.05348 | 0.00406 | 0.04943
3.1032 | 0.03821 | 0.00372 | 0.0345 | 3.1032 | 0.06367 | 0.00411 | 0.05956
3.10816 | 0.03122 | 0.00376 | 0.02746 | 3.10816 | 0.04496 | 0.00416 | 0.04081
3.11313 | 0.07738 | 0.0038 | 0.07358 | 3.11313 | 0.04505 | 0.00421 | 0.04084
3.11812 | 0.06258 | 0.00384 | 0.05874 | 3.11812 | 0.06361 | 0.00426 | 0.05935
3.1231 | 0.06444 | 0.00388 | 0.06056 | 3.1231 | 0.04511 | 0.00432 | 0.04079
3.1281 | 0.05788 | 0.00393 | 0.05395 | 3.1281 | 0.07503 | 0.00438 | 0.07065
3.13311 | 0.08182 | 0.00398 | 0.07785 | 3.13311 | 0.03717 | 0.00445 | 0.03272
3.13812 | 0.08098 | 0.00403 | 0.07695 | 3.13812 | 0.06274 | 0.00451 | 0.05823
3.14314 | 0.07327 | 0.00409 | 0.06919 | 3.14314 | 0.05816 | 0.00458 | 0.05358
3.14817 | 0.06934 | 0.00414 | 0.0652 | 3.14817 | 0.05418 | 0.00465 | 0.04953
3.15321 | 0.05906 | 0.0042 | 0.05486 | 3.15321 | 0.05795 | 0.00473 | 0.05322
3.15825 | 0.06359 | 0.00426 | 0.05932 | 3.15825 | 0.04643 | 0.0048 | 0.04163
3.1633 | 0.06497 | 0.00433 | 0.06064 | 3.1633 | 0.04849 | 0.00489 | 0.04361
3.16837 | 0.08069 | 0.0044 | 0.07629 | 3.16837 | 0.03945 | 0.00497 | 0.03448
3.17344 | 0.07423 | 0.00447 | 0.06976 | 3.17344 | 0.04183 | 0.00506 | 0.03677
3.17851 | 0.05339 | 0.00454 | 0.04884 | 3.17851 | 0.05553 | 0.00515 | 0.05038
3.1836 | 0.06721 | 0.00462 | 0.06259 | 3.1836 | 0.03133 | 0.00525 | 0.02608
3.18869 | 0.05316 | 0.00471 | 0.04846 | 3.18869 | 0.06452 | 0.00535 | 0.05916
3.19379 | 0.04691 | 0.00479 | 0.04212 | 3.19379 | 0.06224 | 0.00546 | 0.05678
3.1989 | 0.0589 | 0.00488 | 0.05402 | 3.1989 | 0.04965 | 0.00557 | 0.04408
3.20402 | 0.05703 | 0.00498 | 0.05206 | 3.20402 | 0.06063 | 0.00569 | 0.05495
3.20915 | 0.05426 | 0.00508 | 0.04918 | 3.20915 | 0.0447 | 0.00581 | 0.03889
3.21428 | 0.03448 | 0.00518 | 0.0293 | 3.21428 | 0.05179 | 0.00594 | 0.04585
3.21943 | 0.05189 | 0.00529 | 0.0466 | 3.21943 | 0.04658 | 0.00607 | 0.04051
3.22458 | 0.06193 | 0.00541 | 0.05653 | 3.22458 | 0.04567 | 0.00621 | 0.03946
3.22974 | 0.07937 | 0.00553 | 0.07384 | 3.22974 | 0.06026 | 0.00636 | 0.0539
3.2349 | 0.06847 | 0.00565 | 0.06282 | 3.2349 | 0.04141 | 0.00651 | 0.0349
3.24008 | 0.07511 | 0.00579 | 0.06932 | 3.24008 | 0.04524 | 0.00667 | 0.03857
3.24526 | 0.08854 | 0.00593 | 0.08261 | 3.24526 | 0.07848 | 0.00685 | 0.07164
3.25046 | 0.051 | 0.00608 | 0.04493 | 3.25046 | 0.05533 | 0.00702 | 0.0483
3.25566 | 0.0546 | 0.00623 | 0.04837 | 3.25566 | 0.05166 | 0.00721 | 0.04445
3.26087 | 0.05385 | 0.0064 | 0.04746 | 3.26087 | 0.04906 | 0.00741 | 0.04165
3.26608 | 0.04075 | 0.00657 | 0.03418 | 3.26608 | 0.04375 | 0.00762 | 0.03612
3.27131 | 0.04965 | 0.00675 | 0.0429 | 3.27131 | 0.07407 | 0.00784 | 0.06623
3.27654 | 0.05726 | 0.00694 | 0.05032 | 3.27654 | 0.05557 | 0.00807 | 0.0475
3.28179 | 0.0329 | 0.00715 | 0.02575 | 3.28179 | 0.02315 | 0.00832 | 0.01483
3.28704 | 0.06556 | 0.00736 | 0.0582 | 3.28704 | 0.04791 | 0.00858 | 0.03933
3.2923 | 0.06174 | 0.00759 | 0.05415 | 3.2923 | 0.06733 | 0.00885 | 0.05847
3.29756 | 0.0669 | 0.00783 | 0.05907 | 3.29756 | 0.06074 | 0.00914 | 0.05159
3.30284 | 0.07393 | 0.00809 | 0.06585 | 3.30284 | 0.06416 | 0.00945 | 0.05471
3.30812 | 0.06575 | 0.00836 | 0.05739 | 3.30812 | 0.04988 | 0.00978 | 0.0401
3.31342 | 0.07196 | 0.00865 | 0.06332 | 3.31342 | 0.03425 | 0.01013 | 0.02412
3.31872 | 0.07455 | 0.00895 | 0.0656 | 3.31872 | 0.05129 | 0.0105 | 0.04079
3.32403 | 0.05628 | 0.00928 | 0.047 | 3.32403 | 0.05776 | 0.01089 | 0.04687
3.32935 | 0.05569 | 0.00963 | 0.04606 | 3.32935 | 0.05082 | 0.01131 | 0.03951
3.33467 | 0.04841 | 0.01 | 0.03841 | 3.33467 | 0.05424 | 0.01175 | 0.04249
3.34001 | 0.07309 | 0.0104 | 0.06269 | 3.34001 | 0.06189 | 0.01223 | 0.04965
3.34535 | 0.06352 | 0.01082 | 0.0527 | 3.34535 | 0.08406 | 0.01274 | 0.07132
3.35071 | 0.07141 | 0.01128 | 0.06013 | 3.35071 | 0.06722 | 0.01329 | 0.05393
3.35607 | 0.0745 | 0.01177 | 0.06273 | 3.35607 | 0.05442 | 0.01388 | 0.04054
3.36144 | 0.05417 | 0.0123 | 0.04187 | 3.36144 | 0.05833 | 0.01451 | 0.04382
3.36682 | 0.04525 | 0.01286 | 0.03239 | 3.36682 | 0.05326 | 0.01519 | 0.03808
3.3722 | 0.07138 | 0.01348 | 0.0579 | 3.3722 | 0.06643 | 0.01592 | 0.05051
3.3776 | 0.05828 | 0.01414 | 0.04414 | 3.3776 | 0.04132 | 0.01671 | 0.02461
3.383 | 0.05005 | 0.01486 | 0.0352 | 3.383 | 0.07485 | 0.01757 | 0.05728
3.38841 | 0.09055 | 0.01563 | 0.07492 | 3.38841 | 0.07093 | 0.0185 | 0.05243
3.39384 | 0.03906 | 0.01648 | 0.02258 | 3.39384 | 0.04594 | 0.01952 | 0.02642
3.39927 | 0.04257 | 0.01741 | 0.02517 | 3.39927 | 0.06379 | 0.02062 | 0.04317
3.40471 | 0.0555 | 0.01842 | 0.03709 | 3.40471 | 0.05097 | 0.02183 | 0.02914
3.41015 | 0.07396 | 0.01953 | 0.05443 | 3.41015 | 0.05948 | 0.02316 | 0.03632
3.41561 | 0.06603 | 0.02074 | 0.04529 | 3.41561 | 0.06425 | 0.02461 | 0.03964
3.42107 | 0.06969 | 0.02209 | 0.0476 | 3.42107 | 0.07506 | 0.02622 | 0.04884
3.42655 | 0.06032 | 0.02358 | 0.03675 | 3.42655 | 0.05293 | 0.02799 | 0.02494
3.43203 | 0.07281 | 0.02523 | 0.04758 | 3.43203 | 0.04794 | 0.02996 | 0.01797
3.43752 | 0.05506 | 0.02707 | 0.02799 | 3.43752 | 0.0552 | 0.03216 | 0.02305
3.44302 | 0.05918 | 0.02913 | 0.03005 | 3.44302 | 0.06083 | 0.03461 | 0.02622
3.44853 | 0.05187 | 0.03145 | 0.02042 | 3.44853 | 0.05273 | 0.03737 | 0.01536
3.45405 | 0.0599 | 0.03406 | 0.02583 | 3.45405 | 0.08672 | 0.04048 | 0.04624
3.45957 | 0.08565 | 0.03703 | 0.04862 | 3.45957 | 0.07762 | 0.04402 | 0.03361
3.46511 | 0.06403 | 0.04042 | 0.02361 | 3.46511 | 0.04578 | 0.04804 | -0.00226
3.47065 | 0.07874 | 0.04431 | 0.03443 | 3.47065 | 0.06317 | 0.05266 | 0.0105
3.47621 | 0.06288 | 0.04881 | 0.01407 | 3.47621 | 0.06142 | 0.058 | 0.00342
3.48177 | 0.08648 | 0.05405 | 0.03244 | 3.48177 | 0.08962 | 0.0642 | 0.02542
3.48734 | 0.08838 | 0.06019 | 0.02818 | 3.48734 | 0.06597 | 0.07147 | -0.0055
3.49292 | 0.05108 | 0.06747 | -0.01639 | 3.49292 | 0.07528 | 0.08007 | -0.00479
3.49851 | 0.06589 | 0.07617 | -0.01028 | 3.49851 | 0.07457 | 0.09033 | -0.01576
3.50411 | 0.08027 | 0.08669 | -0.00642 | 3.50411 | 0.05973 | 0.1027 | -0.04297
3.50971 | 0.07707 | 0.09957 | -0.02251 | 3.50971 | 0.07693 | 0.1178 | -0.04087
3.51533 | 0.09594 | 0.11557 | -0.01963 | 3.51533 | 0.10038 | 0.13649 | -0.0361
3.52095 | 0.08737 | 0.13575 | -0.04838 | 3.52095 | 0.10177 | 0.15996 | -0.05819
3.52659 | 0.08661 | 0.1617 | -0.07509 | 3.52659 | 0.09848 | 0.18996 | -0.09148
3.53223 | 0.08925 | 0.19579 | -0.10654 | 3.53223 | 0.1453 | 0.22913 | -0.08383
3.53788 | 0.11972 | 0.24173 | -0.12201 | 3.53788 | 0.15583 | 0.28157 | -0.12573
3.54354 | 0.13015 | 0.30568 | -0.17553 | 3.54354 | 0.19629 | 0.35402 | -0.15773
3.54921 | 0.1823 | 0.39854 | -0.21624 | 3.54921 | 0.25158 | 0.45783 | -0.20626
3.55489 | 0.27109 | 0.54098 | -0.26989 | 3.55489 | 0.39589 | 0.61196 | -0.21607
3.56058 | 0.47465 | 0.77213 | -0.29748 | 3.56058 | 0.69172 | 0.84632 | -0.1546
3.56627 | 1.01002 | 1.15967 | -0.14965 | 3.56627 | 1.2179 | 1.20248 | 0.01542
3.57198 | 2.07651 | 1.79651 | 0.28 | 3.57198 | 1.9797 | 1.71769 | 0.26201
3.57769 | 3.21985 | 2.70659 | 0.51326 | 3.57769 | 2.66153 | 2.34276 | 0.31877
3.58342 | 3.52192 | 3.45863 | 0.06329 | 3.58342 | 2.79147 | 2.77136 | 0.02011
3.58915 | 2.91414 | 3.21002 | -0.29588 | 3.58915 | 2.40903 | 2.61155 | -0.20253
3.5949 | 2.07567 | 2.28183 | -0.20616 | 3.5949 | 1.85565 | 2.02433 | -0.16868
3.60065 | 1.44625 | 1.47469 | -0.02844 | 3.60065 | 1.38699 | 1.43291 | -0.04592
3.60641 | 1.06948 | 0.957 | 0.11248 | 3.60641 | 1.03589 | 0.99811 | 0.03779
3.61218 | 0.80587 | 0.64843 | 0.15744 | 3.61218 | 0.79312 | 0.7082 | 0.08493
3.61796 | 0.66253 | 0.46322 | 0.19931 | 3.61796 | 0.62639 | 0.51884 | 0.10755
3.62375 | 0.54462 | 0.34663 | 0.19799 | 3.62375 | 0.52715 | 0.39345 | 0.1337
3.62954 | 0.45049 | 0.26881 | 0.18168 | 3.62954 | 0.43509 | 0.30774 | 0.12735
3.63535 | 0.41398 | 0.21421 | 0.19977 | 3.63535 | 0.35043 | 0.2469 | 0.10354
3.64117 | 0.31119 | 0.17446 | 0.13673 | 3.64117 | 0.31001 | 0.2022 | 0.10781
3.64699 | 0.28318 | 0.14467 | 0.13851 | 3.64699 | 0.27966 | 0.16842 | 0.11124
3.65283 | 0.25078 | 0.1218 | 0.12898 | 3.65283 | 0.22912 | 0.1423 | 0.08682
3.65867 | 0.23288 | 0.1039 | 0.12899 | 3.65867 | 0.2197 | 0.12172 | 0.09798
3.66453 | 0.19802 | 0.08963 | 0.10839 | 3.66453 | 0.188 | 0.10524 | 0.08276
3.67039 | 0.18232 | 0.07808 | 0.10423 | 3.67039 | 0.17136 | 0.09184 | 0.07951
3.67626 | 0.17298 | 0.06861 | 0.10437 | 3.67626 | 0.16942 | 0.08082 | 0.0886
3.68215 | 0.1536 | 0.06076 | 0.09284 | 3.68215 | 0.15222 | 0.07165 | 0.08057
3.68804 | 0.11837 | 0.05417 | 0.06421 | 3.68804 | 0.13197 | 0.06394 | 0.06803
3.69394 | 0.11727 | 0.04859 | 0.06869 | 3.69394 | 0.12674 | 0.0574 | 0.06934
3.69985 | 0.11945 | 0.04382 | 0.07563 | 3.69985 | 0.09464 | 0.0518 | 0.04283
3.70577 | 0.10482 | 0.03972 | 0.0651 | 3.70577 | 0.08526 | 0.04698 | 0.03828
3.7117 | 0.10759 | 0.03617 | 0.07142 | 3.7117 | 0.10241 | 0.0428 | 0.05962
3.71764 | 0.09816 | 0.03307 | 0.06509 | 3.71764 | 0.07933 | 0.03914 | 0.04019
3.72358 | 0.0907 | 0.03035 | 0.06034 | 3.72358 | 0.10736 | 0.03594 | 0.07142
3.72954 | 0.08392 | 0.02796 | 0.05596 | 3.72954 | 0.08332 | 0.03311 | 0.05021
3.73551 | 0.07311 | 0.02583 | 0.04728 | 3.73551 | 0.08209 | 0.03059 | 0.0515
3.74149 | 0.06897 | 0.02394 | 0.04503 | 3.74149 | 0.07161 | 0.02836 | 0.04325
3.74747 | 0.0603 | 0.02225 | 0.03805 | 3.74747 | 0.06185 | 0.02636 | 0.0355
3.75347 | 0.07526 | 0.02073 | 0.05453 | 3.75347 | 0.0606 | 0.02456 | 0.03604
3.75947 | 0.07738 | 0.01936 | 0.05801 | 3.75947 | 0.06075 | 0.02294 | 0.03781
3.76549 | 0.05611 | 0.01813 | 0.03798 | 3.76549 | 0.06349 | 0.02147 | 0.04202
3.77151 | 0.04333 | 0.017 | 0.02632 | 3.77151 | 0.06501 | 0.02014 | 0.04487
3.77755 | 0.06021 | 0.01598 | 0.04422 | 3.77755 | 0.03088 | 0.01893 | 0.01195
3.78359 | 0.05027 | 0.01505 | 0.03521 | 3.78359 | 0.05508 | 0.01783 | 0.03726
3.78965 | 0.06171 | 0.0142 | 0.04751 | 3.78965 | 0.05485 | 0.01681 | 0.03803
3.79571 | 0.04462 | 0.01342 | 0.0312 | 3.79571 | 0.04859 | 0.01589 | 0.03271
3.80178 | 0.04793 | 0.0127 | 0.03522 | 3.80178 | 0.05872 | 0.01503 | 0.04368
3.80787 | 0.05768 | 0.01204 | 0.04564 | 3.80787 | 0.06569 | 0.01425 | 0.05144
3.81396 | 0.04129 | 0.01143 | 0.02986 | 3.81396 | 0.05338 | 0.01352 | 0.03986
3.82006 | 0.03718 | 0.01086 | 0.02632 | 3.82006 | 0.04381 | 0.01285 | 0.03096
3.82617 | 0.05143 | 0.01034 | 0.0411 | 3.82617 | 0.03017 | 0.01223 | 0.01794
3.83229 | 0.03896 | 0.00985 | 0.0291 | 3.83229 | 0.04436 | 0.01165 | 0.03272
3.83843 | 0.06749 | 0.0094 | 0.0581 | 3.83843 | 0.04648 | 0.01111 | 0.03537
3.84457 | 0.04588 | 0.00898 | 0.0369 | 3.84457 | 0.0519 | 0.01061 | 0.04129
3.85072 | 0.04657 | 0.00858 | 0.03799 | 3.85072 | 0.0591 | 0.01014 | 0.04896
3.85688 | 0.03837 | 0.00821 | 0.03016 | 3.85688 | 0.05268 | 0.0097 | 0.04298
3.86305 | 0.06429 | 0.00787 | 0.05643 | 3.86305 | 0.06257 | 0.00929 | 0.05328
3.86923 | 0.04532 | 0.00754 | 0.03778 | 3.86923 | 0.06014 | 0.00891 | 0.05123
3.87542 | 0.01775 | 0.00724 | 0.01051 | 3.87542 | 0.0245 | 0.00854 | 0.01595
3.88162 | 0.00825 | 0.00695 | 0.00129 | 3.88162 | 0.04862 | 0.00821 | 0.04042
3.88783 | 0.01925 | 0.00669 | 0.01256 | 3.88783 | 0.06865 | 0.00789 | 0.06076
3.89405 | 0.04325 | 0.00643 | 0.03682 | 3.89405 | 0.05833 | 0.00758 | 0.05075
3.90029 | 0.04601 | 0.00619 | 0.03981 | 3.90029 | 0.04498 | 0.0073 | 0.03768
3.90653 | 0.03015 | 0.00597 | 0.02419 | 3.90653 | 0.07323 | 0.00703 | 0.06619
3.91278 | 0.02761 | 0.00575 | 0.02186 | 3.91278 | 0.04082 | 0.00678 | 0.03404
3.91904 | 0.05772 | 0.00555 | 0.05216 | 3.91904 | 0.0558 | 0.00654 | 0.04926
3.92531 | 0.03185 | 0.00536 | 0.02649 | 3.92531 | 0.05459 | 0.00631 | 0.04828
3.93159 | 0.04552 | 0.00518 | 0.04034 | 3.93159 | 0.00981 | 0.00609 | 0.00372
3.93788 | 0.03751 | 0.00501 | 0.0325 | 3.93788 | 0.02847 | 0.00589 | 0.02258
3.94418 | 0.03321 | 0.00484 | 0.02837 | 3.94418 | 0.04895 | 0.0057 | 0.04325
3.95049 | 0.05415 | 0.00469 | 0.04946 | 3.95049 | 0.03775 | 0.00551 | 0.03224
3.95681 | 0.01649 | 0.00454 | 0.01195 | 3.95681 | 0.02555 | 0.00533 | 0.02022
3.96314 | 0.02304 | 0.0044 | 0.01864 | 3.96314 | 0.0351 | 0.00517 | 0.02993
3.96948 | 0.02763 | 0.00426 | 0.02336 | 3.96948 | 0.03798 | 0.00501 | 0.03297
3.97583 | 0.04714 | 0.00414 | 0.043 | 3.97583 | 0.05039 | 0.00485 | 0.04554
3.98219 | 0.05713 | 0.00401 | 0.05311 | 3.98219 | 0.05062 | 0.00471 | 0.04591
3.98857 | 0.03189 | 0.0039 | 0.028 | 3.98857 | 0.0567 | 0.00457 | 0.05213
3.99495 | 0.04818 | 0.00378 | 0.04439 | 3.99495 | 0.04066 | 0.00444 | 0.03622
4.00134 | 0.0289 | 0.00368 | 0.02522 | 4.00134 | 0.02532 | 0.00431 | 0.02101
4.00774 | 0.02797 | 0.00358 | 0.02439 | 4.00774 | 0.06167 | 0.00419 | 0.05748
4.01415 | 0.01414 | 0.00348 | 0.01066 | 4.01415 | 0.03939 | 0.00407 | 0.03532
4.02058 | 0.06207 | 0.00338 | 0.05869 | 4.02058 | 0.0299 | 0.00396 | 0.02594
4.02701 | 0.04857 | 0.00329 | 0.04528 | 4.02701 | 0.05159 | 0.00385 | 0.04774
4.03345 | 0.02056 | 0.00321 | 0.01735 | 4.03345 | 0.05531 | 0.00375 | 0.05156
4.03991 | 0.02673 | 0.00312 | 0.02361 | 4.03991 | 0.02936 | 0.00365 | 0.02571
4.04637 | 0.03527 | 0.00304 | 0.03223 | 4.04637 | 0.04898 | 0.00356 | 0.04542
4.05284 | 0.01221 | 0.00297 | 0.00924 | 4.05284 | 0.05391 | 0.00347 | 0.05044
4.05933 | 0.02002 | 0.00289 | 0.01713 | 4.05933 | 0.03153 | 0.00338 | 0.02815
4.06582 | 0.01795 | 0.00282 | 0.01513 | 4.06582 | 0.03344 | 0.00329 | 0.03015
4.07233 | 0.01821 | 0.00275 | 0.01545 | 4.07233 | 0.0334 | 0.00321 | 0.03018
4.07885 | 0.05059 | 0.00269 | 0.04791 | 4.07885 | 0.02445 | 0.00313 | 0.02131
4.08537 | 0.02431 | 0.00262 | 0.02168 | 4.08537 | 0.03219 | 0.00306 | 0.02913
4.09191 | 0.02988 | 0.00256 | 0.02732 | 4.09191 | 0.01435 | 0.00299 | 0.01136
4.09845 | 0.04227 | 0.0025 | 0.03976 | 4.09845 | 0.03642 | 0.00292 | 0.0335
4.10501 | 0.02027 | 0.00245 | 0.01782 | 4.10501 | 0.0168 | 0.00285 | 0.01395
4.11158 | 0.06645 | 0.00239 | 0.06406 | 4.11158 | 0.04583 | 0.00278 | 0.04305
4.11816 | 0.03253 | 0.00234 | 0.03019 | 4.11816 | 0.05479 | 0.00272 | 0.05206
4.12475 | 0.00787 | 0.00229 | 0.00558 | 4.12475 | 0.0312 | 0.00266 | 0.02854
4.13135 | 0.05469 | 0.00224 | 0.05246 | 4.13135 | 0.02457 | 0.0026 | 0.02197
4.13796 | 0.02158 | 0.00219 | 0.01939 | 4.13796 | 0.03792 | 0.00255 | 0.03537
4.14458 | 0.04048 | 0.00214 | 0.03834 | 4.14458 | 0.06193 | 0.00249 | 0.05944
4.15121 | 0.03982 | 0.0021 | 0.03772 | 4.15121 | 0.02799 | 0.00244 | 0.02555
4.15785 | 0.02093 | 0.00206 | 0.01887 | 4.15785 | 0.03659 | 0.00239 | 0.0342
4.1645 | 0.01342 | 0.00201 | 0.01141 | 4.1645 | 0.03038 | 0.00234 | 0.02804
4.17117 | 0.03531 | 0.00197 | 0.03333 | 4.17117 | 0.05809 | 0.00229 | 0.0558
4.17784 | 0.0546 | 0.00193 | 0.05266 | 4.17784 | 0.04719 | 0.00224 | 0.04495
4.18453 | 0.01879 | 0.0019 | 0.01689 | 4.18453 | 0.04609 | 0.0022 | 0.04389
4.19122 | 0.00587 | 0.00186 | 0.00401 | 4.19122 | 0.02195 | 0.00215 | 0.0198
4.19793 | 0.02841 | 0.00182 | 0.02658 | 4.19793 | 0.05405 | 0.00211 | 0.05194
4.20464 | 0.04032 | 0.00179 | 0.03853 | 4.20464 | 0.04337 | 0.00207 | 0.0413
4.21137 | 0.05745 | 0.00175 | 0.05569 | 4.21137 | 0.03066 | 0.00203 | 0.02864
4.21811 | 0.029 | 0.00172 | 0.02728 | 4.21811 | 0.02753 | 0.00199 | 0.02554
4.22486 | 0.02061 | 0.00169 | 0.01892 | 4.22486 | 0.07005 | 0.00195 | 0.0681
4.23162 | 0.02091 | 0.00166 | 0.01925 | 4.23162 | 0.04262 | 0.00192 | 0.04071
4.23839 | 0.03613 | 0.00163 | 0.03451 | 4.23839 | 0.05566 | 0.00188 | 0.05378
4.24517 | 0.03126 | 0.0016 | 0.02966 | 4.24517 | 0.0567 | 0.00185 | 0.05485
4.25196 | 0.04563 | 0.00157 | 0.04406 | 4.25196 | 0.03989 | 0.00181 | 0.03807
4.25877 | 0.04002 | 0.00154 | 0.03848 | 4.25877 | 0.0418 | 0.00178 | 0.04002
4.26558 | 0.0253 | 0.00151 | 0.02379 | 4.26558 | 0.02444 | 0.00175 | 0.02269
4.2724 | 0.04342 | 0.00149 | 0.04194 | 4.2724 | 0.04008 | 0.00172 | 0.03836
4.27924 | 0.02515 | 0.00146 | 0.02369 | 4.27924 | 0.06489 | 0.00169 | 0.0632
4.28609 | 0.02087 | 0.00144 | 0.01943 | 4.28609 | 0.04661 | 0.00166 | 0.04496
4.29294 | 0.01632 | 0.00141 | 0.0149 | 4.29294 | 0.04929 | 0.00163 | 0.04766
4.29981 | 0.02697 | 0.00139 | 0.02558 | 4.29981 | 0.0583 | 0.0016 | 0.0567
4.30669 | 0.03938 | 0.00137 | 0.03802 | 4.30669 | 0.04096 | 0.00157 | 0.03938
4.31358 | 0.03928 | 0.00134 | 0.03794 | 4.31358 | 0.05371 | 0.00155 | 0.05216
4.32049 | 0.0195 | 0.00132 | 0.01818 | 4.32049 | 0.04953 | 0.00152 | 0.04801
4.3274 | 0.01694 | 0.0013 | 0.01564 | 4.3274 | 0.03221 | 0.0015 | 0.03071
4.33432 | 0.02438 | 0.00128 | 0.0231 | 4.33432 | 0.0585 | 0.00147 | 0.05703
4.34126 | 0.02136 | 0.00126 | 0.0201 | 4.34126 | 0.0577 | 0.00145 | 0.05625
4.3482 | 0.07268 | 0.00124 | 0.07144 | 4.3482 | 0.04061 | 0.00142 | 0.03919
4.35516 | 0.03517 | 0.00122 | 0.03395 | 4.35516 | 0.05697 | 0.0014 | 0.05557
4.36213 | 0.02663 | 0.0012 | 0.02542 | 4.36213 | 0.06178 | 0.00138 | 0.0604
4.36911 | 0.02201 | 0.00118 | 0.02082 | 4.36911 | 0.0672 | 0.00136 | 0.06584
4.3761 | -0.00436 | 0.00117 | -0.00553 | 4.3761 | 0.028 | 0.00134 | 0.02666
4.3831 | 0.02479 | 0.00115 | 0.02364 | 4.3831 | 0.04373 | 0.00132 | 0.04241
4.39011 | 0.02734 | 0.00113 | 0.02621 | 4.39011 | 0.06522 | 0.0013 | 0.06392
4.39714 | 0.03627 | 0.00111 | 0.03516 | 4.39714 | 0.04895 | 0.00128 | 0.04768
4.40417 | 0.00083412 | 0.0011 | -0.000264336 | 4.40417 | 0.07335 | 0.00126 | 0.07209
4.41122 | 0.01754 | 0.00108 | 0.01645 | 4.41122 | 0.05345 | 0.00124 | 0.05221
4.41828 | 0.02896 | 0.00107 | 0.0279 | 4.41828 | 0.05289 | 0.00122 | 0.05167
4.42535 | 0.02838 | 0.00105 | 0.02733 | 4.42535 | 0.07423 | 0.0012 | 0.07302
4.43243 | 0.0538 | 0.00104 | 0.05276 | 4.43243 | 0.0365 | 0.00118 | 0.03532
4.43952 | 0.02095 | 0.00102 | 0.01993 | 4.43952 | 0.0433 | 0.00117 | 0.04213
4.44662 | 0.02415 | 0.00101 | 0.02314 | 4.44662 | 0.04329 | 0.00115 | 0.04214
4.45374 | 0.04667 | 0.000993518 | 0.04568 | 4.45374 | 0.05966 | 0.00113 | 0.05853
4.46086 | 0.02194 | 0.000979795 | 0.02096 | 4.46086 | 0.06258 | 0.00112 | 0.06146
4.468 | 0.04298 | 0.000966362 | 0.04202 | 4.468 | 0.04144 | 0.0011 | 0.04033
4.47515 | 0.01337 | 0.00095321 | 0.01241 | 4.47515 | 0.05363 | 0.00109 | 0.05254
4.48231 | 0.01711 | 0.000940331 | 0.01617 | 4.48231 | 0.06398 | 0.00107 | 0.06291
4.48948 | 0.02192 | 0.000927719 | 0.02099 | 4.48948 | 0.05315 | 0.00106 | 0.0521
4.49666 | 0.01134 | 0.000915364 | 0.01043 | 4.49666 | 0.04369 | 0.00104 | 0.04264
4.50386 | 0.00955 | 0.000903261 | 0.00864 | 4.50386 | 0.05706 | 0.00103 | 0.05603
4.51107 | 0.01662 | 0.000891402 | 0.01572 | 4.51107 | 0.06098 | 0.00101 | 0.05996
4.51828 | 0.02727 | 0.00087978 | 0.02639 | 4.51828 | 0.04818 | 0.001 | 0.04718
4.52551 | 0.0391 | 0.00086839 | 0.03823 | 4.52551 | 0.02241 | 0.000987671 | 0.02143
4.53275 | 0.01585 | 0.000857224 | 0.01499 | 4.53275 | 0.05211 | 0.000974629 | 0.05114
4.54001 | 0.04327 | 0.000846276 | 0.04242 | 4.54001 | 0.05977 | 0.000961847 | 0.05881
4.54727 | 0.02916 | 0.000835542 | 0.02832 | 4.54727 | 0.06673 | 0.000949316 | 0.06578
4.55455 | 0.00404 | 0.000825015 | 0.00321 | 4.55455 | 0.03755 | 0.000937032 | 0.03662
4.56183 | 0.01777 | 0.00081469 | 0.01695 | 4.56183 | 0.0673 | 0.000924986 | 0.06638
4.56913 | 0.02506 | 0.000804561 | 0.02425 | 4.56913 | 0.06888 | 0.000913172 | 0.06797
4.57644 | 0.01666 | 0.000794624 | 0.01586 | 4.57644 | 0.07337 | 0.000901585 | 0.07247
4.58376 | 0.0206 | 0.000784874 | 0.01981 | 4.58376 | 0.06087 | 0.000890219 | 0.05998
4.5911 | 0.0221 | 0.000775305 | 0.02132 | 4.5911 | 0.08084 | 0.000879068 | 0.07996
4.59844 | 0.01785 | 0.000765913 | 0.01709 | 4.59844 | 0.08483 | 0.000868127 | 0.08396
4.6058 | 0.00801 | 0.000756694 | 0.00725 | 4.6058 | 0.01605 | 0.000857389 | 0.0152
4.61317 | 0.01947 | 0.000747643 | 0.01872 | 4.61317 | 0.05903 | 0.000846851 | 0.05819
4.62055 | -0.00661 | 0.000738757 | -0.00735 | 4.62055 | 0.05518 | 0.000836507 | 0.05435
4.62794 | 0.03761 | 0.00073003 | 0.03688 | 4.62794 | 0.04793 | 0.000826352 | 0.04711
4.63535 | 0.04618 | 0.00072146 | 0.04546 | 4.63535 | 0.05469 | 0.000816382 | 0.05388
4.64277 | 0.01312 | 0.000713042 | 0.01241 | 4.64277 | 0.04808 | 0.000806591 | 0.04728
4.65019 | 0.02974 | 0.000704773 | 0.02903 | 4.65019 | 0.04989 | 0.000796976 | 0.04909
4.65763 | 0.03768 | 0.000696648 | 0.03698 | 4.65763 | 0.06728 | 0.000787533 | 0.06649
4.66509 | 0.02094 | 0.000688666 | 0.02025 | 4.66509 | 0.09491 | 0.000778257 | 0.09414
4.67255 | 0.04215 | 0.000680821 | 0.04147 | 4.67255 | 0.06669 | 0.000769144 | 0.06592
4.68003 | 0.01951 | 0.000673112 | 0.01884 | 4.68003 | 0.04709 | 0.000760191 | 0.04633
4.68752 | 0.00759 | 0.000665534 | 0.00692 | 4.68752 | 0.08957 | 0.000751393 | 0.08882
4.69502 | 0.00417 | 0.000658085 | 0.00351 | 4.69502 | 0.06439 | 0.000742747 | 0.06365
4.70253 | 0.01224 | 0.000650762 | 0.01159 | 4.70253 | 0.07388 | 0.000734249 | 0.07315
4.71005 | 0.00545 | 0.000643562 | 0.0048 | 4.71005 | 0.04341 | 0.000725896 | 0.04268
4.71759 | 0.02165 | 0.000636481 | 0.02102 | 4.71759 | 0.07409 | 0.000717685 | 0.07337
4.72514 | 0.05468 | 0.000629518 | 0.05405 | 4.72514 | 0.09512 | 0.000709612 | 0.09441
4.7327 | 0.03497 | 0.000622669 | 0.03435 | 4.7327 | 0.07172 | 0.000701675 | 0.07102
4.74027 | 0.04987 | 0.000615933 | 0.04925 | 4.74027 | 0.06037 | 0.000693869 | 0.05967
4.74785 | 0.03624 | 0.000609306 | 0.03563 | 4.74785 | 0.06601 | 0.000686193 | 0.06533
4.75545 | 0.02822 | 0.000602786 | 0.02762 | 4.75545 | 0.07481 | 0.000678642 | 0.07414
4.76306 | 0.01626 | 0.000596371 | 0.01567 | 4.76306 | 0.0798 | 0.000671216 | 0.07913
4.77068 | 0.01448 | 0.000590058 | 0.01389 | 4.77068 | 0.06146 | 0.000663909 | 0.06079
4.77831 | 0.02946 | 0.000583845 | 0.02888 | 4.77831 | 0.08471 | 0.000656721 | 0.08406
4.78596 | 0.04447 | 0.00057773 | 0.0439 | 4.78596 | 0.0796 | 0.000649649 | 0.07895
4.79361 | 0.03584 | 0.000571712 | 0.03526 | 4.79361 | 0.07625 | 0.000642689 | 0.07561
4.80128 | 0.03874 | 0.000565787 | 0.03817 | 4.80128 | 0.04225 | 0.000635839 | 0.04162
4.80897 | 0.00581 | 0.000559954 | 0.00525 | 4.80897 | 0.07835 | 0.000629098 | 0.07772
4.81666 | 0.00432 | 0.00055421 | 0.00376 | 4.81666 | 0.07178 | 0.000622463 | 0.07116
4.82437 | 0.02766 | 0.000548555 | 0.02711 | 4.82437 | 0.09493 | 0.000615931 | 0.09432
4.83209 | 0.01521 | 0.000542986 | 0.01467 | 4.83209 | 0.08676 | 0.0006095 | 0.08615
4.83982 | 0.02901 | 0.000537501 | 0.02847 | 4.83982 | 0.07642 | 0.000603169 | 0.07582
4.84756 | 0.02161 | 0.000532099 | 0.02108 | 4.84756 | 0.07555 | 0.000596935 | 0.07495
4.85532 | 0.01076 | 0.000526778 | 0.01023 | 4.85532 | 0.08302 | 0.000590795 | 0.08243
4.86309 | 0.03083 | 0.000521536 | 0.0303 | 4.86309 | 0.06872 | 0.000584749 | 0.06813
4.87087 | 0.02712 | 0.000516371 | 0.0266 | 4.87087 | 0.10285 | 0.000578795 | 0.10227
4.87866 | 0.04177 | 0.000511283 | 0.04126 | 4.87866 | 0.09517 | 0.000572929 | 0.0946
4.88647 | 0.0345 | 0.000506269 | 0.034 | 4.88647 | 0.09133 | 0.000567151 | 0.09076
4.89428 | 0.03708 | 0.000501328 | 0.03658 | 4.89428 | 0.10552 | 0.000561459 | 0.10496
4.90212 | 0.05336 | 0.000496458 | 0.05286 | 4.90212 | 0.08457 | 0.000555851 | 0.08402
4.90996 | 0.0042 | 0.000491659 | 0.00371 | 4.90996 | 0.0694 | 0.000550325 | 0.06885
4.91781 | 0.03337 | 0.000486928 | 0.03288 | 4.91781 | 0.0961 | 0.00054488 | 0.09556
4.92568 | 0.04357 | 0.000482265 | 0.04309 | 4.92568 | 0.09852 | 0.000539514 | 0.09798
4.93356 | 0.02908 | 0.000477668 | 0.0286 | 4.93356 | 0.10438 | 0.000534225 | 0.10385
4.94146 | 0.01996 | 0.000473136 | 0.01949 | 4.94146 | 0.07403 | 0.000529013 | 0.0735
4.94936 | 0.0297 | 0.000468667 | 0.02923 | 4.94936 | 0.10439 | 0.000523875 | 0.10386
4.95728 | 0.04657 | 0.000464261 | 0.0461 | 4.95728 | 0.08742 | 0.00051881 | 0.0869
4.96522 | 0.02692 | 0.000459915 | 0.02646 | 4.96522 | 0.08411 | 0.000513817 | 0.08359
4.97316 | 0.01484 | 0.00045563 | 0.01438 | 4.97316 | 0.09815 | 0.000508894 | 0.09764
4.98112 | 0.00718 | 0.000451403 | 0.00673 | 4.98112 | 0.1268 | 0.00050404 | 0.12629
4.98909 | 0.02547 | 0.000447234 | 0.02502 | 4.98909 | 0.09824 | 0.000499254 | 0.09774
4.99707 | 0.0379 | 0.000443122 | 0.03746 | 4.99707 | 0.06847 | 0.000494534 | 0.06798
5.00506 | 0.05419 | 0.000439066 | 0.05375 | 5.00506 | 0.10405 | 0.000489879 | 0.10356
5.01307 | 0.00655 | 0.000435064 | 0.00611 | 5.01307 | 0.10508 | 0.000485288 | 0.1046
5.02109 | 0.01672 | 0.000431115 | 0.01629 | 5.02109 | 0.11365 | 0.00048076 | 0.11317
5.02913 | 0.03559 | 0.000427219 | 0.03516 | 5.02913 | 0.14492 | 0.000476294 | 0.14444
5.03717 | 0.04276 | 0.000423375 | 0.04233 | 5.03717 | 0.11406 | 0.000471887 | 0.11359
5.04523 | 0.01868 | 0.000419581 | 0.01826 | 5.04523 | 0.13112 | 0.00046754 | 0.13065
5.05331 | -0.01675 | 0.000415837 | -0.01716 | 5.05331 | 0.1091 | 0.000463252 | 0.10863
5.06139 | -0.00129 | 0.000412142 | -0.0017 | 5.06139 | 0.11646 | 0.00045902 | 0.116
5.06949 | 0.0283 | 0.000408495 | 0.0279 | 5.06949 | 0.12854 | 0.000454844 | 0.12808
5.0776 | 0.03287 | 0.000404895 | 0.03247 | 5.0776 | 0.12066 | 0.000450724 | 0.12021
5.08572 | 0.01535 | 0.000401341 | 0.01495 | 5.08572 | 0.10772 | 0.000446658 | 0.10728
5.09386 | 0.00986 | 0.000397833 | 0.00946 | 5.09386 | 0.14315 | 0.000442645 | 0.1427
5.10201 | 0.0368 | 0.00039437 | 0.0364 | 5.10201 | 0.12103 | 0.000438684 | 0.12059
5.11017 | 0.01562 | 0.00039095 | 0.01523 | 5.11017 | 0.11918 | 0.000434774 | 0.11875
5.11835 | 0.0043 | 0.000387573 | 0.00392 | 5.11835 | 0.12455 | 0.000430915 | 0.12412
5.12654 | -0.00373 | 0.000384239 | -0.00412 | 5.12654 | 0.1534 | 0.000427105 | 0.15298
5.13474 | 0.01559 | 0.000380947 | 0.01521 | 5.13474 | 0.13932 | 0.000423344 | 0.1389
5.14296 | 0.03718 | 0.000377695 | 0.0368 | 5.14296 | 0.12135 | 0.00041963 | 0.12093
5.15119 | -0.000989822 | 0.000374484 | -0.00136 | 5.15119 | 0.14555 | 0.000415964 | 0.14513
5.15943 | 0.01664 | 0.000371313 | 0.01627 | 5.15943 | 0.13078 | 0.000412344 | 0.13037
5.16768 | 0.03831 | 0.00036818 | 0.03795 | 5.16768 | 0.14811 | 0.000408769 | 0.1477
5.17595 | 0.03138 | 0.000365085 | 0.03102 | 5.17595 | 0.17568 | 0.000405239 | 0.17528
5.18423 | 0.01107 | 0.000362028 | 0.01071 | 5.18423 | 0.15055 | 0.000401752 | 0.15014
5.19253 | 0.02586 | 0.000359008 | 0.02551 | 5.19253 | 0.14963 | 0.000398309 | 0.14923
5.20084 | 0.02655 | 0.000356025 | 0.02619 | 5.20084 | 0.14597 | 0.000394908 | 0.14557
5.20916 | 0.02397 | 0.000353077 | 0.02362 | 5.20916 | 0.14407 | 0.000391549 | 0.14368
5.21749 | 0.01908 | 0.000350164 | 0.01873 | 5.21749 | 0.13653 | 0.000388231 | 0.13614
5.22584 | 0.02762 | 0.000347286 | 0.02727 | 5.22584 | 0.18777 | 0.000384953 | 0.18739
5.2342 | 0.02181 | 0.000344442 | 0.02147 | 5.2342 | 0.14852 | 0.000381715 | 0.14814
5.24258 | 0.04693 | 0.000341632 | 0.04659 | 5.24258 | 0.16023 | 0.000378515 | 0.15985
5.25096 | -0.01429 | 0.000338854 | -0.01463 | 5.25096 | 0.16369 | 0.000375354 | 0.16331
5.25937 | 0.02549 | 0.000336109 | 0.02516 | 5.25937 | 0.17794 | 0.000372231 | 0.17756
5.26778 | 0.0582 | 0.000333396 | 0.05787 | 5.26778 | 0.17086 | 0.000369145 | 0.17049
5.27621 | 0.05161 | 0.000330714 | 0.05128 | 5.27621 | 0.16941 | 0.000366095 | 0.16905
5.28465 | 0.02992 | 0.000328063 | 0.02959 | 5.28465 | 0.14758 | 0.000363082 | 0.14722
5.29311 | 0.02816 | 0.000325443 | 0.02784 | 5.29311 | 0.15129 | 0.000360103 | 0.15093
5.30158 | 0.02106 | 0.000322852 | 0.02073 | 5.30158 | 0.17288 | 0.00035716 | 0.17252
5.31006 | 0.02604 | 0.000320291 | 0.02572 | 5.31006 | 0.18279 | 0.000354251 | 0.18244
5.31855 | 0.00476 | 0.000317759 | 0.00444 | 5.31855 | 0.1829 | 0.000351375 | 0.18255
5.32706 | 0.000264141 | 0.000315256 | -5.11146e-05 | 5.32706 | 0.17936 | 0.000348533 | 0.17902
5.33559 | 0.04556 | 0.00031278 | 0.04525 | 5.33559 | 0.2294 | 0.000345723 | 0.22906
5.34412 | 0.03804 | 0.000310332 | 0.03773 | 5.34412 | 0.18236 | 0.000342946 | 0.18201
5.35268 | 0.02623 | 0.000307912 | 0.02592 | 5.35268 | 0.20377 | 0.0003402 | 0.20343
5.36124 | 0.02602 | 0.000305518 | 0.02571 | 5.36124 | 0.18796 | 0.000337485 | 0.18762
5.36982 | 0.0173 | 0.000303151 | 0.01699 | 5.36982 | 0.1921 | 0.000334801 | 0.19177
5.37841 | -0.00203 | 0.00030081 | -0.00233 | 5.37841 | 0.19105 | 0.000332147 | 0.19071
5.38701 | 0.01993 | 0.000298495 | 0.01963 | 5.38701 | 0.20773 | 0.000329523 | 0.2074
5.39563 | 0.01552 | 0.000296204 | 0.01522 | 5.39563 | 0.21413 | 0.000326928 | 0.2138
5.40427 | 0.02931 | 0.000293939 | 0.02902 | 5.40427 | 0.22857 | 0.000324362 | 0.22824
5.41291 | 0.01728 | 0.000291698 | 0.01699 | 5.41291 | 0.19256 | 0.000321824 | 0.19224
5.42157 | 0.01467 | 0.000289482 | 0.01438 | 5.42157 | 0.2169 | 0.000319315 | 0.21658
5.43025 | 0.01707 | 0.000287289 | 0.01678 | 5.43025 | 0.2022 | 0.000316833 | 0.20188
5.43894 | 0.00437 | 0.00028512 | 0.00409 | 5.43894 | 0.21529 | 0.000314378 | 0.21498
5.44764 | 0.01693 | 0.000282973 | 0.01665 | 5.44764 | 0.21091 | 0.00031195 | 0.21059
5.45636 | 0.02319 | 0.00028085 | 0.02291 | 5.45636 | 0.21482 | 0.000309549 | 0.21451
5.46509 | -3.44332e-05 | 0.000278749 | -0.000313182 | 5.46509 | 0.21101 | 0.000307173 | 0.2107
5.47383 | 0.03034 | 0.00027667 | 0.03007 | 5.47383 | 0.22166 | 0.000304823 | 0.22136
5.48259 | 0.01313 | 0.000274613 | 0.01285 | 5.48259 | 0.23698 | 0.000302498 | 0.23668
5.49136 | 0.04266 | 0.000272577 | 0.04239 | 5.49136 | 0.21594 | 0.000300198 | 0.21564
5.50015 | 0.04371 | 0.000270563 | 0.04344 | 5.50015 | 0.21481 | 0.000297923 | 0.21451
5.50895 | 0.04975 | 0.00026857 | 0.04948 | 5.50895 | 0.24072 | 0.000295671 | 0.24043
5.51776 | 0.02312 | 0.000266597 | 0.02285 | 5.51776 | 0.22461 | 0.000293444 | 0.22431
5.52659 | 0.05029 | 0.000264644 | 0.05003 | 5.52659 | 0.27052 | 0.00029124 | 0.27023
5.53543 | 0.00869 | 0.000262712 | 0.00843 | 5.53543 | 0.25884 | 0.000289059 | 0.25856
5.54429 | 0.02492 | 0.000260799 | 0.02466 | 5.54429 | 0.24514 | 0.000286901 | 0.24486
5.55316 | 0.00963 | 0.000258905 | 0.00938 | 5.55316 | 0.24268 | 0.000284765 | 0.2424
5.56204 | 0.03239 | 0.000257031 | 0.03214 | 5.56204 | 0.2615 | 0.000282652 | 0.26121
5.57094 | 0.01806 | 0.000255176 | 0.0178 | 5.57094 | 0.2475 | 0.00028056 | 0.24722
5.57986 | 0.04096 | 0.000253339 | 0.0407 | 5.57986 | 0.28542 | 0.00027849 | 0.28514
5.58879 | 0.03786 | 0.000251521 | 0.03761 | 5.58879 | 0.25677 | 0.000276441 | 0.2565
5.59773 | 0.0665 | 0.000249721 | 0.06625 | 5.59773 | 0.27486 | 0.000274413 | 0.27458
5.60668 | 0.03023 | 0.000247939 | 0.02998 | 5.60668 | 0.30571 | 0.000272406 | 0.30544
5.61565 | 0.02798 | 0.000246175 | 0.02774 | 5.61565 | 0.28246 | 0.000270419 | 0.28219
5.62464 | 0.00448 | 0.000244428 | 0.00424 | 5.62464 | 0.29738 | 0.000268453 | 0.29711
5.63364 | 0.01807 | 0.000242698 | 0.01783 | 5.63364 | 0.28539 | 0.000266506 | 0.28512
5.64265 | 0.06071 | 0.000240986 | 0.06047 | 5.64265 | 0.29536 | 0.000264578 | 0.2951
5.65168 | 0.00816 | 0.00023929 | 0.00792 | 5.65168 | 0.26402 | 0.00026267 | 0.26376
5.66072 | 0.07939 | 0.00023761 | 0.07915 | 5.66072 | 0.32314 | 0.000260781 | 0.32288
5.66978 | 0.02503 | 0.000235947 | 0.02479 | 5.66978 | 0.26987 | 0.000258911 | 0.26961
5.67885 | 0.01851 | 0.0002343 | 0.01828 | 5.67885 | 0.29182 | 0.00025706 | 0.29156
5.68794 | 0.01504 | 0.000232669 | 0.01481 | 5.68794 | 0.33281 | 0.000255226 | 0.33255
5.69704 | 0.03286 | 0.000231053 | 0.03263 | 5.69704 | 0.31244 | 0.000253411 | 0.31219
5.70615 | 0.05088 | 0.000229453 | 0.05066 | 5.70615 | 0.32753 | 0.000251613 | 0.32728
5.71528 | 0.05106 | 0.000227869 | 0.05083 | 5.71528 | 0.32355 | 0.000249833 | 0.3233
5.72443 | 0.0435 | 0.000226299 | 0.04328 | 5.72443 | 0.32887 | 0.000248071 | 0.32862
5.73359 | 0.03151 | 0.000224744 | 0.03129 | 5.73359 | 0.3259 | 0.000246325 | 0.32566
5.74276 | 0.05897 | 0.000223204 | 0.05875 | 5.74276 | 0.33745 | 0.000244597 | 0.3372
5.75195 | 0.02045 | 0.000221679 | 0.02023 | 5.75195 | 0.35348 | 0.000242885 | 0.35324
5.76115 | 0.00694 | 0.000220167 | 0.00672 | 5.76115 | 0.37264 | 0.000241189 | 0.3724
5.77037 | 0.03681 | 0.00021867 | 0.03659 | 5.77037 | 0.3663 | 0.00023951 | 0.36606
5.7796 | 0.04163 | 0.000217187 | 0.04142 | 5.7796 | 0.33647 | 0.000237847 | 0.33623
5.78885 | 0.03703 | 0.000215718 | 0.03681 | 5.78885 | 0.35367 | 0.000236199 | 0.35343
5.79811 | 0.0346 | 0.000214262 | 0.03439 | 5.79811 | 0.38338 | 0.000234567 | 0.38314
5.80739 | 0.05306 | 0.000212819 | 0.05285 | 5.80739 | 0.38578 | 0.000232951 | 0.38554
5.81668 | 0.05809 | 0.00021139 | 0.05788 | 5.81668 | 0.33796 | 0.00023135 | 0.33773
5.82599 | -0.00338 | 0.000209974 | -0.00359 | 5.82599 | 0.36761 | 0.000229764 | 0.36738
5.83531 | 0.03123 | 0.000208571 | 0.03102 | 5.83531 | 0.3879 | 0.000228192 | 0.38767
5.84465 | 0.03021 | 0.000207181 | 0.03 | 5.84465 | 0.38069 | 0.000226636 | 0.38046
5.854 | 0.04187 | 0.000205804 | 0.04166 | 5.854 | 0.38245 | 0.000225094 | 0.38222
5.86336 | 0.02598 | 0.000204438 | 0.02578 | 5.86336 | 0.42611 | 0.000223566 | 0.42589
5.87275 | 0.05929 | 0.000203086 | 0.05909 | 5.87275 | 0.36451 | 0.000222052 | 0.36429
5.88214 | 0.0336 | 0.000201745 | 0.0334 | 5.88214 | 0.37443 | 0.000220552 | 0.37421
5.89155 | 0.06767 | 0.000200416 | 0.06747 | 5.89155 | 0.36838 | 0.000219066 | 0.36817
5.90098 | 0.05223 | 0.0001991 | 0.05203 | 5.90098 | 0.40091 | 0.000217594 | 0.40069
5.91042 | 0.06177 | 0.000197795 | 0.06157 | 5.91042 | 0.42854 | 0.000216135 | 0.42833
5.91988 | 0.06175 | 0.000196501 | 0.06156 | 5.91988 | 0.44102 | 0.000214689 | 0.4408
5.92935 | 0.06548 | 0.000195219 | 0.06529 | 5.92935 | 0.44753 | 0.000213256 | 0.44732
5.93884 | 0.05411 | 0.000193949 | 0.05392 | 5.93884 | 0.43983 | 0.000211837 | 0.43962
5.94834 | 0.06857 | 0.000192689 | 0.06838 | 5.94834 | 0.43629 | 0.00021043 | 0.43608
5.95786 | 0.02842 | 0.000191441 | 0.02823 | 5.95786 | 0.40404 | 0.000209036 | 0.40383
5.96739 | 0.0683 | 0.000190203 | 0.06811 | 5.96739 | 0.43124 | 0.000207654 | 0.43103
5.97694 | 0.08701 | 0.000188977 | 0.08682 | 5.97694 | 0.45506 | 0.000206285 | 0.45485
5.9865 | 0.087 | 0.000187761 | 0.08682 | 5.9865 | 0.43199 | 0.000204927 | 0.43179
5.99608 | 0.09216 | 0.000186555 | 0.09197 | 5.99608 | 0.47328 | 0.000203582 | 0.47308
6.00567 | 0.04385 | 0.00018536 | 0.04367 | 6.00567 | 0.50029 | 0.000202249 | 0.50009
6.01528 | 0.0875 | 0.000184176 | 0.08732 | 6.01528 | 0.47697 | 0.000200927 | 0.47676
6.02491 | 0.08004 | 0.000183001 | 0.07986 | 6.02491 | 0.45432 | 0.000199618 | 0.45412
6.03455 | 0.04245 | 0.000181837 | 0.04227 | 6.03455 | 0.56048 | 0.000198319 | 0.56028
6.0442 | 0.09391 | 0.000180682 | 0.09373 | 6.0442 | 0.4806 | 0.000197032 | 0.48041
6.05387 | 0.07921 | 0.000179537 | 0.07903 | 6.05387 | 0.47481 | 0.000195756 | 0.47462
6.06356 | 0.07926 | 0.000178402 | 0.07909 | 6.06356 | 0.52139 | 0.000194492 | 0.5212
6.07326 | 0.09376 | 0.000177277 | 0.09358 | 6.07326 | 0.50383 | 0.000193238 | 0.50363
6.08298 | 0.05874 | 0.000176161 | 0.05856 | 6.08298 | 0.54209 | 0.000191995 | 0.54189
6.09271 | 0.04852 | 0.000175055 | 0.04835 | 6.09271 | 0.50721 | 0.000190763 | 0.50702
6.10246 | 0.07636 | 0.000173958 | 0.07618 | 6.10246 | 0.51837 | 0.000189541 | 0.51818
6.11222 | 0.0877 | 0.00017287 | 0.08753 | 6.11222 | 0.5295 | 0.00018833 | 0.52932
6.122 | 0.07068 | 0.000171791 | 0.0705 | 6.122 | 0.53978 | 0.000187129 | 0.53959
6.1318 | 0.09626 | 0.000170721 | 0.09609 | 6.1318 | 0.56204 | 0.000185939 | 0.56185
6.14161 | 0.10897 | 0.00016966 | 0.1088 | 6.14161 | 0.54009 | 0.000184758 | 0.53991
6.15143 | 0.07846 | 0.000168608 | 0.07829 | 6.15143 | 0.58675 | 0.000183588 | 0.58657
6.16128 | 0.10407 | 0.000167564 | 0.1039 | 6.16128 | 0.60353 | 0.000182427 | 0.60335
6.17113 | 0.10332 | 0.000166529 | 0.10316 | 6.17113 | 0.61474 | 0.000181277 | 0.61455
6.18101 | 0.09006 | 0.000165503 | 0.08989 | 6.18101 | 0.5834 | 0.000180136 | 0.58322
6.1909 | 0.04834 | 0.000164485 | 0.04818 | 6.1909 | 0.55031 | 0.000179004 | 0.55014
6.2008 | 0.10603 | 0.000163475 | 0.10587 | 6.2008 | 0.5822 | 0.000177882 | 0.58202
6.21072 | 0.09718 | 0.000162473 | 0.09702 | 6.21072 | 0.67644 | 0.000176769 | 0.67627
6.22066 | 0.09734 | 0.00016148 | 0.09718 | 6.22066 | 0.59711 | 0.000175666 | 0.59694
6.23062 | 0.09604 | 0.000160495 | 0.09588 | 6.23062 | 0.66271 | 0.000174571 | 0.66254
6.24058 | 0.07377 | 0.000159517 | 0.07361 | 6.24058 | 0.60357 | 0.000173486 | 0.60339
6.25057 | 0.08017 | 0.000158548 | 0.08001 | 6.25057 | 0.63825 | 0.00017241 | 0.63808
6.26057 | 0.17612 | 0.000157586 | 0.17596 | 6.26057 | 0.63776 | 0.000171342 | 0.63758
6.27059 | 0.09512 | 0.000156632 | 0.09496 | 6.27059 | 0.64495 | 0.000170284 | 0.64478
6.28062 | 0.08952 | 0.000155686 | 0.08936 | 6.28062 | 0.71328 | 0.000169234 | 0.71311
6.29067 | 0.11277 | 0.000154747 | 0.11262 | 6.29067 | 0.66233 | 0.000168192 | 0.66216
6.30073 | 0.09571 | 0.000153816 | 0.09555 | 6.30073 | 0.66997 | 0.000167159 | 0.6698
6.31081 | 0.11883 | 0.000152892 | 0.11868 | 6.31081 | 0.67622 | 0.000166134 | 0.67606
6.32091 | 0.09945 | 0.000151975 | 0.0993 | 6.32091 | 0.70795 | 0.000165118 | 0.70779
6.33103 | 0.12948 | 0.000151066 | 0.12933 | 6.33103 | 0.69859 | 0.00016411 | 0.69843
6.34116 | 0.1462 | 0.000150163 | 0.14605 | 6.34116 | 0.72272 | 0.00016311 | 0.72256
6.3513 | 0.11514 | 0.000149268 | 0.11499 | 6.3513 | 0.72148 | 0.000162118 | 0.72131
6.36146 | 0.10797 | 0.00014838 | 0.10783 | 6.36146 | 0.73315 | 0.000161134 | 0.73298
6.37164 | 0.12522 | 0.000147499 | 0.12508 | 6.37164 | 0.73476 | 0.000160157 | 0.7346
6.38184 | 0.08151 | 0.000146624 | 0.08136 | 6.38184 | 0.72612 | 0.000159189 | 0.72596
6.39205 | 0.08336 | 0.000145757 | 0.08322 | 6.39205 | 0.74683 | 0.000158228 | 0.74667
6.40227 | 0.1156 | 0.000144896 | 0.11546 | 6.40227 | 0.7615 | 0.000157275 | 0.76134
6.41252 | 0.10742 | 0.000144042 | 0.10728 | 6.41252 | 0.78281 | 0.000156329 | 0.78266
6.42278 | 0.10327 | 0.000143194 | 0.10313 | 6.42278 | 0.7343 | 0.000155391 | 0.73414
6.43305 | 0.13296 | 0.000142353 | 0.13281 | 6.43305 | 0.80357 | 0.000154461 | 0.80341
6.44335 | 0.08915 | 0.000141518 | 0.08901 | 6.44335 | 0.7948 | 0.000153537 | 0.79464
6.45366 | 0.12389 | 0.00014069 | 0.12375 | 6.45366 | 0.78363 | 0.000152621 | 0.78348
6.46398 | 0.13382 | 0.000139868 | 0.13368 | 6.46398 | 0.81123 | 0.000151712 | 0.81108
6.47433 | 0.12366 | 0.000139052 | 0.12352 | 6.47433 | 0.84905 | 0.00015081 | 0.8489
6.48468 | 0.11472 | 0.000138243 | 0.11458 | 6.48468 | 0.83698 | 0.000149915 | 0.83683
6.49506 | 0.12793 | 0.00013744 | 0.12779 | 6.49506 | 0.85767 | 0.000149027 | 0.85753
6.50545 | 0.0953 | 0.000136642 | 0.09516 | 6.50545 | 0.87077 | 0.000148146 | 0.87063
6.51586 | 0.13579 | 0.000135851 | 0.13566 | 6.51586 | 0.86678 | 0.000147271 | 0.86663
6.52629 | 0.15771 | 0.000135066 | 0.15758 | 6.52629 | 0.90236 | 0.000146403 | 0.90221
6.53673 | 0.14309 | 0.000134286 | 0.14296 | 6.53673 | 0.88815 | 0.000145542 | 0.888
6.54719 | 0.12763 | 0.000133513 | 0.1275 | 6.54719 | 0.87201 | 0.000144688 | 0.87187
6.55766 | 0.16053 | 0.000132745 | 0.16039 | 6.55766 | 0.93511 | 0.00014384 | 0.93496
6.56815 | 0.1927 | 0.000131983 | 0.19257 | 6.56815 | 0.94911 | 0.000142999 | 0.94897
6.57866 | 0.16432 | 0.000131227 | 0.16419 | 6.57866 | 0.93903 | 0.000142164 | 0.93889
6.58919 | 0.1277 | 0.000130476 | 0.12757 | 6.58919 | 0.93329 | 0.000141335 | 0.93314
6.59973 | 0.15057 | 0.000129731 | 0.15044 | 6.59973 | 0.9289 | 0.000140513 | 0.92876
6.61029 | 0.19034 | 0.000128991 | 0.19021 | 6.61029 | 0.93494 | 0.000139696 | 0.9348
6.62087 | 0.16431 | 0.000128257 | 0.16418 | 6.62087 | 0.9451 | 0.000138886 | 0.94496
6.63146 | 0.17132 | 0.000127528 | 0.17119 | 6.63146 | 0.98809 | 0.000138082 | 0.98795
6.64207 | 0.16402 | 0.000126804 | 0.16389 | 6.64207 | 1.03626 | 0.000137284 | 1.03612
6.6527 | 0.13388 | 0.000126086 | 0.13376 | 6.6527 | 0.9633 | 0.000136492 | 0.96316
6.66334 | 0.16654 | 0.000125373 | 0.16641 | 6.66334 | 1.09198 | 0.000135706 | 1.09184
6.674 | 0.17136 | 0.000124665 | 0.17123 | 6.674 | 1.04621 | 0.000134926 | 1.04607
6.68468 | 0.19801 | 0.000123962 | 0.19788 | 6.68468 | 1.03959 | 0.000134152 | 1.03946
6.69538 | 0.19173 | 0.000123265 | 0.19161 | 6.69538 | 1.01495 | 0.000133383 | 1.01482
6.70609 | 0.19632 | 0.000122572 | 0.19619 | 6.70609 | 1.07029 | 0.00013262 | 1.07015
6.71682 | 0.22006 | 0.000121885 | 0.21994 | 6.71682 | 1.05769 | 0.000131862 | 1.05756
6.72757 | 0.18089 | 0.000121202 | 0.18077 | 6.72757 | 1.04262 | 0.000131111 | 1.04249
6.73833 | 0.17079 | 0.000120525 | 0.17067 | 6.73833 | 1.10814 | 0.000130364 | 1.10801
6.74911 | 0.15043 | 0.000119852 | 0.15031 | 6.74911 | 1.09285 | 0.000129623 | 1.09272
6.75991 | 0.20438 | 0.000119184 | 0.20426 | 6.75991 | 1.13339 | 0.000128888 | 1.13326
6.77073 | 0.25245 | 0.000118521 | 0.25233 | 6.77073 | 1.13821 | 0.000128158 | 1.13808
6.78156 | 0.19601 | 0.000117862 | 0.19589 | 6.78156 | 1.11494 | 0.000127433 | 1.11481
6.79241 | 0.1866 | 0.000117208 | 0.18648 | 6.79241 | 1.18995 | 0.000126714 | 1.18982
6.80328 | 0.19021 | 0.000116559 | 0.1901 | 6.80328 | 1.22066 | 0.000125999 | 1.22054
6.81416 | 0.16263 | 0.000115915 | 0.16251 | 6.81416 | 1.2473 | 0.00012529 | 1.24718
6.82507 | 0.21132 | 0.000115275 | 0.21121 | 6.82507 | 1.21323 | 0.000124586 | 1.2131
6.83599 | 0.2027 | 0.000114639 | 0.20258 | 6.83599 | 1.17665 | 0.000123887 | 1.17653
6.84692 | 0.17068 | 0.000114008 | 0.17056 | 6.84692 | 1.20392 | 0.000123194 | 1.20379
6.85788 | 0.22871 | 0.000113381 | 0.2286 | 6.85788 | 1.2484 | 0.000122505 | 1.24827
6.86885 | 0.25201 | 0.000112759 | 0.25189 | 6.86885 | 1.18918 | 0.000121821 | 1.18906
6.87984 | 0.25719 | 0.000112141 | 0.25708 | 6.87984 | 1.21323 | 0.000121141 | 1.21311
6.89085 | 0.23615 | 0.000111528 | 0.23604 | 6.89085 | 1.26242 | 0.000120467 | 1.2623
6.90188 | 0.24247 | 0.000110918 | 0.24236 | 6.90188 | 1.25039 | 0.000119798 | 1.25027
6.91292 | 0.24872 | 0.000110313 | 0.24861 | 6.91292 | 1.28452 | 0.000119133 | 1.2844
6.92398 | 0.24486 | 0.000109712 | 0.24475 | 6.92398 | 1.28115 | 0.000118473 | 1.28103
6.93506 | 0.18802 | 0.000109116 | 0.18791 | 6.93506 | 1.34097 | 0.000117818 | 1.34085
6.94615 | 0.2304 | 0.000108523 | 0.23029 | 6.94615 | 1.34988 | 0.000117167 | 1.34976
6.95727 | 0.24587 | 0.000107935 | 0.24577 | 6.95727 | 1.32962 | 0.000116521 | 1.3295
6.9684 | 0.22256 | 0.00010735 | 0.22245 | 6.9684 | 1.38476 | 0.000115879 | 1.38465
6.97955 | 0.26265 | 0.00010677 | 0.26254 | 6.97955 | 1.38347 | 0.000115242 | 1.38336
6.99072 | 0.25085 | 0.000106193 | 0.25074 | 6.99072 | 1.40356 | 0.000114609 | 1.40344
7.0019 | 0.28861 | 0.000105621 | 0.28851 | 7.0019 | 1.44039 | 0.000113981 | 1.44027
7.0131 | 0.21711 | 0.000105052 | 0.21701 | 7.0131 | 1.42099 | 0.000113357 | 1.42087
7.02433 | 0.24722 | 0.000104487 | 0.24711 | 7.02433 | 1.4611 | 0.000112737 | 1.46099
7.03556 | 0.25069 | 0.000103926 | 0.25058 | 7.03556 | 1.45059 | 0.000112122 | 1.45048
7.04682 | 0.21595 | 0.000103369 | 0.21584 | 7.04682 | 1.50421 | 0.000111511 | 1.5041
7.0581 | 0.27456 | 0.000102816 | 0.27446 | 7.0581 | 1.50875 | 0.000110904 | 1.50864
7.06939 | 0.23272 | 0.000102266 | 0.23261 | 7.06939 | 1.53496 | 0.000110302 | 1.53485
7.0807 | 0.23047 | 0.00010172 | 0.23037 | 7.0807 | 1.52414 | 0.000109703 | 1.52403
7.09203 | 0.23809 | 0.000101178 | 0.23799 | 7.09203 | 1.54248 | 0.000109109 | 1.54237
7.10338 | 0.30702 | 0.000100639 | 0.30692 | 7.10338 | 1.48513 | 0.000108518 | 1.48502
7.11474 | 0.2922 | 0.000100104 | 0.2921 | 7.11474 | 1.59642 | 0.000107932 | 1.59631
7.12613 | 0.34164 | 9.95729e-05 | 0.34154 | 7.12613 | 1.58507 | 0.00010735 | 1.58496
7.13753 | 0.25896 | 9.9045e-05 | 0.25886 | 7.13753 | 1.61007 | 0.000106771 | 1.60996
7.14895 | 0.28149 | 9.85206e-05 | 0.28139 | 7.14895 | 1.60388 | 0.000106197 | 1.60377
7.16039 | 0.22203 | 9.79998e-05 | 0.22193 | 7.16039 | 1.64655 | 0.000105627 | 1.64645
7.17184 | 0.27356 | 9.74823e-05 | 0.27346 | 7.17184 | 1.63912 | 0.00010506 | 1.63901
7.18332 | 0.35101 | 9.69683e-05 | 0.35091 | 7.18332 | 1.6486 | 0.000104497 | 1.6485
7.19481 | 0.28928 | 9.64577e-05 | 0.28919 | 7.19481 | 1.71929 | 0.000103938 | 1.71919
7.20632 | 0.3176 | 9.59505e-05 | 0.31751 | 7.20632 | 1.70085 | 0.000103383 | 1.70075
7.21785 | 0.24616 | 9.54466e-05 | 0.24607 | 7.21785 | 1.67131 | 0.000102831 | 1.67121
7.2294 | 0.31301 | 9.4946e-05 | 0.31292 | 7.2294 | 1.76512 | 0.000102284 | 1.76502
7.24097 | 0.28697 | 9.44487e-05 | 0.28688 | 7.24097 | 1.77874 | 0.000101739 | 1.77864
7.25255 | 0.35221 | 9.39546e-05 | 0.35212 | 7.25255 | 1.74111 | 0.000101199 | 1.741
7.26416 | 0.3268 | 9.34638e-05 | 0.32671 | 7.26416 | 1.69922 | 0.000100662 | 1.69912
7.27578 | 0.27506 | 9.29762e-05 | 0.27496 | 7.27578 | 1.77948 | 0.000100129 | 1.77938
7.28742 | 0.30754 | 9.24918e-05 | 0.30744 | 7.28742 | 1.83709 | 9.95989e-05 | 1.83699
7.29908 | 0.31966 | 9.20105e-05 | 0.31956 | 7.29908 | 1.87559 | 9.90726e-05 | 1.87549
7.31076 | 0.30211 | 9.15323e-05 | 0.30202 | 7.31076 | 1.83692 | 9.85498e-05 | 1.83682
7.32246 | 0.32196 | 9.10572e-05 | 0.32186 | 7.32246 | 1.81555 | 9.80305e-05 | 1.81545
7.33417 | 0.39723 | 9.05852e-05 | 0.39713 | 7.33417 | 1.91781 | 9.75146e-05 | 1.91772
7.34591 | 0.36436 | 9.01163e-05 | 0.36427 | 7.34591 | 1.95603 | 9.7002e-05 | 1.95594
7.35766 | 0.33567 | 8.96503e-05 | 0.33558 | 7.35766 | 1.94494 | 9.64929e-05 | 1.94485
7.36943 | 0.36409 | 8.91874e-05 | 0.364 | 7.36943 | 1.90134 | 9.5987e-05 | 1.90125
7.38122 | 0.37228 | 8.87274e-05 | 0.37219 | 7.38122 | 1.90604 | 9.54845e-05 | 1.90594
7.39303 | 0.37823 | 8.82704e-05 | 0.37814 | 7.39303 | 1.98713 | 9.49853e-05 | 1.98704
7.40486 | 0.32838 | 8.78163e-05 | 0.32829 | 7.40486 | 1.91728 | 9.44893e-05 | 1.91719
7.41671 | 0.34333 | 8.73651e-05 | 0.34324 | 7.41671 | 1.99203 | 9.39965e-05 | 1.99194
7.42858 | 0.33347 | 8.69168e-05 | 0.33338 | 7.42858 | 2.02824 | 9.3507e-05 | 2.02815
7.44046 | 0.3881 | 8.64713e-05 | 0.38801 | 7.44046 | 2.06557 | 9.30206e-05 | 2.06547
7.45237 | 0.3733 | 8.60287e-05 | 0.37321 | 7.45237 | 2.06116 | 9.25374e-05 | 2.06107
7.46429 | 0.4179 | 8.55889e-05 | 0.41782 | 7.46429 | 2.07625 | 9.20573e-05 | 2.07616
7.47623 | 0.36122 | 8.51518e-05 | 0.36113 | 7.47623 | 2.13336 | 9.15802e-05 | 2.13327
7.4882 | 0.36775 | 8.47175e-05 | 0.36766 | 7.4882 | 2.11421 | 9.11063e-05 | 2.11412
7.50018 | 0.45468 | 8.4286e-05 | 0.4546 | 7.50018 | 2.21178 | 9.06354e-05 | 2.21169
7.51218 | 0.34031 | 8.38571e-05 | 0.34022 | 7.51218 | 2.13957 | 9.01675e-05 | 2.13948
7.5242 | 0.44978 | 8.3431e-05 | 0.4497 | 7.5242 | 2.23643 | 8.97027e-05 | 2.23634
7.53624 | 0.39153 | 8.30075e-05 | 0.39145 | 7.53624 | 2.23206 | 8.92408e-05 | 2.23197
7.54829 | 0.35902 | 8.25867e-05 | 0.35894 | 7.54829 | 2.25851 | 8.87818e-05 | 2.25842
7.56037 | 0.41945 | 8.21686e-05 | 0.41937 | 7.56037 | 2.30883 | 8.83258e-05 | 2.30874
7.57247 | 0.43766 | 8.1753e-05 | 0.43758 | 7.57247 | 2.27038 | 8.78727e-05 | 2.27029
7.58458 | 0.50112 | 8.134e-05 | 0.50104 | 7.58458 | 2.32439 | 8.74224e-05 | 2.3243
7.59672 | 0.3731 | 8.09296e-05 | 0.37302 | 7.59672 | 2.37043 | 8.6975e-05 | 2.37034
7.60887 | 0.40968 | 8.05218e-05 | 0.4096 | 7.60887 | 2.44844 | 8.65304e-05 | 2.44835
7.62105 | 0.47273 | 8.01164e-05 | 0.47265 | 7.62105 | 2.39066 | 8.60887e-05 | 2.39058
7.63324 | 0.4688 | 7.97136e-05 | 0.46872 | 7.63324 | 2.42104 | 8.56497e-05 | 2.42095
7.64546 | 0.48406 | 7.93133e-05 | 0.48398 | 7.64546 | 2.41435 | 8.52135e-05 | 2.41427
7.65769 | 0.484 | 7.89154e-05 | 0.48393 | 7.65769 | 2.41037 | 8.478e-05 | 2.41029
7.66994 | 0.43497 | 7.852e-05 | 0.4349 | 7.66994 | 2.41418 | 8.43493e-05 | 2.4141
7.68221 | 0.46919 | 7.8127e-05 | 0.46911 | 7.68221 | 2.45883 | 8.39212e-05 | 2.45874
7.6945 | 0.43749 | 7.77365e-05 | 0.43741 | 7.6945 | 2.59091 | 8.34959e-05 | 2.59083
7.70681 | 0.49761 | 7.73483e-05 | 0.49753 | 7.70681 | 2.53317 | 8.30732e-05 | 2.53308
7.71915 | 0.45448 | 7.69625e-05 | 0.4544 | 7.71915 | 2.52544 | 8.26531e-05 | 2.52536
7.7315 | 0.42464 | 7.65791e-05 | 0.42456 | 7.7315 | 2.53496 | 8.22356e-05 | 2.53487
7.74387 | 0.59415 | 7.6198e-05 | 0.59407 | 7.74387 | 2.5953 | 8.18207e-05 | 2.59522
7.75626 | 0.51714 | 7.58192e-05 | 0.51707 | 7.75626 | 2.62911 | 8.14084e-05 | 2.62903
7.76867 | 0.47776 | 7.54428e-05 | 0.47768 | 7.76867 | 2.61438 | 8.09987e-05 | 2.6143
7.7811 | 0.47116 | 7.50686e-05 | 0.47108 | 7.7811 | 2.6859 | 8.05915e-05 | 2.68582
7.79355 | 0.45583 | 7.46967e-05 | 0.45575 | 7.79355 | 2.74982 | 8.01868e-05 | 2.74974
7.80602 | 0.52124 | 7.4327e-05 | 0.52116 | 7.80602 | 2.75001 | 7.97846e-05 | 2.74993
7.81851 | 0.51932 | 7.39596e-05 | 0.51924 | 7.81851 | 2.7563 | 7.93849e-05 | 2.75622
7.83102 | 0.55376 | 7.35944e-05 | 0.55369 | 7.83102 | 2.75693 | 7.89876e-05 | 2.75685
7.84355 | 0.57923 | 7.32314e-05 | 0.57916 | 7.84355 | 2.7848 | 7.85928e-05 | 2.78472
7.85609 | 0.47976 | 7.28706e-05 | 0.47968 | 7.85609 | 2.85167 | 7.82003e-05 | 2.85159
7.86866 | 0.39932 | 7.25119e-05 | 0.39925 | 7.86866 | 2.83898 | 7.78103e-05 | 2.8389
7.88125 | 0.49832 | 7.21554e-05 | 0.49825 | 7.88125 | 2.85657 | 7.74227e-05 | 2.8565
7.89386 | 0.53126 | 7.1801e-05 | 0.53119 | 7.89386 | 2.87492 | 7.70374e-05 | 2.87484
7.90649 | 0.51478 | 7.14488e-05 | 0.51471 | 7.90649 | 2.95157 | 7.66545e-05 | 2.95149
7.91915 | 0.575 | 7.10986e-05 | 0.57492 | 7.91915 | 2.92672 | 7.62739e-05 | 2.92664
7.93182 | 0.54529 | 7.07506e-05 | 0.54522 | 7.93182 | 2.95217 | 7.58956e-05 | 2.95209
7.94451 | 0.55357 | 7.04046e-05 | 0.5535 | 7.94451 | 2.99834 | 7.55196e-05 | 2.99827
7.95722 | 0.55009 | 7.00607e-05 | 0.55002 | 7.95722 | 2.95469 | 7.51458e-05 | 2.95461
7.96995 | 0.64668 | 6.97188e-05 | 0.64662 | 7.96995 | 3.15537 | 7.47744e-05 | 3.1553
7.9827 | 0.59637 | 6.93789e-05 | 0.5963 | 7.9827 | 2.9669 | 7.44051e-05 | 2.96682
7.99547 | 0.60748 | 6.90411e-05 | 0.60741 | 7.99547 | 3.05671 | 7.40381e-05 | 3.05663
8.00827 | 0.636 | 6.87052e-05 | 0.63593 | 8.00827 | 3.03561 | 7.36733e-05 | 3.03553
8.02108 | 0.5682 | 6.83713e-05 | 0.56813 | 8.02108 | 3.10393 | 7.33107e-05 | 3.10385
8.03391 | 0.5812 | 6.80394e-05 | 0.58113 | 8.03391 | 3.16077 | 7.29502e-05 | 3.16069
8.04677 | 0.55745 | 6.77094e-05 | 0.55739 | 8.04677 | 3.27522 | 7.25919e-05 | 3.27514
8.05964 | 0.61927 | 6.73814e-05 | 0.6192 | 8.05964 | 3.25305 | 7.22358e-05 | 3.25298
8.07254 | 0.66415 | 6.70553e-05 | 0.66409 | 8.07254 | 3.34184 | 7.18818e-05 | 3.34177
8.08545 | 0.64366 | 6.67311e-05 | 0.64359 | 8.08545 | 3.30077 | 7.15299e-05 | 3.3007
8.09839 | 0.61991 | 6.64088e-05 | 0.61984 | 8.09839 | 3.22831 | 7.118e-05 | 3.22824
8.11135 | 0.73427 | 6.60884e-05 | 0.7342 | 8.11135 | 3.40695 | 7.08323e-05 | 3.40688
8.12433 | 0.56258 | 6.57699e-05 | 0.56251 | 8.12433 | 3.4033 | 7.04866e-05 | 3.40323
8.13733 | 0.6205 | 6.54532e-05 | 0.62044 | 8.13733 | 3.39419 | 7.0143e-05 | 3.39412
8.15034 | 0.6289 | 6.51384e-05 | 0.62884 | 8.15034 | 3.40976 | 6.98014e-05 | 3.40969
8.16339 | 0.69025 | 6.48253e-05 | 0.69019 | 8.16339 | 3.39133 | 6.94618e-05 | 3.39126
8.17645 | 0.65203 | 6.45141e-05 | 0.65196 | 8.17645 | 3.55777 | 6.91242e-05 | 3.55771
8.18953 | 0.61792 | 6.42047e-05 | 0.61786 | 8.18953 | 3.53661 | 6.87886e-05 | 3.53654
8.20263 | 0.64179 | 6.38971e-05 | 0.64173 | 8.20263 | 3.60534 | 6.8455e-05 | 3.60527
8.21576 | 0.65374 | 6.35913e-05 | 0.65367 | 8.21576 | 3.63405 | 6.81233e-05 | 3.63398
8.2289 | 0.66042 | 6.32872e-05 | 0.66036 | 8.2289 | 3.65619 | 6.77936e-05 | 3.65613
8.24207 | 0.66621 | 6.29849e-05 | 0.66615 | 8.24207 | 3.72108 | 6.74658e-05 | 3.72101
8.25526 | 0.71953 | 6.26843e-05 | 0.71947 | 8.25526 | 3.70673 | 6.71399e-05 | 3.70666
8.26846 | 0.77317 | 6.23854e-05 | 0.77311 | 8.26846 | 3.78582 | 6.68159e-05 | 3.78575
8.28169 | 0.74581 | 6.20883e-05 | 0.74575 | 8.28169 | 3.77007 | 6.64938e-05 | 3.77
8.29494 | 0.72386 | 6.17928e-05 | 0.7238 | 8.29494 | 3.72395 | 6.61736e-05 | 3.72388
8.30822 | 0.75523 | 6.14991e-05 | 0.75517 | 8.30822 | 3.86701 | 6.58552e-05 | 3.86695
8.32151 | 0.74371 | 6.1207e-05 | 0.74365 | 8.32151 | 3.8843 | 6.55387e-05 | 3.88424
8.33482 | 0.77736 | 6.09166e-05 | 0.7773 | 8.33482 | 3.86865 | 6.52241e-05 | 3.86859
8.34816 | 0.70623 | 6.06278e-05 | 0.70617 | 8.34816 | 3.8904 | 6.49112e-05 | 3.89034
8.36152 | 0.6367 | 6.03407e-05 | 0.63664 | 8.36152 | 3.94121 | 6.46001e-05 | 3.94114
8.37489 | 0.78054 | 6.00552e-05 | 0.78048 | 8.37489 | 4.04885 | 6.42909e-05 | 4.04879
8.38829 | 0.84841 | 5.97713e-05 | 0.84835 | 8.38829 | 4.11779 | 6.39834e-05 | 4.11773
8.40172 | 0.81186 | 5.9489e-05 | 0.8118 | 8.40172 | 4.0446 | 6.36777e-05 | 4.04454
8.41516 | 0.71501 | 5.92084e-05 | 0.71495 | 8.41516 | 4.20809 | 6.33738e-05 | 4.20803
8.42862 | 0.81982 | 5.89293e-05 | 0.81976 | 8.42862 | 4.26974 | 6.30716e-05 | 4.26968
8.44211 | 0.79203 | 5.86518e-05 | 0.79197 | 8.44211 | 4.15134 | 6.27711e-05 | 4.15128
8.45562 | 0.75267 | 5.83758e-05 | 0.75261 | 8.45562 | 4.21706 | 6.24723e-05 | 4.217
8.46914 | 0.76876 | 5.81014e-05 | 0.7687 | 8.46914 | 4.21222 | 6.21753e-05 | 4.21215
8.4827 | 0.87167 | 5.78286e-05 | 0.87161 | 8.4827 | 4.27459 | 6.18799e-05 | 4.27452
8.49627 | 0.83333 | 5.75572e-05 | 0.83327 | 8.49627 | 4.44375 | 6.15863e-05 | 4.44369
8.50986 | 0.92253 | 5.72874e-05 | 0.92247 | 8.50986 | 4.38552 | 6.12943e-05 | 4.38545
8.52348 | 0.86613 | 5.70191e-05 | 0.86607 | 8.52348 | 4.27624 | 6.10039e-05 | 4.27618
8.53712 | 0.75107 | 5.67523e-05 | 0.75101 | 8.53712 | 4.49826 | 6.07153e-05 | 4.4982
8.55077 | 0.91049 | 5.6487e-05 | 0.91044 | 8.55077 | 4.63242 | 6.04282e-05 | 4.63236
8.56446 | 0.94227 | 5.62232e-05 | 0.94222 | 8.56446 | 4.60098 | 6.01428e-05 | 4.60092
8.57816 | 0.85279 | 5.59608e-05 | 0.85273 | 8.57816 | 4.62355 | 5.9859e-05 | 4.62349
8.59188 | 0.84887 | 5.56999e-05 | 0.84881 | 8.59188 | 4.46889 | 5.95768e-05 | 4.46883
8.60563 | 0.99253 | 5.54405e-05 | 0.99247 | 8.60563 | 4.61822 | 5.92961e-05 | 4.61816
8.6194 | 0.89383 | 5.51825e-05 | 0.89377 | 8.6194 | 4.75701 | 5.90171e-05 | 4.75696
8.63319 | 0.97677 | 5.49259e-05 | 0.97671 | 8.63319 | 4.76198 | 5.87396e-05 | 4.76193
8.647 | 0.93603 | 5.46707e-05 | 0.93598 | 8.647 | 4.66729 | 5.84637e-05 | 4.66723
8.66084 | 1.00838 | 5.44169e-05 | 1.00832 | 8.66084 | 4.64723 | 5.81893e-05 | 4.64717
8.6747 | 1.09377 | 5.41646e-05 | 1.09372 | 8.6747 | 4.89704 | 5.79165e-05 | 4.89698
8.68858 | 0.9714 | 5.39136e-05 | 0.97135 | 8.68858 | 4.80481 | 5.76452e-05 | 4.80475
8.70248 | 0.9374 | 5.3664e-05 | 0.93735 | 8.70248 | 5.00731 | 5.73754e-05 | 5.00725
8.7164 | 1.00729 | 5.34158e-05 | 1.00724 | 8.7164 | 5.03125 | 5.71071e-05 | 5.0312
8.73035 | 0.99313 | 5.31689e-05 | 0.99308 | 8.73035 | 4.95711 | 5.68404e-05 | 4.95706
8.74432 | 0.96148 | 5.29234e-05 | 0.96143 | 8.74432 | 4.99643 | 5.65751e-05 | 4.99637
8.75831 | 0.89266 | 5.26793e-05 | 0.89261 | 8.75831 | 4.95258 | 5.63112e-05 | 4.95253
8.77232 | 0.95805 | 5.24365e-05 | 0.958 | 8.77232 | 5.31406 | 5.60489e-05 | 5.31401
8.78636 | 0.92375 | 5.2195e-05 | 0.9237 | 8.78636 | 5.44532 | 5.5788e-05 | 5.44526
8.80041 | 0.88101 | 5.19548e-05 | 0.88096 | 8.80041 | 5.05325 | 5.55285e-05 | 5.05319
8.8145 | 1.04407 | 5.17159e-05 | 1.04401 | 8.8145 | 5.13867 | 5.52705e-05 | 5.13861
8.8286 | 0.91762 | 5.14784e-05 | 0.91757 | 8.8286 | 5.13269 | 5.50139e-05 | 5.13263
8.84272 | 0.9772 | 5.12421e-05 | 0.97715 | 8.84272 | 5.10994 | 5.47587e-05 | 5.10989
8.85687 | 1.0667 | 5.10071e-05 | 1.06665 | 8.85687 | 5.57552 | 5.45049e-05 | 5.57546
8.87104 | 1.27974 | 5.07734e-05 | 1.27969 | 8.87104 | 5.37439 | 5.42525e-05 | 5.37433
8.88524 | 0.96735 | 5.05409e-05 | 0.9673 | 8.88524 | 5.45671 | 5.40015e-05 | 5.45666
8.89945 | 1.00935 | 5.03097e-05 | 1.0093 | 8.89945 | 5.64012 | 5.37519e-05 | 5.64007
8.91369 | 0.96494 | 5.00798e-05 | 0.96489 | 8.91369 | 5.65789 | 5.35036e-05 | 5.65784
8.92795 | 1.00235 | 4.9851e-05 | 1.0023 | 8.92795 | 6.06117 | 5.32567e-05 | 6.06112
8.94224 | 1.15192 | 4.96236e-05 | 1.15187 | 8.94224 | 5.63787 | 5.30112e-05 | 5.63781
8.95655 | 1.15122 | 4.93973e-05 | 1.15117 | 8.95655 | 5.60921 | 5.2767e-05 | 5.60916
8.97088 | 1.25222 | 4.91723e-05 | 1.25217 | 8.97088 | 5.63929 | 5.25241e-05 | 5.63923
8.98523 | 0.9915 | 4.89485e-05 | 0.99146 | 8.98523 | 5.95007 | 5.22826e-05 | 5.95002

## Suppl. Fig. 20&21
HT | 25 |  |  | UTS | EL |  |  |  | 900 |  |  | UTS | EL | 800 | HT | 900 | HT | [14 empty] | YS | EL |  |  |  | UTS / MPa | YS / MPa | Ductility
stress | strain | 1 | René 41 | 1083 | 12 | 0 | 0 | % | MPa | 12 | KG-AMS | 655 | 7.5 | 0.01333 | 5.67273e-05 | 0.00011 | 1.28266e-05 | IN718 | 20.63 | 600 | ABD-900AM | 22.22 | 600 | CM247LC | 23.6 | 500 | KG-AMS | 25.793 | 200 | 12 | KG-AMS | 482 | 7.5 | 0.037
31.01443 | 0.03114 | 8 | IN738 | 1117 | 2.76 | 0 | 0 | -0.000486554 | 28.75126 | 13 | AMSC-DB | 585 | 7.7 | 0.01334 | 9.59263e-05 | 0.00036 | 0.000153356 | IN718 | 22.56 | 200 | ABD-900AM | 23.42 | 400 | CM247LC | 25.7 | 220 | KG-AMS | 23.448 | 400 | 4 | CM247LC | 584.7 | 6.94 | 1.61 | 4 | CM247LC |  | 905 | 18.3 | 1.61
31.2033 | 0.03122 | 12 | KG-AMS | 1300.6 | 21.55 | 6.4 | 0.65 | -0.000324369 | 28.68758 | 9 | ABD-850AM | 360 | 13.3 | 0.01336 | 0.000132837 | 0.00043 | 0.000337639 |  |  |  | ABD-900AM | 25.02 | 200 | [6 empty] | 8 | ABD-900AM | 401.7 | 17 | 0.17 | 8 | ABD-900AM |  | 1027 | 16.6 | 0.17
30.89702 | 0.03134 | 2 | IN738LC | 1303 | 4.2 | 0 | 0 | -0.000162185 | 28.78267 | 4 | CM247LC | 921 | 2.5 | 0.01337 | 0.000179092 | 0.00049 | 0.000522568 | [12 empty] | 13 | AMSC-DB |  |  |  | 7 | IN939 |  | 932 | 5.24 | 1.72
30.84565 | 0.03105 | 3 | SB-CoNi-10 | 1289 | 23.3 | 0 | 0 | 0.000162185 | 28.74515 | 7 | IN939 | 646.7 | 10 | 0.01338 | 0.000230737 | 0.00054 | 0.000701762 | [12 empty] | 7 | IN939 | 316.9 | 18.75 | 1.72 | 2 | IN738LC |  | 1164 | 4.2 | 0.78
31.01749 | 0.03137 | 4 | CM247 | 1102 | 9.2 | 0 | 0 | 0.000486554 | 28.89545 | 8 | ABD-900AM | 518 | 7.2 | 0.0134 | 0.000279896 | 0.00059 | 0.000870572 | [12 empty] | 2 | IN738LC | 370 | 4.9 | 0.78 | 9 | ABD-850AM |  | 964 | 21.9 | 0.14
30.94138 | 0.03104 | 5 | IN718 | 1371 | 12.3 | 0 | 0 | 0.000810923 | 28.91421 | 2 | IN738LC | 645.1 | 5.41 | 0.01341 | 0.000327326 | 0.00063 | 0.00103 | [12 empty] | 9 | ABD-850AM | 362.7 | 3.96 | 0.14 | 13 | HIP-GRX-810 |  | 458.9 | 54.4 | 0.08
31.04049 | 0.03083 | 9 | ABD-850AM | 833 | 26.64 | 0 | 0 | 0.00114 | 29.09491 |  |  |  |  | 0.01342 | 0.000373454 | 0.00065 | 0.00118 | [17 empty] | 5 | SB-CoNi-10 | 1289 | 621 | 23.3 | 0.1
32.03753 | 0.03122 | 7 | IN939 | 1288 | 12.8 | 0 | 0 | 0.00162 | 29.09894 |  |  |  |  | 0.01343 | 0.000420708 | 0.00069 | 0.00132 | [17 empty] | 12 | KG-AMS | 1307 | 627 | 22.2 | 0.037
32.84615 | 0.03214 | 6 | René 104 | 1298 | 2.62 | 0 | 0 | 0.00195 | 29.24879 |  |  |  |  | 0.01344 | 0.000470415 | 0.00073 | 0.00146
34.48582 | 0.03325 | 13 | AMSC-DB | 1219 | 22.1 | 0 | 0 | 0.00227 | 29.25733 |  |  |  |  | 0.01345 | 0.000519444 | 0.00076 | 0.0016
36.09509 | 0.03525 | [6 empty] | 0.00259 | 29.41134 |  |  |  |  | 0.01347 | 0.000565744 | 0.00079 | 0.00173
37.23498 | 0.03676 | [6 empty] | 0.00292 | 29.36907 |  |  |  |  | 0.01348 | 0.000609706 | 0.00082 | 0.00186
38.94237 | 0.03719 | [6 empty] | 0.00308 | 29.52998 |  |  |  |  | 0.01349 | 0.00065183 | 0.00084 | 0.00199
40.30273 | 0.03888 | [6 empty] | 0.00341 | 29.53338 |  |  |  |  | 0.01349 | 0.000692731 | 0.00087 | 0.00211
41.29965 | 0.04004 | [6 empty] | 0.00373 | 29.66355 |  |  |  |  | 0.0135 | 0.000733945 | 0.00089 | 0.00223
42.55267 | 0.04103 | [6 empty] | 0.00405 | 29.67569 |  |  |  |  | 0.01351 | 0.000775411 | 0.00091 | 0.00235
43.57298 | 0.04228 | [6 empty] | 0.00438 | 29.8242 |  |  |  |  | 0.01352 | 0.000816652 | 0.00093 | 0.00246
43.89674 | 0.04292 | [6 empty] | 0.0047 | 29.83285 |  |  |  |  | 0.01353 | 0.000857453 | 0.00096 | 0.00257
44.95096 | 0.04346 | [6 empty] | 0.00487 | 29.9664 |  |  |  |  | 0.01353 | 0.00089824 | 0.00098 | 0.00267
45.81889 | 0.04417 | [6 empty] | 0.00519 | 29.9446 |  |  |  |  | 0.01354 | 0.000939373 | 0.00101 | 0.00277
46.29752 | 0.04463 | [6 empty] | 0.00551 | 30.14046 |  |  |  |  | 0.01355 | 0.000980677 | 0.00103 | 0.00288
47.06946 | 0.04493 | [6 empty] | 0.00584 | 30.10461 |  |  |  |  | 0.01355 | 0.00102 | 0.00106 | 0.00297
47.95859 | 0.04635 | [6 empty] | 0.00616 | 30.29048 |  |  |  |  | 0.01356 | 0.00106 | 0.00108 | 0.00307
48.58214 | 0.04652 | [6 empty] | 0.00649 | 30.26401 |  |  |  |  | 0.01356 | 0.0011 | 0.00111 | 0.00317
49.30585 | 0.04704 | [6 empty] | 0.00665 | 30.40436 |  |  |  |  | 0.01357 | 0.00114 | 0.00113 | 0.00326
50.2151 | 0.04807 | [6 empty] | 0.00697 | 30.4136 |  |  |  |  | 0.01357 | 0.00119 | 0.00116 | 0.00335
50.8459 | 0.04815 | [6 empty] | 0.0073 | 30.54987 |  |  |  |  | 0.01358 | 0.00123 | 0.00119 | 0.00344
51.48706 | 0.04901 | [6 empty] | 0.00762 | 30.54972 |  |  |  |  | 0.01358 | 0.00127 | 0.00121 | 0.00353
52.52165 | 0.04992 | [6 empty] | 0.00778 | 30.71467 |  |  |  |  | 0.01358 | 0.00131 | 0.00124 | 0.00362
53.02598 | 0.05022 | [6 empty] | 0.00811 | 30.69585 |  |  |  |  | 0.01359 | 0.00135 | 0.00126 | 0.00371
53.79611 | 0.05075 | [6 empty] | 0.00843 | 30.85297 |  |  |  |  | 0.01359 | 0.00139 | 0.00129 | 0.0038
54.8423 | 0.0515 | [6 empty] | 0.00876 | 30.82219 |  |  |  |  | 0.01359 | 0.00143 | 0.00132 | 0.00388
55.34526 | 0.05219 | [6 empty] | 0.00892 | 30.94439 |  |  |  |  | 0.01359 | 0.00147 | 0.00135 | 0.00397
56.30459 | 0.05246 | [6 empty] | 0.00924 | 30.94209 |  |  |  |  | 0.01359 | 0.00151 | 0.00138 | 0.00405
57.36713 | 0.05387 | [6 empty] | 0.00957 | 31.11042 |  |  |  |  | 0.01359 | 0.00155 | 0.00141 | 0.00413
57.97069 | 0.05434 | [6 empty] | 0.00989 | 31.09496 |  |  |  |  | 0.01358 | 0.00159 | 0.00144 | 0.00422
58.87982 | 0.05458 | [6 empty] | 0.01006 | 31.21955 |  |  |  |  | 0.01357 | 0.00164 | 0.00146 | 0.0043
59.85276 | 0.05571 | [6 empty] | 0.01038 | 31.24911 |  |  |  |  | 0.01356 | 0.00168 | 0.00149 | 0.00438
60.42174 | 0.05656 | [6 empty] | 0.0107 | 31.42122 |  |  |  |  | 0.01356 | 0.00172 | 0.00152 | 0.00446
61.62851 | 0.05675 | [6 empty] | 0.01103 | 31.42363 |  |  |  |  | 0.01355 | 0.00176 | 0.00154 | 0.00454
62.47866 | 0.05802 | [6 empty] | 0.01119 | 31.56394 |  |  |  |  | 0.01355 | 0.0018 | 0.00158 | 0.00462
63.25208 | 0.05846 | [6 empty] | 0.01152 | 31.53244 |  |  |  |  | 0.01355 | 0.00184 | 0.00161 | 0.0047
64.30622 | 0.05886 | [6 empty] | 0.01184 | 31.67153 |  |  |  |  | 0.01354 | 0.00188 | 0.00164 | 0.00478
65.41648 | 0.06057 | [6 empty] | 0.01216 | 31.67167 |  |  |  |  | 0.01353 | 0.00192 | 0.00166 | 0.00486
65.98542 | 0.06081 | [6 empty] | 0.01233 | 31.82697 |  |  |  |  | 0.01352 | 0.00196 | 0.00169 | 0.00494
67.07891 | 0.06113 | [6 empty] | 0.01265 | 31.82669 |  |  |  |  | 0.01351 | 0.002 | 0.00173 | 0.00502
68.16904 | 0.06283 | [6 empty] | 0.01297 | 31.95986 |  |  |  |  | 0.0135 | 0.00204 | 0.00175 | 0.0051
68.71618 | 0.06307 | [6 empty] | 0.0133 | 31.95905 |  |  |  |  | 0.0135 | 0.00208 | 0.00178 | 0.00518
69.98409 | 0.06366 | [6 empty] | 0.01346 | 32.07791 |  |  |  |  | 0.01349 | 0.00212 | 0.00181 | 0.00526
70.90147 | 0.06464 | [6 empty] | 0.01379 | 32.13829 |  |  |  |  | 0.0135 | 0.00217 | 0.00184 | 0.00534
70.86442 | 0.0647 | [6 empty] | 0.01411 | 32.25807 |  |  |  |  | 0.01349 | 0.00221 | 0.00187 | 0.00542
71.24733 | 0.06477 | [6 empty] | 0.01443 | 32.2752 |  |  |  |  | 0.01349 | 0.00225 | 0.0019 | 0.00549
71.52492 | 0.06566 | [6 empty] | 0.0146 | 32.43668 |  |  |  |  | 0.01349 | 0.00229 | 0.00193 | 0.00557
71.40933 | 0.06563 | [6 empty] | 0.01492 | 32.42269 |  |  |  |  | 0.01348 | 0.00233 | 0.00196 | 0.00565
71.46402 | 0.06528 | [6 empty] | 0.01525 | 32.52516 |  |  |  |  | 0.01348 | 0.00237 | 0.00199 | 0.00572
71.59022 | 0.06561 | [6 empty] | 0.01557 | 32.55509 |  |  |  |  | 0.01347 | 0.00241 | 0.00201 | 0.0058
71.45161 | 0.06545 | [6 empty] | 0.01573 | 32.67693 |  |  |  |  | 0.01347 | 0.00245 | 0.00204 | 0.00587
71.61754 | 0.06511 | [6 empty] | 0.01606 | 32.73728 |  |  |  |  | 0.01347 | 0.00248 | 0.00207 | 0.00595
71.85151 | 0.06567 | [6 empty] | 0.01638 | 32.85127 |  |  |  |  | 0.01347 | 0.00252 | 0.0021 | 0.00602
71.49657 | 0.06527 | [6 empty] | 0.01671 | 32.86311 |  |  |  |  | 0.01347 | 0.00256 | 0.00212 | 0.00609
71.6716 | 0.06524 | [6 empty] | 0.01687 | 32.95878 |  |  |  |  | 0.01347 | 0.0026 | 0.00216 | 0.00616
71.84142 | 0.06549 | [6 empty] | 0.01719 | 32.9781 |  |  |  |  | 0.01347 | 0.00263 | 0.00219 | 0.00623
71.81064 | 0.06518 | [6 empty] | 0.01752 | 33.11268 |  |  |  |  | 0.01347 | 0.00267 | 0.00222 | 0.0063
72.02833 | 0.06538 | [6 empty] | 0.01784 | 33.16583 |  |  |  |  | 0.01348 | 0.00271 | 0.00225 | 0.00637
72.30351 | 0.06614 | [6 empty] | 0.018 | 33.26486 |  |  |  |  | 0.01347 | 0.00274 | 0.00229 | 0.00644
72.30495 | 0.06627 | [6 empty] | 0.01833 | 33.30162 |  |  |  |  | 0.01345 | 0.00278 | 0.00231 | 0.00651
72.70937 | 0.06584 | [6 empty] | 0.01865 | 33.43105 |  |  |  |  | 0.01344 | 0.00281 | 0.00234 | 0.00657
73.1414 | 0.0667 | [6 empty] | 0.01898 | 33.45481 |  |  |  |  | 0.01343 | 0.00285 | 0.00238 | 0.00664
73.20989 | 0.06642 | [6 empty] | 0.01914 | 33.51127 |  |  |  |  | 0.01343 | 0.00289 | 0.00241 | 0.00671
73.82348 | 0.06655 | [6 empty] | 0.01946 | 33.59016 |  |  |  |  | 0.01343 | 0.00292 | 0.00243 | 0.00677
74.35246 | 0.06749 | [6 empty] | 0.01979 | 33.68208 |  |  |  |  | 0.01342 | 0.00296 | 0.00246 | 0.00684
74.47524 | 0.06753 | [6 empty] | 0.02011 | 33.73649 |  |  |  |  | 0.0134 | 0.003 | 0.00249 | 0.0069
74.70683 | 0.06726 | [6 empty] | 0.02027 | 33.81833 |  |  |  |  | 0.01338 | 0.00303 | 0.00252 | 0.00697
75.23659 | 0.06798 | [6 empty] | 0.0206 | 33.89954 |  |  |  |  | 0.01337 | 0.00307 | 0.00255 | 0.00703
75.3588 | 0.06804 | [6 empty] | 0.02092 | 33.99069 |  |  |  |  | 0.01335 | 0.0031 | 0.00258 | 0.0071
75.78454 | 0.06815 | [6 empty] | 0.02125 | 34.004 |  |  |  |  | 0.01333 | 0.00314 | 0.00261 | 0.00716
76.33149 | 0.0687 | [6 empty] | 0.02141 | 34.09657 |  |  |  |  | 0.0133 | 0.00317 | 0.00264 | 0.00723
76.32037 | 0.06882 | [6 empty] | 0.02173 | 34.17783 |  |  |  |  | 0.01329 | 0.00321 | 0.00267 | 0.00729
76.81204 | 0.06896 | [6 empty] | 0.02206 | 34.21184 |  |  |  |  | 0.01328 | 0.00324 | 0.0027 | 0.00735
77.31061 | 0.06949 | [6 empty] | 0.02238 | 34.33754 |  |  |  |  | 0.01326 | 0.00327 | 0.00273 | 0.00741
77.24394 | 0.06947 | [6 empty] | 0.02254 | 34.42377 |  |  |  |  | 0.01324 | 0.00331 | 0.00276 | 0.00747
77.74208 | 0.06964 | [6 empty] | 0.02287 | 34.43726 |  |  |  |  | 0.01322 | 0.00334 | 0.00279 | 0.00754
78.2014 | 0.07024 | [6 empty] | 0.02319 | 34.50651 |  |  |  |  | 0.01321 | 0.00337 | 0.00282 | 0.0076
78.03542 | 0.07022 | [6 empty] | 0.02335 | 34.57445 |  |  |  |  | 0.0132 | 0.0034 | 0.00284 | 0.00766
78.55815 | 0.06991 | [6 empty] | 0.02368 | 34.67001 |  |  |  |  | 0.01318 | 0.00343 | 0.00287 | 0.00772
78.87657 | 0.07064 | [6 empty] | 0.024 | 34.72272 |  |  |  |  | 0.01316 | 0.00346 | 0.00291 | 0.00778
78.92243 | 0.07071 | [6 empty] | 0.02433 | 34.81322 |  |  |  |  | 0.01314 | 0.00348 | 0.00294 | 0.00784
79.37723 | 0.07086 | [6 empty] | 0.02449 | 34.88045 |  |  |  |  | 0.01312 | 0.00351 | 0.00297 | 0.0079
79.86498 | 0.07169 | [6 empty] | 0.02481 | 34.9685 |  |  |  |  | 0.01309 | 0.00354 | 0.003 | 0.00796
80.10212 | 0.07153 | [6 empty] | 0.02514 | 35.04903 |  |  |  |  | 0.01308 | 0.00357 | 0.00303 | 0.00801
80.6092 | 0.07184 | [6 empty] | 0.02546 | 35.09125 |  |  |  |  | 0.01305 | 0.00359 | 0.00306 | 0.00807
81.1552 | 0.07258 | [6 empty] | 0.02563 | 35.18397 |  |  |  |  | 0.01303 | 0.00362 | 0.00309 | 0.00813
81.12904 | 0.07215 | [6 empty] | 0.02595 | 35.25601 |  |  |  |  | 0.013 | 0.00365 | 0.00311 | 0.00819
81.62707 | 0.07236 | [6 empty] | 0.02627 | 35.33386 |  |  |  |  | 0.01297 | 0.00368 | 0.00314 | 0.00824
81.97537 | 0.07325 | [6 empty] | 0.02644 | 35.41324 |  |  |  |  | 0.01295 | 0.0037 | 0.00317 | 0.0083
82.05214 | 0.07314 | [6 empty] | 0.02676 | 35.48634 |  |  |  |  | 0.01291 | 0.00373 | 0.0032 | 0.00835
82.50652 | 0.07334 | [6 empty] | 0.02708 | 35.50384 |  |  |  |  | 0.01289 | 0.00376 | 0.00323 | 0.00841
82.87161 | 0.07345 | [6 empty] | 0.02741 | 35.6156 |  |  |  |  | 0.01286 | 0.00379 | 0.00326 | 0.00846
83.23769 | 0.07382 | [6 empty] | 0.02757 | 35.71281 |  |  |  |  | 0.01284 | 0.00382 | 0.00329 | 0.00852
83.54358 | 0.07386 | [6 empty] | 0.0279 | 35.78116 |  |  |  |  | 0.01283 | 0.00385 | 0.00332 | 0.00857
84.19387 | 0.07474 | [6 empty] | 0.02822 | 35.82024 |  |  |  |  | 0.01283 | 0.00388 | 0.00335 | 0.00862
84.19836 | 0.07459 | [6 empty] | 0.02838 | 35.9377 |  |  |  |  | 0.01283 | 0.00392 | 0.00338 | 0.00867
84.67159 | 0.07452 | [6 empty] | 0.02871 | 35.98793 |  |  |  |  | 0.01283 | 0.00395 | 0.00341 | 0.00873
85.10213 | 0.07521 | [6 empty] | 0.02903 | 36.08139 |  |  |  |  | 0.01283 | 0.00398 | 0.00343 | 0.00878
85.17907 | 0.07523 | [6 empty] | 0.02936 | 36.13327 |  |  |  |  | 0.01283 | 0.00402 | 0.00346 | 0.00883
85.4575 | 0.07535 | [6 empty] | 0.02952 | 36.22668 |  |  |  |  | 0.01283 | 0.00406 | 0.00349 | 0.00888
85.88727 | 0.07602 | [6 empty] | 0.02984 | 36.23445 |  |  |  |  | 0.01283 | 0.00409 | 0.00352 | 0.00892
85.89898 | 0.07573 | [6 empty] | 0.03017 | 36.35818 |  |  |  |  | 0.01282 | 0.00413 | 0.00355 | 0.00897
86.21963 | 0.07577 | [6 empty] | 0.03033 | 36.41624 |  |  |  |  | 0.0128 | 0.00417 | 0.00358 | 0.00902
86.73514 | 0.07659 | [6 empty] | 0.03065 | 36.49001 |  |  |  |  | 0.01277 | 0.00421 | 0.00361 | 0.00907
86.64535 | 0.07636 | [6 empty] | 0.03098 | 36.56996 |  |  |  |  | 0.01272 | 0.00426 | 0.00364 | 0.00911
87.11159 | 0.0763 | [6 empty] | 0.0313 | 36.69964 |  |  |  |  | 0.01267 | 0.0043 | 0.00367 | 0.00916
87.41466 | 0.07707 | [6 empty] | 0.03146 | 36.67335 |  |  |  |  | 0.01261 | 0.00435 | 0.0037 | 0.0092
87.56902 | 0.07692 | [6 empty] | 0.03179 | 36.82089 |  |  |  |  | 0.01256 | 0.0044 | 0.00373 | 0.00925
88.10218 | 0.07714 | [6 empty] | 0.03211 | 36.83827 |  |  |  |  | 0.01251 | 0.00445 | 0.00376 | 0.00929
88.56288 | 0.07797 | [6 empty] | 0.03244 | 36.94139 |  |  |  |  | 0.01246 | 0.0045 | 0.00379 | 0.00933
88.64715 | 0.07749 | [6 empty] | 0.0326 | 36.97918 |  |  |  |  | 0.01242 | 0.00455 | 0.00382 | 0.00937
88.87926 | 0.07725 | [6 empty] | 0.03292 | 37.11869 |  |  |  |  | 0.01237 | 0.00461 | 0.00385 | 0.00941
89.34744 | 0.07816 | [6 empty] | 0.03325 | 37.10419 |  |  |  |  | 0.01233 | 0.00466 | 0.00388 | 0.00945
89.54366 | 0.07825 | [6 empty] | 0.03357 | 37.26071 |  |  |  |  | 0.0123 | 0.00472 | 0.00391 | 0.00949
89.87093 | 0.07821 | [6 empty] | 0.03373 | 37.26178 |  |  |  |  | 0.01226 | 0.00477 | 0.00394 | 0.00953
90.13375 | 0.07873 | [6 empty] | 0.03406 | 37.37502 |  |  |  |  | 0.01223 | 0.00483 | 0.00396 | 0.00957
90.35741 | 0.07916 | [6 empty] | 0.03438 | 37.40361 |  |  |  |  | 0.01221 | 0.00489 | 0.00399 | 0.00961
90.8785 | 0.07915 | [6 empty] | 0.03471 | 37.52456 |  |  |  |  | 0.01218 | 0.00495 | 0.00403 | 0.00964
91.37684 | 0.07965 | [6 empty] | 0.03487 | 37.53679 |  |  |  |  | 0.01215 | 0.00501 | 0.00431 | 0.00968
91.47189 | 0.07947 | [6 empty] | 0.03519 | 37.66883 |  |  |  |  | 0.01213 | 0.00507 | 0.00459 | 0.00971
91.928 | 0.07983 | [6 empty] | 0.03552 | 37.67874 |  |  |  |  | 0.01211 | 0.00513 | 0.00486 | 0.00975
92.1834 | 0.08016 | [6 empty] | 0.03584 | 37.81298 |  |  |  |  | 0.01211 | 0.00518 | 0.00514 | 0.00978
92.36739 | 0.08012 | [6 empty] | 0.036 | 37.8717 |  |  |  |  | 0.0121 | 0.00524 | 0.00542 | 0.00981
92.67529 | 0.08016 | [6 empty] | 0.03633 | 37.95264 |  |  |  |  | 0.01209 | 0.0053 | 0.0057 | 0.00985
93.12542 | 0.08083 | [6 empty] | 0.03665 | 37.97049 |  |  |  |  | 0.01209 | 0.00536 | 0.00598 | 0.00988
93.15934 | 0.08063 | [6 empty] | 0.03698 | 38.09751 |  |  |  |  | 0.0121 | 0.00542 | 0.00625 | 0.00991
93.64037 | 0.08048 | [6 empty] | 0.03714 | 38.11656 |  |  |  |  | 0.01212 | 0.00548 | 0.00653 | 0.00994
94.03896 | 0.08111 | [6 empty] | 0.03746 | 38.29301 |  |  |  |  | 0.01214 | 0.00554 | 0.00681 | 0.00997
93.8598 | 0.08151 | [6 empty] | 0.03779 | 38.28924 |  |  |  |  | 0.01216 | 0.0056 | 0.00709 | 0.01
94.42029 | 0.08129 | [6 empty] | 0.03811 | 38.40174 |  |  |  |  | 0.01219 | 0.00566 | 0.00736 | 0.01003
94.84555 | 0.08187 | [6 empty] | 0.03828 | 38.39072 |  |  |  |  | 0.01223 | 0.00572 | 0.00764 | 0.01005
94.95849 | 0.08157 | [6 empty] | 0.0386 | 38.59124 |  |  |  |  | 0.01228 | 0.00577 | 0.00792 | 0.01008
95.2223 | 0.08191 | [6 empty] | 0.03892 | 38.50985 |  |  |  |  | 0.01232 | 0.00583 | 0.0082 | 0.01011
95.64372 | 0.0828 | [6 empty] | 0.03909 | 38.66809 |  |  |  |  | 0.01237 | 0.00589 | 0.00822 | 0.01013
95.69104 | 0.08266 | [6 empty] | 0.03941 | 38.68917 |  |  |  |  | 0.01242 | 0.00595 | 0.00822 | 0.01016
96.32311 | 0.08232 | [6 empty] | 0.03974 | 38.8327 |  |  |  |  | 0.01248 | 0.00601 | 0.00822 | 0.01019
96.75919 | 0.08318 | [6 empty] | 0.04006 | 38.83171 |  |  |  |  | 0.01256 | 0.00607 | 0.00823 | 0.01021
96.88095 | 0.08297 | [6 empty] | 0.04022 | 38.98262 |  |  |  |  | 0.01261 | 0.00612 | 0.0085 | 0.01024
97.35814 | 0.08314 | [6 empty] | 0.04055 | 38.99231 |  |  |  |  | 0.01268 | 0.00618 | 0.00878 | 0.01026
97.91107 | 0.08409 | [6 empty] | 0.04087 | 39.12372 |  |  |  |  | 0.01273 | 0.00624 | 0.00906 | 0.01029
98.07522 | 0.08405 | [6 empty] | 0.04119 | 39.11859 |  |  |  |  | 0.0128 | 0.0063 | 0.00934 | 0.01031
98.55736 | 0.08422 | [6 empty] | 0.04136 | 39.26447 |  |  |  |  | 0.01286 | 0.00635 | 0.00961 | 0.01034
98.99877 | 0.08487 | [6 empty] | 0.04168 | 39.29567 |  |  |  |  | 0.01294 | 0.00641 | 0.00989 | 0.01036
99.27374 | 0.0849 | [6 empty] | 0.04201 | 39.42999 |  |  |  |  | 0.01302 | 0.00647 | 0.01017 | 0.01039
99.54999 | 0.08455 | [6 empty] | 0.04217 | 39.38477 |  |  |  |  | 0.0131 | 0.00652 | 0.01045 | 0.01041
100.07356 | 0.0855 | [6 empty] | 0.04249 | 39.54934 |  |  |  |  | 0.01318 | 0.00658 | 0.01073 | 0.01043
100.24907 | 0.08588 | [6 empty] | 0.04282 | 39.53071 |  |  |  |  | 0.01326 | 0.00664 | 0.011 | 0.01046
100.69385 | 0.08561 | [6 empty] | 0.04314 | 39.68638 |  |  |  |  | 0.01334 | 0.00669 | 0.01128 | 0.01048
101.17601 | 0.08639 | [6 empty] | 0.0433 | 39.68941 |  |  |  |  | 0.01342 | 0.00675 | 0.0113 | 0.01051
101.39344 | 0.08656 | [6 empty] | 0.04363 | 39.83652 |  |  |  |  | 0.01349 | 0.00681 | 0.01158 | 0.01053
102.01489 | 0.08661 | [6 empty] | 0.04395 | 39.8293 |  |  |  |  | 0.01357 | 0.00686 | 0.01186 | 0.01056
102.27647 | 0.08785 | [6 empty] | 0.04428 | 39.97439 |  |  |  |  | 0.01365 | 0.00692 | 0.01214 | 0.01059
102.30237 | 0.08722 | [6 empty] | 0.04444 | 39.95052 |  |  |  |  | 0.01374 | 0.00698 | 0.01241 | 0.01061
102.95532 | 0.08727 | [6 empty] | 0.04476 | 40.11417 |  |  |  |  | 0.01383 | 0.00703 | 0.01269 | 0.01064
103.2413 | 0.08802 | [6 empty] | 0.04509 | 40.05679 |  |  |  |  | 0.0139 | 0.00709 | 0.01297 | 0.01066
103.22504 | 0.08786 | [6 empty] | 0.04525 | 40.2425 |  |  |  |  | 0.01395 | 0.00714 | 0.01325 | 0.01069
103.87463 | 0.0884 | [6 empty] | 0.04557 | 40.21332 |  |  |  |  | 0.01398 | 0.0072 | 0.01353 | 0.01072
104.28571 | 0.08882 | [6 empty] | 0.0459 | 40.36269 |  |  |  |  | 0.01402 | 0.00726 | 0.0138 | 0.01075
104.21692 | 0.08872 | [6 empty] | 0.04606 | 40.35713 |  |  |  |  | 0.01405 | 0.00731 | 0.01408 | 0.01077
104.9376 | 0.08873 | [6 empty] | 0.04638 | 40.5079 |  |  |  |  | 0.01406 | 0.00737 | 0.01436 | 0.0108
105.23747 | 0.0896 | [6 empty] | 0.04671 | 40.51381 |  |  |  |  | 0.01406 | 0.00742 | 0.01464 | 0.01083
105.47742 | 0.08938 | [6 empty] | 0.04703 | 40.67173 |  |  |  |  | 0.01404 | 0.00748 | 0.01491 | 0.01086
105.93641 | 0.08958 | [6 empty] | 0.0472 | 40.6143 |  |  |  |  | 0.01402 | 0.00753 | 0.01519 | 0.01089
106.22542 | 0.09007 | [6 empty] | 0.04752 | 40.76505 |  |  |  |  | 0.014 | 0.00759 | 0.01547 | 0.01092
106.33471 | 0.09009 | [6 empty] | 0.04784 | 40.73117 |  |  |  |  | 0.01398 | 0.00764 | 0.01575 | 0.01095
106.86865 | 0.09022 | [6 empty] | 0.04801 | 40.96994 |  |  |  |  | 0.01397 | 0.0077 | 0.01603 | 0.01098
107.18375 | 0.09067 | [6 empty] | 0.04833 | 40.93088 |  |  |  |  | 0.01395 | 0.00775 | 0.0163 | 0.01102
107.22121 | 0.09073 | [6 empty] | 0.04866 | 41.09275 |  |  |  |  | 0.01394 | 0.00781 | 0.01658 | 0.01105
107.74334 | 0.09112 | [6 empty] | 0.04898 | 41.07793 |  |  |  |  | 0.01393 | 0.00786 | 0.01686 | 0.01108
108.30394 | 0.09165 | [6 empty] | 0.04914 | 41.25001 |  |  |  |  | 0.01392 | 0.00792 | 0.01714 | 0.01111
108.45322 | 0.09185 | [6 empty] | 0.04947 | 41.18342 |  |  |  |  | 0.01391 | 0.00797 | 0.01741 | 0.01115
109.15181 | 0.09175 | [6 empty] | 0.04979 | 41.3599 |  |  |  |  | 0.01389 | 0.00803 | 0.01769 | 0.01118
109.46334 | 0.09259 | [6 empty] | 0.04995 | 41.32995 |  |  |  |  | 0.01388 | 0.00808 | 0.01797 | 0.01122
109.50698 | 0.09235 | [6 empty] | 0.05028 | 41.50927 |  |  |  |  | 0.01387 | 0.00813 | 0.01825 | 0.01125
109.99282 | 0.0925 | [6 empty] | 0.0506 | 41.45255 |  |  |  |  | 0.01385 | 0.00819 | 0.01853 | 0.01129
110.31973 | 0.09326 | [6 empty] | 0.05093 | 41.6469 |  |  |  |  | 0.01384 | 0.00824 | 0.0188 | 0.01132
110.60123 | 0.09313 | [6 empty] | 0.05109 | 41.61118 |  |  |  |  | 0.01382 | 0.0083 | 0.01908 | 0.01136
111.05145 | 0.09304 | [6 empty] | 0.05141 | 41.79167 |  |  |  |  | 0.01382 | 0.00835 | 0.01936 | 0.0114
111.35747 | 0.09378 | [6 empty] | 0.05174 | 41.73082 |  |  |  |  | 0.0138 | 0.00841 | 0.01964 | 0.01143
111.53949 | 0.09396 | [6 empty] | 0.0519 | 41.89585 |  |  |  |  | 0.01378 | 0.00846 | 0.01991 | 0.01147
111.9924 | 0.09374 | [6 empty] | 0.05222 | 41.86792 |  |  |  |  | 0.01378 | 0.00851 | 0.02019 | 0.01151
112.3692 | 0.09478 | [6 empty] | 0.05255 | 42.02742 |  |  |  |  | 0.01378 | 0.00857 | 0.02047 | 0.01155
112.49752 | 0.09441 | [6 empty] | 0.05287 | 41.99203 |  |  |  |  | 0.01379 | 0.00862 | 0.03739 | 0.01159
113.01263 | 0.09469 | [6 empty] | 0.05303 | 42.17629 |  |  |  |  | 0.0138 | 0.00868 | 0.05411 | 0.01163
113.29759 | 0.09526 | [6 empty] | 0.05336 | 42.17201 |  |  |  |  | 0.01382 | 0.00873 | 0.07104 | 0.01167
113.37611 | 0.09502 | [6 empty] | 0.05368 | 42.36168 |  |  |  |  | 0.01383 | 0.00878 | 0.08771 | 0.01171
113.90266 | 0.09545 | [6 empty] | 0.05401 | 42.29643 |  |  |  |  | 0.01384 | 0.00884 | 0.1045 | 0.01175
114.14208 | 0.09593 | [6 empty] | 0.05417 | 42.48822 |  |  |  |  | 0.01386 | 0.00889 | 0.12123 | 0.01179
114.32371 | 0.09582 | [6 empty] | 0.05449 | 42.43458 |  |  |  |  | 0.01387 | 0.00895 | 0.13801 | 0.01183
114.8658 | 0.0964 | [6 empty] | 0.05482 | 42.63 |  |  |  |  | 0.01389 | 0.009 | 0.1548 | 0.01187
115.09347 | 0.09683 | [6 empty] | 0.05498 | 42.56499 |  |  |  |  | 0.01391 | 0.00905 | 0.17147 | 0.01191
115.4773 | 0.09677 | [6 empty] | 0.0553 | 42.78604 |  |  |  |  | 0.01393 | 0.00911 | 0.18831 | 0.01195
115.92833 | 0.09677 | [6 empty] | 0.05563 | 42.73335 |  |  |  |  | 0.01395 | 0.00916 | 0.20511 | 0.01199
116.2418 | 0.09754 | [6 empty] | 0.05595 | 42.89436 |  |  |  |  | 0.01396 | 0.00922 | 0.22191 | 0.01203
116.40669 | 0.09739 | [6 empty] | 0.05628 | 42.83879 |  |  |  |  | 0.01397 | 0.00927 | 0.23873 | 0.01207
116.81358 | 0.09777 | [6 empty] | 0.05644 | 43.04716 |  |  |  |  | 0.01399 | 0.00933 | 0.25545 | 0.01211
117.22128 | 0.09851 | [6 empty] | 0.05676 | 43.00612 |  |  |  |  | 0.014 | 0.00938 | 0.27212 | 0.01215
117.3204 | 0.09822 | [6 empty] | 0.05709 | 43.16807 |  |  |  |  | 0.01401 | 0.00944 | 0.28902 | 0.01219
117.90503 | 0.09853 | [6 empty] | 0.05725 | 43.11394 |  |  |  |  | 0.01403 | 0.00949 | 0.30587 | 0.01223
118.23169 | 0.09908 | [6 empty] | 0.05758 | 43.32106 |  |  |  |  | 0.01405 | 0.00955 | 0.32276 | 0.01227
118.39943 | 0.09951 | [6 empty] | 0.0579 | 43.29429 |  |  |  |  | 0.01409 | 0.0096 | 0.33948 | 0.01231
119.00242 | 0.0991 | [6 empty] | 0.05822 | 43.45009 |  |  |  |  | 0.01412 | 0.00966 | 0.35639 | 0.01235
119.49505 | 0.1001 | [6 empty] | 0.05839 | 43.41051 |  |  |  |  | 0.01415 | 0.00971 | 0.37317 | 0.01239
119.77576 | 0.10005 | [6 empty] | 0.05871 | 43.5844 |  |  |  |  | 0.01417 | 0.00977 | 0.38989 | 0.01243
120.29808 | 0.10005 | [6 empty] | 0.05904 | 43.5307 |  |  |  |  | 0.01419 | 0.00983 | 0.40677 | 0.01247
120.51479 | 0.1009 | [6 empty] | 0.05936 | 43.72203 |  |  |  |  | 0.01422 | 0.00988 | 0.42371 | 0.0125
120.72394 | 0.1007 | [6 empty] | 0.05952 | 43.70367 |  |  |  |  | 0.01426 | 0.00994 | 0.44057 | 0.01254
121.17871 | 0.10083 | [6 empty] | 0.05985 | 43.85875 |  |  |  |  | 0.01427 | 0.00999 | 0.45724 | 0.01258
121.5502 | 0.10167 | [6 empty] | 0.06017 | 43.80983 |  |  |  |  | 0.01429 | 0.01005 | 0.47408 | 0.01262
121.69723 | 0.10142 | [6 empty] | 0.06049 | 43.99081 |  |  |  |  | 0.0143 | 0.01011 | 0.49084 | 0.01265
122.31598 | 0.10177 | [6 empty] | 0.06066 | 43.9353 |  |  |  |  | 0.01432 | 0.01016 | 0.50768 | 0.01269
122.53416 | 0.10223 | [6 empty] | 0.06098 | 44.11935 |  |  |  |  | 0.01435 | 0.01022 | 0.52462 | 0.01272
122.85231 | 0.10221 | [6 empty] | 0.06131 | 44.1139 |  |  |  |  | 0.01439 | 0.01028 | 0.54146 | 0.01276
123.33881 | 0.10252 | [6 empty] | 0.06163 | 44.27602 |  |  |  |  | 0.01443 | 0.01033 | 0.55823 | 0.01279
123.70059 | 0.10336 | [6 empty] | 0.06179 | 44.21668 |  |  |  |  | 0.01446 | 0.01039 | 0.57516 | 0.01283
123.74918 | 0.10305 | [6 empty] | 0.06212 | 44.41612 |  |  |  |  | 0.0145 | 0.01044 | 0.59195 | 0.01286
124.4819 | 0.10334 | [6 empty] | 0.06244 | 44.37851 |  |  |  |  | 0.01453 | 0.0105 | 0.60865 | 0.01289
124.61891 | 0.10376 | [6 empty] | 0.0626 | 44.56978 |  |  |  |  | 0.01454 | 0.01056 | 0.62549 | 0.01292
124.85149 | 0.10393 | [6 empty] | 0.06293 | 44.51825 |  |  |  |  | 0.01454 | 0.01061 | 0.64226 | 0.01295
125.259 | 0.10424 | [6 empty] | 0.06325 | 44.70255 |  |  |  |  | 0.01454 | 0.01067 | 0.65917 | 0.01298
125.55571 | 0.10471 | [6 empty] | 0.06358 | 44.65126 |  |  |  |  | 0.01456 | 0.01072 | 0.67609 | 0.01301
125.8565 | 0.10432 | [6 empty] | 0.06374 | 44.83518 |  |  |  |  | 0.01457 | 0.01078 | 0.69295 | 0.01304
126.49766 | 0.10465 | [6 empty] | 0.06406 | 44.81603 |  |  |  |  | 0.01459 | 0.01083 | 0.7097 | 0.01307
126.84383 | 0.10527 | [6 empty] | 0.06439 | 44.96848 |  |  |  |  | 0.01461 | 0.01089 | 0.72647 | 0.01309
127.01477 | 0.1047 | [6 empty] | 0.06471 | 44.91207 |  |  |  |  | 0.01464 | 0.01094 | 0.74318 | 0.01312
127.68232 | 0.10529 | [6 empty] | 0.06487 | 45.10475 |  |  |  |  | 0.01469 | 0.01099 | 0.75997 | 0.01314
127.80596 | 0.10591 | [6 empty] | 0.0652 | 45.09903 |  |  |  |  | 0.01472 | 0.01105 | 0.77668 | 0.01317
127.93602 | 0.1061 | [6 empty] | 0.06552 | 45.23657 |  |  |  |  | 0.01476 | 0.0111 | 0.79343 | 0.01319
128.59849 | 0.10587 | [6 empty] | 0.06568 | 45.20541 |  |  |  |  | 0.01481 | 0.01116 | 0.81009 | 0.01321
128.77862 | 0.10677 | [6 empty] | 0.06601 | 45.38955 |  |  |  |  | 0.01485 | 0.01121 | 0.82683 | 0.01323
128.85362 | 0.10652 | [6 empty] | 0.06633 | 45.38546 |  |  |  |  | 0.01491 | 0.01126 | 0.84367 | 0.01325
129.28543 | 0.10698 | [6 empty] | 0.06666 | 45.53267 |  |  |  |  | 0.01497 | 0.01131 | 0.86055 | 0.01327
129.64016 | 0.10741 | [6 empty] | 0.06682 | 45.5117 |  |  |  |  | 0.01503 | 0.01137 | 0.87725 | 0.01329
129.82515 | 0.10719 | [6 empty] | 0.06714 | 45.67035 |  |  |  |  | 0.0151 | 0.01142 | 0.89393 | 0.0133
130.31277 | 0.10733 | [6 empty] | 0.06747 | 45.64753 |  |  |  |  | 0.01518 | 0.01147 | 0.91079 | 0.01332
130.56403 | 0.10797 | [6 empty] | 0.06763 | 45.84192 |  |  |  |  | 0.01526 | 0.01152 | 0.9277 | 0.01333
130.79186 | 0.1078 | [6 empty] | 0.06796 | 45.81111 |  |  |  |  | 0.01533 | 0.01157 | 0.94454 | 0.01335
131.22079 | 0.10825 | [6 empty] | 0.06828 | 45.98226 |  |  |  |  | 0.0154 | 0.01162 | 0.96121 | 0.01336
131.44887 | 0.10875 | [6 empty] | 0.06844 | 45.95061 |  |  |  |  | 0.01545 | 0.01168 | 0.97813 | 0.01337
131.78177 | 0.1082 | [6 empty] | 0.06877 | 46.12517 |  |  |  |  | 0.01552 | 0.01173 | 0.9948 | 0.01338
132.25724 | 0.10858 | [6 empty] | 0.06909 | 46.08619 |  |  |  |  | 0.01558 | 0.01178 | 1.01151 | 0.01339
132.52715 | 0.10925 | [6 empty] | 0.06942 | 46.27866 |  |  |  |  | 0.01564 | 0.01183 | 1.02826 | 0.0134
132.66759 | 0.10916 | [6 empty] | 0.06958 | 46.20587 |  |  |  |  | 0.0157 | 0.01188 | 1.04495 | 0.01341
133.25996 | 0.10931 | [6 empty] | 0.0699 | 46.40831 |  |  |  |  | 0.01574 | 0.01193 | 1.06167 | 0.01342
133.50378 | 0.1099 | [6 empty] | 0.07023 | 46.40292 |  |  |  |  | 0.01578 | 0.01198 | 1.07837 | 0.01342
133.83542 | 0.10971 | [6 empty] | 0.07039 | 46.56014 |  |  |  |  | 0.01581 | 0.01203 | 1.09514 | 0.01343
134.43476 | 0.11003 | [6 empty] | 0.07071 | 46.54886 |  |  |  |  | 0.01585 | 0.01208 | 1.11183 | 0.01344
134.70168 | 0.11102 | [6 empty] | 0.07104 | 46.68977 |  |  |  |  | 0.01588 | 0.01213 | 1.12874 | 0.01344
134.98747 | 0.11073 | [6 empty] | 0.07136 | 46.67218 |  |  |  |  | 0.01592 | 0.01218 | 1.14556 | 0.01344
135.48404 | 0.11092 | [6 empty] | 0.07152 | 46.81671 |  |  |  |  | 0.01595 | 0.01223 | 1.16222 | 0.01345
135.74663 | 0.11214 | [6 empty] | 0.07185 | 46.83365 |  |  |  |  | 0.01598 | 0.01228 | 1.17906 | 0.01345
135.88664 | 0.11146 | [6 empty] | 0.07217 | 46.982 |  |  |  |  | 0.01601 | 0.01233 | 1.19573 | 0.01345
136.17809 | 0.11154 | [6 empty] | 0.0725 | 46.99471 |  |  |  |  | 0.01604 | 0.01238 | 1.21251 | 0.01345
136.22414 | 0.11226 | [6 empty] | 0.07266 | 47.15767 |  |  |  |  | 0.01606 | 0.01243 | 1.22918 | 0.01345
136.15187 | 0.11166 | [6 empty] | 0.07298 | 47.11167 |  |  |  |  | 0.01609 | 0.01248 | 1.24585 | 0.01345
136.41241 | 0.1117 | [6 empty] | 0.07331 | 47.24495 |  |  |  |  | 0.01611 | 0.01253 | 1.26252 | 0.01345
136.29171 | 0.11233 | [6 empty] | 0.07347 | 47.23241 |  |  |  |  | 0.01614 | 0.01258 | 1.27942 | 0.01345
136.24321 | 0.11189 | [6 empty] | 0.07379 | 47.4405 |  |  |  |  | 0.01616 | 0.01263 | 1.29613 | 0.01345
136.50333 | 0.11212 | [6 empty] | 0.07412 | 47.39918 |  |  |  |  | 0.01618 | 0.01268 | 1.313 | 0.01345
136.24678 | 0.11253 | [6 empty] | 0.07444 | 47.55603 |  |  |  |  | 0.0162 | 0.01273 | 1.32988 | 0.01345
136.10581 | 0.11173 | [6 empty] | 0.0746 | 47.53831 |  |  |  |  | 0.01622 | 0.01278 | 1.34654 | 0.01344
136.28007 | 0.11163 | [6 empty] | 0.07493 | 47.65853 |  |  |  |  | 0.01623 | 0.01283 | 1.36329 | 0.01344
136.37585 | 0.11222 | [6 empty] | 0.07525 | 47.65165 |  |  |  |  | 0.01625 | 0.01288 | 1.38014 | 0.01344
136.06009 | 0.11176 | [6 empty] | 0.07558 | 47.76108 |  |  |  |  | 0.01626 | 0.01293 | 1.39709 | 0.01343
136.25079 | 0.11175 | [6 empty] | 0.07574 | 47.7973 |  |  |  |  | 0.01627 | 0.01298 | 1.41379 | 0.01343
136.24867 | 0.11246 | [6 empty] | 0.07606 | 47.94322 |  |  |  |  | 0.01629 | 0.01303 | 1.43064 | 0.01342
136.03048 | 0.11207 | [6 empty] | 0.07639 | 47.92456 |  |  |  |  | 0.0163 | 0.01307 | 1.4473 | 0.01342
136.27404 | 0.1119 | [6 empty] | 0.07655 | 48.05433 |  |  |  |  | 0.0163 | 0.01312 | 1.46401 | 0.01341
136.12586 | 0.1122 | [6 empty] | 0.07688 | 48.09158 |  |  |  |  | 0.01631 | 0.01317 | 1.48081 | 0.0134
135.97544 | 0.1119 | [6 empty] | 0.0772 | 48.16028 |  |  |  |  | 0.01632 | 0.01322 | 1.49771 | 0.0134
136.15162 | 0.11179 | [6 empty] | 0.07752 | 48.18253 |  |  |  |  | 0.01632 | 0.01327 | 1.51452 | 0.01339
136.16641 | 0.11239 | [6 empty] | 0.07769 | 48.34677 |  |  |  |  | 0.01632 | 0.01332 | 1.53145 | 0.01338
136.02443 | 0.11168 | [6 empty] | 0.07801 | 48.32466 |  |  |  |  | 0.01633 | 0.01336 | 1.54825 | 0.01337
136.41514 | 0.11172 | [6 empty] | 0.07834 | 48.4726 |  |  |  |  | 0.00719 | 0.01341 | 1.56515 | 0.01337
136.17942 | 0.11208 | [6 empty] | 0.07866 | 48.44919 |  |  |  |  | 0.00722 | 0.01346 | 1.58187 | 0.01336
135.9391 | 0.1118 | [6 empty] | 0.07882 | 48.62202 |  |  |  |  | 0.00725 | 0.01351 | 1.59854 | 0.01335
136.30973 | 0.11204 | [6 empty] | 0.07915 | 48.61694 |  |  |  |  | 0.00727 | 0.01355 | 1.61533 | 0.01334
136.29232 | 0.11244 | [6 empty] | 0.07947 | 48.76237 |  |  |  |  | 0.00731 | 0.0136 | 1.6322 | 0.01333
136.50388 | 0.11165 | [6 empty] | 0.07979 | 48.76289 |  |  |  |  | 0.00733 | 0.01364 | 1.64903 | 0.01332
136.90665 | 0.11219 | [6 empty] | 0.08012 | 48.88951 |  |  |  |  | 0.00736 | 0.01368 | 1.66588 | 0.01331
136.99781 | 0.11309 | [6 empty] | 0.08028 | 48.89025 |  |  |  |  | 0.00739 | 0.01372 | 1.68265 | 0.0133
137.0445 | 0.11229 | [6 empty] | 0.08061 | 49.04019 |  |  |  |  | 0.00742 | 0.01377 | 1.69933 | 0.01329
137.62094 | 0.11242 | [6 empty] | 0.08093 | 49.05628 |  |  |  |  | 0.00745 | 0.01381 | 1.716 | 0.01328
137.86243 | 0.113 | [6 empty] | 0.08109 | 49.15076 |  |  |  |  | 0.00748 | 0.01385 | 1.73281 | 0.01327
138.05302 | 0.11311 | [6 empty] | 0.08142 | 49.19697 |  |  |  |  | 0.00751 | 0.01388 | 1.74948 | 0.01325
138.54699 | 0.11331 | [6 empty] | 0.08174 | 49.28233 |  |  |  |  | 0.00754 | 0.01392 | 1.76615 | 0.01324
138.69412 | 0.11377 | [6 empty] | 0.08207 | 49.27614 |  |  |  |  | 0.00757 | 0.01395 | 1.78285 | 0.01323
138.8268 | 0.11361 | [6 empty] | 0.08223 | 49.40266 |  |  |  |  | 0.0076 | 0.01399 | 1.79952 | 0.01322
139.12479 | 0.11384 | [6 empty] | 0.08255 | 49.48111 |  |  |  |  | 0.00775 | 0.01402 | 1.81633 | 0.0132
139.23307 | 0.11449 | [6 empty] | 0.08288 | 49.55389 |  |  |  |  | 0.00803 | 0.01405 | 1.83306 | 0.01319
139.27979 | 0.11396 | [6 empty] | 0.0832 | 49.60311 |  |  |  |  | 0.00814 | 0.01408 | 1.84984 | 0.01318
139.71244 | 0.11409 | [6 empty] | 0.08336 | 49.69382 |  |  |  |  | 0.00814 | 0.01411 | 1.86662 | 0.01316
139.8013 | 0.1147 | [6 empty] | 0.08369 | 49.743 |  |  |  |  | 0.00815 | 0.01414 | 1.8833 | 0.01315
139.67546 | 0.11425 | [6 empty] | 0.08401 | 49.85685 |  |  |  |  | 0.00843 | 0.01417 | 1.90006 | 0.01313
140.14703 | 0.11491 | [6 empty] | 0.08434 | 49.87809 |  |  |  |  | 0.00871 | 0.01419 | 1.91673 | 0.01312
140.34431 | 0.11495 | [6 empty] | 0.0845 | 49.95334 |  |  |  |  | 0.00899 | 0.01421 | 1.93356 | 0.01311
140.36274 | 0.11501 | [6 empty] | 0.08482 | 50.02767 |  |  |  |  | 0.00926 | 0.01423 | 1.9503 | 0.01309
140.69038 | 0.11518 | [6 empty] | 0.08515 | 50.10666 |  |  |  |  | 0.00954 | 0.01426 | 1.96707 | 0.01308
140.9449 | 0.11552 | [6 empty] | 0.08531 | 50.1799 |  |  |  |  | 0.00982 | 0.01427 | 1.98383 | 0.01306
140.90143 | 0.11522 | [6 empty] | 0.08563 | 50.24465 |  |  |  |  | 0.0101 | 0.01429 | 2.23407 | 0.01305
141.27644 | 0.11545 | [6 empty] | 0.08596 | 50.26205 |  |  |  |  | 0.01038 | 0.01431 | 2.48425 | 0.01303
141.44284 | 0.11605 | [6 empty] | 0.08628 | 50.37889 |  |  |  |  | 0.01065 | 0.01432 | 2.73441 | 0.01302
141.67147 | 0.11567 | [6 empty] | 0.08644 | 50.43762 |  |  |  |  | 0.01093 | 0.01434 | 2.98459 | 0.013
142.20177 | 0.11637 | [6 empty] | 0.08677 | 50.48215 |  |  |  |  | 0.01121 | 0.01435 | 3.23476 | 0.01299
142.26427 | 0.11648 | [6 empty] | 0.08709 | 50.53824 |  |  |  |  | 0.01149 | 0.01436 | 3.48481 | 0.01297
142.5266 | 0.11625 | [6 empty] | 0.08726 | 50.61885 |  |  |  |  | 0.01176 | 0.01437 | 3.73489 | 0.01296
142.96942 | 0.11671 | [6 empty] | 0.08758 | 50.64506 |  |  |  |  | 0.01204 | 0.01438 | 3.98509 | 0.01294
143.11043 | 0.11731 | [6 empty] | 0.0879 | 50.71903 |  |  |  |  | 0.01232 | 0.01439 | 4.23514 | 0.01293
143.39363 | 0.11699 | [6 empty] | 0.08823 | 50.75147 |  |  |  |  | 0.0126 | 0.0144 | 4.48533 | 0.01292
143.719 | 0.11738 | [6 empty] | 0.08839 | 50.87391 |  |  |  |  | 0.01288 | 0.01441 | 4.7356 | 0.0129
144.04293 | 0.1178 | [6 empty] | 0.08872 | 50.94822 |  |  |  |  | 0.01315 | 0.01442 | 4.98577 | 0.01289
143.91665 | 0.11757 | [6 empty] | 0.08904 | 50.97534 |  |  |  |  | 0.01343 | 0.01443 | 5.23578 | 0.01288
144.64913 | 0.11812 | [6 empty] | 0.0892 | 51.08614 |  |  |  |  | 0.01371 | 0.01443 | 5.48588 | 0.01286
144.6693 | 0.11849 | [6 empty] | 0.08953 | 51.13287 |  |  |  |  | 0.01399 | 0.01444 | 5.73594 | 0.01285
144.80258 | 0.11806 | [6 empty] | 0.08985 | 51.22369 |  |  |  |  | 0.01426 | 0.01445 | 5.98596 | 0.01284
145.23552 | 0.11876 | [6 empty] | 0.09001 | 51.29013 |  |  |  |  | 0.0144 | 0.01445 | 6.23608 | 0.01283
145.39856 | 0.11914 | [6 empty] | 0.09034 | 51.36205 |  |  |  |  | 0.0144 | 0.01446 | 6.48625 | 0.01282
145.67326 | 0.1187 | [6 empty] | 0.09066 | 51.44226 |  |  |  |  | 0.01449 | 0.01446 | 6.73626 | 0.01281
146.26862 | 0.11938 | [6 empty] | 0.09099 | 51.55842 |  |  |  |  | 0.0145 | 0.01447 | 6.98651 | 0.0128
146.62437 | 0.12006 | [6 empty] | 0.09115 | 51.55334 |  |  |  |  | 0.01478 | 0.01447 | 7.23671 | 0.01279
146.72022 | 0.11979 | [6 empty] | 0.09147 | 51.70358 |  |  |  |  | 0.01505 | 0.01448 | 7.48685 | 0.01278
147.48184 | 0.12025 | [6 empty] | 0.0918 | 51.74876 |  |  |  |  | 0.01533 | 0.01448 | 7.73685 | 0.01278
147.54912 | 0.12066 | [6 empty] | 0.09196 | 51.79652 |  |  |  |  | 0.01561 | 0.01449 | 7.98703 | 0.01277
147.77179 | 0.12028 | [6 empty] | 0.09228 | 51.87672 |  |  |  |  | 0.01569 | 0.01449 | 8.23724 | 0.01277
148.24539 | 0.12088 | [6 empty] | 0.09261 | 51.95188 |  |  |  |  | 0.0157 | 0.0145 | 8.48732 | 0.01276
148.43739 | 0.12119 | [6 empty] | 0.09293 | 52.03252 |  |  |  |  | 0.0157 | 0.0145 | 8.73752 | 0.01276
148.59281 | 0.12136 | [6 empty] | 0.09309 | 52.09869 |  |  |  |  | 0.01598 | 0.0145 | 8.98752 | 0.01275
149.18872 | 0.12131 | [6 empty] | 0.09342 | 52.16461 |  |  |  |  | 0.01626 | 0.01451 | 9.23764 | 0.01275
149.3748 | 0.12226 | [6 empty] | 0.09374 | 52.32328 |  |  |  |  | 0.01654 | 0.01451 | 9.48769 | 0.01275
149.67794 | 0.12173 | [6 empty] | 0.09407 | 52.34456 |  |  |  |  | 0.01681 | 0.01451 | 9.73776 | 0.01275
150.17888 | 0.12221 | [6 empty] | 0.09423 | 52.41348 |  |  |  |  | 0.01709 | 0.01452 | 9.98801 | 0.01275
150.28556 | 0.1228 | [6 empty] | 0.09455 | 52.47173 |  |  |  |  | 0.01737 | 0.01452 | 10.23824 | 0.01275
150.71442 | 0.12279 | [6 empty] | 0.09488 | 52.5744 |  |  |  |  | 0.01765 | 0.01453 | 10.48844 | 0.01275
151.3638 | 0.12357 | [6 empty] | 0.09504 | 52.64157 |  |  |  |  | 0.01793 | 0.01453 | 10.73867 | 0.01275
151.49263 | 0.12332 | [6 empty] | 0.09536 | 52.75004 |  |  |  |  | 0.0182 | 0.01453 | 10.98893 | 0.01276
151.71618 | 0.12348 | [6 empty] | 0.09569 | 52.78912 |  |  |  |  | 0.01848 | 0.01454 | 11.23918 | 0.01276
152.15809 | 0.12377 | [6 empty] | 0.09601 | 52.89805 |  |  |  |  | 0.01876 | 0.01454 | 11.48923 | 0.01277
152.32329 | 0.12431 | [6 empty] | 0.09618 | 52.9346 |  |  |  |  | 0.01898 | 0.01454 | 11.73937 | 0.01277
152.54663 | 0.12397 | [6 empty] | 0.0965 | 53.10375 |  |  |  |  | 0.01899 | 0.01454 | 11.98954 | 0.01278
153.19774 | 0.12461 | [6 empty] | 0.09682 | 53.09318 |  |  |  |  | 0.01926 | 0.01455 | 12.23968 | 0.01278
153.46316 | 0.12542 | [6 empty] | 0.09699 | 53.18331 |  |  |  |  | 0.01954 | 0.01455 | 12.48974 | 0.01279
153.86081 | 0.125 | [6 empty] | 0.09731 | 53.20586 |  |  |  |  | 0.01982 | 0.01455 | 12.74001 | 0.0128
154.42658 | 0.12581 | [6 empty] | 0.09764 | 53.34549 |  |  |  |  | 0.0201 | 0.01456 | 12.99015 | 0.01281
154.75372 | 0.1264 | [6 empty] | 0.09796 | 53.36407 |  |  |  |  | 0.02038 | 0.01456 | 13.24024 | 0.01282
155.05758 | 0.12605 | [6 empty] | 0.09812 | 53.47535 |  |  |  |  | 0.02047 | 0.01456 | 13.49043 | 0.01283
155.65574 | 0.12664 | [6 empty] | 0.09845 | 53.51924 |  |  |  |  | 0.02047 | 0.01456 | 13.74066 | 0.01284
155.98839 | 0.12739 | [6 empty] | 0.09877 | 53.66373 |  |  |  |  | 0.0205 | 0.01457 | 13.99082 | 0.01285
156.31069 | 0.1274 | [6 empty] | 0.09909 | 53.68029 |  |  |  |  | 0.0205 | 0.01457 | 14.24093 | 0.01286
156.90297 | 0.12771 | [6 empty] | 0.09926 | 53.79012 |  |  |  |  | 0.02056 | 0.01458 | 14.49103 | 0.01288
157.13476 | 0.12826 | [6 empty] | 0.09958 | 53.81753 |  |  |  |  | 0.02057 | 0.01458 | 14.74104 | 0.01289
157.61834 | 0.12793 | [6 empty] | 0.09991 | 53.9566 |  |  |  |  | 0.02063 | 0.01459 | 14.9913 | 0.01291
158.10197 | 0.1287 | [6 empty] | 0.10023 | 53.97161 |  |  |  |  | 0.02091 | 0.01459 | 15.24576 | 0.01292
158.51038 | 0.12909 | [6 empty] | 0.10039 | 54.10746 |  |  |  |  | 0.02118 | 0.0146 | 15.24613 | 0.01293
158.88368 | 0.12926 | [6 empty] | 0.10072 | 54.07171 |  |  |  |  | 0.02146 | 0.01461 | 15.49634 | 0.01295
159.44796 | 0.12957 | [6 empty] | 0.10104 | 54.23776 |  |  |  |  | 0.02147 | 0.01461 | 15.74644 | 0.01297
159.79723 | 0.13037 | [6 empty] | 0.10137 | 54.22878 |  |  |  |  | 0.02147 | 0.01462 | 15.99652 | 0.01298
160.08351 | 0.1303 | [6 empty] | 0.10153 | 54.37955 |  |  |  |  | 0.02175 | 0.01463 | 16.24674 | 0.013
160.85951 | 0.13073 | [6 empty] | 0.10185 | 54.40114 |  |  |  |  | 0.02203 | 0.01464 | 16.49692 | 0.01302
160.98176 | 0.13141 | [6 empty] | 0.10218 | 54.52468 |  |  |  |  | 0.0223 | 0.01465 | 16.74714 | 0.01303
161.3257 | 0.1311 | [6 empty] | 0.1025 | 54.57316 |  |  |  |  | 0.02258 | 0.01466 | 16.99736 | 0.01305
162.06879 | 0.13175 | [6 empty] | 0.10266 | 54.6823 |  |  |  |  | 0.02286 | 0.01467 | 17.24753 | 0.01307
162.13432 | 0.13189 | [6 empty] | 0.10299 | 54.72159 |  |  |  |  | 0.02314 | 0.01468 | 17.49778 | 0.01309
162.45931 | 0.13161 | [6 empty] | 0.10331 | 54.84976 |  |  |  |  | 0.02341 | 0.01469 | 17.74796 | 0.01311
163.20798 | 0.13283 | [6 empty] | 0.10364 | 54.81915 |  |  |  |  | 0.02369 | 0.0147 | 17.99814 | 0.01313
163.41094 | 0.13311 | [6 empty] | 0.1038 | 54.97706 |  |  |  |  | 0.02397 | 0.01471 | 18.24819 | 0.01315
163.74534 | 0.1326 | [6 empty] | 0.10412 | 54.96561 |  |  |  |  | 0.02425 | 0.01472 | 18.49845 | 0.01317
164.19648 | 0.13319 | [6 empty] | 0.10445 | 55.09059 |  |  |  |  | 0.04103 | 0.01473 | 18.74867 | 0.01319
164.2436 | 0.13389 | [6 empty] | 0.10461 | 55.0993 |  |  |  |  | 0.05797 | 0.01474 | 18.99871 | 0.01321
164.84471 | 0.13345 | [6 empty] | 0.10493 | 55.25127 |  |  |  |  | 0.07467 | 0.01476 | 19.24877 | 0.01323
165.54243 | 0.13418 | [6 empty] | 0.10526 | 55.27178 |  |  |  |  | 0.09144 | 0.01477 | 19.4989 | 0.01325
165.87853 | 0.13491 | [6 empty] | 0.10558 | 55.41678 |  |  |  |  | 0.10829 | 0.01478 | 19.74914 | 0.01327
166.20775 | 0.1347 | [6 empty] | 0.10574 | 55.36074 |  |  |  |  | 0.12512 | 0.0148 | 19.99932 | 0.01329
167.0699 | 0.13552 | [6 empty] | 0.10607 | 55.56554 |  |  |  |  | 0.14195 | 0.01481 | 20.24956 | 0.01332
167.39323 | 0.13589 | [6 empty] | 0.10639 | 55.55301 |  |  |  |  | 0.15864 | 0.01482 | 20.49979 | 0.01334
167.93515 | 0.13565 | [6 empty] | 0.10672 | 55.68338 |  |  |  |  | 0.17533 | 0.01484 | 20.74996 | 0.01336
168.47795 | 0.13678 | [6 empty] | 0.10688 | 55.65627 |  |  |  |  | 0.19223 | 0.01485 | 21.00019 | 0.01338
168.9236 | 0.13736 | [6 empty] | 0.1072 | 55.81843 |  |  |  |  | 0.20908 | 0.01486 | 21.25023 | 0.0134
169.42341 | 0.13713 | [6 empty] | 0.10753 | 55.81515 |  |  |  |  | 0.22578 | 0.01487 | 21.50023 | 0.01343
170.0704 | 0.13738 | [6 empty] | 0.10785 | 55.97622 |  |  |  |  | 0.24259 | 0.01488 | 21.75034 | 0.01345
170.52135 | 0.13876 | [6 empty] | 0.10801 | 56.00192 |  |  |  |  | 0.25941 | 0.0149 | 22.0004 | 0.01347
170.99103 | 0.13817 | [6 empty] | 0.10834 | 56.15508 |  |  |  |  | 0.27623 | 0.01491 | 22.25066 | 0.01349
171.66831 | 0.13849 | [6 empty] | 0.10866 | 56.12167 |  |  |  |  | 0.29311 | 0.01492 | 22.50086 | 0.01352
171.97313 | 0.13943 | [6 empty] | 0.10883 | 56.27232 |  |  |  |  | 0.30989 | 0.01493 | 22.75106 | 0.01354
172.24096 | 0.13885 | [6 empty] | 0.10915 | 56.27275 |  |  |  |  | 0.32668 | 0.01494 | 23.00123 | 0.01356
173.07849 | 0.13965 | [6 empty] | 0.10947 | 56.43696 |  |  |  |  | 0.3435 | 0.01495 | 23.25149 | 0.01358
173.29478 | 0.14023 | [6 empty] | 0.1098 | 56.44131 |  |  |  |  | 0.36038 | 0.01496 | 23.50171 | 0.01361
173.80339 | 0.14001 | [6 empty] | 0.10996 | 56.53195 |  |  |  |  | 0.37704 | 0.01497 | 23.75197 | 0.01363
174.7252 | 0.14112 | [6 empty] | 0.11029 | 56.55318 |  |  |  |  | 0.39382 | 0.01498 | 24.00222 | 0.01365
174.97436 | 0.14181 | [6 empty] | 0.11061 | 56.72915 |  |  |  |  | 0.4106 | 0.01499 | 24.25248 | 0.01367
175.64875 | 0.14133 | [6 empty] | 0.11077 | 56.69924 |  |  |  |  | 0.42733 | 0.015 | 24.50251 | 0.01369
176.33489 | 0.14226 | [6 empty] | 0.1111 | 56.86142 |  |  |  |  | 0.44408 | 0.015 | 24.75262 | 0.01371
176.62985 | 0.14295 | [6 empty] | 0.11142 | 56.88006 |  |  |  |  | 0.46087 | 0.01501 | 25.00288 | 0.01374
177.18401 | 0.14307 | [6 empty] | 0.11175 | 56.98535 |  |  |  |  | 0.47777 | 0.01502 | 25.2529 | 0.01376
177.9245 | 0.14366 | [6 empty] | 0.11191 | 57.03477 |  |  |  |  | 0.49469 | 0.01503 | 25.50307 | 0.01378
178.33136 | 0.14385 | [6 empty] | 0.11223 | 57.18085 |  |  |  |  | 0.51151 | 0.01504 | 25.7532 | 0.0138
178.84865 | 0.14425 | [6 empty] | 0.11256 | 57.15265 |  |  |  |  | 0.52833 | 0.01505 | 26.0034 | 0.01382
179.68212 | 0.14507 | [6 empty] | 0.11272 | 57.31193 |  |  |  |  | 0.54509 | 0.01505 | 26.2535 | 0.01384
180.18508 | 0.14572 | [6 empty] | 0.11304 | 57.32755 |  |  |  |  | 0.56188 | 0.01506 | 26.50357 | 0.01386
180.65651 | 0.1459 | [6 empty] | 0.11337 | 57.47207 |  |  |  |  | 0.5786 | 0.01507 | 26.75383 | 0.01388
181.41169 | 0.14599 | [6 empty] | 0.11353 | 57.40561 |  |  |  |  | 0.59528 | 0.01508 | 27.00406 | 0.0139
181.83659 | 0.14679 | [6 empty] | 0.11385 | 57.58059 |  |  |  |  | 0.61209 | 0.01509 | 27.25428 | 0.01392
182.48368 | 0.1471 | [6 empty] | 0.11418 | 57.56665 |  |  |  |  | 0.62891 | 0.01509 | 27.50443 | 0.01394
183.17807 | 0.14792 | [6 empty] | 0.1145 | 57.77605 |  |  |  |  | 0.64576 | 0.0151 | 27.75464 | 0.01396
183.59365 | 0.14826 | [6 empty] | 0.11466 | 57.71609 |  |  |  |  | 0.66247 | 0.01511 | 28.00476 | 0.01398
184.24565 | 0.14831 | [6 empty] | 0.11499 | 57.88187 |  |  |  |  | 0.67916 | 0.01512 | 28.25499 | 0.014
184.93749 | 0.14929 | [6 empty] | 0.11531 | 57.86762 |  |  |  |  | 0.69605 | 0.01512 | 28.50516 | 0.01402
185.25894 | 0.14957 | [6 empty] | 0.11548 | 58.05703 |  |  |  |  | 0.71274 | 0.01513 | 28.75521 | 0.01404
185.80493 | 0.14966 | [6 empty] | 0.1158 | 58.00191 |  |  |  |  | 0.72965 | 0.01514 | 29.00526 | 0.01405
186.51045 | 0.15055 | [6 empty] | 0.11612 | 58.20536 |  |  |  |  | 0.74633 | 0.01515 | 29.25545 | 0.01407
186.99523 | 0.15149 | [6 empty] | 0.11645 | 58.14664 |  |  |  |  | 0.76304 | 0.01515 | 29.50554 | 0.01409
187.64938 | 0.1514 | [6 empty] | 0.11661 | 58.33975 |  |  |  |  | 0.77998 | 0.01516 | 29.75573 | 0.01411
188.43526 | 0.15257 | [6 empty] | 0.11694 | 58.27019 |  |  |  |  | 0.79674 | 0.01517 | 30.0059 | 0.01413
188.82367 | 0.15257 | [6 empty] | 0.11726 | 58.47773 |  |  |  |  | 0.81353 | 0.01517 | 30.25599 | 0.01415
189.44519 | 0.15326 | [6 empty] | 0.11758 | 58.43122 |  |  |  |  | 0.83036 | 0.01518 | 30.5061 | 0.01417
190.09177 | 0.15384 | [6 empty] | 0.11775 | 58.6295 |  |  |  |  | 0.84716 | 0.01519 | 30.75613 | 0.01419
190.42929 | 0.15427 | [6 empty] | 0.11807 | 58.60241 |  |  |  |  | 0.86396 | 0.01519 | 31.0064 | 0.01421
191.10806 | 0.15439 | [6 empty] | 0.11839 | 58.78526 |  |  |  |  | 0.88068 | 0.0152 | 31.25651 | 0.01423
191.92029 | 0.15536 | [6 empty] | 0.11872 | 58.72458 |  |  |  |  | 0.89738 | 0.0152 | 31.50674 | 0.01425
192.3072 | 0.15622 | [6 empty] | 0.11888 | 58.92332 |  |  |  |  | 0.91429 | 0.01521 | 31.7569 | 0.01427
192.9533 | 0.1556 | [6 empty] | 0.11921 | 58.90248 |  |  |  |  | 0.93118 | 0.01521 | 32.00695 | 0.01429
193.59325 | 0.15659 | [6 empty] | 0.11953 | 59.03145 |  |  |  |  | 0.94801 | 0.01521 | 32.25708 | 0.01431
193.99661 | 0.15727 | [6 empty] | 0.11969 | 58.99539 |  |  |  |  | 0.96481 | 0.01522 | 32.50733 | 0.01434
194.49873 | 0.15695 | [6 empty] | 0.12002 | 59.20969 |  |  |  |  | 0.98165 | 0.01522 | 32.75741 | 0.01436
195.42801 | 0.15829 | [6 empty] | 0.12034 | 59.12843 |  |  |  |  | 0.99834 | 0.01522 | 33.00741 | 0.01438
195.91531 | 0.15883 | [6 empty] | 0.12067 | 59.3316 |  |  |  |  | 1.01518 | 0.01522 | 33.25761 | 0.0144
196.47026 | 0.15866 | [6 empty] | 0.12083 | 59.278 |  |  |  |  | 1.03204 | 0.01523 | 33.50784 | 0.01443
197.47816 | 0.16 | [6 empty] | 0.12115 | 59.52429 |  |  |  |  | 1.04881 | 0.01523 | 33.75787 | 0.01445
197.98052 | 0.16045 | [6 empty] | 0.12148 | 59.48703 |  |  |  |  | 1.06558 | 0.01523 | 34.00808 | 0.01447
198.5649 | 0.16063 | [6 empty] | 0.1218 | 59.6256 |  |  |  |  | 1.08238 | 0.01523 | 34.25809 | 0.0145
199.58518 | 0.16164 | [6 empty] | 0.12196 | 59.5635 |  |  |  |  | 1.0991 | 0.01524 | 34.50811 | 0.01452
200.12618 | 0.16192 | [6 empty] | 0.12229 | 59.79178 |  |  |  |  | 1.11577 | 0.01524 | 34.75829 | 0.01455
200.9233 | 0.16194 | [6 empty] | 0.12261 | 59.70927 |  |  |  |  | 1.13245 | 0.01524 | 35.00842 | 0.01457
201.84374 | 0.16319 | [6 empty] | 0.12294 | 59.95433 |  |  |  |  | 1.14938 | 0.01524 | 35.25868 | 0.0146
202.22885 | 0.16398 | [6 empty] | 0.1231 | 59.88386 |  |  |  |  | 1.16611 | 0.01524 | 35.50892 | 0.01463
202.84708 | 0.16409 | [6 empty] | 0.12342 | 60.09324 |  |  |  |  | 1.18302 | 0.01525 | 35.75899 | 0.01465
203.84266 | 0.16471 | [6 empty] | 0.12375 | 60.0239 |  |  |  |  | 1.19982 | 0.01525 | 36.00909 | 0.01468
204.38621 | 0.16525 | [6 empty] | 0.12407 | 60.24949 |  |  |  |  | 1.21671 | 0.01525 | 36.25928 | 0.01471
205.00123 | 0.16551 | [6 empty] | 0.12423 | 60.18949 |  |  |  |  | 1.23349 | 0.01525 | 36.5094 | 0.01474
205.73474 | 0.16642 | [6 empty] | 0.12456 | 60.35264 |  |  |  |  | 1.25024 | 0.01525 | 36.75946 | 0.01477
206.27404 | 0.16701 | [6 empty] | 0.12488 | 60.30333 |  |  |  |  | 1.26708 | 0.01525 | 37.00958 | 0.01479
206.97392 | 0.16761 | [6 empty] | 0.12504 | 60.52931 |  |  |  |  | 1.284 | 0.01525 | 37.25972 | 0.01482
207.8781 | 0.16813 | [6 empty] | 0.12537 | 60.45756 |  |  |  |  | 1.30085 | 0.01525 | 37.50994 | 0.01485
208.22902 | 0.16869 | [6 empty] | 0.12569 | 60.64657 |  |  |  |  | 1.31761 | 0.01526 | 37.7602 | 0.01488
208.96409 | 0.16888 | [6 empty] | 0.12602 | 60.58852 |  |  |  |  | 1.33443 | 0.01526 | 38.01028 | 0.01491
210.02279 | 0.16968 | [6 empty] | 0.12634 | 60.80291 |  |  |  |  | 1.35128 | 0.01526 | 38.26048 | 0.01494
210.52251 | 0.17064 | [6 empty] | 0.1265 | 60.73874 |  |  |  |  | 1.36811 | 0.01526 | 38.51066 | 0.01497
211.19237 | 0.17044 | [6 empty] | 0.12683 | 60.91726 |  |  |  |  | 1.38478 | 0.01526 | 38.76092 | 0.015
212.09768 | 0.17107 | [6 empty] | 0.12715 | 60.87274 |  |  |  |  | 1.40146 | 0.01526 | 39.01102 | 0.01503
212.48091 | 0.17217 | [6 empty] | 0.12731 | 61.08079 |  |  |  |  | 1.41817 | 0.01526 | 39.26121 | 0.01507
213.18093 | 0.17231 | [6 empty] | 0.12764 | 61.0205 |  |  |  |  | 1.43485 | 0.01526 | 39.51125 | 0.0151
213.95806 | 0.17321 | [6 empty] | 0.12796 | 61.1961 |  |  |  |  | 1.45163 | 0.01526 | 39.76141 | 0.01513
214.42002 | 0.17319 | [6 empty] | 0.12829 | 61.15161 |  |  |  |  | 1.46834 | 0.01526 | 40.01155 | 0.01516
215.01665 | 0.17343 | [6 empty] | 0.12845 | 61.31979 |  |  |  |  | 1.48505 | 0.01526 | 40.26163 | 0.01519
215.70398 | 0.174 | [6 empty] | 0.12877 | 61.34262 |  |  |  |  | 1.50183 | 0.01526 | 40.51188 | 0.01522
216.06943 | 0.17478 | [6 empty] | 0.1291 | 61.48026 |  |  |  |  | 1.51857 | 0.01526 | 40.76211 | 0.01526
216.89159 | 0.17449 | [6 empty] | 0.12942 | 61.43614 |  |  |  |  | 1.53524 | 0.01526 | 41.01224 | 0.01529
217.68406 | 0.17597 | [6 empty] | 0.12959 | 61.62376 |  |  |  |  | 1.55191 | 0.01526 | 41.26249 | 0.01532
218.29114 | 0.17646 | [6 empty] | 0.12991 | 61.62125 |  |  |  |  | 1.56881 | 0.01526 | 41.51266 | 0.01535
219.30796 | 0.17672 | [6 empty] | 0.13023 | 61.76283 |  |  |  |  | 1.58551 | 0.01526 | 41.76283 | 0.01538
220.17551 | 0.17764 | [6 empty] | 0.1304 | 61.78014 |  |  |  |  | 1.60237 | 0.01526 | 42.01301 | 0.01542
220.60308 | 0.17842 | [6 empty] | 0.13072 | 61.96601 |  |  |  |  | 1.6193 | 0.01526 | 42.26303 | 0.01545
221.58948 | 0.17876 | [6 empty] | 0.13105 | 61.9175 |  |  |  |  | 1.63603 | 0.01526 | 42.51309 | 0.01548
222.58318 | 0.17961 | [6 empty] | 0.13137 | 62.09468 |  |  |  |  | 1.65274 | 0.01526 | 42.76324 | 0.01552
223.35383 | 0.1801 | [6 empty] | 0.13153 | 62.05629 |  |  |  |  | 1.66966 | 0.01525 | 43.01338 | 0.01555
224.10946 | 0.18034 | [6 empty] | 0.13186 | 62.25431 |  |  |  |  | 1.68638 | 0.01525 | 43.26345 | 0.01558
225.04236 | 0.18139 | [6 empty] | 0.13218 | 62.19127 |  |  |  |  | 1.70332 | 0.01525 | 43.51364 | 0.01562
225.61798 | 0.1824 | [6 empty] | 0.13234 | 62.41327 |  |  |  |  | 1.72011 | 0.01525 | 43.76364 | 0.01565
226.69827 | 0.18264 | [6 empty] | 0.13267 | 62.36075 |  |  |  |  | 1.73705 | 0.01524 | 44.01381 | 0.01569
227.68282 | 0.18357 | [6 empty] | 0.13299 | 62.56096 |  |  |  |  | 1.75398 | 0.01524 | 44.26389 | 0.01572
228.34074 | 0.18407 | [6 empty] | 0.13332 | 62.48544 |  |  |  |  | 1.77088 | 0.01523 | 44.51412 | 0.01576
229.1461 | 0.18408 | [6 empty] | 0.13348 | 62.66723 |  |  |  |  | 1.78764 | 0.01523 | 44.76428 | 0.01579
229.86948 | 0.18548 | [6 empty] | 0.1338 | 62.64133 |  |  |  |  | 1.80433 | 0.01522 | 45.01442 | 0.01583
230.53919 | 0.18592 | [6 empty] | 0.13413 | 62.80725 |  |  |  |  | 1.82121 | 0.01522 | 45.26462 | 0.01587
231.38915 | 0.18588 | [6 empty] | 0.13429 | 62.74184 |  |  |  |  | 1.83793 | 0.01521 | 45.51481 | 0.0159
232.37224 | 0.18745 | [6 empty] | 0.13461 | 62.93887 |  |  |  |  | 1.85468 | 0.0152 | 45.76498 | 0.01594
232.90056 | 0.18756 | [6 empty] | 0.13494 | 62.9609 |  |  |  |  | 1.87137 | 0.0152 | 46.01506 | 0.01597
233.68256 | 0.18772 | [6 empty] | 0.13526 | 63.11936 |  |  |  |  | 1.88805 | 0.01519 | 46.26514 | 0.01601
234.57415 | 0.18887 | [6 empty] | 0.13542 | 63.08298 |  |  |  |  | 1.90479 | 0.01518 | 46.51517 | 0.01604
235.049 | 0.18967 | [6 empty] | 0.13575 | 63.24925 |  |  |  |  | 1.92167 | 0.01517 | 46.76537 | 0.01608
235.95182 | 0.18978 | [6 empty] | 0.13607 | 63.22591 |  |  |  |  | 1.93845 | 0.01516 | 47.01553 | 0.01611
236.70995 | 0.19103 | [6 empty] | 0.13624 | 63.37996 |  |  |  |  | 1.9553 | 0.01515 | 47.2657 | 0.01614
237.31646 | 0.19134 | [6 empty] | 0.13656 | 63.37443 |  |  |  |  | 1.97221 | 0.01514 | 47.51573 | 0.01617
237.92666 | 0.19163 | [6 empty] | 0.13688 | 63.55931 |  |  |  |  | 1.98911 | 0.01513 | 47.76598 | 0.0162
238.63021 | 0.19253 | [6 empty] | 0.13705 | 63.49817 |  |  |  |  | 2.32259 | 0.01512 | 48.01617 | 0.01623
239.18596 | 0.1926 | [6 empty] | 0.13737 | 63.6776 |  |  |  |  | 2.65596 | 0.01511 | 48.26617 | 0.01626
239.9169 | 0.19305 | [6 empty] | 0.13769 | 63.65266 |  |  |  |  | 2.98941 | 0.0151 | 48.51623 | 0.01629
240.91045 | 0.1941 | [6 empty] | 0.13802 | 63.81104 |  |  |  |  | 3.32279 | 0.01509 | 48.76631 | 0.01631
241.51245 | 0.19481 | [6 empty] | 0.13818 | 63.77543 |  |  |  |  | 3.65618 | 0.01509 | 49.01631 | 0.01633
242.2216 | 0.19471 | [6 empty] | 0.13851 | 63.98205 |  |  |  |  | 3.98968 | 0.01508 | 49.26645 | 0.01636
243.14474 | 0.19586 | [6 empty] | 0.13883 | 63.94059 |  |  |  |  | 4.32317 | 0.01507 | 49.51653 | 0.01638
243.76362 | 0.19687 | [6 empty] | 0.13899 | 64.07519 |  |  |  |  | 4.65659 | 0.01507 | 49.76653 | 0.0164
244.68946 | 0.19685 | [6 empty] | 0.13932 | 64.10931 |  |  |  |  | 4.98995 | 0.01506 | 50.01673 | 0.01642
245.71687 | 0.19807 | [6 empty] | 0.13964 | 64.23887 |  |  |  |  | 5.32338 | 0.01506 | 50.26692 | 0.01644
246.3146 | 0.1986 | [6 empty] | 0.13997 | 64.20661 |  |  |  |  | 5.65681 | 0.01505 | 50.51709 | 0.01646
247.3064 | 0.19887 | [6 empty] | 0.14013 | 64.37034 |  |  |  |  | 5.9904 | 0.01505 | 50.76726 | 0.01649
248.37115 | 0.20006 | [6 empty] | 0.14045 | 64.38767 |  |  |  |  | 6.32393 | 0.01505 | 51.01737 | 0.01651
248.94327 | 0.20101 | [6 empty] | 0.14078 | 64.54089 |  |  |  |  | 6.6573 | 0.01505 | 51.26751 | 0.01654
250.10812 | 0.20097 | [6 empty] | 0.1411 | 64.52045 |  |  |  |  | 6.99074 | 0.01505 | 51.51756 | 0.01657
250.96727 | 0.20234 | [6 empty] | 0.14126 | 64.67732 |  |  |  |  | 7.32413 | 0.01506 | 51.76762 | 0.01659
251.56304 | 0.20269 | [6 empty] | 0.14159 | 64.65619 |  |  |  |  | 7.65769 | 0.01506 | 52.01776 | 0.01662
252.65258 | 0.20313 | [6 empty] | 0.14191 | 64.82276 |  |  |  |  | 7.99119 | 0.01507 | 52.26781 | 0.01666
253.79089 | 0.20423 | [6 empty] | 0.14207 | 64.82861 |  |  |  |  | 8.32476 | 0.01507 | 52.51795 | 0.01669
254.61765 | 0.20491 | [6 empty] | 0.1424 | 64.95856 |  |  |  |  | 8.65824 | 0.01508 | 52.76806 | 0.01673
255.68691 | 0.20554 | [6 empty] | 0.14272 | 64.96687 |  |  |  |  | 8.99162 | 0.01509 | 53.01828 | 0.01677
256.45022 | 0.2063 | [6 empty] | 0.14305 | 65.12401 |  |  |  |  | 9.32523 | 0.01511 | 53.26837 | 0.01681
257.13941 | 0.20719 | [6 empty] | 0.14321 | 65.11482 |  |  |  |  | 9.65867 | 0.01512 | 53.51837 | 0.01685
257.92118 | 0.20725 | [6 empty] | 0.14353 | 65.2939 |  |  |  |  | 9.99205 | 0.01514 | 53.76842 | 0.01689
259.02979 | 0.20866 | [6 empty] | 0.14386 | 65.27472 |  |  |  |  | 10.32543 | 0.01516 | 54.01853 | 0.01694
259.41803 | 0.2089 | [6 empty] | 0.14418 | 65.4267 |  |  |  |  | 10.65887 | 0.01518 | 54.26864 | 0.01699
260.34183 | 0.2094 | [6 empty] | 0.14434 | 65.5131 |  |  |  |  | 10.99231 | 0.0152 | 54.51878 | 0.01704
261.32803 | 0.21039 | [6 empty] | 0.14467 | 65.607 |  |  |  |  | 11.32583 | 0.01522 | 54.76895 | 0.01709
261.89514 | 0.21083 | [6 empty] | 0.14499 | 65.65191 |  |  |  |  | 11.65925 | 0.01524 | 55.01906 | 0.01714
262.54558 | 0.21136 | [6 empty] | 0.14532 | 65.75713 |  |  |  |  | 11.99278 | 0.01527 | 55.26914 | 0.0172
263.91924 | 0.21234 | [6 empty] | 0.14548 | 65.8385 |  |  |  |  | 12.32618 | 0.01529 | 55.51917 | 0.01725
264.54483 | 0.21301 | [6 empty] | 0.1458 | 65.94071 |  |  |  |  | 12.65979 | 0.01532 | 55.76931 | 0.0173
265.54229 | 0.21315 | [6 empty] | 0.14613 | 65.93992 |  |  |  |  | 12.99326 | 0.01534 | 56.01939 | 0.01736
266.54846 | 0.21448 | [6 empty] | 0.14629 | 66.12667 |  |  |  |  | 13.32665 | 0.01537 | 56.26951 | 0.01742
267.11558 | 0.21528 | [6 empty] | 0.14661 | 66.17074 |  |  |  |  | 13.66008 | 0.0154 | 56.51953 | 0.01747
268.05265 | 0.21555 | [6 empty] | 0.14694 | 66.29531 |  |  |  |  | 13.99352 | 0.01542 | 56.76964 | 0.01753
269.11491 | 0.21664 | [6 empty] | 0.14726 | 66.27971 |  |  |  |  | 14.32711 | 0.01545 | 57.01987 | 0.01759
269.64213 | 0.21698 | [6 empty] | 0.14743 | 66.43701 |  |  |  |  | 14.66063 | 0.01548 | 57.27001 | 0.01766
270.67625 | 0.21772 | [6 empty] | 0.14775 | 66.43422 |  |  |  |  | 14.99397 | 0.0155 | 57.52017 | 0.01772
271.61748 | 0.21873 | [6 empty] | 0.14807 | 66.59813 |  |  |  |  | 15.32752 | 0.01553 | 57.77034 | 0.01778
272.24791 | 0.21927 | [6 empty] | 0.1484 | 66.64988 |  |  |  |  | 15.33594 | 0.01555 | 58.02034 | 0.01785
273.24284 | 0.21995 | [6 empty] | 0.14856 | 66.7187 |  |  |  |  | 15.33609 | 0.01558 | 58.27059 | 0.01792
274.36766 | 0.22089 | [6 empty] | 0.14889 | 66.80528 |  |  |  |  | 15.66966 | 0.01561 | 58.52076 | 0.01798
274.83637 | 0.22127 | [6 empty] | 0.14921 | 66.89912 |  |  |  |  | 16.0032 | 0.01563 | 58.77081 | 0.01805
276.04496 | 0.22149 | [6 empty] | 0.14953 | 66.90387 |  |  |  |  | 16.33676 | 0.01566 | 59.02095 | 0.01812
277.23445 | 0.22316 | [6 empty] | 0.1497 | 67.01177 |  |  |  |  | 16.67026 | 0.01568 | 59.27117 | 0.01819
277.87177 | 0.22403 | [6 empty] | 0.15002 | 67.06756 |  |  |  |  | 17.00364 | 0.01571 | 59.52142 | 0.01826
278.98234 | 0.22433 | [6 empty] | 0.15035 | 67.21609 |  |  |  |  | 17.33714 | 0.01574 | 59.77151 | 0.01833
279.98487 | 0.22559 | [6 empty] | 0.15067 | 67.23422 |  |  |  |  | 17.67059 | 0.01576 | 60.02153 | 0.01839
280.7737 | 0.22608 | [6 empty] | 0.15083 | 67.32214 |  |  |  |  | 18.00411 | 0.01579 | 60.27167 | 0.01846
281.82708 | 0.22681 | [6 empty] | 0.15116 | 67.37301 |  |  |  |  | 18.33769 | 0.01582 | 60.52189 | 0.01853
282.92018 | 0.22816 | [6 empty] | 0.15148 | 67.43062 |  |  |  |  | 18.67103 | 0.01585 | 60.77203 | 0.0186
283.50096 | 0.22834 | [6 empty] | 0.1518 | 67.52292 |  |  |  |  | 19.00445 | 0.01587 | 61.02228 | 0.01867
284.38303 | 0.22876 | [6 empty] | 0.15197 | 67.59946 |  |  |  |  | 19.33782 | 0.0159 | 61.27234 | 0.01874
285.20417 | 0.2297 | [6 empty] | 0.15229 | 67.64798 |  |  |  |  | 19.67119 | 0.01593 | 61.52248 | 0.01881
285.88405 | 0.23051 | [6 empty] | 0.15262 | 67.73991 |  |  |  |  | 20.00471 | 0.01596 | 61.77264 | 0.01889
286.88376 | 0.23082 | [6 empty] | 0.15278 | 67.81617 |  |  |  |  | 20.33809 | 0.01599 | 62.02289 | 0.01896
287.99312 | 0.2322 | [6 empty] | 0.1531 | 67.91076 |  |  |  |  | 20.67166 | 0.01602 | 62.27301 | 0.01903
288.70477 | 0.23256 | [6 empty] | 0.15343 | 67.97548 |  |  |  |  | 21.0051 | 0.01605 | 62.52312 | 0.0191
289.50981 | 0.23277 | [6 empty] | 0.15375 | 68.03728 |  |  |  |  | 21.33865 | 0.01609 | 62.77323 | 0.01917
290.75574 | 0.23418 | [6 empty] | 0.15391 | 68.09929 |  |  |  |  | 21.67207 | 0.01612 | 63.02337 | 0.01925
291.58754 | 0.23511 | [6 empty] | 0.15424 | 68.16749 |  |  |  |  | 22.00553 | 0.01615 | 63.27345 | 0.01932
292.60705 | 0.23538 | [6 empty] | 0.15456 | 68.2473 |  |  |  |  | 22.33892 | 0.01619 | 63.52353 | 0.01939
293.74061 | 0.23672 | [6 empty] | 0.15472 | 68.30625 |  |  |  |  | 22.67235 | 0.01623 | 63.77364 | 0.01946
294.44081 | 0.23731 | [6 empty] | 0.15505 | 68.39723 |  |  |  |  | 23.00588 | 0.01626 | 64.02387 | 0.01953
295.34672 | 0.23779 | [6 empty] | 0.15537 | 68.45789 |  |  |  |  | 23.33936 | 0.0163 | 64.27403 | 0.0196
296.43801 | 0.23878 | [6 empty] | 0.1557 | 68.53423 |  |  |  |  | 23.6728 | 0.01634 | 64.52406 | 0.01967
297.09778 | 0.23952 | [6 empty] | 0.15586 | 68.59216 |  |  |  |  | 24.00634 | 0.01639 | 64.77412 | 0.01974
298.01718 | 0.24001 | [6 empty] | 0.15618 | 68.74772 |  |  |  |  | 24.33971 | 0.01643 | 65.02414 | 0.01981
298.92951 | 0.24134 | [6 empty] | 0.15651 | 68.79757 |  |  |  |  | 24.67309 | 0.01648 | 65.2742 | 0.01987
299.36418 | 0.24163 | [6 empty] | 0.15667 | 68.8919 |  |  |  |  | 25.00643 | 0.01652 | 65.52439 | 0.01994
300.61889 | 0.2421 | [6 empty] | 0.15699 | 68.94342 |  |  |  |  | 25.33987 | 0.01657 | 65.77439 | 0.02001
301.72143 | 0.24345 | [6 empty] | 0.15732 | 69.0282 |  |  |  |  | 25.67332 | 0.01662 | 66.02459 | 0.02007
302.27632 | 0.24397 | [6 empty] | 0.15748 | 69.06465 |  |  |  |  | 26.00681 | 0.01667 | 66.27459 | 0.02014
303.36257 | 0.24449 | [6 empty] | 0.15781 | 69.18988 |  |  |  |  | 26.34039 | 0.01673 | 66.52462 | 0.02021
304.4472 | 0.24559 | [6 empty] | 0.15813 | 69.29453 |  |  |  |  | 26.67386 | 0.01678 | 66.77476 | 0.02028
305.21728 | 0.24604 | [6 empty] | 0.15845 | 69.31221 |  |  |  |  | 27.00729 | 0.01684 | 67.02498 | 0.02036
306.31314 | 0.24648 | [6 empty] | 0.15862 | 69.41032 |  |  |  |  | 27.34064 | 0.01689 | 67.27498 | 0.02044
307.44079 | 0.24794 | [6 empty] | 0.15894 | 69.50288 |  |  |  |  | 27.67404 | 0.01695 | 67.52506 | 0.02052
307.90974 | 0.2483 | [6 empty] | 0.15927 | 69.54652 |  |  |  |  | 28.00752 | 0.01701 | 67.77517 | 0.0206
308.99537 | 0.24917 | [6 empty] | 0.15943 | 69.63944 |  |  |  |  | 28.34094 | 0.01708 | 68.0252 | 0.02069
310.13778 | 0.25044 | [6 empty] | 0.15975 | 69.7091 |  |  |  |  | 28.67442 | 0.01714 | 68.27523 | 0.02078
310.70746 | 0.25107 | [6 empty] | 0.16008 | 69.80032 |  |  |  |  | 29.00797 | 0.0172 | 68.52542 | 0.02087
311.97002 | 0.25193 | [6 empty] | 0.1604 | 69.84284 |  |  |  |  | 29.34143 | 0.01727 | 68.77548 | 0.02097
313.1208 | 0.25255 | [6 empty] | 0.16056 | 69.97094 |  |  |  |  | 29.67496 | 0.01734 | 69.02567 | 0.02106
313.91847 | 0.25353 | [6 empty] | 0.16089 | 70.00928 |  |  |  |  | 30.00839 | 0.01741 | 69.27573 | 0.02116
315.11725 | 0.25395 | [6 empty] | 0.16121 | 70.1734 |  |  |  |  | 30.34189 | 0.01748 | 69.52581 | 0.02126
316.39882 | 0.25541 | [6 empty] | 0.16154 | 70.14695 |  |  |  |  | 30.67529 | 0.01755 | 69.77603 | 0.02137
317.00971 | 0.25626 | [6 empty] | 0.1617 | 70.3026 |  |  |  |  | 31.0088 | 0.01762 | 70.02628 | 0.02147
318.16666 | 0.25668 | [6 empty] | 0.16202 | 70.28622 |  |  |  |  | 31.34213 | 0.0177 | 70.27645 | 0.02157
319.22141 | 0.25793 | [6 empty] | 0.16235 | 70.4266 |  |  |  |  | 31.67558 | 0.01778 | 70.52664 | 0.02168
319.95447 | 0.25879 | [6 empty] | 0.16251 | 70.4476 |  |  |  |  | 32.00907 | 0.01785 | 70.77687 | 0.02178
321.13716 | 0.25933 | [6 empty] | 0.16283 | 70.61326 |  |  |  |  | 32.34246 | 0.01793 | 71.02706 | 0.02189
322.20005 | 0.26081 | [6 empty] | 0.16316 | 70.63239 |  |  |  |  | 32.676 | 0.01802 | 71.27714 | 0.02199
322.94735 | 0.26117 | [6 empty] | 0.16348 | 70.75723 |  |  |  |  | 33.00937 | 0.0181 | 71.52723 | 0.0221
324.01846 | 0.26177 | [6 empty] | 0.16364 | 70.76623 |  |  |  |  | 33.34292 | 0.01818 | 71.77739 | 0.02221
325.08937 | 0.26288 | [6 empty] | 0.16397 | 70.88026 |  |  |  |  | 33.67632 | 0.01827 | 72.02759 | 0.02231
325.90694 | 0.26366 | [6 empty] | 0.16429 | 70.94194 |  |  |  |  | 34.00978 | 0.01836 | 72.27773 | 0.02242
326.74955 | 0.26396 | [6 empty] | 0.16462 | 71.06408 |  |  |  |  | 34.34315 | 0.01844 | 72.52773 | 0.02253
327.73853 | 0.26542 | [6 empty] | 0.16478 | 71.06074 |  |  |  |  | 34.67653 | 0.01853 | 72.77787 | 0.02264
328.54419 | 0.26575 | [6 empty] | 0.1651 | 71.19524 |  |  |  |  | 35.00987 | 0.01863 | 73.02812 | 0.02274
329.5473 | 0.26657 | [6 empty] | 0.16543 | 71.23527 |  |  |  |  | 35.34343 | 0.01872 | 73.27812 | 0.02285
330.54702 | 0.26743 | [6 empty] | 0.16575 | 71.38573 |  |  |  |  | 35.67687 | 0.01881 | 73.5282 | 0.02296
331.30348 | 0.26786 | [6 empty] | 0.16591 | 71.39092 |  |  |  |  | 36.01046 | 0.01891 | 73.77845 | 0.02307
332.21914 | 0.2686 | [6 empty] | 0.16624 | 71.60185 |  |  |  |  | 36.34398 | 0.01901 | 74.02862 | 0.02317
333.17816 | 0.26989 | [6 empty] | 0.16656 | 71.61804 |  |  |  |  | 36.67757 | 0.01911 | 74.27867 | 0.02328
334.08136 | 0.27027 | [6 empty] | 0.16673 | 71.7515 |  |  |  |  | 37.01113 | 0.01921 | 74.52889 | 0.02339
334.96563 | 0.27105 | [6 empty] | 0.16705 | 71.72391 |  |  |  |  | 37.3445 | 0.01931 | 74.77903 | 0.02349
336.36989 | 0.27242 | [6 empty] | 0.16737 | 71.91371 |  |  |  |  | 37.6781 | 0.01941 | 75.02906 | 0.0236
337.0614 | 0.27306 | [6 empty] | 0.1677 | 71.90279 |  |  |  |  | 38.01154 | 0.01952 | 75.27914 | 0.0237
338.21047 | 0.27368 | [6 empty] | 0.16786 | 72.05861 |  |  |  |  | 38.34499 | 0.01962 | 75.52926 | 0.0238
339.44315 | 0.27503 | [6 empty] | 0.16819 | 72.06987 |  |  |  |  | 38.67854 | 0.01973 | 75.77945 | 0.0239
340.40825 | 0.27586 | [6 empty] | 0.16851 | 72.27825 |  |  |  |  | 39.01212 | 0.01984 | 76.02945 | 0.02399
341.63956 | 0.27648 | [6 empty] | 0.16883 | 72.27169 |  |  |  |  | 39.34568 | 0.01995 | 76.27948 | 0.02409
342.62335 | 0.27756 | [6 empty] | 0.169 | 72.40743 |  |  |  |  | 39.67909 | 0.02006 | 76.52962 | 0.02418
343.29126 | 0.27845 | [6 empty] | 0.16932 | 72.45719 |  |  |  |  | 40.01257 | 0.02018 | 76.77964 | 0.02428
344.46153 | 0.27902 | [6 empty] | 0.16965 | 72.56982 |  |  |  |  | 40.34596 | 0.02029 | 77.02987 | 0.02437
345.78256 | 0.28037 | [6 empty] | 0.16997 | 72.5662 |  |  |  |  | 40.67945 | 0.02041 | 77.27989 | 0.02446
346.2993 | 0.28066 | [6 empty] | 0.17013 | 72.72023 |  |  |  |  | 41.0129 | 0.02052 | 77.53009 | 0.02456
347.47372 | 0.28153 | [6 empty] | 0.17046 | 72.71953 |  |  |  |  | 41.34624 | 0.02064 | 77.78034 | 0.02465
348.64433 | 0.28287 | [6 empty] | 0.17078 | 72.90947 |  |  |  |  | 41.67964 | 0.02075 | 78.03037 | 0.02474
349.64264 | 0.28336 | [6 empty] | 0.1711 | 72.88082 |  |  |  |  | 42.01323 | 0.02087 | 78.28062 | 0.02484
350.90716 | 0.28412 | [6 empty] | 0.17127 | 73.05342 |  |  |  |  | 42.34669 | 0.02099 | 78.53087 | 0.02494
351.97406 | 0.28555 | [6 empty] | 0.17159 | 73.05337 |  |  |  |  | 42.68016 | 0.02111 | 78.78112 | 0.02504
352.66687 | 0.28604 | [6 empty] | 0.17192 | 73.22367 |  |  |  |  | 43.01358 | 0.02123 | 79.03123 | 0.02514
353.90919 | 0.28679 | [6 empty] | 0.17224 | 73.14312 |  |  |  |  | 43.34693 | 0.02134 | 79.28131 | 0.02523
354.96789 | 0.28809 | [6 empty] | 0.1724 | 73.38205 |  |  |  |  | 43.68052 | 0.02146 | 79.53139 | 0.02533
355.60004 | 0.28852 | [6 empty] | 0.17273 | 73.35675 |  |  |  |  | 44.0141 | 0.02158 | 79.78156 | 0.02543
356.39569 | 0.28924 | [6 empty] | 0.17305 | 73.52851 |  |  |  |  | 44.3476 | 0.0217 | 80.03162 | 0.02553
357.22416 | 0.29032 | [6 empty] | 0.17321 | 73.48368 |  |  |  |  | 44.68093 | 0.02181 | 80.28176 | 0.02564
357.93726 | 0.29066 | [6 empty] | 0.17354 | 73.71709 |  |  |  |  | 45.01441 | 0.02193 | 80.53176 | 0.02575
359.01503 | 0.29112 | [6 empty] | 0.17386 | 73.66887 |  |  |  |  | 45.34788 | 0.02205 | 80.78189 | 0.02586
360.10601 | 0.29246 | [6 empty] | 0.17419 | 73.85009 |  |  |  |  | 45.68132 | 0.02217 | 81.03189 | 0.02597
360.85928 | 0.29306 | [6 empty] | 0.17435 | 73.78654 |  |  |  |  | 46.01477 | 0.02229 | 81.28214 | 0.02608
361.80406 | 0.29353 | [6 empty] | 0.17467 | 73.98253 |  |  |  |  | 46.34832 | 0.02241 | 81.53234 | 0.0262
362.90685 | 0.29514 | [6 empty] | 0.175 | 73.96616 |  |  |  |  | 46.68177 | 0.02252 | 81.78245 | 0.02632
363.85863 | 0.29561 | [6 empty] | 0.17532 | 74.15469 |  |  |  |  | 47.01518 | 0.02264 | 82.03262 | 0.02645
365.15311 | 0.29616 | [6 empty] | 0.17548 | 74.07958 |  |  |  |  | 47.34854 | 0.02276 | 82.28262 | 0.02657
366.31319 | 0.29765 | [6 empty] | 0.17581 | 74.31455 |  |  |  |  | 47.68196 | 0.02288 | 82.53281 | 0.0267
367.09634 | 0.2985 | [6 empty] | 0.17613 | 74.26357 |  |  |  |  | 48.01554 | 0.023 | 82.78295 | 0.02684
368.32641 | 0.29903 | [6 empty] | 0.17629 | 74.46502 |  |  |  |  | 48.34891 | 0.02312 | 83.03303 | 0.02697
369.55357 | 0.30067 | [6 empty] | 0.17662 | 74.40014 |  |  |  |  | 48.68246 | 0.02324 | 83.28312 | 0.0271
370.43354 | 0.30131 | [6 empty] | 0.17694 | 74.58076 |  |  |  |  | 49.01582 | 0.02336 | 83.53337 | 0.02723
371.55108 | 0.30206 | [6 empty] | 0.17727 | 74.57009 |  |  |  |  | 49.34924 | 0.02348 | 83.78362 | 0.02737
372.67139 | 0.30337 | [6 empty] | 0.17743 | 74.73719 |  |  |  |  | 49.6826 | 0.0236 | 84.03384 | 0.0275
373.50783 | 0.30389 | [6 empty] | 0.17775 | 74.70048 |  |  |  |  | 50.01602 | 0.02372 | 84.28406 | 0.02764
374.73385 | 0.30463 | [6 empty] | 0.17808 | 74.88656 |  |  |  |  | 50.34938 | 0.02384 | 84.53409 | 0.02778
375.92684 | 0.30614 | [6 empty] | 0.17824 | 74.8576 |  |  |  |  | 50.68293 | 0.02396 | 84.78417 | 0.02792
376.59625 | 0.30636 | [6 empty] | 0.17857 | 75.02588 |  |  |  |  | 51.01632 | 0.02408 | 85.03439 | 0.02807
377.92943 | 0.3073 | [6 empty] | 0.17889 | 74.98849 |  |  |  |  | 51.34982 | 0.0242 | 85.28464 | 0.02822
378.88416 | 0.30853 | [6 empty] | 0.17921 | 75.17123 |  |  |  |  | 51.68332 | 0.02433 | 85.53489 | 0.02837
379.53224 | 0.30912 | [6 empty] | 0.17938 | 75.19607 |  |  |  |  | 52.01677 | 0.02445 | 85.78498 | 0.02853
380.72145 | 0.30999 | [6 empty] | 0.1797 | 75.39064 |  |  |  |  | 52.35029 | 0.02458 | 86.03517 | 0.02869
381.62627 | 0.31115 | [6 empty] | 0.18002 | 75.31007 |  |  |  |  | 52.68385 | 0.02471 | 86.28523 | 0.02886
382.44816 | 0.31143 | [6 empty] | 0.18019 | 75.50642 |  |  |  |  | 53.01735 | 0.02483 | 86.53537 | 0.02902
383.56113 | 0.31234 | [6 empty] | 0.18051 | 75.51514 |  |  |  |  | 53.35088 | 0.02496 | 86.78556 | 0.02919
384.50489 | 0.31348 | [6 empty] | 0.18084 | 75.66686 |  |  |  |  | 53.68443 | 0.02509 | 87.03562 | 0.02937
385.26907 | 0.31395 | [6 empty] | 0.18116 | 75.63477 |  |  |  |  | 54.01802 | 0.02522 | 87.28564 | 0.02955
386.37281 | 0.31425 | [6 empty] | 0.18132 | 75.84309 |  |  |  |  | 54.35149 | 0.02535 | 87.53564 | 0.02973
387.31502 | 0.31607 | [6 empty] | 0.18165 | 75.81978 |  |  |  |  | 54.68491 | 0.02549 | 87.78576 | 0.02992
388.15016 | 0.31623 | [6 empty] | 0.18197 | 76.01159 |  |  |  |  | 55.01832 | 0.02562 | 88.03601 | 0.03011
389.2762 | 0.31701 | [6 empty] | 0.18213 | 75.93252 |  |  |  |  | 55.35182 | 0.02575 | 88.28623 | 0.0303
390.58042 | 0.3186 | [6 empty] | 0.18246 | 76.16353 |  |  |  |  | 55.68527 | 0.02588 | 88.53637 | 0.03049
391.1292 | 0.31926 | [6 empty] | 0.18278 | 76.14255 |  |  |  |  | 56.01874 | 0.02602 | 88.78659 | 0.03069
392.34455 | 0.31965 | [6 empty] | 0.18311 | 76.30307 |  |  |  |  | 56.35227 | 0.02615 | 89.03662 | 0.03089
393.62033 | 0.32137 | [6 empty] | 0.18327 | 76.27715 |  |  |  |  | 56.68579 | 0.02628 | 89.2867 | 0.03109
394.30909 | 0.32193 | [6 empty] | 0.18359 | 76.45312 |  |  |  |  | 57.01916 | 0.02642 | 89.53673 | 0.0313
395.63805 | 0.32252 | [6 empty] | 0.18392 | 76.41316 |  |  |  |  | 57.35271 | 0.02655 | 89.78684 | 0.03151
396.58084 | 0.32425 | [6 empty] | 0.18408 | 76.61281 |  |  |  |  | 57.68604 | 0.02668 | 90.03698 | 0.03173
397.4858 | 0.32444 | [6 empty] | 0.1844 | 76.60972 |  |  |  |  | 58.01957 | 0.02682 | 90.2872 | 0.03195
398.6056 | 0.32563 | [6 empty] | 0.18473 | 76.77473 |  |  |  |  | 58.35299 | 0.02695 | 90.53728 | 0.03217
399.80225 | 0.32703 | [6 empty] | 0.18505 | 76.73368 |  |  |  |  | 58.68635 | 0.02708 | 90.78737 | 0.03241
400.6882 | 0.32779 | [6 empty] | 0.18521 | 76.93065 |  |  |  |  | 59.01991 | 0.02722 | 91.03759 | 0.03265
402.01863 | 0.32852 | [6 empty] | 0.18554 | 76.90833 |  |  |  |  | 59.35343 | 0.02735 | 91.28767 | 0.03291
403.13685 | 0.32975 | [6 empty] | 0.18586 | 77.10327 |  |  |  |  | 59.68699 | 0.02749 | 91.53767 | 0.03317
403.87276 | 0.33032 | [6 empty] | 0.18603 | 77.03386 |  |  |  |  | 60.02041 | 0.02762 | 91.78781 | 0.03345
405.16946 | 0.33099 | [6 empty] | 0.18635 | 77.23664 |  |  |  |  | 60.35391 | 0.02776 | 92.03801 | 0.03374
406.12872 | 0.33246 | [6 empty] | 0.18667 | 77.23364 |  |  |  |  | 60.68746 | 0.02789 | 92.28801 | 0.03403
406.80027 | 0.3331 | [6 empty] | 0.187 | 77.42354 |  |  |  |  | 61.02085 | 0.02802 | 92.53812 | 0.03435
407.85848 | 0.33334 | [6 empty] | 0.18716 | 77.38585 |  |  |  |  | 61.35435 | 0.02815 | 92.78826 | 0.03468
408.93471 | 0.33472 | [6 empty] | 0.18749 | 77.58938 |  |  |  |  | 61.68791 | 0.02827 | 93.03851 | 0.03505
409.78714 | 0.33536 | [6 empty] | 0.18781 | 77.52559 |  |  |  |  | 62.02135 | 0.0284 | 93.28859 | 0.03533
411.09571 | 0.33631 | [6 empty] | 0.18813 | 77.72166 |  |  |  |  | 62.35482 | 0.02854 | 93.53867 | 0.03561
412.05329 | 0.33776 | [6 empty] | 0.1883 | 77.66318 |  |  |  |  | 62.68816 | 0.02868 | 93.78887 | 0.0359
412.70353 | 0.33808 | [6 empty] | 0.18862 | 77.8702 |  |  |  |  | 63.02157 | 0.02882 | 94.03887 | 0.03621
414.10779 | 0.33903 | [6 empty] | 0.18895 | 77.87821 |  |  |  |  | 63.35507 | 0.02897 | 94.28909 | 0.03653
415.16975 | 0.34067 | [6 empty] | 0.18927 | 78.02574 |  |  |  |  | 63.68849 | 0.02913 | 94.53926 | 0.03688
415.85399 | 0.34106 | [6 empty] | 0.18959 | 77.97338 |  |  |  |  | 64.02204 | 0.0293 | 94.78928 | 0.03726
417.08663 | 0.34184 | [6 empty] | 0.18976 | 78.14734 |  |  |  |  | 64.35557 | 0.02949 | 95.03951 | 0.03766
418.06189 | 0.34295 | [6 empty] | 0.19008 | 78.11681 |  |  |  |  | 64.68904 | 0.02969 | 95.2897 | 0.03808
418.82531 | 0.3436 | [6 empty] | 0.1904 | 78.31866 |  |  |  |  | 65.02257 | 0.02988 | 95.53973 | 0.03854
420.159 | 0.34456 | [6 empty] | 0.19057 | 78.25215 |  |  |  |  | 65.35596 | 0.03007 | 95.78987 | 0.03905
421.17961 | 0.34597 | [6 empty] | 0.19089 | 78.49981 |  |  |  |  | 65.68935 | 0.03027 | 96.03995 | 0.03963
422.02819 | 0.34635 | [6 empty] | 0.19122 | 78.39364 |  |  |  |  | 66.02277 | 0.03046 | 96.29014 | 0.04026
423.12521 | 0.34732 | [6 empty] | 0.19154 | 78.58256 |  |  |  |  | 66.35613 | 0.03064 | 96.54039 | 0.04103
424.36352 | 0.34848 | [6 empty] | 0.1917 | 78.56255 |  |  |  |  | 66.68949 | 0.03084 | 96.79064 | 0.04223
425.21495 | 0.34953 | [6 empty] | 0.19203 | 78.78146 |  |  |  |  | 67.02307 | 0.03105
426.52301 | 0.35012 | [6 empty] | 0.19235 | 78.72749 |  |  |  |  | 67.35666 | 0.03125
427.65416 | 0.35176 | [6 empty] | 0.19268 | 78.91788 |  |  |  |  | 67.69021 | 0.03146
428.58897 | 0.35212 | [6 empty] | 0.19284 | 78.86791 |  |  |  |  | 68.02374 | 0.03169
430.15761 | 0.3531 | [6 empty] | 0.19316 | 79.0481 |  |  |  |  | 68.35716 | 0.03193
431.13735 | 0.35464 | [6 empty] | 0.19349 | 79.02852 |  |  |  |  | 68.69049 | 0.0322
431.84846 | 0.35524 | [6 empty] | 0.19381 | 79.23318 |  |  |  |  | 69.02396 | 0.03252
433.10354 | 0.35601 | [6 empty] | 0.19397 | 79.19478 |  |  |  |  | 69.35746 | 0.03294
434.1095 | 0.35754 | [6 empty] | 0.1943 | 79.3981 |  |  |  |  | 69.69104 | 0.03368
435.07144 | 0.35821 | [6 empty] | 0.19462 | 79.35163 |  |  |  |  | 70.02446 | 0.03556
436.34989 | 0.35915 | [6 empty] | 0.19478 | 79.54437 |  |  |  |  | 70.35799 | 0.03724
437.25594 | 0.3602 | [6 empty] | 0.19511 | 79.52099 |  |  |  |  | 70.69143 | 0.04182
438.18261 | 0.36092 | [6 empty] | 0.19543 | 79.73438
439.51867 | 0.36181 | [6 empty] | 0.19576 | 79.68604
440.6171 | 0.36355 | [6 empty] | 0.19592 | 79.87028
441.61918 | 0.36389 | [6 empty] | 0.19624 | 79.86475
442.83522 | 0.36483 | [6 empty] | 0.19657 | 80.03808
443.65196 | 0.36614 | [6 empty] | 0.19673 | 80.03488
444.39521 | 0.36689 | [6 empty] | 0.19705 | 80.15608
445.55255 | 0.36764 | [6 empty] | 0.19738 | 80.16854
446.32651 | 0.36887 | [6 empty] | 0.1977 | 80.29763
446.97304 | 0.36949 | [6 empty] | 0.19787 | 80.32718
448.00971 | 0.3701 | [6 empty] | 0.19819 | 80.48648
448.94578 | 0.37123 | [6 empty] | 0.19851 | 80.52555
449.77062 | 0.37168 | [6 empty] | 0.19884 | 80.64285
450.92511 | 0.3727 | [6 empty] | 0.199 | 80.69584
451.84118 | 0.37405 | [6 empty] | 0.19932 | 80.8144
452.66509 | 0.37479 | [6 empty] | 0.19965 | 80.82959
453.7277 | 0.37585 | [6 empty] | 0.19981 | 80.95854
454.93653 | 0.37704 | [6 empty] | 0.20014 | 80.93094
455.80927 | 0.37777 | [6 empty] | 0.20046 | 81.07045
457.0146 | 0.37869 | [6 empty] | 0.20062 | 81.1062
457.75916 | 0.37969 | [6 empty] | 0.20095 | 81.21923
458.4927 | 0.3802 | [6 empty] | 0.20127 | 81.26262
459.71104 | 0.38143 | [6 empty] | 0.20143 | 81.38036
460.85067 | 0.38271 | [6 empty] | 0.20176 | 81.45608
461.72999 | 0.38326 | [6 empty] | 0.20208 | 81.54405
462.92236 | 0.38411 | [6 empty] | 0.20241 | 81.58316
463.99193 | 0.38587 | [6 empty] | 0.20257 | 81.71835
464.74249 | 0.3863 | [6 empty] | 0.20289 | 81.72739
466.15451 | 0.38736 | [6 empty] | 0.20322 | 81.84906
466.87261 | 0.3888 | [6 empty] | 0.20354 | 81.88519
467.78741 | 0.3892 | [6 empty] | 0.2037 | 82.02472
469.12031 | 0.38991 | [6 empty] | 0.20403 | 82.12142
470.05086 | 0.39181 | [6 empty] | 0.20435 | 82.2171
470.81298 | 0.3919 | [6 empty] | 0.20451 | 82.22674
472.12093 | 0.39323 | [6 empty] | 0.20484 | 82.34764
473.02599 | 0.39447 | [6 empty] | 0.20516 | 82.41576
473.89605 | 0.39515 | [6 empty] | 0.20533 | 82.5201
475.14389 | 0.39637 | [6 empty] | 0.20565 | 82.5688
476.07677 | 0.39761 | [6 empty] | 0.20597 | 82.67598
476.87128 | 0.39794 | [6 empty] | 0.2063 | 82.73855
478.01925 | 0.39905 | [6 empty] | 0.20646 | 82.81368
478.95114 | 0.40066 | [6 empty] | 0.20679 | 82.88116
479.71481 | 0.40091 | [6 empty] | 0.20711 | 82.96308
480.69335 | 0.40218 | [6 empty] | 0.20743 | 83.02671
481.59971 | 0.40326 | [6 empty] | 0.2076 | 83.11734
482.32114 | 0.40377 | [6 empty] | 0.20792 | 83.16887
483.43511 | 0.40455 | [6 empty] | 0.20825 | 83.25924
484.35242 | 0.406 | [6 empty] | 0.20857 | 83.31471
485.13866 | 0.40641 | [6 empty] | 0.20873 | 83.40134
486.49935 | 0.4078 | [6 empty] | 0.20906 | 83.49763
487.3363 | 0.40925 | [6 empty] | 0.20938 | 83.53106
488.10466 | 0.40973 | [6 empty] | 0.20954 | 83.63926
489.29857 | 0.41091 | [6 empty] | 0.20987 | 83.69531
490.45913 | 0.41233 | [6 empty] | 0.21019 | 83.77767
491.52452 | 0.4128 | [6 empty] | 0.21052 | 83.83249
492.61176 | 0.4143 | [6 empty] | 0.21068 | 83.91751
493.4635 | 0.41588 | [6 empty] | 0.211 | 83.99135
494.51468 | 0.41614 | [6 empty] | 0.21133 | 84.08965
495.56439 | 0.41725 | [6 empty] | 0.21165 | 84.09307
496.41798 | 0.419 | [6 empty] | 0.21181 | 84.20232
497.35165 | 0.4194 | [6 empty] | 0.21214 | 84.28113
498.3502 | 0.42048 | [6 empty] | 0.21246 | 84.38045
499.24133 | 0.42192 | [6 empty] | 0.21279 | 84.43448
500.04366 | 0.42235 | [6 empty] | 0.21295 | 84.48758
501.40939 | 0.42374 | [6 empty] | 0.21327 | 84.57736
502.28343 | 0.42483 | [6 empty] | 0.2136 | 84.72771
503.03447 | 0.42558 | [6 empty] | 0.21392 | 84.70717
504.22498 | 0.42646 | [6 empty] | 0.21408 | 84.81922
504.75102 | 0.42779 | [6 empty] | 0.21441 | 84.84789
505.35638 | 0.42861 | [6 empty] | 0.21473 | 84.95156
506.46462 | 0.42962 | [6 empty] | 0.21506 | 85.02464
507.09273 | 0.43073 | [6 empty] | 0.21522 | 85.15085
507.66865 | 0.43118 | [6 empty] | 0.21554 | 85.16239
508.84818 | 0.4323 | [6 empty] | 0.21587 | 85.28829
509.47691 | 0.43364 | [6 empty] | 0.21619 | 85.31795
510.31716 | 0.43411 | [6 empty] | 0.21635 | 85.45269
511.53024 | 0.43546 | [6 empty] | 0.21668 | 85.45491
512.3684 | 0.43695 | [6 empty] | 0.217 | 85.61123
513.26964 | 0.43699 | [6 empty] | 0.21717 | 85.62405
514.39119 | 0.4385 | [6 empty] | 0.21749 | 85.73715
515.36761 | 0.44002 | [6 empty] | 0.21781 | 85.76513
516.12912 | 0.4408 | [6 empty] | 0.21814 | 85.87465
517.54539 | 0.44201 | [6 empty] | 0.2183 | 85.88769
518.28205 | 0.44394 | [6 empty] | 0.21862 | 86.01872
519.24619 | 0.44449 | [6 empty] | 0.21895 | 86.06424
520.51555 | 0.44586 | [6 empty] | 0.21927 | 86.19407
521.27276 | 0.44723 | [6 empty] | 0.21944 | 86.16291
522.03077 | 0.44743 | [6 empty] | 0.21976 | 86.37156
523.18858 | 0.44904 | [6 empty] | 0.22008 | 86.32956
524.04715 | 0.45046 | [6 empty] | 0.22041 | 86.46947
524.94308 | 0.45095 | [6 empty] | 0.22057 | 86.46339
525.94818 | 0.4524 | [6 empty] | 0.2209 | 86.63926
526.66934 | 0.45356 | [6 empty] | 0.22122 | 86.62867
527.34353 | 0.4546 | [6 empty] | 0.22138 | 86.79586
528.29836 | 0.45542 | [6 empty] | 0.22171 | 86.7425
529.19872 | 0.45722 | [6 empty] | 0.22203 | 86.91059
529.90372 | 0.45733 | [6 empty] | 0.22219 | 86.9341
530.81413 | 0.45854 | [6 empty] | 0.22252 | 87.04941
531.32932 | 0.45994 | [6 empty] | 0.22284 | 87.09256
531.82211 | 0.45985 | [6 empty] | 0.22317 | 87.23381
532.96864 | 0.46144 | [6 empty] | 0.22333 | 87.23304
533.63301 | 0.46271 | [6 empty] | 0.22365 | 87.38555
534.27618 | 0.46353 | [6 empty] | 0.22398 | 87.3554
535.32229 | 0.46424 | [6 empty] | 0.22414 | 87.56586
536.00978 | 0.4656 | [6 empty] | 0.22446 | 87.53853
536.54992 | 0.46587 | [6 empty] | 0.22479 | 87.71595
537.7556 | 0.4672 | [6 empty] | 0.22511 | 87.62767
538.55635 | 0.46881 | [6 empty] | 0.22527 | 87.824
539.25768 | 0.46966 | [6 empty] | 0.2256 | 87.80391
540.38812 | 0.47095 | [6 empty] | 0.22592 | 87.9792
541.07695 | 0.47233 | [6 empty] | 0.22609 | 87.98476
541.91325 | 0.47315 | [6 empty] | 0.22641 | 88.17467
543.01247 | 0.47462 | [6 empty] | 0.22673 | 88.13011
543.81597 | 0.47612 | [6 empty] | 0.22706 | 88.28174
544.66633 | 0.47663 | [6 empty] | 0.22722 | 88.3025
545.57849 | 0.47794 | [6 empty] | 0.22755 | 88.46981
546.41815 | 0.47968 | [6 empty] | 0.22787 | 88.43343
547.33642 | 0.48039 | [6 empty] | 0.22819 | 88.56136
548.33977 | 0.48208 | [6 empty] | 0.22836 | 88.56984
548.88454 | 0.48316 | [6 empty] | 0.22868 | 88.77545
549.69425 | 0.48396 | [6 empty] | 0.229 | 88.75821
550.63344 | 0.48564 | [6 empty] | 0.22917 | 88.92196
551.16051 | 0.48666 | [6 empty] | 0.22949 | 88.86384
551.84777 | 0.48753 | [6 empty] | 0.22982 | 89.07507
552.75365 | 0.48867 | [6 empty] | 0.23014 | 89.03217
553.44207 | 0.48984 | [6 empty] | 0.2303 | 89.22719
553.93795 | 0.49072 | [6 empty] | 0.23063 | 89.15588
554.70615 | 0.49174 | [6 empty] | 0.23095 | 89.34675
555.32176 | 0.49346 | [6 empty] | 0.23128 | 89.30287
555.94167 | 0.49385 | [6 empty] | 0.23144 | 89.47951
557.11249 | 0.49529 | [6 empty] | 0.23176 | 89.46985
557.47933 | 0.49656 | [6 empty] | 0.23209 | 89.63845
558.24694 | 0.49716 | [6 empty] | 0.23241 | 89.56868
559.15972 | 0.49839 | [6 empty] | 0.23257 | 89.75553
559.85586 | 0.50042 | [6 empty] | 0.2329 | 89.69428
560.56662 | 0.50049 | [6 empty] | 0.23322 | 89.93793
561.45528 | 0.50239 | [6 empty] | 0.23338 | 89.89762
561.90889 | 0.50343 | [6 empty] | 0.23371 | 90.08217
562.48083 | 0.50397 | [6 empty] | 0.23403 | 90.04339
563.37131 | 0.50528 | [6 empty] | 0.23436 | 90.22862
563.93114 | 0.50685 | [6 empty] | 0.23452 | 90.17276
564.63476 | 0.50733 | [6 empty] | 0.23484 | 90.34541
565.45428 | 0.50895 | [6 empty] | 0.23517 | 90.28838
565.8895 | 0.51 | [6 empty] | 0.23549 | 90.49464
566.50533 | 0.51066 | [6 empty] | 0.23565 | 90.46374
567.53376 | 0.51254 | [6 empty] | 0.23598 | 90.61897
568.34172 | 0.51414 | [6 empty] | 0.2363 | 90.61453
569.00771 | 0.51482 | [6 empty] | 0.23663 | 90.788
570.06616 | 0.51663 | [6 empty] | 0.23679 | 90.75282
570.40586 | 0.51787 | [6 empty] | 0.23711 | 90.94033
570.99122 | 0.51829 | [6 empty] | 0.23744 | 90.93238
571.98816 | 0.52047 | [6 empty] | 0.23776 | 91.09161
572.53773 | 0.52121 | [6 empty] | 0.23792 | 91.06815
573.03107 | 0.52212 | [6 empty] | 0.23825 | 91.2424
573.85546 | 0.5235 | [6 empty] | 0.23857 | 91.21903
574.22258 | 0.52478 | [6 empty] | 0.2389 | 91.35099
574.6241 | 0.52528 | [6 empty] | 0.23906 | 91.3561
575.32924 | 0.52701 | [6 empty] | 0.23938 | 91.52522
575.78909 | 0.52818 | [6 empty] | 0.23971 | 91.51167
576.37421 | 0.52868 | [6 empty] | 0.23987 | 91.64037
577.12847 | 0.52988 | [6 empty] | 0.2402 | 91.6449
577.60394 | 0.53137 | [6 empty] | 0.24052 | 91.79678
578.15104 | 0.53197 | [6 empty] | 0.24084 | 91.75554
578.90832 | 0.53364 | [6 empty] | 0.24101 | 91.97285
579.34365 | 0.53481 | [6 empty] | 0.24133 | 91.9686
580.27824 | 0.5358 | [6 empty] | 0.24166 | 92.1389
580.94632 | 0.53756 | [6 empty] | 0.24182 | 92.13855
581.45836 | 0.53864 | [6 empty] | 0.24214 | 92.25642
581.83103 | 0.53929 | [6 empty] | 0.24247 | 92.26589
582.69427 | 0.541 | [6 empty] | 0.24279 | 92.39636
583.01238 | 0.54279 | [6 empty] | 0.24295 | 92.43134
583.47934 | 0.54291 | [6 empty] | 0.24328 | 92.56971
584.30394 | 0.5446 | [6 empty] | 0.2436 | 92.53071
584.42739 | 0.54578 | [6 empty] | 0.24376 | 92.72684
584.96454 | 0.54618 | [6 empty] | 0.24409 | 92.73323
585.65876 | 0.54771 | [6 empty] | 0.24441 | 92.86774
585.94367 | 0.54911 | [6 empty] | 0.24474 | 92.83933
586.45756 | 0.54958 | [6 empty] | 0.2449 | 93.02255
587.28305 | 0.55142 | [6 empty] | 0.24522 | 93.03829
587.7474 | 0.55309 | [6 empty] | 0.24555 | 93.16821
588.14011 | 0.55368 | [6 empty] | 0.24571 | 93.19468
588.93795 | 0.55509 | [6 empty] | 0.24603 | 93.32918
589.12295 | 0.55669 | [6 empty] | 0.24636 | 93.30771
589.70724 | 0.55755 | [6 empty] | 0.24668 | 93.44654
590.27994 | 0.55912 | [6 empty] | 0.24685 | 93.47952
590.6568 | 0.56041 | [6 empty] | 0.24717 | 93.63218
591.20507 | 0.5612 | [6 empty] | 0.24749 | 93.6479
591.70544 | 0.56258 | [6 empty] | 0.24766 | 93.73157
591.97196 | 0.56381 | [6 empty] | 0.24798 | 93.84358
592.36007 | 0.56479 | [6 empty] | 0.2483 | 93.95741
593.19379 | 0.5663 | [6 empty] | 0.24863 | 94.0168
593.60489 | 0.56757 | [6 empty] | 0.24879 | 94.11439
594.13422 | 0.56823 | [6 empty] | 0.24912 | 94.19308
594.79537 | 0.57017 | [6 empty] | 0.24944 | 94.24922
594.82611 | 0.57093 | [6 empty] | 0.2496 | 94.29533
595.40849 | 0.57188 | [6 empty] | 0.24993 | 94.45037
596.02689 | 0.57344 | [6 empty] | 0.25025 | 94.48015
596.38412 | 0.57497 | [6 empty] | 0.25058 | 94.60195
596.82678 | 0.5756 | [6 empty] | 0.25074 | 94.69534
597.47311 | 0.57777 | [6 empty] | 0.25106 | 94.78076
597.64747 | 0.57902 | [6 empty] | 0.25139 | 94.83144
598.09288 | 0.57954 | [6 empty] | 0.25155 | 94.95013
598.59572 | 0.58133 | [6 empty] | 0.25187 | 95.05267
598.83383 | 0.58247 | [6 empty] | 0.2522 | 95.16839
599.38155 | 0.58322 | [6 empty] | 0.25252 | 95.21433
599.89997 | 0.58498 | [6 empty] | 0.25268 | 95.30375
600.12058 | 0.58624 | [6 empty] | 0.25301 | 95.42588
600.5804 | 0.58692 | [6 empty] | 0.25333 | 95.49877
601.14061 | 0.58881 | [6 empty] | 0.25366 | 95.57795
601.0418 | 0.58978 | [6 empty] | 0.25382 | 95.63117
601.70363 | 0.59052 | [6 empty] | 0.25414 | 95.74858
601.92418 | 0.59252 | [6 empty] | 0.25447 | 95.83203
602.39134 | 0.5932 | [6 empty] | 0.25479 | 95.91071
602.80278 | 0.59416 | [6 empty] | 0.25495 | 96.0154
603.26219 | 0.59613 | [6 empty] | 0.25528 | 96.09787
603.27337 | 0.59641 | [6 empty] | 0.2556 | 96.19582
603.75364 | 0.59739 | [6 empty] | 0.25593 | 96.25533
604.17544 | 0.59888 | [6 empty] | 0.25609 | 96.32806
604.24907 | 0.60035 | [6 empty] | 0.25641 | 96.4028
604.61372 | 0.60059 | [6 empty] | 0.25674 | 96.51035
605.08829 | 0.60242 | [6 empty] | 0.25706 | 96.60699
605.33937 | 0.60352 | [6 empty] | 0.25722 | 96.65525
605.68095 | 0.60413 | [6 empty] | 0.25755 | 96.79926
606.19498 | 0.60572 | [6 empty] | 0.25787 | 96.79757
606.26477 | 0.607 | [6 empty] | 0.25804 | 96.90175
606.71745 | 0.60736 | [6 empty] | 0.25836 | 96.98195
607.02603 | 0.60917 | [6 empty] | 0.25868 | 97.0875
607.17404 | 0.61017 | [6 empty] | 0.25901 | 97.15464
607.74297 | 0.61084 | [6 empty] | 0.25917 | 97.27456
608.2618 | 0.61276 | [6 empty] | 0.2595 | 97.34161
608.33378 | 0.61362 | [6 empty] | 0.25982 | 97.46772
608.78036 | 0.61471 | [6 empty] | 0.26014 | 97.46277
609.21719 | 0.61634 | [6 empty] | 0.26031 | 97.62981
609.25198 | 0.61781 | [6 empty] | 0.26063 | 97.6318
609.75462 | 0.61835 | [6 empty] | 0.26096 | 97.81677
610.36499 | 0.62042 | [6 empty] | 0.26128 | 97.85058
610.48239 | 0.62149 | [6 empty] | 0.26144 | 97.99066
610.81362 | 0.62215 | [6 empty] | 0.26177 | 98.01148
611.14629 | 0.62369 | [6 empty] | 0.26209 | 98.16993
611.13147 | 0.62517 | [6 empty] | 0.26241 | 98.18897
611.35928 | 0.62579 | [6 empty] | 0.26258 | 98.32748
612.00231 | 0.62726 | [6 empty] | 0.2629 | 98.34974
611.9748 | 0.62817 | [6 empty] | 0.26323 | 98.46661
612.31831 | 0.62915 | [6 empty] | 0.26339 | 98.47527
612.83055 | 0.63063 | [6 empty] | 0.26371 | 98.6436
612.85663 | 0.63192 | [6 empty] | 0.26404 | 98.6583
613.26217 | 0.63274 | [6 empty] | 0.26436 | 98.83983
613.392 | 0.63419 | [6 empty] | 0.26452 | 98.81754
613.52477 | 0.63492 | [6 empty] | 0.26485 | 98.98587
613.83679 | 0.6357 | [6 empty] | 0.26517 | 99.03264
614.31253 | 0.63733 | [6 empty] | 0.26533 | 99.18431
614.31774 | 0.63832 | [6 empty] | 0.26566 | 99.2165
614.71114 | 0.6391 | [6 empty] | 0.26598 | 99.34236
615.37633 | 0.64105 | [6 empty] | 0.26631 | 99.34189
615.15085 | 0.64218 | [6 empty] | 0.26647 | 99.55809
615.5636 | 0.64296 | [6 empty] | 0.26679 | 99.53613
615.87938 | 0.64442 | [6 empty] | 0.26712 | 99.69
615.88439 | 0.64553 | [6 empty] | 0.26728 | 99.66514
616.04338 | 0.64639 | [6 empty] | 0.2676 | 99.86943
616.43177 | 0.64779 | [6 empty] | 0.26793 | 99.86685
616.36836 | 0.64872 | [6 empty] | 0.26825 | 100.01423
616.63824 | 0.64951 | [6 empty] | 0.26842 | 99.97339
617.01263 | 0.65078 | [6 empty] | 0.26874 | 100.19957
617.08928 | 0.65132 | [6 empty] | 0.26906 | 100.1344
617.19235 | 0.65241 | [6 empty] | 0.26923 | 100.34702
617.42613 | 0.65352 | [6 empty] | 0.26955 | 100.32582
617.36719 | 0.65427 | [6 empty] | 0.26988 | 100.54678
617.68812 | 0.65501 | [6 empty] | 0.27004 | 100.49337
618.16118 | 0.65628 | [6 empty] | 0.27036 | 100.69131
618.03842 | 0.65684 | [6 empty] | 0.27069 | 100.69328
618.33266 | 0.65772 | [6 empty] | 0.27101 | 100.83964
618.7544 | 0.65936 | [6 empty] | 0.27117 | 100.82563
619.02222 | 0.6604 | [6 empty] | 0.2715 | 101.01546
619.19102 | 0.66081 | [6 empty] | 0.27182 | 100.97019
619.49 | 0.66258 | [6 empty] | 0.27215 | 101.15499
619.42872 | 0.6639 | [6 empty] | 0.27231 | 101.1151
619.78287 | 0.66427 | [6 empty] | 0.27263 | 101.34738
620.1788 | 0.66599 | [6 empty] | 0.27296 | 101.28324
620.47572 | 0.66707 | [6 empty] | 0.27312 | 101.42549
620.55895 | 0.66786 | [6 empty] | 0.27344 | 101.46389
620.96765 | 0.66956 | [6 empty] | 0.27377 | 101.63324
620.95784 | 0.67043 | [6 empty] | 0.27409 | 101.59469
621.301 | 0.67164 | [6 empty] | 0.27425 | 101.78729
621.48319 | 0.67307 | [6 empty] | 0.27458 | 101.74726
621.47296 | 0.6737 | [6 empty] | 0.2749 | 101.94452
621.82718 | 0.67461 | [6 empty] | 0.27507 | 101.8623
622.11167 | 0.67634 | [6 empty] | 0.27539 | 102.10651
622.0283 | 0.6772 | [6 empty] | 0.27571 | 102.07773
622.38766 | 0.67783 | [6 empty] | 0.27604 | 102.23732
622.61232 | 0.6797 | [6 empty] | 0.2762 | 102.22483
622.70688 | 0.68049 | [6 empty] | 0.27652 | 102.41307
622.81283 | 0.68103 | [6 empty] | 0.27685 | 102.35207
622.957 | 0.68233 | [6 empty] | 0.27717 | 102.5836
622.84261 | 0.68335 | [6 empty] | 0.27734 | 102.49579
623.12786 | 0.68387 | [6 empty] | 0.27766 | 102.77417
623.39493 | 0.68532 | [6 empty] | 0.27798 | 102.69457
623.35986 | 0.68627 | [6 empty] | 0.27831 | 102.91097
623.68978 | 0.68712 | [6 empty] | 0.27847 | 102.85209
624.02204 | 0.6886 | [6 empty] | 0.2788 | 103.06655
624.10246 | 0.6901 | [6 empty] | 0.27912 | 103.04057
624.30997 | 0.69021 | [6 empty] | 0.27944 | 103.183
624.51829 | 0.69199 | [6 empty] | 0.27961 | 103.17158
624.58829 | 0.69318 | [6 empty] | 0.27993 | 103.39651
624.87601 | 0.6935 | [6 empty] | 0.28026 | 103.35977
625.11288 | 0.69522 | [6 empty] | 0.28058 | 103.56157
625.03322 | 0.69587 | [6 empty] | 0.28074 | 103.51548
625.40767 | 0.69627 | [6 empty] | 0.28107 | 103.68004
625.64407 | 0.69811 | [6 empty] | 0.28139 | 103.66511
625.42826 | 0.69921 | [6 empty] | 0.28171 | 103.87518
625.79887 | 0.69954 | [6 empty] | 0.28188 | 103.88141
626.01159 | 0.70097 | [6 empty] | 0.2822 | 104.052
625.93892 | 0.70172 | [6 empty] | 0.28253 | 104.04755
626.24723 | 0.70226 | [6 empty] | 0.28269 | 104.21637
626.28024 | 0.70385 | [6 empty] | 0.28301 | 104.22882
626.27804 | 0.704 | [6 empty] | 0.28334 | 104.4616
626.52274 | 0.70506 | [6 empty] | 0.28366 | 104.38179
626.67857 | 0.70655 | [6 empty] | 0.28382 | 104.58671
626.61503 | 0.70705 | [6 empty] | 0.28415 | 104.59127
627.06915 | 0.70804 | [6 empty] | 0.28447 | 104.75298
627.30431 | 0.70919 | [6 empty] | 0.2848 | 104.75898
627.12391 | 0.70996 | [6 empty] | 0.28496 | 104.95289
627.59107 | 0.71048 | [6 empty] | 0.28528 | 104.96008
627.72495 | 0.71237 | [6 empty] | 0.28561 | 105.1313
627.67884 | 0.71313 | [6 empty] | 0.28577 | 105.12678
627.95338 | 0.71391 | [6 empty] | 0.28609 | 105.28412
628.11937 | 0.71485 | [6 empty] | 0.28642 | 105.26723
627.97356 | 0.71576 | [6 empty] | 0.28674 | 105.46622
628.53871 | 0.71667 | [6 empty] | 0.2869 | 105.4662
628.64658 | 0.71803 | [6 empty] | 0.28723 | 105.61759
628.53768 | 0.71902 | [6 empty] | 0.28755 | 105.60545
628.97362 | 0.71999 | [6 empty] | 0.28772 | 105.75519
629.14503 | 0.7213 | [6 empty] | 0.28804 | 105.80625
629.10859 | 0.7221 | [6 empty] | 0.28836 | 105.96515
629.34801 | 0.72323 | [6 empty] | 0.28869 | 105.93161
629.40825 | 0.72409 | [6 empty] | 0.28885 | 106.12654
629.45896 | 0.72537 | [6 empty] | 0.28918 | 106.11667
629.73564 | 0.72593 | [6 empty] | 0.2895 | 106.26723
629.86444 | 0.72743 | [6 empty] | 0.28966 | 106.28149
629.90691 | 0.72801 | [6 empty] | 0.28999 | 106.40986
630.26709 | 0.72897 | [6 empty] | 0.29031 | 106.43716
630.4958 | 0.73024 | [6 empty] | 0.29063 | 106.61945
630.30881 | 0.73095 | [6 empty] | 0.2908 | 106.6096
630.63915 | 0.73161 | [6 empty] | 0.29112 | 106.77378
630.82916 | 0.73323 | [6 empty] | 0.29145 | 106.7588
630.48901 | 0.73356 | [6 empty] | 0.29161 | 106.94231
630.92021 | 0.7344 | [6 empty] | 0.29193 | 106.93685
631.24046 | 0.736 | [6 empty] | 0.29226 | 107.09737
631.16951 | 0.73645 | [6 empty] | 0.29258 | 107.10449
631.55913 | 0.73773 | [6 empty] | 0.29274 | 107.26555
631.58671 | 0.7386 | [6 empty] | 0.29307 | 107.25663
631.64079 | 0.7397 | [6 empty] | 0.29339 | 107.37889
631.93791 | 0.74043 | [6 empty] | 0.29355 | 107.39594
632.21843 | 0.74218 | [6 empty] | 0.29388 | 107.57625
632.07597 | 0.74268 | [6 empty] | 0.2942 | 107.54668
632.20902 | 0.74304 | [6 empty] | 0.29453 | 107.70384
632.27579 | 0.74471 | [6 empty] | 0.29469 | 107.72614
632.23565 | 0.74498 | [6 empty] | 0.29501 | 107.85635
632.52364 | 0.74601 | [6 empty] | 0.29534 | 107.87902
632.60743 | 0.74736 | [6 empty] | 0.29566 | 107.97201
632.59817 | 0.74775 | [6 empty] | 0.29582 | 108.02009
632.86475 | 0.74891 | [6 empty] | 0.29615 | 108.15409
633.07384 | 0.74984 | [6 empty] | 0.29647 | 108.17296
633.02162 | 0.75057 | [6 empty] | 0.29664 | 108.26692
633.31071 | 0.75136 | [6 empty] | 0.29696 | 108.31808
633.37905 | 0.75276 | [6 empty] | 0.29728 | 108.46895
633.27619 | 0.75314 | [6 empty] | 0.29761 | 108.49087
633.55637 | 0.75369 | [6 empty] | 0.29793 | 108.61681
633.60646 | 0.75524 | [6 empty] | 0.2981 | 108.65348
633.56282 | 0.75548 | [6 empty] | 0.29842 | 108.73331
633.90825 | 0.75642 | [6 empty] | 0.29874 | 108.77988
634.11006 | 0.75778 | [6 empty] | 0.29891 | 108.88408
633.93679 | 0.75844 | [6 empty] | 0.29923 | 108.96641
634.54106 | 0.75914 | [6 empty] | 0.29956 | 109.02822
634.68927 | 0.7607 | [6 empty] | 0.29988 | 109.09569
634.76379 | 0.76145 | [6 empty] | 0.30004 | 109.18785
634.80092 | 0.76246 | [6 empty] | 0.30037 | 109.29266
634.97418 | 0.76371 | [6 empty] | 0.30069 | 109.36881
634.84326 | 0.76428 | [6 empty] | 0.30101 | 109.40876
635.16028 | 0.76491 | [6 empty] | 0.30118 | 109.51675
635.29182 | 0.76621 | [6 empty] | 0.3015 | 109.57998
635.32394 | 0.76695 | [6 empty] | 0.30183 | 109.67902
635.50681 | 0.76753 | [6 empty] | 0.30215 | 109.72303
635.56822 | 0.76921 | [6 empty] | 0.30231 | 109.79459
635.43297 | 0.76987 | [6 empty] | 0.30264 | 109.90093
635.81683 | 0.77049 | [6 empty] | 0.30296 | 109.98269
635.93616 | 0.77209 | [6 empty] | 0.30329 | 110.07677
635.70388 | 0.77199 | [6 empty] | 0.30345 | 110.12071
636.04115 | 0.77329 | [6 empty] | 0.30377 | 110.26656
636.07546 | 0.7746 | [6 empty] | 0.3041 | 110.31726
635.88126 | 0.77489 | [6 empty] | 0.30442 | 110.37814
636.30519 | 0.77553 | [6 empty] | 0.30458 | 110.44922
636.42589 | 0.77693 | [6 empty] | 0.30491 | 110.57189
636.36771 | 0.77741 | [6 empty] | 0.30523 | 110.61181
636.66723 | 0.77807 | [6 empty] | 0.30539 | 110.71816
636.92448 | 0.77967 | [6 empty] | 0.30572 | 110.79001
636.88626 | 0.78021 | [6 empty] | 0.30604 | 110.89763
637.23355 | 0.78095 | [6 empty] | 0.30637 | 110.91626
637.2284 | 0.78241 | [6 empty] | 0.30653 | 111.02168
637.15058 | 0.78296 | [6 empty] | 0.30685 | 111.10064
637.40784 | 0.78386 | [6 empty] | 0.30718 | 111.17972
637.55386 | 0.78512 | [6 empty] | 0.3075 | 111.23797
637.33874 | 0.78559 | [6 empty] | 0.30766 | 111.36084
637.64478 | 0.78644 | [6 empty] | 0.30799 | 111.37204
637.86944 | 0.78813 | [6 empty] | 0.30831 | 111.49388
637.75245 | 0.78812 | [6 empty] | 0.30848 | 111.52576
638.15737 | 0.78911 | [6 empty] | 0.3088 | 111.67199
638.33523 | 0.79083 | [6 empty] | 0.30912 | 111.68309
638.25632 | 0.7912 | [6 empty] | 0.30945 | 111.80509
638.64313 | 0.79201 | [6 empty] | 0.30961 | 111.85731
638.59235 | 0.7937 | [6 empty] | 0.30993 | 111.94369
638.4488 | 0.79431 | [6 empty] | 0.31026 | 112.013
638.72067 | 0.79482 | [6 empty] | 0.31042 | 112.13018
638.82991 | 0.79625 | [6 empty] | 0.31075 | 112.1208
638.65891 | 0.79634 | [6 empty] | 0.31107 | 112.29304
639.17479 | 0.79757 | [6 empty] | 0.31123 | 112.26397
639.16861 | 0.79876 | [6 empty] | 0.31156 | 112.48309
638.95246 | 0.79936 | [6 empty] | 0.31188 | 112.46132
639.40864 | 0.80062 | [6 empty] | 0.31221 | 112.58198
639.38586 | 0.80183 | [6 empty] | 0.31237 | 112.61194
639.47802 | 0.80232 | [6 empty] | 0.31269 | 112.80614
639.6191 | 0.80313 | [6 empty] | 0.31302 | 112.77512
639.60009 | 0.80429 | [6 empty] | 0.31318 | 112.97956
639.42093 | 0.80452 | [6 empty] | 0.3135 | 112.95148
639.73795 | 0.80483 | [6 empty] | 0.31383 | 113.11425
639.74255 | 0.80648 | [6 empty] | 0.31415 | 113.08562
639.73781 | 0.80698 | [6 empty] | 0.31431 | 113.27846
639.99177 | 0.80805 | [6 empty] | 0.31464 | 113.26736
640.24367 | 0.80923 | [6 empty] | 0.31496 | 113.4668
640.27833 | 0.80949 | [6 empty] | 0.31512 | 113.449
640.56879 | 0.81055 | [6 empty] | 0.31545 | 113.61669
640.82015 | 0.81194 | [6 empty] | 0.31577 | 113.61065
640.74302 | 0.81248 | [6 empty] | 0.3161 | 113.78411
641.11658 | 0.81375 | [6 empty] | 0.31626 | 113.80471
641.05929 | 0.81486 | [6 empty] | 0.31658 | 113.93354
640.99369 | 0.81529 | [6 empty] | 0.31691 | 113.98056
641.1642 | 0.81597 | [6 empty] | 0.31707 | 114.14263
641.3175 | 0.81754 | [6 empty] | 0.3174 | 114.1023
641.23921 | 0.81811 | [6 empty] | 0.31772 | 114.33133
641.57551 | 0.81901 | [6 empty] | 0.31804 | 114.325
641.69772 | 0.82012 | [6 empty] | 0.31821 | 114.5169
641.47313 | 0.82106 | [6 empty] | 0.31853 | 114.4979
641.86824 | 0.82154 | [6 empty] | 0.31886 | 114.66598
641.84415 | 0.82294 | [6 empty] | 0.31918 | 114.66448
641.88244 | 0.82354 | [6 empty] | 0.31934 | 114.84525
642.12296 | 0.82422 | [6 empty] | 0.31967 | 114.82477
642.0074 | 0.82506 | [6 empty] | 0.31999 | 115.00608
642.00308 | 0.82576 | [6 empty] | 0.32015 | 115.01721
642.21333 | 0.82677 | [6 empty] | 0.32048 | 115.20488
642.26424 | 0.8279 | [6 empty] | 0.3208 | 115.16551
642.14114 | 0.82789 | [6 empty] | 0.32113 | 115.35817
642.60082 | 0.82907 | [6 empty] | 0.32129 | 115.32298
642.56953 | 0.83033 | [6 empty] | 0.32161 | 115.54197
642.55087 | 0.83082 | [6 empty] | 0.32194 | 115.51582
642.72729 | 0.8315 | [6 empty] | 0.32226 | 115.70368
642.75062 | 0.83275 | [6 empty] | 0.32242 | 115.64515
642.61914 | 0.833 | [6 empty] | 0.32275 | 115.89027
643.00163 | 0.83424 | [6 empty] | 0.32307 | 115.82041
643.00986 | 0.83505 | [6 empty] | 0.3234 | 116.0384
642.77807 | 0.83525 | [6 empty] | 0.32356 | 116.0048
643.22155 | 0.8361 | [6 empty] | 0.32388 | 116.20297
643.34733 | 0.83743 | [6 empty] | 0.32421 | 116.20861
643.32661 | 0.83755 | [6 empty] | 0.32453 | 116.3901
643.71767 | 0.83887 | [6 empty] | 0.32469 | 116.33288
643.7784 | 0.83987 | [6 empty] | 0.32502 | 116.51606
643.9048 | 0.84028 | [6 empty] | 0.32534 | 116.49887
644.1534 | 0.84175 | [6 empty] | 0.32567 | 116.68368
644.35878 | 0.84299 | [6 empty] | 0.32583 | 116.6915
644.18566 | 0.84343 | [6 empty] | 0.32615 | 116.90742
644.58825 | 0.84452 | [6 empty] | 0.32648 | 116.84419
644.40126 | 0.84594 | [6 empty] | 0.3268 | 117.07132
644.38904 | 0.84638 | [6 empty] | 0.32696 | 117.07001
644.54001 | 0.8472 | [6 empty] | 0.32729 | 117.25173
644.45211 | 0.84836 | [6 empty] | 0.32761 | 117.22525
644.49046 | 0.84848 | [6 empty] | 0.32778 | 117.40228
644.90225 | 0.84966 | [6 empty] | 0.3281 | 117.3905
644.92565 | 0.85076 | [6 empty] | 0.32842 | 117.57634
644.79054 | 0.85127 | [6 empty] | 0.32875 | 117.55096
645.12567 | 0.8524 | [6 empty] | 0.32891 | 117.74815
645.01499 | 0.85354 | [6 empty] | 0.32923 | 117.75261
645.00435 | 0.85376 | [6 empty] | 0.32956 | 117.91822
645.20664 | 0.8553 | [6 empty] | 0.32988 | 117.89293
645.3106 | 0.85604 | [6 empty] | 0.33005 | 118.03809
645.0692 | 0.85647 | [6 empty] | 0.33037 | 118.06539
645.65068 | 0.85725 | [6 empty] | 0.33069 | 118.24061
645.53821 | 0.85866 | [6 empty] | 0.33102 | 118.26267
645.53629 | 0.85896 | [6 empty] | 0.33118 | 118.40865
645.87102 | 0.86001 | [6 empty] | 0.33151 | 118.38956
646.01134 | 0.86146 | [6 empty] | 0.33183 | 118.57619
646.15318 | 0.86171 | [6 empty] | 0.33199 | 118.53229
646.58342 | 0.86292 | [6 empty] | 0.33232 | 118.76037
646.24575 | 0.86404 | [6 empty] | 0.33264 | 118.72397
646.21645 | 0.86488 | [6 empty] | 0.3328 | 118.88053
646.5288 | 0.86537 | [6 empty] | 0.33313 | 118.90987
646.41421 | 0.86678 | [6 empty] | 0.33345 | 119.06297
646.34312 | 0.86715 | [6 empty] | 0.33378 | 119.0473
646.60456 | 0.86808 | [6 empty] | 0.33394 | 119.22311
646.6622 | 0.86925 | [6 empty] | 0.33426 | 119.23319
646.62775 | 0.86967 | [6 empty] | 0.33459 | 119.33218
647.16079 | 0.87065 | [6 empty] | 0.33475 | 119.35227
647.09924 | 0.87212 | [6 empty] | 0.33507 | 119.49938
647.17678 | 0.87225 | [6 empty] | 0.3354 | 119.54225
647.27854 | 0.87356 | [6 empty] | 0.33556 | 119.65349
647.24519 | 0.87483 | [6 empty] | 0.33588 | 119.6995
647.14075 | 0.8752 | [6 empty] | 0.33621 | 119.82215
647.45386 | 0.87634 | [6 empty] | 0.33653 | 119.84315
647.29364 | 0.87747 | [6 empty] | 0.3367 | 119.9996
647.26955 | 0.87747 | [6 empty] | 0.33702 | 120.02947
647.57628 | 0.87853 | [6 empty] | 0.33734 | 120.13105
647.46024 | 0.8799 | [6 empty] | 0.33751 | 120.1739
647.50279 | 0.88025 | [6 empty] | 0.33783 | 120.29424
647.97674 | 0.88111 | [6 empty] | 0.33816 | 120.30191
648.12846 | 0.88249 | [6 empty] | 0.33848 | 120.50202
648.17615 | 0.88263 | [6 empty] | 0.33864 | 120.50103
648.48137 | 0.88421 | [6 empty] | 0.33897 | 120.65061
648.17389 | 0.88501 | [6 empty] | 0.33929 | 120.65676
648.0971 | 0.88542 | [6 empty] | 0.33945 | 120.76081
648.36774 | 0.88639 | [6 empty] | 0.33978 | 120.81818
648.33802 | 0.88763 | [6 empty] | 0.3401 | 120.93807
648.23708 | 0.88773 | [6 empty] | 0.34043 | 121.02001
648.65656 | 0.88906 | [6 empty] | 0.34059 | 121.07678
648.52892 | 0.89015 | [6 empty] | 0.34091 | 121.18452
648.57442 | 0.89049 | [6 empty] | 0.34124 | 121.2737
649.0879 | 0.89114 | [6 empty] | 0.34156 | 121.30891
648.93892 | 0.89307 | [6 empty] | 0.34172 | 121.38748
648.93838 | 0.89303 | [6 empty] | 0.34205 | 121.47865
649.26892 | 0.89427 | [6 empty] | 0.34237 | 121.57612
649.17045 | 0.89534 | [6 empty] | 0.3427 | 121.65281
649.08982 | 0.89569 | [6 empty] | 0.34286 | 121.67942
649.41658 | 0.89638 | [6 empty] | 0.34318 | 121.7839
649.23344 | 0.8977 | [6 empty] | 0.34351 | 121.86501
649.26645 | 0.89794 | [6 empty] | 0.34367 | 121.93039
649.50284 | 0.899 | [6 empty] | 0.34399 | 121.97101
649.50792 | 0.90005 | [6 empty] | 0.34432 | 122.05561
649.56027 | 0.90044 | [6 empty] | 0.34464 | 122.12184
649.86412 | 0.90141 | [6 empty] | 0.34497 | 122.26188
649.86501 | 0.90283 | [6 empty] | 0.34513 | 122.36103
649.87867 | 0.90304 | [6 empty] | 0.34545 | 122.4543
650.12137 | 0.90406 | [6 empty] | 0.34578 | 122.47415
650.09489 | 0.90498 | [6 empty] | 0.3461 | 122.63929
650.16913 | 0.90574 | [6 empty] | 0.34626 | 122.69808
650.41136 | 0.90649 | [6 empty] | 0.34659 | 122.85034
650.14965 | 0.90787 | [6 empty] | 0.34691 | 122.86742
650.24297 | 0.90796 | [6 empty] | 0.34724 | 122.99636
650.47236 | 0.90907 | [6 empty] | 0.3474 | 123.02131
650.36532 | 0.90986 | [6 empty] | 0.34772 | 123.15131
650.48828 | 0.91038 | [6 empty] | 0.34805 | 123.18895
650.80263 | 0.91162 | [6 empty] | 0.34821 | 123.27486
650.80942 | 0.91259 | [6 empty] | 0.34853 | 123.34549
650.63026 | 0.91315 | [6 empty] | 0.34886 | 123.4914
651.22965 | 0.91427 | [6 empty] | 0.34918 | 123.44859
651.11444 | 0.91521 | [6 empty] | 0.34935 | 123.63496
651.07244 | 0.91577 | [6 empty] | 0.34967 | 123.60445
651.40174 | 0.9168 | [6 empty] | 0.34999 | 123.82775
651.30328 | 0.91814 | [6 empty] | 0.35032 | 123.77268
651.25181 | 0.91854 | [6 empty] | 0.35048 | 123.99001
651.68775 | 0.91949 | [6 empty] | 0.35081 | 123.98004
651.46899 | 0.92069 | [6 empty] | 0.35113 | 124.08157
651.49671 | 0.92122 | [6 empty] | 0.35145 | 124.07433
651.85957 | 0.92244 | [6 empty] | 0.35162 | 124.26296
651.93018 | 0.92351 | [6 empty] | 0.35194 | 124.26837
651.82712 | 0.92431 | [6 empty] | 0.35227 | 124.42163
652.21859 | 0.92554 | [6 empty] | 0.35243 | 124.42117
652.18318 | 0.92651 | [6 empty] | 0.35275 | 124.60086
651.99839 | 0.92687 | [6 empty] | 0.35308 | 124.58865
652.36715 | 0.92777 | [6 empty] | 0.3534 | 124.74207
652.26223 | 0.92892 | [6 empty] | 0.35356 | 124.73504
652.16472 | 0.92927 | [6 empty] | 0.35389 | 124.94051
652.41203 | 0.93047 | [6 empty] | 0.35421 | 124.91036
652.40757 | 0.93134 | [6 empty] | 0.35437 | 125.12608
652.3618 | 0.93163 | [6 empty] | 0.3547 | 125.09757
652.67518 | 0.93307 | [6 empty] | 0.35502 | 125.26243
652.70647 | 0.93404 | [6 empty] | 0.35535 | 125.21998
652.63106 | 0.93457 | [6 empty] | 0.35551 | 125.42704
653.10282 | 0.93548 | [6 empty] | 0.35583 | 125.42267
652.98617 | 0.93661 | [6 empty] | 0.35616 | 125.5873
652.87144 | 0.93711 | [6 empty] | 0.35632 | 125.59178
653.04985 | 0.93832 | [6 empty] | 0.35664 | 125.77697
653.02233 | 0.93896 | [6 empty] | 0.35697 | 125.72142
653.05506 | 0.93961 | [6 empty] | 0.35713 | 125.90074
653.33304 | 0.94093 | [6 empty] | 0.35745 | 125.88815
653.1901 | 0.94137 | [6 empty] | 0.35778 | 126.08373
653.15168 | 0.9421 | [6 empty] | 0.3581 | 126.038
653.587 | 0.94321 | [6 empty] | 0.35827 | 126.24208
653.53993 | 0.94423 | [6 empty] | 0.35859 | 126.16481
653.86957 | 0.94481 | [6 empty] | 0.35891 | 126.41548
654.00853 | 0.94617 | [6 empty] | 0.35908 | 126.37897
653.88556 | 0.94685 | [6 empty] | 0.3594 | 126.57162
653.81351 | 0.94777 | [6 empty] | 0.35973 | 126.53506
654.28136 | 0.94884 | [6 empty] | 0.36005 | 126.71403
654.21157 | 0.94972 | [6 empty] | 0.36021 | 126.70797
654.05094 | 0.95005 | [6 empty] | 0.36054 | 126.92761
654.2113 | 0.9513 | [6 empty] | 0.36086 | 126.85106
654.23319 | 0.95178 | [6 empty] | 0.36119 | 127.05213
654.29179 | 0.95218 | [6 empty] | 0.36135 | 126.9893
654.48454 | 0.95341 | [6 empty] | 0.36167 | 127.19683
654.37228 | 0.9543 | [6 empty] | 0.362 | 127.15593
654.4374 | 0.95441 | [6 empty] | 0.36216 | 127.31092
654.85694 | 0.95579 | [6 empty] | 0.36248 | 127.32308
654.53855 | 0.9567 | [6 empty] | 0.36281 | 127.51712
654.46046 | 0.95676 | [6 empty] | 0.36313 | 127.47811
654.80712 | 0.95804 | [6 empty] | 0.36329 | 127.64993
654.67633 | 0.95861 | [6 empty] | 0.36362 | 127.66806
654.62583 | 0.95896 | [6 empty] | 0.36394 | 127.82211
654.84322 | 0.96027 | [6 empty] | 0.3641 | 127.82916
654.72423 | 0.96091 | [6 empty] | 0.36443 | 128.01917
654.85783 | 0.96131 | [6 empty] | 0.36475 | 127.99222
655.17787 | 0.96239 | [6 empty] | 0.36508 | 128.15225
655.07446 | 0.96372 | [6 empty] | 0.36524 | 128.1644
655.18563 | 0.96341 | [6 empty] | 0.36556 | 128.34159
655.69382 | 0.96492 | [6 empty] | 0.36589 | 128.35272
655.70693 | 0.96637 | [6 empty] | 0.36621 | 128.51896
655.7446 | 0.96688 | [6 empty] | 0.36638 | 128.47124
656.19262 | 0.96858 | [6 empty] | 0.3667 | 128.6318
655.85851 | 0.96947 | [6 empty] | 0.36702 | 128.65689
655.90929 | 0.97022 | [6 empty] | 0.36735 | 128.81766
656.29369 | 0.97075 | [6 empty] | 0.36751 | 128.81065
655.99287 | 0.97203 | [6 empty] | 0.36783 | 128.97304
656.14005 | 0.97204 | [6 empty] | 0.36816 | 129.01321
656.4988 | 0.97382 | [6 empty] | 0.36848 | 129.14474
656.35339 | 0.97462 | [6 empty] | 0.36865 | 129.17025
656.35264 | 0.97514 | [6 empty] | 0.36897 | 129.29059
656.80992 | 0.97652 | [6 empty] | 0.36929 | 129.33157
656.65244 | 0.97775 | [6 empty] | 0.36962 | 129.50609
656.77842 | 0.97811 | [6 empty] | 0.36978 | 129.50388
657.1244 | 0.97991 | [6 empty] | 0.37011 | 129.65225
656.70452 | 0.98047 | [6 empty] | 0.37043 | 129.70557
656.76477 | 0.98029 | [6 empty] | 0.37075 | 129.78515
657.03835 | 0.98209 | [6 empty] | 0.37092 | 129.85129
656.95546 | 0.98279 | [6 empty] | 0.37124 | 129.99444
656.93508 | 0.98317 | [6 empty] | 0.37157 | 130.0446
657.24373 | 0.98433 | [6 empty] | 0.37173 | 130.18785
657.10978 | 0.98539 | [6 empty] | 0.37205 | 130.2692
657.15343 | 0.98557 | [6 empty] | 0.37238 | 130.34427
657.56899 | 0.98672 | [6 empty] | 0.3727 | 130.42645
657.55238 | 0.98792 | [6 empty] | 0.37286 | 130.50578
657.58292 | 0.98833 | [6 empty] | 0.37319 | 130.57501
657.76695 | 0.98967 | [6 empty] | 0.37351 | 130.67112
657.46077 | 0.99065 | [6 empty] | 0.37384 | 130.75612
657.57008 | 0.9907 | [6 empty] | 0.374 | 130.86665
657.74445 | 0.99204 | [6 empty] | 0.37432 | 130.96356
657.50805 | 0.9929 | [6 empty] | 0.37465 | 131.0087
657.54113 | 0.99324 | [6 empty] | 0.37497 | 131.11151
657.80044 | 0.99426 | [6 empty] | 0.37513 | 131.18956
657.84587 | 0.99541 | [6 empty] | 0.37546 | 131.31052
657.94536 | 0.99577 | [6 empty] | 0.37578 | 131.36457
658.19946 | 0.9967 | [6 empty] | 0.37594 | 131.46183
658.23988 | 0.9983 | [6 empty] | 0.37627 | 131.49765
658.32483 | 0.99858 | [6 empty] | 0.37659 | 131.62915
658.72948 | 0.99968 | [6 empty] | 0.37675 | 131.65922
658.51401 | 1.00001 | [6 empty] | 0.37708 | 131.79312
658.60466 | 1.00115 | [6 empty] | 0.3774 | 131.81957
658.46872 | 1.00249 | [6 empty] | 0.37773 | 131.92119
658.3555 | 1.0029 | [6 empty] | 0.37789 | 131.98362
658.49658 | 1.00328 | [6 empty] | 0.37821 | 132.13858
658.71129 | 1.00449 | [6 empty] | 0.37854 | 132.17822
658.50976 | 1.00547 | [6 empty] | 0.3787 | 132.32262
658.58222 | 1.00598 | [6 empty] | 0.37903 | 132.34421
658.92889 | 1.00722 | [6 empty] | 0.37935 | 132.50009
658.70635 | 1.00806 | [6 empty] | 0.37967 | 132.52536
658.84126 | 1.00839 | [6 empty] | 0.37984 | 132.65417
659.2422 | 1.00967 | [6 empty] | 0.38016 | 132.67109
659.15101 | 1.01014 | [6 empty] | 0.38049 | 132.81036
659.1073 | 1.01075 | [6 empty] | 0.38065 | 132.79932
659.30629 | 1.01182 | [6 empty] | 0.38097 | 133.01034
659.06304 | 1.01254 | [6 empty] | 0.3813 | 133.00384
659.11457 | 1.01305 | [6 empty] | 0.38162 | 133.12342
659.50982 | 1.01419 | [6 empty] | 0.38178 | 133.15054
659.41567 | 1.01452 | [6 empty] | 0.38211 | 133.37431
659.3441 | 1.01509 | [6 empty] | 0.38243 | 133.37007
659.6754 | 1.01656 | [6 empty] | 0.38259 | 133.51141
659.65742 | 1.01723 | [6 empty] | 0.38292 | 133.50554
659.82636 | 1.01809 | [6 empty] | 0.38324 | 133.70217
660.00203 | 1.01951 | [6 empty] | 0.38357 | 133.68628
659.95241 | 1.02014 | [6 empty] | 0.38373 | 133.82882
660.0095 | 1.02045 | [6 empty] | 0.38405 | 133.83665
660.25118 | 1.02172 | [6 empty] | 0.38438 | 134.02624
660.14517 | 1.02253 | [6 empty] | 0.3847 | 134.00946
660.13371 | 1.02284 | [6 empty] | 0.38486 | 134.22094
660.49087 | 1.02467 | [6 empty] | 0.38519 | 134.22482
660.29297 | 1.02499 | [6 empty] | 0.38551 | 134.42458
660.45416 | 1.02541 | [6 empty] | 0.38568 | 134.36779
660.66537 | 1.02691 | [6 empty] | 0.386 | 134.5659
660.59263 | 1.02763 | [6 empty] | 0.38632 | 134.52156
660.77475 | 1.02825 | [6 empty] | 0.38665 | 134.72481
661.15229 | 1.02938 | [6 empty] | 0.38681 | 134.69303
661.00634 | 1.03031 | [6 empty] | 0.38713 | 134.86778
660.9275 | 1.03096 | [6 empty] | 0.38746 | 134.83061
661.19045 | 1.03207 | [6 empty] | 0.38778 | 135.00987
661.05993 | 1.03325 | [6 empty] | 0.38795 | 134.99707
661.2111 | 1.03366 | [6 empty] | 0.38827 | 135.21826
661.29056 | 1.03462 | [6 empty] | 0.38859 | 135.13751
661.03344 | 1.0357 | [6 empty] | 0.38892 | 135.37117
661.16224 | 1.03603 | [6 empty] | 0.38908 | 135.30212
661.3703 | 1.03725 | [6 empty] | 0.38941 | 135.53422
661.34374 | 1.03837 | [6 empty] | 0.38973 | 135.53428
661.51666 | 1.0389 | [6 empty] | 0.39005 | 135.70649
661.73055 | 1.04018 | [6 empty] | 0.39022 | 135.6692
661.34257 | 1.04107 | [6 empty] | 0.39054 | 135.88373
661.68855 | 1.04102 | [6 empty] | 0.39087 | 135.86537
661.8013 | 1.04263 | [6 empty] | 0.39119 | 136.05751
661.88879 | 1.04356 | [6 empty] | 0.39135 | 136.01429
661.75052 | 1.04365 | [6 empty] | 0.39168 | 136.23088
662.00962 | 1.0452 | [6 empty] | 0.392 | 136.18614
661.83259 | 1.0462 | [6 empty] | 0.39232 | 136.40713
661.93435 | 1.04603 | [6 empty] | 0.39249 | 136.34934
662.21589 | 1.04765 | [6 empty] | 0.39281 | 136.58982
662.19181 | 1.04835 | [6 empty] | 0.39314 | 136.56404
662.21734 | 1.04917 | [6 empty] | 0.3933 | 136.72723
662.61567 | 1.05072 | [6 empty] | 0.39362 | 136.74169
662.40185 | 1.05161 | [6 empty] | 0.39395 | 136.89272
662.67592 | 1.05188 | [6 empty] | 0.39427 | 136.87945
662.68882 | 1.05332 | [6 empty] | 0.39443 | 137.06483
662.59097 | 1.05409 | [6 empty] | 0.39476 | 137.11238
662.60565 | 1.0546 | [6 empty] | 0.39508 | 137.27755
662.81734 | 1.05605 | [6 empty] | 0.39541 | 137.2197
662.55336 | 1.05663 | [6 empty] | 0.39557 | 137.42648
662.70247 | 1.05697 | [6 empty] | 0.39589 | 137.42399
662.93063 | 1.05832 | [6 empty] | 0.39622 | 137.59163
662.71435 | 1.05887 | [6 empty] | 0.39638 | 137.57051
662.89804 | 1.05964 | [6 empty] | 0.3967 | 137.73777
663.03219 | 1.06055 | [6 empty] | 0.39703 | 137.71117
662.84212 | 1.06132 | [6 empty] | 0.39735 | 137.89179
662.9071 | 1.06188 | [6 empty] | 0.39751 | 137.90478
663.23524 | 1.06277 | [6 empty] | 0.39784 | 138.08621
663.15049 | 1.06386 | [6 empty] | 0.39816 | 138.06565
663.16902 | 1.06412 | [6 empty] | 0.39833 | 138.18806
663.41701 | 1.06552 | [6 empty] | 0.39865 | 138.25648
663.13478 | 1.06619 | [6 empty] | 0.39897 | 138.40832
663.21952 | 1.06669 | [6 empty] | 0.3993 | 138.40699
663.63789 | 1.06782 | [6 empty] | 0.39946 | 138.55383
663.45221 | 1.06822 | [6 empty] | 0.39979 | 138.5633
663.56907 | 1.06904 | [6 empty] | 0.40011 | 138.74994
663.89817 | 1.0706 | [6 empty] | 0.40027 | 138.79534
663.74762 | 1.07103 | [6 empty] | 0.4006 | 138.857
663.89254 | 1.07174 | [6 empty] | 0.40092 | 138.93791
664.15659 | 1.07315 | [6 empty] | 0.40124 | 139.02295
663.99355 | 1.0741 | [6 empty] | 0.40141 | 139.10994
664.19406 | 1.07468 | [6 empty] | 0.40173 | 139.1859
664.42276 | 1.07591 | [6 empty] | 0.40206 | 139.26173
664.06814 | 1.07672 | [6 empty] | 0.40222 | 139.34506
664.1957 | 1.07729 | [6 empty] | 0.40254 | 139.4654
664.4721 | 1.07828 | [6 empty] | 0.40287 | 139.54659
664.35373 | 1.07866 | [6 empty] | 0.40319 | 139.60161
664.42489 | 1.07949 | [6 empty] | 0.40335 | 139.70511
664.56988 | 1.08076 | [6 empty] | 0.40368 | 139.80726
664.44946 | 1.08174 | [6 empty] | 0.404 | 139.88648
664.70342 | 1.08229 | [6 empty] | 0.40416 | 140.0405
664.77293 | 1.0833 | [6 empty] | 0.40449 | 140.12524
664.62622 | 1.08378 | [6 empty] | 0.40481 | 140.19983
664.73162 | 1.08452 | [6 empty] | 0.40514 | 140.22273
665.03506 | 1.08578 | [6 empty] | 0.4053 | 140.33971
664.64338 | 1.08619 | [6 empty] | 0.40562 | 140.38836
664.72702 | 1.08679 | [6 empty] | 0.40595 | 140.57283
664.88224 | 1.08821 | [6 empty] | 0.40627 | 140.58371
664.91676 | 1.08843 | [6 empty] | 0.40643 | 140.74684
665.00136 | 1.08893 | [6 empty] | 0.40676 | 140.79236
665.36573 | 1.0903 | [6 empty] | 0.40708 | 140.90974
665.25292 | 1.09123 | [6 empty] | 0.40725 | 140.90194
665.47477 | 1.09149 | [6 empty] | 0.40757 | 141.09638
665.45405 | 1.09312 | [6 empty] | 0.40789 | 141.07018
665.59348 | 1.09389 | [6 empty] | 0.40822 | 141.20612
665.74986 | 1.09419 | [6 empty] | 0.40838 | 141.23442
665.82466 | 1.09553 | [6 empty] | 0.40871 | 141.40842
665.68982 | 1.09648 | [6 empty] | 0.40903 | 141.41148
665.7428 | 1.09675 | [6 empty] | 0.40919 | 141.58109
666.06236 | 1.09825 | [6 empty] | 0.40952 | 141.57841
665.77862 | 1.0984 | [6 empty] | 0.40984 | 141.72361
666.02592 | 1.09937 | [6 empty] | 0.41016 | 141.75364
666.25792 | 1.10066 | [6 empty] | 0.41049 | 141.90294
666.07677 | 1.10123 | [6 empty] | 0.41065 | 141.93307
666.24646 | 1.10209 | [6 empty] | 0.41098 | 142.05124
666.67238 | 1.10337 | [6 empty] | 0.4113 | 142.08249
666.44381 | 1.10416 | [6 empty] | 0.41146 | 142.24615
666.47641 | 1.10464 | [6 empty] | 0.41179 | 142.21508
666.80338 | 1.10621 | [6 empty] | 0.41211 | 142.39774
666.45225 | 1.1069 | [6 empty] | 0.41244 | 142.38287
666.41142 | 1.10699 | [6 empty] | 0.41276 | 142.54675
666.55072 | 1.10847 | [6 empty] | 0.41292 | 142.5889
666.48148 | 1.10892 | [6 empty] | 0.41325 | 142.71912
666.72248 | 1.10974 | [6 empty] | 0.41357 | 142.71629
667.01795 | 1.11133 | [6 empty] | 0.41373 | 142.90425
666.67424 | 1.11174 | [6 empty] | 0.41406 | 142.90646
666.7609 | 1.11225 | [6 empty] | 0.41438 | 143.07069
667.04643 | 1.11374 | [6 empty] | 0.41471 | 143.03324
666.85862 | 1.11406 | [6 empty] | 0.41487 | 143.25511
667.0819 | 1.11465 | [6 empty] | 0.41519 | 143.21868
667.25709 | 1.11595 | [6 empty] | 0.41552 | 143.44692
667.08088 | 1.11641 | [6 empty] | 0.41584 | 143.35852
667.15876 | 1.11672 | [6 empty] | 0.416 | 143.55879
667.38623 | 1.11787 | [6 empty] | 0.41633 | 143.57488
667.14586 | 1.11847 | [6 empty] | 0.41665 | 143.71331
667.24783 | 1.11901 | [6 empty] | 0.41681 | 143.70556
667.46164 | 1.12015 | [6 empty] | 0.41714 | 143.90247
667.33888 | 1.12112 | [6 empty] | 0.41746 | 143.9033
667.64952 | 1.12146 | [6 empty] | 0.41779 | 144.06302
667.7683 | 1.12273 | [6 empty] | 0.41795 | 144.05299
667.67526 | 1.12371 | [6 empty] | 0.41827 | 144.2401
667.91398 | 1.12401 | [6 empty] | 0.4186 | 144.2221
668.17158 | 1.12565 | [6 empty] | 0.41892 | 144.39686
667.95831 | 1.12592 | [6 empty] | 0.41909 | 144.41486
668.2028 | 1.12675 | [6 empty] | 0.41941 | 144.57609
668.16829 | 1.12853 | [6 empty] | 0.41973 | 144.49759
668.03139 | 1.12932 | [6 empty] | 0.4199 | 144.73676
668.27081 | 1.12953 | [6 empty] | 0.42022 | 144.73232
668.51399 | 1.13098 | [6 empty] | 0.42054 | 144.96246
668.17776 | 1.13162 | [6 empty] | 0.42087 | 144.92579
668.40063 | 1.13209 | [6 empty] | 0.42103 | 145.10425
668.65919 | 1.13373 | [6 empty] | 0.42136 | 145.12291
668.71676 | 1.13404 | [6 empty] | 0.42168 | 145.27733
668.8365 | 1.13502 | [6 empty] | 0.42184 | 145.22179
669.12464 | 1.13682 | [6 empty] | 0.42217 | 145.42889
668.81859 | 1.13723 | [6 empty] | 0.42249 | 145.41706
669.00195 | 1.13791 | [6 empty] | 0.42265 | 145.59453
668.94122 | 1.13932 | [6 empty] | 0.42298 | 145.58839
668.69707 | 1.13918 | [6 empty] | 0.4233 | 145.81349
668.79327 | 1.1403 | [6 empty] | 0.42363 | 145.76985
669.09101 | 1.14113 | [6 empty] | 0.42379 | 145.98094
668.78627 | 1.14215 | [6 empty] | 0.42411 | 145.96192
669.19772 | 1.14244 | [6 empty] | 0.42444 | 146.11125
669.25755 | 1.14382 | [6 empty] | 0.4246 | 146.12244
669.13795 | 1.14439 | [6 empty] | 0.42492 | 146.28196
669.23161 | 1.14463 | [6 empty] | 0.42525 | 146.28994
669.37462 | 1.14649 | [6 empty] | 0.42557 | 146.45576
669.26647 | 1.1468 | [6 empty] | 0.42573 | 146.47628
669.45545 | 1.14767 | [6 empty] | 0.42606 | 146.64261
669.52935 | 1.14876 | [6 empty] | 0.42638 | 146.61773
669.14879 | 1.14899 | [6 empty] | 0.42655 | 146.78742
669.33598 | 1.14958 | [6 empty] | 0.42687 | 146.79721
669.64951 | 1.15114 | [6 empty] | 0.42719 | 146.94942
669.41696 | 1.15131 | [6 empty] | 0.42752 | 146.98498
669.77446 | 1.15227 | [6 empty] | 0.42768 | 147.15465
670.05594 | 1.15357 | [6 empty] | 0.42801 | 147.12745
669.81522 | 1.15432 | [6 empty] | 0.42833 | 147.30446
670.22612 | 1.15482 | [6 empty] | 0.42849 | 147.31298
670.34778 | 1.15644 | [6 empty] | 0.42882 | 147.45036
670.21733 | 1.1573 | [6 empty] | 0.42914 | 147.52864
670.31505 | 1.15794 | [6 empty] | 0.42946 | 147.63067
670.62315 | 1.15942 | [6 empty] | 0.42963 | 147.68553
670.32898 | 1.15999 | [6 empty] | 0.42995 | 147.78157
670.28019 | 1.1606 | [6 empty] | 0.43028 | 147.84869
670.43568 | 1.16192 | [6 empty] | 0.4306 | 147.98158
670.33186 | 1.16213 | [6 empty] | 0.43076 | 148.03301
670.44988 | 1.16303 | [6 empty] | 0.43109 | 148.13944
670.69588 | 1.16453 | [6 empty] | 0.43141 | 148.24853
670.32795 | 1.16531 | [6 empty] | 0.43174 | 148.32096
670.7094 | 1.16563 | [6 empty] | 0.4319 | 148.39043
670.75215 | 1.16699 | [6 empty] | 0.43222 | 148.52172
670.66535 | 1.16699 | [6 empty] | 0.43255 | 148.59449
670.84287 | 1.16771 | [6 empty] | 0.43287 | 148.64754
670.86407 | 1.1692 | [6 empty] | 0.43303 | 148.7395
670.7562 | 1.16949 | [6 empty] | 0.43336 | 148.85968
670.8041 | 1.17059 | [6 empty] | 0.43368 | 148.96711
670.83607 | 1.17147 | [6 empty] | 0.43401 | 149.01065
670.68079 | 1.17193 | [6 empty] | 0.43417 | 149.13174
670.90463 | 1.17266 | [6 empty] | 0.43449 | 149.18483
671.14747 | 1.174 | [6 empty] | 0.43482 | 149.30271
671.01236 | 1.17458 | [6 empty] | 0.43514 | 149.33906
671.42613 | 1.17526 | [6 empty] | 0.4353 | 149.48787
671.46037 | 1.17655 | [6 empty] | 0.43563 | 149.55602
671.37336 | 1.17751 | [6 empty] | 0.43595 | 149.69683
671.6394 | 1.17801 | [6 empty] | 0.43628 | 149.77591
671.76854 | 1.1793 | [6 empty] | 0.43644 | 149.91097
671.54134 | 1.17978 | [6 empty] | 0.43676 | 149.94791
671.60482 | 1.18078 | [6 empty] | 0.43709 | 150.05172
671.85617 | 1.18213 | [6 empty] | 0.43741 | 150.06161
671.55534 | 1.18241 | [6 empty] | 0.43757 | 150.22661
671.85741 | 1.18336 | [6 empty] | 0.4379 | 150.30998
671.94764 | 1.18428 | [6 empty] | 0.43822 | 150.41084
671.72998 | 1.18509 | [6 empty] | 0.43839 | 150.39103
672.12818 | 1.18559 | [6 empty] | 0.43871 | 150.5694
672.18479 | 1.18732 | [6 empty] | 0.43903 | 150.61872
671.98806 | 1.18823 | [6 empty] | 0.43936 | 150.79249
672.2777 | 1.18841 | [6 empty] | 0.43952 | 150.77909
672.36107 | 1.18981 | [6 empty] | 0.43984 | 150.95375
672.08824 | 1.19064 | [6 empty] | 0.44017 | 150.9193
672.30254 | 1.19128 | [6 empty] | 0.44049 | 151.06255
672.31263 | 1.19245 | [6 empty] | 0.44066 | 151.10362
672.20675 | 1.19293 | [6 empty] | 0.44098 | 151.27071
672.36999 | 1.19351 | [6 empty] | 0.4413 | 151.24839
672.61352 | 1.19459 | [6 empty] | 0.44147 | 151.42745
672.39531 | 1.19535 | [6 empty] | 0.44179 | 151.45308
672.5178 | 1.19593 | [6 empty] | 0.44212 | 151.57139
672.64907 | 1.19728 | [6 empty] | 0.44244 | 151.61108
672.59012 | 1.19823 | [6 empty] | 0.4426 | 151.7847
672.66135 | 1.19909 | [6 empty] | 0.44293 | 151.7779
672.99786 | 1.20046 | [6 empty] | 0.44325 | 151.92669
672.79296 | 1.20064 | [6 empty] | 0.44341 | 151.93652
672.83043 | 1.20141 | [6 empty] | 0.44374 | 152.12141
673.05084 | 1.20258 | [6 empty] | 0.44406 | 152.07516
672.85204 | 1.20297 | [6 empty] | 0.44439 | 152.25423
673.08748 | 1.20362 | [6 empty] | 0.44455 | 152.3032
673.13887 | 1.20474 | [6 empty] | 0.44487 | 152.47755
672.93 | 1.20534 | [6 empty] | 0.4452 | 152.44386
673.21202 | 1.20629 | [6 empty] | 0.44536 | 152.62343
673.35571 | 1.20737 | [6 empty] | 0.44568 | 152.62914
673.22403 | 1.2081 | [6 empty] | 0.44601 | 152.79844
673.62889 | 1.20859 | [6 empty] | 0.44617 | 152.77747
673.74115 | 1.21016 | [6 empty] | 0.44649 | 152.98284
673.50585 | 1.21067 | [6 empty] | 0.44682 | 152.91461
673.77717 | 1.21146 | [6 empty] | 0.44714 | 153.12959
673.68399 | 1.2129 | [6 empty] | 0.44731 | 153.12595
673.58874 | 1.21331 | [6 empty] | 0.44763 | 153.29362
673.70059 | 1.21421 | [6 empty] | 0.44795 | 153.27825
673.80284 | 1.21522 | [6 empty] | 0.44828 | 153.47507
673.70272 | 1.21549 | [6 empty] | 0.44844 | 153.46367
673.91702 | 1.21617 | [6 empty] | 0.44876 | 153.6745
674.03635 | 1.21798 | [6 empty] | 0.44909 | 153.6172
673.93019 | 1.21809 | [6 empty] | 0.44925 | 153.80747
674.15328 | 1.21887 | [6 empty] | 0.44958 | 153.78768
674.25003 | 1.22025 | [6 empty] | 0.4499 | 153.96535
673.99971 | 1.22062 | [6 empty] | 0.45022 | 153.9878
674.42 | 1.2214 | [6 empty] | 0.45039 | 154.1722
674.3275 | 1.22271 | [6 empty] | 0.45071 | 154.13606
674.11917 | 1.22333 | [6 empty] | 0.45104 | 154.32137
674.35742 | 1.22391 | [6 empty] | 0.4512 | 154.30208
674.51394 | 1.22538 | [6 empty] | 0.45152 | 154.53731
674.41026 | 1.22576 | [6 empty] | 0.45185 | 154.49963
674.58819 | 1.22657 | [6 empty] | 0.45217 | 154.67776
674.77318 | 1.22789 | [6 empty] | 0.45233 | 154.67555
674.41211 | 1.22798 | [6 empty] | 0.45266 | 154.84467
674.8088 | 1.22897 | [6 empty] | 0.45298 | 154.83298
675.00772 | 1.23057 | [6 empty] | 0.45331 | 155.01441
675.00512 | 1.23097 | [6 empty] | 0.45347 | 155.01234
675.22189 | 1.23215 | [6 empty] | 0.45379 | 155.20671
675.26676 | 1.2332 | [6 empty] | 0.45412 | 155.15435
675.11319 | 1.2341 | [6 empty] | 0.45444 | 155.38096
675.25777 | 1.23468 | [6 empty] | 0.4546 | 155.35908
675.31116 | 1.23593 | [6 empty] | 0.45493 | 155.56532
675.0723 | 1.23627 | [6 empty] | 0.45525 | 155.55132
675.33257 | 1.2371 | [6 empty] | 0.45541 | 155.71431
675.31672 | 1.23866 | [6 empty] | 0.45574 | 155.67942
675.21475 | 1.23888 | [6 empty] | 0.45606 | 155.87075
675.53081 | 1.23967 | [6 empty] | 0.45639 | 155.8855
675.68555 | 1.24136 | [6 empty] | 0.45655 | 156.03498
675.57329 | 1.24193 | [6 empty] | 0.45687 | 156.06426
675.80659 | 1.24272 | [6 empty] | 0.4572 | 156.19017
675.81682 | 1.24408 | [6 empty] | 0.45752 | 156.23754
675.68472 | 1.24451 | [6 empty] | 0.45769 | 156.39175
675.93985 | 1.24478 | [6 empty] | 0.45801 | 156.46
675.91988 | 1.24622 | [6 empty] | 0.45833 | 156.52891
675.66517 | 1.24664 | [6 empty] | 0.45866 | 156.5727
675.77386 | 1.24728 | [6 empty] | 0.45882 | 156.75567
675.87796 | 1.24864 | [6 empty] | 0.45914 | 156.78329
675.72692 | 1.24904 | [6 empty] | 0.45947 | 156.91158
676.10948 | 1.24975 | [6 empty] | 0.45979 | 156.93299
676.10337 | 1.25126 | [6 empty] | 0.45996 | 157.06699
676.09081 | 1.25127 | [6 empty] | 0.46028 | 157.1304
676.30799 | 1.25239 | [6 empty] | 0.4606 | 157.25115
676.37991 | 1.25385 | [6 empty] | 0.46093 | 157.29137
676.1571 | 1.25419 | [6 empty] | 0.46109 | 157.44068
676.43521 | 1.25463 | [6 empty] | 0.46142 | 157.48662
676.51207 | 1.25625 | [6 empty] | 0.46174 | 157.6209
676.46994 | 1.25624 | [6 empty] | 0.4619 | 157.61591
676.55283 | 1.25714 | [6 empty] | 0.46223 | 157.76623
676.59146 | 1.25833 | [6 empty] | 0.46255 | 157.83176
676.45841 | 1.25902 | [6 empty] | 0.46288 | 157.93106
676.67833 | 1.25998 | [6 empty] | 0.46304 | 157.99907
676.71086 | 1.26102 | [6 empty] | 0.46336 | 158.12025
676.61411 | 1.26157 | [6 empty] | 0.46369 | 158.15546
677.12367 | 1.2624 | [6 empty] | 0.46401 | 158.27799
677.07907 | 1.26418 | [6 empty] | 0.46417 | 158.36791
677.0744 | 1.26421 | [6 empty] | 0.4645 | 158.42155
677.2581 | 1.26505 | [6 empty] | 0.46482 | 158.51814
677.19421 | 1.26691 | [6 empty] | 0.46498 | 158.61276
677.12985 | 1.26675 | [6 empty] | 0.46531 | 158.72093
677.31306 | 1.26793 | [6 empty] | 0.46563 | 158.80265
677.16924 | 1.26877 | [6 empty] | 0.46579 | 158.85418
677.10446 | 1.26912 | [6 empty] | 0.46612 | 158.9802
677.24842 | 1.27022 | [6 empty] | 0.46644 | 159.05135
677.24836 | 1.27147 | [6 empty] | 0.46677 | 159.13617
677.04723 | 1.27201 | [6 empty] | 0.46693 | 159.2335
677.47034 | 1.27227 | [6 empty] | 0.46725 | 159.33823
677.53313 | 1.27394 | [6 empty] | 0.46758 | 159.39682
677.30009 | 1.27423 | [6 empty] | 0.46774 | 159.48507
677.70831 | 1.27498 | [6 empty] | 0.46806 | 159.60032
677.62219 | 1.27629 | [6 empty] | 0.46839 | 159.61008
677.33468 | 1.27672 | [6 empty] | 0.46855 | 159.74323
677.63352 | 1.27709 | [6 empty] | 0.46888 | 159.83281
677.57176 | 1.27838 | [6 empty] | 0.4692 | 159.95544
677.52393 | 1.27867 | [6 empty] | 0.46952 | 159.99182
677.61471 | 1.27977 | [6 empty] | 0.46969 | 160.10171
677.67112 | 1.28055 | [6 empty] | 0.47001 | 160.13968
677.55378 | 1.28121 | [6 empty] | 0.47034 | 160.2696
677.94326 | 1.28172 | [6 empty] | 0.47066 | 160.32118
678.00166 | 1.28366 | [6 empty] | 0.47082 | 160.49383
677.98759 | 1.28371 | [6 empty] | 0.47115 | 160.52493
678.32287 | 1.28511 | [6 empty] | 0.47147 | 160.65163
678.33426 | 1.28612 | [6 empty] | 0.47163 | 160.63359
678.40981 | 1.28651 | [6 empty] | 0.47196 | 160.82654
678.57676 | 1.28725 | [6 empty] | 0.47228 | 160.80202
678.53126 | 1.28865 | [6 empty] | 0.47244 | 160.95212
678.59824 | 1.28942 | [6 empty] | 0.47277 | 160.98799
678.57367 | 1.29007 | [6 empty] | 0.47309 | 161.16861
678.61814 | 1.29138 | [6 empty] | 0.47342 | 161.16713
678.57484 | 1.29171 | [6 empty] | 0.47358 | 161.35604
678.78035 | 1.29262 | [6 empty] | 0.4739 | 161.33336
678.89508 | 1.294 | [6 empty] | 0.47423 | 161.5036
678.85837 | 1.29428 | [6 empty] | 0.47455 | 161.52485
679.14019 | 1.29565 | [6 empty] | 0.47471 | 161.70685
679.14808 | 1.29686 | [6 empty] | 0.47504 | 161.7141
679.08694 | 1.29736 | [6 empty] | 0.47536 | 161.9098
679.2495 | 1.29805 | [6 empty] | 0.47569 | 161.90793
679.14054 | 1.29942 | [6 empty] | 0.47585 | 162.08508
679.03987 | 1.29967 | [6 empty] | 0.47617 | 162.08291
679.2902 | 1.30085 | [6 empty] | 0.4765 | 162.26047
679.25074 | 1.30212 | [6 empty] | 0.47666 | 162.28922
679.11384 | 1.30206 | [6 empty] | 0.47699 | 162.47083
679.33933 | 1.30343 | [6 empty] | 0.47731 | 162.51057
679.51918 | 1.30444 | [6 empty] | 0.47763 | 162.6585
679.30557 | 1.30498 | [6 empty] | 0.4778 | 162.69243
679.64907 | 1.30605 | [6 empty] | 0.47812 | 162.88934
679.65024 | 1.30722 | [6 empty] | 0.47844 | 162.8806
679.53331 | 1.30732 | [6 empty] | 0.47877 | 163.08056
679.71577 | 1.30847 | [6 empty] | 0.47909 | 163.09398
679.84944 | 1.30978 | [6 empty] | 0.47926 | 163.27246
679.61435 | 1.30995 | [6 empty] | 0.47958 | 163.28004
679.7262 | 1.31063 | [6 empty] | 0.4799 | 163.4541
679.74748 | 1.31187 | [6 empty] | 0.48007 | 163.45779
679.64956 | 1.31246 | [6 empty] | 0.48039 | 163.66346
679.86934 | 1.31338 | [6 empty] | 0.48072 | 163.63873
679.74089 | 1.31419 | [6 empty] | 0.48104 | 163.83252
679.8655 | 1.31458 | [6 empty] | 0.4812 | 163.82214
680.16262 | 1.31585 | [6 empty] | 0.48153 | 164.02266
680.164 | 1.31704 | [6 empty] | 0.48185 | 164.01705
680.25759 | 1.31757 | [6 empty] | 0.48217 | 164.20228
680.57153 | 1.31824 | [6 empty] | 0.48234 | 164.19822
680.41748 | 1.3197 | [6 empty] | 0.48266 | 164.4158
680.25197 | 1.32022 | [6 empty] | 0.48299 | 164.39381
680.62519 | 1.32114 | [6 empty] | 0.48331 | 164.59169
680.43902 | 1.32225 | [6 empty] | 0.48347 | 164.57262
680.17463 | 1.32265 | [6 empty] | 0.4838 | 164.82389
680.52946 | 1.32355 | [6 empty] | 0.48412 | 164.76288
680.58923 | 1.32439 | [6 empty] | 0.48428 | 164.96517
680.46338 | 1.32487 | [6 empty] | 0.48461 | 165.0181
680.69326 | 1.32618 | [6 empty] | 0.48493 | 165.14047
680.79111 | 1.32712 | [6 empty] | 0.48526 | 165.17905
680.51944 | 1.32738 | [6 empty] | 0.48542 | 165.36208
680.78919 | 1.32828 | [6 empty] | 0.48574 | 165.34596
680.83537 | 1.32959 | [6 empty] | 0.48607 | 165.5294
680.76881 | 1.33024 | [6 empty] | 0.48639 | 165.52221
681.03718 | 1.33098 | [6 empty] | 0.48655 | 165.7609
680.98908 | 1.33226 | [6 empty] | 0.48688 | 165.73155
680.87771 | 1.33234 | [6 empty] | 0.4872 | 165.91955
680.97515 | 1.33321 | [6 empty] | 0.48736 | 165.92231
681.0767 | 1.33425 | [6 empty] | 0.48769 | 166.10948
681.01577 | 1.33467 | [6 empty] | 0.48801 | 166.09043
681.22417 | 1.33558 | [6 empty] | 0.48834 | 166.27737
681.25944 | 1.33674 | [6 empty] | 0.4885 | 166.32058
681.33053 | 1.33731 | [6 empty] | 0.48882 | 166.48089
681.61338 | 1.33814 | [6 empty] | 0.48915 | 166.46385
681.57646 | 1.33896 | [6 empty] | 0.48931 | 166.63165
681.54297 | 1.33965 | [6 empty] | 0.48964 | 166.66706
681.85842 | 1.34013 | [6 empty] | 0.48996 | 166.8326
681.79597 | 1.34166 | [6 empty] | 0.49012 | 166.85605
681.57351 | 1.3422 | [6 empty] | 0.49045 | 167.02284
681.85066 | 1.34301 | [6 empty] | 0.49077 | 167.0428
681.86082 | 1.344 | [6 empty] | 0.4911 | 167.22677
681.80325 | 1.34429 | [6 empty] | 0.49126 | 167.23396
682.03655 | 1.34518 | [6 empty] | 0.49158 | 167.41733
681.9599 | 1.34662 | [6 empty] | 0.49191 | 167.3964
682.17269 | 1.34701 | [6 empty] | 0.49207 | 167.59204
682.36037 | 1.34831 | [6 empty] | 0.49239 | 167.63862
682.48766 | 1.34932 | [6 empty] | 0.49272 | 167.7872
682.40819 | 1.34986 | [6 empty] | 0.49304 | 167.76007
682.64726 | 1.35125 | [6 empty] | 0.4932 | 167.93359
682.46426 | 1.35197 | [6 empty] | 0.49353 | 167.97566
682.46515 | 1.35242 | [6 empty] | 0.49385 | 168.11582
682.64116 | 1.35339 | [6 empty] | 0.49418 | 168.10748
682.45643 | 1.35473 | [6 empty] | 0.49434 | 168.28959
682.43674 | 1.35498 | [6 empty] | 0.49466 | 168.34086
682.70936 | 1.35563 | [6 empty] | 0.49499 | 168.44935
682.67952 | 1.35706 | [6 empty] | 0.49531 | 168.5073
682.62771 | 1.3574 | [6 empty] | 0.49547 | 168.6142
682.89656 | 1.359 | [6 empty] | 0.4958 | 168.67174
682.85504 | 1.35947 | [6 empty] | 0.49612 | 168.78807
682.82835 | 1.36022 | [6 empty] | 0.49629 | 168.86081
683.14489 | 1.3611 | [6 empty] | 0.49661 | 168.98352
682.98247 | 1.36237 | [6 empty] | 0.49693 | 169.05428
682.84585 | 1.36288 | [6 empty] | 0.49726 | 169.14271
683.17145 | 1.36374 | [6 empty] | 0.49742 | 169.21844
683.18853 | 1.365 | [6 empty] | 0.49774 | 169.3467
683.11298 | 1.36513 | [6 empty] | 0.49807 | 169.39692
683.15505 | 1.36644 | [6 empty] | 0.49823 | 169.48955
683.3887 | 1.36755 | [6 empty] | 0.49856 | 169.58706
683.19176 | 1.36777 | [6 empty] | 0.49888 | 169.67166
683.48916 | 1.36876 | [6 empty] | 0.4992 | 169.74892
683.50761 | 1.36991 | [6 empty] | 0.49937 | 169.83834
683.47097 | 1.37049 | [6 empty] | 0.49969 | 169.92586
683.79623 | 1.37141 | [6 empty] | 0.50002 | 170.06582
683.71045 | 1.37283 | [6 empty] | 0.50034 | 170.11305
683.85627 | 1.37311 | [6 empty] | 0.5005 | 170.1844
683.87445 | 1.37423 | [6 empty] | 0.50083 | 170.28595
683.64293 | 1.37542 | [6 empty] | 0.50115 | 170.37658
683.54817 | 1.37575 | [6 empty] | 0.50147 | 170.49684
683.86519 | 1.37673 | [6 empty] | 0.50164 | 170.56516
683.63099 | 1.3775 | [6 empty] | 0.50196 | 170.67171
683.44675 | 1.37789 | [6 empty] | 0.50229 | 170.73799
683.84639 | 1.37868 | [6 empty] | 0.50261 | 170.85674
683.83623 | 1.37983 | [6 empty] | 0.50277 | 170.92005
683.65041 | 1.38059 | [6 empty] | 0.5031 | 171.08191
684.06762 | 1.38137 | [6 empty] | 0.50342 | 171.11036
683.9253 | 1.38264 | [6 empty] | 0.50375 | 171.22822
683.93278 | 1.38263 | [6 empty] | 0.50391 | 171.29638
684.29413 | 1.38403 | [6 empty] | 0.50423 | 171.41039
684.16952 | 1.38472 | [6 empty] | 0.50456 | 171.46787
684.00703 | 1.38501 | [6 empty] | 0.50472 | 171.58656
684.33565 | 1.38606 | [6 empty] | 0.50504 | 171.62412
684.23519 | 1.38759 | [6 empty] | 0.50537 | 171.75402
684.17274 | 1.3875 | [6 empty] | 0.50569 | 171.80638
684.42163 | 1.38879 | [6 empty] | 0.50585 | 171.93102
684.45449 | 1.38962 | [6 empty] | 0.50618 | 171.98971
684.50829 | 1.39011 | [6 empty] | 0.5065 | 172.14637
684.75491 | 1.39124 | [6 empty] | 0.50683 | 172.15652
684.76308 | 1.39262 | [6 empty] | 0.50699 | 172.34158
684.84789 | 1.39263 | [6 empty] | 0.50731 | 172.3361
685.24183 | 1.39394 | [6 empty] | 0.50764 | 172.51957
685.1411 | 1.3952 | [6 empty] | 0.50796 | 172.53078
684.82092 | 1.39569 | [6 empty] | 0.50812 | 172.69365
685.15256 | 1.3969 | [6 empty] | 0.50845 | 172.72691
685.06692 | 1.3978 | [6 empty] | 0.50877 | 172.85588
684.9443 | 1.39819 | [6 empty] | 0.50894 | 172.85679
685.45771 | 1.39905 | [6 empty] | 0.50926 | 173.02787
685.11605 | 1.40026 | [6 empty] | 0.50958 | 173.06311
685.2089 | 1.40048 | [6 empty] | 0.50991 | 173.19462
685.47137 | 1.40188 | [6 empty] | 0.51007 | 173.27967
685.47102 | 1.40293 | [6 empty] | 0.5104 | 173.42161
685.44159 | 1.40336 | [6 empty] | 0.51072 | 173.41859
685.54822 | 1.40456 | [6 empty] | 0.51088 | 173.58674
685.50821 | 1.40558 | [6 empty] | 0.51121 | 173.60427
685.50444 | 1.40566 | [6 empty] | 0.51153 | 173.77485
685.66487 | 1.40659 | [6 empty] | 0.51169 | 173.78549
685.62837 | 1.40818 | [6 empty] | 0.51202 | 173.96124
685.4059 | 1.4083 | [6 empty] | 0.51234 | 173.95587
685.59982 | 1.40951 | [6 empty] | 0.51267 | 174.12458
685.56119 | 1.4102 | [6 empty] | 0.51283 | 174.10035
685.6716 | 1.41086 | [6 empty] | 0.51315 | 174.29304
685.83073 | 1.41178 | [6 empty] | 0.51348 | 174.34283
685.88061 | 1.41269 | [6 empty] | 0.51364 | 174.4925
685.84047 | 1.41301 | [6 empty] | 0.51396 | 174.49318
686.12661 | 1.41421 | [6 empty] | 0.51429 | 174.70763
686.13855 | 1.41561 | [6 empty] | 0.51461 | 174.65109
686.10417 | 1.41581 | [6 empty] | 0.51477 | 174.87074
686.47088 | 1.41706 | [6 empty] | 0.5151 | 174.86411
686.4343 | 1.41827 | [6 empty] | 0.51542 | 175.04262
686.42957 | 1.41888 | [6 empty] | 0.51575 | 174.99616
686.43458 | 1.41971 | [6 empty] | 0.51591 | 175.19694
686.38339 | 1.42056 | [6 empty] | 0.51623 | 175.16701
686.13492 | 1.42068 | [6 empty] | 0.51656 | 175.34599
686.58581 | 1.422 | [6 empty] | 0.51672 | 175.34927
686.41166 | 1.42379 | [6 empty] | 0.51704 | 175.55611
686.5666 | 1.42398 | [6 empty] | 0.51737 | 175.55566
686.87196 | 1.42467 | [6 empty] | 0.51769 | 175.71115
686.76635 | 1.42618 | [6 empty] | 0.51786 | 175.71568
686.658 | 1.4263 | [6 empty] | 0.51818 | 175.8883
687.04467 | 1.42784 | [6 empty] | 0.5185 | 175.9364
686.96439 | 1.42882 | [6 empty] | 0.51883 | 176.08329
686.86208 | 1.42956 | [6 empty] | 0.51899 | 176.05509
687.04604 | 1.43049 | [6 empty] | 0.51932 | 176.26319
686.93708 | 1.43153 | [6 empty] | 0.51964 | 176.22171
686.84478 | 1.43184 | [6 empty] | 0.51996 | 176.43707
687.10554 | 1.43285 | [6 empty] | 0.52013 | 176.43184
687.09367 | 1.43393 | [6 empty] | 0.52045 | 176.64494
687.11281 | 1.43411 | [6 empty] | 0.52077 | 176.61885
687.19982 | 1.43545 | [6 empty] | 0.5211 | 176.78714
687.26721 | 1.43657 | [6 empty] | 0.52126 | 176.78567
687.20991 | 1.43677 | [6 empty] | 0.52159 | 176.95029
687.50751 | 1.43788 | [6 empty] | 0.52191 | 176.94462
687.35415 | 1.43901 | [6 empty] | 0.52223 | 177.13319
687.53661 | 1.43913 | [6 empty] | 0.5224 | 177.15044
687.50257 | 1.44045 | [6 empty] | 0.52272 | 177.34111
687.41089 | 1.44163 | [6 empty] | 0.52305 | 177.3011
687.37652 | 1.44161 | [6 empty] | 0.52321 | 177.44716
687.55081 | 1.44276 | [6 empty] | 0.52353 | 177.48856
687.49969 | 1.44342 | [6 empty] | 0.52386 | 177.67284
687.54607 | 1.44386 | [6 empty] | 0.52418 | 177.646
687.81252 | 1.44482 | [6 empty] | 0.52434 | 177.81585
687.7601 | 1.44645 | [6 empty] | 0.52467 | 177.81838
687.82055 | 1.44669 | [6 empty] | 0.52499 | 178.00458
688.12419 | 1.44789 | [6 empty] | 0.52532 | 178.07979
688.01125 | 1.44892 | [6 empty] | 0.52548 | 178.17519
687.95841 | 1.44958 | [6 empty] | 0.5258 | 178.24207
688.251 | 1.45059 | [6 empty] | 0.52613 | 178.36406
688.10711 | 1.45172 | [6 empty] | 0.52645 | 178.37126
688.19913 | 1.45188 | [6 empty] | 0.52661 | 178.55235
688.40512 | 1.45273 | [6 empty] | 0.52694 | 178.61124
688.24894 | 1.45404 | [6 empty] | 0.52726 | 178.69519
688.37314 | 1.45402 | [6 empty] | 0.52759 | 178.74276
688.57516 | 1.4554 | [6 empty] | 0.52775 | 178.84272
688.48623 | 1.4567 | [6 empty] | 0.52807 | 178.92069
688.46866 | 1.45707 | [6 empty] | 0.5284 | 179.03529
688.8073 | 1.45871 | [6 empty] | 0.52856 | 179.06465
688.66855 | 1.45963 | [6 empty] | 0.52888 | 179.22684
688.63953 | 1.45978 | [6 empty] | 0.52921 | 179.27083
688.84833 | 1.46107 | [6 empty] | 0.52953 | 179.37944
688.67075 | 1.46218 | [6 empty] | 0.5297 | 179.44352
688.66574 | 1.46217 | [6 empty] | 0.53002 | 179.57002
688.75021 | 1.46368 | [6 empty] | 0.53034 | 179.65447
688.52912 | 1.46443 | [6 empty] | 0.53051 | 179.70792
688.59458 | 1.46453 | [6 empty] | 0.53083 | 179.81212
688.80572 | 1.46574 | [6 empty] | 0.53115 | 179.9262
688.74204 | 1.46654 | [6 empty] | 0.53132 | 179.95955
688.67589 | 1.46678 | [6 empty] | 0.53164 | 180.06417
688.99484 | 1.46799 | [6 empty] | 0.53197 | 180.13418
688.94131 | 1.46923 | [6 empty] | 0.53229 | 180.24389
688.86556 | 1.46942 | [6 empty] | 0.53245 | 180.34143
689.23864 | 1.47027 | [6 empty] | 0.53278 | 180.41721
688.99902 | 1.47122 | [6 empty] | 0.5331 | 180.48896
688.81279 | 1.47191 | [6 empty] | 0.53326 | 180.60971
689.20577 | 1.47277 | [6 empty] | 0.53359 | 180.65734
689.10278 | 1.47402 | [6 empty] | 0.53391 | 180.7652
689.17325 | 1.47442 | [6 empty] | 0.53424 | 180.88269
689.35372 | 1.47464 | [6 empty] | 0.5344 | 180.93529
689.17215 | 1.47597 | [6 empty] | 0.53472 | 181.07673
689.32579 | 1.47623 | [6 empty] | 0.53505 | 181.11342
689.61276 | 1.4777 | [6 empty] | 0.53521 | 181.17711
689.55875 | 1.47818 | [6 empty] | 0.53553 | 181.2656
689.63636 | 1.47892 | [6 empty] | 0.53586 | 181.40818
690.05281 | 1.48017 | [6 empty] | 0.53602 | 181.4393
689.8628 | 1.4812 | [6 empty] | 0.53634 | 181.56172
689.98714 | 1.482 | [6 empty] | 0.53667 | 181.62085
690.30265 | 1.48313 | [6 empty] | 0.53699 | 181.74685
690.02962 | 1.48425 | [6 empty] | 0.53716 | 181.76925
690.03744 | 1.48451 | [6 empty] | 0.53748 | 181.94666
690.2186 | 1.48554 | [6 empty] | 0.5378 | 181.93493
690.18984 | 1.48673 | [6 empty] | 0.53813 | 182.09861
690.07305 | 1.48704 | [6 empty] | 0.53829 | 182.19036
690.28824 | 1.48839 | [6 empty] | 0.53862 | 182.34779
690.10778 | 1.48913 | [6 empty] | 0.53894 | 182.32893
690.10949 | 1.48939 | [6 empty] | 0.5391 | 182.48228
690.26519 | 1.49102 | [6 empty] | 0.53943 | 182.51684
690.26306 | 1.49175 | [6 empty] | 0.53975 | 182.70245
690.26526 | 1.49184 | [6 empty] | 0.54007 | 182.65829
690.72617 | 1.49301 | [6 empty] | 0.54024 | 182.8699
690.38438 | 1.49414 | [6 empty] | 0.54056 | 182.87135
690.39282 | 1.49464 | [6 empty] | 0.54089 | 183.03907
690.56972 | 1.49566 | [6 empty] | 0.54121 | 183.03442
690.47009 | 1.49662 | [6 empty] | 0.54137 | 183.20893
690.28104 | 1.49628 | [6 empty] | 0.5417 | 183.2144
690.57974 | 1.49781 | [6 empty] | 0.54202 | 183.42709
690.58907 | 1.49871 | [6 empty] | 0.54235 | 183.38667
690.65556 | 1.49895 | [6 empty] | 0.54251 | 183.58117
690.93924 | 1.5002 | [6 empty] | 0.54283 | 183.59454
690.88935 | 1.50141 | [6 empty] | 0.54316 | 183.78865
691.08217 | 1.50154 | [6 empty] | 0.54332 | 183.75345
691.39199 | 1.50319 | [6 empty] | 0.54364 | 183.95783
691.31143 | 1.50406 | [6 empty] | 0.54397 | 183.92706
691.33291 | 1.50447 | [6 empty] | 0.54429 | 184.13984
691.33702 | 1.50592 | [6 empty] | 0.54462 | 184.10784
691.33895 | 1.50676 | [6 empty] | 0.54478 | 184.33277
691.37017 | 1.50688 | [6 empty] | 0.5451 | 184.31376
691.45128 | 1.50824 | [6 empty] | 0.54543 | 184.49545
691.27012 | 1.50935 | [6 empty] | 0.54559 | 184.48127
691.33737 | 1.50947 | [6 empty] | 0.54591 | 184.6478
691.61727 | 1.51077 | [6 empty] | 0.54624 | 184.69182
691.58481 | 1.51179 | [6 empty] | 0.54656 | 184.8908
691.66105 | 1.51218 | [6 empty] | 0.54672 | 184.8685
691.84021 | 1.51364 | [6 empty] | 0.54705 | 185.06992
691.6898 | 1.51454 | [6 empty] | 0.54737 | 185.02082
691.82155 | 1.51492 | [6 empty] | 0.5477 | 185.20445
692.03427 | 1.51618 | [6 empty] | 0.54786 | 185.17288
691.86347 | 1.51742 | [6 empty] | 0.54818 | 185.41173
691.81578 | 1.51766 | [6 empty] | 0.54851 | 185.38956
691.99858 | 1.51887 | [6 empty] | 0.54883 | 185.55619
691.88433 | 1.51966 | [6 empty] | 0.549 | 185.58209
691.85647 | 1.51948 | [6 empty] | 0.54932 | 185.72596
692.03413 | 1.52111 | [6 empty] | 0.54964 | 185.75852
691.91439 | 1.52206 | [6 empty] | 0.54997 | 185.95366
692.1912 | 1.52241 | [6 empty] | 0.55013 | 185.91983
692.47048 | 1.52376 | [6 empty] | 0.55045 | 186.17322
692.15003 | 1.52476 | [6 empty] | 0.55078 | 186.11399
692.48825 | 1.52527 | [6 empty] | 0.55094 | 186.30844
692.72458 | 1.52679 | [6 empty] | 0.55127 | 186.29007
692.40083 | 1.52724 | [6 empty] | 0.55159 | 186.45629
692.33997 | 1.5276 | [6 empty] | 0.55191 | 186.44779
692.55694 | 1.52886 | [6 empty] | 0.55208 | 186.62235
692.57313 | 1.53017 | [6 empty] | 0.5524 | 186.64929
692.43562 | 1.52999 | [6 empty] | 0.55273 | 186.80527
692.71881 | 1.53116 | [6 empty] | 0.55289 | 186.84148
692.33914 | 1.53214 | [6 empty] | 0.55321 | 186.97446
693.07838 | 1.53306 | [6 empty] | 0.55354 | 186.97061
696.05983 | 1.53755 | [6 empty] | 0.55386 | 187.14515
697.4047 | 1.54443 | [6 empty] | 0.55402 | 187.19787
698.1591 | 1.55081 | [6 empty] | 0.55435 | 187.36754
699.02137 | 1.5605 | [6 empty] | 0.55467 | 187.363
699.08752 | 1.57012 | [6 empty] | 0.55483 | 187.52383
699.43549 | 1.57944 | [6 empty] | 0.55516 | 187.48848
700.01114 | 1.58911 | [6 empty] | 0.55548 | 187.71153
699.94623 | 1.59835 | [6 empty] | 0.55581 | 187.68953
700.07976 | 1.60626 | [6 empty] | 0.55597 | 187.86989
700.56908 | 1.61441 | [6 empty] | 0.55629 | 187.89761
700.75436 | 1.62203 | [6 empty] | 0.55662 | 188.0406
701.20436 | 1.62942 | [6 empty] | 0.55678 | 188.04552
685.85049 | 1.64023 | [6 empty] | 0.5571 | 188.25802
686.23476 | 1.64065 | [6 empty] | 0.55743 | 188.21813
686.28039 | 1.64074 | [6 empty] | 0.55775 | 188.36691
686.03864 | 1.64099 | [6 empty] | 0.55792 | 188.44806
687.02148 | 1.64451 | [6 empty] | 0.55824 | 188.61695
689.96937 | 1.65182 | [6 empty] | 0.55856 | 188.62816
695.1056 | 1.66239 | [6 empty] | 0.55873 | 188.75338
700.25405 | 1.67489 | [6 empty] | 0.55905 | 188.78367
703.39977 | 1.68757 | [6 empty] | 0.55937 | 188.91086
704.99373 | 1.70016 | [6 empty] | 0.5597 | 188.95011
706.25462 | 1.71275 | [6 empty] | 0.55986 | 189.06972
706.85572 | 1.72382 | [6 empty] | 0.56019 | 189.14363
707.00024 | 1.73448 | [6 empty] | 0.56051 | 189.26683
707.66337 | 1.74464 | [6 empty] | 0.56067 | 189.29671
707.99851 | 1.75404 | [6 empty] | 0.561 | 189.45521
708.27155 | 1.76335 | [6 empty] | 0.56132 | 189.51714
708.86037 | 1.77284 | [6 empty] | 0.56165 | 189.56174
708.9974 | 1.78148 | [6 empty] | 0.56181 | 189.69926
709.22831 | 1.78979 | [6 empty] | 0.56213 | 189.80871
709.70014 | 1.79852 | [6 empty] | 0.56246 | 189.86831
710.13285 | 1.80683 | [6 empty] | 0.56278 | 189.94832
710.28628 | 1.81472 | [6 empty] | 0.56294 | 190.03834
710.97872 | 1.82311 | [6 empty] | 0.56327 | 190.13604
711.41054 | 1.83108 | [6 empty] | 0.56359 | 190.25528
711.44945 | 1.83897 | [6 empty] | 0.56392 | 190.32134
712.09502 | 1.84728 | [6 empty] | 0.56408 | 190.37227
712.54029 | 1.85559 | [6 empty] | 0.5644 | 190.49372
712.69434 | 1.86406 | [6 empty] | 0.56473 | 190.58335
713.38493 | 1.87296 | [6 empty] | 0.56505 | 190.66638
713.83116 | 1.88152 | [6 empty] | 0.56521 | 190.79621
713.95104 | 1.88975 | [6 empty] | 0.56554 | 190.85488
714.4086 | 1.89797 | [6 empty] | 0.56586 | 190.9601
714.75821 | 1.90603 | [6 empty] | 0.56602 | 190.97758
715.15717 | 1.91442 | [6 empty] | 0.56635 | 191.15925
715.71038 | 1.92306 | [6 empty] | 0.56667 | 191.2169
716.09293 | 1.93146 | [6 empty] | 0.567 | 191.34317
716.52125 | 1.93993 | [6 empty] | 0.56716 | 191.36505
716.89982 | 1.94824 | [6 empty] | 0.56748 | 191.51756
717.16717 | 1.95596 | [6 empty] | 0.56781 | 191.54702
717.34976 | 1.96368 | [6 empty] | 0.56813 | 191.71809
717.9943 | 1.97208 | [6 empty] | 0.5683 | 191.7456
718.51636 | 1.98047 | [6 empty] | 0.56862 | 191.87785
718.82165 | 1.98895 | [6 empty] | 0.56894 | 191.91389
719.36752 | 1.99784 | [6 empty] | 0.56927 | 192.06685
719.64488 | 2.00632 | [6 empty] | 0.56943 | 192.09743
719.88649 | 2.01446 | [6 empty] | 0.56975 | 192.22268
720.45157 | 2.0226 | [6 empty] | 0.57008 | 192.27541
720.66724 | 2.03066 | [6 empty] | 0.5704 | 192.41163
721.14901 | 2.0388 | [6 empty] | 0.57057 | 192.4367
721.72206 | 2.04753 | [6 empty] | 0.57089 | 192.59346
722.00189 | 2.05592 | [6 empty] | 0.57121 | 192.64268
722.27177 | 2.06406 | [6 empty] | 0.57154 | 192.77541
722.86731 | 2.07237 | [6 empty] | 0.5717 | 192.82293
723.08312 | 2.08034 | [6 empty] | 0.57203 | 192.99648
723.35362 | 2.08815 | [6 empty] | 0.57235 | 192.93812
724.0335 | 2.09637 | [6 empty] | 0.57251 | 193.12784
724.27429 | 2.1046 | [6 empty] | 0.57284 | 193.1157
724.68648 | 2.11316 | [6 empty] | 0.57316 | 193.28479
725.38826 | 2.12205 | [6 empty] | 0.57348 | 193.2876
725.8537 | 2.13095 | [6 empty] | 0.57365 | 193.4967
726.2075 | 2.1401 | [6 empty] | 0.57397 | 193.48104
726.90296 | 2.1495 | [6 empty] | 0.5743 | 193.66591
727.17236 | 2.15789 | [6 empty] | 0.57446 | 193.67345
727.33471 | 2.16637 | [6 empty] | 0.57478 | 193.85299
727.81704 | 2.17493 | [6 empty] | 0.57511 | 193.80177
728.09817 | 2.18298 | [6 empty] | 0.57543 | 194.00781
728.43146 | 2.19112 | [6 empty] | 0.57559 | 193.99087
729.1827 | 2.19968 | [6 empty] | 0.57592 | 194.18055
729.44915 | 2.20808 | [6 empty] | 0.57624 | 194.17534
729.83685 | 2.21647 | [6 empty] | 0.5764 | 194.34874
730.28062 | 2.22495 | [6 empty] | 0.57673 | 194.31113
730.61466 | 2.233 | [6 empty] | 0.57705 | 194.49758
730.68677 | 2.24072 | [6 empty] | 0.57738 | 194.51829
731.30469 | 2.24886 | [6 empty] | 0.57754 | 194.68354
731.80808 | 2.25709 | [6 empty] | 0.57786 | 194.68185
732.05436 | 2.26548 | [6 empty] | 0.57819 | 194.87228
732.61464 | 2.27404 | [6 empty] | 0.57835 | 194.83006
733.04934 | 2.28252 | [6 empty] | 0.57867 | 195.04328
733.27133 | 2.29041 | [6 empty] | 0.579 | 195.05071
733.78611 | 2.29813 | [6 empty] | 0.57932 | 195.24898
734.09037 | 2.30577 | [6 empty] | 0.57949 | 195.2563
734.30631 | 2.31382 | [6 empty] | 0.57981 | 195.402
735.01165 | 2.3223 | [6 empty] | 0.58013 | 195.40281
735.3389 | 2.33069 | [6 empty] | 0.5803 | 195.60089
735.82308 | 2.33917 | [6 empty] | 0.58062 | 195.58361
736.45506 | 2.34781 | [6 empty] | 0.58095 | 195.78568
736.66641 | 2.3557 | [6 empty] | 0.58111 | 195.75404
736.78855 | 2.36334 | [6 empty] | 0.58143 | 195.9831
737.41134 | 2.37148 | [6 empty] | 0.58176 | 195.9669
737.78587 | 2.37945 | [6 empty] | 0.58208 | 196.17058
737.93011 | 2.38759 | [6 empty] | 0.58224 | 196.12875
738.84549 | 2.39641 | [6 empty] | 0.58257 | 196.36973
739.16189 | 2.40488 | [6 empty] | 0.58289 | 196.32624
739.26585 | 2.41328 | [6 empty] | 0.58322 | 196.51128
739.95671 | 2.422 | [6 empty] | 0.58338 | 196.52769
740.24375 | 2.4304 | [6 empty] | 0.5837 | 196.70301
740.53229 | 2.4387 | [6 empty] | 0.58403 | 196.71871
741.30769 | 2.44743 | [6 empty] | 0.58419 | 196.89591
741.74782 | 2.45625 | [6 empty] | 0.58451 | 196.92321
741.96102 | 2.46489 | [6 empty] | 0.58484 | 197.0858
742.46606 | 2.47353 | [6 empty] | 0.58516 | 197.09547
742.81698 | 2.48184 | [6 empty] | 0.58532 | 197.25451
743.12048 | 2.49024 | [6 empty] | 0.58565 | 197.28837
743.53076 | 2.49863 | [6 empty] | 0.58597 | 197.48164
744.06606 | 2.50669 | [6 empty] | 0.58614 | 197.51599
744.29723 | 2.51474 | [6 empty] | 0.58646 | 197.68714
744.87096 | 2.5228 | [6 empty] | 0.58678 | 197.69569
745.02927 | 2.53094 | [6 empty] | 0.58711 | 197.87075
745.39199 | 2.53908 | [6 empty] | 0.58727 | 197.89812
746.06062 | 2.54772 | [6 empty] | 0.58759 | 198.05451
746.58206 | 2.55629 | [6 empty] | 0.58792 | 198.08361
746.86161 | 2.56485 | [6 empty] | 0.58824 | 198.23631
747.31127 | 2.57332 | [6 empty] | 0.58841 | 198.26185
747.57793 | 2.58121 | [6 empty] | 0.58873 | 198.5039
747.90723 | 2.58918 | [6 empty] | 0.58905 | 198.4876
748.5596 | 2.59766 | [6 empty] | 0.58938 | 198.63345
748.74631 | 2.60605 | [6 empty] | 0.58954 | 198.66399
749.28813 | 2.61445 | [6 empty] | 0.58987 | 198.83558
749.82851 | 2.62343 | [6 empty] | 0.59019 | 198.88659
750.22019 | 2.63182 | [6 empty] | 0.59051 | 199.06355
750.38659 | 2.63954 | [6 empty] | 0.59068 | 199.09394
750.88299 | 2.64743 | [6 empty] | 0.591 | 199.25795
751.09001 | 2.6554 | [6 empty] | 0.59133 | 199.33264
751.54269 | 2.66346 | [6 empty] | 0.59165 | 199.47698
751.97252 | 2.67202 | [6 empty] | 0.59181 | 199.55802
752.50213 | 2.68058 | [6 empty] | 0.59214 | 199.72613
752.82375 | 2.68906 | [6 empty] | 0.59246 | 199.74623
753.40413 | 2.69745 | [6 empty] | 0.59278 | 199.94762
753.67058 | 2.70534 | [6 empty] | 0.59295 | 200.02632
753.87184 | 2.71339 | [6 empty] | 0.59327 | 200.14959
754.50191 | 2.7217 | [6 empty] | 0.5936 | 200.18423
754.85578 | 2.73001 | [6 empty] | 0.59376 | 200.33986
755.40432 | 2.73882 | [6 empty] | 0.59408 | 200.43819
756.0584 | 2.74764 | [6 empty] | 0.59441 | 200.54513
756.25843 | 2.75578 | [6 empty] | 0.59473 | 200.64199
756.39361 | 2.764 | [6 empty] | 0.59489 | 200.74326
757.07898 | 2.77223 | [6 empty] | 0.59522 | 200.82125
757.29705 | 2.78012 | [6 empty] | 0.59554 | 200.95505
757.44822 | 2.78809 | [6 empty] | 0.59587 | 201.05084
758.23398 | 2.79673 | [6 empty] | 0.59603 | 201.1551
758.57605 | 2.80538 | [6 empty] | 0.59635 | 201.19819
758.97287 | 2.81402 | [6 empty] | 0.59668 | 201.33462
759.65502 | 2.82334 | [6 empty] | 0.59684 | 201.4324
760.06584 | 2.83265 | [6 empty] | 0.59716 | 201.54798
760.26621 | 2.84147 | [6 empty] | 0.59749 | 201.64662
760.99077 | 2.85028 | [6 empty] | 0.59781 | 201.70829
761.23931 | 2.85859 | [6 empty] | 0.59797 | 201.8507
761.40468 | 2.86673 | [6 empty] | 0.5983 | 201.94082
761.89743 | 2.87512 | [6 empty] | 0.59862 | 202.01477
762.21281 | 2.88326 | [6 empty] | 0.59879 | 202.11088
762.55248 | 2.89149 | [6 empty] | 0.59911 | 202.21613
763.23016 | 2.90005 | [6 empty] | 0.59943 | 202.31547
763.59515 | 2.90844 | [6 empty] | 0.5996 | 202.41325
763.87875 | 2.9165 | [6 empty] | 0.59992 | 202.52767
764.21897 | 2.92455 | [6 empty] | 0.60025 | 202.62338
764.53119 | 2.93244 | [6 empty] | 0.60057 | 202.72389
764.951 | 2.94058 | [6 empty] | 0.60073 | 202.80397
765.65119 | 2.94914 | [6 empty] | 0.60106 | 202.91254
765.89273 | 2.95745 | [6 empty] | 0.60138 | 203.0151
766.26939 | 2.96601 | [6 empty] | 0.60154 | 203.06826
766.75734 | 2.9744 | [6 empty] | 0.60187 | 203.19956
766.81992 | 2.98179 | [6 empty] | 0.60219 | 203.29395
767.09495 | 2.98926 | [6 empty] | 0.60252 | 203.38436
767.62558 | 2.99715 | [6 empty] | 0.60268 | 203.44765
768.04265 | 3.00521 | [6 empty] | 0.603 | 203.61159
768.52827 | 3.0136 | [6 empty] | 0.60333 | 203.62946
769.17439 | 3.02241 | [6 empty] | 0.60365 | 203.78568
769.47446 | 3.03089 | [6 empty] | 0.60381 | 203.85103
769.8636 | 3.03903 | [6 empty] | 0.60414 | 203.94294
770.14947 | 3.04708 | [6 empty] | 0.60446 | 204.01768
770.38141 | 3.05481 | [6 empty] | 0.60462 | 204.16131
770.71325 | 3.06261 | [6 empty] | 0.60495 | 204.20778
771.28293 | 3.071 | [6 empty] | 0.60527 | 204.3464
771.73547 | 3.07965 | [6 empty] | 0.6056 | 204.34894
772.15673 | 3.08821 | [6 empty] | 0.60576 | 204.52412
772.71584 | 3.09694 | [6 empty] | 0.60608 | 204.57082
773.08782 | 3.10541 | [6 empty] | 0.60641 | 204.74196
773.33664 | 3.11389 | [6 empty] | 0.60673 | 204.70759
773.93191 | 3.12228 | [6 empty] | 0.6069 | 204.87979
774.0953 | 3.13059 | [6 empty] | 0.60722 | 204.90027
774.66168 | 3.13915 | [6 empty] | 0.60754 | 205.06061
775.31487 | 3.14813 | [6 empty] | 0.60771 | 205.07721
775.42926 | 3.15636 | [6 empty] | 0.60803 | 205.25645
775.87741 | 3.16441 | [6 empty] | 0.60835 | 205.26094
776.40763 | 3.17297 | [6 empty] | 0.60868 | 205.43476
776.56011 | 3.1812 | [6 empty] | 0.60884 | 205.48577
776.9745 | 3.18909 | [6 empty] | 0.60917 | 205.62748
777.57485 | 3.19756 | [6 empty] | 0.60949 | 205.63807
777.82799 | 3.2057 | [6 empty] | 0.60981 | 205.78192
778.18577 | 3.21368 | [6 empty] | 0.60998 | 205.86088
778.89722 | 3.22215 | [6 empty] | 0.6103 | 206.01523
779.13388 | 3.23063 | [6 empty] | 0.61063 | 206.01193
779.61182 | 3.23911 | [6 empty] | 0.61079 | 206.14315
780.2635 | 3.248 | [6 empty] | 0.61111 | 206.21639
780.43511 | 3.25648 | [6 empty] | 0.61144 | 206.38298
780.60495 | 3.2647 | [6 empty] | 0.61176 | 206.33665
781.20955 | 3.27285 | [6 empty] | 0.61192 | 206.54673
781.53975 | 3.2809 | [6 empty] | 0.61225 | 206.57238
782.06901 | 3.28929 | [6 empty] | 0.61257 | 206.78495
782.71335 | 3.29794 | [6 empty] | 0.6129 | 206.73533
782.85738 | 3.30633 | [6 empty] | 0.61322 | 206.91148
783.44723 | 3.31489 | [6 empty] | 0.61338 | 206.95921
783.90046 | 3.32312 | [6 empty] | 0.61371 | 207.13403
783.89669 | 3.33084 | [6 empty] | 0.61403 | 207.14626
784.31815 | 3.33864 | [6 empty] | 0.61436 | 207.29294
784.93868 | 3.34704 | [6 empty] | 0.61452 | 207.32838
785.45998 | 3.35543 | [6 empty] | 0.61484 | 207.48678
785.70694 | 3.3639 | [6 empty] | 0.61517 | 207.49134
786.42566 | 3.37288 | [6 empty] | 0.61533 | 207.69251
786.71599 | 3.38136 | [6 empty] | 0.61565 | 207.69727
786.84767 | 3.38942 | [6 empty] | 0.61598 | 207.88066
787.21554 | 3.39748 | [6 empty] | 0.6163 | 207.85634
787.61408 | 3.40545 | [6 empty] | 0.61646 | 208.03928
788.10045 | 3.41351 | [6 empty] | 0.61679 | 208.02662
788.69381 | 3.42207 | [6 empty] | 0.61711 | 208.21156
788.89912 | 3.43046 | [6 empty] | 0.61744 | 208.18222
789.35303 | 3.4386 | [6 empty] | 0.6176 | 208.41397
789.90062 | 3.44699 | [6 empty] | 0.61792 | 208.40197
790.0089 | 3.45513 | [6 empty] | 0.61825 | 208.57929
790.50275 | 3.46302 | [6 empty] | 0.61841 | 208.54664
791.10516 | 3.47125 | [6 empty] | 0.61873 | 208.79675
791.36516 | 3.47947 | [6 empty] | 0.61906 | 208.78411
791.68301 | 3.48812 | [6 empty] | 0.61938 | 208.95033
792.50239 | 3.49718 | [6 empty] | 0.61955 | 208.95114
792.82806 | 3.50616 | [6 empty] | 0.61987 | 209.11148
793.4304 | 3.51548 | [6 empty] | 0.62019 | 209.11518
794.01634 | 3.52471 | [6 empty] | 0.62036 | 209.27618
794.00104 | 3.53293 | [6 empty] | 0.62068 | 209.31837
794.41454 | 3.54132 | [6 empty] | 0.62101 | 209.44808
795.00206 | 3.5498 | [6 empty] | 0.62133 | 209.47765
795.10821 | 3.55786 | [6 empty] | 0.62149 | 209.63798
795.43093 | 3.566 | [6 empty] | 0.62182 | 209.62748
796.30466 | 3.57447 | [6 empty] | 0.62214 | 209.83944
796.572 | 3.58278 | [6 empty] | 0.6223 | 209.81271
796.99223 | 3.59109 | [6 empty] | 0.62263 | 210.01927
797.61996 | 3.59965 | [6 empty] | 0.62295 | 210.00355
797.75391 | 3.60771 | [6 empty] | 0.62328 | 210.20222
797.90988 | 3.61551 | [6 empty] | 0.62344 | 210.19257
798.58599 | 3.62366 | [6 empty] | 0.62376 | 210.3732
798.88084 | 3.63196 | [6 empty] | 0.62409 | 210.36973
799.28789 | 3.64019 | [6 empty] | 0.62425 | 210.55999
799.80089 | 3.64875 | [6 empty] | 0.62457 | 210.5604
800.07901 | 3.65723 | [6 empty] | 0.6249 | 210.76686
800.53958 | 3.66528 | [6 empty] | 0.62522 | 210.792
800.73233 | 3.673 | [6 empty] | 0.62538 | 210.93482
801.06507 | 3.68064 | [6 empty] | 0.62571 | 210.9265
801.70481 | 3.6887 | [6 empty] | 0.62603 | 211.08196
802.20587 | 3.69726 | [6 empty] | 0.62636 | 211.07648
802.43986 | 3.70565 | [6 empty] | 0.62652 | 211.32857
802.79394 | 3.7143 | [6 empty] | 0.62684 | 211.28857
803.51156 | 3.72302 | [6 empty] | 0.62717 | 211.49617
803.77835 | 3.731 | [6 empty] | 0.62733 | 211.46843
803.75879 | 3.73863 | [6 empty] | 0.62765 | 211.65943
804.31921 | 3.74678 | [6 empty] | 0.62798 | 211.69754
804.69414 | 3.75483 | [6 empty] | 0.6283 | 211.89485
805.13434 | 3.76306 | [6 empty] | 0.62847 | 211.86371
805.93211 | 3.77204 | [6 empty] | 0.62879 | 212.08129
806.20322 | 3.78051 | [6 empty] | 0.62911 | 212.0407
806.4834 | 3.78882 | [6 empty] | 0.62928 | 212.2421
807.16891 | 3.79747 | [6 empty] | 0.6296 | 212.26994
807.39137 | 3.80577 | [6 empty] | 0.62993 | 212.44108
807.80377 | 3.81392 | [6 empty] | 0.63025 | 212.43474
808.31615 | 3.82239 | [6 empty] | 0.63041 | 212.64924
808.59633 | 3.83112 | [6 empty] | 0.63074 | 212.60364
809.11502 | 3.83968 | [6 empty] | 0.63106 | 212.84442
809.81199 | 3.84824 | [6 empty] | 0.63138 | 212.79605
810.00303 | 3.85655 | [6 empty] | 0.63155 | 213.00119
810.3033 | 3.86494 | [6 empty] | 0.63187 | 212.98971
810.93886 | 3.87342 | [6 empty] | 0.6322 | 213.17325
810.90119 | 3.88156 | [6 empty] | 0.63252 | 213.12199
811.52645 | 3.8897 | [6 empty] | 0.63268 | 213.37604
811.96293 | 3.89784 | [6 empty] | 0.63301 | 213.40578
812.14944 | 3.90598 | [6 empty] | 0.63333 | 213.5529
812.70588 | 3.91421 | [6 empty] | 0.63366 | 213.50988
813.20913 | 3.92277 | [6 empty] | 0.63382 | 213.72967
813.63951 | 3.93124 | [6 empty] | 0.63414 | 213.72259
814.09913 | 3.9398 | [6 empty] | 0.63447 | 213.93077
814.57891 | 3.9482 | [6 empty] | 0.63479 | 213.91388
814.51324 | 3.95609 | [6 empty] | 0.63495 | 214.1253
814.90019 | 3.96398 | [6 empty] | 0.63528 | 214.14602
815.66831 | 3.97245 | [6 empty] | 0.6356 | 214.30526
815.81948 | 3.98076 | [6 empty] | 0.63593 | 214.29834
816.41956 | 3.98924 | [6 empty] | 0.63609 | 214.49013
817.05058 | 3.9983 | [6 empty] | 0.63641 | 214.50248
817.28972 | 4.00678 | [6 empty] | 0.63674 | 214.69099
817.52454 | 4.01467 | [6 empty] | 0.6369 | 214.67315
818.02649 | 4.02264 | [6 empty] | 0.63722 | 214.87923
818.16723 | 4.0307 | [6 empty] | 0.63755 | 214.87576
818.72476 | 4.03892 | [6 empty] | 0.63787 | 215.0155
819.37047 | 4.04748 | [6 empty] | 0.63803 | 215.03258
819.57592 | 4.05604 | [6 empty] | 0.63836 | 215.23567
820.04033 | 4.0646 | [6 empty] | 0.63868 | 215.24881
820.67252 | 4.073 | [6 empty] | 0.63901 | 215.44604
820.72399 | 4.08088 | [6 empty] | 0.63917 | 215.42921
821.14689 | 4.08886 | [6 empty] | 0.63949 | 215.6028
821.74765 | 4.09717 | [6 empty] | 0.63982 | 215.63525
821.81284 | 4.10531 | [6 empty] | 0.63998 | 215.81853
822.6126 | 4.11378 | [6 empty] | 0.64031 | 215.84414
823.11956 | 4.12234 | [6 empty] | 0.64063 | 216.03445
823.13459 | 4.13032 | [6 empty] | 0.64095 | 216.05856
823.60951 | 4.13846 | [6 empty] | 0.64112 | 216.22015
824.19318 | 4.14668 | [6 empty] | 0.64144 | 216.22191
824.372 | 4.15466 | [6 empty] | 0.64176 | 216.39655
824.8708 | 4.16263 | [6 empty] | 0.64193 | 216.40814
825.54416 | 4.17136 | [6 empty] | 0.64225 | 216.60831
825.69519 | 4.18017 | [6 empty] | 0.64258 | 216.57963
826.3022 | 4.1889 | [6 empty] | 0.6429 | 216.79375
827.00802 | 4.1983 | [6 empty] | 0.64306 | 216.79801
827.17847 | 4.20761 | [6 empty] | 0.64339 | 216.94524
827.6011 | 4.21634 | [6 empty] | 0.64371 | 216.96753
827.96972 | 4.2249 | [6 empty] | 0.64387 | 217.14813
828.26568 | 4.23313 | [6 empty] | 0.6442 | 217.1463
828.59917 | 4.24118 | [6 empty] | 0.64452 | 217.34549
829.15766 | 4.24958 | [6 empty] | 0.64468 | 217.3267
829.38719 | 4.25772 | [6 empty] | 0.64501 | 217.55084
829.86259 | 4.26602 | [6 empty] | 0.64533 | 217.54124
830.53081 | 4.27467 | [6 empty] | 0.64566 | 217.69946
830.63037 | 4.28298 | [6 empty] | 0.64582 | 217.76284
831.04346 | 4.29112 | [6 empty] | 0.64614 | 217.93405
831.4654 | 4.29918 | [6 empty] | 0.64647 | 217.88872
831.66364 | 4.30698 | [6 empty] | 0.64663 | 218.07177
832.02685 | 4.31504 | [6 empty] | 0.64695 | 218.11933
832.74069 | 4.32343 | [6 empty] | 0.64728 | 218.28966
832.85673 | 4.33174 | [6 empty] | 0.6476 | 218.31493
833.31092 | 4.3403 | [6 empty] | 0.64777 | 218.49601
833.93954 | 4.34886 | [6 empty] | 0.64809 | 218.5038
834.12791 | 4.35658 | [6 empty] | 0.64841 | 218.67327
834.40314 | 4.36422 | [6 empty] | 0.64874 | 218.65638
834.93906 | 4.37228 | [6 empty] | 0.6489 | 218.86767
835.23179 | 4.38042 | [6 empty] | 0.64923 | 218.90088
835.81677 | 4.38881 | [6 empty] | 0.64955 | 219.05615
836.42954 | 4.39762 | [6 empty] | 0.64971 | 219.096
836.52121 | 4.4061 | [6 empty] | 0.65004 | 219.24423
836.91694 | 4.41424 | [6 empty] | 0.65036 | 219.24084
837.46473 | 4.4223 | [6 empty] | 0.65068 | 219.42713
837.54385 | 4.43002 | [6 empty] | 0.65085 | 219.46142
837.97197 | 4.43791 | [6 empty] | 0.65117 | 219.62721
838.59208 | 4.4463 | [6 empty] | 0.6515 | 219.64222
838.82312 | 4.45486 | [6 empty] | 0.65182 | 219.83769
839.3906 | 4.46333 | [6 empty] | 0.65198 | 219.80481
839.83992 | 4.4719 | [6 empty] | 0.65231 | 219.99562
840.07055 | 4.48037 | [6 empty] | 0.65263 | 220.02023
840.73657 | 4.48893 | [6 empty] | 0.65296 | 220.13277
841.11975 | 4.49758 | [6 empty] | 0.65312 | 220.16754
841.32018 | 4.50597 | [6 empty] | 0.65344 | 220.32091
841.88499 | 4.51461 | [6 empty] | 0.65377 | 220.35812
842.47326 | 4.52359 | [6 empty] | 0.65393 | 220.50707
842.53303 | 4.5319 | [6 empty] | 0.65425 | 220.57819
843.00356 | 4.54004 | [6 empty] | 0.65458 | 220.7043
843.60775 | 4.5486 | [6 empty] | 0.6549 | 220.72486
843.72166 | 4.55683 | [6 empty] | 0.65523 | 220.90313
844.11457 | 4.56472 | [6 empty] | 0.65539 | 220.91532
844.73476 | 4.57319 | [6 empty] | 0.65571 | 221.11684
844.91529 | 4.58125 | [6 empty] | 0.65604 | 221.14264
845.28007 | 4.58922 | [6 empty] | 0.65636 | 221.30713
845.7987 | 4.59762 | [6 empty] | 0.65652 | 221.32362
846.16465 | 4.60601 | [6 empty] | 0.65685 | 221.48157
846.59571 | 4.6144 | [6 empty] | 0.65717 | 221.53282
847.36844 | 4.62305 | [6 empty] | 0.65733 | 221.67029
847.27862 | 4.63144 | [6 empty] | 0.65766 | 221.71702
847.77384 | 4.6395 | [6 empty] | 0.65798 | 221.86336
848.16037 | 4.64764 | [6 empty] | 0.65831 | 221.91018
848.33645 | 4.65561 | [6 empty] | 0.65847 | 222.06039
848.93845 | 4.66392 | [6 empty] | 0.65879 | 222.11832
849.55657 | 4.67248 | [6 empty] | 0.65912 | 222.22168
849.84601 | 4.68087 | [6 empty] | 0.65944 | 222.32297
850.41404 | 4.68952 | [6 empty] | 0.65961 | 222.38942
850.91147 | 4.69791 | [6 empty] | 0.65993 | 222.46542
850.67123 | 4.70563 | [6 empty] | 0.66025 | 222.61149
851.17002 | 4.71343 | [6 empty] | 0.66042 | 222.69549
851.88154 | 4.72199 | [6 empty] | 0.66074 | 222.78772
852.08012 | 4.73056 | [6 empty] | 0.66106 | 222.8736
852.54584 | 4.73912 | [6 empty] | 0.66139 | 222.98183
853.30697 | 4.7481 | [6 empty] | 0.66155 | 223.06476
853.45985 | 4.75666 | [6 empty] | 0.66188 | 223.18167
853.77104 | 4.7648 | [6 empty] | 0.6622 | 223.25714
854.15861 | 4.77285 | [6 empty] | 0.66252 | 223.35706
854.43082 | 4.78083 | [6 empty] | 0.66269 | 223.43104
855.01107 | 4.78897 | [6 empty] | 0.66301 | 223.56441
855.44982 | 4.79761 | [6 empty] | 0.66334 | 223.64962
855.67805 | 4.80592 | [6 empty] | 0.6635 | 223.76743
856.13306 | 4.81406 | [6 empty] | 0.66382 | 223.84366
856.56852 | 4.82237 | [6 empty] | 0.66415 | 223.94997
856.63899 | 4.83034 | [6 empty] | 0.66447 | 224.00482
857.16228 | 4.83815 | [6 empty] | 0.66463 | 224.13966
857.53461 | 4.84629 | [6 empty] | 0.66496 | 224.21829
857.80758 | 4.85435 | [6 empty] | 0.66528 | 224.32529
858.37671 | 4.86291 | [6 empty] | 0.66544 | 224.44123
858.98495 | 4.87197 | [6 empty] | 0.66577 | 224.50926
859.43112 | 4.88095 | [6 empty] | 0.66609 | 224.61695
860.06221 | 4.89035 | [6 empty] | 0.66625 | 224.70178
860.55456 | 4.89967 | [6 empty] | 0.66658 | 224.77766
860.50035 | 4.90806 | [6 empty] | 0.6669 | 224.9159
861.18881 | 4.91645 | [6 empty] | 0.66723 | 224.97752
861.42959 | 4.92484 | [6 empty] | 0.66739 | 225.06884
861.54521 | 4.93282 | [6 empty] | 0.66771 | 225.16708
861.89401 | 4.94087 | [6 empty] | 0.66804 | 225.26409
862.55968 | 4.94943 | [6 empty] | 0.6682 | 225.3476
862.68162 | 4.95774 | [6 empty] | 0.66853 | 225.44141
863.25116 | 4.96605 | [6 empty] | 0.66885 | 225.53178
863.89907 | 4.97453 | [6 empty] | 0.66917 | 225.61806
863.89605 | 4.98258 | [6 empty] | 0.66934 | 225.728
864.10609 | 4.99031 | [6 empty] | 0.66966 | 225.81524
864.8384 | 4.99845 | [6 empty] | 0.66998 | 225.91775
865.08364 | 5.00676 | [6 empty] | 0.67031 | 225.98517
865.64282 | 5.01498 | [6 empty] | 0.67047 | 226.12956
866.07211 | 5.02362 | [6 empty] | 0.6708 | 226.20368
866.52314 | 5.03219 | [6 empty] | 0.67112 | 226.27658
866.82994 | 5.04024 | [6 empty] | 0.67128 | 226.37831
867.04266 | 5.04805 | [6 empty] | 0.67161 | 226.5395
867.11464 | 5.05568 | [6 empty] | 0.67193 | 226.55916
867.81264 | 5.06374 | [6 empty] | 0.67226 | 226.66816
868.268 | 5.07222 | [6 empty] | 0.67242 | 226.73624
868.63003 | 5.08061 | [6 empty] | 0.67274 | 226.88275
869.19505 | 5.08909 | [6 empty] | 0.67307 | 226.92444
869.82161 | 5.09773 | [6 empty] | 0.67339 | 227.0734
869.67703 | 5.10562 | [6 empty] | 0.67355 | 227.12426
869.97223 | 5.11326 | [6 empty] | 0.67388 | 227.25831
870.59646 | 5.1214 | [6 empty] | 0.6742 | 227.25294
870.63702 | 5.12937 | [6 empty] | 0.67436 | 227.38004
871.39794 | 5.1376 | [6 empty] | 0.67469 | 227.4558
872.05414 | 5.14649 | [6 empty] | 0.67501 | 227.55795
872.17402 | 5.15497 | [6 empty] | 0.67534 | 227.58646
872.60646 | 5.16336 | [6 empty] | 0.6755 | 227.74494
873.20414 | 5.17217 | [6 empty] | 0.67582 | 227.79305
873.38989 | 5.18065 | [6 empty] | 0.67615 | 227.94247
873.94811 | 5.18904 | [6 empty] | 0.67647 | 228.00694
874.4574 | 5.19769 | [6 empty] | 0.67663 | 228.16257
874.71946 | 5.20642 | [6 empty] | 0.67696 | 228.22011
875.23562 | 5.21489 | [6 empty] | 0.67728 | 228.33314
875.69194 | 5.22337 | [6 empty] | 0.67761 | 228.35984
875.77551 | 5.23159 | [6 empty] | 0.67777 | 228.47851
876.26484 | 5.23999 | [6 empty] | 0.67809 | 228.57197
876.74703 | 5.24838 | [6 empty] | 0.67842 | 228.68226
876.95474 | 5.25652 | [6 empty] | 0.67874 | 228.72035
877.3972 | 5.26466 | [6 empty] | 0.6789 | 228.89379
877.90786 | 5.27288 | [6 empty] | 0.67923 | 228.94677
878.02239 | 5.28103 | [6 empty] | 0.67955 | 229.02927
878.6062 | 5.28933 | [6 empty] | 0.67988 | 229.04882
879.09265 | 5.29798 | [6 empty] | 0.68004 | 229.21505
879.32074 | 5.30654 | [6 empty] | 0.68036 | 229.23177
879.92527 | 5.3151 | [6 empty] | 0.68069 | 229.39901
880.36856 | 5.32366 | [6 empty] | 0.68085 | 229.4393
880.35277 | 5.33155 | [6 empty] | 0.68118 | 229.57123
880.75406 | 5.33944 | [6 empty] | 0.6815 | 229.64441
881.41226 | 5.34791 | [6 empty] | 0.68182 | 229.78113
881.51985 | 5.35606 | [6 empty] | 0.68199 | 229.83439
882.12096 | 5.36436 | [6 empty] | 0.68231 | 229.96133
882.6601 | 5.37326 | [6 empty] | 0.68264 | 230.0062
882.90398 | 5.38157 | [6 empty] | 0.68296 | 230.16929
883.11827 | 5.38929 | [6 empty] | 0.68312 | 230.20461
883.62263 | 5.39726 | [6 empty] | 0.68345 | 230.4101
883.70895 | 5.40532 | [6 empty] | 0.68377 | 230.38392
884.2236 | 5.41363 | [6 empty] | 0.68409 | 230.57485
884.95755 | 5.42236 | [6 empty] | 0.68426 | 230.55007
885.2651 | 5.431 | [6 empty] | 0.68458 | 230.76833
885.8986 | 5.43965 | [6 empty] | 0.68491 | 230.79524
886.20979 | 5.44821 | [6 empty] | 0.68507 | 230.96541
886.18076 | 5.45609 | [6 empty] | 0.68539 | 230.96481
886.79291 | 5.46415 | [6 empty] | 0.68572 | 231.13225
887.2983 | 5.47254 | [6 empty] | 0.68588 | 231.10626
887.33542 | 5.48085 | [6 empty] | 0.6862 | 231.36905
888.07713 | 5.4895 | [6 empty] | 0.68653 | 231.3145
888.5952 | 5.49797 | [6 empty] | 0.68685 | 231.52456
888.56268 | 5.50595 | [6 empty] | 0.68701 | 231.53276
888.9652 | 5.51392 | [6 empty] | 0.68734 | 231.71893
889.53721 | 5.52206 | [6 empty] | 0.68766 | 231.68313
889.59444 | 5.52987 | [6 empty] | 0.68783 | 231.89509
890.13001 | 5.53792 | [6 empty] | 0.68815 | 231.90761
890.78533 | 5.54657 | [6 empty] | 0.68847 | 232.06888
890.97843 | 5.5553 | [6 empty] | 0.6888 | 232.06746
891.63546 | 5.56402 | [6 empty] | 0.68896 | 232.2505
892.31781 | 5.57326 | [6 empty] | 0.68928 | 232.23345
892.56004 | 5.58257 | [6 empty] | 0.68961 | 232.41447
893.12518 | 5.5913 | [6 empty] | 0.68977 | 232.4292
893.33427 | 5.59986 | [6 empty] | 0.6901 | 232.65163
893.43109 | 5.60817 | [6 empty] | 0.69042 | 232.64434
893.74283 | 5.61614 | [6 empty] | 0.69074 | 232.80922
894.30626 | 5.62445 | [6 empty] | 0.69091 | 232.82554
894.26694 | 5.63251 | [6 empty] | 0.69123 | 233.04375
894.86805 | 5.64073 | [6 empty] | 0.69156 | 232.98894
895.59185 | 5.64929 | [6 empty] | 0.69172 | 233.21344
895.70953 | 5.6576 | [6 empty] | 0.69204 | 233.21175
896.1688 | 5.66566 | [6 empty] | 0.69237 | 233.38791
896.42777 | 5.6738 | [6 empty] | 0.69269 | 233.35742
896.58656 | 5.68177 | [6 empty] | 0.69285 | 233.59586
897.10944 | 5.69 | [6 empty] | 0.69318 | 233.56246
897.79577 | 5.69873 | [6 empty] | 0.6935 | 233.77955
898.17571 | 5.70712 | [6 empty] | 0.69366 | 233.76294
898.49472 | 5.71568 | [6 empty] | 0.69399 | 233.9504
899.13247 | 5.72424 | [6 empty] | 0.69431 | 233.92078
898.85326 | 5.73188 | [6 empty] | 0.69464 | 234.12202
899.34252 | 5.73951 | [6 empty] | 0.6948 | 234.12831
899.86828 | 5.74757 | [6 empty] | 0.69512 | 234.32179
900.20102 | 5.75563 | [6 empty] | 0.69545 | 234.33839
900.73755 | 5.7641 | [6 empty] | 0.69561 | 234.51813
901.28918 | 5.77275 | [6 empty] | 0.69593 | 234.51435
901.47068 | 5.78114 | [6 empty] | 0.69626 | 234.72785
901.98615 | 5.7892 | [6 empty] | 0.69658 | 234.69431
902.22488 | 5.79717 | [6 empty] | 0.69675 | 234.86492
902.31539 | 5.80489 | [6 empty] | 0.69707 | 234.88626
902.82893 | 5.81278 | [6 empty] | 0.69739 | 235.05296
903.3829 | 5.82117 | [6 empty] | 0.69772 | 235.06189
903.61552 | 5.82973 | [6 empty] | 0.69788 | 235.27498
904.34165 | 5.83829 | [6 empty] | 0.6982 | 235.26634
904.65634 | 5.84694 | [6 empty] | 0.69853 | 235.45401
904.80723 | 5.85542 | [6 empty] | 0.69885 | 235.4514
905.43572 | 5.86406 | [6 empty] | 0.69902 | 235.68784
905.85299 | 5.87262 | [6 empty] | 0.69934 | 235.64969
906.0207 | 5.88093 | [6 empty] | 0.69966 | 235.87124
906.6415 | 5.88957 | [6 empty] | 0.69999 | 235.86649
907.18661 | 5.89855 | [6 empty] | 0.70015 | 236.04538
907.16685 | 5.90678 | [6 empty] | 0.70048 | 236.01927
907.69172 | 5.91492 | [6 empty] | 0.7008 | 236.23476
908.0659 | 5.92365 | [6 empty] | 0.70112 | 236.23652
908.27169 | 5.93187 | [6 empty] | 0.70129 | 236.43301
908.71223 | 5.93976 | [6 empty] | 0.70161 | 236.44405
909.13101 | 5.94815 | [6 empty] | 0.70194 | 236.6786
909.24746 | 5.95621 | [6 empty] | 0.70226 | 236.63384
909.83114 | 5.96418 | [6 empty] | 0.70242 | 236.83401
910.41063 | 5.97258 | [6 empty] | 0.70275 | 236.85102
910.62486 | 5.98105 | [6 empty] | 0.70307 | 237.03737
911.22624 | 5.98953 | [6 empty] | 0.70339 | 236.97883
911.58553 | 5.99842 | [6 empty] | 0.70356 | 237.2128
911.90701 | 6.0069 | [6 empty] | 0.70388 | 237.19052
912.32593 | 6.01504 | [6 empty] | 0.70421 | 237.40986
912.75885 | 6.0231 | [6 empty] | 0.70453 | 237.40918
912.61825 | 6.03107 | [6 empty] | 0.70469 | 237.65944
913.331 | 6.0393 | [6 empty] | 0.70502 | 237.63246
913.81086 | 6.04786 | [6 empty] | 0.70534 | 237.8285
914.09714 | 6.05625 | [6 empty] | 0.7055 | 237.78809
914.7834 | 6.06481 | [6 empty] | 0.70583 | 238.00298
914.97766 | 6.07312 | [6 empty] | 0.70615 | 238.00001
914.98631 | 6.08076 | [6 empty] | 0.70648 | 238.19745
915.28474 | 6.08856 | [6 empty] | 0.70664 | 238.16363
915.85606 | 6.09695 | [6 empty] | 0.70696 | 238.38043
916.2535 | 6.10535 | [6 empty] | 0.70729 | 238.37741
916.66165 | 6.11382 | [6 empty] | 0.70745 | 238.54061
917.34908 | 6.12272 | [6 empty] | 0.70777 | 238.53123
917.51651 | 6.1312 | [6 empty] | 0.7081 | 238.67141
917.95156 | 6.13934 | [6 empty] | 0.70842 | 238.67892
918.12977 | 6.14748 | [6 empty] | 0.70858 | 238.89731
918.43636 | 6.15562 | [6 empty] | 0.70891 | 238.90974
919.01695 | 6.16384 | [6 empty] | 0.70923 | 239.13229
919.55424 | 6.17249 | [6 empty] | 0.7094 | 239.08287
919.61634 | 6.18096 | [6 empty] | 0.70972 | 239.23859
920.20159 | 6.1891 | [6 empty] | 0.71004 | 239.2447
920.59561 | 6.19741 | [6 empty] | 0.71037 | 239.46823
920.66532 | 6.20539 | [6 empty] | 0.71053 | 239.44613
921.21977 | 6.21319 | [6 empty] | 0.71086 | 239.60613
921.52938 | 6.22142 | [6 empty] | 0.71118 | 239.59907
921.6308 | 6.22956 | [6 empty] | 0.71134 | 239.8111
922.33332 | 6.23803 | [6 empty] | 0.71167 | 239.81514
922.98137 | 6.24701 | [6 empty] | 0.71199 | 239.97804
923.10488 | 6.25591 | [6 empty] | 0.71215 | 239.97024
923.84302 | 6.26514 | [6 empty] | 0.71248 | 240.17348
924.44433 | 6.27437 | [6 empty] | 0.7128 | 240.13323
924.39424 | 6.28268 | [6 empty] | 0.71313 | 240.33523
924.84287 | 6.29099 | [6 empty] | 0.71329 | 240.32837
925.1835 | 6.29947 | [6 empty] | 0.71361 | 240.52768
925.26653 | 6.30744 | [6 empty] | 0.71394 | 240.50307
925.91354 | 6.31558 | [6 empty] | 0.71426 | 240.70044
926.29301 | 6.32406 | [6 empty] | 0.71442 | 240.70878
926.36897 | 6.33237 | [6 empty] | 0.71475 | 240.88438
927.01969 | 6.34067 | [6 empty] | 0.71507 | 240.87493
927.41665 | 6.34924 | [6 empty] | 0.71523 | 241.09035
927.50819 | 6.35729 | [6 empty] | 0.71556 | 241.08674
927.89562 | 6.3651 | [6 empty] | 0.71588 | 241.20991
928.32593 | 6.37332 | [6 empty] | 0.71621 | 241.24702
928.58078 | 6.38171 | [6 empty] | 0.71637 | 241.46803
929.12665 | 6.39019 | [6 empty] | 0.71669 | 241.46161
929.69152 | 6.39892 | [6 empty] | 0.71702 | 241.62175
929.83288 | 6.40756 | [6 empty] | 0.71718 | 241.61676
930.26889 | 6.41562 | [6 empty] | 0.7175 | 241.80779
930.30958 | 6.42343 | [6 empty] | 0.71783 | 241.84869
930.5422 | 6.43106 | [6 empty] | 0.71815 | 241.96662
931.1794 | 6.43912 | [6 empty] | 0.71832 | 241.99618
931.64574 | 6.4476 | [6 empty] | 0.71864 | 242.14936
931.88584 | 6.45591 | [6 empty] | 0.71896 | 242.18323
932.52853 | 6.46438 | [6 empty] | 0.71929 | 242.37675
932.89976 | 6.47294 | [6 empty] | 0.71945 | 242.43168
932.784 | 6.48092 | [6 empty] | 0.71978 | 242.54514
933.32657 | 6.48847 | [6 empty] | 0.7201 | 242.60068
933.8091 | 6.49661 | [6 empty] | 0.72042 | 242.75013
933.8935 | 6.50458 | [6 empty] | 0.72059 | 242.77909
934.44795 | 6.51281 | [6 empty] | 0.72091 | 242.9388
935.03135 | 6.5217 | [6 empty] | 0.72124 | 242.99487
935.23193 | 6.53018 | [6 empty] | 0.72156 | 243.1656
935.6444 | 6.53849 | [6 empty] | 0.72172 | 243.17178
936.23288 | 6.54722 | [6 empty] | 0.72205 | 243.34005
936.33636 | 6.55561 | [6 empty] | 0.72237 | 243.34382
936.76427 | 6.56392 | [6 empty] | 0.72253 | 243.5008
937.24289 | 6.57256 | [6 empty] | 0.72286 | 243.58526
937.46631 | 6.58121 | [6 empty] | 0.72318 | 243.70542
938.13405 | 6.58968 | [6 empty] | 0.72351 | 243.74152
938.33847 | 6.59816 | [6 empty] | 0.72383 | 243.93122
938.49636 | 6.60638 | [6 empty] | 0.72399 | 243.97434
939.14927 | 6.61478 | [6 empty] | 0.72432 | 244.12521
939.46842 | 6.62309 | [6 empty] | 0.72464 | 244.15393
939.45243 | 6.63123 | [6 empty] | 0.7248 | 244.25048
940.16216 | 6.63928 | [6 empty] | 0.72513 | 244.33508
940.49415 | 6.64751 | [6 empty] | 0.72545 | 244.50434
940.62246 | 6.65573 | [6 empty] | 0.72578 | 244.48153
941.18322 | 6.66396 | [6 empty] | 0.72594 | 244.6789
941.5668 | 6.67252 | [6 empty] | 0.72626 | 244.71411
941.82749 | 6.68108 | [6 empty] | 0.72659 | 244.85745
942.39566 | 6.68964 | [6 empty] | 0.72691 | 244.92031
942.76806 | 6.6982 | [6 empty] | 0.72707 | 245.04145
942.82302 | 6.70609 | [6 empty] | 0.7274 | 245.10632
943.33231 | 6.71415 | [6 empty] | 0.72772 | 245.24938
943.67308 | 6.72262 | [6 empty] | 0.72805 | 245.29481
943.98077 | 6.73101 | [6 empty] | 0.72821 | 245.42646
944.56122 | 6.73941 | [6 empty] | 0.72853 | 245.49747
945.08163 | 6.7483 | [6 empty] | 0.72886 | 245.62233
945.08355 | 6.7567 | [6 empty] | 0.72902 | 245.66098
945.57809 | 6.76442 | [6 empty] | 0.72934 | 245.80138
945.7283 | 6.77247 | [6 empty] | 0.72967 | 245.81794
945.91433 | 6.78045 | [6 empty] | 0.72999 | 245.95219
946.78051 | 6.78867 | [6 empty] | 0.73016 | 246.04731
947.07063 | 6.7974 | [6 empty] | 0.73048 | 246.14908
947.31018 | 6.80613 | [6 empty] | 0.7308 | 246.2142
948.07385 | 6.81477 | [6 empty] | 0.73097 | 246.33663
948.33042 | 6.82317 | [6 empty] | 0.73129 | 246.40937
948.33344 | 6.83105 | [6 empty] | 0.73162 | 246.50053
948.70151 | 6.83911 | [6 empty] | 0.73194 | 246.61225
949.09463 | 6.84742 | [6 empty] | 0.7321 | 246.74175
949.29713 | 6.85564 | [6 empty] | 0.73243 | 246.78014
949.99121 | 6.86429 | [6 empty] | 0.73275 | 246.85557
950.31798 | 6.87285 | [6 empty] | 0.73291 | 246.95242
950.40622 | 6.88091 | [6 empty] | 0.73324 | 247.07757
950.92972 | 6.88896 | [6 empty] | 0.73356 | 247.15198
951.27241 | 6.89719 | [6 empty] | 0.73372 | 247.24579
951.40347 | 6.90508 | [6 empty] | 0.73405 | 247.35537
951.83049 | 6.91305 | [6 empty] | 0.73437 | 247.45935
952.44601 | 6.92169 | [6 empty] | 0.7347 | 247.5149
952.7585 | 6.93051 | [6 empty] | 0.73486 | 247.60638
953.35281 | 6.93923 | [6 empty] | 0.73518 | 247.74353
953.82285 | 6.94863 | [6 empty] | 0.73551 | 247.76175
954.20541 | 6.95787 | [6 empty] | 0.73567 | 247.90923
954.86361 | 6.96651 | [6 empty] | 0.73599 | 247.98473
954.80253 | 6.97499 | [6 empty] | 0.73632 | 248.09933
954.97148 | 6.98313 | [6 empty] | 0.73664 | 248.16491
955.46897 | 6.99102 | [6 empty] | 0.7368 | 248.28785
955.70975 | 6.99933 | [6 empty] | 0.73713 | 248.33069
955.97661 | 7.00738 | [6 empty] | 0.73745 | 248.47125
956.56763 | 7.01561 | [6 empty] | 0.73778 | 248.5349
956.85405 | 7.02425 | [6 empty] | 0.73794 | 248.67192
956.95444 | 7.03273 | [6 empty] | 0.73826 | 248.7436
957.64674 | 7.04087 | [6 empty] | 0.73859 | 248.87267
957.87154 | 7.04901 | [6 empty] | 0.73875 | 248.92269
957.99965 | 7.0569 | [6 empty] | 0.73908 | 249.11536
958.61112 | 7.06504 | [6 empty] | 0.7394 | 249.15719
958.79262 | 7.07352 | [6 empty] | 0.73972 | 249.25575
959.09269 | 7.08191 | [6 empty] | 0.73989 | 249.35011
959.7854 | 7.09047 | [6 empty] | 0.74021 | 249.48477
960.21194 | 7.09911 | [6 empty] | 0.74054 | 249.49671
960.17537 | 7.10675 | [6 empty] | 0.74086 | 249.67645
960.58105 | 7.11447 | [6 empty] | 0.74102 | 249.68722
960.96607 | 7.12261 | [6 empty] | 0.74135 | 249.85444
961.08512 | 7.13075 | [6 empty] | 0.74167 | 249.8838
961.81249 | 7.13915 | [6 empty] | 0.74199 | 250.00664
962.36577 | 7.14787 | [6 empty] | 0.74216 | 250.05895
962.49738 | 7.15635 | [6 empty] | 0.74248 | 250.28687
962.99823 | 7.16449 | [6 empty] | 0.74281 | 250.28644
963.18467 | 7.17263 | [6 empty] | 0.74313 | 250.46003
963.04929 | 7.18035 | [6 empty] | 0.74329 | 250.43433
963.77446 | 7.18824 | [6 empty] | 0.74362 | 250.61108
964.14665 | 7.19664 | [6 empty] | 0.74394 | 250.64702
964.65677 | 7.20511 | [6 empty] | 0.7441 | 250.7983
965.11075 | 7.21367 | [6 empty] | 0.74443 | 250.84531
965.41021 | 7.22215 | [6 empty] | 0.74475 | 251.05018
965.61586 | 7.23054 | [6 empty] | 0.74508 | 251.04878
966.14032 | 7.23885 | [6 empty] | 0.74524 | 251.18248
966.47278 | 7.24716 | [6 empty] | 0.74556 | 251.21101
966.72571 | 7.25538 | [6 empty] | 0.74589 | 251.40688
967.44573 | 7.26394 | [6 empty] | 0.74621 | 251.44751
967.74965 | 7.27284 | [6 empty] | 0.74637 | 251.5968
967.81601 | 7.28115 | [6 empty] | 0.7467 | 251.61509
968.44724 | 7.28937 | [6 empty] | 0.74702 | 251.77114
968.58729 | 7.29819 | [6 empty] | 0.74735 | 251.80414
968.97986 | 7.30658 | [6 empty] | 0.74751 | 251.89275
969.44009 | 7.31464 | [6 empty] | 0.74783 | 252.00519
969.62207 | 7.3232 | [6 empty] | 0.74816 | 252.1725
969.87466 | 7.33142 | [6 empty] | 0.74848 | 252.17082
970.37016 | 7.33948 | [6 empty] | 0.74864 | 252.30226
970.77247 | 7.34795 | [6 empty] | 0.74897 | 252.385
970.91555 | 7.35626 | [6 empty] | 0.74929 | 252.53367
971.44193 | 7.36474 | [6 empty] | 0.74946 | 252.54536
971.82544 | 7.37355 | [6 empty] | 0.74978 | 252.72652
972.06588 | 7.38203 | [6 empty] | 0.7501 | 252.73381
972.72916 | 7.39017 | [6 empty] | 0.75043 | 252.93907
972.63316 | 7.39831 | [6 empty] | 0.75059 | 252.91496
972.86248 | 7.40628 | [6 empty] | 0.75091 | 253.14019
973.6232 | 7.41459 | [6 empty] | 0.75124 | 253.12881
973.94743 | 7.42315 | [6 empty] | 0.75156 | 253.3
974.26287 | 7.43146 | [6 empty] | 0.75173 | 253.30549
974.86871 | 7.44002 | [6 empty] | 0.75205 | 253.54818
974.93328 | 7.44841 | [6 empty] | 0.75237 | 253.4924
975.07045 | 7.45613 | [6 empty] | 0.75254 | 253.6853
975.61872 | 7.46402 | [6 empty] | 0.75286 | 253.70231
976.00869 | 7.47242 | [6 empty] | 0.75319 | 253.87298
976.21111 | 7.48098 | [6 empty] | 0.75351 | 253.86485
976.96723 | 7.48954 | [6 empty] | 0.75367 | 254.01834
977.34141 | 7.49843 | [6 empty] | 0.754 | 254.03291
977.55015 | 7.50683 | [6 empty] | 0.75432 | 254.23557
978.04545 | 7.51488 | [6 empty] | 0.75448 | 254.23592
978.17754 | 7.52294 | [6 empty] | 0.75481 | 254.44857
978.182 | 7.53091 | [6 empty] | 0.75513 | 254.46574
978.8146 | 7.53897 | [6 empty] | 0.75529 | 254.57825
979.11859 | 7.54753 | [6 empty] | 0.75562 | 254.61049
979.37708 | 7.55584 | [6 empty] | 0.75594 | 254.7831
980.00673 | 7.56381 | [6 empty] | 0.75627 | 254.79311
980.28203 | 7.57212 | [6 empty] | 0.75643 | 254.96892
980.35285 | 7.58001 | [6 empty] | 0.75675 | 254.97082
980.87833 | 7.58781 | [6 empty] | 0.75708 | 255.16373
981.14636 | 7.59596 | [6 empty] | 0.75724 | 255.12153
981.37582 | 7.6041 | [6 empty] | 0.75756 | 255.31294
982.07149 | 7.61274 | [6 empty] | 0.75789 | 255.3457
982.56397 | 7.6218 | [6 empty] | 0.75821 | 255.522
982.85773 | 7.63087 | [6 empty] | 0.75838 | 255.52947
983.42034 | 7.64018 | [6 empty] | 0.7587 | 255.69681
983.93945 | 7.6495 | [6 empty] | 0.75902 | 255.7577
983.92291 | 7.65789 | [6 empty] | 0.75935 | 255.9434
984.42109 | 7.6662 | [6 empty] | 0.75951 | 255.91563
984.54693 | 7.67468 | [6 empty] | 0.75984 | 256.14752
984.61082 | 7.68265 | [6 empty] | 0.76016 | 256.06509
985.31465 | 7.69079 | [6 empty] | 0.76032 | 256.3016
985.60429 | 7.69935 | [6 empty] | 0.76065 | 256.27379
985.91555 | 7.70774 | [6 empty] | 0.76097 | 256.48885
986.43603 | 7.71605 | [6 empty] | 0.76129 | 256.46414
986.66728 | 7.72461 | [6 empty] | 0.76146 | 256.70525
986.84973 | 7.73275 | [6 empty] | 0.76178 | 256.67189
987.12064 | 7.74056 | [6 empty] | 0.76211 | 256.87929
987.54396 | 7.7487 | [6 empty] | 0.76227 | 256.83161
987.75997 | 7.75701 | [6 empty] | 0.76259 | 257.0795
988.47423 | 7.76532 | [6 empty] | 0.76292 | 257.01369
988.62862 | 7.77379 | [6 empty] | 0.76324 | 257.22883
989.05523 | 7.78236 | [6 empty] | 0.7634 | 257.23249
989.52788 | 7.79033 | [6 empty] | 0.76373 | 257.45238
989.43978 | 7.79813 | [6 empty] | 0.76405 | 257.46064
989.54984 | 7.80585 | [6 empty] | 0.76438 | 257.64381
990.48121 | 7.814 | [6 empty] | 0.76454 | 257.58929
990.63725 | 7.82264 | [6 empty] | 0.76486 | 257.81837
990.96752 | 7.83103 | [6 empty] | 0.76519 | 257.8081
991.61638 | 7.83959 | [6 empty] | 0.76551 | 258.0006
991.88029 | 7.84824 | [6 empty] | 0.76567 | 257.96578
991.96634 | 7.85613 | [6 empty] | 0.766 | 258.19671
992.3279 | 7.86368 | [6 empty] | 0.76632 | 258.20039
992.57596 | 7.87182 | [6 empty] | 0.76665 | 258.35422
992.70887 | 7.87988 | [6 empty] | 0.76681 | 258.39484
993.41462 | 7.88802 | [6 empty] | 0.76713 | 258.598
993.96708 | 7.89691 | [6 empty] | 0.76746 | 258.57175
994.15311 | 7.90547 | [6 empty] | 0.76778 | 258.78371
994.68059 | 7.91378 | [6 empty] | 0.76794 | 258.74374
994.85399 | 7.92243 | [6 empty] | 0.76827 | 258.91831
995.22433 | 7.93074 | [6 empty] | 0.76859 | 258.90343
995.67817 | 7.93888 | [6 empty] | 0.76892 | 259.13622
995.95567 | 7.94744 | [6 empty] | 0.76908 | 259.16775
996.30138 | 7.95617 | [6 empty] | 0.7694 | 259.37856
996.84896 | 7.96473 | [6 empty] | 0.76973 | 259.34338
997.0905 | 7.97329 | [6 empty] | 0.76989 | 259.50416
997.28003 | 7.98168 | [6 empty] | 0.77021 | 259.50658
997.74945 | 7.99016 | [6 empty] | 0.77054 | 259.71875
998.01425 | 7.99855 | [6 empty] | 0.77086 | 259.67969
998.17729 | 8.00677 | [6 empty] | 0.77103 | 259.91743
998.77065 | 8.01483 | [6 empty] | 0.77135 | 259.92462
998.91564 | 8.02297 | [6 empty] | 0.77167 | 260.07312
999.03456 | 8.03111 | [6 empty] | 0.772 | 260.09165
999.69413 | 8.03917 | [6 empty] | 0.77216 | 260.28431
1000.15484 | 8.04773 | [6 empty] | 0.77249 | 260.29026
1000.23766 | 8.05612 | [6 empty] | 0.77281 | 260.48784
1000.83719 | 8.06468 | [6 empty] | 0.77313 | 260.48397
1001.01663 | 8.07316 | [6 empty] | 0.7733 | 260.68625
1001.13054 | 8.08105 | [6 empty] | 0.77362 | 260.67418
1001.80129 | 8.08902 | [6 empty] | 0.77395 | 260.84637
1001.94924 | 8.0975 | [6 empty] | 0.77411 | 260.84023
1002.18172 | 8.10572 | [6 empty] | 0.77443 | 261.03618
1002.80883 | 8.11411 | [6 empty] | 0.77476 | 261.01396
1003.09552 | 8.12309 | [6 empty] | 0.77508 | 261.23419
1003.4789 | 8.13149 | [6 empty] | 0.77524 | 261.20867
1003.78172 | 8.13938 | [6 empty] | 0.77557 | 261.39981
1003.98209 | 8.14743 | [6 empty] | 0.77589 | 261.42179
1004.08268 | 8.15549 | [6 empty] | 0.77605 | 261.62918
1004.84148 | 8.1638 | [6 empty] | 0.77638 | 261.61017
1005.27351 | 8.17261 | [6 empty] | 0.7767 | 261.75077
1005.50571 | 8.18134 | [6 empty] | 0.77686 | 261.81158
1006.16576 | 8.19007 | [6 empty] | 0.77719 | 261.94103
1006.24667 | 8.19846 | [6 empty] | 0.77751 | 261.96654
1006.42281 | 8.20635 | [6 empty] | 0.77784 | 262.14954
1006.89141 | 8.21432 | [6 empty] | 0.778 | 262.11607
1006.9461 | 8.22255 | [6 empty] | 0.77832 | 262.32676
1007.1709 | 8.23069 | [6 empty] | 0.77865 | 262.31752
1008.04607 | 8.23916 | [6 empty] | 0.77881 | 262.49704
1008.06138 | 8.24772 | [6 empty] | 0.77914 | 262.4892
1008.38245 | 8.2557 | [6 empty] | 0.77946 | 262.69586
1008.93621 | 8.26375 | [6 empty] | 0.77978 | 262.72245
1009.09218 | 8.27198 | [6 empty] | 0.77995 | 262.86974
1009.2662 | 8.27978 | [6 empty] | 0.78027 | 262.90048
1009.83011 | 8.28776 | [6 empty] | 0.78059 | 263.02272
1010.11145 | 8.2964 | [6 empty] | 0.78076 | 263.08166
1010.39547 | 8.30513 | [6 empty] | 0.78108 | 263.22786
1011.03191 | 8.31394 | [6 empty] | 0.78141 | 263.30813
1011.29219 | 8.32326 | [6 empty] | 0.78173 | 263.40012
1011.84917 | 8.33266 | [6 empty] | 0.78189 | 263.44713
1012.27337 | 8.3413 | [6 empty] | 0.78222 | 263.60549
1012.24112 | 8.34986 | [6 empty] | 0.78254 | 263.61547
1012.4968 | 8.35809 | [6 empty] | 0.78287 | 263.7809
1013.01241 | 8.36606 | [6 empty] | 0.78303 | 263.82982
1012.99978 | 8.37437 | [6 empty] | 0.78335 | 264.0058
1013.26973 | 8.38243 | [6 empty] | 0.78368 | 264.01799
1013.94048 | 8.39073 | [6 empty] | 0.78384 | 264.19225
1014.17592 | 8.39946 | [6 empty] | 0.78416 | 264.20548
1014.56039 | 8.40794 | [6 empty] | 0.78449 | 264.36445
1015.0104 | 8.41616 | [6 empty] | 0.78481 | 264.39752
1015.02296 | 8.4243 | [6 empty] | 0.78497 | 264.53307
1015.14873 | 8.43219 | [6 empty] | 0.7853 | 264.58776
1015.74627 | 8.44033 | [6 empty] | 0.78562 | 264.72987
1016.13308 | 8.44873 | [6 empty] | 0.78595 | 264.77971
1016.25419 | 8.45704 | [6 empty] | 0.78611 | 264.93247
1016.82662 | 8.46551 | [6 empty] | 0.78643 | 264.97036
1016.9373 | 8.47407 | [6 empty] | 0.78676 | 265.08194
1017.20176 | 8.48163 | [6 empty] | 0.78708 | 265.15152
1017.6401 | 8.48926 | [6 empty] | 0.78724 | 265.29071
1017.69452 | 8.4974 | [6 empty] | 0.78757 | 265.39536
1018.14775 | 8.50555 | [6 empty] | 0.78789 | 265.5064
1018.90483 | 8.51394 | [6 empty] | 0.78822 | 265.52426
1019.16901 | 8.52275 | [6 empty] | 0.78838 | 265.69013
1019.25938 | 8.53114 | [6 empty] | 0.7887 | 265.74882
1019.93817 | 8.5392 | [6 empty] | 0.78903 | 265.89654
1019.89946 | 8.54726 | [6 empty] | 0.78935 | 265.91246
1020.08282 | 8.55498 | [6 empty] | 0.78951 | 266.04925
1020.66725 | 8.56287 | [6 empty] | 0.78984 | 266.11539
1020.90097 | 8.57118 | [6 empty] | 0.79016 | 266.23293
1021.36806 | 8.57974 | [6 empty] | 0.79049 | 266.27728
1021.92257 | 8.58821 | [6 empty] | 0.79065 | 266.43265
1022.07717 | 8.59677 | [6 empty] | 0.79097 | 266.48712
1022.4084 | 8.60525 | [6 empty] | 0.7913 | 266.63736
1022.91474 | 8.61373 | [6 empty] | 0.79162 | 266.68549
1023.10125 | 8.62212 | [6 empty] | 0.79179 | 266.79336
1023.28927 | 8.63043 | [6 empty] | 0.79211 | 266.88689
1023.91947 | 8.63907 | [6 empty] | 0.79243 | 266.96964
1024.18194 | 8.64805 | [6 empty] | 0.79276 | 267.05564
1024.31444 | 8.65644 | [6 empty] | 0.79292 | 267.18067
1024.85194 | 8.66475 | [6 empty] | 0.79325 | 267.23656
1025.14364 | 8.67365 | [6 empty] | 0.79357 | 267.31671
1025.35828 | 8.68204 | [6 empty] | 0.79373 | 267.38868
1025.94861 | 8.69018 | [6 empty] | 0.79406 | 267.51603
1025.96323 | 8.69866 | [6 empty] | 0.79438 | 267.60557
1026.10952 | 8.7068 | [6 empty] | 0.7947 | 267.71371
1026.67742 | 8.71469 | [6 empty] | 0.79487 | 267.7497
1026.80992 | 8.723 | [6 empty] | 0.79519 | 267.8842
1027.28278 | 8.73122 | [6 empty] | 0.79552 | 267.94341
1027.61833 | 8.73961 | [6 empty] | 0.79568 | 268.06865
1027.91435 | 8.74826 | [6 empty] | 0.796 | 268.12034
1028.24647 | 8.75657 | [6 empty] | 0.79633 | 268.21086
1028.69339 | 8.76462 | [6 empty] | 0.79665 | 268.29707
1028.70492 | 8.77268 | [6 empty] | 0.79681 | 268.42014
1028.91524 | 8.78065 | [6 empty] | 0.79714 | 268.47334
1029.64603 | 8.78905 | [6 empty] | 0.79746 | 268.52059
1030.02742 | 8.79769 | [6 empty] | 0.79762 | 268.67075
1030.25462 | 8.80617 | [6 empty] | 0.79795 | 268.7626
1030.85051 | 8.81498 | [6 empty] | 0.79827 | 268.8321
1031.0423 | 8.82337 | [6 empty] | 0.7986 | 268.88541
1030.98356 | 8.83109 | [6 empty] | 0.79876 | 269.02843
1031.5859 | 8.8389 | [6 empty] | 0.79908 | 269.09718
1031.76329 | 8.84729 | [6 empty] | 0.79941 | 269.18135
1032.05101 | 8.85568 | [6 empty] | 0.79957 | 269.25998
1032.60477 | 8.86408 | [6 empty] | 0.79989 | 269.41168
1032.98773 | 8.87297 | [6 empty] | 0.80022 | 269.42817
1033.24869 | 8.88137 | [6 empty] | 0.80038 | 269.53083
1033.81466 | 8.88942 | [6 empty] | 0.80071 | 269.62426
1033.65828 | 8.89756 | [6 empty] | 0.80103 | 269.74059
1033.93989 | 8.9057 | [6 empty] | 0.80135 | 269.8011
1034.61236 | 8.91385 | [6 empty] | 0.80152 | 269.92717
1034.62149 | 8.92257 | [6 empty] | 0.80184 | 269.99481
1035.18047 | 8.93097 | [6 empty] | 0.80217 | 270.08589
1035.60158 | 8.93911 | [6 empty] | 0.80233 | 270.17264
1035.74932 | 8.94741 | [6 empty] | 0.80265 | 270.29584
1035.84978 | 8.95547 | [6 empty] | 0.80298 | 270.35008
1036.43298 | 8.96336 | [6 empty] | 0.8033 | 270.48561
1036.48979 | 8.9715 | [6 empty] | 0.80346 | 270.52801
1036.86281 | 8.97964 | [6 empty] | 0.80379 | 270.66785
1037.58503 | 8.9882 | [6 empty] | 0.80411 | 270.68326
1037.93622 | 8.99718 | [6 empty] | 0.80427 | 270.862
1038.34245 | 9.00616 | [6 empty] | 0.8046 | 270.8854
1038.8702 | 9.01548 | [6 empty] | 0.80492 | 271.06755
1039.12999 | 9.02488 | [6 empty] | 0.80525 | 271.05833
1039.31074 | 9.03327 | [6 empty] | 0.80541 | 271.2097
1039.85654 | 9.04175 | [6 empty] | 0.80573 | 271.27776
1039.80377 | 9.05022 | [6 empty] | 0.80606 | 271.43006
1040.03152 | 9.0582 | [6 empty] | 0.80622 | 271.45467
1040.38834 | 9.06617 | [6 empty] | 0.80654 | 271.61613
1040.53786 | 9.07465 | [6 empty] | 0.80687 | 271.65142
1041.04606 | 9.08287 | [6 empty] | 0.80719 | 271.77045
1041.54924 | 9.09118 | [6 empty] | 0.80736 | 271.83147
1041.70569 | 9.09966 | [6 empty] | 0.80768 | 271.99553
1041.96247 | 9.10771 | [6 empty] | 0.808 | 272.01438
1042.33404 | 9.11543 | [6 empty] | 0.80833 | 272.16874
1042.55452 | 9.12366 | [6 empty] | 0.80849 | 272.19808
1042.88561 | 9.13205 | [6 empty] | 0.80881 | 272.35364
1043.38515 | 9.14045 | [6 empty] | 0.80914 | 272.42277
1043.54346 | 9.14909 | [6 empty] | 0.80946 | 272.54305
1044.09166 | 9.15765 | [6 empty] | 0.80963 | 272.5783
1044.42961 | 9.16562 | [6 empty] | 0.80995 | 272.77341
1044.4528 | 9.17343 | [6 empty] | 0.81027 | 272.77369
1044.38288 | 9.18098 | [6 empty] | 0.8106 | 272.933
1045.03195 | 9.18895 | [6 empty] | 0.81076 | 272.94769
1045.26135 | 9.19751 | [6 empty] | 0.81109 | 273.12388
1045.70518 | 9.20582 | [6 empty] | 0.81141 | 273.14633
1046.29894 | 9.21438 | [6 empty] | 0.81173 | 273.33346
1046.48888 | 9.22294 | [6 empty] | 0.8119 | 273.37102
1046.70311 | 9.23092 | [6 empty] | 0.81222 | 273.53794
1047.0707 | 9.23847 | [6 empty] | 0.81255 | 273.5692
1047.16334 | 9.24653 | [6 empty] | 0.81287 | 273.71556
1047.43356 | 9.2545 | [6 empty] | 0.81303 | 273.71447
1047.91315 | 9.26264 | [6 empty] | 0.81336 | 273.89508
1048.32452 | 9.27154 | [6 empty] | 0.81368 | 273.90827
1048.76739 | 9.28001 | [6 empty] | 0.81384 | 274.11409
1049.09313 | 9.28832 | [6 empty] | 0.81417 | 274.14286
1049.26035 | 9.29697 | [6 empty] | 0.81449 | 274.32242
1049.54711 | 9.30536 | [6 empty] | 0.81482 | 274.30621
1050.06183 | 9.31358 | [6 empty] | 0.81498 | 274.47372
1050.20298 | 9.32231 | [6 empty] | 0.8153 | 274.49861
1050.70225 | 9.33104 | [6 empty] | 0.81563 | 274.66274
1051.22136 | 9.3396 | [6 empty] | 0.81595 | 274.67317
1051.1747 | 9.34825 | [6 empty] | 0.81611 | 274.85208
1051.6562 | 9.35664 | [6 empty] | 0.81644 | 274.8857
1052.22025 | 9.36512 | [6 empty] | 0.81676 | 275.03297
1052.33546 | 9.37368 | [6 empty] | 0.81692 | 275.04408
1052.59731 | 9.3819 | [6 empty] | 0.81725 | 275.25447
1053.01116 | 9.39004 | [6 empty] | 0.81757 | 275.20997
1053.14435 | 9.39827 | [6 empty] | 0.8179 | 275.36928
1053.43132 | 9.40649 | [6 empty] | 0.81806 | 275.39501
1053.82643 | 9.4148 | [6 empty] | 0.81838 | 275.55085
1054.15422 | 9.42353 | [6 empty] | 0.81871 | 275.61925
1054.55084 | 9.43209 | [6 empty] | 0.81887 | 275.75225
1055.24184 | 9.44065 | [6 empty] | 0.81919 | 275.7671
1055.19744 | 9.44904 | [6 empty] | 0.81952 | 275.98554
1055.28987 | 9.45676 | [6 empty] | 0.81984 | 275.92634
1055.61012 | 9.46457 | [6 empty] | 0.82001 | 276.1234
1055.99741 | 9.47296 | [6 empty] | 0.82033 | 276.13409
1056.22783 | 9.48118 | [6 empty] | 0.82065 | 276.33495
1056.82901 | 9.48949 | [6 empty] | 0.82098 | 276.31122
1057.15701 | 9.49839 | [6 empty] | 0.82114 | 276.52716
1057.27181 | 9.50678 | [6 empty] | 0.82147 | 276.47899
1057.7518 | 9.5145 | [6 empty] | 0.82179 | 276.65606
1057.66857 | 9.52248 | [6 empty] | 0.82195 | 276.67652
1058.0575 | 9.53045 | [6 empty] | 0.82228 | 276.86972
1058.35737 | 9.53867 | [6 empty] | 0.8226 | 276.81107
1058.76696 | 9.54732 | [6 empty] | 0.82276 | 277.05386
1059.26747 | 9.55588 | [6 empty] | 0.82309 | 277.04374
1059.67857 | 9.56452 | [6 empty] | 0.82341 | 277.28537
1059.85876 | 9.57283 | [6 empty] | 0.82374 | 277.20125
1060.08665 | 9.58072 | [6 empty] | 0.8239 | 277.43765
1060.46906 | 9.58869 | [6 empty] | 0.82422 | 277.40622
1060.54454 | 9.59692 | [6 empty] | 0.82455 | 277.58785
1060.92044 | 9.60498 | [6 empty] | 0.82471 | 277.59458
1061.5081 | 9.61354 | [6 empty] | 0.82503 | 277.82306
1061.70051 | 9.62218 | [6 empty] | 0.82536 | 277.77639
1061.89772 | 9.63015 | [6 empty] | 0.82568 | 278.00515
1062.41724 | 9.63838 | [6 empty] | 0.82584 | 277.97549
1062.46074 | 9.64669 | [6 empty] | 0.82617 | 278.20873
1062.76075 | 9.65466 | [6 empty] | 0.82649 | 278.15914
1063.19504 | 9.66263 | [6 empty] | 0.82682 | 278.35394
1063.33331 | 9.67144 | [6 empty] | 0.82698 | 278.38317
1064.0123 | 9.68026 | [6 empty] | 0.8273 | 278.6018
1064.49606 | 9.68899 | [6 empty] | 0.82763 | 278.573
1064.78612 | 9.6983 | [6 empty] | 0.82779 | 278.79206
1065.32197 | 9.70753 | [6 empty] | 0.82811 | 278.79417
1065.82248 | 9.71635 | [6 empty] | 0.82844 | 279.01389
1065.68798 | 9.72507 | [6 empty] | 0.82876 | 278.96184
1065.97763 | 9.73338 | [6 empty] | 0.82893 | 279.15669
1066.27708 | 9.74152 | [6 empty] | 0.82925 | 279.1574
1066.41686 | 9.74992 | [6 empty] | 0.82957 | 279.36349
1066.6958 | 9.75806 | [6 empty] | 0.8299 | 279.35335
1067.10024 | 9.7662 | [6 empty] | 0.83006 | 279.53812
1067.29752 | 9.77484 | [6 empty] | 0.83039 | 279.53768
1067.75919 | 9.78315 | [6 empty] | 0.83071 | 279.73179
1068.11238 | 9.79129 | [6 empty] | 0.83103 | 279.72072
1068.00732 | 9.79935 | [6 empty] | 0.8312 | 279.93894
1068.51298 | 9.80724 | [6 empty] | 0.83152 | 279.95688
1069.00704 | 9.81538 | [6 empty] | 0.83185 | 280.13469
1069.21722 | 9.82402 | [6 empty] | 0.83201 | 280.10182
1069.71588 | 9.83241 | [6 empty] | 0.83233 | 280.31714
1070.06981 | 9.84097 | [6 empty] | 0.83266 | 280.33102
1070.31479 | 9.84945 | [6 empty] | 0.83298 | 280.49895
1070.30127 | 9.857 | [6 empty] | 0.83314 | 280.43639
1070.60161 | 9.86456 | [6 empty] | 0.83347 | 280.71492
1070.63407 | 9.87253 | [6 empty] | 0.83379 | 280.70384
1070.94855 | 9.8805 | [6 empty] | 0.83412 | 280.86968
1071.69712 | 9.8889 | [6 empty] | 0.83428 | 280.85905
1071.95987 | 9.89754 | [6 empty] | 0.8346 | 281.12386
1072.40233 | 9.90593 | [6 empty] | 0.83493 | 281.09715
1072.6685 | 9.91407 | [6 empty] | 0.83525 | 281.28226
1072.70967 | 9.92205 | [6 empty] | 0.83541 | 281.27012
1073.01798 | 9.92977 | [6 empty] | 0.83574 | 281.47651
1073.39971 | 9.93766 | [6 empty] | 0.83606 | 281.47675
1073.63782 | 9.94597 | [6 empty] | 0.83639 | 281.67794
1074.10786 | 9.95453 | [6 empty] | 0.83655 | 281.63205
1074.75851 | 9.96309 | [6 empty] | 0.83687 | 281.85082
1074.83914 | 9.97173 | [6 empty] | 0.8372 | 281.84583
1075.22794 | 9.98021 | [6 empty] | 0.83752 | 282.06707
1075.64748 | 9.9886 | [6 empty] | 0.83768 | 282.05721
1075.61612 | 9.99708 | [6 empty] | 0.83801 | 282.28969
1075.92051 | 10.00539 | [6 empty] | 0.83833 | 282.22674
1076.61508 | 10.01411 | [6 empty] | 0.83866 | 282.45012
1076.72528 | 10.02318 | [6 empty] | 0.83882 | 282.45207
1076.92147 | 10.03149 | [6 empty] | 0.83914 | 282.6109
1077.43748 | 10.0398 | [6 empty] | 0.83947 | 282.61618
1077.55475 | 10.04861 | [6 empty] | 0.83963 | 282.81998
1077.88372 | 10.057 | [6 empty] | 0.83995 | 282.81055
1078.36076 | 10.06514 | [6 empty] | 0.84028 | 282.97808
1078.4431 | 10.0737 | [6 empty] | 0.8406 | 282.9716
1078.80129 | 10.08184 | [6 empty] | 0.84077 | 283.18198
1079.06678 | 10.0899 | [6 empty] | 0.84109 | 283.20858
1079.26942 | 10.09829 | [6 empty] | 0.84141 | 283.36804
1079.7127 | 10.1066 | [6 empty] | 0.84158 | 283.40018
1080.13093 | 10.11499 | [6 empty] | 0.8419 | 283.58766
1080.21849 | 10.12372 | [6 empty] | 0.84222 | 283.58621
1080.74151 | 10.13203 | [6 empty] | 0.84239 | 283.79563
1081.06402 | 10.14 | [6 empty] | 0.84271 | 283.76603
1080.96775 | 10.14806 | [6 empty] | 0.84304 | 283.96059
1081.2132 | 10.15595 | [6 empty] | 0.84336 | 283.99705
1081.94304 | 10.16426 | [6 empty] | 0.84352 | 284.16546
1081.91202 | 10.17282 | [6 empty] | 0.84385 | 284.17445
1082.48314 | 10.18121 | [6 empty] | 0.84417 | 284.34718
1082.98296 | 10.18994 | [6 empty] | 0.84433 | 284.36998
1083.17386 | 10.19825 | [6 empty] | 0.84466 | 284.59222
1083.26664 | 10.20605 | [6 empty] | 0.84498 | 284.59868
1083.45157 | 10.21386 | [6 empty] | 0.84531 | 284.77617
1083.69963 | 10.22217 | [6 empty] | 0.84547 | 284.80403
1084.30698 | 10.23056 | [6 empty] | 0.84579 | 284.969
1084.58255 | 10.23904 | [6 empty] | 0.84612 | 284.9895
1084.81483 | 10.24785 | [6 empty] | 0.84628 | 285.15177
1085.15937 | 10.25616 | [6 empty] | 0.8466 | 285.20447
1085.46465 | 10.26421 | [6 empty] | 0.84693 | 285.31275
1085.36968 | 10.27227 | [6 empty] | 0.84725 | 285.3982
1085.93483 | 10.28024 | [6 empty] | 0.84741 | 285.54984
1086.21782 | 10.28838 | [6 empty] | 0.84774 | 285.65235
1086.34051 | 10.29694 | [6 empty] | 0.84806 | 285.78443
1087.03885 | 10.30534 | [6 empty] | 0.84839 | 285.77794
1087.47575 | 10.31356 | [6 empty] | 0.84855 | 285.98073
1087.52777 | 10.32195 | [6 empty] | 0.84887 | 286.01132
1087.69005 | 10.32993 | [6 empty] | 0.8492 | 286.1843
1088.11831 | 10.3379 | [6 empty] | 0.84936 | 286.23038
1088.12517 | 10.34613 | [6 empty] | 0.84969 | 286.4016
1088.5773 | 10.35435 | [6 empty] | 0.85001 | 286.42179
1089.22239 | 10.36291 | [6 empty] | 0.85033 | 286.54629
1089.40746 | 10.37198 | [6 empty] | 0.8505 | 286.62899
1090.02565 | 10.38095 | [6 empty] | 0.85082 | 286.75741
1090.48972 | 10.39027 | [6 empty] | 0.85115 | 286.79189
1090.64899 | 10.39975 | [6 empty] | 0.85147 | 286.96473
1090.8438 | 10.40815 | [6 empty] | 0.85163 | 286.98781
1091.27116 | 10.41662 | [6 empty] | 0.85196 | 287.18809
1091.25764 | 10.42518 | [6 empty] | 0.85228 | 287.21461
1091.3826 | 10.43316 | [6 empty] | 0.85244 | 287.36007
1091.71101 | 10.44121 | [6 empty] | 0.85277 | 287.45172
1091.82876 | 10.44969 | [6 empty] | 0.85309 | 287.5517
1092.21324 | 10.458 | [6 empty] | 0.85342 | 287.59625
1092.66119 | 10.46631 | [6 empty] | 0.85374 | 287.77445
1092.81805 | 10.47478 | [6 empty] | 0.8539 | 287.83637
1093.05225 | 10.48284 | [6 empty] | 0.85423 | 287.99319
1093.39288 | 10.49056 | [6 empty] | 0.85455 | 288.05702
1093.44338 | 10.49879 | [6 empty] | 0.85488 | 288.17086
1094.1118 | 10.50709 | [6 empty] | 0.85504 | 288.27971
1094.48591 | 10.51549 | [6 empty] | 0.85536 | 288.3771
1094.66165 | 10.52413 | [6 empty] | 0.85569 | 288.43116
1095.19462 | 10.53269 | [6 empty] | 0.85585 | 288.58496
1095.46319 | 10.54067 | [6 empty] | 0.85617 | 288.60563
1095.28416 | 10.54839 | [6 empty] | 0.8565 | 288.77121
1095.56262 | 10.55594 | [6 empty] | 0.85682 | 288.84599
1096.06615 | 10.564 | [6 empty] | 0.85698 | 288.91049
1096.13594 | 10.57247 | [6 empty] | 0.85731 | 288.98195
1096.68496 | 10.58078 | [6 empty] | 0.85763 | 289.10945
1097.11527 | 10.58934 | [6 empty] | 0.85796 | 289.22626
1097.36992 | 10.59799 | [6 empty] | 0.85812 | 289.32133
1097.60288 | 10.60588 | [6 empty] | 0.85844 | 289.42873
1097.83955 | 10.61343 | [6 empty] | 0.85877 | 289.49449
1097.93191 | 10.62157 | [6 empty] | 0.85893 | 289.61917
1098.13846 | 10.62946 | [6 empty] | 0.85925 | 289.70226
1098.77003 | 10.63768 | [6 empty] | 0.85958 | 289.83304
1099.1145 | 10.64658 | [6 empty] | 0.8599 | 289.87113
1099.57254 | 10.65506 | [6 empty] | 0.86007 | 290.0144
1099.85127 | 10.66345 | [6 empty] | 0.86039 | 290.10261
1099.85847 | 10.67218 | [6 empty] | 0.86071 | 290.22274
1100.37648 | 10.68049 | [6 empty] | 0.86104 | 290.31606
1100.6607 | 10.68879 | [6 empty] | 0.8612 | 290.40742
1100.79932 | 10.69744 | [6 empty] | 0.86152 | 290.50589
1101.39747 | 10.70625 | [6 empty] | 0.86185 | 290.57262
1101.77906 | 10.71481 | [6 empty] | 0.86201 | 290.69053
1101.81632 | 10.72346 | [6 empty] | 0.86234 | 290.81518
1102.19524 | 10.73193 | [6 empty] | 0.86266 | 290.83553
1102.51466 | 10.74041 | [6 empty] | 0.86298 | 290.95351
1102.71737 | 10.74897 | [6 empty] | 0.86315 | 291.064
1103.08187 | 10.75736 | [6 empty] | 0.86347 | 291.16002
1103.50237 | 10.7655 | [6 empty] | 0.8638 | 291.32045
1103.40891 | 10.77364 | [6 empty] | 0.86396 | 291.35143
1103.85281 | 10.78179 | [6 empty] | 0.86428 | 291.43067
1104.20613 | 10.78993 | [6 empty] | 0.86461 | 291.53981
1104.27667 | 10.7984 | [6 empty] | 0.86477 | 291.58253
1104.97899 | 10.80679 | [6 empty] | 0.86509 | 291.7553
1105.26816 | 10.81527 | [6 empty] | 0.86542 | 291.78783
1105.27557 | 10.82366 | [6 empty] | 0.86574 | 291.95414
1105.55931 | 10.83147 | [6 empty] | 0.8659 | 292.00139
1105.87043 | 10.83936 | [6 empty] | 0.86623 | 292.13125
1105.81135 | 10.84775 | [6 empty] | 0.86655 | 292.15315
1106.43084 | 10.85606 | [6 empty] | 0.86671 | 292.32881
1106.92182 | 10.86445 | [6 empty] | 0.86704 | 292.34367
1107.21578 | 10.87343 | [6 empty] | 0.86736 | 292.52617
1107.63553 | 10.88199 | [6 empty] | 0.86769 | 292.5385
1107.85058 | 10.8898 | [6 empty] | 0.86785 | 292.72642
1107.60883 | 10.89785 | [6 empty] | 0.86817 | 292.80213
1108.0082 | 10.90583 | [6 empty] | 0.8685 | 292.92609
1108.54618 | 10.91405 | [6 empty] | 0.86866 | 292.98833
1108.74476 | 10.92261 | [6 empty] | 0.86899 | 293.13523
1109.26297 | 10.93117 | [6 empty] | 0.86931 | 293.15692
1109.63276 | 10.93965 | [6 empty] | 0.86963 | 293.29141
1109.50815 | 10.94804 | [6 empty] | 0.8698 | 293.36415
1109.87396 | 10.95585 | [6 empty] | 0.87012 | 293.4888
1110.23284 | 10.96365 | [6 empty] | 0.87045 | 293.54814
1110.15016 | 10.97179 | [6 empty] | 0.87077 | 293.65517
1110.64422 | 10.97977 | [6 empty] | 0.87093 | 293.78653
1111.24148 | 10.98816 | [6 empty] | 0.87126 | 293.94164
1111.43547 | 10.9968 | [6 empty] | 0.87158 | 293.98043
1111.73307 | 11.00478 | [6 empty] | 0.87174 | 294.09333
1112.09016 | 11.013 | [6 empty] | 0.87207 | 294.14048
1112.23831 | 11.02131 | [6 empty] | 0.87239 | 294.3416
1112.40362 | 11.02928 | [6 empty] | 0.87272 | 294.39876
1113.05331 | 11.03734 | [6 empty] | 0.87288 | 294.55923
1113.06614 | 11.04598 | [6 empty] | 0.8732 | 294.60637
1113.56651 | 11.05463 | [6 empty] | 0.87353 | 294.81613
1114.20062 | 11.06344 | [6 empty] | 0.87385 | 294.81012
1114.39873 | 11.07276 | [6 empty] | 0.87401 | 294.992
1114.99572 | 11.08216 | [6 empty] | 0.87434 | 295.00019
1115.25126 | 11.09105 | [6 empty] | 0.87466 | 295.20845
1115.15121 | 11.09978 | [6 empty] | 0.87499 | 295.22082
1115.61247 | 11.10817 | [6 empty] | 0.87515 | 295.39997
1115.75575 | 11.1164 | [6 empty] | 0.87547 | 295.43437
1115.81771 | 11.12479 | [6 empty] | 0.8758 | 295.59011
1116.15902 | 11.13293 | [6 empty] | 0.87612 | 295.63418
1116.71168 | 11.14116 | [6 empty] | 0.87628 | 295.79517
1116.86175 | 11.1498 | [6 empty] | 0.87661 | 295.85001
1117.29536 | 11.15819 | [6 empty] | 0.87693 | 296.01072
1117.59331 | 11.16633 | [6 empty] | 0.87709 | 295.98713
1117.52249 | 11.17439 | [6 empty] | 0.87742 | 296.20849
1117.95644 | 11.18228 | [6 empty] | 0.87774 | 296.23999
1118.01538 | 11.19025 | [6 empty] | 0.87807 | 296.41583
1118.30468 | 11.19873 | [6 empty] | 0.87823 | 296.42781
1118.84005 | 11.20704 | [6 empty] | 0.87855 | 296.59419
1119.33356 | 11.21551 | [6 empty] | 0.87888 | 296.61159
1119.27839 | 11.22399 | [6 empty] | 0.8792 | 296.80567
1119.52796 | 11.23163 | [6 empty] | 0.87937 | 296.84187
1119.8257 | 11.23918 | [6 empty] | 0.87969 | 297.01314
1119.86262 | 11.24724 | [6 empty] | 0.88001 | 297.05314
1120.44232 | 11.2553 | [6 empty] | 0.88034 | 297.19043
1120.87373 | 11.26369 | [6 empty] | 0.8805 | 297.24331
1121.0579 | 11.27242 | [6 empty] | 0.88082 | 297.45075
1121.46543 | 11.28089 | [6 empty] | 0.88115 | 297.43773
1121.84943 | 11.28912 | [6 empty] | 0.88147 | 297.65774
1121.8882 | 11.29717 | [6 empty] | 0.88164 | 297.66596
1122.26382 | 11.30498 | [6 empty] | 0.88196 | 297.83748
1122.49191 | 11.31287 | [6 empty] | 0.88228 | 297.83354
1122.56225 | 11.32118 | [6 empty] | 0.88245 | 298.03221
1123.23616 | 11.32974 | [6 empty] | 0.88277 | 298.02085
1123.66379 | 11.33838 | [6 empty] | 0.8831 | 298.22428
1123.61082 | 11.34703 | [6 empty] | 0.88342 | 298.26459
1124.156 | 11.35559 | [6 empty] | 0.88358 | 298.4083
1124.49224 | 11.36406 | [6 empty] | 0.88391 | 298.45766
1124.55248 | 11.37254 | [6 empty] | 0.88423 | 298.62151
1125.10816 | 11.38085 | [6 empty] | 0.88456 | 298.59968
1125.39341 | 11.38949 | [6 empty] | 0.88472 | 298.82823
1125.7046 | 11.39847 | [6 empty] | 0.88504 | 298.8121
1125.96508 | 11.40678 | [6 empty] | 0.88537 | 299.02144
1126.32369 | 11.41501 | [6 empty] | 0.88569 | 299.01439
1126.3696 | 11.42374 | [6 empty] | 0.88585 | 299.22176
1126.83168 | 11.43213 | [6 empty] | 0.88618 | 299.23492
1127.06876 | 11.44018 | [6 empty] | 0.8865 | 299.47158
1127.12427 | 11.44866 | [6 empty] | 0.88666 | 299.45898
1127.53009 | 11.45689 | [6 empty] | 0.88699 | 299.68127
1127.85205 | 11.46503 | [6 empty] | 0.88731 | 299.61785
1127.84114 | 11.4735 | [6 empty] | 0.88747 | 299.84768
1128.36429 | 11.4819 | [6 empty] | 0.8878 | 299.82184
1128.80222 | 11.49037 | [6 empty] | 0.88812 | 300.04078
1128.91085 | 11.4991 | [6 empty] | 0.88845 | 299.99747
1129.55216 | 11.50749 | [6 empty] | 0.88861 | 300.22125
1129.65784 | 11.51547 | [6 empty] | 0.88893 | 300.21475
1129.48924 | 11.52344 | [6 empty] | 0.88926 | 300.43819
1129.88401 | 11.53133 | [6 empty] | 0.88942 | 300.41802
1130.24241 | 11.53955 | [6 empty] | 0.88975 | 300.63754
1130.48662 | 11.54803 | [6 empty] | 0.89007 | 300.61706
1131.18942 | 11.55642 | [6 empty] | 0.89039 | 300.80865
1131.512 | 11.56507 | [6 empty] | 0.89056 | 300.82492
1131.41587 | 11.57346 | [6 empty] | 0.89088 | 301.02255
1131.69062 | 11.58126 | [6 empty] | 0.8912 | 300.97129
1131.97889 | 11.58899 | [6 empty] | 0.89137 | 301.15445
1131.99028 | 11.59738 | [6 empty] | 0.89169 | 301.20923
1132.55488 | 11.60569 | [6 empty] | 0.89202 | 301.39685
1132.94958 | 11.61408 | [6 empty] | 0.89234 | 301.39388
1133.12017 | 11.62298 | [6 empty] | 0.8925 | 301.60577
1133.65506 | 11.63137 | [6 empty] | 0.89283 | 301.6276
1133.89701 | 11.63951 | [6 empty] | 0.89315 | 301.82178
1133.72629 | 11.64757 | [6 empty] | 0.89348 | 301.81214
1134.25287 | 11.65545 | [6 empty] | 0.89364 | 302.00915
1134.67296 | 11.66351 | [6 empty] | 0.89396 | 301.99665
1134.68428 | 11.67207 | [6 empty] | 0.89429 | 302.20771
1135.23001 | 11.68046 | [6 empty] | 0.89445 | 302.17794
1135.68784 | 11.68861 | [6 empty] | 0.89477 | 302.43132
1135.54374 | 11.697 | [6 empty] | 0.8951 | 302.3858
1135.94784 | 11.70506 | [6 empty] | 0.89542 | 302.56678
1136.35173 | 11.71303 | [6 empty] | 0.89558 | 302.58122
1136.354 | 11.72125 | [6 empty] | 0.89591 | 302.75792
1136.86295 | 11.72939 | [6 empty] | 0.89623 | 302.79325
1137.19218 | 11.73787 | [6 empty] | 0.89656 | 302.98653
1137.48581 | 11.74685 | [6 empty] | 0.89672 | 302.98225
1138.04327 | 11.75566 | [6 empty] | 0.89704 | 303.18841
1138.42562 | 11.76489 | [6 empty] | 0.89737 | 303.20882
1138.7434 | 11.77438 | [6 empty] | 0.89769 | 303.41595
1139.0224 | 11.78285 | [6 empty] | 0.89785 | 303.38521
1139.27705 | 11.79133 | [6 empty] | 0.89818 | 303.60785
1139.26676 | 11.79989 | [6 empty] | 0.8985 | 303.5435
1139.41923 | 11.80786 | [6 empty] | 0.89867 | 303.7926
1139.73495 | 11.81592 | [6 empty] | 0.89899 | 303.78313
1139.77337 | 11.82448 | [6 empty] | 0.89931 | 304.00063
1140.37201 | 11.83279 | [6 empty] | 0.89964 | 303.97524
1140.59523 | 11.8411 | [6 empty] | 0.8998 | 304.18859
1140.66474 | 11.84966 | [6 empty] | 0.90012 | 304.19239
1141.09876 | 11.85772 | [6 empty] | 0.90045 | 304.43657
1141.30695 | 11.86552 | [6 empty] | 0.90077 | 304.38843
1141.32177 | 11.87375 | [6 empty] | 0.90094 | 304.62802
1141.96426 | 11.88214 | [6 empty] | 0.90126 | 304.6005
1142.40225 | 11.89053 | [6 empty] | 0.90158 | 304.81754
1142.47821 | 11.89918 | [6 empty] | 0.90191 | 304.80949
1142.98648 | 11.90765 | [6 empty] | 0.90207 | 304.9989
1143.14417 | 11.91562 | [6 empty] | 0.9024 | 305.03182
1143.02834 | 11.92326 | [6 empty] | 0.90272 | 305.27684
1143.3282 | 11.93082 | [6 empty] | 0.90304 | 305.22123
1143.64317 | 11.93879 | [6 empty] | 0.90321 | 305.42805
1143.78075 | 11.94735 | [6 empty] | 0.90353 | 305.43561
1144.38762 | 11.95566 | [6 empty] | 0.90386 | 305.62841
1144.85924 | 11.96422 | [6 empty] | 0.90418 | 305.59729
1144.91379 | 11.97278 | [6 empty] | 0.90434 | 305.85046
1145.31254 | 11.98075 | [6 empty] | 0.90467 | 305.84175
1145.2807 | 11.98839 | [6 empty] | 0.90499 | 305.99842
1145.47242 | 11.99645 | [6 empty] | 0.90515 | 305.98968
1145.8676 | 12.0045 | [6 empty] | 0.90548 | 306.19688
1146.26985 | 12.01273 | [6 empty] | 0.9058 | 306.23056
1146.60828 | 12.02162 | [6 empty] | 0.90613 | 306.40729
1147.08731 | 12.03027 | [6 empty] | 0.90629 | 306.45223
1147.32933 | 12.03866 | [6 empty] | 0.90661 | 306.62717
1147.33956 | 12.04739 | [6 empty] | 0.90694 | 306.59518
1147.73625 | 12.05578 | [6 empty] | 0.9071 | 306.83533
1148.17912 | 12.06409 | [6 empty] | 0.90742 | 306.84473
1148.16615 | 12.07273 | [6 empty] | 0.90775 | 307.04795
1148.78921 | 12.08146 | [6 empty] | 0.90807 | 307.05085
1149.10802 | 12.09002 | [6 empty] | 0.90823 | 307.26755
1149.1002 | 12.09858 | [6 empty] | 0.90856 | 307.27391
1149.19812 | 12.10689 | [6 empty] | 0.90888 | 307.42626
1149.81253 | 12.11537 | [6 empty] | 0.90904 | 307.42971
1149.83182 | 12.12376 | [6 empty] | 0.90937 | 307.62641
1150.06101 | 12.1319 | [6 empty] | 0.90969 | 307.62313
1150.46888 | 12.13996 | [6 empty] | 0.90986 | 307.78819
1150.41659 | 12.1481 | [6 empty] | 0.91018 | 307.8306
1150.92156 | 12.15624 | [6 empty] | 0.9105 | 307.9519
1151.30261 | 12.16446 | [6 empty] | 0.91083 | 308.04067
1151.39181 | 12.17311 | [6 empty] | 0.91099 | 308.17147
1151.83221 | 12.18159 | [6 empty] | 0.91132 | 308.20673
1152.25806 | 12.19015 | [6 empty] | 0.91164 | 308.33936
1152.24681 | 12.19862 | [6 empty] | 0.9118 | 308.41244
1152.65743 | 12.20643 | [6 empty] | 0.91213 | 308.54925
1152.79824 | 12.21432 | [6 empty] | 0.91245 | 308.60842
1152.9046 | 12.22279 | [6 empty] | 0.91278 | 308.76643
1153.37409 | 12.23102 | [6 empty] | 0.91294 | 308.8
1153.7762 | 12.23933 | [6 empty] | 0.91326 | 308.95916
1154.01774 | 12.24822 | [6 empty] | 0.91359 | 308.98793
1154.49437 | 12.2567 | [6 empty] | 0.91391 | 309.12256
1154.51482 | 12.26442 | [6 empty] | 0.91407 | 309.18943
1154.36111 | 12.27248 | [6 empty] | 0.9144 | 309.31069
1154.74854 | 12.28045 | [6 empty] | 0.91472 | 309.3911
1155.03948 | 12.28859 | [6 empty] | 0.91488 | 309.52646
1155.37215 | 12.29715 | [6 empty] | 0.91521 | 309.60662
1156.07481 | 12.30571 | [6 empty] | 0.91553 | 309.71615
1156.40789 | 12.31436 | [6 empty] | 0.91586 | 309.75825
1156.3202 | 12.32275 | [6 empty] | 0.91602 | 309.97256
1156.67606 | 12.33064 | [6 empty] | 0.91634 | 309.9756
1156.93791 | 12.33861 | [6 empty] | 0.91667 | 310.09504
1156.86147 | 12.34684 | [6 empty] | 0.91683 | 310.19565
1157.24052 | 12.35489 | [6 empty] | 0.91715 | 310.33135
1157.76093 | 12.36337 | [6 empty] | 0.91748 | 310.41359
1157.87319 | 12.37201 | [6 empty] | 0.9178 | 310.56124
1158.3199 | 12.38007 | [6 empty] | 0.91797 | 310.56691
1158.57338 | 12.38821 | [6 empty] | 0.91829 | 310.74192
1158.59301 | 12.39661 | [6 empty] | 0.91861 | 310.81396
1159.033 | 12.40458 | [6 empty] | 0.91894 | 310.90642
1159.30734 | 12.41255 | [6 empty] | 0.9191 | 310.96832
1159.41411 | 12.42119 | [6 empty] | 0.91942 | 311.11542
1159.91929 | 12.42984 | [6 empty] | 0.91975 | 311.17714
1160.41362 | 12.43857 | [6 empty] | 0.92007 | 311.28034
1160.52369 | 12.44788 | [6 empty] | 0.92024 | 311.34407
1161.38568 | 12.45728 | [6 empty] | 0.92056 | 311.46291
1161.54639 | 12.46626 | [6 empty] | 0.92088 | 311.58228
1161.50412 | 12.47499 | [6 empty] | 0.92121 | 311.63954
1161.905 | 12.48338 | [6 empty] | 0.92137 | 311.77549
1162.00024 | 12.49152 | [6 empty] | 0.9217 | 311.86788
1162.06419 | 12.49992 | [6 empty] | 0.92202 | 311.99678
1162.52216 | 12.50797 | [6 empty] | 0.92234 | 312.01595
1162.73625 | 12.5162 | [6 empty] | 0.92251 | 312.16844
1162.82848 | 12.52476 | [6 empty] | 0.92283 | 312.26335
1163.41339 | 12.53315 | [6 empty] | 0.92316 | 312.35605
1163.58425 | 12.54129 | [6 empty] | 0.92332 | 312.4853
1163.66687 | 12.54927 | [6 empty] | 0.92364 | 312.59734
1163.83924 | 12.55724 | [6 empty] | 0.92397 | 312.67098
1164.16614 | 12.5653 | [6 empty] | 0.92429 | 312.76841
1164.4398 | 12.57386 | [6 empty] | 0.92445 | 312.87168
1164.96913 | 12.58217 | [6 empty] | 0.92478 | 312.97634
1165.16222 | 12.59073 | [6 empty] | 0.9251 | 313.06707
1165.28217 | 12.5992 | [6 empty] | 0.92543 | 313.1282
1165.53318 | 12.60676 | [6 empty] | 0.92559 | 313.24684
1165.5948 | 12.61431 | [6 empty] | 0.92591 | 313.37243
1165.80107 | 12.62237 | [6 empty] | 0.92624 | 313.42821
1166.20826 | 12.63034 | [6 empty] | 0.92656 | 313.54636
1166.52583 | 12.63865 | [6 empty] | 0.92672 | 313.63292
1166.78247 | 12.64738 | [6 empty] | 0.92705 | 313.77
1167.2359 | 12.65577 | [6 empty] | 0.92737 | 313.84257
1167.52342 | 12.66382 | [6 empty] | 0.9277 | 313.96653
1167.55238 | 12.67188 | [6 empty] | 0.92786 | 314.04687
1167.89506 | 12.67952 | [6 empty] | 0.92818 | 314.1759
1167.90577 | 12.68741 | [6 empty] | 0.92851 | 314.17742
1168.21606 | 12.6958 | [6 empty] | 0.92867 | 314.33917
1168.72179 | 12.70436 | [6 empty] | 0.92899 | 314.44928
1169.33785 | 12.71309 | [6 empty] | 0.92932 | 314.51635
1169.23945 | 12.7219 | [6 empty] | 0.92964 | 314.59303
1169.8864 | 12.73038 | [6 empty] | 0.9298 | 314.74921
1169.97258 | 12.73894 | [6 empty] | 0.93013 | 314.77184
1170.05644 | 12.74741 | [6 empty] | 0.93045 | 314.99295
1170.56669 | 12.75581 | [6 empty] | 0.93062 | 315.0085
1170.93737 | 12.76454 | [6 empty] | 0.93094 | 315.15121
1171.32631 | 12.77368 | [6 empty] | 0.93126 | 315.16741
1171.45229 | 12.78208 | [6 empty] | 0.93143 | 315.338
1171.71716 | 12.7903 | [6 empty] | 0.93175 | 315.34995
1171.85495 | 12.79903 | [6 empty] | 0.93208 | 315.49587
1172.0781 | 12.80742 | [6 empty] | 0.9324 | 315.53318
1172.42573 | 12.8154 | [6 empty] | 0.93256 | 315.73412
1172.39732 | 12.82379 | [6 empty] | 0.93289 | 315.77208
1172.94422 | 12.83184 | [6 empty] | 0.93321 | 315.89528
1172.96302 | 12.83982 | [6 empty] | 0.93337 | 315.91449
1173.138 | 12.84813 | [6 empty] | 0.9337 | 316.07326
1173.75146 | 12.8566 | [6 empty] | 0.93402 | 316.12137
1174.08838 | 12.86516 | [6 empty] | 0.93435 | 316.31811
1174.16002 | 12.87398 | [6 empty] | 0.93451 | 316.33437
1174.6656 | 12.88237 | [6 empty] | 0.93483 | 316.47246
1174.74548 | 12.89034 | [6 empty] | 0.93516 | 316.45982
1174.79324 | 12.8984 | [6 empty] | 0.93532 | 316.66888
1175.2077 | 12.90629 | [6 empty] | 0.93564 | 316.67493
1175.43716 | 12.9146 | [6 empty] | 0.93597 | 316.85132
1175.45747 | 12.92324 | [6 empty] | 0.93629 | 316.89325
1175.99394 | 12.93163 | [6 empty] | 0.93645 | 317.09216
1176.39056 | 12.94019 | [6 empty] | 0.93678 | 317.10138
1176.49321 | 12.94842 | [6 empty] | 0.9371 | 317.27362
1176.75754 | 12.95614 | [6 empty] | 0.93743 | 317.2797
1176.68041 | 12.96378 | [6 empty] | 0.93759 | 317.48168
1177.00237 | 12.97208 | [6 empty] | 0.93791 | 317.47626
1177.54446 | 12.98048 | [6 empty] | 0.93824 | 317.66705
1177.95069 | 12.98895 | [6 empty] | 0.9384 | 317.64623
1178.15147 | 12.99793 | [6 empty] | 0.93872 | 317.84186
1178.7825 | 13.00641 | [6 empty] | 0.93905 | 317.8565
1178.72829 | 13.01447 | [6 empty] | 0.93937 | 318.0417
1178.62193 | 13.02253 | [6 empty] | 0.93954 | 318.05365
1179.20931 | 13.03041 | [6 empty] | 0.93986 | 318.22403
1179.37468 | 13.03839 | [6 empty] | 0.94018 | 318.22907
1179.53306 | 13.04686 | [6 empty] | 0.94035 | 318.39503
1179.99363 | 13.05517 | [6 empty] | 0.94067 | 318.44597
1180.29034 | 13.06331 | [6 empty] | 0.941 | 318.65379
1180.33206 | 13.0717 | [6 empty] | 0.94132 | 318.6711
1180.78907 | 13.07976 | [6 empty] | 0.94148 | 318.80635
1180.85974 | 13.08774 | [6 empty] | 0.94181 | 318.83374
1181.03747 | 13.09604 | [6 empty] | 0.94213 | 319.04647
1181.47526 | 13.10418 | [6 empty] | 0.94246 | 319.03424
1181.86241 | 13.11266 | [6 empty] | 0.94262 | 319.204
1182.15034 | 13.12164 | [6 empty] | 0.94294 | 319.20331
1182.70808 | 13.13062 | [6 empty] | 0.94327 | 319.41199
1183.00657 | 13.13994 | [6 empty] | 0.94359 | 319.39047
1183.26595 | 13.14951 | [6 empty] | 0.94375 | 319.57761
1183.75576 | 13.15807 | [6 empty] | 0.94408 | 319.60938
1183.97369 | 13.16679 | [6 empty] | 0.9444 | 319.81098
1184.00814 | 13.17544 | [6 empty] | 0.94473 | 319.79106
1184.3231 | 13.18349 | [6 empty] | 0.94489 | 319.99238
1184.34918 | 13.19164 | [6 empty] | 0.94521 | 319.99805
1184.41231 | 13.20011 | [6 empty] | 0.94554 | 320.17906
1184.92243 | 13.20834 | [6 empty] | 0.94586 | 320.16801
1185.18181 | 13.21656 | [6 empty] | 0.94602 | 320.40547
1185.2308 | 13.22504 | [6 empty] | 0.94635 | 320.41407
1185.6174 | 13.23301 | [6 empty] | 0.94667 | 320.58427
1185.64691 | 13.24065 | [6 empty] | 0.947 | 320.57668
1185.68602 | 13.24879 | [6 empty] | 0.94716 | 320.78933
1186.34285 | 13.25701 | [6 empty] | 0.94748 | 320.81095
1186.60731 | 13.26532 | [6 empty] | 0.94781 | 321.02382
1186.74757 | 13.27388 | [6 empty] | 0.94797 | 320.9689
1187.36322 | 13.28228 | [6 empty] | 0.94829 | 321.22076
1187.39465 | 13.29025 | [6 empty] | 0.94862 | 321.19685
1187.17273 | 13.29797 | [6 empty] | 0.94894 | 321.38229
1187.55686 | 13.30561 | [6 empty] | 0.9491 | 321.39017
1187.97489 | 13.31358 | [6 empty] | 0.94943 | 321.63391
1188.04434 | 13.32214 | [6 empty] | 0.94975 | 321.61892
1188.77582 | 13.33053 | [6 empty] | 0.95008 | 321.78471
1189.05345 | 13.33909 | [6 empty] | 0.95024 | 321.77396
1189.16572 | 13.34774 | [6 empty] | 0.95056 | 321.97937
1189.57304 | 13.35563 | [6 empty] | 0.95089 | 321.95039
1189.40835 | 13.36318 | [6 empty] | 0.95105 | 322.18176
1189.48727 | 13.37115 | [6 empty] | 0.95138 | 322.19268
1190.06408 | 13.37913 | [6 empty] | 0.9517 | 322.37473
1190.27886 | 13.38735 | [6 empty] | 0.95202 | 322.34544
1190.67383 | 13.39633 | [6 empty] | 0.95219 | 322.54836
1191.19109 | 13.40497 | [6 empty] | 0.95251 | 322.55993
1191.37211 | 13.41337 | [6 empty] | 0.95283 | 322.73791
1191.53665 | 13.4221 | [6 empty] | 0.953 | 322.69301
1192.01507 | 13.43049 | [6 empty] | 0.95332 | 322.89882
1192.24124 | 13.4388 | [6 empty] | 0.95365 | 322.91848
1192.3992 | 13.44744 | [6 empty] | 0.95381 | 323.09093
1192.96751 | 13.45617 | [6 empty] | 0.95413 | 323.09559
1193.287 | 13.46473 | [6 empty] | 0.95446 | 323.31053
1193.20781 | 13.47329 | [6 empty] | 0.95478 | 323.27074
1193.58536 | 13.4816 | [6 empty] | 0.95494 | 323.44053
1193.83884 | 13.48999 | [6 empty] | 0.95527 | 323.46543
1193.74551 | 13.49838 | [6 empty] | 0.95559 | 323.68593
1194.07818 | 13.50653 | [6 empty] | 0.95575 | 323.66262
1194.53258 | 13.51467 | [6 empty] | 0.95608 | 323.84073
1194.41428 | 13.52289 | [6 empty] | 0.9564 | 323.86981
1194.91287 | 13.53103 | [6 empty] | 0.95673 | 324.06009
1195.09883 | 13.53934 | [6 empty] | 0.95689 | 324.06596
1195.3567 | 13.54807 | [6 empty] | 0.95721 | 324.26798
1195.99074 | 13.55663 | [6 empty] | 0.95754 | 324.26798
1196.15804 | 13.56519 | [6 empty] | 0.95786 | 324.42644
1196.10808 | 13.57367 | [6 empty] | 0.95802 | 324.4243
1196.41179 | 13.58155 | [6 empty] | 0.95835 | 324.61309
1196.5563 | 13.58936 | [6 empty] | 0.95867 | 324.65751
1196.55603 | 13.59784 | [6 empty] | 0.95884 | 324.82544
1197.31482 | 13.60606 | [6 empty] | 0.95916 | 324.8646
1197.44945 | 13.61437 | [6 empty] | 0.95948 | 325.08254
1197.6759 | 13.62335 | [6 empty] | 0.95981 | 325.02338
1198.35825 | 13.63191 | [6 empty] | 0.95997 | 325.24197
1198.30637 | 13.63963 | [6 empty] | 0.9603 | 325.2237
1198.14086 | 13.64769 | [6 empty] | 0.96062 | 325.40382
1198.61955 | 13.65575 | [6 empty] | 0.96094 | 325.46889
1198.81663 | 13.66389 | [6 empty] | 0.96111 | 325.67174
1198.99422 | 13.67253 | [6 empty] | 0.96143 | 325.61475
1199.54907 | 13.68117 | [6 empty] | 0.96175 | 325.84464
1200.02392 | 13.68982 | [6 empty] | 0.96208 | 325.80268
1199.96312 | 13.69821 | [6 empty] | 0.96224 | 326.02473
1200.2457 | 13.7061 | [6 empty] | 0.96257 | 326.02469
1200.29387 | 13.71399 | [6 empty] | 0.96289 | 326.21694
1200.42232 | 13.72213 | [6 empty] | 0.96321 | 326.236
1200.87507 | 13.7301 | [6 empty] | 0.96338 | 326.41882
1201.1232 | 13.73841 | [6 empty] | 0.9637 | 326.41778
1201.14722 | 13.74689 | [6 empty] | 0.96403 | 326.5921
1201.67312 | 13.75478 | [6 empty] | 0.96419 | 326.61206
1201.81612 | 13.76292 | [6 empty] | 0.96451 | 326.76161
1201.8094 | 13.77131 | [6 empty] | 0.96484 | 326.84281
1202.34175 | 13.7792 | [6 empty] | 0.96516 | 326.97976
1202.50794 | 13.78726 | [6 empty] | 0.96532 | 326.98622
1202.69486 | 13.7959 | [6 empty] | 0.96565 | 327.16551
1203.33645 | 13.80463 | [6 empty] | 0.96597 | 327.1891
1203.69163 | 13.81336 | [6 empty] | 0.9663 | 327.36501
1203.90325 | 13.82267 | [6 empty] | 0.96646 | 327.36214
1204.64022 | 13.83207 | [6 empty] | 0.96678 | 327.55594
1204.63295 | 13.84097 | [6 empty] | 0.96711 | 327.57466
1204.65697 | 13.8497 | [6 empty] | 0.96743 | 327.73502
1205.09544 | 13.85809 | [6 empty] | 0.96759 | 327.77754
1205.20112 | 13.86623 | [6 empty] | 0.96792 | 327.94547
1205.16242 | 13.87462 | [6 empty] | 0.96824 | 327.95075
1205.37994 | 13.88268 | [6 empty] | 0.96857 | 328.14921
1205.64234 | 13.89091 | [6 empty] | 0.96873 | 328.15298
1205.91037 | 13.89947 | [6 empty] | 0.96905 | 328.33057
1206.38892 | 13.90786 | [6 empty] | 0.96938 | 328.37465
1206.57213 | 13.916 | [6 empty] | 0.9697 | 328.56388
1206.45191 | 13.92414 | [6 empty] | 0.96986 | 328.53422
1206.97205 | 13.93203 | [6 empty] | 0.97019 | 328.72166
1207.10613 | 13.94009 | [6 empty] | 0.97051 | 328.7325
1207.26327 | 13.94865 | [6 empty] | 0.97068 | 328.88047
1207.81346 | 13.95704 | [6 empty] | 0.971 | 328.98505
1208.02632 | 13.9656 | [6 empty] | 0.97132 | 329.09281
1208.17701 | 13.97424 | [6 empty] | 0.97165 | 329.17871
1208.63154 | 13.98197 | [6 empty] | 0.97181 | 329.30412
1208.66654 | 13.9896 | [6 empty] | 0.97213 | 329.33078
1208.60464 | 13.99766 | [6 empty] | 0.97246 | 329.51014
1209.13603 | 14.0058 | [6 empty] | 0.97262 | 329.56119
1209.48476 | 14.01419 | [6 empty] | 0.97295 | 329.68843
1209.69693 | 14.02301 | [6 empty] | 0.97327 | 329.71562
1210.22406 | 14.0314 | [6 empty] | 0.97359 | 329.88075
1210.28966 | 14.03954 | [6 empty] | 0.97376 | 329.9158
1210.27882 | 14.0476 | [6 empty] | 0.97408 | 330.0591
1210.69356 | 14.05532 | [6 empty] | 0.97441 | 330.12197
1210.52681 | 14.06312 | [6 empty] | 0.97457 | 330.26482
1210.98985 | 14.07143 | [6 empty] | 0.97489 | 330.34788
1211.52975 | 14.07999 | [6 empty] | 0.97522 | 330.46431
1211.91155 | 14.08855 | [6 empty] | 0.97554 | 330.50193
1212.01462 | 14.0972 | [6 empty] | 0.9757 | 330.61494
1212.4391 | 14.10567 | [6 empty] | 0.97603 | 330.76518
1212.73608 | 14.11415 | [6 empty] | 0.97635 | 330.83388
1212.70191 | 14.12263 | [6 empty] | 0.97651 | 330.92061
1213.06051 | 14.13085 | [6 empty] | 0.97684 | 331.02219
1213.38824 | 14.1395 | [6 empty] | 0.97716 | 331.14635
1213.66244 | 14.14848 | [6 empty] | 0.97749 | 331.24465
1213.87448 | 14.15678 | [6 empty] | 0.97765 | 331.30261
1214.11602 | 14.16509 | [6 empty] | 0.97797 | 331.39797
1214.27906 | 14.17382 | [6 empty] | 0.9783 | 331.48932
1214.87673 | 14.18221 | [6 empty] | 0.97846 | 331.61232
1214.8029 | 14.19027 | [6 empty] | 0.97878 | 331.70253
1214.93204 | 14.19875 | [6 empty] | 0.97911 | 331.79727
1215.1088 | 14.20672 | [6 empty] | 0.97943 | 331.90362
1215.29133 | 14.21469 | [6 empty] | 0.9796 | 332.00492
1215.36819 | 14.22292 | [6 empty] | 0.97992 | 332.1093
1216.03928 | 14.23123 | [6 empty] | 0.98024 | 332.19025
1216.0703 | 14.23962 | [6 empty] | 0.98041 | 332.29608
1216.31074 | 14.24835 | [6 empty] | 0.98073 | 332.37393
1217.01135 | 14.25674 | [6 empty] | 0.98105 | 332.50763
1217.11826 | 14.26488 | [6 empty] | 0.98122 | 332.57674
1216.88591 | 14.27302 | [6 empty] | 0.98154 | 332.70464
1217.32151 | 14.28099 | [6 empty] | 0.98187 | 332.74067
1217.59914 | 14.2893 | [6 empty] | 0.98219 | 332.84812
1217.8636 | 14.29786 | [6 empty] | 0.98235 | 332.95032
1218.41462 | 14.30626 | [6 empty] | 0.98268 | 333.02578
1218.7584 | 14.3149 | [6 empty] | 0.983 | 333.13417
1218.70968 | 14.32329 | [6 empty] | 0.98333 | 333.22117
1219.0267 | 14.3311 | [6 empty] | 0.98349 | 333.27754
1218.97675 | 14.33899 | [6 empty] | 0.98381 | 333.46626
1219.18686 | 14.34738 | [6 empty] | 0.98414 | 333.50456
1219.80073 | 14.35577 | [6 empty] | 0.9843 | 333.65988
1219.93385 | 14.36425 | [6 empty] | 0.98462 | 333.72395
1220.09154 | 14.37306 | [6 empty] | 0.98495 | 333.85099
1220.60961 | 14.38154 | [6 empty] | 0.98527 | 333.88176
1220.64996 | 14.38951 | [6 empty] | 0.98543 | 334.02364
1220.56762 | 14.39748 | [6 empty] | 0.98576 | 334.13382
1221.02064 | 14.40529 | [6 empty] | 0.98608 | 334.29964
1221.18204 | 14.41326 | [6 empty] | 0.98641 | 334.32589
1221.25546 | 14.42157 | [6 empty] | 0.98673 | 334.43711
1221.88621 | 14.42988 | [6 empty] | 0.98689 | 334.47268
1221.9595 | 14.4381 | [6 empty] | 0.98722 | 334.64666
1222.11814 | 14.44641 | [6 empty] | 0.98754 | 334.70347
1222.50982 | 14.45447 | [6 empty] | 0.9877 | 334.817
1222.72735 | 14.46244 | [6 empty] | 0.98803 | 334.86
1222.77813 | 14.47075 | [6 empty] | 0.98835 | 335.05166
1223.31761 | 14.47889 | [6 empty] | 0.98868 | 335.04997
1223.56546 | 14.48745 | [6 empty] | 0.98884 | 335.23914
1223.91501 | 14.49652 | [6 empty] | 0.98916 | 335.25879
1224.57252 | 14.50541 | [6 empty] | 0.98949 | 335.43842
1224.78126 | 14.51473 | [6 empty] | 0.98981 | 335.49873
1225.08182 | 14.52413 | [6 empty] | 0.98998 | 335.61005
1225.33667 | 14.5326 | [6 empty] | 0.9903 | 335.65077
1225.32981 | 14.54117 | [6 empty] | 0.99062 | 335.84989
1225.4853 | 14.54981 | [6 empty] | 0.99095 | 335.85697
1225.75827 | 14.55787 | [6 empty] | 0.99111 | 336.03698
1225.96509 | 14.56609 | [6 empty] | 0.99143 | 336.03757
1226.10768 | 14.57473 | [6 empty] | 0.99176 | 336.1874
1226.67118 | 14.58313 | [6 empty] | 0.99208 | 336.21807
1226.51308 | 14.59152 | [6 empty] | 0.99225 | 336.4423
1226.67351 | 14.60008 | [6 empty] | 0.99257 | 336.46779
1227.25596 | 14.60814 | [6 empty] | 0.99289 | 336.62456
1226.99246 | 14.61586 | [6 empty] | 0.99322 | 336.6429
1227.22961 | 14.62392 | [6 empty] | 0.99338 | 336.80899
1227.7389 | 14.63206 | [6 empty] | 0.99371 | 336.84212
1227.86283 | 14.64037 | [6 empty] | 0.99403 | 336.9973
1227.94229 | 14.64884 | [6 empty] | 0.99419 | 337.06406
1228.63342 | 14.6574 | [6 empty] | 0.99452 | 337.2332
1228.58319 | 14.66546 | [6 empty] | 0.99484 | 337.23037
1228.41164 | 14.67326 | [6 empty] | 0.995 | 337.41083
1228.98736 | 14.6809 | [6 empty] | 0.99533 | 337.4318
1229.17071 | 14.68896 | [6 empty] | 0.99565 | 337.6008
1229.36738 | 14.69752 | [6 empty] | 0.99598 | 337.59106
1229.9317 | 14.70591 | [6 empty] | 0.99614 | 337.80237
1230.17064 | 14.71447 | [6 empty] | 0.99646 | 337.77501
1230.36387 | 14.72312 | [6 empty] | 0.99679 | 337.97572
1230.66195 | 14.731 | [6 empty] | 0.99695 | 337.96066
1230.54228 | 14.73856 | [6 empty] | 0.99727 | 338.20398
1230.70285 | 14.74662 | [6 empty] | 0.9976 | 338.17131
1231.11923 | 14.75467 | [6 empty] | 0.99792 | 338.38504
1231.33126 | 14.7629 | [6 empty] | 0.99808 | 338.37436
1231.83685 | 14.77188 | [6 empty] | 0.99841 | 338.60453
1232.34711 | 14.78044 | [6 empty] | 0.99873 | 338.56029
1232.32419 | 14.78883 | [6 empty] | 0.9989 | 338.77519
1232.44235 | 14.79756 | [6 empty] | 0.99922 | 338.74251
1233.08751 | 14.80595 | [6 empty] | 0.99954 | 338.9503
1233.11331 | 14.81426 | [6 empty] | 0.99987 | 338.92809
1233.3543 | 14.82299 | [6 empty] | 1.00003 | 339.1269
1233.85111 | 14.83172 | [6 empty] | 1.00035 | 339.12959
1233.91767 | 14.84028 | [6 empty] | 1.00068 | 339.29721
1233.99384 | 14.84892 | [6 empty] | 1.00084 | 339.363
1234.46031 | 14.85723 | [6 empty] | 1.00117 | 339.54271
1234.53758 | 14.86554 | [6 empty] | 1.00149 | 339.54696
1234.70871 | 14.87393 | [6 empty] | 1.00181 | 339.72939
1235.19687 | 14.88207 | [6 empty] | 1.00198 | 339.76476
1235.12098 | 14.89021 | [6 empty] | 1.0023 | 339.93027
1235.20497 | 14.89835 | [6 empty] | 1.00263 | 339.92968
1235.66733 | 14.90641 | [6 empty] | 1.00279 | 340.16047
1235.77575 | 14.91455 | [6 empty] | 1.00311 | 340.16551
1236.01152 | 14.92303 | [6 empty] | 1.00344 | 340.32505
1236.57846 | 14.9315 | [6 empty] | 1.00376 | 340.36729
1236.73326 | 14.94006 | [6 empty] | 1.00392 | 340.52758
1236.83839 | 14.94854 | [6 empty] | 1.00425 | 340.52548
1237.09818 | 14.95635 | [6 empty] | 1.00457 | 340.66184
1237.10449 | 14.96424 | [6 empty] | 1.0049 | 340.67879
1237.22156 | 14.97263 | [6 empty] | 1.00506 | 340.85463
1237.81992 | 14.98094 | [6 empty] | 1.00538 | 340.89484
1238.16164 | 14.98916 | [6 empty] | 1.00571 | 341.102
1238.3288 | 14.99814 | [6 empty] | 1.00603 | 341.06373
1238.9273 | 15.00662 | [6 empty] | 1.00619 | 341.25321
1238.82629 | 15.01451 | [6 empty] | 1.00652 | 341.24271
1238.73311 | 15.02256 | [6 empty] | 1.00684 | 341.43271
1239.1886 | 15.0307 | [6 empty] | 1.00717 | 341.45233
1239.37813 | 15.03893 | [6 empty] | 1.00733 | 341.65058
1239.66372 | 15.04757 | [6 empty] | 1.00765 | 341.64557
1240.17041 | 15.05622 | [6 empty] | 1.00798 | 341.84711
1240.18482 | 15.06478 | [6 empty] | 1.00814 | 341.78114
1240.3517 | 15.07317 | [6 empty] | 1.00846 | 342.01859
1240.85674 | 15.08106 | [6 empty] | 1.00879 | 341.99731
1240.67655 | 15.08903 | [6 empty] | 1.00911 | 342.18952
1240.68451 | 15.09709 | [6 empty] | 1.00928 | 342.20123
1241.20135 | 15.10506 | [6 empty] | 1.0096 | 342.41333
1241.32555 | 15.11346 | [6 empty] | 1.00992 | 342.39797
1241.63667 | 15.12193 | [6 empty] | 1.01025 | 342.58783
1241.97963 | 15.12991 | [6 empty] | 1.01041 | 342.59197
1242.12263 | 15.13805 | [6 empty] | 1.01073 | 342.79067
1242.3053 | 15.14644 | [6 empty] | 1.01106 | 342.73686
1242.54684 | 15.15441 | [6 empty] | 1.01122 | 342.96858
1242.85672 | 15.16247 | [6 empty] | 1.01155 | 342.96243
1243.04817 | 15.17111 | [6 empty] | 1.01187 | 343.18552
1243.73011 | 15.17984 | [6 empty] | 1.01219 | 343.15627
1243.79063 | 15.18849 | [6 empty] | 1.01252 | 343.32806
1244.07046 | 15.19772 | [6 empty] | 1.01268 | 343.36902
1244.90748 | 15.20703 | [6 empty] | 1.01301 | 343.55066
1244.86988 | 15.21593 | [6 empty] | 1.01333 | 343.55374
1244.83461 | 15.22466 | [6 empty] | 1.01349 | 343.75503
1245.1799 | 15.23305 | [6 empty] | 1.01382 | 343.74681
1245.15438 | 15.24119 | [6 empty] | 1.01414 | 343.93608
1245.24756 | 15.24958 | [6 empty] | 1.01447 | 343.88483
1245.54908 | 15.25772 | [6 empty] | 1.01463 | 344.14466
1245.86651 | 15.26603 | [6 empty] | 1.01495 | 344.11216
1246.06207 | 15.27468 | [6 empty] | 1.01528 | 344.34364
1246.52978 | 15.28315 | [6 empty] | 1.0156 | 344.26641
1246.45362 | 15.2913 | [6 empty] | 1.01576 | 344.48805
1246.53953 | 15.29944 | [6 empty] | 1.01609 | 344.48877
1247.01012 | 15.30732 | [6 empty] | 1.01641 | 344.67359
1247.10756 | 15.31547 | [6 empty] | 1.01674 | 344.66016
1247.27787 | 15.32403 | [6 empty] | 1.0169 | 344.88739
1247.82848 | 15.33242 | [6 empty] | 1.01722 | 344.89167
1247.7814 | 15.3409 | [6 empty] | 1.01755 | 345.04385
1248.19463 | 15.34946 | [6 empty] | 1.01771 | 345.03943
1248.39692 | 15.35709 | [6 empty] | 1.01803 | 345.23816
1248.27478 | 15.36473 | [6 empty] | 1.01836 | 345.26659
1248.28438 | 15.37279 | [6 empty] | 1.01868 | 345.41576
1248.84075 | 15.38084 | [6 empty] | 1.01884 | 345.40398
1249.14679 | 15.38915 | [6 empty] | 1.01917 | 345.61792
1249.44913 | 15.39788 | [6 empty] | 1.01949 | 345.62413
1250.05037 | 15.40619 | [6 empty] | 1.01965 | 345.7923
1249.8301 | 15.41425 | [6 empty] | 1.01998 | 345.82626
1249.94799 | 15.42214 | [6 empty] | 1.0203 | 345.93643
1250.09882 | 15.42986 | [6 empty] | 1.02047 | 345.9755
1250.23592 | 15.43766 | [6 empty] | 1.02079 | 346.15323
1250.46401 | 15.44605 | [6 empty] | 1.02111 | 346.17796
1251.18218 | 15.45453 | [6 empty] | 1.02144 | 346.3128
1251.34371 | 15.46318 | [6 empty] | 1.0216 | 346.35176
1251.37212 | 15.47174 | [6 empty] | 1.02193 | 346.53769
1251.98489 | 15.48021 | [6 empty] | 1.02225 | 346.57188
1252.00713 | 15.48869 | [6 empty] | 1.02241 | 346.70831
1252.29862 | 15.49725 | [6 empty] | 1.02274 | 346.7328
1252.7769 | 15.50564 | [6 empty] | 1.02306 | 346.89426
1252.89451 | 15.51429 | [6 empty] | 1.02322 | 346.88055
1253.10023 | 15.52335 | [6 empty] | 1.02355 | 347.08261
1253.60623 | 15.53174 | [6 empty] | 1.02387 | 347.12308
1253.65152 | 15.54014 | [6 empty] | 1.0242 | 347.25544
1253.80729 | 15.54895 | [6 empty] | 1.02436 | 347.31999
1254.1368 | 15.55734 | [6 empty] | 1.02468 | 347.47638
1254.12898 | 15.56531 | [6 empty] | 1.02501 | 347.52035
1254.15135 | 15.57371 | [6 empty] | 1.02533 | 347.62676
1254.67642 | 15.58176 | [6 empty] | 1.02549 | 347.68669
1254.42857 | 15.58974 | [6 empty] | 1.02582 | 347.84146
1254.78264 | 15.59813 | [6 empty] | 1.02614 | 347.86014
1255.24239 | 15.60644 | [6 empty] | 1.0263 | 347.95492
1255.26353 | 15.61491 | [6 empty] | 1.02663 | 348.07083
1255.58439 | 15.62364 | [6 empty] | 1.02695 | 348.16598
1256.0893 | 15.63203 | [6 empty] | 1.02728 | 348.25275
1255.93504 | 15.64009 | [6 empty] | 1.02744 | 348.40852
1255.94547 | 15.64823 | [6 empty] | 1.02776 | 348.48654
1256.29735 | 15.65621 | [6 empty] | 1.02809 | 348.59016
1256.60079 | 15.66451 | [6 empty] | 1.02841 | 348.67343
1256.80253 | 15.67316 | [6 empty] | 1.02858 | 348.78886
1257.30551 | 15.68155 | [6 empty] | 1.0289 | 348.90322
1257.31333 | 15.69011 | [6 empty] | 1.02922 | 349.00794
1257.51754 | 15.69842 | [6 empty] | 1.02955 | 349.10123
1257.85954 | 15.70606 | [6 empty] | 1.02971 | 349.17545
1257.56269 | 15.71378 | [6 empty] | 1.03003 | 349.26743
1257.81288 | 15.72209 | [6 empty] | 1.03036 | 349.36407
1258.48645 | 15.73048 | [6 empty] | 1.03052 | 349.47369
1258.61751 | 15.73887 | [6 empty] | 1.03085 | 349.56495
1258.81898 | 15.74777 | [6 empty] | 1.03117 | 349.68763
1259.31153 | 15.75616 | [6 empty] | 1.03149 | 349.77881
1259.19487 | 15.76422 | [6 empty] | 1.03166 | 349.86561
1259.10279 | 15.77227 | [6 empty] | 1.03198 | 349.98293
1259.70211 | 15.78016 | [6 empty] | 1.03231 | 350.09553
1259.5635 | 15.78814 | [6 empty] | 1.03263 | 350.1071
1259.84703 | 15.79661 | [6 empty] | 1.03279 | 350.29323
1260.42248 | 15.80501 | [6 empty] | 1.03312 | 350.36832
1260.45843 | 15.81315 | [6 empty] | 1.03344 | 350.50858
1260.58442 | 15.82154 | [6 empty] | 1.03377 | 350.54312
1261.13529 | 15.82951 | [6 empty] | 1.03393 | 350.67468
1260.89389 | 15.83749 | [6 empty] | 1.03425 | 350.75236
1261.1073 | 15.84579 | [6 empty] | 1.03458 | 350.88219
1261.63608 | 15.85394 | [6 empty] | 1.0349 | 350.96266
1261.82012 | 15.86241 | [6 empty] | 1.03506 | 351.06217
1262.07277 | 15.87139 | [6 empty] | 1.03539 | 351.11557
1262.64259 | 15.8802 | [6 empty] | 1.03571 | 351.27921
1262.88893 | 15.88944 | [6 empty] | 1.03604 | 351.28097
1263.21872 | 15.899 | [6 empty] | 1.0362 | 351.48834
1263.37874 | 15.90765 | [6 empty] | 1.03652 | 351.50119
1263.46053 | 15.91629 | [6 empty] | 1.03685 | 351.71426
1263.62893 | 15.92502 | [6 empty] | 1.03701 | 351.72863
1263.69096 | 15.93316 | [6 empty] | 1.03733 | 351.88893
1263.8061 | 15.9413 | [6 empty] | 1.03766 | 351.93725
1263.93799 | 15.94978 | [6 empty] | 1.03798 | 352.03036
1264.33982 | 15.95817 | [6 empty] | 1.03814 | 352.06659
1264.34504 | 15.9664 | [6 empty] | 1.03847 | 352.27859
1264.44591 | 15.97487 | [6 empty] | 1.03879 | 352.2873
1264.64806 | 15.98293 | [6 empty] | 1.03912 | 352.49477
1264.72492 | 15.99073 | [6 empty] | 1.03928 | 352.48444
1264.99733 | 15.99887 | [6 empty] | 1.0396 | 352.65963
1265.45887 | 16.00718 | [6 empty] | 1.03993 | 352.63849
1265.58664 | 16.01549 | [6 empty] | 1.04009 | 352.80548
1265.81391 | 16.02414 | [6 empty] | 1.04041 | 352.89715
1266.29191 | 16.0327 | [6 empty] | 1.04074 | 353.04636
1266.36931 | 16.04075 | [6 empty] | 1.0409 | 353.02149
1266.18706 | 16.04847 | [6 empty] | 1.04123 | 353.21812
1266.49777 | 16.05611 | [6 empty] | 1.04155 | 353.2442
1266.52549 | 16.06425 | [6 empty] | 1.04187 | 353.46234
1266.85692 | 16.07273 | [6 empty] | 1.04204 | 353.44715
1267.4148 | 16.08104 | [6 empty] | 1.04236 | 353.65904
1267.5449 | 16.08951 | [6 empty] | 1.04269 | 353.58302
1267.72564 | 16.09799 | [6 empty] | 1.04301 | 353.8421
1268.02894 | 16.10588 | [6 empty] | 1.04317 | 353.85574
1267.86522 | 16.11335 | [6 empty] | 1.0435 | 354.0522
1267.9853 | 16.12132 | [6 empty] | 1.04382 | 353.99994
1268.34843 | 16.12921 | [6 empty] | 1.04398 | 354.21432
1268.44519 | 16.13744 | [6 empty] | 1.04431 | 354.24399
1268.94583 | 16.14642 | [6 empty] | 1.04463 | 354.43734
1269.47297 | 16.15506 | [6 empty] | 1.04496 | 354.40125
1269.49836 | 16.16337 | [6 empty] | 1.04512 | 354.63169
1269.59017 | 16.1721 | [6 empty] | 1.04544 | 354.61166
1269.95358 | 16.18041 | [6 empty] | 1.04577 | 354.82341
1270.00779 | 16.18872 | [6 empty] | 1.04593 | 354.79561
1270.12554 | 16.19736 | [6 empty] | 1.04625 | 355.02143
1270.66763 | 16.20609 | [6 empty] | 1.04658 | 354.96906
1270.80336 | 16.21482 | [6 empty] | 1.0469 | 355.19025
1270.95666 | 16.22363 | [6 empty] | 1.04706 | 355.18911
1271.18091 | 16.23219 | [6 empty] | 1.04739 | 355.41727
1271.52387 | 16.24083 | [6 empty] | 1.04771 | 355.34982
1271.3961 | 16.24931 | [6 empty] | 1.04788 | 355.56558
1271.6832 | 16.25745 | [6 empty] | 1.0482 | 355.57477
1271.7252 | 16.26551 | [6 empty] | 1.04852 | 355.78874
1271.60923 | 16.27356 | [6 empty] | 1.04885 | 355.77157
1272.19483 | 16.28171 | [6 empty] | 1.04901 | 355.95484
1272.16052 | 16.28993 | [6 empty] | 1.04933 | 356.0014
1272.33316 | 16.29857 | [6 empty] | 1.04966 | 356.17592
1272.90216 | 16.30714 | [6 empty] | 1.04998 | 356.14936
1273.02238 | 16.31578 | [6 empty] | 1.05015 | 356.3063
1273.19338 | 16.32426 | [6 empty] | 1.05047 | 356.37369
1273.35161 | 16.33206 | [6 empty] | 1.05079 | 356.54904
1273.31689 | 16.33995 | [6 empty] | 1.05112 | 356.56355
1273.40376 | 16.34834 | [6 empty] | 1.05128 | 356.74605
1273.96288 | 16.35657 | [6 empty] | 1.05161 | 356.77344
1274.06361 | 16.36479 | [6 empty] | 1.05193 | 356.96762
1274.33273 | 16.37369 | [6 empty] | 1.05209 | 356.95035
1274.8622 | 16.38208 | [6 empty] | 1.05242 | 357.13534
1274.57386 | 16.3898 | [6 empty] | 1.05274 | 357.19844
1274.64962 | 16.39778 | [6 empty] | 1.05306 | 357.32938
1274.96156 | 16.40566 | [6 empty] | 1.05323 | 357.37276
1274.94811 | 16.41372 | [6 empty] | 1.05355 | 357.51147
1275.27131 | 16.4222 | [6 empty] | 1.05388 | 357.53392
1275.71597 | 16.43076 | [6 empty] | 1.0542 | 357.70288
1275.97096 | 16.43932 | [6 empty] | 1.05436 | 357.73804
1275.8801 | 16.44771 | [6 empty] | 1.05469 | 357.8914
1276.34589 | 16.45552 | [6 empty] | 1.05501 | 358.00755
1276.23994 | 16.46341 | [6 empty] | 1.05534 | 358.10174
1276.37952 | 16.47155 | [6 empty] | 1.0555 | 358.18677
1276.79947 | 16.47943 | [6 empty] | 1.05582 | 358.31384
1276.8556 | 16.48791 | [6 empty] | 1.05615 | 358.40654
1277.07312 | 16.49647 | [6 empty] | 1.05647 | 358.49458
1277.54687 | 16.50461 | [6 empty] | 1.05663 | 358.59084
1277.60286 | 16.51284 | [6 empty] | 1.05696 | 358.76271
1277.61796 | 16.52123 | [6 empty] | 1.05728 | 358.8188
1278.02721 | 16.52912 | [6 empty] | 1.05744 | 358.90048
1277.91467 | 16.53709 | [6 empty] | 1.05777 | 359.02354
1278.1864 | 16.54565 | [6 empty] | 1.05809 | 359.12288
1278.73879 | 16.5543 | [6 empty] | 1.05842 | 359.22504
1278.88426 | 16.56294 | [6 empty] | 1.05858 | 359.30248
1279.06034 | 16.57226 | [6 empty] | 1.0589 | 359.45808
1279.77824 | 16.58182 | [6 empty] | 1.05923 | 359.50671
1279.92344 | 16.59097 | [6 empty] | 1.05955 | 359.62973
1279.88885 | 16.59995 | [6 empty] | 1.05971 | 359.71874
1280.33707 | 16.6086 | [6 empty] | 1.06004 | 359.82954
1280.08263 | 16.61682 | [6 empty] | 1.06036 | 359.88204
1280.23757 | 16.62521 | [6 empty] | 1.06053 | 360.00096
1280.34997 | 16.63327 | [6 empty] | 1.06085 | 360.08976
1280.4949 | 16.64141 | [6 empty] | 1.06117 | 360.23641
1280.4588 | 16.64997 | [6 empty] | 1.0615 | 360.32106
1281.02491 | 16.65828 | [6 empty] | 1.06166 | 360.41187
1280.77939 | 16.66634 | [6 empty] | 1.06199 | 360.5266
1280.83264 | 16.67431 | [6 empty] | 1.06231 | 360.69685
1281.14143 | 16.68212 | [6 empty] | 1.06263 | 360.68417
1281.10053 | 16.69009 | [6 empty] | 1.0628 | 360.89251
1281.33494 | 16.69857 | [6 empty] | 1.06312 | 360.8789
1282.08138 | 16.70696 | [6 empty] | 1.06344 | 361.08955
1282.04872 | 16.71543 | [6 empty] | 1.06361 | 361.10178
1282.14039 | 16.724 | [6 empty] | 1.06393 | 361.28211
1282.39017 | 16.73172 | [6 empty] | 1.06426 | 361.28632
1282.25691 | 16.73944 | [6 empty] | 1.06442 | 361.47207
1282.5027 | 16.74758 | [6 empty] | 1.06474 | 361.45031
1282.7942 | 16.75572 | [6 empty] | 1.06507 | 361.68766
1282.98688 | 16.76411 | [6 empty] | 1.06539 | 361.69143
1283.27344 | 16.77292 | [6 empty] | 1.06555 | 361.87272
1283.61269 | 16.78132 | [6 empty] | 1.06588 | 361.84537
1283.59746 | 16.78946 | [6 empty] | 1.0662 | 362.08994
1283.6142 | 16.79751 | [6 empty] | 1.06636 | 362.03989
1283.9411 | 16.80532 | [6 empty] | 1.06669 | 362.24819
1283.73113 | 16.81321 | [6 empty] | 1.06701 | 362.2235
1283.94289 | 16.8216 | [6 empty] | 1.06734 | 362.41474
1284.52698 | 16.83025 | [6 empty] | 1.0675 | 362.45456
1284.69235 | 16.83889 | [6 empty] | 1.06782 | 362.65758
1284.57309 | 16.84745 | [6 empty] | 1.06815 | 362.6762
1285.19602 | 16.85576 | [6 empty] | 1.06847 | 362.85825
1284.89176 | 16.86415 | [6 empty] | 1.06863 | 362.81055
1285.03435 | 16.87254 | [6 empty] | 1.06896 | 363.05868
1285.58166 | 16.88085 | [6 empty] | 1.06928 | 363.02055
1285.6909 | 16.88941 | [6 empty] | 1.06945 | 363.21828
1285.79767 | 16.89839 | [6 empty] | 1.06977 | 363.22191
1286.12073 | 16.9067 | [6 empty] | 1.07009 | 363.44918
1286.14269 | 16.91484 | [6 empty] | 1.07042 | 363.4278
1286.0834 | 16.92349 | [6 empty] | 1.07058 | 363.63634
1286.63291 | 16.9318 | [6 empty] | 1.07091 | 363.64594
1286.44887 | 16.93977 | [6 empty] | 1.07123 | 363.81004
1286.46424 | 16.94825 | [6 empty] | 1.07155 | 363.80355
1286.82367 | 16.9563 | [6 empty] | 1.07172 | 364.01275
1286.64375 | 16.96419 | [6 empty] | 1.07204 | 364.01755
1286.88666 | 16.97258 | [6 empty] | 1.07236 | 364.24875
1287.40789 | 16.98098 | [6 empty] | 1.07253 | 364.17515
1287.32912 | 16.98945 | [6 empty] | 1.07285 | 364.41533
1287.52729 | 16.99818 | [6 empty] | 1.07318 | 364.42714
1288.1085 | 17.00666 | [6 empty] | 1.0735 | 364.58647
1287.90346 | 17.01488 | [6 empty] | 1.07366 | 364.59493
1287.8041 | 17.02294 | [6 empty] | 1.07399 | 364.78894
1288.14157 | 17.031 | [6 empty] | 1.07431 | 364.84323
1288.2515 | 17.03939 | [6 empty] | 1.07464 | 364.99538
1288.43595 | 17.04803 | [6 empty] | 1.0748 | 364.98436
1288.88568 | 17.05651 | [6 empty] | 1.07512 | 365.18969
1288.93674 | 17.06515 | [6 empty] | 1.07545 | 365.18786
1289.18404 | 17.07355 | [6 empty] | 1.07577 | 365.37789
1289.2716 | 17.08135 | [6 empty] | 1.07593 | 365.41879
1288.98189 | 17.08907 | [6 empty] | 1.07626 | 365.53101
1289.16442 | 17.09738 | [6 empty] | 1.07658 | 365.57539
1289.75317 | 17.10569 | [6 empty] | 1.07691 | 365.73959
1289.60152 | 17.114 | [6 empty] | 1.07707 | 365.76245
1289.96822 | 17.12281 | [6 empty] | 1.07739 | 365.90061
1290.21731 | 17.13112 | [6 empty] | 1.07772 | 365.93231
1289.99457 | 17.13909 | [6 empty] | 1.07804 | 366.07351
1290.04 | 17.14698 | [6 empty] | 1.0782 | 366.12894
1290.4148 | 17.15487 | [6 empty] | 1.07853 | 366.25221
1290.29869 | 17.16284 | [6 empty] | 1.07885 | 366.3341
1290.55876 | 17.17132 | [6 empty] | 1.07901 | 366.43737
1290.9982 | 17.17988 | [6 empty] | 1.07934 | 366.53581
1291.19047 | 17.18819 | [6 empty] | 1.07966 | 366.62298
1291.15026 | 17.19675 | [6 empty] | 1.07999 | 366.73879
1291.52753 | 17.20497 | [6 empty] | 1.08015 | 366.81385
1291.42309 | 17.21303 | [6 empty] | 1.08047 | 366.90624
1291.44491 | 17.22142 | [6 empty] | 1.0808 | 367.00882
1292.0032 | 17.22957 | [6 empty] | 1.08096 | 367.08964
1291.94927 | 17.23813 | [6 empty] | 1.08129 | 367.16884
1292.15334 | 17.24702 | [6 empty] | 1.08161 | 367.25753
1292.6275 | 17.25583 | [6 empty] | 1.08193 | 367.37403
1292.72947 | 17.26498 | [6 empty] | 1.0821 | 367.46673
1293.01218 | 17.27438 | [6 empty] | 1.08242 | 367.54621
1293.13323 | 17.28294 | [6 empty] | 1.08274 | 367.69341
1293.1674 | 17.29159 | [6 empty] | 1.08307 | 367.72332
1293.13227 | 17.30015 | [6 empty] | 1.08323 | 367.87291
1293.26786 | 17.30812 | [6 empty] | 1.08356 | 367.9338
1293.10235 | 17.31609 | [6 empty] | 1.08388 | 368.06909
1293.14942 | 17.32449 | [6 empty] | 1.08404 | 368.10073
1293.52079 | 17.33263 | [6 empty] | 1.08437 | 368.23557
1293.36983 | 17.34077 | [6 empty] | 1.08469 | 368.26952
1293.60999 | 17.34916 | [6 empty] | 1.08502 | 368.44014
1293.896 | 17.35722 | [6 empty] | 1.08518 | 368.45755
1293.67065 | 17.36494 | [6 empty] | 1.0855 | 368.61011
1293.68657 | 17.37316 | [6 empty] | 1.08583 | 368.65629
1294.30854 | 17.38155 | [6 empty] | 1.08599 | 368.80059
1294.37908 | 17.39003 | [6 empty] | 1.08631 | 368.8783
1294.43892 | 17.39876 | [6 empty] | 1.08664 | 369.02133
1295.02918 | 17.40749 | [6 empty] | 1.08696 | 369.0416
1295.00585 | 17.4158 | [6 empty] | 1.08712 | 369.21571
1294.62172 | 17.42369 | [6 empty] | 1.08745 | 369.19737
1294.97429 | 17.43157 | [6 empty] | 1.08777 | 369.37421
1294.73659 | 17.43972 | [6 empty] | 1.08793 | 369.37348
1295.12127 | 17.44836 | [6 empty] | 1.08826 | 369.61298
1295.43376 | 17.45667 | [6 empty] | 1.08858 | 369.59332
1295.37969 | 17.46515 | [6 empty] | 1.08875 | 369.75231
1295.55934 | 17.47371 | [6 empty] | 1.08907 | 369.78951
1295.78633 | 17.4816 | [6 empty] | 1.08939 | 369.95457
1295.44241 | 17.48915 | [6 empty] | 1.08972 | 369.97674
1295.55837 | 17.49712 | [6 empty] | 1.08988 | 370.16657
1295.78454 | 17.50509 | [6 empty] | 1.09021 | 370.18045
1295.89214 | 17.51332 | [6 empty] | 1.09053 | 370.37373
1296.29686 | 17.52221 | [6 empty] | 1.09085 | 370.35149
1296.62403 | 17.53078 | [6 empty] | 1.09102 | 370.57367
1296.54869 | 17.53908 | [6 empty] | 1.09134 | 370.54031
1296.72051 | 17.54781 | [6 empty] | 1.09166 | 370.76164
1297.05744 | 17.55612 | [6 empty] | 1.09199 | 370.76295
1296.8395 | 17.56435 | [6 empty] | 1.09215 | 370.97816
1296.92445 | 17.57299 | [6 empty] | 1.09248 | 370.97557
1297.36087 | 17.58163 | [6 empty] | 1.0928 | 371.14716
1297.36471 | 17.59011 | [6 empty] | 1.09296 | 371.12277
1297.44541 | 17.59859 | [6 empty] | 1.09329 | 371.35066
1297.63356 | 17.6069 | [6 empty] | 1.09361 | 371.30811
1297.4557 | 17.6152 | [6 empty] | 1.09394 | 371.49068
1297.54052 | 17.62351 | [6 empty] | 1.0941 | 371.50077
1297.8353 | 17.63157 | [6 empty] | 1.09442 | 371.71494
1297.7181 | 17.63963 | [6 empty] | 1.09475 | 371.69349
1297.71399 | 17.64777 | [6 empty] | 1.09507 | 371.85745
1297.98421 | 17.65574 | [6 empty] | 1.09523 | 371.88622
1297.94386 | 17.6638 | [6 empty] | 1.09556 | 372.09432
1298.09304 | 17.67236 | [6 empty] | 1.09588 | 372.0833
1298.51176 | 17.68084 | [6 empty] | 1.09621 | 372.24035
1298.63705 | 17.68948 | [6 empty] | 1.09637 | 372.27616
1298.78294 | 17.69812 | [6 empty] | 1.09669 | 372.45324
1298.91469 | 17.7061 | [6 empty] | 1.09702 | 372.45
1298.74438 | 17.71415 | [6 empty] | 1.09718 | 372.64376
1298.74863 | 17.72271 | [6 empty] | 1.0975 | 372.63906
1299.17489 | 17.73111 | [6 empty] | 1.09783 | 372.82975
1299.1377 | 17.73958 | [6 empty] | 1.09815 | 372.80962
1299.43771 | 17.74865 | [6 empty] | 1.09831 | 373.01222
1299.93039 | 17.75721 | [6 empty] | 1.09864 | 373.01982
1299.47284 | 17.76501 | [6 empty] | 1.09896 | 373.20526
1299.35317 | 17.77299 | [6 empty] | 1.09929 | 373.22004
1299.56602 | 17.78096 | [6 empty] | 1.09945 | 373.43542
1299.45472 | 17.78902 | [6 empty] | 1.09977 | 373.42824
1299.57165 | 17.79741 | [6 empty] | 1.1001 | 373.57057
1299.99929 | 17.80589 | [6 empty] | 1.10042 | 373.58063
1299.91818 | 17.81428 | [6 empty] | 1.10059 | 373.77166
1299.90034 | 17.82259 | [6 empty] | 1.10091 | 373.79404
1300.0104 | 17.83039 | [6 empty] | 1.10123 | 373.94508
1300.04224 | 17.83828 | [6 empty] | 1.10156 | 373.99464
1300.04115 | 17.84634 | [6 empty] | 1.10172 | 374.12333
1300.40291 | 17.85448 | [6 empty] | 1.10204 | 374.22574
1300.39014 | 17.86295 | [6 empty] | 1.10237 | 374.31247
1300.44614 | 17.8716 | [6 empty] | 1.10269 | 374.38476
1300.83795 | 17.87966 | [6 empty] | 1.10286 | 374.54457
1300.66366 | 17.88788 | [6 empty] | 1.10318 | 374.59006
1300.71485 | 17.89627 | [6 empty] | 1.1035 | 374.71844
1300.83288 | 17.90425 | [6 empty] | 1.10367 | 374.79511
1300.91165 | 17.91222 | [6 empty] | 1.10399 | 374.88851
1300.98974 | 17.92078 | [6 empty] | 1.10432 | 375.00888
1301.37881 | 17.92942 | [6 empty] | 1.10464 | 375.09757
1301.36111 | 17.93807 | [6 empty] | 1.1048 | 375.11975
1301.56491 | 17.9473 | [6 empty] | 1.10513 | 375.23331
1302.3226 | 17.95662 | [6 empty] | 1.10545 | 375.36148
1301.99982 | 17.9656 | [6 empty] | 1.10578 | 375.44213
1301.82649 | 17.97441 | [6 empty] | 1.10594 | 375.5605
1302.25604 | 17.98289 | [6 empty] | 1.10626 | 375.60353
1301.90801 | 17.99111 | [6 empty] | 1.10659 | 375.75885
1301.78833 | 17.9995 | [6 empty] | 1.10675 | 375.82154
1302.02438 | 18.00773 | [6 empty] | 1.10707 | 375.92091
1301.94067 | 18.01595 | [6 empty] | 1.1074 | 376.00681
1301.88426 | 18.0246 | [6 empty] | 1.10756 | 376.12182
1302.27814 | 18.03299 | [6 empty] | 1.10788 | 376.18793
1302.22201 | 18.04113 | [6 empty] | 1.10821 | 376.32308
1302.18207 | 18.04927 | [6 empty] | 1.10853 | 376.35959
1302.42951 | 18.05708 | [6 empty] | 1.10869 | 376.52365
1302.26702 | 18.06522 | [6 empty] | 1.10902 | 376.53577
1302.40522 | 18.07386 | [6 empty] | 1.10934 | 376.70231
1302.70729 | 18.08234 | [6 empty] | 1.10951 | 376.68152
1302.57869 | 18.0909 | [6 empty] | 1.10983 | 376.89483
1302.74009 | 18.09963 | [6 empty] | 1.11015 | 376.89141
1302.90724 | 18.10726 | [6 empty] | 1.11048 | 377.06881
1302.53615 | 18.1149 | [6 empty] | 1.11064 | 377.12296
1302.52901 | 18.12304 | [6 empty] | 1.11096 | 377.28205
1302.7652 | 18.13118 | [6 empty] | 1.11129 | 377.276
1302.92948 | 18.13957 | [6 empty] | 1.11145 | 377.40687
1303.13012 | 18.14839 | [6 empty] | 1.11178 | 377.40407
1303.49161 | 18.15678 | [6 empty] | 1.1121 | 377.6245
1303.23634 | 18.16484 | [6 empty] | 1.11242 | 377.60481
1303.10267 | 18.17281 | [6 empty] | 1.11259 | 377.80352
1303.38236 | 18.18045 | [6 empty] | 1.11291 | 377.83847
1303.10912 | 18.18825 | [6 empty] | 1.11324 | 378.00702
1303.27889 | 18.19664 | [6 empty] | 1.11356 | 377.97303
1303.68992 | 18.2052 | [6 empty] | 1.11372 | 378.19812
1303.76704 | 18.21385 | [6 empty] | 1.11405 | 378.17958
1303.7831 | 18.22249 | [6 empty] | 1.11437 | 378.37769
1304.14294 | 18.23105 | [6 empty] | 1.11453 | 378.37165
1303.90044 | 18.23961 | [6 empty] | 1.11486 | 378.59743
1304.02752 | 18.24817 | [6 empty] | 1.11518 | 378.57093
1304.23105 | 18.25648 | [6 empty] | 1.11534 | 378.7658
1304.09573 | 18.26513 | [6 empty] | 1.11567 | 378.74377
1304.21362 | 18.27402 | [6 empty] | 1.11599 | 378.98464
1304.31861 | 18.28225 | [6 empty] | 1.11632 | 378.94744
1304.19839 | 18.29039 | [6 empty] | 1.11648 | 379.1562
1304.17945 | 18.29903 | [6 empty] | 1.1168 | 379.15613
1304.39889 | 18.30726 | [6 empty] | 1.11713 | 379.35417
1304.22474 | 18.31506 | [6 empty] | 1.11745 | 379.34509
1304.11989 | 18.32337 | [6 empty] | 1.11761 | 379.55605
1304.42552 | 18.33143 | [6 empty] | 1.11794 | 379.56123
1304.25877 | 18.33932 | [6 empty] | 1.11826 | 379.76128
1304.22721 | 18.34763 | [6 empty] | 1.11859 | 379.74387
1304.72044 | 18.35594 | [6 empty] | 1.11875 | 379.96817
1304.58705 | 18.36441 | [6 empty] | 1.11907 | 379.91778
1304.66912 | 18.37314 | [6 empty] | 1.1194 | 380.16096
1304.99766 | 18.38162 | [6 empty] | 1.11972 | 380.13824
1304.82022 | 18.38976 | [6 empty] | 1.11989 | 380.31825
1304.57813 | 18.39798 | [6 empty] | 1.12021 | 380.30914
1304.75805 | 18.40604 | [6 empty] | 1.12053 | 380.52804
1304.9381 | 18.41443 | [6 empty] | 1.12086 | 380.51077
1304.8327 | 18.42299 | [6 empty] | 1.12102 | 380.71763
1305.18815 | 18.43147 | [6 empty] | 1.12134 | 380.75234
1305.12475 | 18.44011 | [6 empty] | 1.12167 | 380.90231
1305.18362 | 18.44851 | [6 empty] | 1.12199 | 380.91412
1305.22383 | 18.45623 | [6 empty] | 1.12216 | 381.11337
1304.83119 | 18.46395 | [6 empty] | 1.12248 | 381.13613
1304.81116 | 18.47217 | [6 empty] | 1.1228 | 381.31408
1305.16976 | 18.48048 | [6 empty] | 1.12313 | 381.31463
1305.09195 | 18.48879 | [6 empty] | 1.12329 | 381.53575
1305.35956 | 18.4976 | [6 empty] | 1.12362 | 381.54649
1305.66739 | 18.50591 | [6 empty] | 1.12394 | 381.66938
1305.3398 | 18.51388 | [6 empty] | 1.1241 | 381.69625
1305.11994 | 18.52177 | [6 empty] | 1.12443 | 381.86856
1305.40883 | 18.52975 | [6 empty] | 1.12475 | 381.91043
1305.20627 | 18.5378 | [6 empty] | 1.12507 | 382.10053
1305.37535 | 18.54636 | [6 empty] | 1.12524 | 382.14222
1305.84319 | 18.55501 | [6 empty] | 1.12556 | 382.29267
1305.7872 | 18.5634 | [6 empty] | 1.12589 | 382.33277
1305.61949 | 18.57188 | [6 empty] | 1.12621 | 382.4771
1305.92238 | 18.58002 | [6 empty] | 1.12637 | 382.5447
1305.54031 | 18.58807 | [6 empty] | 1.1267 | 382.65581
1305.49625 | 18.59638 | [6 empty] | 1.12702 | 382.72461
1305.69402 | 18.60461 | [6 empty] | 1.12718 | 382.83759
1305.9206 | 18.61317 | [6 empty] | 1.12751 | 382.9192
1305.86529 | 18.62215 | [6 empty] | 1.12783 | 383.01031
1306.24421 | 18.63088 | [6 empty] | 1.12816 | 383.06806
1306.18464 | 18.64011 | [6 empty] | 1.12832 | 383.18764
1306.56123 | 18.64959 | [6 empty] | 1.12864 | 383.31992
1306.48616 | 18.65815 | [6 empty] | 1.12897 | 383.40233
1306.34851 | 18.6668 | [6 empty] | 1.12913 | 383.48332
1306.09311 | 18.67536 | [6 empty] | 1.12945 | 383.58328
1306.15088 | 18.68341 | [6 empty] | 1.12978 | 383.66835
1305.93638 | 18.69147 | [6 empty] | 1.12994 | 383.75556
1305.80188 | 18.69986 | [6 empty] | 1.13026 | 383.8741
1306.13826 | 18.70817 | [6 empty] | 1.13059 | 384.00186
1305.8377 | 18.71631 | [6 empty] | 1.13091 | 384.07528
1305.87627 | 18.72471 | [6 empty] | 1.13108 | 384.14882
1306.13318 | 18.73268 | [6 empty] | 1.1314 | 384.30386
1305.77499 | 18.7404 | [6 empty] | 1.13172 | 384.34514
1305.82014 | 18.74854 | [6 empty] | 1.13189 | 384.50091
1306.012 | 18.75693 | [6 empty] | 1.13221 | 384.56446
1306.09009 | 18.76541 | [6 empty] | 1.13254 | 384.70976
1306.11136 | 18.77406 | [6 empty] | 1.13286 | 384.74713
1306.50098 | 18.78253 | [6 empty] | 1.13302 | 384.88619
1306.1959 | 18.79067 | [6 empty] | 1.13335 | 384.99412
1305.91799 | 18.79856 | [6 empty] | 1.13367 | 385.12603
1305.98263 | 18.80637 | [6 empty] | 1.13383 | 385.09895
1305.94146 | 18.81451 | [6 empty] | 1.13416 | 385.32366
1306.05564 | 18.82315 | [6 empty] | 1.13448 | 385.32701
1306.28648 | 18.83146 | [6 empty] | 1.13481 | 385.46268
1306.12618 | 18.83994 | [6 empty] | 1.13497 | 385.48879
1306.26054 | 18.84841 | [6 empty] | 1.13529 | 385.70676
1306.17119 | 18.85639 | [6 empty] | 1.13562 | 385.72676
1305.80737 | 18.86394 | [6 empty] | 1.13578 | 385.88567
1305.72942 | 18.87208 | [6 empty] | 1.1361 | 385.90992
1305.86392 | 18.88005 | [6 empty] | 1.13643 | 386.05892
1305.7979 | 18.88819 | [6 empty] | 1.13675 | 386.07577
1306.04343 | 18.89709 | [6 empty] | 1.13691 | 386.30791
1306.32792 | 18.90565 | [6 empty] | 1.13724 | 386.27513
1305.96945 | 18.91396 | [6 empty] | 1.13756 | 386.4844
1306.17792 | 18.92269 | [6 empty] | 1.13773 | 386.49418
1306.30102 | 18.931 | [6 empty] | 1.13805 | 386.70051
1306.09873 | 18.9393 | [6 empty] | 1.13837 | 386.72932
1306.00925 | 18.94795 | [6 empty] | 1.1387 | 386.87252
1306.17929 | 18.95668 | [6 empty] | 1.13902 | 386.88799
1306.1082 | 18.96507 | [6 empty] | 1.13919 | 387.11249
1305.91703 | 18.97355 | [6 empty] | 1.13951 | 387.02722
1306.03382 | 18.98177 | [6 empty] | 1.13983 | 387.28912
1305.79598 | 18.99008 | [6 empty] | 1.14 | 387.27127
1305.64392 | 18.99839 | [6 empty] | 1.14032 | 387.49035
1305.7732 | 19.00636 | [6 empty] | 1.14064 | 387.4642
1305.48212 | 19.01442 | [6 empty] | 1.14097 | 387.69088
1305.43738 | 19.02256 | [6 empty] | 1.14113 | 387.67389
1305.69456 | 19.0307 | [6 empty] | 1.14146 | 387.88374
1305.44163 | 19.03884 | [6 empty] | 1.14178 | 387.87532
1305.51149 | 19.04748 | [6 empty] | 1.1421 | 388.06753
1305.90042 | 19.05605 | [6 empty] | 1.14227 | 388.09688
1305.59877 | 19.06469 | [6 empty] | 1.14259 | 388.29299
1305.53303 | 19.07325 | [6 empty] | 1.14292 | 388.28256
1305.56844 | 19.08122 | [6 empty] | 1.14324 | 388.43637
1305.38976 | 19.08928 | [6 empty] | 1.1434 | 388.45902
1305.30577 | 19.09784 | [6 empty] | 1.14373 | 388.70083
1305.45083 | 19.10615 | [6 empty] | 1.14405 | 388.65603
1305.5882 | 19.11454 | [6 empty] | 1.14421 | 388.86675
1305.36862 | 19.12352 | [6 empty] | 1.14454 | 388.8643
1305.5285 | 19.13192 | [6 empty] | 1.14486 | 389.10486
1305.0365 | 19.13955 | [6 empty] | 1.14519 | 389.07064
1304.72621 | 19.14744 | [6 empty] | 1.14551 | 389.30947
1304.8758 | 19.15533 | [6 empty] | 1.14567 | 389.28264
1304.67323 | 19.16347 | [6 empty] | 1.146 | 389.47129
1304.68531 | 19.17203 | [6 empty] | 1.14632 | 389.4708
1305.04831 | 19.18059 | [6 empty] | 1.14648 | 389.68007
1304.90626 | 19.18907 | [6 empty] | 1.14681 | 389.72532
1304.62081 | 19.19738 | [6 empty] | 1.14713 | 389.91808
1304.66143 | 19.20518 | [6 empty] | 1.14746 | 389.89169
1304.32204 | 19.21307 | [6 empty] | 1.14762 | 390.08622
1304.14335 | 19.22113 | [6 empty] | 1.14794 | 390.1326
1304.31147 | 19.22919 | [6 empty] | 1.14827 | 390.27414
1304.22528 | 19.23775 | [6 empty] | 1.14859 | 390.33165
1304.3182 | 19.24647 | [6 empty] | 1.14875 | 390.45585
1304.29198 | 19.25462 | [6 empty] | 1.14908 | 390.50569
1304.17464 | 19.26292 | [6 empty] | 1.1494 | 390.66792
1303.98484 | 19.2714 | [6 empty] | 1.14973 | 390.75226
1304.02162 | 19.27946 | [6 empty] | 1.14989 | 390.90095
1303.64133 | 19.28751 | [6 empty] | 1.15021 | 390.94737
1303.65025 | 19.29624 | [6 empty] | 1.15054 | 391.10048
1303.94834 | 19.30497 | [6 empty] | 1.1507 | 391.16953
1303.65368 | 19.3137 | [6 empty] | 1.15102 | 391.30416
1303.6611 | 19.32285 | [6 empty] | 1.15135 | 391.35428
1304.10712 | 19.33233 | [6 empty] | 1.15167 | 391.55115
1303.82619 | 19.34131 | [6 empty] | 1.15184 | 391.61598
1303.28986 | 19.35021 | [6 empty] | 1.15216 | 391.73766
1303.3744 | 19.35868 | [6 empty] | 1.15248 | 391.81848
1302.82613 | 19.36682 | [6 empty] | 1.15265 | 391.90769
1302.54781 | 19.37513 | [6 empty] | 1.15297 | 391.99159
1302.6808 | 19.38319 | [6 empty] | 1.1533 | 392.0941
1302.31135 | 19.39125 | [6 empty] | 1.15362 | 392.21073
1302.24712 | 19.39972 | [6 empty] | 1.15378 | 392.26133
1302.31259 | 19.40795 | [6 empty] | 1.15411 | 392.4112
1301.96414 | 19.416 | [6 empty] | 1.15427 | 392.48463
1301.69968 | 19.42406 | [6 empty] | 1.15459 | 392.62233
1301.69748 | 19.43195 | [6 empty] | 1.15492 | 392.70036
1301.56765 | 19.44009 | [6 empty] | 1.15524 | 392.83965
1301.48119 | 19.44874 | [6 empty] | 1.1554 | 392.88659
1301.75608 | 19.45721 | [6 empty] | 1.15573 | 393.00806
1301.50041 | 19.46577 | [6 empty] | 1.15605 | 393.08992
1301.31486 | 19.47433 | [6 empty] | 1.15638 | 393.25457
1301.03462 | 19.48205 | [6 empty] | 1.15654 | 393.25892
1300.51627 | 19.48977 | [6 empty] | 1.15686 | 393.46674
1300.37148 | 19.49792 | [6 empty] | 1.15719 | 393.44874
1300.58763 | 19.50606 | [6 empty] | 1.15735 | 393.63284
1300.33182 | 19.51445 | [6 empty] | 1.15767 | 393.64106
1300.42075 | 19.52318 | [6 empty] | 1.158 | 393.86335
1300.51119 | 19.53157 | [6 empty] | 1.15832 | 393.84221
1299.85505 | 19.53954 | [6 empty] | 1.15848 | 394.00333
1299.6986 | 19.54752 | [6 empty] | 1.15881 | 394.01138
1299.40724 | 19.55515 | [6 empty] | 1.15913 | 394.23554
1299.34329 | 19.56304 | [6 empty] | 1.15946 | 394.23633
1299.03175 | 19.57144 | [6 empty] | 1.15962 | 394.46015
1299.49274 | 19.57991 | [6 empty] | 1.15994 | 394.45065
1299.23336 | 19.58847 | [6 empty] | 1.16027 | 394.66593
1299.12151 | 19.59712 | [6 empty] | 1.16043 | 394.63847
1298.9958 | 19.60559 | [6 empty] | 1.16076 | 394.81617
1298.57818 | 19.61407 | [6 empty] | 1.16108 | 394.85403
1298.36107 | 19.62263 | [6 empty] | 1.1614 | 395.07221
1298.429 | 19.63094 | [6 empty] | 1.16157 | 395.07166
1298.08686 | 19.6395 | [6 empty] | 1.16189 | 395.24393
1297.98215 | 19.64848 | [6 empty] | 1.16222 | 395.24179
1297.79537 | 19.6567 | [6 empty] | 1.16254 | 395.42785
1297.38708 | 19.66484 | [6 empty] | 1.1627 | 395.41404
1297.26645 | 19.67349 | [6 empty] | 1.16303 | 395.63402
1297.06896 | 19.6818 | [6 empty] | 1.16335 | 395.65477
1296.58135 | 19.68969 | [6 empty] | 1.16367 | 395.82384
1296.48968 | 19.69808 | [6 empty] | 1.16384 | 395.84536
1296.41722 | 19.70614 | [6 empty] | 1.16416 | 396.02966
1295.8673 | 19.71394 | [6 empty] | 1.16449 | 396.02182
1295.62741 | 19.72225 | [6 empty] | 1.16465 | 396.19807
1295.85989 | 19.73064 | [6 empty] | 1.16497 | 396.25813
1295.58198 | 19.73912 | [6 empty] | 1.1653 | 396.43449
1295.35334 | 19.74802 | [6 empty] | 1.16562 | 396.41228
1295.46478 | 19.75666 | [6 empty] | 1.16595 | 396.60449
1294.92515 | 19.76497 | [6 empty] | 1.16611 | 396.62946
1294.56477 | 19.77319 | [6 empty] | 1.16643 | 396.85963
1294.4289 | 19.78125 | [6 empty] | 1.16676 | 396.83034
1294.27409 | 19.78964 | [6 empty] | 1.16692 | 396.96511
1293.84481 | 19.79829 | [6 empty] | 1.16724 | 397.03097
1293.93662 | 19.80676 | [6 empty] | 1.16757 | 397.21987
1293.56031 | 19.81533 | [6 empty] | 1.16789 | 397.22957
1293.14832 | 19.82355 | [6 empty] | 1.16805 | 397.38983
1292.86753 | 19.83127 | [6 empty] | 1.16838 | 397.43304
1292.39131 | 19.83891 | [6 empty] | 1.1687 | 397.6201
1292.07868 | 19.8473 | [6 empty] | 1.16903 | 397.576
1292.20192 | 19.85561 | [6 empty] | 1.16919 | 397.77515
1291.85759 | 19.864 | [6 empty] | 1.16951 | 397.78119
1291.71431 | 19.87273 | [6 empty] | 1.16984 | 397.95458
1291.75164 | 19.88112 | [6 empty] | 1.17 | 397.96287
1291.10195 | 19.8891 | [6 empty] | 1.17032 | 398.16637
1290.56631 | 19.89698 | [6 empty] | 1.17065 | 398.20177
1290.60144 | 19.90479 | [6 empty] | 1.17097 | 398.34773
1290.04768 | 19.91285 | [6 empty] | 1.1713 | 398.38262
1289.77828 | 19.92132 | [6 empty] | 1.17146 | 398.58191
1290.12673 | 19.9298 | [6 empty] | 1.17178 | 398.58256
1289.68208 | 19.93811 | [6 empty] | 1.17211 | 398.73308
1289.32704 | 19.94658 | [6 empty] | 1.17227 | 398.77588
1289.21355 | 19.95473 | [6 empty] | 1.1726 | 398.94173
1288.63028 | 19.96278 | [6 empty] | 1.17292 | 398.95009
1288.26289 | 19.97109 | [6 empty] | 1.17308 | 399.11864
1288.08297 | 19.97931 | [6 empty] | 1.17341 | 399.15162
1287.87176 | 19.98779 | [6 empty] | 1.17373 | 399.30404
1287.69459 | 19.99669 | [6 empty] | 1.17405 | 399.30919
1287.71284 | 20.00542 | [6 empty] | 1.17422 | 399.44956
1287.45977 | 20.01473 | [6 empty] | 1.17454 | 399.55058
1287.2616 | 20.0243 | [6 empty] | 1.17487 | 399.62156
1286.94746 | 20.03311 | [6 empty] | 1.17503 | 399.73733
1286.39013 | 20.04176 | [6 empty] | 1.17535 | 399.85856
1285.94946 | 20.05048 | [6 empty] | 1.17568 | 399.88157
1285.57013 | 20.05854 | [6 empty] | 1.176 | 399.98667
1284.91756 | 20.0666 | [6 empty] | 1.17616 | 400.09329
1284.65118 | 20.07499 | [6 empty] | 1.17649 | 400.21898
1284.62689 | 20.08322 | [6 empty] | 1.17681 | 400.27963
1284.06009 | 20.09127 | [6 empty] | 1.17697 | 400.35841
1283.82527 | 20.09967 | [6 empty] | 1.1773 | 400.45944
1283.62408 | 20.10764 | [6 empty] | 1.17762 | 400.5653
1283.15816 | 20.11536 | [6 empty] | 1.17795 | 400.66601
1282.80161 | 20.12358 | [6 empty] | 1.17811 | 400.76286
1282.74411 | 20.13189 | [6 empty] | 1.17843 | 400.8605
1282.27598 | 20.14037 | [6 empty] | 1.17876 | 400.93034
1282.0059 | 20.1491 | [6 empty] | 1.17892 | 401.03917
1282.08412 | 20.15757 | [6 empty] | 1.17924 | 401.11858
1281.45118 | 20.16571 | [6 empty] | 1.17957 | 401.25991
1280.70817 | 20.17361 | [6 empty] | 1.17989 | 401.30726
1280.52152 | 20.18133 | [6 empty] | 1.18006 | 401.42722
1280.19078 | 20.18947 | [6 empty] | 1.18038 | 401.50368
1279.94292 | 20.19803 | [6 empty] | 1.1807 | 401.66933
1279.91204 | 20.20642 | [6 empty] | 1.18103 | 401.6721
1279.47412 | 20.2149 | [6 empty] | 1.18119 | 401.80925
1279.07324 | 20.22346 | [6 empty] | 1.18152 | 401.86313
1278.74991 | 20.23143 | [6 empty] | 1.18184 | 402.03258
1277.97162 | 20.23898 | [6 empty] | 1.18216 | 402.09074
1277.66558 | 20.24704 | [6 empty] | 1.18233 | 402.20759
1277.50131 | 20.25501 | [6 empty] | 1.18265 | 402.26796
1277.13749 | 20.26324 | [6 empty] | 1.18297 | 402.46041
1277.13241 | 20.27222 | [6 empty] | 1.18314 | 402.50117
1277.07408 | 20.28069 | [6 empty] | 1.18346 | 402.69717
1276.25861 | 20.28909 | [6 empty] | 1.18379 | 402.72284
1275.96011 | 20.29773 | [6 empty] | 1.18411 | 402.84783
1275.76043 | 20.30604 | [6 empty] | 1.18427 | 402.86835
1275.17868 | 20.31435 | [6 empty] | 1.1846 | 403.1087
1274.81129 | 20.32308 | [6 empty] | 1.18492 | 403.06684
1274.82954 | 20.33172 | [6 empty] | 1.18525 | 403.26523
1274.31901 | 20.34011 | [6 empty] | 1.18541 | 403.27787
1273.66315 | 20.34859 | [6 empty] | 1.18573 | 403.4525
1273.44562 | 20.35681 | [6 empty] | 1.18606 | 403.44335
1272.87004 | 20.36512 | [6 empty] | 1.18638 | 403.67006
1272.41304 | 20.37343 | [6 empty] | 1.18654 | 403.66378
1272.18206 | 20.38149 | [6 empty] | 1.18687 | 403.88641
1271.63078 | 20.38955 | [6 empty] | 1.18719 | 403.9298
1271.27409 | 20.39769 | [6 empty] | 1.18752 | 404.06436
1271.0272 | 20.40574 | [6 empty] | 1.18768 | 404.07911
1270.53149 | 20.41388 | [6 empty] | 1.188 | 404.29207
1270.2798 | 20.42245 | [6 empty] | 1.18833 | 404.2795
1270.30711 | 20.43109 | [6 empty] | 1.18849 | 404.48666
1269.56053 | 20.43973 | [6 empty] | 1.18881 | 404.49896
1269.16253 | 20.44838 | [6 empty] | 1.18914 | 404.69887
1268.86459 | 20.45627 | [6 empty] | 1.18946 | 404.68285
1268.09729 | 20.46424 | [6 empty] | 1.18979 | 404.87675
1267.66416 | 20.4728 | [6 empty] | 1.18995 | 404.85475
1267.59376 | 20.48119 | [6 empty] | 1.19027 | 405.06222
1267.09119 | 20.48959 | [6 empty] | 1.1906 | 405.06015
1266.79009 | 20.49865 | [6 empty] | 1.19076 | 405.28265
1266.59274 | 20.50704 | [6 empty] | 1.19108 | 405.27957
1265.63714 | 20.51485 | [6 empty] | 1.19141 | 405.48473
1265.10081 | 20.52282 | [6 empty] | 1.19157 | 405.44121
1264.92679 | 20.53079 | [6 empty] | 1.1919 | 405.62161
1264.40433 | 20.53885 | [6 empty] | 1.19222 | 405.669
1264.18474 | 20.54733 | [6 empty] | 1.19254 | 405.84656
1263.97875 | 20.5558 | [6 empty] | 1.19271 | 405.8075
1263.38889 | 20.56428 | [6 empty] | 1.19303 | 406.04178
1262.84762 | 20.5725 | [6 empty] | 1.19335 | 405.99401
1262.59428 | 20.58031 | [6 empty] | 1.19368 | 406.20207
1261.74203 | 20.58811 | [6 empty] | 1.19384 | 406.23022
1261.41485 | 20.59634 | [6 empty] | 1.19417 | 406.40554
1261.38809 | 20.60448 | [6 empty] | 1.19449 | 406.39735
1261.00904 | 20.61312 | [6 empty] | 1.19465 | 406.59008
1260.59773 | 20.62194 | [6 empty] | 1.19498 | 406.61989
1260.21923 | 20.63025 | [6 empty] | 1.1953 | 406.83731
1259.59849 | 20.63847 | [6 empty] | 1.19563 | 406.81797
1259.04185 | 20.64695 | [6 empty] | 1.19579 | 407.01563
1258.70534 | 20.65492 | [6 empty] | 1.19611 | 407.00396
1258.10067 | 20.66289 | [6 empty] | 1.19644 | 407.1561
1257.70542 | 20.67154 | [6 empty] | 1.1966 | 407.14916
1257.618 | 20.68018 | [6 empty] | 1.19692 | 407.3462
1257.06932 | 20.68874 | [6 empty] | 1.19725 | 407.37736
1256.63606 | 20.69797 | [6 empty] | 1.19757 | 407.53378
1256.60188 | 20.70729 | [6 empty] | 1.19773 | 407.55299
1255.91061 | 20.71619 | [6 empty] | 1.19806 | 407.69252
1255.14619 | 20.725 | [6 empty] | 1.19838 | 407.72675
1254.66544 | 20.73339 | [6 empty] | 1.19854 | 407.87582
1253.99599 | 20.74153 | [6 empty] | 1.19887 | 407.96369
1253.37402 | 20.74992 | [6 empty] | 1.19919 | 408.09729
1253.16213 | 20.75806 | [6 empty] | 1.19936 | 408.13742
1252.38522 | 20.76621 | [6 empty] | 1.19968 | 408.24636
1252.09537 | 20.77468 | [6 empty] | 1.2 | 408.3221
1251.77917 | 20.78291 | [6 empty] | 1.20033 | 408.41294
1251.03781 | 20.79096 | [6 empty] | 1.20049 | 408.44993
1250.50299 | 20.79902 | [6 empty] | 1.20082 | 408.61347
1250.27805 | 20.80691 | [6 empty] | 1.20114 | 408.70068
1249.56537 | 20.81505 | [6 empty] | 1.20146 | 408.77981
1249.32273 | 20.82369 | [6 empty] | 1.20163 | 408.85914
1249.1096 | 20.83217 | [6 empty] | 1.20195 | 408.99119
1248.35945 | 20.84073 | [6 empty] | 1.20227 | 409.06648
1247.88914 | 20.84938 | [6 empty] | 1.20244 | 409.17068
1247.48483 | 20.8571 | [6 empty] | 1.20276 | 409.2629
1246.59497 | 20.86482 | [6 empty] | 1.20309 | 409.33823
1246.08376 | 20.87304 | [6 empty] | 1.20341 | 409.44468
1245.99469 | 20.88118 | [6 empty] | 1.20357 | 409.58284
1245.42501 | 20.88958 | [6 empty] | 1.2039 | 409.66069
1245.2407 | 20.89839 | [6 empty] | 1.20422 | 409.76679
1244.80757 | 20.9067 | [6 empty] | 1.20455 | 409.84889
1244.0599 | 20.91467 | [6 empty] | 1.20471 | 409.89697
1243.37864 | 20.92273 | [6 empty] | 1.20503 | 410.01761
1242.96638 | 20.93053 | [6 empty] | 1.20536 | 410.1091
1242.27524 | 20.93842 | [6 empty] | 1.20552 | 410.22118
1242.15763 | 20.94681 | [6 empty] | 1.20584 | 410.26657
1241.92597 | 20.95546 | [6 empty] | 1.20617 | 410.40752
1241.52564 | 20.96402 | [6 empty] | 1.20649 | 410.45035
1240.80294 | 20.97258 | [6 empty] | 1.20665 | 410.65627
1240.6082 | 20.98097 | [6 empty] | 1.20698 | 410.68967
1239.61939 | 20.98945 | [6 empty] | 1.2073 | 410.82471
1239.06124 | 20.99793 | [6 empty] | 1.20763 | 410.7928
1238.74505 | 21.00607 | [6 empty] | 1.20779 | 411.00083
1238.12665 | 21.01463 | [6 empty] | 1.20811 | 411.00487
1237.69791 | 21.02344 | [6 empty] | 1.20844 | 411.20367
1237.25175 | 21.03158 | [6 empty] | 1.20876 | 411.17
1236.54264 | 21.03972 | [6 empty] | 1.20892 | 411.39091
1235.96596 | 21.04836 | [6 empty] | 1.20925 | 411.40735
1235.62561 | 21.05659 | [6 empty] | 1.20957 | 411.57303
1234.77637 | 21.06448 | [6 empty] | 1.2099 | 411.55203
1234.28094 | 21.07296 | [6 empty] | 1.21006 | 411.77951
1234.01895 | 21.08101 | [6 empty] | 1.21038 | 411.78472
1233.08929 | 21.0889 | [6 empty] | 1.21071 | 411.92913
1232.67415 | 21.09721 | [6 empty] | 1.21087 | 411.93925
1232.36069 | 21.1056 | [6 empty] | 1.2112 | 412.15342
1231.83068 | 21.11416 | [6 empty] | 1.21152 | 412.1548
1231.37093 | 21.12289 | [6 empty] | 1.21184 | 412.31665
1231.05253 | 21.13137 | [6 empty] | 1.21201 | 412.31151
1230.11052 | 21.13959 | [6 empty] | 1.21233 | 412.51111
1229.31879 | 21.14765 | [6 empty] | 1.21265 | 412.50444
1228.96623 | 21.15562 | [6 empty] | 1.21298 | 412.6666
1228.47189 | 21.16402 | [6 empty] | 1.21314 | 412.67997
1228.01914 | 21.17274 | [6 empty] | 1.21347 | 412.88841
1227.92952 | 21.1813 | [6 empty] | 1.21379 | 412.85062
1227.1662 | 21.18995 | [6 empty] | 1.21411 | 413.04449
1226.42484 | 21.19842 | [6 empty] | 1.21428 | 413.07668
1225.70941 | 21.20631 | [6 empty] | 1.2146 | 413.2682
1224.94883 | 21.21403 | [6 empty] | 1.21493 | 413.22368
1224.59489 | 21.22234 | [6 empty] | 1.21509 | 413.4277
1224.25578 | 21.23065 | [6 empty] | 1.21541 | 413.40345
1223.56629 | 21.23888 | [6 empty] | 1.21574 | 413.59169
1223.17241 | 21.2476 | [6 empty] | 1.21606 | 413.57856
1222.8661 | 21.25591 | [6 empty] | 1.21622 | 413.79903
1221.93383 | 21.26389 | [6 empty] | 1.21655 | 413.79132
1221.22472 | 21.27186 | [6 empty] | 1.21687 | 413.96592
1220.74877 | 21.27975 | [6 empty] | 1.2172 | 413.95694
1219.97681 | 21.2878 | [6 empty] | 1.21736 | 414.18956
1219.54999 | 21.29628 | [6 empty] | 1.21768 | 414.15616
1219.5434 | 21.30493 | [6 empty] | 1.21801 | 414.3055
1218.81343 | 21.31323 | [6 empty] | 1.21817 | 414.31438
1218.11365 | 21.32171 | [6 empty] | 1.21849 | 414.50659
1217.62192 | 21.32985 | [6 empty] | 1.21882 | 414.52628
1216.79053 | 21.33783 | [6 empty] | 1.21898 | 414.68633
1216.09226 | 21.34622 | [6 empty] | 1.2193 | 414.66692
1215.83041 | 21.35444 | [6 empty] | 1.21963 | 414.87191
1215.19293 | 21.36309 | [6 empty] | 1.21995 | 414.83954
1214.72563 | 21.37198 | [6 empty] | 1.22012 | 415.03106
1214.47613 | 21.38079 | [6 empty] | 1.22044 | 415.04664
1213.5823 | 21.39003 | [6 empty] | 1.22076 | 415.22379
1212.99986 | 21.39951 | [6 empty] | 1.22109 | 415.1985
1212.56906 | 21.40807 | [6 empty] | 1.22125 | 415.43523
1211.41927 | 21.41663 | [6 empty] | 1.22157 | 415.43109
1210.75751 | 21.42519 | [6 empty] | 1.2219 | 415.59484
1210.17026 | 21.43325 | [6 empty] | 1.22206 | 415.59622
1209.19655 | 21.44131 | [6 empty] | 1.22239 | 415.79088
1208.75657 | 21.44978 | [6 empty] | 1.22271 | 415.77434
1208.47481 | 21.45801 | [6 empty] | 1.22303 | 415.9538
1207.75884 | 21.46615 | [6 empty] | 1.2232 | 415.94831
1207.28989 | 21.47463 | [6 empty] | 1.22352 | 416.14715
1206.79556 | 21.4826 | [6 empty] | 1.22385 | 416.1448
1205.75392 | 21.4904 | [6 empty] | 1.22401 | 416.31932
1205.23611 | 21.49854 | [6 empty] | 1.22433 | 416.32944
1205.00322 | 21.50685 | [6 empty] | 1.22466 | 416.48273
1204.28285 | 21.51525 | [6 empty] | 1.22498 | 416.51488
1203.67722 | 21.52389 | [6 empty] | 1.22514 | 416.6692
1203.365 | 21.53237 | [6 empty] | 1.22547 | 416.73213
1202.49175 | 21.54042 | [6 empty] | 1.22579 | 416.87201
1201.48551 | 21.54831 | [6 empty] | 1.22595 | 416.90099
1200.8114 | 21.55603 | [6 empty] | 1.22628 | 417.04492
1200.29606 | 21.56409 | [6 empty] | 1.2266 | 417.07275
1199.82177 | 21.57265 | [6 empty] | 1.22693 | 417.25567
1199.55882 | 21.58096 | [6 empty] | 1.22725 | 417.25595
1198.73676 | 21.58943 | [6 empty] | 1.22741 | 417.44712
1198.11712 | 21.598 | [6 empty] | 1.22774 | 417.44007
1197.54099 | 21.60588 | [6 empty] | 1.22806 | 417.53077
1196.41659 | 21.61352 | [6 empty] | 1.22822 | 417.61785
1195.87779 | 21.62166 | [6 empty] | 1.22855 | 417.74236
1195.41297 | 21.62972 | [6 empty] | 1.22887 | 417.79241
1194.85111 | 21.63794 | [6 empty] | 1.2292 | 417.89471
1194.36625 | 21.64692 | [6 empty] | 1.22936 | 417.98558
1194.05718 | 21.65549 | [6 empty] | 1.22968 | 418.08053
1193.02762 | 21.66396 | [6 empty] | 1.23001 | 418.13382
1192.43708 | 21.67269 | [6 empty] | 1.23033 | 418.2431
1191.8217 | 21.68108 | [6 empty] | 1.2305 | 418.36654
1190.9022 | 21.68939 | [6 empty] | 1.23082 | 418.43369
1190.11349 | 21.69812 | [6 empty] | 1.23114 | 418.46329
1189.90845 | 21.70676 | [6 empty] | 1.23147 | 418.59005
1189.03259 | 21.71524 | [6 empty] | 1.23163 | 418.65353
1188.31621 | 21.72372 | [6 empty] | 1.23195 | 418.74761
1187.73706 | 21.73194 | [6 empty] | 1.23228 | 418.84812
1186.70049 | 21.74017 | [6 empty] | 1.23244 | 418.89706
1186.05396 | 21.74847 | [6 empty] | 1.23277 | 419.02637
1185.45464 | 21.75653 | [6 empty] | 1.23309 | 419.09842
1184.59127 | 21.7645 | [6 empty] | 1.23341 | 419.16785
1183.78856 | 21.77256 | [6 empty] | 1.23358 | 419.28548
1183.5418 | 21.78062 | [6 empty] | 1.2339 | 419.38924
1182.731 | 21.78876 | [6 empty] | 1.23423 | 419.42841
1182.01433 | 21.7974 | [6 empty] | 1.23455 | 419.52118
1181.67604 | 21.80596 | [6 empty] | 1.23471 | 419.54346
1180.84904 | 21.81461 | [6 empty] | 1.23504 | 419.70537
1180.02876 | 21.82325 | [6 empty] | 1.23536 | 419.75138
1179.15194 | 21.83114 | [6 empty] | 1.23568 | 419.88066
1178.1888 | 21.8392 | [6 empty] | 1.23585 | 419.92152
1177.45485 | 21.84768 | [6 empty] | 1.23617 | 420.07708
1177.23238 | 21.85607 | [6 empty] | 1.2365 | 420.11176
1176.37903 | 21.86446 | [6 empty] | 1.23666 | 420.22815
1175.66539 | 21.87344 | [6 empty] | 1.23698 | 420.25333
1175.0308 | 21.88192 | [6 empty] | 1.23731 | 420.4139
1173.69574 | 21.88972 | [6 empty] | 1.23763 | 420.41853
1172.9659 | 21.8977 | [6 empty] | 1.23779 | 420.61551
1172.34572 | 21.90558 | [6 empty] | 1.23812 | 420.62124
1171.49772 | 21.91373 | [6 empty] | 1.23844 | 420.81234
1170.87479 | 21.9222 | [6 empty] | 1.23877 | 420.80371
1170.32309 | 21.93068 | [6 empty] | 1.23893 | 420.94442
1169.30492 | 21.93916 | [6 empty] | 1.23925 | 420.97067
1168.38295 | 21.94746 | [6 empty] | 1.23958 | 421.15013
1167.56761 | 21.95535 | [6 empty] | 1.23974 | 421.15628
1166.36663 | 21.96316 | [6 empty] | 1.24006 | 421.31706
1165.54388 | 21.97138 | [6 empty] | 1.24039 | 421.31336
1165.22453 | 21.97952 | [6 empty] | 1.24071 | 421.47148
1164.31848 | 21.98808 | [6 empty] | 1.24087 | 421.45977
1163.56394 | 21.99698 | [6 empty] | 1.2412 | 421.65823
1162.85936 | 22.0052 | [6 empty] | 1.24152 | 421.66055
1161.55174 | 22.01343 | [6 empty] | 1.24169 | 421.84754
1160.72941 | 22.02191 | [6 empty] | 1.24201 | 421.82544
1159.92038 | 22.02996 | [6 empty] | 1.24233 | 422.01789
1158.78789 | 22.03802 | [6 empty] | 1.2425 | 421.96293
1157.88472 | 22.04683 | [6 empty] | 1.24282 | 422.18754
1157.48618 | 22.05556 | [6 empty] | 1.24315 | 422.15469
1156.40487 | 22.06412 | [6 empty] | 1.24347 | 422.32103
1155.27883 | 22.07327 | [6 empty] | 1.24363 | 422.31043
1154.615 | 22.0825 | [6 empty] | 1.24396 | 422.52802
1153.11196 | 22.09131 | [6 empty] | 1.24428 | 422.49034
1151.84072 | 22.09996 | [6 empty] | 1.24444 | 422.66597
1150.42757 | 22.10835 | [6 empty] | 1.24477 | 422.63478
1149.00921 | 22.11649 | [6 empty] | 1.24509 | 422.80126
1147.69007 | 22.12488 | [6 empty] | 1.24542 | 422.80762
1146.63312 | 22.13302 | [6 empty] | 1.24558 | 422.96608
1145.13756 | 22.14116 | [6 empty] | 1.2459 | 422.98135
1143.73649 | 22.14964 | [6 empty] | 1.24623 | 423.14257
1142.29747 | 22.15795 | [6 empty] | 1.24655 | 423.12541
1140.19181 | 22.16601 | [6 empty] | 1.24671 | 423.28885
1137.96065 | 22.17415 | [6 empty] | 1.24704 | 423.28042
1135.19804 | 22.18212 | [6 empty] | 1.24736 | 423.5224
1123.90931 | 22.19026 | [6 empty] | 1.24752 | 423.4537
[8 empty] | 1.24785 | 423.67793
[8 empty] | 1.24817 | 423.61306
[8 empty] | 1.2485 | 423.81974
[8 empty] | 1.24866 | 423.80268
[8 empty] | 1.24898 | 423.99316
[8 empty] | 1.24931 | 423.96128
[8 empty] | 1.24947 | 424.15266
[8 empty] | 1.24979 | 424.13536
[8 empty] | 1.25012 | 424.33765
[8 empty] | 1.25044 | 424.27358
[8 empty] | 1.25061 | 424.46921
[8 empty] | 1.25093 | 424.49218
[8 empty] | 1.25125 | 424.64456
[8 empty] | 1.25158 | 424.62937
[8 empty] | 1.25174 | 424.80942
[8 empty] | 1.25207 | 424.81633
[8 empty] | 1.25239 | 424.96892
[8 empty] | 1.25271 | 424.94674
[8 empty] | 1.25288 | 425.14866
[8 empty] | 1.2532 | 425.1251
[8 empty] | 1.25353 | 425.30899
[8 empty] | 1.25385 | 425.28415
[8 empty] | 1.25401 | 425.47964
[8 empty] | 1.25434 | 425.49754
[8 empty] | 1.25466 | 425.66999
[8 empty] | 1.25498 | 425.65258
[8 empty] | 1.25515 | 425.85733
[8 empty] | 1.25547 | 425.81073
[8 empty] | 1.2558 | 425.99268
[8 empty] | 1.25596 | 426.03216
[8 empty] | 1.25628 | 426.21698
[8 empty] | 1.25661 | 426.20379
[8 empty] | 1.25693 | 426.37803
[8 empty] | 1.25709 | 426.38301
[8 empty] | 1.25742 | 426.54506
[8 empty] | 1.25774 | 426.5538
[8 empty] | 1.25807 | 426.72128
[8 empty] | 1.25823 | 426.69807
[8 empty] | 1.25855 | 426.86192
[8 empty] | 1.25888 | 426.85968
[8 empty] | 1.25904 | 427.01182
[8 empty] | 1.25936 | 427.04757
[8 empty] | 1.25969 | 427.2251
[8 empty] | 1.26001 | 427.24945
[8 empty] | 1.26017 | 427.37672
[8 empty] | 1.2605 | 427.41154
[8 empty] | 1.26082 | 427.57308
[8 empty] | 1.26099 | 427.61711
[8 empty] | 1.26131 | 427.77775
[8 empty] | 1.26163 | 427.77534
[8 empty] | 1.26196 | 427.90327
[8 empty] | 1.26212 | 427.91698
[8 empty] | 1.26245 | 428.07234
[8 empty] | 1.26277 | 428.09689
[8 empty] | 1.26309 | 428.23581
[8 empty] | 1.26326 | 428.26468
[8 empty] | 1.26358 | 428.37162
[8 empty] | 1.26391 | 428.40263
[8 empty] | 1.26407 | 428.52559
[8 empty] | 1.26439 | 428.61311
[8 empty] | 1.26472 | 428.68115
[8 empty] | 1.26488 | 428.77783
[8 empty] | 1.2652 | 428.91771
[8 empty] | 1.26553 | 428.94769
[8 empty] | 1.26585 | 429.04405
[8 empty] | 1.26601 | 429.141
[8 empty] | 1.26634 | 429.24562
[8 empty] | 1.26666 | 429.2927
[8 empty] | 1.26682 | 429.36675
[8 empty] | 1.26715 | 429.47931
[8 empty] | 1.26747 | 429.57426
[8 empty] | 1.2678 | 429.64102
[8 empty] | 1.26796 | 429.69877
[8 empty] | 1.26828 | 429.79924
[8 empty] | 1.26861 | 429.89423
[8 empty] | 1.26893 | 429.95874
[8 empty] | 1.26909 | 430.08398
[8 empty] | 1.26942 | 430.22079
[8 empty] | 1.26974 | 430.19889
[8 empty] | 1.26991 | 430.32195
[8 empty] | 1.27023 | 430.40803
[8 empty] | 1.27055 | 430.48401
[8 empty] | 1.27088 | 430.51738
[8 empty] | 1.27104 | 430.69743
[8 empty] | 1.27137 | 430.73618
[8 empty] | 1.27169 | 430.83596
[8 empty] | 1.27201 | 430.85896
[8 empty] | 1.27218 | 430.96393
[8 empty] | 1.2725 | 431.05577
[8 empty] | 1.27283 | 431.1865
[8 empty] | 1.27315 | 431.18194
[8 empty] | 1.27331 | 431.30431
[8 empty] | 1.27364 | 431.33854
[8 empty] | 1.27396 | 431.47507
[8 empty] | 1.27428 | 431.53928
[8 empty] | 1.27445 | 431.66773
[8 empty] | 1.27477 | 431.69456
[8 empty] | 1.2751 | 431.84961
[8 empty] | 1.27526 | 431.85793
[8 empty] | 1.27558 | 432.01802
[8 empty] | 1.27591 | 432.03436
[8 empty] | 1.27623 | 432.18729
[8 empty] | 1.27639 | 432.19814
[8 empty] | 1.27672 | 432.37425
[8 empty] | 1.27704 | 432.35484
[8 empty] | 1.27737 | 432.52318
[8 empty] | 1.27753 | 432.53178
[8 empty] | 1.27785 | 432.70434
[8 empty] | 1.27818 | 432.68883
[8 empty] | 1.2785 | 432.86878
[8 empty] | 1.27866 | 432.84032
[8 empty] | 1.27899 | 433.01529
[8 empty] | 1.27931 | 433.02424
[8 empty] | 1.27964 | 433.2055
[8 empty] | 1.2798 | 433.19009
[8 empty] | 1.28012 | 433.39197
[8 empty] | 1.28045 | 433.33022
[8 empty] | 1.28061 | 433.51897
[8 empty] | 1.28093 | 433.49241
[8 empty] | 1.28126 | 433.70997
[8 empty] | 1.28158 | 433.65253
[8 empty] | 1.28175 | 433.80986
[8 empty] | 1.28207 | 433.80157
[8 empty] | 1.28239 | 433.98359
[8 empty] | 1.28272 | 433.94111
[8 empty] | 1.28288 | 434.13072
[8 empty] | 1.2832 | 434.09781
[8 empty] | 1.28353 | 434.24398
[8 empty] | 1.28369 | 434.28622
[8 empty] | 1.28402 | 434.45535
[8 empty] | 1.28434 | 434.42703
[8 empty] | 1.2845 | 434.6009
[8 empty] | 1.28483 | 434.58032
[8 empty] | 1.28515 | 434.75301
[8 empty] | 1.28548 | 434.70994
[8 empty] | 1.28564 | 434.91793
[8 empty] | 1.28596 | 434.90046
[8 empty] | 1.28629 | 435.08092
[8 empty] | 1.28661 | 435.05526
[8 empty] | 1.28677 | 435.19922
[8 empty] | 1.2871 | 435.1767
[8 empty] | 1.28742 | 435.37713
[8 empty] | 1.28758 | 435.37008
[8 empty] | 1.28791 | 435.54561
[8 empty] | 1.28823 | 435.47259
[8 empty] | 1.28839 | 435.67623
[8 empty] | 1.28872 | 435.63254
[8 empty] | 1.28904 | 435.83197
[8 empty] | 1.28937 | 435.80651
[8 empty] | 1.28953 | 435.97969
[8 empty] | 1.28985 | 435.91659
[8 empty] | 1.29018 | 436.09402
[8 empty] | 1.2905 | 436.0727
[8 empty] | 1.29067 | 436.22374
[8 empty] | 1.29099 | 436.27956
[8 empty] | 1.29131 | 436.39222
[8 empty] | 1.29164 | 436.34725
[8 empty] | 1.2918 | 436.5023
[8 empty] | 1.29213 | 436.49594
[8 empty] | 1.29245 | 436.65019
[8 empty] | 1.29261 | 436.59483
[8 empty] | 1.29294 | 436.75139
[8 empty] | 1.29326 | 436.76814
[8 empty] | 1.29358 | 436.93915
[8 empty] | 1.29375 | 436.86181
[8 empty] | 1.29407 | 437.06328
[8 empty] | 1.2944 | 437.04335
[8 empty] | 1.29456 | 437.22979
[8 empty] | 1.29488 | 437.18506
[8 empty] | 1.29521 | 437.35413
[8 empty] | 1.29553 | 437.33047
[8 empty] | 1.29586 | 437.49667
[8 empty] | 1.29602 | 437.46776
[8 empty] | 1.29634 | 437.6665
[8 empty] | 1.29667 | 437.59642
[8 empty] | 1.29683 | 437.76006
[8 empty] | 1.29715 | 437.72781
[8 empty] | 1.29748 | 437.88748
[8 empty] | 1.2978 | 437.85301
[8 empty] | 1.29796 | 438.02501
[8 empty] | 1.29829 | 437.9979
[8 empty] | 1.29861 | 438.19629
[8 empty] | 1.29894 | 438.11212
[8 empty] | 1.2991 | 438.30433
[8 empty] | 1.29942 | 438.27632
[8 empty] | 1.29975 | 438.41558
[8 empty] | 1.30007 | 438.42072
[8 empty] | 1.30023 | 438.55701
[8 empty] | 1.30056 | 438.5634
[8 empty] | 1.30088 | 438.6855
[8 empty] | 1.30121 | 438.70833
[8 empty] | 1.30137 | 438.81288
[8 empty] | 1.30169 | 438.81478
[8 empty] | 1.30202 | 438.96778
[8 empty] | 1.30218 | 438.94212
[8 empty] | 1.30251 | 439.09092
[8 empty] | 1.30283 | 439.08228
[8 empty] | 1.30315 | 439.24468
[8 empty] | 1.30332 | 439.26416
[8 empty] | 1.30364 | 439.36923
[8 empty] | 1.30396 | 439.37206
[8 empty] | 1.30413 | 439.4886
[8 empty] | 1.30445 | 439.51861
[8 empty] | 1.30478 | 439.64468
[8 empty] | 1.3051 | 439.63953
[8 empty] | 1.30526 | 439.75793
[8 empty] | 1.30559 | 439.78249
[8 empty] | 1.30591 | 439.92935
[8 empty] | 1.30607 | 439.9146
[8 empty] | 1.3064 | 440.06681
[8 empty] | 1.30672 | 440.04063
[8 empty] | 1.30705 | 440.14884
[8 empty] | 1.30721 | 440.1698
[8 empty] | 1.30753 | 440.27974
[8 empty] | 1.30786 | 440.28786
[8 empty] | 1.30802 | 440.46618
[8 empty] | 1.30834 | 440.46922
[8 empty] | 1.30867 | 440.55194
[8 empty] | 1.30899 | 440.58265
[8 empty] | 1.30915 | 440.71517
[8 empty] | 1.30948 | 440.68112
[8 empty] | 1.3098 | 440.80328
[8 empty] | 1.30997 | 440.79972
[8 empty] | 1.31029 | 440.91025
[8 empty] | 1.31061 | 440.99573
[8 empty] | 1.31094 | 441.02205
[8 empty] | 1.3111 | 441.08577
[8 empty] | 1.31143 | 441.19157
[8 empty] | 1.31175 | 441.23301
[8 empty] | 1.31207 | 441.30133
[8 empty] | 1.31224 | 441.3348
[8 empty] | 1.31256 | 441.44443
[8 empty] | 1.31288 | 441.46895
[8 empty] | 1.31305 | 441.58096
[8 empty] | 1.31337 | 441.60065
[8 empty] | 1.3137 | 441.68402
[8 empty] | 1.31402 | 441.73504
[8 empty] | 1.31418 | 441.84318
[8 empty] | 1.31451 | 441.8878
[8 empty] | 1.31483 | 441.97912
[8 empty] | 1.31516 | 442.0139
[8 empty] | 1.31532 | 442.08574
[8 empty] | 1.31564 | 442.15627
[8 empty] | 1.31597 | 442.22366
[8 empty] | 1.31613 | 442.28165
[8 empty] | 1.31645 | 442.36589
[8 empty] | 1.31678 | 442.38129
[8 empty] | 1.3171 | 442.46919
[8 empty] | 1.31726 | 442.52494
[8 empty] | 1.31759 | 442.62106
[8 empty] | 1.31791 | 442.7226
[8 empty] | 1.31824 | 442.73649
[8 empty] | 1.3184 | 442.80222
[8 empty] | 1.31872 | 442.85582
[8 empty] | 1.31905 | 442.94238
[8 empty] | 1.31937 | 442.98296
[8 empty] | 1.31953 | 443.10156
[8 empty] | 1.31986 | 443.1484
[8 empty] | 1.32018 | 443.25326
[8 empty] | 1.32051 | 443.24832
[8 empty] | 1.32067 | 443.39881
[8 empty] | 1.32099 | 443.40347
[8 empty] | 1.32132 | 443.51983
[8 empty] | 1.32148 | 443.55161
[8 empty] | 1.3218 | 443.65688
[8 empty] | 1.32213 | 443.67301
[8 empty] | 1.32245 | 443.76554
[8 empty] | 1.32262 | 443.77265
[8 empty] | 1.32294 | 443.88328
[8 empty] | 1.32326 | 443.90635
[8 empty] | 1.32359 | 444.01612
[8 empty] | 1.32375 | 444.06088
[8 empty] | 1.32408 | 444.16021
[8 empty] | 1.3244 | 444.18301
[8 empty] | 1.32472 | 444.28072
[8 empty] | 1.32489 | 444.28089
[8 empty] | 1.32521 | 444.39684
[8 empty] | 1.32554 | 444.42067
[8 empty] | 1.3257 | 444.51897
[8 empty] | 1.32602 | 444.50695
[8 empty] | 1.32635 | 444.65056
[8 empty] | 1.32667 | 444.65737
[8 empty] | 1.32683 | 444.83048
[8 empty] | 1.32716 | 444.82243
[8 empty] | 1.32748 | 444.9305
[8 empty] | 1.32781 | 444.94425
[8 empty] | 1.32797 | 445.05954
[8 empty] | 1.32829 | 445.05826
[8 empty] | 1.32862 | 445.13922
[8 empty] | 1.32878 | 445.11072
[8 empty] | 1.3291 | 445.24888
[8 empty] | 1.32943 | 445.25924
[8 empty] | 1.32975 | 445.33118
[8 empty] | 1.32991 | 445.37229
[8 empty] | 1.33024 | 445.48112
[8 empty] | 1.33056 | 445.45307
[8 empty] | 1.33073 | 445.63654
[8 empty] | 1.33105 | 445.61689
[8 empty] | 1.33137 | 445.73795
[8 empty] | 1.3317 | 445.70797
[8 empty] | 1.33186 | 445.88405
[8 empty] | 1.33218 | 445.80948
[8 empty] | 1.33251 | 445.95886
[8 empty] | 1.33267 | 445.92971
[8 empty] | 1.333 | 446.1101
[8 empty] | 1.33332 | 446.05723
[8 empty] | 1.33364 | 446.19659
[8 empty] | 1.33381 | 446.15735
[8 empty] | 1.33413 | 446.31091
[8 empty] | 1.33446 | 446.25586
[8 empty] | 1.33462 | 446.45159
[8 empty] | 1.33494 | 446.41743
[8 empty] | 1.33527 | 446.59651
[8 empty] | 1.33559 | 446.56716
[8 empty] | 1.33575 | 446.6792
[8 empty] | 1.33608 | 446.67526
[8 empty] | 1.3364 | 446.78938
[8 empty] | 1.33656 | 446.76717
[8 empty] | 1.33689 | 446.93593
[8 empty] | 1.33721 | 446.93106
[8 empty] | 1.33754 | 447.07474
[8 empty] | 1.3377 | 447.02417
[8 empty] | 1.33802 | 447.1709
[8 empty] | 1.33835 | 447.16578
[8 empty] | 1.33867 | 447.31561
[8 empty] | 1.33883 | 447.25631
[8 empty] | 1.33916 | 447.41104
[8 empty] | 1.33948 | 447.39022
[8 empty] | 1.33981 | 447.52913
[8 empty] | 1.33997 | 447.45235
[8 empty] | 1.34029 | 447.64052
[8 empty] | 1.34062 | 447.57984
[8 empty] | 1.34094 | 447.75287
[8 empty] | 1.3411 | 447.69934
[8 empty] | 1.34143 | 447.86298
[8 empty] | 1.34175 | 447.80154
[8 empty] | 1.34192 | 447.95348
[8 empty] | 1.34224 | 447.91566
[8 empty] | 1.34256 | 448.09971
[8 empty] | 1.34289 | 448.0622
[8 empty] | 1.34305 | 448.19929
[8 empty] | 1.34338 | 448.18717
[8 empty] | 1.3437 | 448.31102
[8 empty] | 1.34402 | 448.25041
[8 empty] | 1.34419 | 448.42562
[8 empty] | 1.34451 | 448.34981
[8 empty] | 1.34484 | 448.53628
[8 empty] | 1.34516 | 448.48544
[8 empty] | 1.34532 | 448.63448
[8 empty] | 1.34565 | 448.58599
[8 empty] | 1.34597 | 448.74151
[8 empty] | 1.34613 | 448.67693
[8 empty] | 1.34646 | 448.83636
[8 empty] | 1.34678 | 448.77837
[8 empty] | 1.34711 | 448.86168
[8 empty] | 1.34727 | 448.85294
[8 empty] | 1.34759 | 449.05758
[8 empty] | 1.34792 | 448.95866
[8 empty] | 1.34808 | 449.08673
[8 empty] | 1.3484 | 449.0256
[8 empty] | 1.34873 | 449.20527
[8 empty] | 1.34905 | 449.13408
[8 empty] | 1.34921 | 449.33026
[8 empty] | 1.34954 | 449.22571
[8 empty] | 1.34986 | 449.4067
[8 empty] | 1.35019 | 449.3276
[8 empty] | 1.35035 | 449.48147
[8 empty] | 1.35067 | 449.42922
[8 empty] | 1.351 | 449.56071
[8 empty] | 1.35116 | 449.49018
[8 empty] | 1.35148 | 449.63403
[8 empty] | 1.35181 | 449.54831
[8 empty] | 1.35213 | 449.72998
[8 empty] | 1.3523 | 449.67838
[8 empty] | 1.35262 | 449.85218
[8 empty] | 1.35294 | 449.74255
[8 empty] | 1.35311 | 449.89767
[8 empty] | 1.35343 | 449.80946
[8 empty] | 1.35376 | 450.01586
[8 empty] | 1.35392 | 449.91611
[8 empty] | 1.35424 | 450.09658
[8 empty] | 1.35457 | 449.98854
[8 empty] | 1.35489 | 450.15146
[8 empty] | 1.35505 | 450.10248
[8 empty] | 1.35538 | 450.23663
[8 empty] | 1.3557 | 450.16141
[8 empty] | 1.35603 | 450.36988
[8 empty] | 1.35619 | 450.28481
[8 empty] | 1.35651 | 450.45709
[8 empty] | 1.35684 | 450.34619
[8 empty] | 1.357 | 450.50673
[8 empty] | 1.35732 | 450.46155
[8 empty] | 1.35765 | 450.64561
[8 empty] | 1.35797 | 450.59045
[8 empty] | 1.35813 | 450.67755
[8 empty] | 1.35846 | 450.64941
[8 empty] | 1.35878 | 450.73437
[8 empty] | 1.35895 | 450.70356
[8 empty] | 1.35927 | 450.86134
[8 empty] | 1.35959 | 450.84355
[8 empty] | 1.35992 | 450.99037
[8 empty] | 1.36008 | 450.92015
[8 empty] | 1.3604 | 451.09661
[8 empty] | 1.36073 | 450.9654
[8 empty] | 1.36105 | 451.16807
[8 empty] | 1.36122 | 451.11426
[8 empty] | 1.36154 | 451.2509
[8 empty] | 1.36186 | 451.17723
[8 empty] | 1.36219 | 451.34288
[8 empty] | 1.36235 | 451.31483
[8 empty] | 1.36268 | 451.47875
[8 empty] | 1.363 | 451.45195
[8 empty] | 1.36332 | 451.57028
[8 empty] | 1.36349 | 451.57083
[8 empty] | 1.36381 | 451.73251
[8 empty] | 1.36414 | 451.66416
[8 empty] | 1.36446 | 451.76297
[8 empty] | 1.36462 | 451.77675
[8 empty] | 1.36495 | 451.89121
[8 empty] | 1.36527 | 451.84455
[8 empty] | 1.36543 | 451.98129
[8 empty] | 1.36576 | 451.99317
[8 empty] | 1.36608 | 452.08525
[8 empty] | 1.36641 | 452.05952
[8 empty] | 1.36657 | 452.14573
[8 empty] | 1.36689 | 452.1763
[8 empty] | 1.36722 | 452.26037
[8 empty] | 1.36754 | 452.23557
[8 empty] | 1.3677 | 452.35555
[8 empty] | 1.36803 | 452.36543
[8 empty] | 1.36835 | 452.43655
[8 empty] | 1.36868 | 452.43185
[8 empty] | 1.36884 | 452.52566
[8 empty] | 1.36916 | 452.52607
[8 empty] | 1.36949 | 452.59608
[8 empty] | 1.36981 | 452.56089
[8 empty] | 1.36997 | 452.70744
[8 empty] | 1.3703 | 452.69193
[8 empty] | 1.37062 | 452.82718
[8 empty] | 1.37078 | 452.80366
[8 empty] | 1.37111 | 452.87657
[8 empty] | 1.37143 | 452.89484
[8 empty] | 1.37176 | 452.96468
[8 empty] | 1.37192 | 452.97926
[8 empty] | 1.37224 | 453.05486
[8 empty] | 1.37257 | 453.05234
[8 empty] | 1.37273 | 453.16014
[8 empty] | 1.37306 | 453.1514
[8 empty] | 1.37338 | 453.20846
[8 empty] | 1.37354 | 453.19398
[8 empty] | 1.37387 | 453.30606
[8 empty] | 1.37419 | 453.34523
[8 empty] | 1.37452 | 453.39932
[8 empty] | 1.37468 | 453.46764
[8 empty] | 1.375 | 453.45665
[8 empty] | 1.37533 | 453.48698
[8 empty] | 1.37549 | 453.53202
[8 empty] | 1.37581 | 453.61222
[8 empty] | 1.37614 | 453.65017
[8 empty] | 1.37646 | 453.67
[8 empty] | 1.37662 | 453.74326
[8 empty] | 1.37695 | 453.76163
[8 empty] | 1.37727 | 453.81012
[8 empty] | 1.3776 | 453.85623
[8 empty] | 1.37776 | 453.9385
[8 empty] | 1.37808 | 453.95156
[8 empty] | 1.37841 | 454.00748
[8 empty] | 1.37857 | 454.00354
[8 empty] | 1.37889 | 454.10837
[8 empty] | 1.37922 | 454.13475
[8 empty] | 1.37954 | 454.1494
[8 empty] | 1.3797 | 454.23834
[8 empty] | 1.38003 | 454.28931
[8 empty] | 1.38035 | 454.33411
[8 empty] | 1.38052 | 454.35318
[8 empty] | 1.38084 | 454.41966
[8 empty] | 1.38116 | 454.43303
[8 empty] | 1.38149 | 454.51378
[8 empty] | 1.38165 | 454.50515
[8 empty] | 1.38198 | 454.62807
[8 empty] | 1.3823 | 454.60683
[8 empty] | 1.38246 | 454.67339
[8 empty] | 1.38279 | 454.68064
[8 empty] | 1.38311 | 454.81258
[8 empty] | 1.38344 | 454.76706
[8 empty] | 1.3836 | 454.8601
[8 empty] | 1.38392 | 454.88805
[8 empty] | 1.38425 | 454.98254
[8 empty] | 1.38457 | 454.94773
[8 empty] | 1.38473 | 455.05552
[8 empty] | 1.38506 | 455.02458
[8 empty] | 1.38538 | 455.15417
[8 empty] | 1.38571 | 455.10226
[8 empty] | 1.38587 | 455.18042
[8 empty] | 1.38619 | 455.23222
[8 empty] | 1.38652 | 455.31626
[8 empty] | 1.38684 | 455.30472
[8 empty] | 1.387 | 455.4205
[8 empty] | 1.38733 | 455.37857
[8 empty] | 1.38765 | 455.48553
[8 empty] | 1.38798 | 455.47382
[8 empty] | 1.38814 | 455.62023
[8 empty] | 1.38846 | 455.5628
[8 empty] | 1.38879 | 455.63623
[8 empty] | 1.38911 | 455.60645
[8 empty] | 1.38927 | 455.70582
[8 empty] | 1.3896 | 455.71204
[8 empty] | 1.38992 | 455.76592
[8 empty] | 1.39008 | 455.78654
[8 empty] | 1.39041 | 455.91157
[8 empty] | 1.39073 | 455.90708
[8 empty] | 1.39106 | 456.01336
[8 empty] | 1.39122 | 455.97823
[8 empty] | 1.39154 | 456.11062
[8 empty] | 1.39187 | 456.03118
[8 empty] | 1.39203 | 456.12592
[8 empty] | 1.39236 | 456.10264
[8 empty] | 1.39268 | 456.20922
[8 empty] | 1.393 | 456.19196
[8 empty] | 1.39317 | 456.30504
[8 empty] | 1.39349 | 456.28331
[8 empty] | 1.39381 | 456.36448
[8 empty] | 1.39414 | 456.3221
[8 empty] | 1.3943 | 456.45442
[8 empty] | 1.39463 | 456.42768
[8 empty] | 1.39495 | 456.54135
[8 empty] | 1.39511 | 456.48336
[8 empty] | 1.39544 | 456.61899
[8 empty] | 1.39576 | 456.59582
[8 empty] | 1.39609 | 456.72254
[8 empty] | 1.39625 | 456.64103
[8 empty] | 1.39657 | 456.77559
[8 empty] | 1.3969 | 456.6955
[8 empty] | 1.39706 | 456.84339
[8 empty] | 1.39738 | 456.81424
[8 empty] | 1.39771 | 456.93717
[8 empty] | 1.39803 | 456.90584
[8 empty] | 1.39819 | 456.99402
[8 empty] | 1.39852 | 456.92131
[8 empty] | 1.39884 | 457.03702
[8 empty] | 1.399 | 457.02963
[8 empty] | 1.39933 | 457.1589
[8 empty] | 1.39965 | 457.0814
[8 empty] | 1.39998 | 457.23254
[8 empty] | 1.40014 | 457.18367
[8 empty] | 1.40046 | 457.32131
[8 empty] | 1.40079 | 457.24273
[8 empty] | 1.40095 | 457.35826
[8 empty] | 1.40128 | 457.2838
[8 empty] | 1.4016 | 457.45967
[8 empty] | 1.40192 | 457.3955
[8 empty] | 1.40209 | 457.50491
[8 empty] | 1.40241 | 457.46378
[8 empty] | 1.40274 | 457.59883
[8 empty] | 1.40306 | 457.49884
[8 empty] | 1.40322 | 457.65067
[8 empty] | 1.40355 | 457.58978
[8 empty] | 1.40387 | 457.71367
[8 empty] | 1.40419 | 457.62649
[8 empty] | 1.40436 | 457.78782
[8 empty] | 1.40468 | 457.73594
[8 empty] | 1.40501 | 457.87306
[8 empty] | 1.40517 | 457.81034
[8 empty] | 1.40549 | 457.96135
[8 empty] | 1.40582 | 457.86899
[8 empty] | 1.40614 | 458.05581
[8 empty] | 1.4063 | 457.96746
[8 empty] | 1.40663 | 458.12651
[8 empty] | 1.40695 | 458.04196
[8 empty] | 1.40728 | 458.21141
[8 empty] | 1.40744 | 458.15352
[8 empty] | 1.40776 | 458.30041
[8 empty] | 1.40809 | 458.25054
[8 empty] | 1.40841 | 458.38272
[8 empty] | 1.40857 | 458.30698
[8 empty] | 1.4089 | 458.47083
[8 empty] | 1.40922 | 458.4117
[8 empty] | 1.40955 | 458.56771
[8 empty] | 1.40971 | 458.48195
[8 empty] | 1.41003 | 458.66514
[8 empty] | 1.41036 | 458.56726
[8 empty] | 1.41052 | 458.72483
[8 empty] | 1.41084 | 458.65665
[8 empty] | 1.41117 | 458.81252
[8 empty] | 1.41149 | 458.71032
[8 empty] | 1.41166 | 458.87065
[8 empty] | 1.41198 | 458.80996
[8 empty] | 1.4123 | 458.95434
[8 empty] | 1.41263 | 458.87255
[8 empty] | 1.41279 | 459.05623
[8 empty] | 1.41311 | 458.99347
[8 empty] | 1.41344 | 459.15711
[8 empty] | 1.41376 | 459.03675
[8 empty] | 1.41393 | 459.21082
[8 empty] | 1.41425 | 459.12738
[8 empty] | 1.41457 | 459.23983
[8 empty] | 1.41474 | 459.24667
[8 empty] | 1.41506 | 459.35219
[8 empty] | 1.41539 | 459.27351
[8 empty] | 1.41571 | 459.38939
[8 empty] | 1.41587 | 459.35392
[8 empty] | 1.4162 | 459.49825
[8 empty] | 1.41652 | 459.40206
[8 empty] | 1.41668 | 459.58567
[8 empty] | 1.41701 | 459.47525
[8 empty] | 1.41733 | 459.59621
[8 empty] | 1.41766 | 459.5081
[8 empty] | 1.41782 | 459.64909
[8 empty] | 1.41814 | 459.62028
[8 empty] | 1.41847 | 459.75995
[8 empty] | 1.41863 | 459.67323
[8 empty] | 1.41895 | 459.83076
[8 empty] | 1.41928 | 459.79995
[8 empty] | 1.4196 | 459.9208
[8 empty] | 1.41976 | 459.85922
[8 empty] | 1.42009 | 459.97154
[8 empty] | 1.42041 | 459.91928
[8 empty] | 1.42058 | 460.05713
[8 empty] | 1.4209 | 460.02128
[8 empty] | 1.42122 | 460.12234
[8 empty] | 1.42155 | 460.07022
[8 empty] | 1.42171 | 460.2006
[8 empty] | 1.42204 | 460.18813
[8 empty] | 1.42236 | 460.27742
[8 empty] | 1.42252 | 460.232
[8 empty] | 1.42285 | 460.35651
[8 empty] | 1.42317 | 460.37703
[8 empty] | 1.42349 | 460.44945
[8 empty] | 1.42366 | 460.38352
[8 empty] | 1.42398 | 460.56519
[8 empty] | 1.42431 | 460.43778
[8 empty] | 1.42463 | 460.59683
[8 empty] | 1.42479 | 460.57752
[8 empty] | 1.42512 | 460.68808
[8 empty] | 1.42544 | 460.59821
[8 empty] | 1.4256 | 460.72214
[8 empty] | 1.42593 | 460.7133
[8 empty] | 1.42625 | 460.79356
[8 empty] | 1.42658 | 460.74666
[8 empty] | 1.42674 | 460.90723
[8 empty] | 1.42706 | 460.85159
[8 empty] | 1.42739 | 461.00732
[8 empty] | 1.42771 | 460.92267
[8 empty] | 1.42787 | 461.08214
[8 empty] | 1.4282 | 461.05254
[8 empty] | 1.42852 | 461.10362
[8 empty] | 1.42868 | 461.11899
[8 empty] | 1.42901 | 461.21611
[8 empty] | 1.42933 | 461.18624
[8 empty] | 1.42966 | 461.26191
[8 empty] | 1.42982 | 461.21701
[8 empty] | 1.43014 | 461.358
[8 empty] | 1.43047 | 461.36933
[8 empty] | 1.43079 | 461.44808
[8 empty] | 1.43096 | 461.41492
[8 empty] | 1.43128 | 461.54838
[8 empty] | 1.4316 | 461.51263
[8 empty] | 1.43193 | 461.55573
[8 empty] | 1.43209 | 461.55228
[8 empty] | 1.43241 | 461.6636
[8 empty] | 1.43274 | 461.63838
[8 empty] | 1.43306 | 461.70656
[8 empty] | 1.43323 | 461.71216
[8 empty] | 1.43355 | 461.80731
[8 empty] | 1.43387 | 461.78704
[8 empty] | 1.4342 | 461.83781
[8 empty] | 1.43436 | 461.87352
[8 empty] | 1.43469 | 461.93649
[8 empty] | 1.43501 | 461.95618
[8 empty] | 1.43533 | 462.0179
[8 empty] | 1.4355 | 462.03717
[8 empty] | 1.43582 | 462.09001
[8 empty] | 1.43615 | 462.09271
[8 empty] | 1.43631 | 462.15958
[8 empty] | 1.43663 | 462.16704
[8 empty] | 1.43696 | 462.17356
[8 empty] | 1.43728 | 462.21891
[8 empty] | 1.43744 | 462.27373
[8 empty] | 1.43777 | 462.28827
[8 empty] | 1.43809 | 462.29131
[8 empty] | 1.43825 | 462.3569
[8 empty] | 1.43858 | 462.38594
[8 empty] | 1.4389 | 462.40791
[8 empty] | 1.43923 | 462.45588
[8 empty] | 1.43939 | 462.49246
[8 empty] | 1.43971 | 462.56302
[8 empty] | 1.44004 | 462.54672
[8 empty] | 1.4402 | 462.55532
[8 empty] | 1.44052 | 462.62778
[8 empty] | 1.44085 | 462.68011
[8 empty] | 1.44117 | 462.69911
[8 empty] | 1.44134 | 462.71434
[8 empty] | 1.44166 | 462.77658
[8 empty] | 1.44198 | 462.79678
[8 empty] | 1.44215 | 462.8402
[8 empty] | 1.44247 | 462.80618
[8 empty] | 1.44279 | 462.86883
[8 empty] | 1.44312 | 462.88555
[8 empty] | 1.44328 | 462.97348
[8 empty] | 1.44361 | 463.00294
[8 empty] | 1.44393 | 463.02723
[8 empty] | 1.44409 | 462.99493
[8 empty] | 1.44442 | 463.11084
[8 empty] | 1.44474 | 463.10466
[8 empty] | 1.44507 | 463.14245
[8 empty] | 1.44523 | 463.20638
[8 empty] | 1.44555 | 463.24993
[8 empty] | 1.44588 | 463.23125
[8 empty] | 1.44604 | 463.31932
[8 empty] | 1.44636 | 463.30582
[8 empty] | 1.44669 | 463.34989
[8 empty] | 1.44701 | 463.32685
[8 empty] | 1.44734 | 463.42432
[8 empty] | 1.4475 | 463.42884
[8 empty] | 1.44782 | 463.47989
[8 empty] | 1.44815 | 463.46494
[8 empty] | 1.44831 | 463.55957
[8 empty] | 1.44863 | 463.55184
[8 empty] | 1.44896 | 463.61756
[8 empty] | 1.44928 | 463.56237
[8 empty] | 1.44944 | 463.65459
[8 empty] | 1.44977 | 463.64512
[8 empty] | 1.45009 | 463.72453
[8 empty] | 1.45042 | 463.6396
[8 empty] | 1.45058 | 463.8029
[8 empty] | 1.4509 | 463.7666
[8 empty] | 1.45123 | 463.81685
[8 empty] | 1.45139 | 463.82493
[8 empty] | 1.45171 | 463.93066
[8 empty] | 1.45204 | 463.88849
[8 empty] | 1.45236 | 463.99141
[8 empty] | 1.45253 | 463.90109
[8 empty] | 1.45285 | 464.02032
[8 empty] | 1.45317 | 463.99151
[8 empty] | 1.4535 | 464.07862
[8 empty] | 1.45366 | 464.03569
[8 empty] | 1.45399 | 464.1296
[8 empty] | 1.45431 | 464.0867
[8 empty] | 1.45463 | 464.17916
[8 empty] | 1.4548 | 464.15571
[8 empty] | 1.45512 | 464.24838
[8 empty] | 1.45545 | 464.2232
[8 empty] | 1.45577 | 464.35897
[8 empty] | 1.45593 | 464.2528
[8 empty] | 1.45626 | 464.36464
[8 empty] | 1.45658 | 464.33466
[8 empty] | 1.45674 | 464.40823
[8 empty] | 1.45707 | 464.39742
[8 empty] | 1.45739 | 464.49385
[8 empty] | 1.45772 | 464.43206
[8 empty] | 1.45788 | 464.51315
[8 empty] | 1.4582 | 464.49212
[8 empty] | 1.45853 | 464.60302
[8 empty] | 1.45885 | 464.51101
[8 empty] | 1.45901 | 464.62613
[8 empty] | 1.45934 | 464.57674
[8 empty] | 1.45966 | 464.67304
[8 empty] | 1.45982 | 464.57128
[8 empty] | 1.46015 | 464.72319
[8 empty] | 1.46047 | 464.6462
[8 empty] | 1.4608 | 464.73441
[8 empty] | 1.46096 | 464.69251
[8 empty] | 1.46128 | 464.8305
[8 empty] | 1.46161 | 464.74028
[8 empty] | 1.46177 | 464.90738
[8 empty] | 1.46209 | 464.82874
[8 empty] | 1.46242 | 464.8918
[8 empty] | 1.46274 | 464.84345
[8 empty] | 1.46291 | 464.9643
[8 empty] | 1.46323 | 464.88331
[8 empty] | 1.46355 | 465.01784
[8 empty] | 1.46372 | 464.94137
[8 empty] | 1.46404 | 465.10933
[8 empty] | 1.46437 | 464.98198
[8 empty] | 1.46469 | 465.10049
[8 empty] | 1.46485 | 465.05769
[8 empty] | 1.46518 | 465.15948
[8 empty] | 1.4655 | 465.07655
[8 empty] | 1.46566 | 465.24828
[8 empty] | 1.46599 | 465.1715
[8 empty] | 1.46631 | 465.2669
[8 empty] | 1.46647 | 465.19934
[8 empty] | 1.4668 | 465.29239
[8 empty] | 1.46712 | 465.24745
[8 empty] | 1.46745 | 465.40263
[8 empty] | 1.46761 | 465.29587
[8 empty] | 1.46793 | 465.48549
[8 empty] | 1.46826 | 465.3568
[8 empty] | 1.46842 | 465.54162
[8 empty] | 1.46874 | 465.45555
[8 empty] | 1.46907 | 465.60451
[8 empty] | 1.46939 | 465.5353
[8 empty] | 1.46956 | 465.65114
[8 empty] | 1.46988 | 465.60783
[8 empty] | 1.4702 | 465.71455
[8 empty] | 1.47053 | 465.61619
[8 empty] | 1.47069 | 465.75289
[8 empty] | 1.47101 | 465.69614
[8 empty] | 1.47134 | 465.81095
[8 empty] | 1.4715 | 465.72823
[8 empty] | 1.47183 | 465.88393
[8 empty] | 1.47215 | 465.79803
[8 empty] | 1.47247 | 465.93249
[8 empty] | 1.47264 | 465.82604
[8 empty] | 1.47296 | 465.96862
[8 empty] | 1.47329 | 465.93453
[8 empty] | 1.47361 | 466.03452
[8 empty] | 1.47377 | 465.98016
[8 empty] | 1.4741 | 466.15403
[8 empty] | 1.47442 | 466.06157
[8 empty] | 1.47475 | 466.18028
[8 empty] | 1.47491 | 466.08702
[8 empty] | 1.47523 | 466.24086
[8 empty] | 1.47556 | 466.136
[8 empty] | 1.47588 | 466.26393
[8 empty] | 1.47604 | 466.21202
[8 empty] | 1.47637 | 466.35508
[8 empty] | 1.47669 | 466.30234
[8 empty] | 1.47702 | 466.44733
[8 empty] | 1.47718 | 466.33791
[8 empty] | 1.4775 | 466.48819
[8 empty] | 1.47783 | 466.4064
[8 empty] | 1.47815 | 466.48988
[8 empty] | 1.47831 | 466.49955
[8 empty] | 1.47864 | 466.60538
[8 empty] | 1.47896 | 466.51112
[8 empty] | 1.47912 | 466.67712
[8 empty] | 1.47945 | 466.61453
[8 empty] | 1.47977 | 466.73393
[8 empty] | 1.4801 | 466.66188
[8 empty] | 1.48026 | 466.83717
[8 empty] | 1.48058 | 466.74654
[8 empty] | 1.48091 | 466.8735
[8 empty] | 1.48107 | 466.75462
[8 empty] | 1.48139 | 466.94293
[8 empty] | 1.48172 | 466.80387
[8 empty] | 1.48204 | 466.9823
[8 empty] | 1.48221 | 466.88418
[8 empty] | 1.48253 | 466.98614
[8 empty] | 1.48285 | 466.96016
[8 empty] | 1.48318 | 467.08177
[8 empty] | 1.48334 | 467.00144
[8 empty] | 1.48367 | 467.15089
[8 empty] | 1.48399 | 467.04696
[8 empty] | 1.48415 | 467.20926
[8 empty] | 1.48448 | 467.12626
[8 empty] | 1.4848 | 467.24462
[8 empty] | 1.48496 | 467.13966
[8 empty] | 1.48529 | 467.33436
[8 empty] | 1.48561 | 467.25512
[8 empty] | 1.48594 | 467.33995
[8 empty] | 1.4861 | 467.28186
[8 empty] | 1.48642 | 467.41355
[8 empty] | 1.48675 | 467.3852
[8 empty] | 1.48707 | 467.45838
[8 empty] | 1.48723 | 467.42678
[8 empty] | 1.48756 | 467.54946
[8 empty] | 1.48788 | 467.48874
[8 empty] | 1.48804 | 467.58545
[8 empty] | 1.48837 | 467.58614
[8 empty] | 1.48869 | 467.65992
[8 empty] | 1.48902 | 467.60524
[8 empty] | 1.48918 | 467.74084
[8 empty] | 1.4895 | 467.69736
[8 empty] | 1.48983 | 467.84705
[8 empty] | 1.48999 | 467.77973
[8 empty] | 1.49031 | 467.87706
[8 empty] | 1.49064 | 467.84878
[8 empty] | 1.49096 | 467.97212
[8 empty] | 1.49113 | 467.93951
[8 empty] | 1.49145 | 468.05718
[8 empty] | 1.49177 | 467.98403
[8 empty] | 1.4921 | 468.11473
[8 empty] | 1.49226 | 468.06603
[8 empty] | 1.49259 | 468.20384
[8 empty] | 1.49291 | 468.19693
[8 empty] | 1.49307 | 468.25899
[8 empty] | 1.4934 | 468.24483
[8 empty] | 1.49372 | 468.35329
[8 empty] | 1.49405 | 468.31167
[8 empty] | 1.49421 | 468.43217
[8 empty] | 1.49453 | 468.408
[8 empty] | 1.49486 | 468.48263
[8 empty] | 1.49518 | 468.48042
[8 empty] | 1.49534 | 468.5867
[8 empty] | 1.49567 | 468.56542
[8 empty] | 1.49599 | 468.62756
[8 empty] | 1.49632 | 468.58456
[8 empty] | 1.49648 | 468.72966
[8 empty] | 1.4968 | 468.7022
[8 empty] | 1.49713 | 468.76371
[8 empty] | 1.49745 | 468.72347
[8 empty] | 1.49761 | 468.8359
[8 empty] | 1.49794 | 468.84843
[8 empty] | 1.49826 | 468.86874
[8 empty] | 1.49842 | 468.9228
[8 empty] | 1.49875 | 468.98041
[8 empty] | 1.49907 | 468.96348
[8 empty] | 1.4994 | 469.00983
[8 empty] | 1.49956 | 469.03532
[8 empty] | 1.49988 | 469.11946
[8 empty] | 1.50021 | 469.09463
[8 empty] | 1.50053 | 469.14219
[8 empty] | 1.50069 | 469.12523
[8 empty] | 1.50102 | 469.2581
[8 empty] | 1.50134 | 469.22025
[8 empty] | 1.50167 | 469.30639
[8 empty] | 1.50183 | 469.27022
[8 empty] | 1.50215 | 469.34441
[8 empty] | 1.50248 | 469.39132
[8 empty] | 1.5028 | 469.42416
[8 empty] | 1.50297 | 469.44081
[8 empty] | 1.50329 | 469.52622
[8 empty] | 1.50361 | 469.4873
[8 empty] | 1.50378 | 469.51079
[8 empty] | 1.5041 | 469.56505
[8 empty] | 1.50442 | 469.5943
[8 empty] | 1.50475 | 469.58584
[8 empty] | 1.50491 | 469.62539
[8 empty] | 1.50524 | 469.65364
[8 empty] | 1.50556 | 469.71705
[8 empty] | 1.50572 | 469.7107
[8 empty] | 1.50605 | 469.74448
[8 empty] | 1.50637 | 469.74758
[8 empty] | 1.5067 | 469.81013
[8 empty] | 1.50686 | 469.85065
[8 empty] | 1.50718 | 469.86529
[8 empty] | 1.50751 | 469.87445
[8 empty] | 1.50767 | 469.90588
[8 empty] | 1.50799 | 469.94604
[8 empty] | 1.50832 | 470.02362
[8 empty] | 1.50864 | 470.0337
[8 empty] | 1.5088 | 470.04849
[8 empty] | 1.50913 | 470.1013
[8 empty] | 1.50945 | 470.16564
[8 empty] | 1.50961 | 470.15476
[8 empty] | 1.50994 | 470.21365
[8 empty] | 1.51026 | 470.25337
[8 empty] | 1.51059 | 470.21514
[8 empty] | 1.51075 | 470.29665
[8 empty] | 1.51107 | 470.30335
[8 empty] | 1.5114 | 470.35574
[8 empty] | 1.51156 | 470.38161
[8 empty] | 1.51189 | 470.42448
[8 empty] | 1.51221 | 470.42838
[8 empty] | 1.51253 | 470.46534
[8 empty] | 1.5127 | 470.46858
[8 empty] | 1.51302 | 470.55369
[8 empty] | 1.51335 | 470.56937
[8 empty] | 1.51367 | 470.62162
[8 empty] | 1.51383 | 470.6219
[8 empty] | 1.51416 | 470.66887
[8 empty] | 1.51448 | 470.65979
[8 empty] | 1.51464 | 470.725
[8 empty] | 1.51497 | 470.73059
[8 empty] | 1.51529 | 470.8128
[8 empty] | 1.51562 | 470.82727
[8 empty] | 1.51578 | 470.88218
[8 empty] | 1.5161 | 470.90598
[8 empty] | 1.51643 | 470.93202
[8 empty] | 1.51675 | 470.91085
[8 empty] | 1.51691 | 470.99786
[8 empty] | 1.51724 | 471.0201
[8 empty] | 1.51756 | 471.11401
[8 empty] | 1.51789 | 471.03664
[8 empty] | 1.51805 | 471.12085
[8 empty] | 1.51837 | 471.05319
[8 empty] | 1.5187 | 471.19297
[8 empty] | 1.51902 | 471.16305
[8 empty] | 1.51918 | 471.28287
[8 empty] | 1.51951 | 471.29081
[8 empty] | 1.51983 | 471.35882
[8 empty] | 1.52016 | 471.3105
[8 empty] | 1.52032 | 471.41139
[8 empty] | 1.52064 | 471.40624
[8 empty] | 1.52097 | 471.47908
[8 empty] | 1.52113 | 471.43664
[8 empty] | 1.52145 | 471.5626
[8 empty] | 1.52178 | 471.49086
[8 empty] | 1.5221 | 471.60726
[8 empty] | 1.52227 | 471.55082
[8 empty] | 1.52259 | 471.69395
[8 empty] | 1.52291 | 471.64573
[8 empty] | 1.52324 | 471.74275
[8 empty] | 1.5234 | 471.7393
[8 empty] | 1.52372 | 471.87072
[8 empty] | 1.52405 | 471.81674
[8 empty] | 1.52437 | 471.88108
[8 empty] | 1.52454 | 471.85946
[8 empty] | 1.52486 | 471.98808
[8 empty] | 1.52518 | 471.92854
[8 empty] | 1.52535 | 472.01544
[8 empty] | 1.52567 | 471.99789
[8 empty] | 1.526 | 472.09481
[8 empty] | 1.52632 | 472.01644
[8 empty] | 1.52648 | 472.14095
[8 empty] | 1.52681 | 472.10969
[8 empty] | 1.52713 | 472.22571
[8 empty] | 1.52729 | 472.12399
[8 empty] | 1.52762 | 472.27603
[8 empty] | 1.52794 | 472.20817
[8 empty] | 1.5281 | 472.33375
[8 empty] | 1.52843 | 472.31265
[8 empty] | 1.52875 | 472.43857
[8 empty] | 1.52908 | 472.37899
[8 empty] | 1.52924 | 472.52354
[8 empty] | 1.52956 | 472.45919
[8 empty] | 1.52989 | 472.60619
[8 empty] | 1.53005 | 472.47999
[8 empty] | 1.53037 | 472.66415
[8 empty] | 1.5307 | 472.55994
[8 empty] | 1.53102 | 472.71765
[8 empty] | 1.53119 | 472.6293
[8 empty] | 1.53151 | 472.80603
[8 empty] | 1.53183 | 472.73316
[8 empty] | 1.532 | 472.88906
[8 empty] | 1.53232 | 472.81632
[8 empty] | 1.53264 | 472.93068
[8 empty] | 1.53297 | 472.85667
[8 empty] | 1.53313 | 473.00321
[8 empty] | 1.53346 | 472.91203
[8 empty] | 1.53378 | 473.07046
[8 empty] | 1.53394 | 472.96688
[8 empty] | 1.53427 | 473.11142
[8 empty] | 1.53459 | 473.04597
[8 empty] | 1.53492 | 473.209
[8 empty] | 1.53508 | 473.15767
[8 empty] | 1.5354 | 473.27127
[8 empty] | 1.53573 | 473.22299
[8 empty] | 1.53605 | 473.34681
[8 empty] | 1.53621 | 473.27593
[8 empty] | 1.53654 | 473.44051
[8 empty] | 1.53686 | 473.32553
[8 empty] | 1.53702 | 473.50337
[8 empty] | 1.53735 | 473.442
[8 empty] | 1.53767 | 473.57297
[8 empty] | 1.538 | 473.48286
[8 empty] | 1.53816 | 473.6513
[8 empty] | 1.53848 | 473.62923
[8 empty] | 1.53881 | 473.71637
[8 empty] | 1.53913 | 473.63344
[8 empty] | 1.53929 | 473.74525
[8 empty] | 1.53962 | 473.72466
[8 empty] | 1.53994 | 473.82928
[8 empty] | 1.54027 | 473.79833
[8 empty] | 1.54043 | 473.93417
[8 empty] | 1.54075 | 473.87812
[8 empty] | 1.54108 | 473.98415
[8 empty] | 1.5414 | 473.9197
[8 empty] | 1.54157 | 474.06687
[8 empty] | 1.54189 | 473.97244
[8 empty] | 1.54221 | 474.08753
[8 empty] | 1.54254 | 473.99945
[8 empty] | 1.5427 | 474.21988
[8 empty] | 1.54302 | 474.12573
[8 empty] | 1.54335 | 474.25939
[8 empty] | 1.54367 | 474.19819
[8 empty] | 1.54384 | 474.39157
[8 empty] | 1.54416 | 474.28671
[8 empty] | 1.54448 | 474.37092
[8 empty] | 1.54465 | 474.31431
[8 empty] | 1.54497 | 474.46276
[8 empty] | 1.5453 | 474.42065
[8 empty] | 1.54562 | 474.53149
[8 empty] | 1.54578 | 474.4479
[8 empty] | 1.54611 | 474.61904
[8 empty] | 1.54643 | 474.55259
[8 empty] | 1.54676 | 474.65476
[8 empty] | 1.54692 | 474.61138
[8 empty] | 1.54724 | 474.76691
[8 empty] | 1.54757 | 474.67631
[8 empty] | 1.54773 | 474.84531
[8 empty] | 1.54805 | 474.75274
[8 empty] | 1.54838 | 474.91
[8 empty] | 1.5487 | 474.81122
[8 empty] | 1.54886 | 474.95207
[8 empty] | 1.54919 | 474.90133
[8 empty] | 1.54951 | 475.02515
[8 empty] | 1.54984 | 474.95514
[8 empty] | 1.55 | 475.11095
[8 empty] | 1.55032 | 475.00377
[8 empty] | 1.55065 | 475.11506
[8 empty] | 1.55081 | 475.06549
[8 empty] | 1.55113 | 475.20275
[8 empty] | 1.55146 | 475.10318
[8 empty] | 1.55162 | 475.26416
[8 empty] | 1.55194 | 475.24168
[8 empty] | 1.55227 | 475.35873
[8 empty] | 1.55259 | 475.25477
[8 empty] | 1.55276 | 475.40049
[8 empty] | 1.55308 | 475.28962
[8 empty] | 1.5534 | 475.45924
[8 empty] | 1.55373 | 475.41244
[8 empty] | 1.55389 | 475.51056
[8 empty] | 1.55422 | 475.44753
[8 empty] | 1.55454 | 475.52876
[8 empty] | 1.5547 | 475.49792
[8 empty] | 1.55503 | 475.6425
[8 empty] | 1.55535 | 475.54586
[8 empty] | 1.55568 | 475.69344
[8 empty] | 1.55584 | 475.6101
[8 empty] | 1.55616 | 475.78722
[8 empty] | 1.55649 | 475.6645
[8 empty] | 1.55665 | 475.83868
[8 empty] | 1.55697 | 475.78249
[8 empty] | 1.5573 | 475.91543
[8 empty] | 1.55762 | 475.83523
[8 empty] | 1.55778 | 475.96157
[8 empty] | 1.55811 | 475.96357
[8 empty] | 1.55843 | 476.05206
[8 empty] | 1.55876 | 475.99241
[8 empty] | 1.55892 | 476.12877
[8 empty] | 1.55924 | 476.09503
[8 empty] | 1.55957 | 476.18023
[8 empty] | 1.55973 | 476.11016
[8 empty] | 1.56005 | 476.25957
[8 empty] | 1.56038 | 476.23132
[8 empty] | 1.5607 | 476.27111
[8 empty] | 1.56087 | 476.28976
[8 empty] | 1.56119 | 476.34861
[8 empty] | 1.56151 | 476.34595
[8 empty] | 1.56184 | 476.40391
[8 empty] | 1.562 | 476.41372
[8 empty] | 1.56232 | 476.47965
[8 empty] | 1.56265 | 476.44705
[8 empty] | 1.56297 | 476.58797
[8 empty] | 1.56314 | 476.5594
[8 empty] | 1.56346 | 476.67293
[8 empty] | 1.56378 | 476.64855
[8 empty] | 1.56411 | 476.74263
[8 empty] | 1.56427 | 476.73742
[8 empty] | 1.5646 | 476.77693
[8 empty] | 1.56492 | 476.76214
[8 empty] | 1.56524 | 476.83744
[8 empty] | 1.56541 | 476.82183
[8 empty] | 1.56573 | 476.92241
[8 empty] | 1.56605 | 476.89374
[8 empty] | 1.56622 | 476.95183
[8 empty] | 1.56654 | 476.92399
[8 empty] | 1.56687 | 477.04098
[8 empty] | 1.56719 | 476.97121
[8 empty] | 1.56735 | 477.10967
[8 empty] | 1.56768 | 477.07206
[8 empty] | 1.568 | 477.09648
[8 empty] | 1.56833 | 477.13724
[8 empty] | 1.56849 | 477.15938
[8 empty] | 1.56881 | 477.21892
[8 empty] | 1.56914 | 477.26804
[8 empty] | 1.5693 | 477.24873
[8 empty] | 1.56962 | 477.27971
[8 empty] | 1.56995 | 477.34126
[8 empty] | 1.57027 | 477.33383
[8 empty] | 1.57043 | 477.33563
[8 empty] | 1.57076 | 477.38236
[8 empty] | 1.57108 | 477.40322
[8 empty] | 1.57124 | 477.41918
[8 empty] | 1.57157 | 477.48732
[8 empty] | 1.57189 | 477.48677
[8 empty] | 1.57222 | 477.54507
[8 empty] | 1.57238 | 477.56137
[8 empty] | 1.5727 | 477.58638
[8 empty] | 1.57303 | 477.62513
[8 empty] | 1.57319 | 477.61788
[8 empty] | 1.57352 | 477.65
[8 empty] | 1.57384 | 477.69328
[8 empty] | 1.57416 | 477.6902
[8 empty] | 1.57433 | 477.75296
[8 empty] | 1.57465 | 477.75379
[8 empty] | 1.57498 | 477.75413
[8 empty] | 1.57514 | 477.81679
[8 empty] | 1.57546 | 477.84193
[8 empty] | 1.57579 | 477.85813
[8 empty] | 1.57611 | 477.92334
[8 empty] | 1.57627 | 477.91875
[8 empty] | 1.5766 | 477.97694
[8 empty] | 1.57692 | 477.95439
[8 empty] | 1.57708 | 477.98271
[8 empty] | 1.57741 | 477.98444
[8 empty] | 1.57773 | 478.1103
[8 empty] | 1.57806 | 478.06174
[8 empty] | 1.57822 | 478.12253
[8 empty] | 1.57854 | 478.13931
[8 empty] | 1.57887 | 478.19202
[8 empty] | 1.57903 | 478.2126
[8 empty] | 1.57935 | 478.30717
[8 empty] | 1.57968 | 478.30482
[8 empty] | 1.58 | 478.33584
[8 empty] | 1.58017 | 478.33981
[8 empty] | 1.58049 | 478.42927
[8 empty] | 1.58081 | 478.4122
[8 empty] | 1.58114 | 478.49368
[8 empty] | 1.5813 | 478.46139
[8 empty] | 1.58162 | 478.54266
[8 empty] | 1.58195 | 478.51157
[8 empty] | 1.58227 | 478.64275
[8 empty] | 1.58244 | 478.59471
[8 empty] | 1.58276 | 478.7157
[8 empty] | 1.58308 | 478.62555
[8 empty] | 1.58325 | 478.74153
[8 empty] | 1.58357 | 478.72198
[8 empty] | 1.5839 | 478.85147
[8 empty] | 1.58422 | 478.78902
[8 empty] | 1.58438 | 478.89623
[8 empty] | 1.58471 | 478.85962
[8 empty] | 1.58503 | 478.97892
[8 empty] | 1.58536 | 478.96013
[8 empty] | 1.58552 | 479.01839
[8 empty] | 1.58584 | 478.99501
[8 empty] | 1.58617 | 479.13389
[8 empty] | 1.58649 | 479.05456
[8 empty] | 1.58665 | 479.19775
[8 empty] | 1.58698 | 479.11103
[8 empty] | 1.5873 | 479.2439
[8 empty] | 1.58763 | 479.15586
[8 empty] | 1.58779 | 479.28493
[8 empty] | 1.58811 | 479.17921
[8 empty] | 1.58844 | 479.33135
[8 empty] | 1.58876 | 479.27281
[8 empty] | 1.58892 | 479.38751
[8 empty] | 1.58925 | 479.36565
[8 empty] | 1.58957 | 479.45016
[8 empty] | 1.58973 | 479.39456
[8 empty] | 1.59006 | 479.5056
[8 empty] | 1.59038 | 479.44243
[8 empty] | 1.59071 | 479.57737
[8 empty] | 1.59087 | 479.53074
[8 empty] | 1.59119 | 479.58918
[8 empty] | 1.59152 | 479.55872
[8 empty] | 1.59184 | 479.68168
[8 empty] | 1.592 | 479.63799
[8 empty] | 1.59233 | 479.80111
[8 empty] | 1.59265 | 479.63871
[8 empty] | 1.59282 | 479.8341
[8 empty] | 1.59314 | 479.73224
[8 empty] | 1.59346 | 479.88224
[8 empty] | 1.59379 | 479.80598
[8 empty] | 1.59395 | 479.9496
[8 empty] | 1.59428 | 479.89299
[8 empty] | 1.5946 | 480.00448
[8 empty] | 1.59476 | 479.89882
[8 empty] | 1.59509 | 480.07052
[8 empty] | 1.59541 | 479.99432
[8 empty] | 1.59573 | 480.10657
[8 empty] | 1.5959 | 480.05497
[8 empty] | 1.59622 | 480.201
[8 empty] | 1.59655 | 480.0605
[8 empty] | 1.59671 | 480.20988
[8 empty] | 1.59703 | 480.19258
[8 empty] | 1.59736 | 480.31066
[8 empty] | 1.59768 | 480.21672
[8 empty] | 1.59784 | 480.35083
[8 empty] | 1.59817 | 480.29637
[8 empty] | 1.59849 | 480.38447
[8 empty] | 1.59865 | 480.29188
[8 empty] | 1.59898 | 480.48163
[8 empty] | 1.5993 | 480.36237
[8 empty] | 1.59963 | 480.48253
[8 empty] | 1.59979 | 480.4053
[8 empty] | 1.60011 | 480.54947
[8 empty] | 1.60044 | 480.51565
[8 empty] | 1.60076 | 480.61105
[8 empty] | 1.60092 | 480.57395
[8 empty] | 1.60125 | 480.67992
[8 empty] | 1.60157 | 480.581
[8 empty] | 1.60174 | 480.74098
[8 empty] | 1.60206 | 480.65944
[8 empty] | 1.60238 | 480.7366
[8 empty] | 1.60271 | 480.70758
[8 empty] | 1.60287 | 480.81769
[8 empty] | 1.6032 | 480.78986
[8 empty] | 1.60352 | 480.95015
[8 empty] | 1.60368 | 480.83514
[8 empty] | 1.60401 | 481.01343
[8 empty] | 1.60433 | 480.89948
[8 empty] | 1.60466 | 481.05653
[8 empty] | 1.60482 | 480.9878
[8 empty] | 1.60514 | 481.1397
[8 empty] | 1.60547 | 481.00386
[8 empty] | 1.60579 | 481.15697
[8 empty] | 1.60595 | 481.09293
[8 empty] | 1.60628 | 481.26376
[8 empty] | 1.6066 | 481.21158
[8 empty] | 1.60693 | 481.28542
[8 empty] | 1.60709 | 481.24611
[8 empty] | 1.60741 | 481.38486
[8 empty] | 1.60774 | 481.27357
[8 empty] | 1.60806 | 481.44067
[8 empty] | 1.60822 | 481.36037
[8 empty] | 1.60855 | 481.5103
[8 empty] | 1.60887 | 481.39446
[8 empty] | 1.60903 | 481.49217
[8 empty] | 1.60936 | 481.46423
[8 empty] | 1.60968 | 481.59565
[8 empty] | 1.61001 | 481.50547
[8 empty] | 1.61017 | 481.61558
[8 empty] | 1.61049 | 481.61316
[8 empty] | 1.61082 | 481.70914
[8 empty] | 1.61114 | 481.65043
[8 empty] | 1.6113 | 481.79549
[8 empty] | 1.61163 | 481.704
[8 empty] | 1.61195 | 481.83991
[8 empty] | 1.61228 | 481.79183
[8 empty] | 1.61244 | 481.88032
[8 empty] | 1.61276 | 481.84208
[8 empty] | 1.61309 | 481.90853
[8 empty] | 1.61325 | 481.86619
[8 empty] | 1.61358 | 482.00068
[8 empty] | 1.6139 | 481.93983
[8 empty] | 1.61422 | 482.07391
[8 empty] | 1.61439 | 481.97982
[8 empty] | 1.61471 | 482.09055
[8 empty] | 1.61503 | 482.02237
[8 empty] | 1.6152 | 482.15521
[8 empty] | 1.61552 | 482.08852
[8 empty] | 1.61585 | 482.2379
[8 empty] | 1.61617 | 482.14074
[8 empty] | 1.61633 | 482.28363
[8 empty] | 1.61666 | 482.2342
[8 empty] | 1.61698 | 482.30031
[8 empty] | 1.61714 | 482.28667
[8 empty] | 1.61747 | 482.4157
[8 empty] | 1.61779 | 482.32158
[8 empty] | 1.61812 | 482.42935
[8 empty] | 1.61828 | 482.40772
[8 empty] | 1.6186 | 482.49452
[8 empty] | 1.61893 | 482.46081
[8 empty] | 1.61909 | 482.55755
[8 empty] | 1.61941 | 482.50713
[8 empty] | 1.61974 | 482.59213
[8 empty] | 1.62006 | 482.60722
[8 empty] | 1.62022 | 482.62767
[8 empty] | 1.62055 | 482.63744
[8 empty] | 1.62087 | 482.6965
[8 empty] | 1.6212 | 482.7183
[8 empty] | 1.62136 | 482.75539
[8 empty] | 1.62168 | 482.76347
[8 empty] | 1.62201 | 482.80879
[8 empty] | 1.62217 | 482.79245
[8 empty] | 1.6225 | 482.87787
[8 empty] | 1.62282 | 482.8655
[8 empty] | 1.62314 | 482.9217
[8 empty] | 1.62331 | 482.93157
[8 empty] | 1.62363 | 482.99951
[8 empty] | 1.62395 | 482.9429
[8 empty] | 1.62412 | 483.00504
[8 empty] | 1.62444 | 482.99803
[8 empty] | 1.62477 | 483.10914
[8 empty] | 1.62509 | 483.07201
[8 empty] | 1.62525 | 483.10126
[8 empty] | 1.62558 | 483.13705
[8 empty] | 1.6259 | 483.16153
[8 empty] | 1.62623 | 483.17749
[8 empty] | 1.62639 | 483.22737
[8 empty] | 1.62671 | 483.2618
[8 empty] | 1.62704 | 483.28339
[8 empty] | 1.62736 | 483.31154
[8 empty] | 1.62752 | 483.34991
[8 empty] | 1.62785 | 483.41446
[8 empty] | 1.62817 | 483.41992
[8 empty] | 1.6285 | 483.45249
[8 empty] | 1.62866 | 483.47401
[8 empty] | 1.62898 | 483.50775
[8 empty] | 1.62931 | 483.55182
[8 empty] | 1.62963 | 483.56122
[8 empty] | 1.62979 | 483.60398
[8 empty] | 1.63012 | 483.62059
[8 empty] | 1.63044 | 483.62625
[8 empty] | 1.6306 | 483.67996
[8 empty] | 1.63093 | 483.65206
[8 empty] | 1.63125 | 483.74365
[8 empty] | 1.63158 | 483.76617
[8 empty] | 1.63174 | 483.80278
[8 empty] | 1.63206 | 483.78859
[8 empty] | 1.63239 | 483.85666
[8 empty] | 1.63271 | 483.81166
[8 empty] | 1.63288 | 483.88744
[8 empty] | 1.6332 | 483.90087
[8 empty] | 1.63352 | 483.93555
[8 empty] | 1.63369 | 483.92667
[8 empty] | 1.63401 | 483.96563
[8 empty] | 1.63433 | 483.98359
[8 empty] | 1.63466 | 484.05343
[8 empty] | 1.63482 | 484.06638
[8 empty] | 1.63515 | 484.11253
[8 empty] | 1.63547 | 484.06925
[8 empty] | 1.63579 | 484.18261
[8 empty] | 1.63596 | 484.13235
[8 empty] | 1.63628 | 484.22533
[8 empty] | 1.63661 | 484.20979
[8 empty] | 1.63677 | 484.30567
[8 empty] | 1.63709 | 484.26363
[8 empty] | 1.63742 | 484.36145
[8 empty] | 1.63774 | 484.33551
[8 empty] | 1.6379 | 484.41923
[8 empty] | 1.63823 | 484.39678
[8 empty] | 1.63855 | 484.48537
[8 empty] | 1.63888 | 484.4201
[8 empty] | 1.63904 | 484.54195
[8 empty] | 1.63936 | 484.51287
[8 empty] | 1.63969 | 484.6008
[8 empty] | 1.63985 | 484.56212
[8 empty] | 1.64017 | 484.69527
[8 empty] | 1.6405 | 484.61859
[8 empty] | 1.64066 | 484.69979
[8 empty] | 1.64098 | 484.7116
[8 empty] | 1.64131 | 484.77571
[8 empty] | 1.64163 | 484.72107
[8 empty] | 1.6418 | 484.84641
[8 empty] | 1.64212 | 484.8023
[8 empty] | 1.64244 | 484.8682
[8 empty] | 1.64261 | 484.83988
[8 empty] | 1.64293 | 484.93376
[8 empty] | 1.64326 | 484.86879
[8 empty] | 1.64358 | 484.95572
[8 empty] | 1.64374 | 484.9035
[8 empty] | 1.64407 | 485.07765
[8 empty] | 1.64439 | 484.97676
[8 empty] | 1.64471 | 485.11194
[8 empty] | 1.64488 | 485.0793
[8 empty] | 1.6452 | 485.18123
[8 empty] | 1.64553 | 485.04711
[8 empty] | 1.64569 | 485.24595
[8 empty] | 1.64601 | 485.18472
[8 empty] | 1.64634 | 485.35959
[8 empty] | 1.64666 | 485.2292
[8 empty] | 1.64682 | 485.32315
[8 empty] | 1.64715 | 485.27262
[8 empty] | 1.64747 | 485.40045
[8 empty] | 1.64763 | 485.31054
[8 empty] | 1.64796 | 485.43858
[8 empty] | 1.64828 | 485.39582
[8 empty] | 1.64861 | 485.49259
[8 empty] | 1.64877 | 485.43771
[8 empty] | 1.64909 | 485.57352
[8 empty] | 1.64942 | 485.52043
[8 empty] | 1.64974 | 485.58923
[8 empty] | 1.6499 | 485.49543
[8 empty] | 1.65023 | 485.65852
[8 empty] | 1.65055 | 485.58081
[8 empty] | 1.65088 | 485.69827
[8 empty] | 1.65104 | 485.6464
[8 empty] | 1.65136 | 485.77253
[8 empty] | 1.65169 | 485.7115
[8 empty] | 1.65201 | 485.82355
[8 empty] | 1.65218 | 485.76224
[8 empty] | 1.6525 | 485.91939
[8 empty] | 1.65282 | 485.77858
[8 empty] | 1.65315 | 485.931
[8 empty] | 1.65331 | 485.90734
[8 empty] | 1.65363 | 486.04035
[8 empty] | 1.65396 | 485.8958
[8 empty] | 1.65412 | 486.07609
[8 empty] | 1.65445 | 486.00387
[8 empty] | 1.65477 | 486.11426
[8 empty] | 1.65509 | 486.05375
[8 empty] | 1.65526 | 486.20634
[8 empty] | 1.65558 | 486.15702
[8 empty] | 1.65591 | 486.29231
[8 empty] | 1.65623 | 486.1633
[8 empty] | 1.65639 | 486.31759
[8 empty] | 1.65672 | 486.22734
[8 empty] | 1.65704 | 486.4123
[8 empty] | 1.65737 | 486.28834
[8 empty] | 1.65753 | 486.4305
[8 empty] | 1.65785 | 486.39972
[8 empty] | 1.65818 | 486.47073
[8 empty] | 1.65834 | 486.4392
[8 empty] | 1.65866 | 486.58516
[8 empty] | 1.65899 | 486.50344
[8 empty] | 1.65931 | 486.62802
[8 empty] | 1.65947 | 486.54157
[8 empty] | 1.6598 | 486.70826
[8 empty] | 1.66012 | 486.57207
[8 empty] | 1.66028 | 486.70304
[8 empty] | 1.66061 | 486.63338
[8 empty] | 1.66093 | 486.79108
[8 empty] | 1.66126 | 486.69016
[8 empty] | 1.66142 | 486.81301
[8 empty] | 1.66174 | 486.72853
[8 empty] | 1.66207 | 486.84427
[8 empty] | 1.66239 | 486.81409
[8 empty] | 1.66255 | 486.9558
[8 empty] | 1.66288 | 486.87056
[8 empty] | 1.6632 | 487.01275
[8 empty] | 1.66337 | 486.88334
[8 empty] | 1.66369 | 487.05762
[8 empty] | 1.66401 | 486.9531
[8 empty] | 1.66418 | 487.08843
[8 empty] | 1.6645 | 487.05227
[8 empty] | 1.66483 | 487.17453
[8 empty] | 1.66515 | 487.11105
[8 empty] | 1.66531 | 487.19992
[8 empty] | 1.66564 | 487.16414
[8 empty] | 1.66596 | 487.25214
[8 empty] | 1.66612 | 487.21215
[8 empty] | 1.66645 | 487.3045
[8 empty] | 1.66677 | 487.21398
[8 empty] | 1.6671 | 487.31096
[8 empty] | 1.66726 | 487.27763
[8 empty] | 1.66758 | 487.38121
[8 empty] | 1.66791 | 487.34122
[8 empty] | 1.66823 | 487.41171
[8 empty] | 1.66839 | 487.37365
[8 empty] | 1.66872 | 487.51453
[8 empty] | 1.66904 | 487.41876
[8 empty] | 1.6692 | 487.55909
[8 empty] | 1.66953 | 487.48593
[8 empty] | 1.66985 | 487.61041
[8 empty] | 1.67018 | 487.53436
[8 empty] | 1.67034 | 487.6474
[8 empty] | 1.67066 | 487.64706
[8 empty] | 1.67099 | 487.68602
[8 empty] | 1.67131 | 487.66764
[8 empty] | 1.67148 | 487.7398
[8 empty] | 1.6718 | 487.74363
[8 empty] | 1.67212 | 487.78114
[8 empty] | 1.67245 | 487.76494
[8 empty] | 1.67261 | 487.8642
[8 empty] | 1.67293 | 487.83146
[8 empty] | 1.67326 | 487.906
[8 empty] | 1.67358 | 487.83018
[8 empty] | 1.67375 | 487.93028
[8 empty] | 1.67407 | 487.89083
[8 empty] | 1.67439 | 487.97031
[8 empty] | 1.67456 | 487.96754
[8 empty] | 1.67488 | 488.00602
[8 empty] | 1.67521 | 488.00129
[8 empty] | 1.67553 | 488.04495
[8 empty] | 1.67585 | 488.1008
[8 empty] | 1.67602 | 488.1344
[8 empty] | 1.67634 | 488.19108
[8 empty] | 1.67667 | 488.17485
[8 empty] | 1.67683 | 488.1602
[8 empty] | 1.67715 | 488.24417
[8 empty] | 1.67748 | 488.248
[8 empty] | 1.6778 | 488.23201
[8 empty] | 1.67796 | 488.29442
[8 empty] | 1.67829 | 488.31342
[8 empty] | 1.67861 | 488.28592
[8 empty] | 1.67877 | 488.31849
[8 empty] | 1.6791 | 488.41085
[8 empty] | 1.67942 | 488.38895
[8 empty] | 1.67975 | 488.40342
[8 empty] | 1.67991 | 488.43009
[8 empty] | 1.68023 | 488.46912
[8 empty] | 1.68056 | 488.44708
[8 empty] | 1.68088 | 488.48121
[8 empty] | 1.68104 | 488.45851
[8 empty] | 1.68137 | 488.51768
[8 empty] | 1.68169 | 488.548
[8 empty] | 1.68185 | 488.56728
[8 empty] | 1.68218 | 488.56973
[8 empty] | 1.6825 | 488.61449
[8 empty] | 1.68283 | 488.58448
[8 empty] | 1.68299 | 488.68315
[8 empty] | 1.68331 | 488.66267
[8 empty] | 1.68364 | 488.72564
[8 empty] | 1.6838 | 488.67103
[8 empty] | 1.68413 | 488.76353
[8 empty] | 1.68445 | 488.69586
[8 empty] | 1.68461 | 488.79986
[8 empty] | 1.68494 | 488.77344
[8 empty] | 1.68526 | 488.84946
[8 empty] | 1.68559 | 488.80411
[8 empty] | 1.68575 | 488.87937
[8 empty] | 1.68607 | 488.8343
[8 empty] | 1.6864 | 488.94765
[8 empty] | 1.68672 | 488.83081
[8 empty] | 1.68688 | 488.97359
[8 empty] | 1.68721 | 488.91446
[8 empty] | 1.68753 | 488.98868
[8 empty] | 1.68769 | 488.92213
[8 empty] | 1.68802 | 489.01362
[8 empty] | 1.68834 | 488.97615
[8 empty] | 1.6885 | 489.04633
[8 empty] | 1.68883 | 489.04129
[8 empty] | 1.68915 | 489.09234
[8 empty] | 1.68948 | 489.0427
[8 empty] | 1.68964 | 489.14863
[8 empty] | 1.68996 | 489.13751
[8 empty] | 1.69029 | 489.23702
[8 empty] | 1.69061 | 489.11838
[8 empty] | 1.69078 | 489.26741
[8 empty] | 1.6911 | 489.13026
[8 empty] | 1.69142 | 489.30554
[8 empty] | 1.69159 | 489.22814
[8 empty] | 1.69191 | 489.30824
[8 empty] | 1.69223 | 489.29439
[8 empty] | 1.69256 | 489.36868
[8 empty] | 1.69272 | 489.32502
[8 empty] | 1.69305 | 489.40816
[8 empty] | 1.69337 | 489.36502
[8 empty] | 1.69369 | 489.47392
[8 empty] | 1.69386 | 489.38858
[8 empty] | 1.69418 | 489.50525
[8 empty] | 1.69451 | 489.47437
[8 empty] | 1.69483 | 489.58092
[8 empty] | 1.69499 | 489.51723
[8 empty] | 1.69532 | 489.61367
[8 empty] | 1.69564 | 489.53088
[8 empty] | 1.69596 | 489.6711
[8 empty] | 1.69613 | 489.55833
[8 empty] | 1.69645 | 489.73234
[8 empty] | 1.69678 | 489.61781
[8 empty] | 1.6971 | 489.76087
[8 empty] | 1.69726 | 489.7025
[8 empty] | 1.69759 | 489.78626
[8 empty] | 1.69791 | 489.70039
[8 empty] | 1.69824 | 489.84925
[8 empty] | 1.6984 | 489.76612
[8 empty] | 1.69872 | 489.9328
[8 empty] | 1.69905 | 489.78291
[8 empty] | 1.69921 | 489.93543
[8 empty] | 1.69953 | 489.80712
[8 empty] | 1.69986 | 489.96997
[8 empty] | 1.70018 | 489.87678
[8 empty] | 1.70034 | 490.02026
[8 empty] | 1.70067 | 489.93204
[8 empty] | 1.70099 | 490.07866
[8 empty] | 1.70132 | 489.9603
[8 empty] | 1.70148 | 490.10992
[8 empty] | 1.7018 | 490.04474
[8 empty] | 1.70213 | 490.18511
[8 empty] | 1.70229 | 490.04647
[8 empty] | 1.70261 | 490.17299
[8 empty] | 1.70294 | 490.11624
[8 empty] | 1.70326 | 490.24403
[8 empty] | 1.70343 | 490.1791
[8 empty] | 1.70375 | 490.2822
[8 empty] | 1.70407 | 490.20905
[8 empty] | 1.70424 | 490.31836
[8 empty] | 1.70456 | 490.23264
[8 empty] | 1.70489 | 490.35173
[8 empty] | 1.70521 | 490.28634
[8 empty] | 1.70537 | 490.42847
[8 empty] | 1.7057 | 490.36171
[8 empty] | 1.70602 | 490.44546
[8 empty] | 1.70618 | 490.37393
[8 empty] | 1.70651 | 490.48857
[8 empty] | 1.70683 | 490.43517
[8 empty] | 1.70716 | 490.51192
[8 empty] | 1.70732 | 490.435
[8 empty] | 1.70764 | 490.58828
[8 empty] | 1.70797 | 490.52635
[8 empty] | 1.70813 | 490.59823
[8 empty] | 1.70845 | 490.5927
[8 empty] | 1.70878 | 490.65425
[8 empty] | 1.7091 | 490.63843
[8 empty] | 1.70926 | 490.72561
[8 empty] | 1.70959 | 490.68793
[8 empty] | 1.70991 | 490.7367
[8 empty] | 1.71008 | 490.76502
[8 empty] | 1.7104 | 490.83565
[8 empty] | 1.71072 | 490.77814
[8 empty] | 1.71105 | 490.8945
[8 empty] | 1.71121 | 490.86197
[8 empty] | 1.71153 | 490.92289
[8 empty] | 1.71186 | 490.89512
[8 empty] | 1.71218 | 490.94262
[8 empty] | 1.71235 | 490.90597
[8 empty] | 1.71267 | 490.96859
[8 empty] | 1.71299 | 490.93001
[8 empty] | 1.71316 | 491.02444
[8 empty] | 1.71348 | 491.007
[8 empty] | 1.71381 | 491.04354
[8 empty] | 1.71413 | 491.03936
[8 empty] | 1.71429 | 491.0644
[8 empty] | 1.71462 | 491.11648
[8 empty] | 1.71494 | 491.16477
[8 empty] | 1.71526 | 491.14398
[8 empty] | 1.71543 | 491.1713
[8 empty] | 1.71575 | 491.15707
[8 empty] | 1.71608 | 491.1628
[8 empty] | 1.7164 | 491.20919
[8 empty] | 1.71656 | 491.20877
[8 empty] | 1.71689 | 491.23461
[8 empty] | 1.71721 | 491.23485
[8 empty] | 1.71754 | 491.25861
[8 empty] | 1.7177 | 491.28918
[8 empty] | 1.71802 | 491.31197
[8 empty] | 1.71835 | 491.32714
[8 empty] | 1.71851 | 491.33149
[8 empty] | 1.71883 | 491.326
[8 empty] | 1.71916 | 491.37881
[8 empty] | 1.71948 | 491.39317
[8 empty] | 1.71964 | 491.38982
[8 empty] | 1.71997 | 491.43169
[8 empty] | 1.72029 | 491.45396
[8 empty] | 1.72062 | 491.40519
[8 empty] | 1.72078 | 491.46018
[8 empty] | 1.7211 | 491.48736
[8 empty] | 1.72143 | 491.51845
[8 empty] | 1.72175 | 491.47828
[8 empty] | 1.72191 | 491.55533
[8 empty] | 1.72224 | 491.54957
[8 empty] | 1.72256 | 491.59233
[8 empty] | 1.72289 | 491.58535
[8 empty] | 1.72305 | 491.63526
[8 empty] | 1.72337 | 491.56932
[8 empty] | 1.7237 | 491.65754
[8 empty] | 1.72402 | 491.63263
[8 empty] | 1.72419 | 491.70634
[8 empty] | 1.72451 | 491.63982
[8 empty] | 1.72483 | 491.71117
[8 empty] | 1.725 | 491.63964
[8 empty] | 1.72532 | 491.71656
[8 empty] | 1.72564 | 491.63595
[8 empty] | 1.72581 | 491.76837
[8 empty] | 1.72613 | 491.69093
[8 empty] | 1.72646 | 491.77383
[8 empty] | 1.72678 | 491.71142
[8 empty] | 1.72694 | 491.81313
[8 empty] | 1.72727 | 491.75825
[8 empty] | 1.72759 | 491.80802
[8 empty] | 1.72775 | 491.73428
[8 empty] | 1.72808 | 491.87775
[8 empty] | 1.7284 | 491.77645
[8 empty] | 1.72873 | 491.84014
[8 empty] | 1.72889 | 491.8113
[8 empty] | 1.72921 | 491.92328
[8 empty] | 1.72954 | 491.83171
[8 empty] | 1.7297 | 491.95381
[8 empty] | 1.73002 | 491.85682
[8 empty] | 1.73035 | 492.00883
[8 empty] | 1.73067 | 491.90093
[8 empty] | 1.73083 | 492.0099
[8 empty] | 1.73116 | 491.92435
[8 empty] | 1.73148 | 492.02254
[8 empty] | 1.73165 | 491.90722
[8 empty] | 1.73197 | 492.04036
[8 empty] | 1.73229 | 491.95129
[8 empty] | 1.73262 | 492.0587
[8 empty] | 1.73278 | 491.97761
[8 empty] | 1.73311 | 492.12471
[8 empty] | 1.73343 | 492.02613
[8 empty] | 1.73375 | 492.0902
[8 empty] | 1.73392 | 492.05055
[8 empty] | 1.73424 | 492.13134
[8 empty] | 1.73456 | 492.04661
[8 empty] | 1.73489 | 492.1408
[8 empty] | 1.73505 | 492.06033
[8 empty] | 1.73538 | 492.19717
[8 empty] | 1.7357 | 492.08506
[8 empty] | 1.73586 | 492.2113
[8 empty] | 1.73619 | 492.12419
[8 empty] | 1.73651 | 492.25402
[8 empty] | 1.73667 | 492.09224
[8 empty] | 1.737 | 492.26832
[8 empty] | 1.73732 | 492.16267
[8 empty] | 1.73765 | 492.23793
[8 empty] | 1.73797 | 492.18291
[8 empty] | 1.73813 | 492.30362
[8 empty] | 1.73846 | 492.2038
[8 empty] | 1.73878 | 492.29281
[8 empty] | 1.73911 | 492.2163
[8 empty] | 1.73927 | 492.34538
[8 empty] | 1.73959 | 492.27378
[8 empty] | 1.73992 | 492.37225
[8 empty] | 1.74008 | 492.28953
[8 empty] | 1.7404 | 492.40223
[8 empty] | 1.74073 | 492.32786
[8 empty] | 1.74105 | 492.42561
[8 empty] | 1.74121 | 492.35722
[8 empty] | 1.74154 | 492.46892
[8 empty] | 1.74186 | 492.3661
[8 empty] | 1.74219 | 492.49313
[8 empty] | 1.74235 | 492.42678
[8 empty] | 1.74267 | 492.49738
[8 empty] | 1.743 | 492.44841
[8 empty] | 1.74316 | 492.54069
[8 empty] | 1.74349 | 492.45089
[8 empty] | 1.74381 | 492.55841
[8 empty] | 1.74413 | 492.4549
[8 empty] | 1.7443 | 492.58252
[8 empty] | 1.74462 | 492.5189
[8 empty] | 1.74494 | 492.58777
[8 empty] | 1.74527 | 492.54539
[8 empty] | 1.74543 | 492.61081
[8 empty] | 1.74576 | 492.59623
[8 empty] | 1.74608 | 492.64783
[8 empty] | 1.7464 | 492.60259
[8 empty] | 1.74657 | 492.64555
[8 empty] | 1.74689 | 492.62124
[8 empty] | 1.74722 | 492.68524
[8 empty] | 1.74738 | 492.66027
[8 empty] | 1.7477 | 492.72323
[8 empty] | 1.74803 | 492.69764
[8 empty] | 1.74819 | 492.70655
[8 empty] | 1.74851 | 492.78001
[8 empty] | 1.74884 | 492.78737
[8 empty] | 1.74916 | 492.7491
[8 empty] | 1.74932 | 492.7815
[8 empty] | 1.74965 | 492.74516
[8 empty] | 1.74997 | 492.75552
[8 empty] | 1.7503 | 492.77386
[8 empty] | 1.75046 | 492.81842
[8 empty] | 1.75078 | 492.82319
[8 empty] | 1.75111 | 492.85099
[8 empty] | 1.75127 | 492.83983
[8 empty] | 1.75159 | 492.87437
[8 empty] | 1.75192 | 492.91934
[8 empty] | 1.75224 | 492.87589
[8 empty] | 1.75241 | 492.90646
[8 empty] | 1.75273 | 492.8876
[8 empty] | 1.75305 | 492.92311
[8 empty] | 1.75322 | 492.94421
[8 empty] | 1.75354 | 492.9812
[8 empty] | 1.75386 | 492.96735
[8 empty] | 1.75419 | 492.99467
[8 empty] | 1.75435 | 493.02949
[8 empty] | 1.75468 | 493.049
[8 empty] | 1.755 | 493.03087
[8 empty] | 1.75516 | 493.07774
[8 empty] | 1.75549 | 493.06917
[8 empty] | 1.75581 | 493.11328
[8 empty] | 1.75614 | 493.10609
[8 empty] | 1.7563 | 493.15348
[8 empty] | 1.75662 | 493.10153
[8 empty] | 1.75695 | 493.18236
[8 empty] | 1.75727 | 493.1741
[8 empty] | 1.75743 | 493.18128
[8 empty] | 1.75776 | 493.20083
[8 empty] | 1.75808 | 493.23644
[8 empty] | 1.75824 | 493.18405
[8 empty] | 1.75857 | 493.27323
[8 empty] | 1.75889 | 493.21607
[8 empty] | 1.75922 | 493.29592
[8 empty] | 1.75938 | 493.24059
[8 empty] | 1.7597 | 493.32065
[8 empty] | 1.76003 | 493.31851
[8 empty] | 1.76035 | 493.36907
[8 empty] | 1.76051 | 493.3125
[8 empty] | 1.76084 | 493.3747
[8 empty] | 1.76116 | 493.32994
[8 empty] | 1.76149 | 493.43097
[8 empty] | 1.76165 | 493.32963
[8 empty] | 1.76197 | 493.42064
[8 empty] | 1.7623 | 493.36379
[8 empty] | 1.76262 | 493.48775
[8 empty] | 1.76279 | 493.42468
[8 empty] | 1.76311 | 493.52688
[8 empty] | 1.76343 | 493.4416
[8 empty] | 1.7636 | 493.50944
[8 empty] | 1.76392 | 493.44305
[8 empty] | 1.76424 | 493.5953
[8 empty] | 1.76457 | 493.47911
[8 empty] | 1.76473 | 493.59212
[8 empty] | 1.76506 | 493.56052
[8 empty] | 1.76538 | 493.61837
[8 empty] | 1.7657 | 493.52805
[8 empty] | 1.76587 | 493.63585
[8 empty] | 1.76619 | 493.58553
[8 empty] | 1.76652 | 493.67522
[8 empty] | 1.76684 | 493.5532
[8 empty] | 1.767 | 493.67875
[8 empty] | 1.76733 | 493.59693
[8 empty] | 1.76765 | 493.69329
[8 empty] | 1.76781 | 493.57247
[8 empty] | 1.76814 | 493.75615
[8 empty] | 1.76846 | 493.63475
[8 empty] | 1.76879 | 493.74506
[8 empty] | 1.76895 | 493.6649
[8 empty] | 1.76927 | 493.77028
[8 empty] | 1.7696 | 493.67598
[8 empty] | 1.76992 | 493.78858
[8 empty] | 1.77008 | 493.70558
[8 empty] | 1.77041 | 493.80209
[8 empty] | 1.77073 | 493.71242
[8 empty] | 1.77089 | 493.82885
[8 empty] | 1.77122 | 493.74437
[8 empty] | 1.77154 | 493.87869
[8 empty] | 1.77187 | 493.8148
[8 empty] | 1.77203 | 493.88374
[8 empty] | 1.77235 | 493.82091
[8 empty] | 1.77268 | 493.90211
[8 empty] | 1.77284 | 493.79186
[8 empty] | 1.77316 | 493.94356
[8 empty] | 1.77349 | 493.81542
[8 empty] | 1.77381 | 493.90601
[8 empty] | 1.77398 | 493.81107
[8 empty] | 1.7743 | 493.94442
[8 empty] | 1.77462 | 493.86243
[8 empty] | 1.77479 | 493.91962
[8 empty] | 1.77511 | 493.88501
[8 empty] | 1.77544 | 493.98
[8 empty] | 1.77576 | 493.85566
[8 empty] | 1.77592 | 493.9916
[8 empty] | 1.77625 | 493.89969
[8 empty] | 1.77657 | 494.03391
[8 empty] | 1.77673 | 493.94563
[8 empty] | 1.77706 | 494.05674
[8 empty] | 1.77738 | 493.93675
[8 empty] | 1.77771 | 494.02742
[8 empty] | 1.77787 | 493.96749
[8 empty] | 1.77819 | 494.04306
[8 empty] | 1.77852 | 493.96753
[8 empty] | 1.77884 | 494.08479
[8 empty] | 1.779 | 493.99412
[8 empty] | 1.77933 | 494.1004
[8 empty] | 1.77965 | 494.00414
[8 empty] | 1.77981 | 494.13259
[8 empty] | 1.78014 | 494.05197
[8 empty] | 1.78046 | 494.14188
[8 empty] | 1.78079 | 494.05042
[8 empty] | 1.78095 | 494.17134
[8 empty] | 1.78127 | 494.12489
[8 empty] | 1.7816 | 494.20135
[8 empty] | 1.78192 | 494.12499
[8 empty] | 1.78209 | 494.22968
[8 empty] | 1.78241 | 494.12299
[8 empty] | 1.78273 | 494.18557
[8 empty] | 1.7829 | 494.12803
[8 empty] | 1.78322 | 494.22135
[8 empty] | 1.78354 | 494.19517
[8 empty] | 1.78387 | 494.26801
[8 empty] | 1.78403 | 494.15252
[8 empty] | 1.78436 | 494.27105
[8 empty] | 1.78468 | 494.24201
[8 empty] | 1.785 | 494.24743
[8 empty] | 1.78517 | 494.21634
[8 empty] | 1.78549 | 494.29523
[8 empty] | 1.78582 | 494.25479
[8 empty] | 1.78614 | 494.32234
[8 empty] | 1.7863 | 494.23721
[8 empty] | 1.78663 | 494.31319
[8 empty] | 1.78695 | 494.28442
[8 empty] | 1.78727 | 494.35105
[8 empty] | 1.78744 | 494.2734
[8 empty] | 1.78776 | 494.3661
[8 empty] | 1.78809 | 494.33081
[8 empty] | 1.78841 | 494.32072
[8 empty] | 1.78857 | 494.34846
[8 empty] | 1.7889 | 494.36348
[8 empty] | 1.78922 | 494.32272
[8 empty] | 1.78955 | 494.37975
[8 empty] | 1.78971 | 494.36883
[8 empty] | 1.79003 | 494.33253
[8 empty] | 1.79036 | 494.32784
[8 empty] | 1.79052 | 494.36928
[8 empty] | 1.79084 | 494.3736
[8 empty] | 1.79117 | 494.36548
[8 empty] | 1.79133 | 494.3382
[8 empty] | 1.79165 | 494.37346
[8 empty] | 1.79198 | 494.39674
[8 empty] | 1.7923 | 494.33592
[8 empty] | 1.79246 | 494.36552
[8 empty] | 1.79279 | 494.39498
[8 empty] | 1.79311 | 494.40213
[8 empty] | 1.79328 | 494.34397
[8 empty] | 1.7936 | 494.45211
[8 empty] | 1.79392 | 494.39868
[8 empty] | 1.79425 | 494.39235
[8 empty] | 1.79441 | 494.36908
[8 empty] | 1.79474 | 494.4357
[8 empty] | 1.79506 | 494.35761
[8 empty] | 1.79522 | 494.42562
[8 empty] | 1.79555 | 494.39643
[8 empty] | 1.79587 | 494.43142
[8 empty] | 1.7962 | 494.3697
[8 empty] | 1.79636 | 494.41943
[8 empty] | 1.79668 | 494.39854
[8 empty] | 1.79701 | 494.41746
[8 empty] | 1.79717 | 494.35768
[8 empty] | 1.79749 | 494.43007
[8 empty] | 1.79782 | 494.38071
[8 empty] | 1.79798 | 494.43643
[8 empty] | 1.7983 | 494.41684
[8 empty] | 1.79863 | 494.45193
[8 empty] | 1.79895 | 494.38987
[8 empty] | 1.79911 | 494.49352
[8 empty] | 1.79944 | 494.43912
[8 empty] | 1.79976 | 494.5264
[8 empty] | 1.80009 | 494.44938
[8 empty] | 1.80025 | 494.51051
[8 empty] | 1.80057 | 494.46295
[8 empty] | 1.8009 | 494.51593
[8 empty] | 1.80122 | 494.44409
[8 empty] | 1.80138 | 494.56892
[8 empty] | 1.80171 | 494.46824
[8 empty] | 1.80203 | 494.53977
[8 empty] | 1.8022 | 494.44862
[8 empty] | 1.80252 | 494.53417
[8 empty] | 1.80284 | 494.46285
[8 empty] | 1.80317 | 494.53852
[8 empty] | 1.80333 | 494.46378
[8 empty] | 1.80366 | 494.55472
[8 empty] | 1.80398 | 494.44779
[8 empty] | 1.8043 | 494.51296
[8 empty] | 1.80447 | 494.46143
[8 empty] | 1.80479 | 494.53065
[8 empty] | 1.80512 | 494.42783
[8 empty] | 1.80528 | 494.54091
[8 empty] | 1.8056 | 494.43107
[8 empty] | 1.80593 | 494.57296
[8 empty] | 1.80625 | 494.46219
[8 empty] | 1.80641 | 494.57855
[8 empty] | 1.80674 | 494.49452
[8 empty] | 1.80706 | 494.5551
[8 empty] | 1.80739 | 494.43522
[8 empty] | 1.80771 | 494.57503
[8 empty] | 1.80787 | 494.47991
[8 empty] | 1.8082 | 494.58235
[8 empty] | 1.80852 | 494.48488
[8 empty] | 1.80868 | 494.58259
[8 empty] | 1.80901 | 494.53186
[8 empty] | 1.80933 | 494.61364
[8 empty] | 1.80966 | 494.53866
[8 empty] | 1.80982 | 494.61807
[8 empty] | 1.81014 | 494.53987
[8 empty] | 1.81047 | 494.65053
[8 empty] | 1.81079 | 494.51024
[8 empty] | 1.81095 | 494.66269
[8 empty] | 1.81128 | 494.5485
[8 empty] | 1.8116 | 494.63413
[8 empty] | 1.81176 | 494.54301
[8 empty] | 1.81209 | 494.67906
[8 empty] | 1.81241 | 494.53897
[8 empty] | 1.81274 | 494.68231
[8 empty] | 1.8129 | 494.52232
[8 empty] | 1.81322 | 494.68369
[8 empty] | 1.81355 | 494.58612
[8 empty] | 1.81387 | 494.68068
[8 empty] | 1.81404 | 494.58816
[8 empty] | 1.81436 | 494.66956
[8 empty] | 1.81468 | 494.5541
[8 empty] | 1.81485 | 494.72282
[8 empty] | 1.81517 | 494.55206
[8 empty] | 1.8155 | 494.70842
[8 empty] | 1.81582 | 494.57154
[8 empty] | 1.81598 | 494.74306
[8 empty] | 1.81631 | 494.58584
[8 empty] | 1.81663 | 494.69996
[8 empty] | 1.81679 | 494.5808
[8 empty] | 1.81712 | 494.70248
[8 empty] | 1.81744 | 494.61731
[8 empty] | 1.81777 | 494.70372
[8 empty] | 1.81793 | 494.65416
[8 empty] | 1.81825 | 494.71975
[8 empty] | 1.81858 | 494.64611
[8 empty] | 1.81874 | 494.75329
[8 empty] | 1.81906 | 494.65032
[8 empty] | 1.81939 | 494.75049
[8 empty] | 1.81971 | 494.61102
[8 empty] | 1.81987 | 494.74693
[8 empty] | 1.8202 | 494.62915
[8 empty] | 1.82052 | 494.72455
[8 empty] | 1.82068 | 494.64369
[8 empty] | 1.82101 | 494.75118
[8 empty] | 1.82133 | 494.6363
[8 empty] | 1.82166 | 494.74924
[8 empty] | 1.82182 | 494.64421
[8 empty] | 1.82214 | 494.74786
[8 empty] | 1.82247 | 494.64711
[8 empty] | 1.82279 | 494.71757
[8 empty] | 1.82296 | 494.66797
[8 empty] | 1.82328 | 494.72358
[8 empty] | 1.8236 | 494.61078
[8 empty] | 1.82377 | 494.71046
[8 empty] | 1.82409 | 494.63323
[8 empty] | 1.82442 | 494.70559
[8 empty] | 1.82474 | 494.60933
[8 empty] | 1.8249 | 494.69792
[8 empty] | 1.82523 | 494.63979
[8 empty] | 1.82555 | 494.67647
[8 empty] | 1.82571 | 494.67005
[8 empty] | 1.82604 | 494.68086
[8 empty] | 1.82636 | 494.65015
[8 empty] | 1.82669 | 494.72234
[8 empty] | 1.82685 | 494.65941
[8 empty] | 1.82879 | 494.95278
[8 empty] | 1.83366 | 497.16261
[8 empty] | 1.83901 | 499.69624
[8 empty] | 1.84404 | 501.98206
[8 empty] | 1.84907 | 504.32465
[8 empty] | 1.85426 | 506.60584
[8 empty] | 1.85961 | 509.01762
[8 empty] | 1.86464 | 511.28689
[8 empty] | 1.86934 | 513.38702
[8 empty] | 1.87404 | 515.46647
[8 empty] | 1.8794 | 517.69868
[8 empty] | 1.88459 | 519.91389
[8 empty] | 1.88929 | 522.00325
[8 empty] | 1.89415 | 523.94575
[8 empty] | 1.89934 | 526.04105
[8 empty] | 1.9047 | 528.21351
[8 empty] | 1.90972 | 530.24377
[8 empty] | 1.91427 | 532.03212
[8 empty] | 1.91897 | 533.89615
[8 empty] | 1.92416 | 535.86973
[8 empty] | 1.92935 | 537.94496
[8 empty] | 1.93405 | 539.80353
[8 empty] | 1.93892 | 541.66783
[8 empty] | 1.94411 | 543.66442
[8 empty] | 1.9493 | 545.74531
[8 empty] | 1.95433 | 547.65434
[8 empty] | 1.95919 | 549.42854
[8 empty] | 1.96422 | 551.30538
[8 empty] | 1.96957 | 553.32897
[8 empty] | 1.9746 | 555.29858
[8 empty] | 1.9793 | 557.02708
[8 empty] | 1.98417 | 558.78645
[8 empty] | 1.98936 | 560.715
[8 empty] | 1.99455 | 562.69863
[8 empty] | 1.99957 | 564.50073
[8 empty] | 2.00428 | 566.19413
[8 empty] | 2.00947 | 567.91424
[8 empty] | 2.01466 | 569.79429
[8 empty] | 2.01952 | 571.45219
[8 empty] | 2.02423 | 573.03351
[8 empty] | 2.02893 | 574.53937
[8 empty] | 2.03412 | 576.39798
[8 empty] | 2.03947 | 578.19476
[8 empty] | 2.04434 | 579.84637
[8 empty] | 2.04904 | 581.27683
[8 empty] | 2.05407 | 582.93276
[8 empty] | 2.05926 | 584.63435
[8 empty] | 2.06429 | 586.24766
[8 empty] | 2.06899 | 587.60317
[8 empty] | 2.07418 | 589.18581
[8 empty] | 2.07937 | 590.77673
[8 empty] | 2.08456 | 592.39578
[8 empty] | 2.08926 | 593.77325
[8 empty] | 2.09397 | 595.19377
[8 empty] | 2.09916 | 596.63825
[8 empty] | 2.10451 | 598.3473
[8 empty] | 2.10954 | 599.70682
[8 empty] | 2.1144 | 601.05549
[8 empty] | 2.11943 | 602.33301
[8 empty] | 2.12478 | 603.84872
[8 empty] | 2.12981 | 605.15732
[8 empty] | 2.13451 | 606.38587
[8 empty] | 2.13922 | 607.41741
[8 empty] | 2.14424 | 608.76539
[8 empty] | 2.14943 | 610.08014
[8 empty] | 2.1543 | 611.34737
[8 empty] | 2.159 | 612.34686
[8 empty] | 2.16403 | 613.60221
[8 empty] | 2.16938 | 614.82322
[8 empty] | 2.17457 | 616.10309
[8 empty] | 2.17928 | 617.01906
[8 empty] | 2.18414 | 618.11457
[8 empty] | 2.18949 | 619.24378
[8 empty] | 2.19452 | 620.48676
[8 empty] | 2.19922 | 621.34201
[8 empty] | 2.20393 | 622.37224
[8 empty] | 2.20912 | 623.35998
[8 empty] | 2.21431 | 624.60089
[8 empty] | 2.21933 | 625.53054
[8 empty] | 2.2242 | 626.5017
[8 empty] | 2.22923 | 627.30784
[8 empty] | 2.23458 | 628.42351
[8 empty] | 2.23961 | 629.28677
[8 empty] | 2.24431 | 630.13498
[8 empty] | 2.24918 | 630.71392
[8 empty] | 2.2542 | 631.66636
[8 empty] | 2.25939 | 632.53501
[8 empty] | 2.26442 | 633.4009
[8 empty] | 2.26913 | 633.95995
[8 empty] | 2.27399 | 634.67172
[8 empty] | 2.27918 | 635.41016
[8 empty] | 2.28437 | 636.19813
[8 empty] | 2.28907 | 636.68071
[8 empty] | 2.2941 | 637.35152
[8 empty] | 2.29945 | 637.9688
[8 empty] | 2.30464 | 638.82896
[8 empty] | 2.30951 | 639.2743
[8 empty] | 2.31405 | 639.7461
[8 empty] | 2.31908 | 640.07042
[8 empty] | 2.32443 | 640.91358
[8 empty] | 2.32946 | 641.3342
[8 empty] | 2.33416 | 641.8033
[8 empty] | 2.33919 | 642.05986
[8 empty] | 2.34438 | 642.63223
[8 empty] | 2.34957 | 643.05147
[8 empty] | 2.35443 | 643.41122
[8 empty] | 2.35898 | 643.45163
[8 empty] | 2.364 | 643.84365
[8 empty] | 2.36936 | 644.22751
[8 empty] | 2.37438 | 644.6292
[8 empty] | 2.37909 | 644.70256
[8 empty] | 2.38411 | 645.04498
[8 empty] | 2.38947 | 645.27093
[8 empty] | 2.39449 | 645.67946
[8 empty] | 2.39936 | 645.64222
[8 empty] | 2.40423 | 645.80718
[8 empty] | 2.40942 | 645.84766
[8 empty] | 2.41461 | 646.15886
[8 empty] | 2.41931 | 646.12991
[8 empty] | 2.42401 | 646.18469
[8 empty] | 2.42904 | 646.1811
[8 empty] | 2.43439 | 646.49665
[8 empty] | 2.43974 | 646.59508
[8 empty] | 2.44445 | 646.66982
[8 empty] | 2.44915 | 646.39524
[8 empty] | 2.45434 | 646.53188
[8 empty] | 2.45953 | 646.57926
[8 empty] | 2.4644 | 646.60213
[8 empty] | 2.46894 | 646.30357
[8 empty] | 2.47396 | 646.37887
[8 empty] | 2.47915 | 646.375
[8 empty] | 2.48434 | 646.53091
[8 empty] | 2.48905 | 646.30226
[8 empty] | 2.49391 | 646.29204
[8 empty] | 2.49927 | 646.23567
[8 empty] | 2.50446 | 646.31428
[8 empty] | 2.50932 | 646.0645
[8 empty] | 2.51419 | 645.96116
[8 empty] | 2.51954 | 645.79268
[8 empty] | 2.52473 | 645.89353
[8 empty] | 2.52959 | 645.64437
[8 empty] | 2.5343 | 645.43078
[8 empty] | 2.53916 | 645.10487
[8 empty] | 2.54435 | 645.16759
[8 empty] | 2.54954 | 644.94779
[8 empty] | 2.55425 | 644.68239
[8 empty] | 2.55911 | 644.36166
[8 empty] | 2.56446 | 644.30032
[8 empty] | 2.56982 | 644.12542
[8 empty] | 2.57468 | 643.97586
[8 empty] | 2.57922 | 643.42967
[8 empty] | 2.58393 | 643.14044
[8 empty] | 2.58928 | 642.97375
[8 empty] | 2.59431 | 642.88575
[8 empty] | 2.59901 | 642.4889
[8 empty] | 2.60387 | 642.20996
[8 empty] | 2.60906 | 641.89448
[8 empty] | 2.61425 | 641.80234
[8 empty] | 2.61928 | 641.44002
[8 empty] | 2.62415 | 641.13891
[8 empty] | 2.62934 | 640.76638
[8 empty] | 2.63453 | 640.63693
[8 empty] | 2.63956 | 640.3144
[8 empty] | 2.64426 | 639.92031
[8 empty] | 2.64912 | 639.50274
[8 empty] | 2.65448 | 639.42378
[8 empty] | 2.65967 | 639.21172
[8 empty] | 2.66453 | 638.88878
[8 empty] | 2.6694 | 638.38845
[8 empty] | 2.67443 | 638.08575
[8 empty] | 2.67961 | 637.85793
[8 empty] | 2.68464 | 637.52332
[8 empty] | 2.68918 | 636.97388
[8 empty] | 2.69405 | 636.60604
[8 empty] | 2.6994 | 636.40557
[8 empty] | 2.70459 | 636.26175
[8 empty] | 2.70929 | 635.81689
[8 empty] | 2.714 | 635.43027
[8 empty] | 2.71903 | 635.07776
[8 empty] | 2.72438 | 634.98706
[8 empty] | 2.72924 | 634.64409
[8 empty] | 2.73411 | 634.28461
[8 empty] | 2.7393 | 634.01279
[8 empty] | 2.74449 | 633.89605
[8 empty] | 2.74952 | 633.60309
[8 empty] | 2.75422 | 633.28285
[8 empty] | 2.75909 | 632.88192
[8 empty] | 2.76428 | 632.72028
[8 empty] | 2.76963 | 632.62551
[8 empty] | 2.77449 | 632.35016
[8 empty] | 2.77936 | 631.96443
[8 empty] | 2.78439 | 631.72335
[8 empty] | 2.78974 | 631.52531
[8 empty] | 2.79477 | 631.29099
[8 empty] | 2.79931 | 630.88793
[8 empty] | 2.80417 | 630.43616
[8 empty] | 2.8092 | 630.24101
[8 empty] | 2.81439 | 630.08676
[8 empty] | 2.81926 | 629.84126
[8 empty] | 2.82396 | 629.43633
[8 empty] | 2.82915 | 629.20658
[8 empty] | 2.8345 | 629.05426
[8 empty] | 2.83953 | 628.86727
[8 empty] | 2.84423 | 628.4432
[8 empty] | 2.8491 | 628.11204
[8 empty] | 2.85445 | 627.96332
[8 empty] | 2.85948 | 627.7451
[8 empty] | 2.86418 | 627.33844
[8 empty] | 2.86905 | 627.02103
[8 empty] | 2.87424 | 626.85545
[8 empty] | 2.87943 | 626.80343
[8 empty] | 2.88445 | 626.49673
[8 empty] | 2.88932 | 626.18795
[8 empty] | 2.89435 | 625.83103
[8 empty] | 2.8997 | 625.77114
[8 empty] | 2.90473 | 625.50215
[8 empty] | 2.90943 | 625.15925
[8 empty] | 2.91413 | 624.76136
[8 empty] | 2.91932 | 624.61132
[8 empty] | 2.92451 | 624.44851
[8 empty] | 2.92938 | 624.27305
[8 empty] | 2.93424 | 623.84981
[8 empty] | 2.93927 | 623.62379
[8 empty] | 2.94446 | 623.4044
[8 empty] | 2.94933 | 623.24483
[8 empty] | 2.95419 | 622.80577
[8 empty] | 2.95922 | 622.53029
[8 empty] | 2.96457 | 622.35221
[8 empty] | 2.96976 | 622.3357
[8 empty] | 2.97447 | 622.01676
[8 empty] | 2.97901 | 621.71752
[8 empty] | 2.98404 | 621.43492
[8 empty] | 2.98939 | 621.47685
[8 empty] | 2.99442 | 621.24821
[8 empty] | 2.99912 | 620.99462
[8 empty] | 3.00415 | 620.72114
[8 empty] | 3.0095 | 620.72874
[8 empty] | 3.01469 | 620.5204
[8 empty] | 3.01939 | 620.23484
[8 empty] | 3.0241 | 619.86023
[8 empty] | 3.02912 | 619.75143
[8 empty] | 3.03448 | 619.62751
[8 empty] | 3.03934 | 619.57211
[8 empty] | 3.04421 | 619.20282
[8 empty] | 3.04907 | 619.09768
[8 empty] | 3.05442 | 618.95566
[8 empty] | 3.05945 | 618.9408
[8 empty] | 3.06432 | 618.55798
[8 empty] | 3.06918 | 618.37582
[8 empty] | 3.07453 | 618.18206
[8 empty] | 3.07956 | 618.14724
[8 empty] | 3.08427 | 617.78189
[8 empty] | 3.08897 | 617.58895
[8 empty] | 3.094 | 617.33199
[8 empty] | 3.09951 | 617.43788
[8 empty] | 3.10454 | 617.25469
[8 empty] | 3.1094 | 617.05913
[8 empty] | 3.11411 | 616.66221
[8 empty] | 3.11946 | 616.68348
[8 empty] | 3.12465 | 616.46637
[8 empty] | 3.12935 | 616.27012
[8 empty] | 3.13389 | 615.82015
[8 empty] | 3.13908 | 615.74147
[8 empty] | 3.14427 | 615.6056
[8 empty] | 3.1493 | 615.59268
[8 empty] | 3.154 | 615.24943
[8 empty] | 3.15903 | 615.09746
[8 empty] | 3.16422 | 614.94197
[8 empty] | 3.16941 | 614.93071
[8 empty] | 3.17428 | 614.58484
[8 empty] | 3.17931 | 614.37712
[8 empty] | 3.1845 | 614.17051
[8 empty] | 3.18969 | 614.21983
[8 empty] | 3.19455 | 613.86829
[8 empty] | 3.19925 | 613.66728
[8 empty] | 3.20412 | 613.29433
[8 empty] | 3.20947 | 613.30275
[8 empty] | 3.2145 | 613.06685
[8 empty] | 3.21937 | 612.89844
[8 empty] | 3.22423 | 612.49586
[8 empty] | 3.22942 | 612.49551
[8 empty] | 3.23477 | 612.35466
[8 empty] | 3.23948 | 612.20829
[8 empty] | 3.24402 | 611.72398
[8 empty] | 3.24888 | 611.57029
[8 empty] | 3.25424 | 611.54155
[8 empty] | 3.25926 | 611.52732
[8 empty] | 3.26397 | 611.1677
[8 empty] | 3.26883 | 611.03894
[8 empty] | 3.27418 | 610.92137
[8 empty] | 3.27937 | 611.02112
[8 empty] | 3.28424 | 610.69576
[8 empty] | 3.2891 | 610.56072
[8 empty] | 3.29446 | 610.35286
[8 empty] | 3.29965 | 610.46573
[8 empty] | 3.30451 | 610.19391
[8 empty] | 3.30922 | 610.05313
[8 empty] | 3.31408 | 609.76957
[8 empty] | 3.31943 | 609.91567
[8 empty] | 3.32462 | 609.79713
[8 empty] | 3.32949 | 609.72108
[8 empty] | 3.33435 | 609.36616
[8 empty] | 3.33938 | 609.34965
[8 empty] | 3.34457 | 609.21101
[8 empty] | 3.34944 | 609.08957
[8 empty] | 3.35414 | 608.70695
[8 empty] | 3.35901 | 608.62613
[8 empty] | 3.36436 | 608.50234
[8 empty] | 3.36955 | 608.63407
[8 empty] | 3.37425 | 608.32799
[8 empty] | 3.37896 | 608.14894
[8 empty] | 3.38414 | 607.96948
[8 empty] | 3.38934 | 608.08221
[8 empty] | 3.3942 | 607.80783
[8 empty] | 3.39907 | 607.67065
[8 empty] | 3.40426 | 607.46134
[8 empty] | 3.40945 | 607.56136
[8 empty] | 3.41447 | 607.35959
[8 empty] | 3.41918 | 607.19484
[8 empty] | 3.42404 | 606.94333
[8 empty] | 3.42939 | 607.04674
[8 empty] | 3.43458 | 606.99341
[8 empty] | 3.43945 | 606.98526
[8 empty] | 3.44432 | 606.61997
[8 empty] | 3.44951 | 606.63738
[8 empty] | 3.45486 | 606.50282
[8 empty] | 3.45972 | 606.47609
[8 empty] | 3.46443 | 606.10016
[8 empty] | 3.46913 | 605.92706
[8 empty] | 3.47432 | 605.75284
[8 empty] | 3.47935 | 605.84264
[8 empty] | 3.48421 | 605.54409
[8 empty] | 3.48892 | 605.44793
[8 empty] | 3.49411 | 605.29465
[8 empty] | 3.49946 | 605.4002
[8 empty] | 3.50449 | 605.26032
[8 empty] | 3.50919 | 605.11726
[8 empty] | 3.51422 | 604.87666
[8 empty] | 3.51957 | 605.04252
[8 empty] | 3.52443 | 604.90851
[8 empty] | 3.52914 | 604.76786
[8 empty] | 3.534 | 604.50578
[8 empty] | 3.53919 | 604.6753
[8 empty] | 3.54438 | 604.60242
[8 empty] | 3.54941 | 604.61893
[8 empty] | 3.55428 | 604.36286
[8 empty] | 3.5593 | 604.3744
[8 empty] | 3.56466 | 604.34373
[8 empty] | 3.56968 | 604.32832
[8 empty] | 3.57439 | 604.03861
[8 empty] | 3.57909 | 603.94446
[8 empty] | 3.58428 | 603.88229
[8 empty] | 3.58947 | 604.05692
[8 empty] | 3.59434 | 603.84043
[8 empty] | 3.5992 | 603.75961
[8 empty] | 3.60423 | 603.58933
[8 empty] | 3.60942 | 603.69011
[8 empty] | 3.61429 | 603.59043
[8 empty] | 3.61915 | 603.43494
[8 empty] | 3.62418 | 603.25707
[8 empty] | 3.62953 | 603.39688
[8 empty] | 3.63472 | 603.38894
[8 empty] | 3.63942 | 603.25838
[8 empty] | 3.64413 | 602.97571
[8 empty] | 3.64915 | 602.99119
[8 empty] | 3.65451 | 603.02082
[8 empty] | 3.65937 | 602.95851
[8 empty] | 3.66424 | 602.7231
[8 empty] | 3.66927 | 602.67813
[8 empty] | 3.67462 | 602.62293
[8 empty] | 3.67965 | 602.63046
[8 empty] | 3.68435 | 602.37273
[8 empty] | 3.68905 | 602.17496
[8 empty] | 3.69424 | 602.08668
[8 empty] | 3.69943 | 602.22629
[8 empty] | 3.7043 | 602.1063
[8 empty] | 3.70916 | 601.92242
[8 empty] | 3.71419 | 601.80961
[8 empty] | 3.71954 | 601.8827
[8 empty] | 3.72457 | 601.79725
[8 empty] | 3.72944 | 601.64548
[8 empty] | 3.7343 | 601.43107
[8 empty] | 3.73965 | 601.47286
[8 empty] | 3.74468 | 601.4214
[8 empty] | 3.74939 | 601.18294
[8 empty] | 3.75409 | 600.96389
[8 empty] | 3.75928 | 600.9221
[8 empty] | 3.76463 | 601.02005
[8 empty] | 3.76966 | 601.0041
[8 empty] | 3.77436 | 600.77303
[8 empty] | 3.77923 | 600.64862
[8 empty] | 3.78458 | 600.6538
[8 empty] | 3.78961 | 600.70333
[8 empty] | 3.79431 | 600.46053
[8 empty] | 3.79901 | 600.19672
[8 empty] | 3.80404 | 600.21419
[8 empty] | 3.80923 | 600.21986
[8 empty] | 3.81426 | 600.20673
[8 empty] | 3.81912 | 600.04565
[8 empty] | 3.82399 | 599.93077
[8 empty] | 3.82934 | 599.92676
[8 empty] | 3.83453 | 599.98741
[8 empty] | 3.83924 | 599.78232
[8 empty] | 3.84426 | 599.67228
[8 empty] | 3.84962 | 599.71442
[8 empty] | 3.8548 | 599.7779
[8 empty] | 3.85951 | 599.60203
[8 empty] | 3.86421 | 599.43141
[8 empty] | 3.86924 | 599.28814
[8 empty] | 3.87443 | 599.40219
[8 empty] | 3.87946 | 599.34091
[8 empty] | 3.88432 | 599.18791
[8 empty] | 3.88919 | 599.03269
[8 empty] | 3.89454 | 599.07773
[8 empty] | 3.89973 | 599.09749
[8 empty] | 3.9046 | 598.91926
[8 empty] | 3.90914 | 598.63287
[8 empty] | 3.91416 | 598.56427
[8 empty] | 3.91935 | 598.62085
[8 empty] | 3.92422 | 598.59052
[8 empty] | 3.92892 | 598.3835
[8 empty] | 3.93395 | 598.3149
[8 empty] | 3.93914 | 598.29328
[8 empty] | 3.94433 | 598.33818
[8 empty] | 3.9492 | 598.16666
[8 empty] | 3.95406 | 598.07106
[8 empty] | 3.95925 | 598.00288
[8 empty] | 3.9646 | 598.19602
[8 empty] | 3.96947 | 598.00178
[8 empty] | 3.97417 | 597.88123
[8 empty] | 3.9792 | 597.78121
[8 empty] | 3.98455 | 597.90265
[8 empty] | 3.98958 | 597.88089
[8 empty] | 3.99445 | 597.78819
[8 empty] | 3.99931 | 597.60057
[8 empty] | 4.0045 | 597.61729
[8 empty] | 4.00969 | 597.54448
[8 empty] | 4.01439 | 597.44964
[8 empty] | 4.0191 | 597.10556
[8 empty] | 4.02396 | 597.07434
[8 empty] | 4.02932 | 597.13803
[8 empty] | 4.03434 | 597.26188
[8 empty] | 4.03905 | 597.04457
[8 empty] | 4.04391 | 596.9138
[8 empty] | 4.0491 | 596.90676
[8 empty] | 4.05429 | 597.00105
[8 empty] | 4.05916 | 596.86883
[8 empty] | 4.06402 | 596.73745
[8 empty] | 4.06921 | 596.74546
[8 empty] | 4.0744 | 596.93038
[8 empty] | 4.07943 | 596.81433
[8 empty] | 4.08413 | 596.71437
[8 empty] | 4.089 | 596.5481
[8 empty] | 4.09435 | 596.78069
[8 empty] | 4.09954 | 596.74415
[8 empty] | 4.10441 | 596.7427
[8 empty] | 4.10927 | 596.51695
[8 empty] | 4.11446 | 596.60219
[8 empty] | 4.11981 | 596.6033
[8 empty] | 4.12468 | 596.5937
[8 empty] | 4.12922 | 596.29431
[8 empty] | 4.13409 | 596.22641
[8 empty] | 4.13928 | 596.18786
[8 empty] | 4.1443 | 596.34004
[8 empty] | 4.14917 | 596.09793
[8 empty] | 4.15387 | 596.04563
[8 empty] | 4.15923 | 596.02422
[8 empty] | 4.16442 | 596.21881
[8 empty] | 4.16944 | 595.99514
[8 empty] | 4.17415 | 595.94803
[8 empty] | 4.17917 | 595.71503
[8 empty] | 4.18453 | 595.93324
[8 empty] | 4.18939 | 595.75136
[8 empty] | 4.1941 | 595.67151
[8 empty] | 4.19896 | 595.49674
[8 empty] | 4.20431 | 595.63151
[8 empty] | 4.2095 | 595.60533
[8 empty] | 4.21437 | 595.65113
[8 empty] | 4.21923 | 595.40176
[8 empty] | 4.22442 | 595.43001
[8 empty] | 4.22961 | 595.42228
[8 empty] | 4.23464 | 595.38719
[8 empty] | 4.23918 | 595.06798
[8 empty] | 4.24405 | 595.00726
[8 empty] | 4.2494 | 594.95469
[8 empty] | 4.25459 | 595.0983
[8 empty] | 4.25929 | 594.88043
[8 empty] | 4.26416 | 594.76611
[8 empty] | 4.26919 | 594.63161
[8 empty] | 4.27438 | 594.69827
[8 empty] | 4.2794 | 594.48517
[8 empty] | 4.28411 | 594.39109
[8 empty] | 4.2893 | 594.19449
[8 empty] | 4.29449 | 594.39564
[8 empty] | 4.29952 | 594.3332
[8 empty] | 4.30422 | 594.21929
[8 empty] | 4.30892 | 593.91604
[8 empty] | 4.31411 | 594.01164
[8 empty] | 4.31946 | 593.99023
[8 empty] | 4.32433 | 594.05385
[8 empty] | 4.32903 | 593.768
[8 empty] | 4.33422 | 593.8453
[8 empty] | 4.33957 | 593.77712
[8 empty] | 4.3446 | 593.85318
[8 empty] | 4.34914 | 593.52761
[8 empty] | 4.35401 | 593.47954
[8 empty] | 4.3592 | 593.46365
[8 empty] | 4.36439 | 593.60429
[8 empty] | 4.36925 | 593.40424
[8 empty] | 4.37412 | 593.40528
[8 empty] | 4.37931 | 593.24212
[8 empty] | 4.3845 | 593.47408
[8 empty] | 4.38953 | 593.32183
[8 empty] | 4.39439 | 593.26616
[8 empty] | 4.39926 | 593.05029
[8 empty] | 4.40445 | 593.17345
[8 empty] | 4.40948 | 593.11847
[8 empty] | 4.41418 | 593.05126
[8 empty] | 4.41905 | 592.81259
[8 empty] | 4.42424 | 592.92484
[8 empty] | 4.42959 | 592.98501
[8 empty] | 4.43461 | 593.12254
[8 empty] | 4.43932 | 592.8385
[8 empty] | 4.44435 | 592.82171
[8 empty] | 4.44954 | 592.7449
[8 empty] | 4.45456 | 592.86419
[8 empty] | 4.45927 | 592.51604
[8 empty] | 4.46397 | 592.45539
[8 empty] | 4.46916 | 592.34445
[8 empty] | 4.47435 | 592.55196
[8 empty] | 4.47922 | 592.3629
[8 empty] | 4.48408 | 592.33354
[8 empty] | 4.48911 | 592.18875
[8 empty] | 4.49446 | 592.36283
[8 empty] | 4.49949 | 592.24215
[8 empty] | 4.50435 | 592.16395
[8 empty] | 4.50938 | 591.97102
[8 empty] | 4.51457 | 592.13708
[8 empty] | 4.51976 | 592.07857
[8 empty] | 4.52447 | 591.96971
[8 empty] | 4.52917 | 591.7213
[8 empty] | 4.5342 | 591.745
[8 empty] | 4.53955 | 591.74507
[8 empty] | 4.54458 | 591.80917
[8 empty] | 4.54928 | 591.52112
[8 empty] | 4.55431 | 591.51946
[8 empty] | 4.55966 | 591.48582
[8 empty] | 4.56485 | 591.60491
[8 empty] | 4.56939 | 591.32431
[8 empty] | 4.57393 | 591.16716
[8 empty] | 4.57912 | 591.03785
[8 empty] | 4.58431 | 591.23078
[8 empty] | 4.58918 | 591.11314
[8 empty] | 4.59388 | 591.09808
[8 empty] | 4.59891 | 590.89928
[8 empty] | 4.60426 | 591.07149
[8 empty] | 4.60945 | 591.02072
[8 empty] | 4.61432 | 591.02369
[8 empty] | 4.61918 | 590.81417
[8 empty] | 4.62453 | 590.98307
[8 empty] | 4.62972 | 590.96014
[8 empty] | 4.63443 | 590.9437
[8 empty] | 4.63929 | 590.66856
[8 empty] | 4.64432 | 590.75491
[8 empty] | 4.64967 | 590.75401
[8 empty] | 4.6547 | 590.88284
[8 empty] | 4.65957 | 590.66683
[8 empty] | 4.66443 | 590.64825
[8 empty] | 4.66962 | 590.57116
[8 empty] | 4.67465 | 590.6439
[8 empty] | 4.67951 | 590.4205
[8 empty] | 4.68406 | 590.29816
[8 empty] | 4.68908 | 590.19075
[8 empty] | 4.69443 | 590.41815
[8 empty] | 4.69946 | 590.38417
[8 empty] | 4.70417 | 590.26625
[8 empty] | 4.70903 | 590.02904
[8 empty] | 4.71422 | 590.16367
[8 empty] | 4.71941 | 590.12844
[8 empty] | 4.72428 | 590.08036
[8 empty] | 4.72914 | 589.83762
[8 empty] | 4.73433 | 589.96549
[8 empty] | 4.73952 | 589.96977
[8 empty] | 4.74439 | 589.95091
[8 empty] | 4.74909 | 589.73857
[8 empty] | 4.75412 | 589.72834
[8 empty] | 4.75947 | 589.75604
[8 empty] | 4.7645 | 589.86374
[8 empty] | 4.76936 | 589.73442
[8 empty] | 4.77439 | 589.66127
[8 empty] | 4.77958 | 589.57119
[8 empty] | 4.78477 | 589.68849
[8 empty] | 4.78964 | 589.45044
[8 empty] | 4.79418 | 589.27008
[8 empty] | 4.79921 | 589.10022
[8 empty] | 4.8044 | 589.22401
[8 empty] | 4.80926 | 589.11141
[8 empty] | 4.81413 | 588.99184
[8 empty] | 4.81899 | 588.87309
[8 empty] | 4.82418 | 588.93416
[8 empty] | 4.82937 | 588.97146
[8 empty] | 4.8344 | 588.90763
[8 empty] | 4.8391 | 588.67056
[8 empty] | 4.84429 | 588.66883
[8 empty] | 4.84948 | 588.71781
[8 empty] | 4.85435 | 588.6709
[8 empty] | 4.85905 | 588.49524
[8 empty] | 4.86392 | 588.46954
[8 empty] | 4.86927 | 588.52895
[8 empty] | 4.87446 | 588.63284
[8 empty] | 4.87933 | 588.49669
[8 empty] | 4.88419 | 588.45987
[8 empty] | 4.88938 | 588.41124
[8 empty] | 4.89473 | 588.50173
[8 empty] | 4.8996 | 588.37677
[8 empty] | 4.90414 | 588.21872
[8 empty] | 4.90917 | 588.1332
[8 empty] | 4.91436 | 588.24435
[8 empty] | 4.91955 | 588.22252
[8 empty] | 4.92425 | 588.15703
[8 empty] | 4.92912 | 588.01508
[8 empty] | 4.93414 | 588.02427
[8 empty] | 4.93933 | 588.06219
[8 empty] | 4.9442 | 587.95236
[8 empty] | 4.94906 | 587.80315
[8 empty] | 4.95425 | 587.82104
[8 empty] | 4.95961 | 587.92783
[8 empty] | 4.96463 | 587.97204
[8 empty] | 4.96934 | 587.77054
[8 empty] | 4.97404 | 587.58383
[8 empty] | 4.97923 | 587.63688
[8 empty] | 4.98442 | 587.73041
[8 empty] | 4.98929 | 587.61084
[8 empty] | 4.99415 | 587.42626
[8 empty] | 4.99934 | 587.41991
[8 empty] | 5.00453 | 587.45479
[8 empty] | 5.00956 | 587.36672
[8 empty] | 5.0141 | 587.14083
[8 empty] | 5.01897 | 587.0185
[8 empty] | 5.02416 | 587.01767
[8 empty] | 5.02935 | 587.11092
[8 empty] | 5.03421 | 586.9823
[8 empty] | 5.03908 | 586.85575
[8 empty] | 5.04427 | 586.78688
[8 empty] | 5.04946 | 586.84552
[8 empty] | 5.05449 | 586.76443
[8 empty] | 5.05935 | 586.5927
[8 empty] | 5.06438 | 586.47568
[8 empty] | 5.06957 | 586.51651
[8 empty] | 5.0746 | 586.43824
[8 empty] | 5.07914 | 586.26258
[8 empty] | 5.084 | 586.07572
[8 empty] | 5.08919 | 586.10425
[8 empty] | 5.09454 | 586.25166
[8 empty] | 5.09941 | 586.15903
[8 empty] | 5.10428 | 585.96085
[8 empty] | 5.10914 | 585.87139
[8 empty] | 5.11449 | 585.90565
[8 empty] | 5.11952 | 585.8486
[8 empty] | 5.12406 | 585.64157
[8 empty] | 5.12893 | 585.49257
[8 empty] | 5.13412 | 585.47717
[8 empty] | 5.13931 | 585.53844
[8 empty] | 5.14417 | 585.46722
[8 empty] | 5.14904 | 585.32816
[8 empty] | 5.15407 | 585.27691
[8 empty] | 5.15942 | 585.39862
[8 empty] | 5.16445 | 585.33314
[8 empty] | 5.16931 | 585.20645
[8 empty] | 5.17434 | 585.04736
[8 empty] | 5.17969 | 585.21426
[8 empty] | 5.18472 | 585.14663
[8 empty] | 5.18942 | 585.06829
[8 empty] | 5.19413 | 584.76083
[8 empty] | 5.19932 | 584.79965
[8 empty] | 5.20451 | 584.89339
[8 empty] | 5.20937 | 584.85961
[8 empty] | 5.21424 | 584.63974
[8 empty] | 5.21926 | 584.58233
[8 empty] | 5.22462 | 584.61639
[8 empty] | 5.22981 | 584.72546
[8 empty] | 5.23435 | 584.41862
[8 empty] | 5.23905 | 584.22893
[8 empty] | 5.24408 | 584.1506
[8 empty] | 5.24943 | 584.31583
[8 empty] | 5.25413 | 584.15668
[8 empty] | 5.259 | 584.1126
[8 empty] | 5.26403 | 583.96581
[8 empty] | 5.26922 | 584.07592
[8 empty] | 5.27441 | 584.03966
[8 empty] | 5.27927 | 583.94654
[8 empty] | 5.28414 | 583.76328
[8 empty] | 5.28949 | 583.91933
[8 empty] | 5.29468 | 583.8832
[8 empty] | 5.29938 | 583.83685
[8 empty] | 5.30409 | 583.57656
[8 empty] | 5.30928 | 583.63479
[8 empty] | 5.31463 | 583.6618
[8 empty] | 5.31966 | 583.72612
[8 empty] | 5.32452 | 583.49567
[8 empty] | 5.32939 | 583.45982
[8 empty] | 5.33458 | 583.37568
[8 empty] | 5.33977 | 583.4009
[8 empty] | 5.34431 | 583.12279
[8 empty] | 5.34901 | 582.98643
[8 empty] | 5.3542 | 582.84952
[8 empty] | 5.35939 | 583.08832
[8 empty] | 5.36442 | 582.99956
[8 empty] | 5.36912 | 582.9016
[8 empty] | 5.37399 | 582.66633
[8 empty] | 5.37918 | 582.82424
[8 empty] | 5.38437 | 582.80538
[8 empty] | 5.38907 | 582.7296
[8 empty] | 5.3941 | 582.53273
[8 empty] | 5.39929 | 582.69776
[8 empty] | 5.40448 | 582.64263
[8 empty] | 5.40935 | 582.7133
[8 empty] | 5.41405 | 582.42428
[8 empty] | 5.41908 | 582.53162
[8 empty] | 5.42443 | 582.52879
[8 empty] | 5.42962 | 582.67897
[8 empty] | 5.43432 | 582.47878
[8 empty] | 5.43935 | 582.52727
[8 empty] | 5.4447 | 582.47615
[8 empty] | 5.44989 | 582.55649
[8 empty] | 5.45459 | 582.35596
[8 empty] | 5.45914 | 582.25808
[8 empty] | 5.46416 | 582.11965
[8 empty] | 5.46935 | 582.27652
[8 empty] | 5.47438 | 582.19535
[8 empty] | 5.47908 | 582.14838
[8 empty] | 5.48411 | 581.95172
[8 empty] | 5.4893 | 582.12648
[8 empty] | 5.49449 | 582.11156
[8 empty] | 5.49936 | 582.06528
[8 empty] | 5.50422 | 581.77515
[8 empty] | 5.50941 | 581.91124
[8 empty] | 5.5146 | 581.89887
[8 empty] | 5.51931 | 581.83456
[8 empty] | 5.52401 | 581.57338
[8 empty] | 5.52904 | 581.63873
[8 empty] | 5.53439 | 581.64646
[8 empty] | 5.53958 | 581.78337
[8 empty] | 5.54444 | 581.55922
[8 empty] | 5.54931 | 581.50036
[8 empty] | 5.5545 | 581.39005
[8 empty] | 5.55969 | 581.55114
[8 empty] | 5.56456 | 581.337
[8 empty] | 5.56926 | 581.25092
[8 empty] | 5.57429 | 581.04148
[8 empty] | 5.57948 | 581.20133
[8 empty] | 5.5845 | 581.12824
[8 empty] | 5.58937 | 581.06124
[8 empty] | 5.59407 | 580.79777
[8 empty] | 5.59926 | 580.9007
[8 empty] | 5.60445 | 580.82313
[8 empty] | 5.60932 | 580.76317
[8 empty] | 5.61418 | 580.47967
[8 empty] | 5.61937 | 580.52471
[8 empty] | 5.62473 | 580.53942
[8 empty] | 5.62959 | 580.57583
[8 empty] | 5.63413 | 580.27064
[8 empty] | 5.639 | 580.22111
[8 empty] | 5.64435 | 580.20474
[8 empty] | 5.64954 | 580.38669
[8 empty] | 5.65424 | 580.12627
[8 empty] | 5.65911 | 580.08489
[8 empty] | 5.6643 | 579.9973
[8 empty] | 5.66965 | 580.11812
[8 empty] | 5.67452 | 579.92215
[8 empty] | 5.67906 | 579.78827
[8 empty] | 5.68392 | 579.52253
[8 empty] | 5.68928 | 579.70372
[8 empty] | 5.69447 | 579.67312
[8 empty] | 5.69917 | 579.6745
[8 empty] | 5.70403 | 579.43881
[8 empty] | 5.70922 | 579.54747
[8 empty] | 5.71458 | 579.49138
[8 empty] | 5.71944 | 579.48336
[8 empty] | 5.72431 | 579.20288
[8 empty] | 5.72934 | 579.25828
[8 empty] | 5.73453 | 579.17431
[8 empty] | 5.73939 | 579.21804
[8 empty] | 5.74409 | 578.87486
[8 empty] | 5.74896 | 578.88774
[8 empty] | 5.75431 | 578.8024
[8 empty] | 5.75966 | 579.05571
[8 empty] | 5.76453 | 578.83866
[8 empty] | 5.76923 | 578.70396
[8 empty] | 5.77426 | 578.53203
[8 empty] | 5.77961 | 578.69964
[8 empty] | 5.78448 | 578.44361
[8 empty] | 5.78918 | 578.33892
[8 empty] | 5.79388 | 578.03156
[8 empty] | 5.79907 | 578.1817
[8 empty] | 5.80426 | 578.09946
[8 empty] | 5.80913 | 578.07705
[8 empty] | 5.814 | 577.87341
[8 empty] | 5.81919 | 577.87544
[8 empty] | 5.82438 | 577.89983
[8 empty] | 5.8294 | 577.8865
[8 empty] | 5.83427 | 577.60912
[8 empty] | 5.8393 | 577.6116
[8 empty] | 5.84465 | 577.54152
[8 empty] | 5.84968 | 577.5705
[8 empty] | 5.85438 | 577.27606
[8 empty] | 5.85908 | 577.18335
[8 empty] | 5.86427 | 577.03629
[8 empty] | 5.86946 | 577.18784
[8 empty] | 5.87433 | 576.97667
[8 empty] | 5.87919 | 576.857
[8 empty] | 5.88438 | 576.71204
[8 empty] | 5.88974 | 576.83306
[8 empty] | 5.89476 | 576.70779
[8 empty] | 5.8993 | 576.55264
[8 empty] | 5.90385 | 576.18653
[8 empty] | 5.90904 | 576.25737
[8 empty] | 5.91423 | 576.25467
[8 empty] | 5.91909 | 576.26904
[8 empty] | 5.92396 | 575.9755
[8 empty] | 5.92898 | 576.03518
[8 empty] | 5.93434 | 576.0339
[8 empty] | 5.93936 | 576.05735
[8 empty] | 5.94423 | 575.81396
[8 empty] | 5.94926 | 575.84926
[8 empty] | 5.95445 | 575.83503
[8 empty] | 5.95964 | 575.94224
[8 empty] | 5.96434 | 575.71666
[8 empty] | 5.96904 | 575.59971
[8 empty] | 5.97423 | 575.56466
[8 empty] | 5.97959 | 575.77206
[8 empty] | 5.98461 | 575.68506
[8 empty] | 5.98932 | 575.56238
[8 empty] | 5.99435 | 575.41137
[8 empty] | 5.99953 | 575.53036
[8 empty] | 6.00456 | 575.41645
[8 empty] | 6.00927 | 575.27546
[8 empty] | 6.01397 | 574.99622
[8 empty] | 6.01916 | 575.07845
[8 empty] | 6.02451 | 575.14719
[8 empty] | 6.02938 | 575.14145
[8 empty] | 6.03408 | 574.94814
[8 empty] | 6.03895 | 574.87678
[8 empty] | 6.0443 | 574.83641
[8 empty] | 6.04933 | 574.86956
[8 empty] | 6.05419 | 574.68323
[8 empty] | 6.05922 | 574.59125
[8 empty] | 6.06441 | 574.63201
[8 empty] | 6.06944 | 574.67442
[8 empty] | 6.0743 | 574.53126
[8 empty] | 6.07901 | 574.39417
[8 empty] | 6.0842 | 574.31242
[8 empty] | 6.08955 | 574.45023
[8 empty] | 6.09457 | 574.46467
[8 empty] | 6.09944 | 574.32831
[8 empty] | 6.10431 | 574.20383
[8 empty] | 6.10966 | 574.24541
[8 empty] | 6.11485 | 574.22417
[8 empty] | 6.11955 | 574.00464
[8 empty] | 6.12409 | 573.7894
[8 empty] | 6.12928 | 573.76525
[8 empty] | 6.13447 | 573.82055
[8 empty] | 6.13934 | 573.73037
[8 empty] | 6.14404 | 573.52928
[8 empty] | 6.14907 | 573.47147
[8 empty] | 6.15442 | 573.5346
[8 empty] | 6.15961 | 573.58814
[8 empty] | 6.16431 | 573.37362
[8 empty] | 6.16918 | 573.23156
[8 empty] | 6.17437 | 573.23878
[8 empty] | 6.17956 | 573.30768
[8 empty] | 6.18426 | 573.15551
[8 empty] | 6.18897 | 572.95725
[8 empty] | 6.19416 | 572.92375
[8 empty] | 6.19935 | 573.07071
[8 empty] | 6.20454 | 573.07634
[8 empty] | 6.2094 | 572.95901
[8 empty] | 6.21427 | 572.84811
[8 empty] | 6.21946 | 572.8353
[8 empty] | 6.22465 | 572.88337
[8 empty] | 6.22951 | 572.76024
[8 empty] | 6.23422 | 572.52928
[8 empty] | 6.23924 | 572.46901
[8 empty] | 6.24443 | 572.4973
[8 empty] | 6.24946 | 572.51453
[8 empty] | 6.25433 | 572.39427
[8 empty] | 6.25919 | 572.19249
[8 empty] | 6.26438 | 572.17799
[8 empty] | 6.26941 | 572.17661
[8 empty] | 6.27428 | 572.05651
[8 empty] | 6.27914 | 571.87394
[8 empty] | 6.28449 | 571.92513
[8 empty] | 6.28968 | 571.96758
[8 empty] | 6.29455 | 571.87816
[8 empty] | 6.29925 | 571.56883
[8 empty] | 6.30412 | 571.54175
[8 empty] | 6.30947 | 571.54113
[8 empty] | 6.3145 | 571.60026
[8 empty] | 6.3192 | 571.36695
[8 empty] | 6.32423 | 571.21411
[8 empty] | 6.32942 | 571.19729
[8 empty] | 6.33461 | 571.24644
[8 empty] | 6.33947 | 571.04318
[8 empty] | 6.34418 | 570.79246
[8 empty] | 6.34904 | 570.61856
[8 empty] | 6.35423 | 570.71544
[8 empty] | 6.35942 | 570.64035
[8 empty] | 6.36429 | 570.60588
[8 empty] | 6.36915 | 570.36349
[8 empty] | 6.37434 | 570.39637
[8 empty] | 6.37953 | 570.31362
[8 empty] | 6.3844 | 570.19978
[8 empty] | 6.38926 | 569.92284
[8 empty] | 6.39445 | 569.89283
[8 empty] | 6.39964 | 569.83049
[8 empty] | 6.40451 | 569.71178
[8 empty] | 6.40921 | 569.4423
[8 empty] | 6.41408 | 569.27655
[8 empty] | 6.41943 | 569.23973
[8 empty] | 6.42462 | 569.31714
[8 empty] | 6.42932 | 569.10552
[8 empty] | 6.43419 | 568.98021
[8 empty] | 6.43938 | 568.82361
[8 empty] | 6.44457 | 568.9016
[8 empty] | 6.44943 | 568.67938
[8 empty] | 6.45414 | 568.53469
[8 empty] | 6.459 | 568.27057
[8 empty] | 6.46419 | 568.38428
[8 empty] | 6.46938 | 568.35578
[8 empty] | 6.47409 | 568.2952
[8 empty] | 6.47895 | 568.02818
[8 empty] | 6.48414 | 568.07142
[8 empty] | 6.48933 | 568.02397
[8 empty] | 6.49436 | 568.02987
[8 empty] | 6.49923 | 567.73184
[8 empty] | 6.50442 | 567.74842
[8 empty] | 6.50977 | 567.66956
[8 empty] | 6.51463 | 567.74686
[8 empty] | 6.51934 | 567.3832
[8 empty] | 6.5242 | 567.33585
[8 empty] | 6.52923 | 567.18733
[8 empty] | 6.53442 | 567.32556
[8 empty] | 6.53929 | 567.0459
[8 empty] | 6.54415 | 566.96121
[8 empty] | 6.54934 | 566.77636
[8 empty] | 6.55469 | 566.91095
[8 empty] | 6.55956 | 566.68735
[8 empty] | 6.56426 | 566.48094
[8 empty] | 6.56897 | 566.17307
[8 empty] | 6.57416 | 566.25751
[8 empty] | 6.57935 | 566.1597
[8 empty] | 6.58405 | 566.05366
[8 empty] | 6.58891 | 565.75414
[8 empty] | 6.59394 | 565.83075
[8 empty] | 6.59929 | 565.70247
[8 empty] | 6.60432 | 565.73687
[8 empty] | 6.60919 | 565.41456
[8 empty] | 6.61421 | 565.39701
[8 empty] | 6.61957 | 565.32939
[8 empty] | 6.62459 | 565.34127
[8 empty] | 6.6293 | 565.05121
[8 empty] | 6.63416 | 564.98023
[8 empty] | 6.63935 | 564.81099
[8 empty] | 6.64454 | 564.91872
[8 empty] | 6.64957 | 564.67287
[8 empty] | 6.65427 | 564.54473
[8 empty] | 6.65946 | 564.33021
[8 empty] | 6.66465 | 564.36693
[8 empty] | 6.66952 | 564.11372
[8 empty] | 6.67422 | 563.93236
[8 empty] | 6.67893 | 563.54369
[8 empty] | 6.68428 | 563.63629
[8 empty] | 6.68947 | 563.58262
[8 empty] | 6.69433 | 563.52981
[8 empty] | 6.69904 | 563.18559
[8 empty] | 6.7039 | 563.115
[8 empty] | 6.70925 | 563.05376
[8 empty] | 6.71428 | 563.06353
[8 empty] | 6.71899 | 562.73614
[8 empty] | 6.72418 | 562.70326
[8 empty] | 6.72937 | 562.60593
[8 empty] | 6.73439 | 562.69794
[8 empty] | 6.73926 | 562.36568
[8 empty] | 6.74396 | 562.31183
[8 empty] | 6.74915 | 562.14166
[8 empty] | 6.7545 | 562.26237
[8 empty] | 6.75953 | 562.07182
[8 empty] | 6.7644 | 561.97701
[8 empty] | 6.76943 | 561.73317
[8 empty] | 6.77478 | 561.78636
[8 empty] | 6.77981 | 561.61366
[8 empty] | 6.78435 | 561.42995
[8 empty] | 6.78905 | 561.03262
[8 empty] | 6.79424 | 561.0475
[8 empty] | 6.79943 | 560.90897
[8 empty] | 6.80413 | 560.86448
[8 empty] | 6.809 | 560.50946
[8 empty] | 6.81403 | 560.44794
[8 empty] | 6.81938 | 560.40681
[8 empty] | 6.82457 | 560.41903
[8 empty] | 6.82927 | 560.02453
[8 empty] | 6.83414 | 559.8651
[8 empty] | 6.83949 | 559.67963
[8 empty] | 6.84452 | 559.68764
[8 empty] | 6.84922 | 559.32015
[8 empty] | 6.85392 | 559.11578
[8 empty] | 6.85911 | 558.87473
[8 empty] | 6.86447 | 558.94188
[8 empty] | 6.86949 | 558.68038
[8 empty] | 6.87436 | 558.48855
[8 empty] | 6.87922 | 558.10417
[8 empty] | 6.88458 | 558.16489
[8 empty] | 6.88977 | 557.90012
[8 empty] | 6.89447 | 557.66159
[8 empty] | 6.89917 | 557.1604
[8 empty] | 6.9042 | 557.10134
[8 empty] | 6.90955 | 556.90543
[8 empty] | 6.91442 | 556.79411
[8 empty] | 6.91928 | 556.32318
[8 empty] | 6.92415 | 556.1778
[8 empty] | 6.92934 | 555.89842
[8 empty] | 6.93453 | 555.75854
[8 empty] | 6.93923 | 555.29168
[8 empty] | 6.94426 | 555.08541
[8 empty] | 6.94945 | 554.79725
[8 empty] | 6.95464 | 554.70797
[8 empty] | 6.95951 | 554.32607
[8 empty] | 6.96405 | 554.00379
[8 empty] | 6.96907 | 553.56138
[8 empty] | 6.97443 | 553.56712
[8 empty] | 6.97945 | 553.28618
[8 empty] | 6.98416 | 553.00199
[8 empty] | 6.98919 | 552.57167
[8 empty] | 6.99438 | 552.55416
[8 empty] | 6.99957 | 552.27222
[8 empty] | 7.00443 | 552.00562
[8 empty] | 7.00897 | 551.48201
[8 empty] | 7.014 | 551.29166
[8 empty] | 7.01935 | 551.09372
[8 empty] | 7.02438 | 551.02969
[8 empty] | 7.02925 | 550.58003
[8 empty] | 7.03411 | 550.39117
[8 empty] | 7.03946 | 550.09465
[8 empty] | 7.04465 | 550.02571
[8 empty] | 7.04936 | 549.60254
[8 empty] | 7.05422 | 549.30913
[8 empty] | 7.05941 | 549.00751
[8 empty] | 7.0646 | 548.93014
[8 empty] | 7.06931 | 548.54641
[8 empty] | 7.07401 | 548.22665
[8 empty] | 7.07904 | 547.8814
[8 empty] | 7.08439 | 547.80172
[8 empty] | 7.08958 | 547.63628
[8 empty] | 7.09444 | 547.34301
[8 empty] | 7.09931 | 546.9215
[8 empty] | 7.1045 | 546.73813
[8 empty] | 7.10969 | 546.47688
[8 empty] | 7.11439 | 546.19456
[8 empty] | 7.1191 | 545.68138
[8 empty] | 7.12396 | 545.44455
[8 empty] | 7.12931 | 545.22122
[8 empty] | 7.13434 | 545.05675
[8 empty] | 7.13921 | 544.65109
[8 empty] | 7.14407 | 544.37533
[8 empty] | 7.14926 | 544.07667
[8 empty] | 7.15445 | 543.99534
[8 empty] | 7.15932 | 543.60802
[8 empty] | 7.16435 | 543.26449
[8 empty] | 7.16953 | 542.92705
[8 empty] | 7.17472 | 542.84132
[8 empty] | 7.17959 | 542.47766
[8 empty] | 7.18429 | 542.0986
[8 empty] | 7.18916 | 541.61989
[8 empty] | 7.19451 | 541.49334
[8 empty] | 7.19954 | 541.2334
[8 empty] | 7.2044 | 540.91858
[8 empty] | 7.20927 | 540.43963
[8 empty] | 7.21446 | 540.19734
[8 empty] | 7.21981 | 539.96628
[8 empty] | 7.22468 | 539.66838
[8 empty] | 7.22922 | 539.13662
[8 empty] | 7.23408 | 538.72595
[8 empty] | 7.23927 | 538.51903
[8 empty] | 7.2443 | 538.3204
[8 empty] | 7.24901 | 537.85509
[8 empty] | 7.25387 | 537.50604
[8 empty] | 7.25906 | 537.1965
[8 empty] | 7.26441 | 536.98057
[8 empty] | 7.26928 | 536.61546
[8 empty] | 7.27414 | 536.19971
[8 empty] | 7.27933 | 535.78677
[8 empty] | 7.28452 | 535.54959
[8 empty] | 7.28955 | 535.21605
[8 empty] | 7.29425 | 534.74722
[8 empty] | 7.29912 | 534.24796
[8 empty] | 7.30447 | 534.02698
[8 empty] | 7.30966 | 533.77419
[8 empty] | 7.31453 | 533.32881
[8 empty] | 7.31939 | 532.75222
[8 empty] | 7.32442 | 532.35927
[8 empty] | 7.32977 | 531.92512
[8 empty] | 7.33464 | 531.45159
[8 empty] | 7.33918 | 530.84578
[8 empty] | 7.34405 | 530.16505
[8 empty] | 7.34924 | 529.71335
[8 empty] | 7.35443 | 529.33543
[8 empty] | 7.35929 | 528.70396
[8 empty] | 7.36399 | 528.00403
[8 empty] | 7.36918 | 527.36119
[8 empty] | 7.37437 | 526.87765
[8 empty] | 7.37924 | 526.17751
[8 empty] | 7.38411 | 525.47427
[8 empty] | 7.3893 | 524.69856
[8 empty] | 7.39449 | 524.1201
[8 empty] | 7.39951 | 523.46752
[8 empty] | 7.40422 | 522.61172
[8 empty] | 7.40908 | 521.73219
[8 empty] | 7.41427 | 521.02611
[8 empty] | 7.41946 | 520.36459
[8 empty] | 7.42449 | 519.54519
[8 empty] | 7.42935 | 518.60325
[8 empty] | 7.43438 | 517.64842

## Suppl. Fig. 22
| index | act_diffusion | pre_diffusion |  | index | act_MolarVolume | pre_MolarVolume |  | index | act_gr | act_g | pre_gr | pre_g |  | index | act_hardness | pre_hardness | Feature | Importance |  |  | Si | Fe | Cu | Mg | Sc | Zr | Mn | Zn | Ni | Power | Speed | Spot size | Hatch space | Layer thickness | Platform_T | [6 empty] | Hardness | Relative density
1 | 42 | -39.1299 | -39.02468 | 1 | 18 | 0.9728 | 0.96802 | 1 | 106 | 9110794 | 0.04412 | 9001488 | 0.04383 | 1 | 42 | 53.94 | 55.20248 | Power | 0.2094 | 2 | Relative density | -0.37559 | 0.17642 | 0.15993 | 0.30768 | 0.15971 | 0.07561 | 0.18568 | 0.05093 | -0.1497 | 0.08925 | -0.19682 | 0.29212 | -0.56758 | -0.19657 | 0.17526 | -0.18731 | 0.30314 | -0.06072 | -0.32546 | 0.08045 | -0.11114 | 0.28684 | 1
1 | 35 | -38.93041 | -38.96045 | 1 | 46 | 0.97272 | 0.96809 | 1 | 130 | 15476300 | 0.0461 | 14960500 | 0.04591 | 1 | 35 | 57.39 | 56.25615 | Platform temperature | 0.0749 | 2 | Hardness | 0.13048 | -0.10239 | 0.0663 | 0.42504 | 0.04221 | 0.26322 | 0.11873 | 0.29761 | -0.68398 | -0.16701 | 0.07316 | 0.42895 | -0.17522 | 0.14756 | 0.02859 | -0.34102 | 0.20723 | -0.24192 | -0.42745 | 0.19006 | -0.47229 | 1 | 0.28684
1 | 5 | -53.79189 | -54.17418 | 1 | 107 | 0.24572 | 0.27587 | 1 | 45 | 13335000 | 0.03997 | 13299800 | 0.03992 | 1 | 5 | 108.52 | 110.33421 | Mg | 0.0665 | 1 |  | -0.01282 | 0.06489 | 0.04607 | -0.45741 | 0.22914 | 0.075 | -0.27246 | -0.42966 | 0.31365 | 0.14745 | 0.13777 | -0.20289 | 0.05024 | 0.02283 | -0.56349 | 0.20732 | -0.08509 | 0.15966 | 0.2437 | -0.86899 | 1 | -0.47229 | -0.11114
1 | 132 | -40.10812 | -40.14213 | 1 | 89 | 0.8764 | 0.87657 | 1 | 71 | 15330200 | 0.04346 | 15284600 | 0.04354 | 1 | 133 | 114.45 | 114.9929 | Fe | 0.0311 | 1 |  | -0.08417 | -0.05146 | -0.12479 | 0.16994 | -0.09991 | -0.07466 | 0.23845 | 0.52879 | -0.07282 | 0.12503 | -0.04505 | 0.14086 | -0.06641 | -0.02392 | 0.80553 | -0.00149 | 0.08634 | 0.02011 | -0.03218 | 1 | -0.86899 | 0.19006 | 0.08045
1 | 44 | -50.74408 | -50.17811 | 1 | 137 | 0.69666 | 0.69146 | 1 | 146 | 9396444 | 0.0417 | 9511580 | 0.04137 | 1 | 44 | 110.92 | 111.96031 | Mn | 0.0223 | 1 |  | 0.40572 | -0.5147 | -0.6005 | -0.33535 | 0.02641 | -0.06146 | -0.5859 | -0.05775 | 0.50121 | 0.65255 | 0.38664 | -0.26415 | 0.34247 | 0.15299 | 0.20214 | 0.93291 | -0.16446 | 0.79091 | 1 | -0.03218 | 0.2437 | -0.42745 | -0.32546
1 | 115 | -37.92521 | -37.88459 | 1 | 161 | 0.93008 | 0.92464 | 1 | 43 | 16904200 | 0.04254 | 16752900 | 0.04264 | 1 | 115 | 98.75 | 99.47842 | Hardness | 0.02 | 5 |  | 0.31508 | -0.50136 | -0.41981 | -0.27865 | 0.01758 | -0.12762 | -0.38253 | -0.07274 | 0.33364 | 0.62769 | 0.45057 | -0.24908 | -0.12994 | 0.05754 | 0.2974 | 0.9561 | 0.45158 | 1 | 0.79091 | 0.02011 | 0.15966 | -0.24192 | -0.06072
1 | 88 | -38.03843 | -37.89072 | 1 | 131 | 0.87221 | 0.86826 | 1 | 124 | 17985500 | 0.04897 | 18741700 | 0.05086 | 1 | 88 | 68.00999 | 72.44018 | Sc | 0.0199 | 1 |  | -0.11818 | -0.01573 | 0.26622 | -0.0083 | -0.00828 | -0.14489 | 0.30768 | -0.04548 | -0.17836 | 0.05701 | 0.16532 | -0.06152 | -0.66925 | -0.16934 | 0.15075 | 0.18788 | 1 | 0.45158 | -0.16446 | 0.08634 | -0.08509 | 0.20723 | 0.30314
1 | 104 | -38.02095 | -37.99187 | 1 | 70 | 0.87683 | 0.87013 | 1 | 113 | 17591800 | 0.0453 | 17715200 | 0.04579 | 1 | 104 | 77.53 | 77.88013 | Ni | 0.0173 | 1 |  | 0.36743 | -0.53201 | -0.52948 | -0.31538 | 0.02851 | -0.09775 | -0.50035 | -0.06541 | 0.43315 | 0.67951 | 0.44906 | -0.26297 | 0.08125 | 0.11114 | 0.27021 | 1 | 0.18788 | 0.9561 | 0.93291 | -0.00149 | 0.20732 | -0.34102 | -0.18731
1 | 140 | -45.77526 | -45.70769 | 1 | 139 | 0.87197 | 0.86826 | 1 | 52 | 16419700 | 0.04198 | 16479200 | 0.04147 | 1 | 141 | 148.12 | 145.91805 | Solidification parameter | 0.0146 | 3 | Platform_T | -0.02081 | -0.02385 | -0.36054 | 0.02119 | -0.06085 | -0.02272 | -0.09279 | 0.45144 | 0.01019 | 0.4583 | 0.21535 | 0.26802 | -0.13456 | -0.02356 | 1 | 0.27021 | 0.15075 | 0.2974 | 0.20214 | 0.80553 | -0.56349 | 0.02859 | 0.17526
1 | 150 | -35.97498 | -35.90234 | 1 | 90 | 0.97305 | 0.96158 | 1 | 100 | 13431100 | 0.04648 | 13340900 | 0.04655 | 1 | 151 | 139.45999 | 140.88997 | Layer thickness | 0.013 | 2 | Layer thickness | 0.40643 | -0.2016 | -0.40322 | -0.10871 | -0.0635 | 0.39911 | -0.4478 | 0.36613 | -0.04541 | 0.08938 | 0.15615 | 0.12582 | 0.10605 | 1 | -0.02356 | 0.11114 | -0.16934 | 0.05754 | 0.15299 | -0.02392 | 0.02283 | 0.14756 | -0.19657
1 | 81 | -49.64609 | -50.27563 | 1 | 45 | 0.90847 | 0.90434 | 1 | 156 | 11464600 | 0.04448 | 11373200 | 0.04448 | 1 | 81 | 111.27 | 111.9686 | VolumeFraction of FCC_A1 | 0.0118 | 4 | Hatch space | 0.50502 | -0.10663 | -0.3407 | -0.24453 | -0.13444 | -0.07976 | -0.35411 | -0.06364 | -0.0218 | 0.04151 | 0.00924 | -0.02431 | 1 | 0.10605 | -0.13456 | 0.08125 | -0.66925 | -0.12994 | 0.34247 | -0.06641 | 0.05024 | -0.17522 | -0.56758
1 | 113 | -39.87155 | -39.57057 | 1 | 101 | 0.87367 | 0.87519 | 1 | 12 | 16683900 | 0.04653 | 16746300 | 0.04612 | 1 | 113 | 126.36 | 129.38855 | Spot size | 0.0102 | 2 | Spot size | -0.15407 | 0.18614 | -0.36463 | 0.46581 | 0.44066 | 0.28786 | -0.29714 | 0.20451 | -0.4579 | 0.40062 | 0.31482 | 1 | -0.02431 | 0.12582 | 0.26802 | -0.26297 | -0.06152 | -0.24908 | -0.26415 | 0.14086 | -0.20289 | 0.42895 | 0.29212
1 | 34 | -52.75124 | -52.38267 | 1 | 105 | 0.95778 | 0.95248 | 1 | 92 | 16243600 | 0.03845 | 16140400 | 0.03817 | 1 | 34 | 113.44 | 111.40799 | Cooling rate | 0.0081 | 3 | Speed | 0.29491 | -0.40097 | -0.53029 | -0.07424 | 0.34967 | 0.01697 | -0.49333 | -0.05523 | -0.04449 | 0.59662 | 1 | 0.31482 | 0.00924 | 0.15615 | 0.21535 | 0.44906 | 0.16532 | 0.45057 | 0.38664 | -0.04505 | 0.13777 | 0.07316 | -0.19682
1 | 43 | -42.17071 | -42.15283 | 1 | 97 | 0.95824 | 0.9557 | 1 | 15 | 11340600 | 0.04697 | 11369300 | 0.04682 | 1 | 43 | 56.5 | 57.05851 | Cu | 0.0062 | 1 | Power | 0.03285 | -0.25735 | -0.62327 | -0.08666 | 0.45987 | 0.11465 | -0.53829 | 0.10392 | 0.21265 | 1 | 0.59662 | 0.40062 | 0.04151 | 0.08938 | 0.4583 | 0.67951 | 0.05701 | 0.62769 | 0.65255 | 0.12503 | 0.14745 | -0.16701 | 0.08925
1 | 55 | -38.43493 | -38.58575 | 1 | 60 | 0.8738 | 0.87585 | 1 | 29 | 15404700 | 0.04412 | 15434300 | 0.04393 | 1 | 55 | 105.32 | 107.95657 | Growth rate | 0.0036 | 3 | Ni | -0.3113 | -0.33462 | -0.23711 | -0.00324 | 0.26476 | 0.06192 | -0.24855 | -0.10166 | 1 | 0.21265 | -0.04449 | -0.4579 | -0.0218 | -0.04541 | 0.01019 | 0.43315 | -0.17836 | 0.33364 | 0.50121 | -0.07282 | 0.31365 | -0.68398 | -0.1497
1 | 11 | -54.28247 | -54.06695 | 1 | 109 | 0.95815 | 0.95521 | 1 | 136 | 9416997 | 0.04136 | 9453518 | 0.0415 | 1 | 11 | 116.06 | 112.94715 | Temperature gradient | 0.002 | 3 | Zn | -0.0906 | 0.11145 | -0.06238 | 0.06928 | -0.10568 | 0.7336 | 0.03504 | 1 | -0.10166 | 0.10392 | -0.05523 | 0.20451 | -0.06364 | 0.36613 | 0.45144 | -0.06541 | -0.04548 | -0.07274 | -0.05775 | 0.52879 | -0.42966 | 0.29761 | 0.05093
1 | 22 | -50.19644 | -49.98722 | 1 | 47 | 0.96106 | 0.95345 | 1 | 126 | 12642400 | 0.04421 | 12279900 | 0.04373 | 1 | 22 | 109.5 | 107.57276 | Diffusion coefficient | 0.0002 | 4 | Mn | -0.46624 | 0.49814 | 0.90665 | -0.05244 | -0.21913 | -0.25602 | 1 | 0.03504 | -0.24855 | -0.53829 | -0.49333 | -0.29714 | -0.35411 | -0.4478 | -0.09279 | -0.50035 | 0.30768 | -0.38253 | -0.5859 | 0.23845 | -0.27246 | 0.11873 | 0.18568
1 | 30 | -46.40037 | -46.40656 | 1 | 159 | 0.96162 | 0.95584 | 1 | 47 | 15489800 | 0.04439 | 15468300 | 0.0441 | 1 | 30 | 123.2 | 123.90074 | Si | -0.0004 | 1 | Zr | -0.21633 | 0.03313 | -0.10746 | 0.24788 | 0.21646 | 1 | -0.25602 | 0.7336 | 0.06192 | 0.11465 | 0.01697 | 0.28786 | -0.07976 | 0.39911 | -0.02272 | -0.09775 | -0.14489 | -0.12762 | -0.06146 | -0.07466 | 0.075 | 0.26322 | 0.07561
1 | 36 | -38.83813 | -38.79177 | 1 | 152 | 0.69116 | 0.69166 | 1 | 54 | 15021500 | 0.03998 | 14995600 | 0.03988 | 1 | 36 | 58.68 | 57.26626 | Zn | -0.0164 | 1 | Sc | -0.42588 | -0.33973 | -0.26642 | 0.32187 | 1 | 0.21646 | -0.21913 | -0.10568 | 0.26476 | 0.45987 | 0.34967 | 0.44066 | -0.13444 | -0.0635 | -0.06085 | 0.02851 | -0.00828 | 0.01758 | 0.02641 | -0.09991 | 0.22914 | 0.04221 | 0.15971
1 | 71 | -41.97413 | -41.90891 | 1 | 34 | 0.86719 | 0.86644 | 1 | 117 | 15227600 | 0.04357 | 15261500 | 0.04352 | 1 | 71 | 112.86 | 113.83961 | Zr | -0.0243 | 1 | Mg | -0.41876 | -0.13243 | -0.1334 | 1 | 0.32187 | 0.24788 | -0.05244 | 0.06928 | -0.00324 | -0.08666 | -0.07424 | 0.46581 | -0.24453 | -0.10871 | 0.02119 | -0.31538 | -0.0083 | -0.27865 | -0.33535 | 0.16994 | -0.45741 | 0.42504 | 0.30768
1 | 98 | -38.00349 | -37.85525 | 1 | 74 | 0.86765 | 0.86698 | 1 | 90 | 9707638 | 0.0186 | 10246200 | 0.02527 | 1 | 98 | 75.21 | 73.89721 | Hatch space | -0.1362 | 2 | Cu | -0.45103 | 0.59937 | 1 | -0.1334 | -0.26642 | -0.10746 | 0.90665 | -0.06238 | -0.23711 | -0.62327 | -0.53029 | -0.36463 | -0.3407 | -0.40322 | -0.36054 | -0.52948 | 0.26622 | -0.41981 | -0.6005 | -0.12479 | 0.04607 | 0.0663 | 0.15993
1 | 91 | -38.20552 | -38.20979 | 1 | 16 | 0.87258 | 0.87014 | 1 | 157 | 9336053 | 0.04069 | 9534765 | 0.04081 | 1 | 91 | 104.77 | 106.3216 | Speed | -0.2917 | 2 | Fe | -0.4267 | 1 | 0.59937 | -0.13243 | -0.33973 | 0.03313 | 0.49814 | 0.11145 | -0.33462 | -0.25735 | -0.40097 | 0.18614 | -0.10663 | -0.2016 | -0.02385 | -0.53201 | -0.01573 | -0.50136 | -0.5147 | -0.05146 | 0.06489 | -0.10239 | 0.17642
1 | 64 | -49.38689 | -49.75473 | 1 | 50 | 0.97272 | 0.9682 | 1 | 144 | 18577900 | 0.04044 | 18360400 | 0.04011 | 1 | 64 | 111.72 | 112.50513 |  |  |  | Si | 1 | -0.4267 | -0.45103 | -0.41876 | -0.42588 | -0.21633 | -0.46624 | -0.0906 | -0.3113 | 0.03285 | 0.29491 | -0.15407 | 0.50502 | 0.40643 | -0.02081 | 0.36743 | -0.11818 | 0.31508 | 0.40572 | -0.08417 | -0.01282 | 0.13048 | -0.37559
1 | 127 | -51.01156 | -49.41182 | 1 | 145 | 0.87106 | 0.86897 | 1 | 7 | 16035100 | 0.03756 | 15995800 | 0.03804 | 1 | 127 | 160.78999 | 159.01768
1 | 131 | -46.90204 | -46.10942 | 1 | 13 | 0.9727 | 0.96872 | 1 | 68 | 29556200 | 0.04719 | 29301200 | 0.04747 | 1 | 132 | 104.22 | 105.16612
1 | 82 | -41.75983 | -41.07007 | 1 | 71 | 0.94293 | 0.95317 | 1 | 84 | 15601700 | 0.04368 | 15560600 | 0.04368 | 1 | 82 | 112.7 | 113.34393
1 | 116 | -49.05476 | -49.09441 | 1 | 68 | 0.87378 | 0.87538 | 1 | 148 | 11754300 | 0.04583 | 11407600 | 0.04613 | 1 | 116 | 68.39 | 68.94845
1 | 80 | -41.25787 | -41.41216 | 1 | 146 | 0.69597 | 0.69154 | 1 | 158 | 17232900 | 0.04574 | 17139900 | 0.04551 | 1 | 80 | 62.92 | 60.09765
1 | 99 | -49.17336 | -49.26483 | 1 | 151 | 0.96131 | 0.95378 | 1 | 123 | 24074900 | 0.04654 | 24190300 | 0.04671 | 1 | 99 | 69.17 | 67.77539
1 | 149 | -41.75957 | -41.86964 | 1 | 120 | 0.34181 | 0.31127 | 1 | 109 | 17385400 | 0.03833 | 17335100 | 0.03841 | 1 | 150 | 117.95 | 119.58738
1 | 159 | -41.48874 | -41.32062 | 1 | 25 | 0.97272 | 0.96865 | 1 | 96 | 28081500 | 0.04425 | 27784700 | 0.04389 | 1 | 140 | 112.3 | 111.35477
1 | 122 | -39.89154 | -39.44287 | 1 | 138 | 0.69359 | 0.68945 | 1 | 16 | 14871000 | 0.04173 | 15087500 | 0.04103 | 1 | 122 | 101.48 | 100.81222
1 | 68 | -44.40755 | -44.41968 | 1 | 66 | 0.32622 | 0.32056 | 1 | 122 | 15604100 | 0.0522 | 15435000 | 0.05152 | 1 | 68 | 108.08 | 107.76302
1 | 112 | -30.72517 | -30.68749 | 1 | 28 | 0.94252 | 0.95338 | 1 | 101 | 29781100 | 0.04454 | 29474000 | 0.04443 | 1 | 112 | 115.63 | 115.11525
1 | 12 | -49.11009 | -49.06818 | 1 | 15 | 0.86728 | 0.86615 | 1 | 147 | 13068300 | 0.0461 | 13222400 | 0.04604 | 1 | 12 | 107.2 | 107.85723
1 | 119 | -30.72506 | -30.68254 | 1 | 10 | 0.86249 | 0.8642 | 1 | 103 | 27991400 | 0.04406 | 27572100 | 0.04385 | 1 | 119 | 103.07 | 104.55236
1 | 20 | -38.62187 | -38.23093 | 1 | 99 | 0.95781 | 0.95281 | 1 | 30 | 20453600 | 0.04644 | 20479800 | 0.04538 | 1 | 20 | 98.87 | 102.25518
1 | 60 | -44.3419 | -44.31519 | 1 | 123 | 0.87628 | 0.87055 | 1 | 151 | 16510800 | 0.04446 | 16499600 | 0.04482 | 1 | 60 | 106.16 | 107.62797
1 | 125 | -48.30028 | -48.02506 | 1 | 100 | 0.86791 | 0.86798 | 1 | 99 | 16577800 | 0.04064 | 16429500 | 0.04063 | 1 | 125 | 136.48 | 130.99176
1 | 154 | -42.06242 | -42.69864 | 1 | 88 | 0.95775 | 0.95639 | 1 | 37 | 17698300 | 0.03357 | 17038700 | 0.03358 | 1 | 155 | 93.76 | 96.5966
1 | 41 | -45.30424 | -45.28763 | 1 | 59 | 0.86371 | 0.86347 | 1 | 160 | 17437100 | 0.0456 | 17480800 | 0.04556 | 1 | 41 | 116.7 | 117.77149
1 | 109 | -39.11209 | -39.05441 | 1 | 35 | 0.97272 | 0.96828 | 1 | 162 | 17059000 | 0.04573 | 17144100 | 0.04524 | 1 | 109 | 79.75 | 76.01258
1 | 128 | -49.97032 | -49.64283 | 1 | 129 | 0.8677 | 0.86697 | 1 | 48 | 25023800 | 0.0376 | 24976500 | 0.03756 | 1 | 128 | 99.85 | 100.78242
1 | 138 | -43.74219 | -43.44901 | 1 | 149 | 0.94313 | 0.95361 | 1 | 112 | 15276200 | 0.04397 | 15399400 | 0.04372 | 1 | 160 | 107.55 | 109.89877
1 | 38 | -38.71341 | -38.40918 | 1 | 83 | 0.86956 | 0.8679 | 1 | 104 | 14007600 | 0.03831 | 14085500 | 0.03837 | 1 | 38 | 61.1 | 58.28708
1 | 84 | -49.73322 | -49.26891 | 1 | 81 | 0.86779 | 0.86713 | 1 | 137 | 9491233 | 0.04144 | 9492830 | 0.04139 | 1 | 84 | 110.08 | 112.76659
1 | 86 | -38.40778 | -38.26805 | 1 | 132 | 0.86873 | 0.86959 | 1 | 141 | 9427157 | 0.04162 | 9496955 | 0.04144 | 1 | 86 | 111.63 | 111.51465
1 | 13 | -39.22439 | -39.03676 | 1 | 112 | 0.86785 | 0.86239 | 1 | 74 | 5740610 | 0.03879 | 5934965 | 0.03899 | 1 | 13 | 55.69 | 56.06216
1 | 27 | -50.47844 | -50.8343 | 1 | 17 | 0.86372 | 0.86347 | 1 | 38 | 30390700 | 0.04249 | 30262900 | 0.04253 | 1 | 27 | 66.8 | 67.80164
1 | 160 | -40.86006 | -40.82995 | 1 | 127 | 0.90909 | 0.9088 | 1 | 102 | 21828400 | 0.04392 | 20999000 | 0.04319 | 1 | 161 | 107.73 | 109.13112
1 | 17 | -44.52679 | -44.32201 | 1 | 36 | 0.97273 | 0.96813 | 1 | 159 | 17517900 | 0.04562 | 17399400 | 0.04546 | 1 | 17 | 133.3 | 133.57657
1 | 120 | -48.19476 | -49.29514 | 1 | 58 | 0.86297 | 0.86287 | 1 | 5 | 7890818.5 | 0.04648 | 7986183.5 | 0.04624 | 1 | 120 | 131.09999 | 132.02731
1 | 58 | -48.65331 | -48.19615 | 1 | 2 | 0.86334 | 0.86806 | 1 | 53 | 16764300 | 0.04149 | 16538300 | 0.04147 | 1 | 58 | 75.2 | 75.0202
1 | 117 | -48.43091 | -49.29151 | 1 | 63 | 0.87687 | 0.87702 | 1 | 23 | 29164400 | 0.04285 | 29056700 | 0.04268 | 1 | 117 | 108.12 | 110.30484
1 | 158 | -35.84145 | -35.82189 | 1 | 42 | 0.97271 | 0.96859 | 1 | 4 | 25135700 | 0.03398 | 24906500 | 0.03395 | 1 | 159 | 136.89999 | 137.86064
1 | 29 | -42.04794 | -42.04416 | 1 | 3 | 0.86296 | 0.86137 | 1 | 35 | 29844500 | 0.04225 | 29846100 | 0.04252 | 1 | 29 | 106.51 | 108.69388
1 | 143 | -39.64293 | -39.56778 | 1 | 130 | 0.8677 | 0.86923 | 1 | 80 | 17387500 | 0.0419 | 17184600 | 0.04227 | 1 | 136 | 148.56999 | 145.48683
1 | 70 | -39.3223 | -39.5 | 1 | 57 | 0.85954 | 0.85835 | 1 | 83 | 13799600 | 0.04179 | 13471000 | 0.04148 | 1 | 70 | 111.42 | 112.46781
1 | 123 | -40.54024 | -40.59394 | 1 | 4 | 0.86454 | 0.86529 | 1 | 127 | 16763500 | 0.04 | 16838400 | 0.03994 | 1 | 123 | 112.56 | 113.6286
1 | 8 | -52.71102 | -52.70223 | 1 | 106 | 0.8679 | 0.86728 | 1 | 119 | 10504300 | 0.04408 | 10536500 | 0.04369 | 1 | 8 | 105.55 | 109.64799
1 | 48 | -45.3943 | -45.39445 | 1 | 48 | 0.87349 | 0.87247 | 1 | 3 | 14539300 | 0.03388 | 14568600 | 0.03405 | 1 | 48 | 115.5 | 115.74942
1 | 121 | -48.66986 | -49.24102 | 1 | 114 | 0.87629 | 0.87405 | 1 | 56 | 19924300 | 0.04726 | 19995800 | 0.04731 | 1 | 121 | 100.83 | 101.96987
1 | 147 | -49.06321 | -49.48887 | 1 | 158 | 0.96149 | 0.95462 | 1 | 51 | 13709200 | 0.03361 | 14383700 | 0.03358 | 1 | 148 | 112.76 | 111.21819
1 | 19 | -39.04886 | -39.00249 | 1 | 19 | 0.97271 | 0.96871 | 1 | 135 | 9351247 | 0.04147 | 9367560 | 0.04159 | 1 | 19 | 57.5 | 55.75565
1 | 111 | -49.41266 | -49.72791 | 1 | 102 | 0.87538 | 0.87416 | 1 | 82 | 20048500 | 0.04745 | 19063200 | 0.04547 | 1 | 111 | 64.18 | 66.53722
1 | 62 | -51.41451 | -51.46387 | 1 | 73 | 0.87747 | 0.87767 | 1 | 143 | 12941400 | 0.04878 | 13271700 | 0.0481 | 1 | 62 | 108.07 | 110.3703
1 | 40 | -41.83504 | -41.8315 | 1 | 5 | 0.86706 | 0.86475 | 1 | 142 | 13613400 | 0.05206 | 13542100 | 0.05208 | 1 | 40 | 58.54 | 58.6194
1 | 146 | -49.05476 | -49.04974 | 1 | 26 | 0.85973 | 0.86216 | 1 | 64 | 15271800 | 0.04663 | 15127100 | 0.04686 | 1 | 147 | 113.22 | 110.50534
1 | 24 | -37.90559 | -38.14771 | 1 | 40 | 0.97259 | 0.96169 | 1 | 65 | 19865300 | 0.046 | 19829500 | 0.04566 | 1 | 24 | 57.6 | 57.95501
1 | 6 | -49.64927 | -49.69844 | 1 | 96 | 0.87766 | 0.87632 | 1 | 26 | 16327800 | 0.04187 | 16187200 | 0.04152 | 1 | 6 | 79.6 | 80.60676
1 | 74 | -50.21017 | -50.20219 | 1 | 108 | 0.87797 | 0.87601 | 1 | 77 | 28246500 | 0.04695 | 28150100 | 0.04729 | 1 | 74 | 100.22 | 100.75423
1 | 141 | -46.0127 | -46.18181 | 1 | 111 | 0.95806 | 0.95487 | 1 | 66 | 15598000 | 0.04549 | 15693300 | 0.04527 | 1 | 142 | 96.15 | 96.05002
1 | 148 | -41.87446 | -41.74563 | 1 | 39 | 0.87888 | 0.87925 | 1 | 34 | 9963455 | 0.04607 | 9687126 | 0.04639 | 1 | 149 | 117.78 | 119.30904
1 | 85 | -36.1632 | -36.11785 | 1 | 153 | 0.70191 | 0.69747 | 1 | 140 | 15148300 | 0.04658 | 15322100 | 0.04661 | 1 | 85 | 138.62 | 139.79898
1 | 153 | -45.07576 | -45.0758 | 1 | 141 | 0.69449 | 0.6912 | 1 | 60 | 29643400 | 0.05329 | 29225500 | 0.05335 | 1 | 154 | 138.49001 | 138.0437
1 | 129 | -49.988 | -49.22575 | 1 | 126 | 0.86818 | 0.86874 | 1 | 163 | 17100000 | 0.0457 | 17098800 | 0.0454 | 1 | 129 | 101.7 | 100.60983
1 | 18 | -37.99096 | -37.78326 | 1 | 125 | 0.2876 | 0.29402 | 1 | 134 | 15038300 | 0.04031 | 15246400 | 0.03988 | 1 | 18 | 58.5 | 57.64321
1 | 21 | -39.06588 | -38.97179 | 1 | 67 | 0.87355 | 0.87512 | 1 | 22 | 16210500 | 0.04139 | 16074500 | 0.04158 | 1 | 21 | 55.3 | 55.79182
1 | 57 | -51.05412 | -51.01118 | 1 | 136 | 0.69299 | 0.69014 | 1 | 78 | 15262100 | 0.05271 | 15227800 | 0.05186 | 1 | 57 | 107.2 | 107.10181
1 | 93 | -38.9557 | -39.40285 | 1 | 92 | 0.95749 | 0.95434 | 1 | 24 | 30236500 | 0.04247 | 30101300 | 0.04244 | 1 | 93 | 101.19 | 98.62436
1 | 142 | -46.74344 | -46.15644 | 1 | 11 | 0.867 | 0.8657 | 1 | 55 | 24810300 | 0.05314 | 25006600 | 0.05293 | 1 | 143 | 97.24 | 99.01353
1 | 89 | -39.75711 | -39.8273 | 1 | 93 | 0.87289 | 0.86987 | 1 | 75 | 24250900 | 0.05359 | 24194200 | 0.05288 | 1 | 89 | 111.65 | 112.60124
1 | 100 | -44.75956 | -44.54811 | 1 | 37 | 0.86357 | 0.86401 | 1 | 13 | 28821500 | 0.04292 | 28760400 | 0.04284 | 1 | 100 | 106.81 | 111.34283
1 | 23 | -38.90097 | -39.01061 | 1 | 31 | 0.97271 | 0.96849 | 1 | 46 | 30280700 | 0.04255 | 30269600 | 0.04261 | 1 | 23 | 57.8 | 55.56034
1 | 79 | -39.0551 | -38.90429 | 1 | 110 | 0.95598 | 0.94915 | 1 | 44 | 13330100 | 0.0466 | 13194800 | 0.04679 | 1 | 79 | 111.48 | 111.40903
1 | 92 | -43.08006 | -42.91245 | 1 | 116 | 0.95793 | 0.95657 | 1 | 105 | 16581600 | 0.0385 | 16583400 | 0.03839 | 1 | 92 | 76.54 | 76.2788
1 | 49 | -47.42348 | -47.52504 | 1 | 98 | 0.95732 | 0.9547 | 1 | 19 | 29149300 | 0.04249 | 28917400 | 0.04274 | 1 | 49 | 110.1 | 111.16521
1 | 162 | -41.9001 | -41.64574 | 1 | 24 | 0.97281 | 0.96805 | 1 | 91 | 7149002 | 0.04397 | 7170011 | 0.04349 | 1 | 163 | 114.87 | 116.81393
1 | 161 | -41.4727 | -41.50707 | 1 | 12 | 0.87277 | 0.86703 | 1 | 76 | 20643700 | 0.03758 | 20661800 | 0.03772 | 1 | 162 | 114.79 | 117.03241
1 | 136 | -45.4063 | -45.59969 | 1 | 142 | 0.86917 | 0.87208 | 1 | 161 | 17373500 | 0.04488 | 17310200 | 0.04499 | 1 | 137 | 144.81999 | 144.25424
1 | 39 | -37.72383 | -37.93079 | 1 | 148 | 0.86794 | 0.86763 | 1 | 86 | 27801700 | 0.05329 | 28173100 | 0.05238 | 1 | 39 | 101.33 | 103.81384
1 | 3 | -48.73388 | -48.78655 | 1 | 22 | 0.85964 | 0.86332 | 1 | 97 | 17371700 | 0.04529 | 17498600 | 0.04525 | 1 | 3 | 81.4 | 79.83199
1 | 10 | -53.12622 | -52.30663 | 1 | 7 | 0.87297 | 0.86839 | 1 | 128 | 15296600 | 0.0553 | 15286200 | 0.05497 | 1 | 10 | 132.60001 | 106.40058
1 | 94 | -39.99693 | -39.79344 | 1 | 117 | 0.86795 | 0.86739 | 1 | 61 | 16674900 | 0.04147 | 16785500 | 0.04181 | 1 | 94 | 60.06 | 59.56363
1 | 96 | -37.74419 | -37.74666 | 1 | 104 | 0.95594 | 0.94701 | 1 | 9 | 14460700 | 0.03367 | 14591200 | 0.0335 | 1 | 96 | 112.42 | 110.61765
1 | 106 | -30.72947 | -30.71759 | 1 | 119 | 0.86825 | 0.86826 | 1 | 121 | 15554200 | 0.05573 | 15487600 | 0.05581 | 1 | 106 | 104.2 | 105.22406
1 | 95 | -38.59436 | -38.35776 | 1 | 147 | 0.86795 | 0.86833 | 1 | 87 | 25794500 | 0.05227 | 24943500 | 0.05221 | 1 | 95 | 114.46 | 115.34568
1 | 133 | -41.66762 | -40.88823 | 1 | 30 | 0.87325 | 0.86507 | 1 | 1 | 20432400 | 0.03379 | 20442600 | 0.03383 | 1 | 131 | 97.73 | 99.02313
1 | 53 | -48.2478 | -48.41098 | 1 | 1 | 0.86328 | 0.85895 | 1 | 17 | 18098600 | 0.03361 | 18222600 | 0.03342 | 1 | 134 | 62.3 | 60.18229
1 | 83 | -45.32267 | -46.02531 | 1 | 160 | 0.94388 | 0.95499 | 1 | 79 | 24816000 | 0.04674 | 24900400 | 0.04704 | 1 | 53 | 112.1 | 113.63037
1 | 78 | -49.79443 | -49.6824 | 1 | 80 | 0.97261 | 0.96157 | 1 | 116 | 17231300 | 0.04561 | 17173400 | 0.04536 | 1 | 83 | 103.01 | 104.16259
1 | 2 | -46.33668 | -46.28713 | 1 | 6 | 0.85971 | 0.86293 | 1 | 57 | 16705500 | 0.04116 | 16568300 | 0.04108 | 1 | 78 | 93.32 | 98.06695
1 | 65 | -30.73087 | -30.62362 | 1 | 156 | 0.87394 | 0.87234 | 1 | 20 | 28854900 | 0.04686 | 28571800 | 0.04683 | 1 | 2 | 77.9 | 78.51035
1 | 105 | -49.20738 | -49.54747 | 1 | 51 | 0.86264 | 0.8628 | 1 | 133 | 19470200 | 0.04707 | 20477000 | 0.04704 | 1 | 65 | 118.88 | 121.3502
1 | 87 | -39.22153 | -39.31088 | 1 | 52 | 0.8597 | 0.85955 | 1 | 2 | 23577800 | 0.03365 | 23592700 | 0.03359 | 1 | 105 | 64.18 | 70.08302
1 | 37 | -45.17683 | -45.57024 | 1 | 133 | 0.87609 | 0.8755 | 1 | 114 | 24381100 | 0.04658 | 23562200 | 0.04702 | 1 | 87 | 112.68 | 113.00635
1 | 56 | -46.913 | -46.88874 | 1 | 135 | 0.69435 | 0.6883 | 1 | 21 | 29624900 | 0.04227 | 29714500 | 0.0426 | 1 | 37 | 118.6 | 121.00915
1 | 1 | -46.67469 | -46.67532 | 1 | 41 | 0.87351 | 0.86958 | 1 | 58 | 15373900 | 0.0336 | 15665200 | 0.03353 | 1 | 56 | 123.4 | 122.46209
1 | 28 | -42.17021 | -42.04195 | 1 | 143 | 0.8688 | 0.87083 | 1 | 41 | 24573400 | 0.04699 | 24551400 | 0.04737 | 1 | 1 | 82.7 | 81.90813
1 | 135 | -46.04166 | -45.83281 | 1 | 65 | 0.23394 | 0.28002 | 1 | 98 | 15972100 | 0.03994 | 15986700 | 0.04003 | 1 | 28 | 106.55 | 108.68812
1 | 4 | -41.96446 | -41.91817 | 1 | 78 | 0.86775 | 0.86592 | 1 | 72 | 15309400 | 0.04343 | 15370800 | 0.04357 | 1 | 135 | 142.8 | 143.22287
1 | 45 | -41.43463 | -41.37737 | 1 | 115 | 0.86828 | 0.86731 | 1 | 31 | 29456700 | 0.04282 | 29579200 | 0.04261 | 1 | 4 | 101.8 | 103.20929
1 | 26 | -49.44778 | -49.6184 | 1 | 157 | 0.69934 | 0.70187 | 1 | 42 | 29426300 | 0.04283 | 29444900 | 0.04261 | 1 | 45 | 113.82 | 116.81752
1 | 76 | -47.57169 | -47.59354 | 1 | 14 | 0.90803 | 0.9053 | 1 | 32 | 7905389 | 0.04593 | 7806316.5 | 0.04536 | 1 | 26 | 107.5 | 110.14982
1 | 90 | -52.64082 | -52.18134 | 1 | 77 | 0.87818 | 0.87701 | 1 | 50 | 30149500 | 0.04252 | 30002000 | 0.04253 | 1 | 76 | 125.6 | 125.66582
1 | 67 | -45.16653 | -45.02879 | 1 | 87 | 0.87693 | 0.87206 | 1 | 69 | 18260100 | 0.0403 | 18643900 | 0.04118 | 1 | 90 | 58.18 | 55.97229
1 | 156 | -44.97204 | -44.97131 | 1 | 76 | 0.87301 | 0.87107 | 1 | 14 | 11723700 | 0.03995 | 11665200 | 0.03984 | 1 | 67 | 118.8 | 119.26977
1 | 126 | -40.07246 | -40.13648 | 1 | 113 | 0.30275 | 0.28754 | 1 | 95 | 20822500 | 0.04272 | 22428700 | 0.043 | 1 | 157 | 129.78999 | 131.15952
1 | 9 | -51.62645 | -52.30663 | 1 | 79 | 0.87711 | 0.87817 | 1 | 107 | 19931600 | 0.04552 | 19870700 | 0.04558 | 1 | 126 | 105.47 | 105.45253
1 | 15 | -52.14582 | -51.48441 | 1 | 55 | 0.87786 | 0.87878 | 1 | 108 | 27955300 | 0.0469 | 27973300 | 0.04728 | 1 | 9 | 70.8 | 95.75494
1 | 52 | -49.70841 | -49.36174 | 1 | 150 | 0.92782 | 0.9234 | 1 | 89 | 20145100 | 0.05333 | 20158600 | 0.0526 | 1 | 15 | 109.55 | 110.65705
1 | 14 | -41.8966 | -41.91599 | 1 | 85 | 0.96092 | 0.95332 | 1 | 129 | 15252500 | 0.05632 | 15217400 | 0.05607 | 1 | 52 | 114.6 | 113.53602
1 | 47 | -36.09546 | -36.00758 | 1 | 29 | 0.92703 | 0.92369 | 1 | 131 | 8630368 | 0.03912 | 8853303 | 0.03881 | 1 | 14 | 108.75 | 110.16704
1 | 33 | -38.36714 | -38.32946 | 1 | 75 | 0.87702 | 0.87422 | 1 | 94 | 12376400 | 0.03672 | 11885000 | 0.03054 | 1 | 47 | 132.19 | 134.00198
1 | 72 | -42.41948 | -42.25901 | 1 | 72 | 0.92598 | 0.92322 | 1 | 10 | 14230200 | 0.03364 | 14591200 | 0.0335 | 1 | 33 | 101.68 | 103.49332
1 | 139 | -49.44707 | -49.27596 | 1 | 54 | 0.90882 | 0.90538 | 1 | 63 | 25136700 | 0.0442 | 25105900 | 0.04382 | 1 | 72 | 112.76 | 114.02838
1 | 61 | -49.72534 | -49.74947 | 1 | 162 | 0.94391 | 0.95416 | 1 | 27 | 16725700 | 0.03369 | 15705200 | 0.03373 | 1 | 139 | 94.95 | 98.02805
1 | 69 | -40.7239 | -41.2313 | 1 | 94 | 0.97272 | 0.96158 | 1 | 67 | 24833100 | 0.04204 | 24583600 | 0.04185 | 1 | 61 | 108.1 | 108.53894
1 | 77 | -38.20131 | -38.16254 | 1 | 53 | 0.85989 | 0.85926 | 1 | 152 | 9543617 | 0.04136 | 9519690 | 0.04131 | 1 | 69 | 111.9 | 112.06081
2 | 134 | -45.80009 | -45.8115 | 1 | 91 | 0.8672 | 0.86658 | 1 | 125 | 17568000 | 0.04599 | 17540000 | 0.04591 | 1 | 77 | 108.65 | 109.62857
2 | 101 | -41.02768 | -40.61782 | 2 | 8 | 0.86719 | 0.86544 | 2 | 150 | 16625600 | 0.04524 | 16592600 | 0.04476 | 2 | 144 | 149.97 | 165.88107
2 | 124 | -30.72587 | -30.39617 | 2 | 82 | 0.87492 | 0.86806 | 2 | 36 | 30159700 | 0.04262 | 30191100 | 0.04259 | 2 | 101 | 109.1 | 108.46448
2 | 50 | -39.00643 | -38.91289 | 2 | 38 | 0.97274 | 0.96807 | 2 | 11 | 7665214 | 0.0465 | 7868574 | 0.04569 | 2 | 124 | 115.92 | 112.3801
2 | 73 | -38.74632 | -38.11651 | 2 | 103 | 0.87901 | 0.87508 | 2 | 110 | 13550900 | 0.04458 | 13898600 | 0.04582 | 2 | 50 | 55.08 | 56.67048
2 | 31 | -39.04036 | -38.99355 | 2 | 64 | 0.86785 | 0.86442 | 2 | 138 | 9363132 | 0.04105 | 9409709 | 0.04155 | 2 | 73 | 105.52 | 109.11746
2 | 25 | -38.97681 | -39.03909 | 2 | 155 | 0.87459 | 0.8711 | 2 | 28 | 15314400 | 0.04415 | 15140200 | 0.04372 | 2 | 31 | 57.18 | 55.31494
2 | 145 | -45.52039 | -45.44598 | 2 | 61 | 0.8597 | 0.85817 | 2 | 145 | 10078000 | 0.03908 | 10270200 | 0.03787 | 2 | 25 | 55.23 | 55.3243
2 | 110 | -37.85166 | -37.69131 | 2 | 20 | 0.87762 | 0.8796 | 2 | 85 | 16273400 | 0.04572 | 15716900 | 0.04427 | 2 | 146 | 143.44 | 142.86064
2 | 66 | -30.72478 | -30.23486 | 2 | 43 | 0.97258 | 0.96203 | 2 | 132 | 13963700 | 0.04415 | 13216000 | 0.04332 | 2 | 110 | 76.54 | 72.53851
2 | 63 | -39.27903 | -39.13692 | 2 | 32 | 0.86729 | 0.86587 | 2 | 70 | 19469700 | 0.0414 | 23029400 | 0.04275 | 2 | 66 | 114.66 | 131.59932
2 | 97 | -38.32097 | -37.95445 | 2 | 124 | 0.87574 | 0.86961 | 2 | 153 | 9688521 | 0.04083 | 9515799 | 0.04104 | 2 | 63 | 107.78 | 113.7514
2 | 51 | -51.53377 | -49.56862 | 2 | 86 | 0.8779 | 0.87689 | 2 | 40 | 16894100 | 0.04238 | 17070300 | 0.04254 | 2 | 97 | 72.99 | 66.13483
2 | 103 | -39.13134 | -38.08853 | 2 | 95 | 0.87618 | 0.87348 | 2 | 111 | 17528300 | 0.04065 | 17484700 | 0.04082 | 2 | 51 | 70.5 | 103.50648
2 | 7 | -47.82259 | -47.02223 | 2 | 144 | 0.90931 | 0.91246 | 2 | 25 | 29402400 | 0.0428 | 29273900 | 0.04266 | 2 | 103 | 112.02 | 111.42161
2 | 114 | -48.02549 | -47.65358 | 2 | 154 | 0.69868 | 0.69381 | 2 | 88 | 16901700 | 0.03985 | 17088700 | 0.04027 | 2 | 7 | 113.2 | 111.924
2 | 152 | -44.57794 | -44.98336 | 2 | 44 | 0.86753 | 0.86705 | 2 | 155 | 11505900 | 0.04256 | 10978500 | 0.04018 | 2 | 114 | 114.9 | 113.9018
2 | 59 | -44.60432 | -44.32201 | 2 | 118 | 0.86814 | 0.87048 | 2 | 118 | 14808400 | 0.05193 | 15177700 | 0.05082 | 2 | 153 | 136.37999 | 135.01097
2 | 75 | -39.14046 | -39.49874 | 2 | 62 | 0.8674 | 0.86695 | 2 | 49 | 16543900 | 0.04177 | 16642200 | 0.04183 | 2 | 59 | 116.6 | 134.23628
2 | 157 | -35.89753 | -35.83252 | 2 | 49 | 0.86002 | 0.85818 | 2 | 115 | 7102099 | 0.03869 | 7585996.5 | 0.03902 | 2 | 75 | 113.8 | 111.99379
2 | 102 | -37.64654 | -38.15707 | 2 | 121 | 0.86822 | 0.87124 | 2 | 33 | 28447300 | 0.05316 | 28422300 | 0.05198 | 2 | 158 | 137.45 | 140.31561
2 | 32 | -52.04816 | -53.52945 | 2 | 33 | 0.87795 | 0.87996 | 2 | 73 | 28334800 | 0.05324 | 28279600 | 0.05244 | 2 | 102 | 111.18 | 115.6599
2 | 137 | -45.93303 | -45.87308 | 2 | 27 | 0.86275 | 0.86254 | 2 | 8 | 9635050 | 0.04691 | 9787183 | 0.0469 | 2 | 32 | 104.07 | 111.75105
2 | 130 | -43.55692 | -46.52794 | 2 | 21 | 0.97271 | 0.96839 | 2 | 154 | 9580970 | 0.04122 | 9507786 | 0.04123 | 2 | 138 | 146.09 | 143.7252
2 | 107 | -38.35363 | -38.22709 | 2 | 23 | 0.97272 | 0.96869 | 2 | 81 | 11657900 | 0.04635 | 11477500 | 0.04653 | 2 | 130 | 114.48 | 108.9418
2 | 118 | -48.12204 | -48.33712 | 2 | 128 | 0.86748 | 0.87173 | 2 | 93 | 11546300 | 0.03929 | 10870500 | 0.03717 | 2 | 107 | 134.2 | 120.41768
2 | 108 | -37.79568 | -38.04177 | 2 | 69 | 0.8756 | 0.86697 | 2 | 39 | 28647400 | 0.04422 | 28718900 | 0.04403 | 2 | 118 | 104.09 | 99.21185
2 | 151 | -46.37951 | -45.30138 | 2 | 163 | 0.92744 | 0.92393 | 2 | 18 | 28900700 | 0.04206 | 28558300 | 0.03979 | 2 | 108 | 113.04 | 111.31
2 | 144 | -44.49568 | -44.90714 | 2 | 134 | 0.97259 | 0.96157 | 2 | 6 | 16089300 | 0.04172 | 15648500 | 0.04132 | 2 | 152 | 142.62 | 140.48685
2 | 155 | -42.42915 | -42.84971 | 2 | 84 | 0.86776 | 0.86677 | 2 | 139 | 11509300 | 0.03763 | 10986300 | 0.03576 | 2 | 145 | 101.52 | 98.11579
2 | 46 | -39.02338 | -38.67437 | 2 | 140 | 0.86784 | 0.86871 | 2 | 120 | 15490900 | 0.04563 | 15818400 | 0.04551 | 2 | 156 | 87.88 | 97.1754
2 | 54 | -40.7217 | -40.82024 | 2 | 56 | 0.87314 | 0.87971 | 2 | 59 | 18712000 | 0.03363 | 18222600 | 0.03342 | 2 | 46 | 60.1 | 57.87233
2 | 16 | -50.55657 | -50.01765 | 2 | 122 | 0.86806 | 0.86997 | 2 | 149 | 16608700 | 0.04527 | 16381400 | 0.04458 | 2 | 54 | 132.81 | 141.17574
|  |  |  | 2 | 9 | 0.86263 | 0.8642 | 2 | 62 | 9428450 | 0.04604 | 9584810 | 0.04593 | 2 | 16 | 112.6 | 111.42905

## Suppl. Fig. 23
temp | DIAMOND_A4 | AL9FE2SI2 | ALCUSC_TAU | ALSC2SI2 | Q_ALCUMGSI | AL7CU4NI | FCC_A1 | AL15SI2M4 | SI2ZR_C49 | AL2CU_C16 | AL3X |  |  |  | AL2CU_C16 (AL:CU) | AL7CU4NI (AL:CU,VA) | Q_ALCUMGSI (AL:CU:MG:SI) | AL9FE2SI2 (AL:FE:SI:AL) | FCC_A1 (AL:VA) | AL15SI2M4 (AL:MN:SI:SI) | SI2ZR_C49 (SI:ZR) | DIAMOND_A4 (SI) | ALSC2SI2 (AL:SC:SI) | LIQUID (AL) | AL3X (SC:AL)
634.32487 | [10 empty] | 0 | 0 | 1 | 300 | 0.02165 | 0.00439 | 0.00365 | 0.00422 | 0.88998 | 0.01461 | 5.11971e-05 | 0.04425 | 0.0172
634.30893 | [10 empty] | 1.54709e-06 | 1.54709e-06 | 1 | 310 | 0.02081 | 0.00463 | 0.00348 | 0.00403 | 0.89091 | 0.01474 | 5.11049e-05 | 0.04415 | 0.01719
633.80893 | [10 empty] | 0.000139664 | 0.000139664 | 1 | 320 | 0.01988 | 0.0049 | 0.0033 | 0.00382 | 0.89193 | 0.01489 | 5.0999e-05 | 0.04405 | 0.01718
633.30893 | [10 empty] | 0.000278099 | 0.000278099 | 1 | 330 | 0.01886 | 0.00521 | 0.00309 | 0.00358 | 0.89307 | 0.01506 | 5.08774e-05 | 0.04393 | 0.01716
632.80893 | [10 empty] | 0.000416827 | 0.000416827 | 1 | 340 | 0.01772 | 0.00554 | 0.00285 | 0.00332 | 0.89432 | 0.01525 | 5.07381e-05 | 0.0438 | 0.01715
632.30893 | [10 empty] | 0.000555819 | 0.000555819 | 1 | 350 | 0.01647 | 0.00591 | 0.00259 | 0.00301 | 0.8957 | 0.01547 | 5.05787e-05 | 0.04366 | 0.01713
631.80893 | [10 empty] | 0.000695049 | 0.000695049 | 1 | 360 | 0.0151 | 0.00632 | 0.00229 | 0.00267 | 0.89723 | 0.01571 | 5.0397e-05 | 0.04351 | 0.01712
631.30893 | [10 empty] | 0.000834489 | 0.000834489 | 1 | 370 | 0.01359 | 0.00677 | 0.00196 | 0.00229 | 0.8989 | 0.01599 | 5.01906e-05 | 0.04334 | 0.0171
630.80893 | [10 empty] | 0.000974112 | 0.000974112 | 1 | 380 | 0.01194 | 0.00726 | 0.0016 | 0.00187 | 0.90074 | 0.0163 | 4.99568e-05 | 0.04316 | 0.01708
630.30893 | [10 empty] | 0.00111 | 0.00111 | 1 | 390 | 0.01013 | 0.00779 | 0.00119 | 0.0014 | 0.90276 | 0.01665 | 4.96931e-05 | 0.04296 | 0.01706
629.80893 | [10 empty] | 0.00125 | 0.00125 | 1 | 400 | 0.00815 | 0.00837 | 0.000744392 | 0.000886288 | 0.90498 | 0.01703 | 4.93969e-05 | 0.04274 | 0.01704
629.30893 | [10 empty] | 0.00139 | 0.00139 | 1 | 410 | 0.00599 | 0.00901 | 0.000252072 | 0.000318862 | 0.9074 | 0.01745 | 4.90654e-05 | 0.04251 | 0.01702
628.80893 | [10 empty] | 0.00153 | 0.00153 | 1 | 414.78108 | 0.00489 | 0.00933 | 0 | 2.92243e-05 | 0.90864 | 0.01767 | 4.88938e-05 | 0.04239 | 0.01701
628.30893 | [10 empty] | 0.00167 | 0.00167 | 1 | 415.25399 | 0.00477 | 0.00936 |  | 0 | 0.90876 | 0.01769 | 4.88758e-05 | 0.04237 | 0.01701
627.80893 | [10 empty] | 0.00181 | 0.00181 | 1 | 420 | 0.00352 | 0.00972 |  |  | 0.90989 | 0.01766 | 4.86892e-05 | 0.04216 | 0.017
627.30893 | [10 empty] | 0.00195 | 0.00195 | 1 | 430 | 0.000725872 | 0.01051 |  |  | 0.91245 | 0.01759 | 4.82619e-05 | 0.0417 | 0.01697
626.80893 | [10 empty] | 0.00209 | 0.00209 | 1 | 432.4521 | 0 | 0.01072 |  |  | 0.91312 | 0.01757 | 4.81498e-05 | 0.04158 | 0.01697
626.30893 | [10 empty] | 0.00223 | 0.00223 | 1 | 440 |  | 0.01058 |  |  | 0.9137 | 0.01752 | 4.77767e-05 | 0.04121 | 0.01695
625.80893 | [10 empty] | 0.00237 | 0.00237 | 1 | 450 |  | 0.0104 |  |  | 0.91451 | 0.01745 | 4.72317e-05 | 0.04068 | 0.01692
625.30893 | [10 empty] | 0.00251 | 0.00251 | 1 | 460 |  | 0.01023 |  |  | 0.91537 | 0.01736 | 4.66246e-05 | 0.0401 | 0.01689
624.80893 | [10 empty] | 0.00265 | 0.00265 | 1 | 470 |  | 0.01005 |  |  | 0.91628 | 0.01727 | 4.59506e-05 | 0.03949 | 0.01686
624.30893 | [10 empty] | 0.00279 | 0.00279 | 1 | 480 |  | 0.00988 |  |  | 0.91725 | 0.01718 | 4.52047e-05 | 0.03883 | 0.01682
623.80893 | [10 empty] | 0.00293 | 0.00293 | 1 | 490 |  | 0.0097 |  |  | 0.91828 | 0.01707 | 4.4382e-05 | 0.03812 | 0.01679
623.30893 | [10 empty] | 0.00307 | 0.00307 | 1 | 500 |  | 0.00952 |  |  | 0.91937 | 0.01696 | 4.34776e-05 | 0.03735 | 0.01675
622.80893 | [10 empty] | 0.00321 | 0.00321 | 1 | 510 |  | 0.00932 |  |  | 0.92055 | 0.01684 | 4.24863e-05 | 0.03654 | 0.01671
622.30893 | [10 empty] | 0.00335 | 0.00335 | 1 | 520 |  | 0.0091 |  |  | 0.9218 | 0.01671 | 4.14035e-05 | 0.03567 | 0.01667
621.80893 | [10 empty] | 0.00349 | 0.00349 | 1 | 530 |  | 0.00886 |  |  | 0.92316 | 0.01657 | 4.02241e-05 | 0.03474 | 0.01663
621.30893 | [10 empty] | 0.00363 | 0.00363 | 1 | 535.6447 |  | 0.00872 |  |  | 0.92397 | 0.01648 | 3.95141e-05 | 0.03419 | 0.01661 | 0
620.80893 | [10 empty] | 0.00377 | 0.00377 | 1 | 540 |  | 0.00502 |  |  | 0.88759 | 0.01603 | 3.86159e-05 | 0.02961 | 0.01624 | 0.04547
620.30893 | [10 empty] | 0.0039 | 0.0039 | 1 | 542.34836 |  | 0 |  |  | 0.85195 | 0.01561 | 3.79898e-05 | 0.02505 | 0.01585 | 0.09149
619.84675 | [10 empty] | 0.00403 | 0.00403 | 1 | 550 |  |  |  |  | 0.79153 | 0.01454 | 3.60152e-05 | 0.0162 | 0.01496 | 0.16273
619.83081 | [6 empty] | 0.000203383 |  |  |  | 0.00403 | 0.00424 | 2 | 557.12761 |  |  |  |  | 0.68026 | 0.01244 | 3.29312e-05 | 0 | 0.01315 | 0.29411
619.33081 | [6 empty] | 0.01378 |  |  |  | 0.00409 | 0.01787 | 2 | 560 |  |  |  |  | 0.66859 | 0.01206 | 3.02283e-05 |  | 0.01289 | 0.30643
618.83081 | [6 empty] | 0.02699 |  |  |  | 0.00415 | 0.03114 | 2 | 570 |  |  |  |  | 0.62191 | 0.0105 | 1.7058e-05 |  | 0.01183 | 0.35575
618.33081 | [6 empty] | 0.03987 |  |  |  | 0.00421 | 0.04408 | 2 | 578.13269 |  |  |  |  | 0.5749 | 0.00887 | 0 |  | 0.01071 | 0.40552
617.83081 | [6 empty] | 0.05241 |  |  |  | 0.00426 | 0.05668 | 2 | 580 |  |  |  |  | 0.56264 | 0.00844 |  |  | 0.01041 | 0.41851
617.33081 | [6 empty] | 0.06464 |  |  |  | 0.00432 | 0.06896 | 2 | 590 |  |  |  |  | 0.48428 | 0.00569 |  |  | 0.00846 | 0.50156
616.83081 | [6 empty] | 0.07656 |  |  |  | 0.00437 | 0.08093 | 2 | 600 |  |  |  |  | 0.3748 | 0.0019 |  |  | 0.00565 | 0.61765
616.33081 | [6 empty] | 0.08819 |  |  |  | 0.00442 | 0.09261 | 2 | 603.94484 |  |  |  |  | 0.31847 | 0 |  |  | 0.00416 | 0.67737
615.83081 | [6 empty] | 0.09953 |  |  |  | 0.00447 | 0.104 | 2 | 604.48662 |  |  |  |  | 0.31046 |  |  |  | 0.00394 | 0.6856
615.33081 | [6 empty] | 0.11059 |  |  |  | 0.00452 | 0.11511 | 2 | 604.48662 |  |  |  |  | 0.31046 |  |  |  | 0.00394 | 0.6856 | 0
614.83081 | [6 empty] | 0.1214 |  |  |  | 0.00456 | 0.12596 | 2 | 605.3804 |  |  |  |  | 0.27656 |  |  |  | 0 | 0.71809 | 0.00536
614.33081 | [6 empty] | 0.13194 |  |  |  | 0.00461 | 0.13655 | 2 | 610 |  |  |  |  | 0.20505 |  |  |  |  | 0.78998 | 0.00497
613.83081 | [6 empty] | 0.14224 |  |  |  | 0.00465 | 0.14689 | 2 | 619.83643 |  |  |  |  | 0 |  |  |  |  | 0.99606 | 0.00394
613.33081 | [6 empty] | 0.1523 |  |  |  | 0.00469 | 0.15699 | 2 | 620 | [9 empty] | 0.99611 | 0.00389
612.83081 | [6 empty] | 0.16213 |  |  |  | 0.00473 | 0.16686 | 2 | 630 | [9 empty] | 0.99883 | 0.00117
612.33081 | [6 empty] | 0.17174 |  |  |  | 0.00477 | 0.17651 | 2 | 634.31456 | [9 empty] | 1 | 0
611.83081 | [6 empty] | 0.18113 |  |  |  | 0.00481 | 0.18594 | 2 | 640 | [9 empty] | 1
611.33081 | [6 empty] | 0.19031 |  |  |  | 0.00485 | 0.19516 | 2 | 650 | [9 empty] | 1
610.83081 | [6 empty] | 0.19929 |  |  |  | 0.00488 | 0.20417 | 2 | 660 | [9 empty] | 1
610.33081 | [6 empty] | 0.20808 |  |  |  | 0.00492 | 0.21299 | 2 | 670 | [9 empty] | 1
609.83081 | [6 empty] | 0.21667 |  |  |  | 0.00495 | 0.22162 | 2 | 680 | [9 empty] | 1
609.33081 | [6 empty] | 0.22508 |  |  |  | 0.00498 | 0.23006 | 2 | 690 | [9 empty] | 1
608.83081 | [6 empty] | 0.23332 |  |  |  | 0.00501 | 0.23833 | 2 | 700 | [9 empty] | 1
608.33081 | [6 empty] | 0.24138 |  |  |  | 0.00504 | 0.24642 | 2
607.83081 | [6 empty] | 0.24927 |  |  |  | 0.00507 | 0.25435 | 2
607.33081 | [6 empty] | 0.25701 |  |  |  | 0.0051 | 0.26211 | 2
606.83081 | [6 empty] | 0.26458 |  |  |  | 0.00513 | 0.26971 | 2
606.33081 | [6 empty] | 0.27201 |  |  |  | 0.00516 | 0.27716 | 2
605.83081 | [6 empty] | 0.27928 |  |  |  | 0.00518 | 0.28446 | 2
605.55987 | [6 empty] | 0.28315 |  |  |  | 0.0052 | 0.28834 | 2
605.54393 |  |  |  | 4.25661e-06 |  |  | 0.28339 |  |  |  | 0.0052 | 0.28859 | 3
605.04393 |  |  |  | 0.000203588 |  |  | 0.2911 |  |  |  | 0.0052 | 0.2965 | 3
604.54393 |  |  |  | 0.000397693 |  |  | 0.29865 |  |  |  | 0.0052 | 0.30424 | 3
604.04393 |  |  |  | 0.000586567 |  |  | 0.30602 |  |  |  | 0.0052 | 0.3118 | 3
603.54393 |  |  |  | 0.000770412 |  |  | 0.31323 |  |  |  | 0.0052 | 0.3192 | 3
603.43237 |  |  |  | 0.000810676 |  |  | 0.31481 | 3.09228e-06 |  |  | 0.0052 | 0.32082 | 4
602.93237 |  |  |  | 0.000991585 |  |  | 0.32219 | 0.000269411 |  |  | 0.0052 | 0.32864 | 4
602.43237 |  |  |  | 0.00117 |  |  | 0.32938 | 0.00052943 |  |  | 0.0052 | 0.33627 | 4
601.93237 |  |  |  | 0.00134 |  |  | 0.3364 | 0.000783387 |  |  | 0.0052 | 0.34372 | 4
601.43237 |  |  |  | 0.00151 |  |  | 0.34327 | 0.00103 |  |  | 0.0052 | 0.351 | 4
600.93237 |  |  |  | 0.00167 |  |  | 0.34997 | 0.00127 |  |  | 0.0052 | 0.35811 | 4
600.43237 |  |  |  | 0.00183 |  |  | 0.35652 | 0.00151 |  |  | 0.0052 | 0.36506 | 4
599.93237 |  |  |  | 0.00198 |  |  | 0.36293 | 0.00174 |  |  | 0.0052 | 0.37185 | 4
599.43237 |  |  |  | 0.00213 |  |  | 0.36919 | 0.00197 |  |  | 0.0052 | 0.37849 | 4
598.93237 |  |  |  | 0.00228 |  |  | 0.37532 | 0.00219 |  |  | 0.0052 | 0.38498 | 4
598.43237 |  |  |  | 0.00242 |  |  | 0.38131 | 0.00241 |  |  | 0.0052 | 0.39133 | 4
597.93237 |  |  |  | 0.00256 |  |  | 0.38718 | 0.00262 |  |  | 0.0052 | 0.39755 | 4
597.43237 |  |  |  | 0.00269 |  |  | 0.39292 | 0.00283 |  |  | 0.0052 | 0.40363 | 4
596.93237 |  |  |  | 0.00283 |  |  | 0.39854 | 0.00303 |  |  | 0.0052 | 0.40959 | 4
596.43237 |  |  |  | 0.00295 |  |  | 0.40404 | 0.00323 |  |  | 0.0052 | 0.41542 | 4
595.93237 |  |  |  | 0.00308 |  |  | 0.40943 | 0.00343 |  |  | 0.0052 | 0.42113 | 4
595.43237 |  |  |  | 0.0032 |  |  | 0.41471 | 0.00362 |  |  | 0.0052 | 0.42673 | 4
594.93237 |  |  |  | 0.00332 |  |  | 0.41989 | 0.0038 |  |  | 0.0052 | 0.43221 | 4
594.43237 |  |  |  | 0.00344 |  |  | 0.42496 | 0.00399 |  |  | 0.0052 | 0.43759 | 4
593.93237 |  |  |  | 0.00356 |  |  | 0.42993 | 0.00417 |  |  | 0.0052 | 0.44285 | 4
593.43237 |  |  |  | 0.00367 |  |  | 0.43481 | 0.00434 |  |  | 0.0052 | 0.44802 | 4
592.93237 |  |  |  | 0.00378 |  |  | 0.43959 | 0.00452 |  |  | 0.0052 | 0.45308 | 4
592.43237 |  |  |  | 0.00389 |  |  | 0.44428 | 0.00469 |  |  | 0.0052 | 0.45805 | 4
591.93237 |  |  |  | 0.00399 |  |  | 0.44888 | 0.00485 |  |  | 0.0052 | 0.46292 | 4
591.43237 |  |  |  | 0.0041 |  |  | 0.45339 | 0.00502 |  |  | 0.0052 | 0.4677 | 4
590.93237 |  |  |  | 0.0042 |  |  | 0.45782 | 0.00518 |  |  | 0.0052 | 0.47239 | 4
590.43237 |  |  |  | 0.00429 |  |  | 0.46217 | 0.00533 |  |  | 0.0052 | 0.477 | 4
589.93237 |  |  |  | 0.00439 |  |  | 0.46644 | 0.00549 |  |  | 0.0052 | 0.48152 | 4
589.43237 |  |  |  | 0.00449 |  |  | 0.47064 | 0.00564 |  |  | 0.0052 | 0.48596 | 4
588.93237 |  |  |  | 0.00458 |  |  | 0.47475 | 0.00579 |  |  | 0.0052 | 0.49032 | 4
588.43237 |  |  |  | 0.00467 |  |  | 0.4788 | 0.00593 |  |  | 0.0052 | 0.4946 | 4
587.93237 |  |  |  | 0.00476 |  |  | 0.48277 | 0.00608 |  |  | 0.0052 | 0.4988 | 4
587.43237 |  |  |  | 0.00485 |  |  | 0.48668 | 0.00622 |  |  | 0.0052 | 0.50294 | 4
586.93237 |  |  |  | 0.00493 |  |  | 0.49051 | 0.00636 |  |  | 0.0052 | 0.507 | 4
586.43237 |  |  |  | 0.00501 |  |  | 0.49429 | 0.00649 |  |  | 0.0052 | 0.51099 | 4
585.93237 |  |  |  | 0.0051 |  |  | 0.49799 | 0.00663 |  |  | 0.0052 | 0.51491 | 4
585.43237 |  |  |  | 0.00518 |  |  | 0.50164 | 0.00676 |  |  | 0.0052 | 0.51877 | 4
584.93237 |  |  |  | 0.00526 |  |  | 0.50522 | 0.00689 |  |  | 0.0052 | 0.52256 | 4
584.43237 |  |  |  | 0.00533 |  |  | 0.50875 | 0.00701 |  |  | 0.0052 | 0.52629 | 4
583.93237 |  |  |  | 0.00541 |  |  | 0.51222 | 0.00714 |  |  | 0.0052 | 0.52996 | 4
583.43237 |  |  |  | 0.00548 |  |  | 0.51563 | 0.00726 |  |  | 0.0052 | 0.53357 | 4
582.93237 |  |  |  | 0.00556 |  |  | 0.51898 | 0.00738 |  |  | 0.0052 | 0.53712 | 4
582.43237 |  |  |  | 0.00563 |  |  | 0.52229 | 0.0075 |  |  | 0.0052 | 0.54061 | 4
581.93237 |  |  |  | 0.0057 |  |  | 0.52554 | 0.00762 |  |  | 0.0052 | 0.54405 | 4
581.43237 |  |  |  | 0.00577 |  |  | 0.52874 | 0.00773 |  |  | 0.0052 | 0.54743 | 4
580.93237 |  |  |  | 0.00584 |  |  | 0.53189 | 0.00784 |  |  | 0.0052 | 0.55076 | 4
580.43237 |  |  |  | 0.00591 |  |  | 0.53499 | 0.00796 |  |  | 0.0052 | 0.55404 | 4
579.93237 |  |  |  | 0.00597 |  |  | 0.53804 | 0.00806 |  |  | 0.0052 | 0.55727 | 4
579.43237 |  |  |  | 0.00604 |  |  | 0.54105 | 0.00817 |  |  | 0.0052 | 0.56045 | 4
578.93237 |  |  |  | 0.0061 |  |  | 0.54401 | 0.00828 |  |  | 0.0052 | 0.56358 | 4
578.43237 |  |  |  | 0.00616 |  |  | 0.54692 | 0.00838 |  |  | 0.0052 | 0.56666 | 4
577.93237 |  |  |  | 0.00622 |  |  | 0.5498 | 0.00849 |  |  | 0.0052 | 0.5697 | 4
577.43237 |  |  |  | 0.00628 |  |  | 0.55263 | 0.00859 |  |  | 0.0052 | 0.57269 | 4
576.93237 |  |  |  | 0.00634 |  |  | 0.55542 | 0.00869 |  |  | 0.0052 | 0.57564 | 4
576.43237 |  |  |  | 0.0064 |  |  | 0.55817 | 0.00878 |  |  | 0.0052 | 0.57855 | 4
575.93237 |  |  |  | 0.00646 |  |  | 0.56088 | 0.00888 |  |  | 0.0052 | 0.58141 | 4
575.43237 |  |  |  | 0.00652 |  |  | 0.56355 | 0.00898 |  |  | 0.0052 | 0.58423 | 4
574.93237 |  |  |  | 0.00657 |  |  | 0.56618 | 0.00907 |  |  | 0.0052 | 0.58702 | 4
574.43237 |  |  |  | 0.00663 |  |  | 0.56877 | 0.00916 |  |  | 0.0052 | 0.58976 | 4
573.93237 |  |  |  | 0.00668 |  |  | 0.57133 | 0.00925 |  |  | 0.0052 | 0.59246 | 4
573.43237 |  |  |  | 0.00673 |  |  | 0.57386 | 0.00934 |  |  | 0.0052 | 0.59513 | 4
572.93237 |  |  |  | 0.00679 |  |  | 0.57635 | 0.00943 |  |  | 0.0052 | 0.59776 | 4
572.43237 |  |  |  | 0.00684 |  |  | 0.5788 | 0.00952 |  |  | 0.0052 | 0.60035 | 4
571.93237 |  |  |  | 0.00689 |  |  | 0.58122 | 0.0096 |  |  | 0.0052 | 0.60291 | 4
571.43237 |  |  |  | 0.00694 |  |  | 0.58361 | 0.00969 |  |  | 0.0052 | 0.60543 | 4
570.93237 |  |  |  | 0.00699 |  |  | 0.58597 | 0.00977 |  |  | 0.0052 | 0.60792 | 4
570.43237 |  |  |  | 0.00704 |  |  | 0.58829 | 0.00985 |  |  | 0.0052 | 0.61038 | 4
569.93237 |  |  |  | 0.00708 |  |  | 0.59059 | 0.00994 |  |  | 0.0052 | 0.6128 | 4
569.43237 |  |  |  | 0.00713 |  |  | 0.59285 | 0.01002 |  |  | 0.0052 | 0.61519 | 4
568.93237 |  |  |  | 0.00718 |  |  | 0.59508 | 0.01009 |  |  | 0.0052 | 0.61755 | 4
568.43237 |  |  |  | 0.00722 |  |  | 0.59729 | 0.01017 |  |  | 0.0052 | 0.61988 | 4
567.93237 |  |  |  | 0.00727 |  |  | 0.59947 | 0.01025 |  |  | 0.0052 | 0.62218 | 4
567.43237 |  |  |  | 0.00731 |  |  | 0.60162 | 0.01032 |  |  | 0.0052 | 0.62445 | 4
566.93237 |  |  |  | 0.00735 |  |  | 0.60374 | 0.0104 |  |  | 0.0052 | 0.62669 | 4
566.43237 |  |  |  | 0.0074 |  |  | 0.60583 | 0.01047 |  |  | 0.0052 | 0.6289 | 4
565.93237 |  |  |  | 0.00744 |  |  | 0.6079 | 0.01055 |  |  | 0.0052 | 0.63108 | 4
565.43237 |  |  |  | 0.00748 |  |  | 0.60995 | 0.01062 |  |  | 0.0052 | 0.63324 | 4
564.93237 |  |  |  | 0.00752 |  |  | 0.61196 | 0.01069 |  |  | 0.0052 | 0.63537 | 4
564.43237 |  |  |  | 0.00756 |  |  | 0.61396 | 0.01076 |  |  | 0.0052 | 0.63748 | 4
563.93237 |  |  |  | 0.0076 |  |  | 0.61593 | 0.01083 |  |  | 0.0052 | 0.63955 | 4
563.43237 |  |  |  | 0.00764 |  |  | 0.61787 | 0.01089 |  |  | 0.0052 | 0.64161 | 4
562.93237 |  |  |  | 0.00768 |  |  | 0.61979 | 0.01096 |  |  | 0.0052 | 0.64363 | 4
562.43237 |  |  |  | 0.00772 |  |  | 0.62169 | 0.01103 |  |  | 0.0052 | 0.64564 | 4
561.93237 |  |  |  | 0.00776 |  |  | 0.62357 | 0.01109 |  |  | 0.0052 | 0.64762 | 4
561.43237 |  |  |  | 0.0078 |  |  | 0.62542 | 0.01116 |  |  | 0.0052 | 0.64957 | 4
560.93237 |  |  |  | 0.00783 |  |  | 0.62726 | 0.01122 |  |  | 0.0052 | 0.65151 | 4
560.43237 |  |  |  | 0.00787 |  |  | 0.62907 | 0.01128 |  |  | 0.0052 | 0.65342 | 4
559.93237 |  |  |  | 0.00791 |  |  | 0.63086 | 0.01135 |  |  | 0.0052 | 0.6553 | 4
559.43237 |  |  |  | 0.00794 |  |  | 0.63263 | 0.01141 |  |  | 0.0052 | 0.65717 | 4
558.93237 |  |  |  | 0.00798 |  |  | 0.63437 | 0.01147 |  |  | 0.0052 | 0.65901 | 4
558.43237 |  |  |  | 0.00801 |  |  | 0.6361 | 0.01153 |  |  | 0.0052 | 0.66084 | 4
557.93237 |  |  |  | 0.00805 |  |  | 0.63781 | 0.01159 |  |  | 0.0052 | 0.66264 | 4
557.75706 | 1.35008e-05 |  |  | 0.00806 |  |  | 0.63849 | 0.01161 |  |  | 0.0052 | 0.66336 | 5
557.25706 | 0.00135 |  |  | 0.00823 |  |  | 0.64881 | 0.01184 |  |  | 0.0052 | 0.67543 | 5
556.75706 | 0.0026 |  |  | 0.0084 |  |  | 0.65846 | 0.01207 |  |  | 0.0052 | 0.68672 | 5
556.25706 | 0.00378 |  |  | 0.00855 |  |  | 0.66752 | 0.01228 |  |  | 0.0052 | 0.69732 | 5
555.75706 | 0.00488 |  |  | 0.0087 |  |  | 0.67602 | 0.01248 |  |  | 0.0052 | 0.70728 | 5
555.25706 | 0.00592 |  |  | 0.00883 |  |  | 0.68403 | 0.01268 |  |  | 0.0052 | 0.71666 | 5
554.75706 | 0.00691 |  |  | 0.00896 |  |  | 0.69159 | 0.01286 |  |  | 0.0052 | 0.72551 | 5
554.25706 | 0.00783 |  |  | 0.00908 |  |  | 0.69872 | 0.01303 |  |  | 0.0052 | 0.73386 | 5
553.75706 | 0.00871 |  |  | 0.00919 |  |  | 0.70547 | 0.0132 |  |  | 0.0052 | 0.74177 | 5
553.25706 | 0.00955 |  |  | 0.0093 |  |  | 0.71186 | 0.01336 |  |  | 0.0052 | 0.74926 | 5
552.75706 | 0.01034 |  |  | 0.0094 |  |  | 0.71792 | 0.01351 |  |  | 0.0052 | 0.75636 | 5
552.25706 | 0.01109 |  |  | 0.00949 |  |  | 0.72367 | 0.01365 |  |  | 0.0052 | 0.76311 | 5
551.75706 | 0.01181 |  |  | 0.00959 |  |  | 0.72914 | 0.01379 |  |  | 0.0052 | 0.76952 | 5
551.25706 | 0.01249 |  |  | 0.00967 |  |  | 0.73435 | 0.01392 |  |  | 0.0052 | 0.77563 | 5
550.75706 | 0.01314 |  |  | 0.00975 |  |  | 0.73931 | 0.01405 |  |  | 0.0052 | 0.78145 | 5
550.25706 | 0.01376 |  |  | 0.00983 |  |  | 0.74404 | 0.01417 |  |  | 0.0052 | 0.787 | 5
549.75706 | 0.01435 |  |  | 0.00991 |  |  | 0.74856 | 0.01429 |  |  | 0.0052 | 0.79229 | 5
549.25706 | 0.01492 |  |  | 0.00998 |  |  | 0.75287 | 0.0144 |  |  | 0.0052 | 0.79736 | 5
548.75706 | 0.01546 |  |  | 0.01004 |  |  | 0.757 | 0.0145 |  |  | 0.0052 | 0.8022 | 5
548.25706 | 0.01598 |  |  | 0.01011 |  |  | 0.76095 | 0.0146 |  |  | 0.0052 | 0.80683 | 5
547.75706 | 0.01648 |  |  | 0.01017 |  |  | 0.76473 | 0.0147 |  |  | 0.0052 | 0.81127 | 5
547.518 | 0.01671 | 7.73664e-07 |  | 0.0102 |  |  | 0.76648 | 0.01474 |  |  | 0.0052 | 0.81332 | 5
547.018 | 0.01718 | 3.39868e-05 |  | 0.01025 |  |  | 0.77007 | 0.0148 |  |  | 0.0052 | 0.81753 | 5
546.518 | 0.01763 | 6.45496e-05 |  | 0.01031 |  |  | 0.77351 | 0.01486 |  |  | 0.0052 | 0.82157 | 5
546.018 | 0.01806 | 9.26559e-05 |  | 0.01036 |  |  | 0.77681 | 0.01491 |  |  | 0.0052 | 0.82544 | 5
545.518 | 0.01848 | 0.000118483 |  | 0.01041 |  |  | 0.77998 | 0.01496 |  |  | 0.0052 | 0.82915 | 5
545.018 | 0.01888 | 0.000142194 |  | 0.01046 |  |  | 0.78302 | 0.01501 |  |  | 0.0052 | 0.83272 | 5
544.518 | 0.01927 | 0.00016394 |  | 0.01051 |  |  | 0.78595 | 0.01506 |  |  | 0.0052 | 0.83614 | 5
544.018 | 0.01964 | 0.000183859 |  | 0.01055 |  |  | 0.78876 | 0.01511 |  |  | 0.0052 | 0.83944 | 5
543.518 | 0.01999 | 0.000202079 |  | 0.0106 |  |  | 0.79147 | 0.01515 |  |  | 0.0052 | 0.84261 | 5
543.018 | 0.02034 | 0.000218718 |  | 0.01064 |  |  | 0.79408 | 0.0152 |  |  | 0.0052 | 0.84566 | 5
542.518 | 0.02067 | 0.000233887 |  | 0.01068 |  |  | 0.79659 | 0.01524 |  |  | 0.0052 | 0.8486 | 5
542.018 | 0.02099 | 0.000247686 |  | 0.01071 |  |  | 0.79901 | 0.01528 |  |  | 0.0052 | 0.85144 | 5
541.518 | 0.0213 | 0.00026021 |  | 0.01075 |  |  | 0.80135 | 0.01532 |  |  | 0.0052 | 0.85418 | 5
541.018 | 0.0216 | 0.000271546 |  | 0.01078 |  |  | 0.80361 | 0.01536 |  |  | 0.0052 | 0.85682 | 5
540.518 | 0.02189 | 0.000281776 |  | 0.01082 |  |  | 0.80579 | 0.0154 |  |  | 0.0052 | 0.85937 | 5
540.018 | 0.02217 | 0.000290974 |  | 0.01085 |  |  | 0.8079 | 0.01543 |  |  | 0.0052 | 0.86184 | 5
539.518 | 0.02244 | 0.000299212 |  | 0.01088 |  |  | 0.80994 | 0.01547 |  |  | 0.0052 | 0.86422 | 5
539.31081 | 0.02255 | 0.000301814 |  | 0.01089 |  | 1.8199e-05 | 0.8108 | 0.01548 |  |  | 0.0052 | 0.86524 | 6
539.29487 | 0.02257 | 0.000301814 |  | 0.01089 |  | 4.57445e-05 | 0.81094 | 0.01548 |  |  | 0.0052 | 0.86543 | 6
538.79487 | 0.02305 | 0.000301814 |  | 0.01094 |  | 0.000870986 | 0.81504 | 0.01553 |  |  | 0.0052 | 0.87092 | 6
538.29487 | 0.02349 | 0.000301814 |  | 0.01099 |  | 0.0016 | 0.81875 | 0.01557 |  |  | 0.0052 | 0.87588 | 6
537.79487 | 0.02389 | 0.000301814 |  | 0.01102 |  | 0.00226 | 0.82213 | 0.0156 |  |  | 0.0052 | 0.8804 | 6
537.29487 | 0.02425 | 0.000301814 |  | 0.01106 |  | 0.00284 | 0.82525 | 0.01564 |  |  | 0.0052 | 0.88454 | 6
536.79487 | 0.02459 | 0.000301814 |  | 0.01109 |  | 0.00337 | 0.82812 | 0.01567 |  |  | 0.0052 | 0.88835 | 6
536.29487 | 0.02491 | 0.000301814 |  | 0.01113 |  | 0.00386 | 0.83078 | 0.0157 |  |  | 0.0052 | 0.89187 | 6
535.79487 | 0.0252 | 0.000301814 |  | 0.01115 |  | 0.00429 | 0.83326 | 0.01572 |  |  | 0.0052 | 0.89513 | 6
535.29487 | 0.02548 | 0.000301814 |  | 0.01118 |  | 0.00469 | 0.83556 | 0.01575 |  |  | 0.0052 | 0.89816 | 6
534.79487 | 0.02574 | 0.000301814 |  | 0.01121 |  | 0.00506 | 0.83773 | 0.01577 |  |  | 0.0052 | 0.901 | 6
534.29487 | 0.02598 | 0.000301814 |  | 0.01123 |  | 0.00539 | 0.83975 | 0.0158 |  |  | 0.0052 | 0.90365 | 6
533.79487 | 0.02621 | 0.000301814 |  | 0.01125 |  | 0.0057 | 0.84166 | 0.01582 |  |  | 0.0052 | 0.90614 | 6
533.29487 | 0.02642 | 0.000301814 |  | 0.01127 |  | 0.00598 | 0.84346 | 0.01584 |  |  | 0.0052 | 0.90848 | 6
532.79487 | 0.02663 | 0.000301814 |  | 0.01129 |  | 0.00624 | 0.84517 | 0.01586 |  |  | 0.0052 | 0.91069 | 6
532.29487 | 0.02682 | 0.000301814 |  | 0.01131 |  | 0.00649 | 0.84678 | 0.01588 |  |  | 0.0052 | 0.91278 | 6
531.79487 | 0.027 | 0.000301814 |  | 0.01133 |  | 0.00671 | 0.84832 | 0.0159 |  |  | 0.0052 | 0.91475 | 6
531.29487 | 0.02718 | 0.000301814 |  | 0.01135 |  | 0.00692 | 0.84977 | 0.01591 |  |  | 0.0052 | 0.91663 | 6
530.79487 | 0.02735 | 0.000301814 |  | 0.01136 |  | 0.00712 | 0.85116 | 0.01593 |  |  | 0.0052 | 0.91842 | 6
530.29487 | 0.02751 | 0.000301814 |  | 0.01138 |  | 0.0073 | 0.85249 | 0.01594 |  |  | 0.0052 | 0.92011 | 6
529.79487 | 0.02766 | 0.000301814 |  | 0.01139 |  | 0.00747 | 0.85376 | 0.01596 |  |  | 0.0052 | 0.92174 | 6
529.29487 | 0.02781 | 0.000301814 |  | 0.0114 |  | 0.00762 | 0.85498 | 0.01597 |  |  | 0.0052 | 0.92328 | 6 | [12 empty] | AL3X
528.79487 | 0.02795 | 0.000301814 |  | 0.01142 |  | 0.00777 | 0.85614 | 0.01599 |  |  | 0.0052 | 0.92476 | 6 | [12 empty] | ALSC2SI2
528.29487 | 0.02808 | 0.000301814 |  | 0.01143 |  | 0.00791 | 0.85726 | 0.016 |  |  | 0.0052 | 0.92618 | 6 | [12 empty] | AL15SI2M4
527.79487 | 0.02821 | 0.000301814 |  | 0.01144 |  | 0.00804 | 0.85833 | 0.01601 |  |  | 0.0052 | 0.92754 | 6 | [12 empty] | DIAMOND_A4
527.29487 | 0.02834 | 0.000301814 |  | 0.01145 |  | 0.00816 | 0.85937 | 0.01602 |  |  | 0.0052 | 0.92885 | 6 | [12 empty] | AL7CU4NI
526.79487 | 0.02846 | 0.000301814 |  | 0.01146 |  | 0.00828 | 0.86036 | 0.01604 |  |  | 0.0052 | 0.9301 | 6 | [12 empty] | AL2CU_C16
526.29487 | 0.02858 | 0.000301814 |  | 0.01147 |  | 0.00839 | 0.86132 | 0.01605 |  |  | 0.0052 | 0.93131 | 6
525.79487 | 0.02869 | 0.000301814 |  | 0.01148 |  | 0.00849 | 0.86225 | 0.01606 |  |  | 0.0052 | 0.93247 | 6
525.29487 | 0.0288 | 0.000301814 |  | 0.01149 |  | 0.00859 | 0.86315 | 0.01607 |  |  | 0.0052 | 0.93359 | 6
524.79487 | 0.0289 | 0.000301814 |  | 0.0115 |  | 0.00868 | 0.86401 | 0.01608 |  |  | 0.0052 | 0.93467 | 6
524.29487 | 0.02901 | 0.000301814 |  | 0.01151 |  | 0.00876 | 0.86485 | 0.01609 |  |  | 0.0052 | 0.93572 | 6
523.79487 | 0.0291 | 0.000301814 |  | 0.01152 |  | 0.00884 | 0.86567 | 0.0161 |  |  | 0.0052 | 0.93673 | 6
523.29487 | 0.0292 | 0.000301814 |  | 0.01153 |  | 0.00892 | 0.86645 | 0.01611 |  |  | 0.0052 | 0.9377 | 6
522.79487 | 0.02929 | 0.000301814 |  | 0.01154 |  | 0.00899 | 0.86722 | 0.01611 |  |  | 0.0052 | 0.93865 | 6
522.29487 | 0.02938 | 0.000301814 |  | 0.01155 |  | 0.00906 | 0.86796 | 0.01612 |  |  | 0.0052 | 0.93957 | 6
521.79487 | 0.02947 | 0.000301814 |  | 0.01155 |  | 0.00913 | 0.86868 | 0.01613 |  |  | 0.0052 | 0.94045 | 6
521.29487 | 0.02956 | 0.000301814 |  | 0.01156 |  | 0.00919 | 0.86938 | 0.01614 |  |  | 0.0052 | 0.94132 | 6
520.79487 | 0.02964 | 0.000301814 |  | 0.01157 |  | 0.00925 | 0.87006 | 0.01615 |  |  | 0.0052 | 0.94215 | 6
520.29487 | 0.02972 | 0.000301814 |  | 0.01157 |  | 0.0093 | 0.87072 | 0.01615 |  |  | 0.0052 | 0.94296 | 6
519.79487 | 0.0298 | 0.000301814 |  | 0.01158 |  | 0.00935 | 0.87137 | 0.01616 |  |  | 0.0052 | 0.94375 | 6
519.29487 | 0.02987 | 0.000301814 |  | 0.01159 |  | 0.0094 | 0.87199 | 0.01617 |  |  | 0.0052 | 0.94452 | 6
519.02393 | 0.02991 | 0.000301814 |  | 0.01159 |  | 0.00943 | 0.8723 | 0.01617 | 3.09534e-11 |  | 0.0052 | 0.9449 | 6
518.52393 | 0.02999 | 0.000301814 |  | 0.0116 |  | 0.00948 | 0.87293 | 0.01618 | 1.50054e-09 |  | 0.0052 | 0.94566 | 6
518.02393 | 0.03006 | 0.000301814 |  | 0.0116 |  | 0.00952 | 0.8735 | 0.01618 | 3.39486e-09 |  | 0.0052 | 0.94636 | 6
517.52393 | 0.03013 | 0.000301814 |  | 0.01161 |  | 0.00956 | 0.87408 | 0.01619 | 5.01937e-09 |  | 0.0052 | 0.94706 | 6
517.02393 | 0.0302 | 0.000301814 |  | 0.01161 |  | 0.0096 | 0.87464 | 0.01619 | 6.53743e-09 |  | 0.0052 | 0.94774 | 6
516.52393 | 0.03026 | 0.000301814 |  | 0.01162 |  | 0.00964 | 0.87519 | 0.0162 | 7.95465e-09 |  | 0.0052 | 0.94841 | 6
516.02393 | 0.03033 | 0.000301814 |  | 0.01162 |  | 0.00967 | 0.87572 | 0.01621 | 9.27608e-09 |  | 0.0052 | 0.94905 | 6
515.52393 | 0.03039 | 0.000301814 |  | 0.01163 |  | 0.00971 | 0.87624 | 0.01621 | 1.05357e-08 |  | 0.0052 | 0.94968 | 6
515.02393 | 0.03045 | 0.000301814 |  | 0.01163 |  | 0.00974 | 0.87676 | 0.01622 | 1.16793e-08 |  | 0.0052 | 0.9503 | 6
514.52393 | 0.03051 | 0.000301814 |  | 0.01164 |  | 0.00977 | 0.87725 | 0.01622 | 1.28255e-08 |  | 0.0052 | 0.95089 | 6
514.02393 | 0.03057 | 0.000301814 |  | 0.01164 |  | 0.0098 | 0.87774 | 0.01623 | 1.38079e-08 |  | 0.0052 | 0.95148 | 6
513.52393 | 0.03063 | 0.000301814 |  | 0.01165 |  | 0.00983 | 0.87821 | 0.01623 | 1.485e-08 |  | 0.0052 | 0.95204 | 6
513.3805 | 0.03065 | 0.000301814 |  | 0.01165 |  | 0.00984 | 0.87833 | 0.01623 | 1.51873e-08 | 5.96771e-06 | 0.0052 | 0.9522 | 7
513.36456 | 0.03065 | 0.000301814 |  | 0.01165 |  | 0.00984 | 0.87836 | 0.01623 | 1.51972e-08 | 1.77662e-05 | 0.0052 | 0.95224 | 7
512.8705 | 0.03074 | 0.000301814 |  | 0.01165 |  | 0.00984 | 0.87919 | 0.01624 | 1.54682e-08 | 0.000387949 | 0.0052 | 0.95355 | 7
512.37643 | 0.03083 | 0.000301814 |  | 0.01166 |  | 0.00984 | 0.87999 | 0.01625 | 1.56752e-08 | 0.000746366 | 0.0052 | 0.95481 | 7
511.88237 | 0.03092 | 0.000301814 |  | 0.01167 |  | 0.00984 | 0.88076 | 0.01626 | 1.58186e-08 | 0.0011 | 0.0052 | 0.95604 | 7
511.38831 | 0.031 | 0.000301814 |  | 0.01167 |  | 0.00984 | 0.88151 | 0.01627 | 1.58981e-08 | 0.00144 | 0.0052 | 0.95722 | 7
511.24487 | 0.03103 | 0.000301814 | 4.20667e-07 | 0.01168 |  | 0.00984 | 0.88172 | 0.01627 | 1.59107e-08 | 0.00153 | 0.0052 | 0.95756 | 7
511.22893 | 0.03103 | 0.000301814 | 2.0917e-06 | 0.01168 |  | 0.00984 | 0.88174 | 0.01627 | 1.59107e-08 | 0.00154 | 0.0052 | 0.9576 | 7
510.72893 | 0.03113 | 0.000301814 | 5.46644e-05 | 0.01168 |  | 0.00984 | 0.88261 | 0.01628 | 1.59107e-08 | 0.00189 | 0.0052 | 0.95897 | 7
510.22893 | 0.03123 | 0.000301814 | 0.000103909 | 0.01168 |  | 0.00984 | 0.88346 | 0.01629 | 1.59107e-08 | 0.00226 | 0.0052 | 0.96035 | 7
509.72893 | 0.03132 | 0.000301814 | 0.000149034 | 0.01168 |  | 0.00984 | 0.8843 | 0.0163 | 1.59107e-08 | 0.00263 | 0.0052 | 0.96171 | 7
509.22893 | 0.03141 | 0.000301814 | 0.000190442 | 0.01168 |  | 0.00984 | 0.88512 | 0.01631 | 1.59107e-08 | 0.00302 | 0.0052 | 0.96306 | 7
508.72893 | 0.0315 | 0.000301814 | 0.000228482 | 0.01168 |  | 0.00984 | 0.88595 | 0.01632 | 1.59107e-08 | 0.00341 | 0.0052 | 0.96442 | 7
508.22893 | 0.0316 | 0.000301814 | 0.000263462 | 0.01168 |  | 0.00984 | 0.88677 | 0.01633 | 1.59107e-08 | 0.00383 | 0.0052 | 0.9658 | 7
507.72893 | 0.03169 | 0.000301814 | 0.000295646 | 0.01168 |  | 0.00984 | 0.8876 | 0.01635 | 1.59107e-08 | 0.00427 | 0.0052 | 0.9672 | 7
507.22893 | 0.03178 | 0.000301814 | 0.000325266 | 0.01168 |  | 0.00984 | 0.88843 | 0.01636 | 1.59107e-08 | 0.00473 | 0.0052 | 0.96863 | 7
506.72893 | 0.03186 | 0.000301814 | 0.000352531 | 0.01168 |  | 0.00984 | 0.88925 | 0.01637 | 1.59107e-08 | 0.0052 | 0.0052 | 0.97005 | 7
506.22893 | 0.03195 | 0.000301814 | 0.000377641 | 0.01168 |  | 0.00984 | 0.89006 | 0.01639 | 1.59107e-08 | 0.00568 | 0.0052 | 0.97147 | 7
505.72893 | 0.03203 | 0.000301814 | 0.00040079 | 0.01168 |  | 0.00984 | 0.89085 | 0.0164 | 1.59107e-08 | 0.00615 | 0.0052 | 0.97285 | 7
505.22893 | 0.03211 | 0.000301814 | 0.000422164 | 0.01168 |  | 0.00984 | 0.8916 | 0.01642 | 1.59107e-08 | 0.00662 | 0.0052 | 0.97418 | 7
504.72893 | 0.03219 | 0.000301814 | 0.000441939 | 0.01168 |  | 0.00984 | 0.89233 | 0.01643 | 1.59107e-08 | 0.00706 | 0.0052 | 0.97547 | 7
504.48987 | 0.03222 | 0.000301814 | 0.000449205 | 0.01168 | 1.04685e-07 | 0.00984 | 0.89257 | 0.01644 | 1.59107e-08 | 0.00721 | 0.0052 | 0.97589 | 7
503.98987 | 0.03239 | 0.000301814 | 0.000493041 | 0.01168 | 0.000277906 | 0.00984 | 0.89476 | 0.01647 | 1.59107e-08 | 0.00852 | 0.0052 | 0.97992 | 7
503.48987 | 0.03249 | 0.000301814 | 0.000522119 | 0.01168 | 0.000483533 | 0.00984 | 0.89619 | 0.01649 | 1.59107e-08 | 0.00938 | 0.0052 | 0.98256 | 7
502.98987 | 0.03259 | 0.000301814 | 0.000547369 | 0.01168 | 0.000667059 | 0.00984 | 0.89747 | 0.0165 | 1.59107e-08 | 0.01014 | 0.0052 | 0.98493 | 7
502.48987 | 0.03267 | 0.000301814 | 0.000569622 | 0.01168 | 0.000833739 | 0.00984 | 0.89863 | 0.01652 | 1.59107e-08 | 0.01084 | 0.0052 | 0.98707 | 7
501.98987 | 0.03274 | 0.000301814 | 0.000589746 | 0.01168 | 0.000989795 | 0.00984 | 0.89972 | 0.01653 | 1.59107e-08 | 0.0115 | 0.0052 | 0.98908 | 7

## Suppl. Fig. 25
Strain / % | Stress / MPa |  | Yield strength | Ultimate tensile strength | Elongation | Relative density
0.02899 | 19.65571 | Al-3.60Mg-1.18Zr | 221 | 287 | 25.6 | 99.2 | 1 | 1
0.02911 | 19.74519 | Al-3.60Mg-1.18Zr | 220 | 292 | 29 | 99.2 | 1 | 1
0.02953 | 20.00676 | Al-3.66Mg-1.57Zr | 282 | 332 | 24 | 99.2 | 1 | 1
0.03006 | 20.32463 | Al-3.66Mg-1.57Zr | 290 | 329 | 25.2 | 99.2 | 1 | 1
0.03049 | 20.74959 | Al-xSi | 270.1 | 325 | 4.4 | 99.5 | 2 | 2
0.03109 | 21.21906 | Al-xSi | 274.8 | 296.1 | 2.2 | 99.5 | 2 | 2
0.03185 | 21.75724 | Al-xSi | 262.4 | 330.7 | 3.9 | 99.5 | 2 | 2
0.03259 | 22.30401 | Al-xSi | 276.6 | 302.7 | 2.3 | 99.5 | 2 | 2
0.03331 | 22.82622 | Al-xSi | 56.8 | 85.9 | 29.3 | 99 | 3 | 2
0.03432 | 23.44761 | Al-xSi | 128.5 | 241.4 | 23.7 | 99 |  | 2
0.03518 | 24.05065 | Al-xSi | 270.7 | 407.8 | 7.8 | 99 |  | 2
0.03637 | 24.76919 | Al-xSi | 325.8 | 484.9 | 5.2 | 99 |  | 2
0.03728 | 25.56826 | AlSi10Mg | 190 | 363 | 4.3 | 98.6 | 4 | 3
0.03834 | 26.33761 | AlSi10Mg | 186 | 340 | 6 | 98.6 |  | 3
0.03941 | 27.05888 | AlSi10Mg | 220 | 360 | 7.1 | 98.6 |  | 3 | 1
0.04038 | 27.71954 | AlSi10Mg | 322 | 434 | 5.3 |  | 5 | 3
0.04128 | 28.33368 | AlSi10Mg | 268 | 333 | 1.4 | 99.94 | 6 | 3
0.04211 | 28.91554 | AlSi10Mg | 265 | 315 | 5.4 | 97.76 | 7 | 3 | 1
0.04277 | 29.49959 | AlSi10Mg | 303 | 364 | 6.7 | 98.51 |  | 3
0.0438 | 30.10034 | AlSi10Mg | 255 | 377 | 2.2 |  | 8 | 3
0.04459 | 30.69723 | AlSi10Mg | 270.01 | 446.28 | 8.09 |  |  | 3 | 1
0.04545 | 31.37688 | A357 | 280 | 426 | 10.1 | 99.5 | 9 | 4
0.04657 | 32.03674 | A357 | 196 | 375 | 7.5 | 99.5 |  | 4
0.04745 | 32.68275 | A357 | 225 | 383 | 17.5 | 99.5 |  | 4
0.04878 | 33.4347 | A357 | 200 | 396 | 12.5 | 99.5 |  | 4
0.04928 | 33.93374 | Scalmalloy | 283.5 | 386 | 18.4 | 99.6 | 10 | 5
0.05032 | 34.52657 | AlCuMg(Zr) | 253 | 389 | 6 | 99.8 | 11 | 15
0.05117 | 35.13864 | AlCuMg(Zr) | 446 | 451 | 2.7 | 99.8 |  | 15
0.05208 | 35.68584 | AlCuMg(Zr) | 276.2 | 402.4 | 6 | 99.8 | 12 | 15
0.05264 | 36.19299 | AlCu5MnCdVA | 155.5 | 317.3 | 13.5 | 99.9731 | 13 | 16
0.05336 | 36.84067 | AlZnMgCu-Si-Zr | 306 | 335 | 1 | 95 | 14 | 17
0.05446 | 37.48742 | AlZnMgCu-Si-Zr | 336 | 367 | 3.6 | 96.9 |  | 17
0.05531 | 38.20511 | AlZnMgCu-Si-Zr | 347 | 380 | 4 | 97.3 |  | 17
0.05633 | 38.85151 | AlZnMgCu-Si-Zr | 397 | 446 | 6.5 | 98.9 |  | 17 | 1
0.05734 | 39.53528 | AlZnMgCu-Si-Zr | 361 | 395 | 4.5 | 99.31 |  | 17
0.05838 | 40.11103 | Al12Si | 225 | 356 | 4 | 97 | 15 | 17 | 1
0.05916 | 40.70281 | AlCuMgTi | 293.2 | 426.4 | 9.1 | 99.7 | 16 | 2
0.05998 | 41.23701 | AlZnMgCuScZr | 445 | 514 | 17.7 | 99.5 |  | 19
0.06085 | 41.8354 | Scalmalloy | 332 | 362 | 11.2 | 99.7 |  | 5 | 1
0.06165 | 42.46713 | Scalmalloy | 166 | 222 | 10 | 99.1 |  | 5 | 1
0.06246 | 43.0947 | AlZnMgCuSiZr | 350 | 421 | 6.7 | 97.3 |  | 17 | 1
0.06363 | 43.72744 | Scalmalloy |  | 383 | 9.5 | 98 |  | 5 | 1
0.06459 | 44.42912 | Scalmalloy |  | 510 | 7.8 | 99.04 |  | 5 | 1
0.06552 | 45.07345 | KG-AMAA | 287 | 454.3 | 9.96 | 99.96 |  | 5
0.06624 | 45.73947 | AlMgZnSi | 403 | 548 | 6.7 | 98.87 |  | 19 | 1
0.06706 | 46.32744 | AlCuMg(Zr) | 464 | 493 | 4.8 | 99.93 |  | 15 | 1
0.0681 | 46.86535 | AlCuMg(Zr) | 444 | 483 | 6 | 99.89 |  | 15 | 1
0.06868 | 47.35048 | AlCuMg | 253 | 389 | 6 | 99.8 |  | 15 | 1
0.06989 | 47.84928 | AlCuMg(Zr) | 446 | 451 | 2.67 | 99.8 |  | 15 | 1
0.07006 | 48.40269 | Scalmalloy |  | 318 | 5.4 | 99.98 |  | 5 | 1
0.07104 | 48.94002 | Scalmalloy |  | 406 | 1.5 | 99.98 |  | 5 | 1
0.07167 | 49.52606
0.07264 | 50.14294
0.07334 | 50.673
0.07401 | 51.16117
0.07444 | 51.6055
0.07571 | 52.07487
0.07623 | 52.54063
0.07673 | 52.9324
0.07724 | 53.48873
0.07824 | 54.01416
0.07886 | 54.50034
0.07947 | 55.1224
0.08036 | 55.64276
0.08131 | 56.21673
0.08212 | 56.67991
0.08288 | 57.15432
0.08328 | 57.58041
0.08377 | 58.02995
0.0847 | 58.52938
0.08564 | 59.1099
0.08635 | 59.67027
0.08681 | 60.26964
0.08783 | 60.80986
0.08867 | 61.36963
0.08963 | 61.8723
0.09012 | 62.3854
0.09089 | 62.86552
0.09158 | 63.37461
0.09229 | 63.90787
0.09292 | 64.47187
0.09379 | 65.12109
0.09491 | 65.70655
0.09545 | 66.30159
0.09614 | 66.90728
0.0974 | 67.47126
0.09819 | 68.0392
0.09885 | 68.58934
0.09978 | 69.09658
0.10049 | 69.65937
0.10159 | 70.27161
0.10155 | 70.20768
0.10109 | 70.21375
0.10148 | 70.21634
0.10149 | 70.24347
0.10151 | 70.27339
0.10175 | 70.36555
0.10179 | 70.45819
0.10233 | 70.5761
0.10226 | 70.71279
0.10262 | 70.88112
0.10255 | 71.06572
0.10287 | 71.20267
0.10257 | 71.35789
0.10318 | 71.52587
0.10362 | 71.75763
0.10398 | 71.92072
0.10412 | 72.12828
0.10452 | 72.34035
0.10478 | 72.52703
0.10521 | 72.72847
0.10545 | 72.94108
0.10583 | 73.14001
0.10631 | 73.41382
0.1064 | 73.61544
0.10662 | 73.79571
0.10736 | 74.06156
0.10757 | 74.3205
0.10767 | 74.4883
0.1084 | 74.80632
0.10853 | 75.01695
0.10874 | 75.27066
0.10909 | 75.48559
0.10962 | 75.78581
0.10968 | 75.82359
0.10948 | 75.81928
0.10973 | 75.83888
0.10965 | 75.81042
0.10956 | 75.82899
0.1098 | 75.77746
0.10935 | 75.78143
0.10942 | 75.79993
0.10968 | 75.79167
0.10978 | 75.78758
0.10999 | 75.81478
0.10992 | 75.8002
0.10966 | 75.83953
0.11004 | 75.88464
0.11019 | 75.88168
0.11006 | 75.91115
0.11028 | 76.00151
0.11028 | 76.02917
0.11037 | 76.0717
0.11016 | 76.15114
0.11027 | 76.16168
0.11073 | 76.2644
0.11056 | 76.36078
0.11122 | 76.42652
0.11102 | 76.51134
0.11137 | 76.55624
0.11145 | 76.64706
0.11153 | 76.73759
0.11175 | 76.78935
0.11154 | 76.89443
0.11195 | 77.00432
0.11206 | 77.09418
0.11183 | 77.19159
0.11227 | 77.32224
0.11241 | 77.37283
0.11264 | 77.50961
0.11255 | 77.62004
0.11293 | 77.74132
0.11291 | 77.84871
0.1137 | 77.98891
0.11376 | 78.0776
0.11359 | 78.19893
0.11376 | 78.30367
0.11391 | 78.43303
0.11415 | 78.57637
0.11423 | 78.71273
0.11443 | 78.81012
0.11482 | 78.98137
0.11482 | 79.11618
0.1153 | 79.23008
0.11536 | 79.38027
0.11571 | 79.57072
0.11593 | 79.68479
0.11581 | 79.80165
0.11609 | 79.9577
0.11632 | 80.1449
0.11657 | 80.29615
0.11687 | 80.44795
0.11708 | 80.63603
0.11756 | 80.80776
0.11768 | 80.95164
0.11763 | 81.08398
0.11828 | 81.32919
0.11858 | 81.46933
0.11876 | 81.67615
0.11909 | 81.86265
0.11949 | 82.0565
0.11952 | 82.21026
0.11997 | 82.43777
0.12043 | 82.63825
0.12062 | 82.81835
0.12069 | 83.06216
0.1211 | 83.27387
0.12175 | 83.41641
0.12143 | 83.65443
0.12213 | 83.87568
0.12244 | 84.09052
0.12268 | 84.31933
0.12318 | 84.52549
0.12342 | 84.67569
0.12306 | 84.87806
0.12351 | 85.11087
0.12365 | 85.2891
0.12393 | 85.52647
0.12464 | 85.71092
0.12507 | 85.91022
0.12559 | 86.08975
0.12571 | 86.34184
0.12584 | 86.53327
0.12613 | 86.80419
0.12686 | 86.99894
0.1266 | 87.20878
0.12739 | 87.44109
0.12754 | 87.68825
0.12784 | 87.98253
0.12823 | 88.2019
0.12865 | 88.48572
0.12898 | 88.73405
0.12931 | 89.00448
0.12994 | 89.27331
0.13023 | 89.47918
0.13028 | 89.73903
0.13064 | 90.05239
0.13091 | 90.31931
0.13171 | 90.59133
0.13199 | 90.85205
0.13262 | 91.07792
0.13253 | 91.37313
0.13309 | 91.62766
0.13346 | 91.82261
0.13422 | 92.1133
0.13434 | 92.34893
0.13468 | 92.57161
0.13521 | 92.86241
0.13505 | 93.11675
0.13586 | 93.42621
0.13605 | 93.68199
0.13645 | 93.97026
0.13707 | 94.20012
0.13771 | 94.54001
0.13795 | 94.82757
0.13825 | 95.17758
0.1389 | 95.47041
0.13908 | 95.82373
0.13968 | 96.10704
0.1404 | 96.43188
0.14061 | 96.77229
0.14128 | 97.07625
0.14151 | 97.38837
0.14219 | 97.71503
0.14284 | 98.01154
0.14306 | 98.26514
0.1437 | 98.57312
0.14412 | 98.85968
0.14466 | 99.17503
0.14468 | 99.46111
0.14495 | 99.72556
0.14577 | 100.08824
0.14637 | 100.41794
0.14663 | 100.69966
0.14669 | 101.07618
0.14762 | 101.39305
0.148 | 101.74324
0.14845 | 102.1113
0.14913 | 102.487
0.14935 | 102.79875
0.14967 | 103.18719
0.1505 | 103.54863
0.15095 | 103.87978
0.15145 | 104.19376
0.15191 | 104.54169
0.15245 | 104.84085
0.15291 | 105.17969
0.1531 | 105.47775
0.15367 | 105.76541
0.15448 | 106.13897
0.1552 | 106.43803
0.15495 | 106.75325
0.15575 | 107.10356
0.15655 | 107.50399
0.15649 | 107.87045
0.15739 | 108.2416
0.15796 | 108.64666
0.15832 | 108.98861
0.15878 | 109.39786
0.15942 | 109.75694
0.15987 | 110.12635
0.16045 | 110.52403
0.16097 | 110.83968
0.16105 | 111.17827
0.16204 | 111.56974
0.16208 | 111.89106
0.16303 | 112.24767
0.16324 | 112.58858
0.16404 | 112.95705
0.16425 | 113.36697
0.16473 | 113.75658
0.16521 | 114.09798
0.16575 | 114.5049
0.16655 | 114.98247
0.16711 | 115.40273
0.16801 | 115.83789
0.1685 | 116.31172
0.16896 | 116.66132
0.16978 | 117.08674
0.17048 | 117.45007
0.17068 | 117.80586
0.17148 | 118.1874
0.17183 | 118.5571
0.17274 | 118.8737
0.17296 | 119.27071
0.17377 | 119.63802
0.17402 | 120.0228
0.17497 | 120.40894
0.17529 | 120.88005
0.17601 | 121.29644
0.17641 | 121.69418
0.17737 | 122.17066
0.17777 | 122.5995
0.17838 | 123.01604
0.17921 | 123.42766
0.17959 | 123.77605
0.17976 | 124.1866
0.18081 | 124.56314
0.18118 | 124.97087
0.18207 | 125.28547
0.18242 | 125.69687
0.18293 | 126.07298
0.18351 | 126.45806
0.18463 | 126.88733
0.18505 | 127.36215
0.18546 | 127.81015
0.18634 | 128.32693
0.1869 | 128.79961
0.18721 | 129.25585
0.1883 | 129.71865
0.18914 | 130.17043
0.18916 | 130.53855
0.18976 | 130.98914
0.19053 | 131.39202
0.19123 | 131.81285
0.19198 | 132.25715
0.19243 | 132.65405
0.19317 | 133.06289
0.19371 | 133.56443
0.1946 | 133.97138
0.19499 | 134.46217
0.19608 | 134.95167
0.19662 | 135.46155
0.19756 | 135.93355
0.19777 | 136.446
0.19891 | 136.91029
0.1995 | 137.34105
0.20019 | 137.79087
0.20044 | 138.17714
0.20119 | 138.59736
0.20189 | 139.01375
0.20269 | 139.46098
0.20339 | 139.9087
0.20385 | 140.40333
0.20476 | 140.86475
0.20518 | 141.37911
0.20622 | 141.89869
0.20661 | 142.32858
0.2075 | 142.88049
0.20818 | 143.37764
0.2088 | 143.78234
0.20965 | 144.24577
0.21034 | 144.6596
0.21096 | 145.10084
0.21181 | 145.55438
0.21247 | 146.0076
0.21258 | 146.48084
0.21356 | 146.96661
0.21443 | 147.46248
0.21491 | 147.95692
0.21611 | 148.51975
0.21662 | 149.08002
0.21754 | 149.60891
0.21836 | 150.07842
0.21872 | 150.53996
0.21949 | 151.07962
0.22033 | 151.4455
0.22093 | 151.96302
0.22123 | 152.44044
0.22238 | 152.84173
0.22298 | 153.29786
0.22339 | 153.79005
0.22462 | 154.2912
0.22511 | 154.81542
0.2259 | 155.36919
0.22669 | 155.92089
0.22736 | 156.46307
0.22811 | 156.97777
0.22916 | 157.45645
0.22962 | 157.83681
0.23006 | 158.3904
0.23093 | 158.83331
0.23165 | 159.25761
0.23234 | 159.68565
0.233 | 160.19296
0.23364 | 160.675
0.23441 | 161.23914
0.23538 | 161.76389
0.23603 | 162.38579
0.23699 | 162.87051
0.23737 | 163.4271
0.23825 | 163.98668
0.23875 | 164.48541
0.23975 | 164.98556
0.24072 | 165.4935
0.24109 | 165.94227
0.24217 | 166.406
0.24254 | 166.89659
0.24323 | 167.42888
0.24425 | 167.92768
0.24484 | 168.51527
0.24582 | 169.09464
0.24672 | 169.67475
0.2474 | 170.22429
0.24799 | 170.79188
0.24886 | 171.29646
0.24972 | 171.74762
0.25033 | 172.25015
0.25073 | 172.73106
0.25144 | 173.217
0.25225 | 173.6632
0.25292 | 174.17011
0.25411 | 174.70257
0.25478 | 175.27101
0.25577 | 175.79967
0.25661 | 176.37444
0.25701 | 176.99383
0.25783 | 177.52438
0.25858 | 178.03975
0.25944 | 178.56508
0.26034 | 179.05008
0.26103 | 179.52613
0.26172 | 180.06463
0.2623 | 180.51732
0.26346 | 181.03452
0.26405 | 181.5897
0.26499 | 182.13353
0.26588 | 182.73013
0.26646 | 183.37022
0.26761 | 183.93971
0.26813 | 184.54532
0.26906 | 185.11254
0.26981 | 185.60684
0.27107 | 186.15055
0.2716 | 186.63887
0.27208 | 187.0916
0.27322 | 187.59331
0.27363 | 188.11357
0.27443 | 188.64138
0.27555 | 189.18989
0.27641 | 189.72951
0.27691 | 190.31625
0.27813 | 190.92427
0.27928 | 191.48408
0.2798 | 192.03029
0.2804 | 192.57575
0.28097 | 193.02382
0.28183 | 193.49468
0.28243 | 193.94955
0.28347 | 194.47777
0.28442 | 194.96747
0.28482 | 195.53028
0.28562 | 196.11381
0.2867 | 196.66362
0.28793 | 197.23567
0.2887 | 197.85722
0.2901 | 198.40548
0.29072 | 198.99744
0.29113 | 199.50206
0.29175 | 200.00199
0.29278 | 200.51004
0.2935 | 201.00421
0.29427 | 201.4873
0.29521 | 201.99757
0.29593 | 202.56108
0.29695 | 203.11396
0.29772 | 203.76148
0.29858 | 204.38402
0.29969 | 204.91091
0.30064 | 205.53325
0.30153 | 206.01451
0.30255 | 206.49881
0.30325 | 206.98071
0.30388 | 207.49345
0.30444 | 207.95303
0.30546 | 208.42751
0.30606 | 208.98703
0.30712 | 209.48255
0.30818 | 210.05836
0.30912 | 210.70185
0.31021 | 211.23715
0.31115 | 211.83519
0.31202 | 212.39732
0.31239 | 212.88189
0.31346 | 213.38175
0.31444 | 213.89407
0.31513 | 214.36637
0.3161 | 214.90457
0.31719 | 215.39184
0.3178 | 215.90342
0.31855 | 216.46253
0.32 | 217.04107
0.32103 | 217.64323
0.32214 | 218.24272
0.32296 | 218.8408
0.32385 | 219.39668
0.32489 | 219.90283
0.32562 | 220.39725
0.32631 | 220.84767
0.32744 | 221.36019
0.32798 | 221.84253
0.32907 | 222.25959
0.33002 | 222.79232
0.33084 | 223.34145
0.33222 | 223.91574
0.33307 | 224.48607
0.33438 | 225.03448
0.33516 | 225.51502
0.33628 | 226.08759
0.33699 | 226.56378
0.3381 | 227.01776
0.33907 | 227.45875
0.33984 | 227.86817
0.34085 | 228.35025
0.34167 | 228.85495
0.34248 | 229.32652
0.34324 | 229.86174
0.34423 | 230.40328
0.34563 | 230.93406
0.34655 | 231.45496
0.34776 | 232.03091
0.3488 | 232.53894
0.34956 | 232.97129
0.35049 | 233.44747
0.3516 | 233.86135
0.35282 | 234.32052
0.35382 | 234.78253
0.3547 | 235.25171
0.356 | 235.73801
0.35694 | 236.25272
0.35793 | 236.76075
0.35932 | 237.29396
0.36002 | 237.83911
0.36167 | 238.33752
0.36244 | 238.78367
0.36404 | 239.2141
0.36454 | 239.55691
0.3655 | 239.98546
0.36605 | 240.39913
0.36722 | 240.79427
0.36877 | 241.21218
0.36984 | 241.70176
0.37077 | 242.10871
0.37238 | 242.63263
0.37319 | 243.14842
0.37422 | 243.59075
0.37509 | 244.05014
0.37659 | 244.45995
0.3772 | 244.84872
0.37869 | 245.25558
0.37953 | 245.6385
0.3803 | 246.00302
0.38173 | 246.30312
0.3826 | 246.73428
0.38391 | 247.17423
0.38469 | 247.58245
0.38586 | 248.07062
0.38741 | 248.51467
0.38887 | 249.01133
0.38966 | 249.46691
0.39106 | 249.84588
0.39199 | 250.24697
0.39326 | 250.5789
0.39471 | 250.89395
0.39568 | 251.23408
0.39626 | 251.55284
0.39779 | 251.92737
0.39846 | 252.197
0.39976 | 252.58761
0.40062 | 252.92708
0.40199 | 253.33111
0.40369 | 253.77052
0.40436 | 254.16774
0.40602 | 254.54196
0.40737 | 254.89628
0.40829 | 255.20393
0.40952 | 255.47826
0.41065 | 255.78723
0.41178 | 256.08519
0.41308 | 256.40244
0.41421 | 256.66183
0.41532 | 257.00226
0.41657 | 257.26669
0.41783 | 257.62208
0.41884 | 257.9999
0.42027 | 258.36391
0.42181 | 258.72766
0.42261 | 259.05705
0.4241 | 259.41814
0.42509 | 259.76248
0.42642 | 260.01655
0.42767 | 260.26236
0.42886 | 260.53811
0.43 | 260.78011
0.43085 | 261.0333
0.43231 | 261.27104
0.43349 | 261.56899
0.43517 | 261.89876
0.43608 | 262.20881
0.43724 | 262.50632
0.43878 | 262.84267
0.43995 | 263.15376
0.44123 | 263.38425
0.4429 | 263.6883
0.44382 | 263.93128
0.44491 | 264.14871
0.44601 | 264.35075
0.44748 | 264.56704
0.44862 | 264.81576
0.4495 | 265.00782
0.45114 | 265.23188
0.4524 | 265.44248
0.4536 | 265.72675
0.45476 | 265.98504
0.45639 | 266.24225
0.45742 | 266.52379
0.45889 | 266.73601
0.46022 | 267.03141
0.46133 | 267.25915
0.46271 | 267.54331
0.46414 | 267.76015
0.46561 | 267.91535
0.46661 | 268.08186
0.46768 | 268.25987
0.46891 | 268.45426
0.46995 | 268.6235
0.47113 | 268.8082
0.47213 | 269.02912
0.47361 | 269.22341
0.4746 | 269.44074
0.47535 | 269.66375
0.47703 | 269.92809
0.47862 | 270.19926
0.47965 | 270.4242
0.48081 | 270.64095
0.48179 | 270.84499
0.48363 | 271.04961
0.48487 | 271.23711
0.4857 | 271.38229
0.48715 | 271.49621
0.48799 | 271.64476
0.48926 | 271.84132
0.49043 | 271.95331
0.49123 | 272.16252
0.4929 | 272.31255
0.49402 | 272.46461
0.49526 | 272.65266
0.49651 | 272.83414
0.49769 | 273.08914
0.49887 | 273.25237
0.50019 | 273.46189
0.5011 | 273.68251
0.50243 | 273.8232
0.50344 | 274.06163
0.50497 | 274.21064
0.50621 | 274.35987
0.50744 | 274.49331
0.50862 | 274.64189
0.50947 | 274.75496
0.51048 | 274.88086
0.51135 | 274.97897
0.51267 | 275.16009
0.51399 | 275.27169
0.51536 | 275.46116
0.51627 | 275.58965
0.5177 | 275.76785
0.51857 | 275.94289
0.51972 | 276.08697
0.5211 | 276.31744
0.52253 | 276.48419
0.52329 | 276.69416
0.52507 | 276.87129
0.52593 | 277.03911
0.52702 | 277.16486
0.52832 | 277.32438
0.52944 | 277.42152
0.53033 | 277.56245
0.53174 | 277.64942
0.53232 | 277.78328
0.53359 | 277.91732
0.53486 | 278.04917
0.53603 | 278.18225
0.53734 | 278.31378
0.53852 | 278.4345
0.5392 | 278.55132
0.54031 | 278.70648
0.54179 | 278.86532
0.54263 | 279.03824
0.54389 | 279.16629
0.54509 | 279.33783
0.54609 | 279.47525
0.54723 | 279.62779
0.54845 | 279.77102
0.55015 | 279.90756
0.55066 | 279.98706
0.55178 | 280.13191
0.553 | 280.25077
0.55396 | 280.35091
0.55493 | 280.46942
0.55633 | 280.5254
0.55732 | 280.6064
0.55776 | 280.71607
0.55938 | 280.81447
0.5604 | 280.92078
0.56097 | 281.06292
0.56233 | 281.14806
0.56353 | 281.27166
0.56427 | 281.39427
0.56525 | 281.58485
0.56665 | 281.69613
0.56804 | 281.87591
0.56875 | 282.01576
0.57014 | 282.16323
0.571 | 282.28315
0.57196 | 282.37208
0.57331 | 282.50909
0.5743 | 282.58913
0.57532 | 282.65795
0.57612 | 282.77872
0.5772 | 282.87991
0.57829 | 282.98422
0.5792 | 283.10535
0.58021 | 283.16665
0.5816 | 283.24029
0.5822 | 283.37813
0.58342 | 283.49339
0.58458 | 283.56017
0.58541 | 283.68563
0.58636 | 283.804
0.58755 | 283.91426
0.58886 | 284.01218
0.58939 | 284.19498
0.59084 | 284.32278
0.59174 | 284.43871
0.59266 | 284.60655
0.59384 | 284.68596
0.59476 | 284.83767
0.5962 | 284.97233
0.59683 | 285.06476
0.5981 | 285.20818
0.59904 | 285.22289
0.59999 | 285.32333
0.60094 | 285.40172
0.60167 | 285.48761
0.60277 | 285.52382
0.60349 | 285.59635
0.60435 | 285.70216
0.60551 | 285.79853
0.60658 | 285.84909
0.60769 | 285.96872
0.60827 | 286.05465
0.60932 | 286.163
0.6103 | 286.27056
0.61155 | 286.35945
0.61203 | 286.48269
0.61309 | 286.63071
0.61393 | 286.69847
0.61518 | 286.86238
0.61642 | 286.98081
0.6172 | 287.08214
0.61847 | 287.17938
0.61931 | 287.30593
0.62041 | 287.36922
0.62118 | 287.47324
0.62202 | 287.54441
0.62304 | 287.54465
0.62391 | 287.69032
0.62494 | 287.73831
0.62588 | 287.81721
0.62647 | 287.90177
0.62765 | 287.96114
0.62836 | 288.02975
0.62967 | 288.16185
0.63058 | 288.19716
0.63138 | 288.30964
0.63222 | 288.43148
0.63323 | 288.51989
0.6342 | 288.60762
0.63509 | 288.69992
0.63569 | 288.82613
0.63726 | 288.93162
0.63783 | 289.04941
0.63896 | 289.20898
0.63964 | 289.2811
0.6411 | 289.35898
0.64186 | 289.49504
0.64284 | 289.61389
0.64341 | 289.69777
0.64458 | 289.78659
0.64575 | 289.88931
0.6467 | 289.9569
0.64725 | 290.01518
0.64848 | 290.08958
0.64932 | 290.18072
0.65027 | 290.21797
0.65137 | 290.29353
0.65219 | 290.36507
0.65316 | 290.4239
0.65372 | 290.49967
0.65477 | 290.60941
0.65592 | 290.62247
0.65661 | 290.79339
0.65745 | 290.86643
0.65906 | 290.94925
0.65932 | 291.04455
0.66017 | 291.18633
0.6613 | 291.24959
0.66212 | 291.35791
0.66344 | 291.48173
0.66449 | 291.57222
0.66507 | 291.70736
0.66584 | 291.7849
0.66733 | 291.87512
0.66826 | 291.96976
0.66915 | 291.99771
0.67005 | 292.06659
0.67083 | 292.10828
0.67189 | 292.23691
0.67274 | 292.31598
0.67379 | 292.34001
0.67432 | 292.43329
0.67534 | 292.44324
0.67619 | 292.51996
0.67702 | 292.56649
0.67767 | 292.65002
0.67918 | 292.71219
0.68008 | 292.76843
0.68099 | 292.89436
0.68187 | 292.96103
0.68219 | 293.0445
0.6834 | 293.10077
0.68416 | 293.20104
0.68484 | 293.29215
0.68616 | 293.40608
0.6871 | 293.48062
0.68774 | 293.5797
0.68912 | 293.66051
0.69009 | 293.76273
0.69044 | 293.86971
0.69178 | 293.95605
0.69253 | 294.02472
0.69328 | 294.09388
0.69426 | 294.11446
0.69507 | 294.23007
0.69629 | 294.29469
0.69706 | 294.36119
0.69835 | 294.44227
0.69875 | 294.44698
0.70008 | 294.54081
0.70023 | 294.58968
0.70128 | 294.64643
0.70225 | 294.73351
0.70301 | 294.80304
0.70425 | 294.85853
0.70509 | 294.92199
0.70587 | 295.02485
0.70705 | 295.07134
0.70741 | 295.19561
0.70871 | 295.28075
0.70956 | 295.38228
0.71028 | 295.45614
0.71118 | 295.52631
0.71208 | 295.6438
0.71305 | 295.76373
0.71411 | 295.83187
0.71503 | 295.96833
0.71594 | 295.98159
0.71652 | 296.08974
0.71773 | 296.12239
0.7183 | 296.23319
0.71959 | 296.32637
0.72048 | 296.33527
0.72111 | 296.40398
0.72204 | 296.43817
0.72296 | 296.52358
0.72406 | 296.57412
0.72479 | 296.5899
0.72584 | 296.62197
0.72678 | 296.69634
0.72739 | 296.7869
0.72815 | 296.83073
0.72879 | 296.89177
0.72966 | 296.95742
0.73065 | 297.04597
0.7315 | 297.11809
0.73246 | 297.18499
0.73313 | 297.2811
0.73423 | 297.37998
0.73532 | 297.47821
0.73588 | 297.56433
0.7365 | 297.62964
0.73817 | 297.71443
0.73878 | 297.78928
0.73946 | 297.88856
0.74039 | 297.91811
0.74149 | 297.99892
0.74218 | 298.04872
0.7431 | 298.1026
0.74435 | 298.17929
0.74475 | 298.22261
0.7455 | 298.26988
0.74626 | 298.34589
0.74723 | 298.40591
0.74825 | 298.42213
0.74918 | 298.47128
0.74995 | 298.55652
0.75098 | 298.60372
0.75159 | 298.67595
0.75251 | 298.69626
0.75306 | 298.73743
0.75388 | 298.83055
0.75496 | 298.89237
0.75585 | 298.94333
0.75701 | 299.05038
0.75756 | 299.13811
0.75832 | 299.21514
0.75958 | 299.32884
0.75991 | 299.39192
0.76134 | 299.53661
0.76182 | 299.62052
0.7631 | 299.68855
0.76407 | 299.78541
0.76451 | 299.82502
0.7656 | 299.93977
0.76655 | 299.9848
0.76709 | 300.07423
0.76836 | 300.15439
0.76945 | 300.16918
0.77013 | 300.24771
0.77132 | 300.24533
0.77212 | 300.32999
0.77246 | 300.39256
0.77364 | 300.46264
0.77443 | 300.47634
0.77519 | 300.56591
0.776 | 300.57688
0.77703 | 300.62119
0.77799 | 300.69522
0.77905 | 300.7748
0.77924 | 300.84031
0.78041 | 300.90926
0.78121 | 300.99314
0.78232 | 301.05636
0.78288 | 301.09675
0.78422 | 301.1642
0.78486 | 301.30166
0.78562 | 301.34757
0.78665 | 301.44538
0.78777 | 301.51208
0.78871 | 301.56829
0.78954 | 301.68826
0.79056 | 301.76249
0.79143 | 301.82016
0.79209 | 301.84821
0.79265 | 301.87179
0.79375 | 301.93219
0.79475 | 301.98802
0.79554 | 302.03771
0.79677 | 302.09183
0.79748 | 302.14558
0.79832 | 302.15986
0.79941 | 302.21607
0.79988 | 302.27101
0.80091 | 302.3116
0.80178 | 302.3586
0.80255 | 302.3904
0.80345 | 302.4525
0.80401 | 302.50819
0.80511 | 302.52639
0.80598 | 302.5736
0.80715 | 302.64302
0.80806 | 302.72148
0.80865 | 302.801
0.80955 | 302.83794
0.81051 | 302.95369
0.81107 | 303.00846
0.8126 | 303.09268
0.81313 | 303.15791
0.8142 | 303.21858
0.81505 | 303.29172
0.8155 | 303.37127
0.81668 | 303.43184
0.8178 | 303.4788
0.81887 | 303.54888
0.81944 | 303.56895
0.82052 | 303.6335
0.82121 | 303.65539
0.82242 | 303.69441
0.82294 | 303.73108
0.82411 | 303.79601
0.82475 | 303.83459
0.82569 | 303.87618
0.82659 | 303.95007
0.82736 | 303.97212
0.82808 | 303.99976
0.82886 | 304.04028
0.82985 | 304.08452
0.83086 | 304.20824
0.83176 | 304.18469
0.83265 | 304.2866
0.83367 | 304.33292
0.83461 | 304.40875
0.83504 | 304.44706
0.83614 | 304.48081
0.83702 | 304.58493
0.8378 | 304.65681
0.83872 | 304.70378
0.83976 | 304.8003
0.84035 | 304.88186
0.84176 | 304.92078
0.84257 | 304.97405
0.84334 | 305.06362
0.84421 | 305.1051
0.84522 | 305.12143
0.84578 | 305.15459
0.84689 | 305.21458
0.84779 | 305.23762
0.84826 | 305.26437
0.84939 | 305.29518
0.85038 | 305.37432
0.85153 | 305.43363
0.85204 | 305.4035
0.85305 | 305.4701
0.85415 | 305.47998
0.85469 | 305.58734
0.85532 | 305.54733
0.8561 | 305.61072
0.85704 | 305.63594
0.85841 | 305.71035
0.85901 | 305.75244
0.85973 | 305.83887
0.8607 | 305.86788
0.86136 | 305.95274
0.86226 | 305.99129
0.86326 | 306.04875
0.86423 | 306.10032
0.86496 | 306.18222
0.86562 | 306.23754
0.86687 | 306.32339
0.86745 | 306.36433
0.86819 | 306.45567
0.86944 | 306.46975
0.87026 | 306.56136
0.87112 | 306.59497
0.8722 | 306.59173
0.87295 | 306.66415
0.87358 | 306.67884
0.87424 | 306.71582
0.87516 | 306.72847
0.87589 | 306.7419
0.87707 | 306.75107
0.87776 | 306.85696
0.8786 | 306.85032
0.87925 | 306.88822
0.88041 | 306.93061
0.88111 | 307.0029
0.88193 | 307.01442
0.88279 | 307.10386
0.88395 | 307.13951
0.88441 | 307.17976
0.88565 | 307.23838
0.88649 | 307.32168
0.88752 | 307.39063
0.88805 | 307.4361
0.88901 | 307.46919
0.88989 | 307.56599
0.89093 | 307.64155
0.89154 | 307.68344
0.89293 | 307.79612
0.89364 | 307.8517
0.89441 | 307.8619
0.89546 | 307.92451
0.89615 | 307.98108
0.89725 | 307.99564
0.89828 | 308.0442
0.89885 | 308.13364
0.89983 | 308.14039
0.90064 | 308.17253
0.90157 | 308.19867
0.90267 | 308.24717
0.90302 | 308.24962
0.90426 | 308.30899
0.90477 | 308.3322
0.9056 | 308.37846
0.9068 | 308.37634
0.90789 | 308.4562
0.90817 | 308.47034
0.9095 | 308.4667
0.91018 | 308.51158
0.91083 | 308.57924
0.91194 | 308.63967
0.91258 | 308.67815
0.9136 | 308.71352
0.9144 | 308.71472
0.91539 | 308.81986
0.91675 | 308.87351
0.91735 | 308.93135
0.9184 | 309.00902
0.91939 | 309.06993
0.92022 | 309.11492
0.92064 | 309.17899
0.92231 | 309.23612
0.92345 | 309.27122
0.92393 | 309.27511
0.9246 | 309.34839
0.92559 | 309.35156
0.92633 | 309.38438
0.92708 | 309.41093
0.92822 | 309.43162
0.92887 | 309.47098
0.93001 | 309.52112
0.93087 | 309.52722
0.93202 | 309.55714
0.93206 | 309.56624
0.93338 | 309.58509
0.93412 | 309.56706
0.93513 | 309.64682
0.93584 | 309.67879
0.93651 | 309.69487
0.93744 | 309.7355
0.93855 | 309.78359
0.93921 | 309.78564
0.94003 | 309.87176
0.941 | 309.86198
0.94177 | 309.94859
0.94261 | 309.98413
0.94373 | 309.99354
0.94447 | 310.06638
0.94557 | 310.13648
0.94617 | 310.13427
0.94683 | 310.22691
0.94807 | 310.25523
0.94878 | 310.32537
0.94975 | 310.36542
0.95099 | 310.41157
0.952 | 310.44016
0.95252 | 310.52769
0.95336 | 310.51232
0.95444 | 310.56835
0.95557 | 310.59742
0.95603 | 310.61382
0.95733 | 310.63614
0.95774 | 310.70202
0.95837 | 310.68587
0.95947 | 310.70192
0.96064 | 310.78225
0.96118 | 310.78259
0.96202 | 310.78191
0.96296 | 310.7845
0.96359 | 310.8528
0.96439 | 310.88781
0.96507 | 310.96371
0.96623 | 310.98535
0.96719 | 311.04578
0.96799 | 311.03498
0.96908 | 311.09411
0.97013 | 311.10434
0.97079 | 311.18726
0.9717 | 311.21804
0.97218 | 311.23774
0.97363 | 311.34148
0.97443 | 311.32823
0.97497 | 311.42502
0.97572 | 311.43136
0.97677 | 311.51558
0.97777 | 311.55791
0.97882 | 311.63848
0.97971 | 311.64598
0.98037 | 311.68194
0.98114 | 311.715
0.98178 | 311.74039
0.98295 | 311.76237
0.98414 | 311.79274
0.98452 | 311.80862
0.98559 | 311.82652
0.98652 | 311.84632
0.98717 | 311.87021
0.98807 | 311.92567
0.98903 | 311.90801
0.98976 | 311.93596
0.99075 | 311.98957
0.99145 | 311.96987
0.99268 | 312.01118
0.99367 | 311.9892
0.99433 | 312.06275
0.99498 | 312.07866
0.99606 | 312.10276
0.99678 | 312.16534
0.9977 | 312.16963
0.99874 | 312.16431
0.99936 | 312.28118
1.00033 | 312.30143
1.00104 | 312.36537
1.00162 | 312.42532
1.00309 | 312.43295
1.00357 | 312.48721
1.00501 | 312.53756
1.00589 | 312.54686
1.00631 | 312.59004
1.00718 | 312.65725
1.00794 | 312.66482
1.00893 | 312.70572
1.00965 | 312.74396
1.01084 | 312.77361
1.0114 | 312.80609
1.01212 | 312.80405
1.01332 | 312.83452
1.0143 | 312.86669
1.01492 | 312.90364
1.01588 | 312.87399
1.01634 | 312.91298
1.01707 | 312.95285
1.01806 | 312.95279
1.01911 | 313.00095
1.01992 | 313.02664
1.0206 | 313.0216
1.02184 | 313.07835
1.0225 | 313.07831
1.02314 | 313.13758
1.02439 | 313.1534
1.02503 | 313.15183
1.02553 | 313.22637
1.02642 | 313.29096
1.02758 | 313.28898
1.0284 | 313.36935
1.02925 | 313.41032
1.03008 | 313.44828
1.03086 | 313.49079
1.03163 | 313.5596
1.03289 | 313.61004
1.03348 | 313.65629
1.03476 | 313.68905
1.03562 | 313.7553
1.03643 | 313.75033
1.03699 | 313.86198
1.0378 | 313.87711
1.03915 | 313.87009
1.03985 | 313.92152
1.04078 | 313.97098
1.0414 | 313.97446
1.04259 | 313.92711
1.04302 | 313.98206
1.04402 | 314.03918
1.04471 | 314.0643
1.04609 | 314.06726
1.04669 | 314.12234
1.04767 | 314.09569
1.0486 | 314.11045
1.04904 | 314.16338
1.04974 | 314.13972
1.05074 | 314.20632
1.05147 | 314.19753
1.05244 | 314.24756
1.05333 | 314.29088
1.05407 | 314.32418
1.05461 | 314.38563
1.05608 | 314.40533
1.05682 | 314.45393
1.05754 | 314.5069
1.05827 | 314.52711
1.05945 | 314.58986
1.06025 | 314.59936
1.06142 | 314.65516
1.06183 | 314.69483
1.06272 | 314.72305
1.06388 | 314.75645
1.06461 | 314.73672
1.06551 | 314.85124
1.06622 | 314.89779
1.06713 | 314.89275
1.06809 | 314.94592
1.06887 | 314.97516
1.06972 | 314.96651
1.07066 | 315.00485
1.07149 | 315.00096
1.07224 | 315.01855
1.07303 | 315.03334
1.07371 | 315.05543
1.07437 | 315.0921
1.07558 | 315.0937
1.07622 | 315.08511
1.07726 | 315.09319
1.07782 | 315.15645
1.07882 | 315.17145
1.08008 | 315.18133
1.08047 | 315.18583
1.08132 | 315.23242
1.08224 | 315.23743
1.08324 | 315.30556
1.08386 | 315.31974
1.08446 | 315.35164
1.08562 | 315.39902
1.08629 | 315.44339
1.08727 | 315.46071
1.08811 | 315.53187
1.08882 | 315.56602
1.08961 | 315.57052
1.09069 | 315.61967
1.09175 | 315.70113
1.0927 | 315.74141
1.0933 | 315.77093
1.09413 | 315.78473
1.09497 | 315.80123
1.09605 | 315.8755
1.09675 | 315.8818
1.09789 | 315.9089
1.09887 | 315.92928
1.09939 | 315.97679
1.1002 | 315.9878
1.1008 | 316.00208
1.10146 | 316.01224
1.10265 | 316.05464
1.10343 | 316.08657
1.10447 | 316.06984
1.1054 | 316.11779
1.10591 | 316.0985
1.10682 | 316.17774
1.10756 | 316.15876
1.10811 | 316.22856
1.10915 | 316.25368
1.11031 | 316.27805
1.11116 | 316.30337
1.1116 | 316.34915
1.11265 | 316.38943
1.11333 | 316.45276
1.1144 | 316.48221
1.115 | 316.54747
1.11577 | 316.54383
1.11697 | 316.59079
1.11769 | 316.62597
1.1189 | 316.71472
1.1198 | 316.71639
1.12084 | 316.79601
1.12153 | 316.81721
1.12213 | 316.88346
1.12337 | 316.90739
1.12385 | 316.93384
1.12495 | 316.97695
1.12587 | 317.02852
1.12681 | 317.00037
1.12797 | 317.01213
1.12877 | 317.06138
1.12899 | 317.07576
1.13047 | 317.08217
1.13112 | 317.10756
1.13162 | 317.10139
1.13289 | 317.13857
1.13337 | 317.07825
1.13481 | 317.16008
1.13492 | 317.17041
1.13583 | 317.18503
1.13695 | 317.22606
1.13737 | 317.22088
1.13846 | 317.2701
1.13906 | 317.2612
1.13987 | 317.25275
1.14068 | 317.33741
1.14196 | 317.36158
1.14243 | 317.34672
1.14288 | 317.37187
1.14454 | 317.40623
1.14531 | 317.45793
1.14575 | 317.514
1.14688 | 317.52804
1.148 | 317.55326
1.14866 | 317.62592
1.14953 | 317.62937
1.15041 | 317.6945
1.1513 | 317.74699
1.15206 | 317.75046
1.15248 | 317.79147
1.15355 | 317.85786
1.15442 | 317.88352
1.15525 | 317.8978
1.15566 | 317.9039
1.15693 | 317.91311
1.1581 | 317.98983
1.15861 | 317.9612
1.15979 | 317.97432
1.16052 | 317.9797
1.16129 | 317.98448
1.16211 | 317.99146
1.16294 | 318.00799
1.16349 | 318.0007
1.16422 | 318.08604
1.16528 | 318.10043
1.16622 | 318.15387
1.16679 | 318.11089
1.16784 | 318.20172
1.16866 | 318.16079
1.16922 | 318.20751
1.17021 | 318.23996
1.17098 | 318.28461
1.17209 | 318.3205
1.17273 | 318.34316
1.17386 | 318.40823
1.17451 | 318.4191
1.1752 | 318.47881
1.17581 | 318.50744
1.17692 | 318.53958
1.17811 | 318.56191
1.17878 | 318.62875
1.17953 | 318.69153
1.18089 | 318.69531
1.18158 | 318.73362
1.18226 | 318.74984
1.18291 | 318.74043
1.18409 | 318.81439
1.18492 | 318.87114
1.18583 | 318.90352
1.18611 | 318.88273
1.18739 | 318.94548
1.18807 | 318.96978
1.18882 | 318.97107
1.18973 | 318.96473
1.19051 | 318.98924
1.19141 | 319.05311
1.19234 | 319.04537
1.19305 | 319.05959
1.19413 | 319.06599
1.19471 | 319.07315
1.19526 | 319.12813
1.19624 | 319.1633
1.19699 | 319.1601
1.19825 | 319.14343
1.19897 | 319.1996
1.19985 | 319.20781
1.20073 | 319.26916
1.20159 | 319.27448
1.20236 | 319.3314
1.20326 | 319.36978
1.20425 | 319.39813
1.20502 | 319.41408
1.20563 | 319.47216
1.20686 | 319.52625
1.20756 | 319.57816
1.20837 | 319.6073
1.20909 | 319.60911
1.20988 | 319.65645
1.21083 | 319.71592
1.21173 | 319.74925
1.21246 | 319.7591
1.21325 | 319.78426
1.21418 | 319.76623
1.21491 | 319.82246
1.21564 | 319.90079
1.21683 | 319.80587
1.21787 | 319.9198
1.2181 | 319.87008
1.21928 | 319.91991
1.21965 | 319.89053
1.22056 | 319.95515
1.22181 | 319.9561
1.2222 | 319.97492
1.22313 | 319.96012
1.22391 | 319.99278
1.22477 | 320.04376
1.2259 | 320.05205
1.22605 | 320.07536
1.22694 | 320.11541
1.22766 | 320.11735
1.22905 | 320.13402
1.22951 | 320.22611
1.23034 | 320.2015
1.231 | 320.23401
1.23209 | 320.3259
1.23287 | 320.32454
1.23386 | 320.36005
1.235 | 320.40756
1.23533 | 320.4289
1.23649 | 320.47437
1.23753 | 320.51496
1.238 | 320.57256
1.23908 | 320.58991
1.23967 | 320.62348
1.24083 | 320.67096
1.24126 | 320.71595
1.24239 | 320.73967
1.24322 | 320.73139
1.24353 | 320.77975
1.24452 | 320.84045
1.24564 | 320.82399
1.24643 | 320.85511
1.24734 | 320.85777
1.24799 | 320.85937
1.24893 | 320.89318
1.25001 | 320.9231
1.25032 | 320.95613
1.25156 | 320.93282
1.25206 | 321.00057
1.2532 | 320.98302
1.2538 | 321.05555
1.25466 | 321.03909
1.25565 | 321.07729
1.25643 | 321.11305
1.25681 | 321.11864
1.25791 | 321.12378
1.25891 | 321.18077
1.25971 | 321.28196
1.26084 | 321.26771
1.26137 | 321.33745
1.26211 | 321.37112
1.26341 | 321.40306
1.26385 | 321.44876
1.26471 | 321.52034
1.2653 | 321.52405
1.26665 | 321.58741
1.26729 | 321.61427
1.26796 | 321.65142
1.26917 | 321.64246
1.27001 | 321.71379
1.27055 | 321.71209
1.27152 | 321.6914
1.27239 | 321.75425
1.27315 | 321.75483
1.27413 | 321.78547
1.2751 | 321.78721
1.27586 | 321.80725
1.27654 | 321.77316
1.27757 | 321.80742
1.27831 | 321.82333
1.279 | 321.80203
1.27989 | 321.86757
1.28096 | 321.9036
1.28149 | 321.90125
1.2824 | 321.93935
1.28344 | 321.94259
1.28386 | 322.01215
1.28479 | 322.05486
1.28607 | 322.06099
1.2866 | 322.06433
1.28746 | 322.05772
1.28796 | 322.1157
1.28886 | 322.14508
1.28961 | 322.21089
1.29057 | 322.22674
1.2916 | 322.24473
1.29212 | 322.30956
1.29314 | 322.35738
1.29386 | 322.37779
1.29479 | 322.4099
1.29566 | 322.44354
1.29652 | 322.47769
1.29727 | 322.50155
1.29832 | 322.52875
1.2995 | 322.53952
1.29972 | 322.54753
1.29994 | 322.57592
1.30144 | 322.58819
1.3024 | 322.61147
1.30318 | 322.62752
1.30376 | 322.65901
1.30459 | 322.64916
1.30541 | 322.70369
1.30618 | 322.71723
1.30724 | 322.74776
1.30757 | 322.74892
1.30845 | 322.7554
1.30944 | 322.80165
1.3108 | 322.81695
1.31137 | 322.80434
1.31168 | 322.87677
1.31266 | 322.91228
1.31343 | 322.9526
1.31438 | 322.97793
1.31508 | 322.98276
1.31581 | 322.99701
1.31634 | 323.0451
1.31737 | 323.10836
1.31822 | 323.16514
1.31908 | 323.21201
1.32009 | 323.22629
1.32135 | 323.29353
1.32159 | 323.35008
1.32263 | 323.39074
1.32329 | 323.39319
1.32418 | 323.44404
1.32531 | 323.49172
1.32617 | 323.52475
1.32666 | 323.5298
1.32787 | 323.59622
1.32852 | 323.61497
1.32933 | 323.62847
1.32995 | 323.66555
1.33083 | 323.67151
1.33157 | 323.66187
1.33249 | 323.71626
1.33304 | 323.68705
1.33404 | 323.74373
1.33482 | 323.74728
1.33582 | 323.79663
1.33642 | 323.78566
1.33757 | 323.77253
1.3384 | 323.84022
1.33861 | 323.88899
1.34014 | 323.88088
1.34043 | 323.93852
1.34124 | 323.96636
1.34237 | 323.96002
1.34282 | 324.0227
1.34392 | 324.03265
1.34498 | 324.07038
1.34573 | 324.1122
1.34638 | 324.15978
1.34755 | 324.22785
1.34827 | 324.24199
1.34866 | 324.28981
1.35011 | 324.31135
1.35057 | 324.36275
1.35149 | 324.39219
1.35222 | 324.42096
1.35299 | 324.46636
1.35373 | 324.47597
1.35502 | 324.45675
1.35559 | 324.53064
1.35683 | 324.56176
1.35748 | 324.53221
1.35807 | 324.6016
1.35963 | 324.59062
1.35989 | 324.59829
1.36022 | 324.61769
1.36162 | 324.65027
1.36234 | 324.63156
1.363 | 324.69158
1.36385 | 324.67573
1.36462 | 324.68197
1.36561 | 324.75085
1.36635 | 324.71237
1.36711 | 324.72931
1.36781 | 324.75906
1.36841 | 324.77811
1.36954 | 324.80698
1.37021 | 324.84461
1.37105 | 324.9107
1.37202 | 324.90576
1.37325 | 324.97266
1.37362 | 325.0366
1.37484 | 325.00763
1.37563 | 325.09035
1.37621 | 325.09232
1.37676 | 325.17218
1.37798 | 325.17665
1.37908 | 325.21369
1.37962 | 325.2656
1.38045 | 325.30282
1.38115 | 325.32661
1.38209 | 325.38513
1.38292 | 325.41785
1.38359 | 325.42303
1.38422 | 325.46471
1.38512 | 325.47675
1.38624 | 325.46485
1.38694 | 325.47272
1.3874 | 325.47968
1.38856 | 325.50677
1.38915 | 325.546
1.39005 | 325.56707
1.39121 | 325.59614
1.39191 | 325.62535
1.39272 | 325.65026
1.39387 | 325.67569
1.39446 | 325.74457
1.39515 | 325.73472
1.3962 | 325.76066
1.39664 | 325.78608
1.39778 | 325.81897
1.39864 | 325.86215
1.39944 | 325.8989
1.40023 | 325.96601
1.4011 | 326.00346
1.40152 | 326.02326
1.40259 | 326.09031
1.40294 | 326.06761
1.40409 | 326.12207
1.4051 | 326.16624
1.40629 | 326.2326
1.40722 | 326.24354
1.40792 | 326.26072
1.40881 | 326.30902
1.40946 | 326.37292
1.41074 | 326.33761
1.41132 | 326.34661
1.41226 | 326.38219
1.41311 | 326.3825
1.41393 | 326.39661
1.41429 | 326.42343
1.41569 | 326.43683
1.41632 | 326.44282
1.4171 | 326.45864
1.4176 | 326.49368
1.41848 | 326.43744
1.41956 | 326.52207
1.42018 | 326.50042
1.42096 | 326.53311
1.42219 | 326.5203
1.42293 | 326.55264
1.42397 | 326.57036
1.4247 | 326.61065
1.42537 | 326.65871
1.42602 | 326.66723
1.42711 | 326.70877
1.42784 | 326.74514
1.42897 | 326.77258
1.42963 | 326.84108
1.43099 | 326.89483
1.43169 | 326.90557
1.43255 | 326.92963
1.43325 | 327.01157
1.43393 | 327.06456
1.43498 | 327.04299
1.43572 | 327.0784
1.43676 | 327.11661
1.43728 | 327.14674
1.43818 | 327.11831
1.4388 | 327.1496
1.43957 | 327.14558
1.44035 | 327.15052
1.44148 | 327.19231
1.44201 | 327.18028
1.44258 | 327.20424
1.4437 | 327.20008
1.44454 | 327.25301
1.44541 | 327.26061
1.44592 | 327.28777
1.44735 | 327.32509
1.44754 | 327.34224
1.44898 | 327.38068
1.44931 | 327.38498
1.45031 | 327.41371
1.45111 | 327.4407
1.45181 | 327.49091
1.45259 | 327.515
1.45342 | 327.56678
1.4545 | 327.64537
1.45513 | 327.67158
1.45572 | 327.69714
1.45655 | 327.727
1.45734 | 327.81623
1.45829 | 327.87155
1.45929 | 327.87284
1.45996 | 327.92304
1.46067 | 327.97553
1.4619 | 327.99486
1.46295 | 328.0272
1.46348 | 328.11442
1.46456 | 328.1088
1.46548 | 328.16418
1.46655 | 328.1802
1.46673 | 328.21357
1.46804 | 328.20099
1.46876 | 328.19492
1.46961 | 328.23088
1.47016 | 328.24762
1.47119 | 328.27021
1.47214 | 328.25372
1.47313 | 328.28603
1.47399 | 328.29796
1.47448 | 328.31411
1.4753 | 328.36104
1.47603 | 328.3468
1.47693 | 328.37031
1.47781 | 328.421
1.47865 | 328.46905
1.47939 | 328.49213
1.48029 | 328.55883
1.48124 | 328.54063
1.48223 | 328.62774
1.48288 | 328.66983
1.48383 | 328.69226
1.48476 | 328.7427
1.48541 | 328.80272
1.48617 | 328.84383
1.48714 | 328.84482
1.48798 | 328.90685
1.48872 | 328.90177
1.48944 | 328.94734
1.49051 | 328.98728
1.49116 | 329.03541
1.49182 | 329.01942
1.49289 | 328.99948
1.49364 | 329.06073
1.49429 | 329.05044
1.49494 | 329.04621
1.49578 | 329.12051
1.49644 | 329.06448
1.4976 | 329.1002
1.4988 | 329.12443
1.49931 | 329.11298
1.50024 | 329.16782
1.50093 | 329.13077
1.50178 | 329.21472
1.50287 | 329.20623
1.50347 | 329.23926
1.5043 | 329.279
1.50498 | 329.33615
1.50546 | 329.37855
1.50689 | 329.4021
1.50732 | 329.37426
1.50847 | 329.45824
1.50931 | 329.52978
1.51009 | 329.57801
1.51076 | 329.59293
1.51202 | 329.64205
1.51287 | 329.67047
1.51367 | 329.70865
1.51467 | 329.71822
1.51563 | 329.76516
1.51618 | 329.80493
1.51723 | 329.80606
1.51793 | 329.86587
1.51916 | 329.87439
1.51971 | 329.85139
1.52036 | 329.89712
1.52135 | 329.91219
1.52216 | 329.89116
1.52299 | 329.90418
1.52405 | 329.92129
1.5245 | 329.93243
1.52528 | 329.98973
1.52626 | 329.9899
1.52704 | 330.03117
1.52804 | 330.02664
1.52872 | 330.09204
1.52934 | 330.08625
1.65971 | 334.88042
1.68506 | 335.94218
1.69357 | 336.42534
1.70229 | 336.77332
1.70999 | 337.0557
1.7179 | 337.31122
1.72682 | 337.54739
1.73472 | 337.75573
1.74304 | 338.32818
1.75216 | 338.46827
1.76047 | 338.61188
1.76858 | 338.78981
1.7773 | 338.96727
1.78561 | 339.15037
1.79331 | 339.32389
1.80163 | 339.48484
1.81055 | 339.81797
1.81866 | 339.93065
1.82697 | 340.03665
1.83568 | 340.37335
1.84379 | 340.61162
1.8515 | 340.5498
1.85981 | 340.85371
1.86792 | 341.12651
1.87603 | 341.30347
1.88454 | 341.62017
1.89346 | 341.99396
1.90198 | 342.19627
1.91029 | 342.42592
1.9188 | 342.69525
1.92712 | 342.93001
1.93502 | 342.99521
1.94354 | 343.31102
1.95225 | 343.72383
1.96016 | 343.8026
1.96868 | 344.02087
1.9776 | 344.42025
1.9851 | 344.52809
1.993 | 344.64898
2.00172 | 345.01183
2.00983 | 345.2487
2.01753 | 345.41312
2.02666 | 345.76741
2.03517 | 346.16717
2.04328 | 346.32333
2.052 | 346.61188
2.06051 | 346.91542
2.06842 | 347.09565
2.07693 | 347.24872
2.08565 | 347.7011
2.09396 | 347.98808
2.10228 | 348.07247
2.11079 | 348.35471
2.1191 | 348.66019
2.12681 | 348.66237
2.13491 | 348.84288
2.14323 | 349.19553
2.15134 | 349.38227
2.15965 | 349.63762
2.16837 | 350.07358
2.17688 | 350.35186
2.18499 | 350.53066
2.1935 | 350.87302
2.20202 | 351.16242
2.20972 | 351.07745
2.21824 | 351.24964
2.22716 | 351.71487
2.23527 | 351.8224
2.24358 | 351.98873
2.2525 | 352.32465
2.26041 | 352.50648
2.26811 | 352.486
2.27662 | 352.79049
2.28494 | 353.23677
2.29264 | 353.46138
2.30156 | 353.88186
2.31028 | 354.31325
2.31839 | 354.4611
2.3269 | 354.62194
2.33542 | 354.89279
2.34332 | 355.12071
2.35143 | 355.35124
2.36015 | 355.84268
2.36846 | 356.21061
2.37677 | 356.44803
2.38529 | 356.76681
2.39401 | 357.11346
2.40191 | 357.39928
2.41002 | 357.6776
2.41854 | 357.97065
2.42664 | 358.14525
2.43475 | 358.14982
2.44347 | 358.60929
2.45219 | 358.99409
2.4603 | 359.23137
2.46881 | 359.58832
2.47733 | 359.90069
2.48503 | 359.9799
2.49334 | 360.22083
2.50226 | 360.78729
2.51037 | 360.7498
2.51828 | 360.75474
2.5272 | 361.1059
2.53531 | 361.32157
2.54301 | 361.37802
2.55153 | 361.65133
2.56004 | 362.06536
2.56775 | 362.23997
2.57646 | 362.57412
2.58538 | 363.09334
2.59369 | 363.33931
2.60201 | 363.56822
2.61072 | 363.9238
2.61863 | 364.18624
2.62674 | 364.33733
2.63525 | 364.67114
2.64377 | 365.09271
2.65188 | 365.25627
2.66039 | 365.4864
2.66891 | 365.80978
2.67702 | 365.93728
2.68472 | 366.07065
2.69303 | 366.37068
2.70155 | 366.63008
2.70945 | 366.68366
2.71817 | 366.931
2.72709 | 367.24872
2.7352 | 367.34473
2.74372 | 367.66801
2.75243 | 368.10986
2.76034 | 368.33494
2.76825 | 368.5298
2.77737 | 369.04138
2.78548 | 369.46639
2.79359 | 369.68463
2.80251 | 369.83698
2.81082 | 370.07194
2.81832 | 370.11111
2.82663 | 370.3592
2.83494 | 370.74897
2.84285 | 370.9447
2.85116 | 371.16256
2.85988 | 371.66529
2.8684 | 371.96705
2.87671 | 372.16866
2.88542 | 372.53317
2.89353 | 372.87335
2.90164 | 372.96135
2.90995 | 373.24475
2.91888 | 373.65947
2.92719 | 373.87406
2.9353 | 374.07092
2.94401 | 374.40592
2.95212 | 374.57692
2.95983 | 374.66761
2.96814 | 374.94972
2.97665 | 375.26348
2.98456 | 375.44797
2.99287 | 375.72606
3.00199 | 376.19701
3.0101 | 376.39411
3.01842 | 376.54957
3.02713 | 376.88893
3.03504 | 377.07952
3.04295 | 377.16316
3.05187 | 377.52031
3.06058 | 377.90013
3.06849 | 378.01455
3.07741 | 378.33295
3.08593 | 378.69829
3.09363 | 378.80507
3.10174 | 378.94518
3.11025 | 379.26849
3.11816 | 379.48996
3.12627 | 379.64538
3.13519 | 380.02749
3.1435 | 380.3512
3.15181 | 380.45216
3.16033 | 380.79135
3.16864 | 381.05246
3.17655 | 381.15856
3.18466 | 381.3391
3.19337 | 381.7591
3.20189 | 381.9471
3.21 | 382.1181
3.21871 | 382.44389
3.22723 | 382.74406
3.23493 | 382.76772
3.24324 | 383.07041
3.25176 | 383.37177
3.25967 | 383.50074
3.26798 | 383.67016
3.2771 | 384.09886
3.28541 | 384.35751
3.29332 | 384.4752
3.30224 | 384.79929
3.31015 | 385.0103
3.31785 | 385.0996
3.32677 | 385.3649
3.33549 | 385.73419
3.34339 | 385.88729
3.35191 | 386.0499
3.36042 | 386.41574
3.36833 | 386.53749
3.37644 | 386.66274
3.38495 | 386.9718
3.39327 | 387.28526
3.40137 | 387.39133
3.41009 | 387.7402
3.41881 | 388.08468
3.42712 | 388.29494
3.43543 | 388.46092
3.44395 | 388.77775
3.45185 | 388.88402
3.45996 | 388.96681
3.46868 | 389.35839
3.4772 | 389.62233
3.48531 | 389.74295
3.49382 | 390.0074
3.50233 | 390.29393
3.50984 | 390.30702
3.51794 | 390.40685
3.52666 | 390.78527
3.53457 | 391.00616
3.54268 | 391.15589
3.5518 | 391.53216
3.56032 | 391.84228
3.56842 | 391.94651
3.57734 | 392.28468
3.58566 | 392.53624
3.59336 | 392.57169
3.60188 | 392.73965
3.61059 | 393.13198
3.6187 | 393.28037
3.62701 | 393.40369
3.63573 | 393.74349
3.64364 | 393.95324
3.65154 | 393.94121
3.65986 | 394.21022
3.66817 | 394.53718
3.67628 | 394.59522
3.68459 | 394.83397
3.69351 | 395.18523
3.70182 | 395.40173
3.71034 | 395.58192
3.71885 | 395.91948
3.72716 | 396.06689
3.73507 | 396.13004
3.74379 | 396.45298
3.7525 | 396.73314
3.76061 | 396.8768
3.76893 | 397.04122
3.77764 | 397.36657
3.78535 | 397.40195
3.79305 | 397.45986
3.80177 | 397.7407
3.80967 | 398.00136
3.81778 | 398.15072
3.82691 | 398.43265
3.83522 | 398.79444
3.84333 | 398.82344
3.85205 | 399.05712
3.86036 | 399.30619
3.86806 | 399.39171
3.87658 | 399.53987
3.8855 | 399.94654
3.89361 | 400.16778
3.90192 | 400.2324
3.91063 | 400.51116
3.91895 | 400.71
3.92685 | 400.70018
3.93496 | 400.88992
3.94327 | 401.1466
3.95138 | 401.27012
3.9597 | 401.43116
3.96841 | 401.78225
3.97693 | 402.02983
3.98504 | 402.13282
3.99375 | 402.47836
4.00207 | 402.65777
4.00977 | 402.68353
4.01808 | 402.89011
4.0272 | 403.20217
4.03511 | 403.31611
4.04342 | 403.46618
4.05255 | 403.79102
4.06045 | 403.92272
4.06816 | 403.95254
4.07687 | 404.22749
4.08498 | 404.45131
4.09289 | 404.5112
4.10181 | 404.76133
4.11053 | 405.11992
4.11864 | 405.21804
4.12715 | 405.3997
4.13567 | 405.68102
4.14337 | 405.71804
4.15168 | 405.82625
4.1604 | 406.13664
4.16871 | 406.35368
4.17682 | 406.3833
4.18533 | 406.58749
4.19365 | 406.80099
4.20155 | 406.85388
4.20966 | 406.98319
4.21818 | 407.26577
4.22649 | 407.46853
4.2346 | 407.56059
4.24332 | 407.89678
4.25203 | 408.14065
4.26014 | 408.2111
4.26866 | 408.39838
4.27717 | 408.64838
4.28488 | 408.63754
4.29319 | 408.81406
4.30211 | 409.14694
4.31022 | 409.2751
4.31833 | 409.34626
4.32725 | 409.6452
4.33536 | 409.76804
4.34286 | 409.73671
4.35137 | 409.90611
4.35968 | 410.20014
4.36759 | 410.31104
4.37631 | 410.49049
4.38523 | 410.82389
4.39354 | 411.00351
4.40205 | 411.10402
4.41077 | 411.39137
4.41868 | 411.46652
4.42679 | 411.48513
4.4353 | 411.79188
4.44382 | 412.00053
4.45213 | 412.04794
4.46044 | 412.20333
4.46895 | 412.46242
4.47686 | 412.54058
4.48477 | 412.53604
4.49328 | 412.82663
4.50139 | 412.9843
4.5093 | 413.02227
4.51802 | 413.32462
4.52673 | 413.60181
4.53484 | 413.71736
4.54336 | 413.86265
4.55228 | 414.14101
4.55998 | 414.221
4.56809 | 414.21019
4.57721 | 414.61878
4.58553 | 414.76411
4.59363 | 414.76868
4.60235 | 414.97808
4.61066 | 415.20824
4.61816 | 415.18009
4.62648 | 415.26186
4.63499 | 415.50364
4.6427 | 415.60575
4.65141 | 415.6945
4.66013 | 416.11982
4.66844 | 416.30121
4.67675 | 416.35909
4.68527 | 416.54494
4.69338 | 416.72647
4.70149 | 416.71552
4.71 | 416.93018
4.71892 | 417.22731
4.72723 | 417.3281
4.73555 | 417.39735
4.74426 | 417.68999
4.75237 | 417.73931
4.76008 | 417.70754
4.76839 | 417.87557
4.7769 | 418.10778
4.78461 | 418.09881
4.79332 | 418.32747
4.80224 | 418.61551
4.81035 | 418.69185
4.81867 | 418.83289
4.82738 | 419.07774
4.83509 | 419.08405
4.84299 | 419.08197
4.85191 | 419.3548
4.86023 | 419.58114
4.86833 | 419.6092
4.87725 | 419.79287
4.88577 | 420.04563
4.89327 | 420.04123
4.90179 | 420.06826
4.9101 | 420.33312
4.91821 | 420.42538
4.92652 | 420.49416
4.93524 | 420.78277
4.94375 | 420.99824
4.95206 | 421.05802
4.96037 | 421.22633
4.96869 | 421.37592
4.97659 | 421.35778
4.9849 | 421.4934
4.99362 | 421.79633
5.00193 | 421.93208
5.01004 | 421.89885
5.01876 | 422.13774
5.02707 | 422.30703
5.03478 | 422.27076
5.04309 | 422.42073
5.05181 | 422.68899
5.05971 | 422.71098
5.06823 | 422.90344
5.07735 | 423.23957
5.08546 | 423.33234
5.09377 | 423.40139
5.10249 | 423.58633
5.1104 | 423.66632
5.1181 | 423.65142
5.12702 | 423.92504
5.13553 | 424.14297
5.14364 | 424.13612
5.15216 | 424.2278
5.16067 | 424.48448
5.16838 | 424.45527
5.17628 | 424.4386
5.1848 | 424.64218
5.19291 | 424.78959
5.20102 | 424.88437
5.20994 | 425.06948
5.21865 | 425.39977
5.22697 | 425.38962
5.23548 | 425.5178
5.24379 | 425.74347
5.2519 | 425.76511
5.26001 | 425.7921
5.26873 | 426.06419
5.27724 | 426.23538
5.28515 | 426.17727
5.29387 | 426.35682
5.30218 | 426.51483
5.30988 | 426.45014
5.31799 | 426.53647
5.32671 | 426.74029
5.33441 | 426.79775
5.34252 | 426.8409
5.35164 | 427.1651
5.36016 | 427.3212
5.36827 | 427.35225
5.37719 | 427.57024
5.3855 | 427.75337
5.3932 | 427.71349
5.40192 | 427.81022
5.41064 | 428.1278
5.41875 | 428.17153
5.42726 | 428.21209
5.43598 | 428.42177
5.44368 | 428.46035
5.45159 | 428.38993
5.4599 | 428.56362
5.46822 | 428.70615
5.47632 | 428.73833
5.48484 | 428.90015
5.49356 | 429.18458
5.50187 | 429.21982
5.50998 | 429.31014
5.51849 | 429.49292
5.5266 | 429.54275
5.53471 | 429.50939
5.54343 | 429.76027
5.55215 | 430.02148
5.56005 | 429.95113
5.56877 | 430.11023
5.57749 | 430.27976
5.58519 | 430.26354
5.5931 | 430.27591
5.60182 | 430.47434
5.60972 | 430.53508
5.61763 | 430.51483
5.62675 | 430.81118
5.63506 | 430.99693
5.64317 | 431.03085
5.65209 | 431.19219
5.6604 | 431.37624
5.66811 | 431.34829
5.67642 | 431.36605
5.68534 | 431.65944
5.69345 | 431.75637
5.70196 | 431.73299
5.71048 | 431.96567
5.71879 | 432.07123
5.7267 | 431.96676
5.73521 | 432.13646
5.74352 | 432.34505
5.75163 | 432.33377
5.75994 | 432.45162
5.76866 | 432.73294
5.77718 | 432.84177
5.78529 | 432.82101
5.794 | 433.02524
5.80211 | 433.10673
5.81002 | 433.08874
5.81853 | 433.20523
5.82725 | 433.47046
5.83516 | 433.40785
5.84347 | 433.45168
5.85239 | 433.61409
5.86009 | 433.71508
5.868 | 433.62895
5.87672 | 433.83031
5.88483 | 434.02526
5.89273 | 433.97145
5.90186 | 434.20604
5.91037 | 434.41214
5.91868 | 434.44033
5.9272 | 434.5332
5.93571 | 434.68688
5.94342 | 434.68787
5.95173 | 434.63702
5.96045 | 434.89404
5.96876 | 435.03684
5.97687 | 435.0257
5.98558 | 435.12519
5.9939 | 435.25429
6.0016 | 435.18817
6.00971 | 435.22716
6.01822 | 435.45187
6.02633 | 435.49171
6.03464 | 435.58241
6.04336 | 435.84209
6.05208 | 436.02327
6.06039 | 435.98817
6.06911 | 436.19876
6.07742 | 436.30507
6.08512 | 436.20626
6.09364 | 436.28724
6.10256 | 436.50909
6.11047 | 436.51154
6.11858 | 436.5065
6.1275 | 436.70922
6.1354 | 436.73267
6.14311 | 436.67371
6.15182 | 436.77596
6.15993 | 436.92868
6.16764 | 436.89528
6.17635 | 437.02227
6.18507 | 437.31552
6.19318 | 437.35451
6.2019 | 437.36085
6.21041 | 437.64483
6.21852 | 437.678
6.22663 | 437.62074
6.23535 | 437.81995
6.24386 | 438.0026
6.25218 | 437.96174
6.26049 | 438.02257
6.269 | 438.17186
6.27691 | 438.14715
6.28482 | 438.06841
6.29313 | 438.23515
6.30144 | 438.29749
6.30935 | 438.27935
6.31827 | 438.53283
6.32698 | 438.71827
6.33489 | 438.70716
6.3434 | 438.78596
6.35192 | 438.94339
6.35983 | 438.90304
6.36814 | 438.95886
6.37726 | 439.19969
6.38537 | 439.31789
6.39368 | 439.26316
6.4026 | 439.50211
6.41071 | 439.55934
6.41841 | 439.48541
6.42693 | 439.56274
6.43504 | 439.69781
6.44294 | 439.7001
6.45146 | 439.71646
6.46038 | 440.01792
6.46849 | 440.11806
6.477 | 440.11087
6.48552 | 440.27777
6.49342 | 440.34021
6.50133 | 440.23312
6.50985 | 440.36008
6.51856 | 440.55517
6.52667 | 440.55006
6.53519 | 440.63209
6.5439 | 440.84665
6.55201 | 440.83018
6.55992 | 440.7172
6.56823 | 440.9035
6.57675 | 441.02497
6.58465 | 440.9946
6.59337 | 441.1232
6.60209 | 441.30445
6.6102 | 441.31028
6.61851 | 441.36798
6.62723 | 441.52473
6.63493 | 441.47166
6.64304 | 441.43038
6.65196 | 441.66269
6.66027 | 441.79371
6.66818 | 441.69316
6.6771 | 441.81089
6.68541 | 441.92878
6.69312 | 441.85608
6.70163 | 441.8845
6.71014 | 442.08389
6.71805 | 442.05717
6.72636 | 442.10298
6.73549 | 442.39974
6.7438 | 442.50536
6.75211 | 442.51787
6.76062 | 442.63068
6.76873 | 442.69568
6.77664 | 442.65191
6.78495 | 442.67236
6.79367 | 442.87642
6.80198 | 442.88712
6.81029 | 442.89159
6.81901 | 443.06272
6.82712 | 443.08569
6.83462 | 442.9575
6.84314 | 443.03937
6.85165 | 443.1908
6.85935 | 443.1606
6.86787 | 443.26312
6.87699 | 443.50603
6.8853 | 443.56643
6.89362 | 443.55249
6.90254 | 443.76332
6.91044 | 443.76748
6.91815 | 443.69243
6.92707 | 443.81039
6.93558 | 443.93875
6.94349 | 443.95838
6.9522 | 443.94853
6.96072 | 444.11608
6.96822 | 444.07096
6.97653 | 444.03827
6.98484 | 444.18755
6.99295 | 444.24948
7.00106 | 444.18871
7.00978 | 444.38148
7.0185 | 444.55531
7.02681 | 444.52903
7.03532 | 444.66713
7.04384 | 444.79218
7.05195 | 444.74092
7.06006 | 444.71567
7.06898 | 444.9658
7.07749 | 445.05554
7.0856 | 445.03543
7.09412 | 445.11812
7.10243 | 445.21106
7.11013 | 445.12541
7.11824 | 445.14232
7.12676 | 445.2975
7.13466 | 445.27701
7.14297 | 445.2948
7.1521 | 445.56586
7.16021 | 445.60605
7.16832 | 445.55261
7.17724 | 445.71941
7.18535 | 445.79102
7.19305 | 445.74013
7.20177 | 445.77299
7.21048 | 446.0191
7.21859 | 445.96593
7.22711 | 445.99364
7.23583 | 446.16058
7.24373 | 446.10308
7.25184 | 446.01814
7.26015 | 446.14377
7.26806 | 446.16719
7.27617 | 446.14555
7.28468 | 446.20597
7.2934 | 446.50291
7.30171 | 446.47063
7.31023 | 446.47254
7.31874 | 446.70863
7.32685 | 446.66896
7.33476 | 446.57209
7.34348 | 446.75624
7.35199 | 446.8544
7.3601 | 446.85348
7.36861 | 446.91268
7.37753 | 447.02267
7.38524 | 446.94908
7.39335 | 446.88215
7.40206 | 447.05559
7.40997 | 447.0378
7.41808 | 447.09083
7.427 | 447.32546
7.43531 | 447.43834
7.44342 | 447.40736
7.45234 | 447.46973
7.46045 | 447.5608
7.46815 | 447.49032
7.47687 | 447.53129
7.48539 | 447.71384
7.4935 | 447.74178
7.50181 | 447.65276
7.51053 | 447.81721
7.51843 | 447.83111
7.52654 | 447.71844
7.53485 | 447.75327
7.54317 | 447.96492
7.55127 | 447.89124
7.55979 | 447.95783
7.56851 | 448.1777
7.57702 | 448.20909
7.58533 | 448.1883
7.59385 | 448.31649
7.60196 | 448.26417
7.60986 | 448.14198
7.61838 | 448.30517
7.6271 | 448.44403
7.635 | 448.36322
7.64352 | 448.4459
7.65223 | 448.51482
7.65994 | 448.43189
7.66784 | 448.36114
7.67656 | 448.51434
7.68467 | 448.56662
7.69258 | 448.5518
7.7017 | 448.73465
7.71042 | 448.94903
7.71832 | 448.88274
7.72724 | 448.94181
7.73576 | 449.06764
7.74346 | 449.03455
7.75177 | 448.99266
7.76049 | 449.16822
7.7688 | 449.32016
7.77712 | 449.17255
7.78563 | 449.30022
7.79374 | 449.36041
7.80165 | 449.21859
7.80996 | 449.20162
7.81827 | 449.38458
7.82618 | 449.33155
7.83449 | 449.29954
7.84321 | 449.54617
7.85192 | 449.61133
7.86003 | 449.55591
7.86875 | 449.72357
7.87706 | 449.80278
7.88477 | 449.63996
7.89348 | 449.72173
7.9024 | 449.93355
7.91031 | 449.90911
7.91862 | 449.83952
7.92754 | 449.95431
7.93545 | 449.89715
7.94315 | 449.79425
7.95167 | 449.92097
7.95978 | 449.99493
7.96768 | 449.93454
7.9766 | 450.02506
7.98532 | 450.28038
7.99343 | 450.25846
8.00195 | 450.23808
8.01046 | 450.38832
8.01837 | 450.34797
8.02648 | 450.2873
8.0354 | 450.46736
8.04391 | 450.56954
8.05222 | 450.49398
8.06074 | 450.59827
8.06925 | 450.72093
8.07716 | 450.61204
8.08506 | 450.52748
8.09358 | 450.68951
8.10169 | 450.69994
8.1098 | 450.65335
8.11852 | 450.82117
8.12723 | 450.95444
8.13514 | 450.89844
8.14386 | 450.97192
8.15217 | 451.05771
8.15987 | 450.88695
8.16798 | 450.90512
8.1771 | 451.06865
8.18521 | 451.109
8.19332 | 451.06613
8.20245 | 451.18787
8.21055 | 451.19578
8.21806 | 451.0712
8.22677 | 451.11998
8.23509 | 451.30828
8.24299 | 451.19891
8.25171 | 451.20174
8.26043 | 451.45624
8.26854 | 451.41602
8.27705 | 451.35757
8.28557 | 451.53224
8.29347 | 451.44513
8.30138 | 451.3831
8.3101 | 451.47386
8.31861 | 451.68504
8.32672 | 451.57992
8.33523 | 451.55092
8.34375 | 451.66517
8.35186 | 451.63142
8.35977 | 451.55726
8.36828 | 451.63688
8.37659 | 451.69308
8.3847 | 451.61186
8.39342 | 451.79359
8.40234 | 451.99202
8.41045 | 451.96216
8.41876 | 452.02406
8.42748 | 452.13715
8.43518 | 452.0395
8.44309 | 451.93336
8.45221 | 452.132
8.46032 | 452.2048
8.46843 | 452.10187
8.47735 | 452.1608
8.48546 | 452.24884
8.49316 | 452.06124
8.50147 | 452.05034
8.50979 | 452.15828
8.51769 | 452.14747
8.52621 | 452.14485
8.53513 | 452.38435
8.54344 | 452.50245
8.55195 | 452.40875
8.56047 | 452.56281
8.56878 | 452.55139
8.57669 | 452.41359
8.585 | 452.44894
8.59372 | 452.59287
8.60203 | 452.52688
8.61014 | 452.47388
8.61885 | 452.60255
8.62696 | 452.53806
8.63467 | 452.42869
8.64318 | 452.53575
8.65149 | 452.62163
8.6592 | 452.52412
8.66771 | 452.56148
8.67684 | 452.79559
8.68495 | 452.81284
8.69346 | 452.81649
8.70238 | 452.95997
8.71029 | 452.87068
8.71819 | 452.79297
8.72732 | 453.00186
8.73563 | 453.09031
8.74374 | 453.00558
8.75245 | 453.03959
8.76077 | 453.12344
8.76847 | 452.97903
8.77658 | 452.90831
8.78489 | 452.99764
8.793 | 453.04573
8.80131 | 452.97344
8.81003 | 453.14044
8.81855 | 453.27009
8.82665 | 453.18588
8.83517 | 453.23479
8.84348 | 453.34937
8.85159 | 453.21014
8.8599 | 453.16474
8.86862 | 453.33693
8.87713 | 453.36604
8.88524 | 453.25622
8.89396 | 453.39695
8.90227 | 453.4613
8.90998 | 453.28836
8.91829 | 453.24818
8.9268 | 453.36246
8.93451 | 453.27855
8.94282 | 453.24716
8.95194 | 453.48758
8.96005 | 453.49661
8.96836 | 453.48386
8.97728 | 453.60305
8.98519 | 453.61358
8.99289 | 453.42899
9.00181 | 453.50922
9.01033 | 453.63209
9.01844 | 453.55833
9.02715 | 453.50142
9.03587 | 453.63277
9.04358 | 453.55946
9.05168 | 453.49514
9.0602 | 453.64358
9.06831 | 453.65319
9.07642 | 453.59746
9.08514 | 453.7129
9.09385 | 453.84766
9.10216 | 453.77548
9.11048 | 453.784
9.11879 | 453.88969
9.1269 | 453.76246
9.13501 | 453.68679
9.14373 | 453.85997
9.15224 | 453.89361
9.16015 | 453.72466
9.16866 | 453.79071
9.17718 | 453.82933
9.18488 | 453.67173
9.19299 | 453.63979
9.20171 | 453.76549
9.20961 | 453.70196
9.21792 | 453.69739
9.22705 | 453.92036
9.23536 | 453.97568
9.24367 | 453.90128
9.25239 | 453.94579
9.2605 | 453.99323
9.2682 | 453.86951
9.27692 | 453.86992
9.28543 | 454.01692
9.29354 | 453.98144
9.30206 | 453.94337
9.31078 | 454.07939
9.31868 | 454.02346
9.32639 | 453.83025
9.3349 | 453.86106
9.34301 | 453.93229
9.35132 | 453.88151
9.35984 | 453.9113
9.36876 | 454.15656
9.37707 | 454.18232
9.38538 | 454.10359
9.3941 | 454.26569
9.40221 | 454.2236
9.41011 | 454.11872
9.41863 | 454.23508
9.42735 | 454.30792
9.43545 | 454.15642
9.44377 | 454.19998
9.45248 | 454.21641
9.46019 | 454.07104
9.46809 | 453.97224
9.47681 | 454.07711
9.48472 | 454.02823
9.49263 | 453.94119
9.50155 | 454.04105
9.51006 | 454.16532
9.51817 | 454.06688
9.52709 | 454.13859
9.5354 | 454.23188
9.54311 | 454.07851
9.55162 | 454.02868
9.56054 | 454.16917
9.56865 | 454.22455
9.57716 | 454.04364
9.58568 | 454.11815
9.59379 | 454.08123
9.60169 | 453.8872
9.6098 | 453.86453
9.61812 | 453.95796
9.62622 | 453.8932
9.63454 | 453.88137
9.64346 | 454.03553
9.65197 | 454.03975
9.65988 | 453.92299
9.6686 | 454.03226
9.6767 | 453.99906
9.68461 | 453.87939
9.69333 | 453.94395
9.70225 | 454.09374
9.71036 | 453.9659
9.71887 | 453.9446
9.72759 | 454.06395
9.7355 | 453.92319
9.7432 | 453.80226
9.75192 | 453.7872
9.76003 | 453.79923
9.76773 | 453.68226
9.77665 | 453.70939
9.78537 | 453.83625
9.79348 | 453.75141
9.80199 | 453.66368
9.81051 | 453.72381
9.81821 | 453.5614
9.82632 | 453.37446
9.83504 | 453.48141
9.84335 | 453.52377
9.85186 | 453.35408
9.86038 | 453.37575
9.86889 | 453.4069
9.8766 | 453.1325
9.88491 | 453.01164
9.89342 | 452.98274
9.90153 | 452.82177
9.90964 | 452.59938
9.91856 | 452.58407
9.92708 | 452.48575
9.93519 | 452.15589
9.9437 | 451.83306
9.95201 | 451.19878
9.95972 | 450.18219

## Suppl. Fig. 26
Alloys | PC1 | PC2 |  | Alloys | PC1 | PC2 | PC3
KG-AMAA | 0.48852 | -0.70982 | 0 | AM1 | 1.71349 | -0.61476 | -0.51486 | 1
AA2024 | -0.83736 | 0.12485 | 1 | AM3 | 1.42155 | -0.22857 | -0.45235 | 1
AA2024 | -1.60273 | 0.70388 | 1 | CM186LC | 3.09161 | 0.71633 | 1.88293 | 1
AA2011 | -1.13257 | 0.4215 | 1 | CM247LC | 2.33877 | 1.22558 | 2.18817 | 1
AA2014 | -1.15416 | 0.09402 | 1 | CMSX02 | 2.1315 | -0.53172 | 0.09044 | 1
AA2219 | -0.81303 | 0.58675 | 1 | CMSX03 | 2.20861 | -0.49908 | 0.19538 | 1
ER2319 | -0.8983 | 0.52256 | 1 | CMSX04 | 2.79019 | -0.81938 | -0.36368 | 1
AA5052 | -0.7403 | -0.11714 | 4 | CMSX06 | 0.51898 | -0.07518 | -1.48855 | 1
AA5083 | -0.68067 | 0.24473 | 4 | CMSX010 | 4.03932 | -1.64838 | -0.32767 | 1
AA5754 | -0.75402 | -0.00527 | 4 | EPM0102 | 4.71059 | -1.98011 | -1.26328 | 1
AA5005 | -1.06785 | -0.36958 | 4 | GTD0111 | -0.40705 | 0.84207 | -0.61544 | 1
AA6061 | -0.78668 | -0.5032 | 5 | GTD0222 | -1.5434 | 0.33891 | -0.4432 | 1
Al6061 | -1.28916 | -0.18036 | 5 | IN100 | -0.68915 | 2.55218 | -0.52298 | 1
AA6063 | -0.76193 | -0.68695 | 5 | IN0713LC | -0.21185 | 1.10587 | 0.42856 | 1
AA6082 | -1.15592 | -0.07361 | 5 | IN0738LC | -0.73522 | 1.00354 | -0.04957 | 1
AA6005 | -1.05544 | -0.45064 | 5 | IN0792 | 0.11517 | 0.70163 | -0.62455 | 1
AA7075 | 0.93795 | 1.42552 | 6 | IN0939 | -2.06496 | 2.32971 | -0.03815 | 1
AA7050 | 0.97565 | 1.42395 | 6 | Mar0M002 | 2.04996 | 2.17787 | 2.77017 | 1
AA7010 | 1.41517 | 1.91753 | 6 | Mar0M246 | 1.66234 | 2.45913 | 2.62253 | 1
A7075 | 0.50492 | 1.66172 | 6 | Mar0M247 | 2.13387 | 2.04398 | 2.80251 | 1
A6061 | -1.31974 | -0.06457 | 5 | Mar0M200Hf | 1.90566 | 2.47 | 3.57833 | 1
AlMgScZr1 | 0.73666 | 0.59743 | 7 | Mar0M421 | -0.7131 | 1.30826 | 1.04177 | 1
Al5Mg3Zn2Si | 0.55765 | 1.07896 | 6 | MC2 | 1.92253 | -0.47637 | -0.03721 | 1
AlMgScZr2 | -0.1988 | 0.22255 | 7 | MC0NG | 4.25484 | -2.29239 | -0.81453 | 1
Al-Mg-Sc-Zr | 2.91317 | 2.11099 | 7 | MX4 | 4.71059 | -1.98011 | -1.26328 | 1
Al7075-Zr | 2.98691 | 3.59629 | 7 | Nasair100 | 1.99592 | -0.46304 | 0.56462 | 1
|  |  |  | PWA1422 | 1.41767 | 3.33831 | 3.17517 | 1
|  |  |  | PWA1426 | 2.80836 | 2.19324 | 2.18194 | 1
|  |  |  | PWA1480 | 2.15115 | -0.93701 | -0.54317 | 1
|  |  |  | PWA1483 | 0.25616 | 0.20695 | -0.76758 | 1
|  |  |  | PWA1484 | 3.22358 | -1.1582 | -0.43511 | 1
|  |  |  | PWA1487 | 3.2151 | -1.03376 | -0.25104 | 1
|  |  |  | PWA1497 | 4.71059 | -1.98011 | -1.26328 | 1
|  |  |  | Rene80 | -0.61091 | 1.69749 | 0.62144 | 1
|  |  |  | Rene142 | 3.01672 | 0.98495 | 1.86952 | 1
|  |  |  | Rene220 | -1.55214 | -1.16044 | -0.10906 | 1
|  |  |  | ReneN4 | 0.68815 | -0.03027 | -0.86049 | 1
|  |  |  | ReneN5 | 2.9135 | -1.0389 | -0.24381 | 1
|  |  |  | Rene41 | -2.12145 | 0.49938 | -1.4219 | 1
|  |  |  | ReneN6 | 3.54071 | -0.97612 | -0.19721 | 1
|  |  |  | RR2000 | -0.09597 | 0.458 | -1.67324 | 1
|  |  |  | SRR99 | 2.81669 | -0.65234 | -0.15377 | 1
|  |  |  | TMS075 | 3.51847 | -1.14272 | -0.53636 | 1
|  |  |  | TMS0138 | 4.00997 | -1.8656 | -0.74233 | 1
|  |  |  | TMS0162 | 5.02493 | -3.02264 | -1.67657 | 1
|  |  |  | Alloy10 | -0.30392 | 1.36042 | -0.52672 | 2
|  |  |  | Astroloy | -1.01477 | 0.83124 | -1.47867 | 2
|  |  |  | C0263 | -1.22252 | 0.64177 | -1.62213 | 2
|  |  |  | HastelloyS | -1.35988 | -1.53556 | -1.22407 | 2
|  |  |  | HastelloyX | -2.41319 | -2.11358 | 0.54899 | 2
|  |  |  | Haynes230 | -0.14934 | -0.76229 | 1.75375 | 2
|  |  |  | Haynes242 | -1.65132 | -1.05914 | -1.28438 | 2
|  |  |  | HaynesR041 | -2.09907 | -0.34573 | -1.20824 | 2
|  |  |  | Incoloy800 | -2.84462 | -3.53882 | 1.98327 | 2
|  |  |  | Incoloy801 | -2.99783 | -3.45668 | 1.84881 | 2
|  |  |  | Incoloy802 | -3.38706 | -2.0134 | 3.82727 | 2
|  |  |  | Incoloy909 | -1.89839 | -2.90677 | 1.55419 | 2
|  |  |  | Incoloy925 | -2.37106 | -2.48566 | 0.75567 | 2
|  |  |  | Inconel100 | -0.7646 | 1.90352 | -1.36639 | 2
|  |  |  | Inconel600 | -1.01361 | -1.28288 | 0.86703 | 2
|  |  |  | Inconel601 | -1.58228 | -1.80799 | 0.90697 | 2
|  |  |  | Inconel617 | -1.75575 | -0.79716 | -0.935 | 2
|  |  |  | Inconel625 | -2.2369 | -1.77056 | 0.21238 | 2
|  |  |  | Inconel690 | -2.0807 | -1.89459 | 0.54367 | 2
|  |  |  | Inconel706 | -2.80715 | -3.20758 | 1.83818 | 2
|  |  |  | Inconel718 | -2.5465 | -2.44844 | 1.39354 | 2
|  |  |  | Inconel738 | -0.76272 | 1.16124 | -0.02848 | 2
|  |  |  | Inconel792 | 0.11517 | 0.70163 | -0.62455 | 2
|  |  |  | Inconel939 | -2.06496 | 2.32971 | -0.03815 | 2
|  |  |  | Inconel740 | -2.09453 | -0.52895 | -0.70967 | 2
|  |  |  | InconelX750 | -1.28169 | -0.98134 | 0.23239 | 2
|  |  |  | LSHR | -0.55132 | 1.47966 | -0.95848 | 2
|  |  |  | ME3 | -0.65482 | 1.27763 | -1.20106 | 2
|  |  |  | MERL076 | -1.62574 | 1.77388 | -0.90512 | 2
|  |  |  | Nimonic75 | -1.25323 | -0.92829 | 0.73066 | 2
|  |  |  | Nimonic80A | -1.25399 | 0.5104 | 0.07996 | 2
|  |  |  | Nimonic90 | -1.47173 | 1.05515 | -0.62561 | 2
|  |  |  | Nimonic105 | -0.88693 | 2.07134 | -0.47824 | 2
|  |  |  | Nimonic115 | -0.99718 | 3.9418 | -0.12263 | 2
|  |  |  | Nimonic263 | -1.88093 | 0.11668 | -1.3921 | 2
|  |  |  | Nimonic901 | -1.07626 | -0.51998 | -0.73556 | 2
|  |  |  | NimonicPE16 | -2.07435 | -2.22386 | 1.22154 | 2
|  |  |  | NimonicPK33 | -1.47866 | 0.10802 | -1.26207 | 2
|  |  |  | N18 | -0.55211 | 1.32165 | -1.40684 | 2
|  |  |  | Pyromet860 | -2.32891 | -1.88818 | 0.26391 | 2
|  |  |  | Pyromet31 | -2.16842 | -1.48483 | 0.35114 | 2
|  |  |  | Rene41 | -1.41344 | 0.18354 | -0.57288 | 2
|  |  |  | Rene88DT | -1.06315 | 0.698 | -0.91222 | 2
|  |  |  | Rene95 | -1.08453 | 1.0624 | 0.85961 | 2
|  |  |  | Rene104 | -0.65482 | 1.27763 | -1.20106 | 2
|  |  |  | RR1000 | -0.96429 | 1.43738 | -1.01207 | 2
|  |  |  | Udimet500 | -1.41353 | 1.1567 | -1.10301 | 2
|  |  |  | Udimet520 | -1.44093 | -0.08471 | -1.22128 | 2
|  |  |  | Udimet630 | -2.37562 | -2.51182 | 1.78824 | 2
|  |  |  | Udimet700 | -0.99832 | 0.8401 | -1.45134 | 2
|  |  |  | Udimet710 | -1.45602 | 0.83781 | -1.30674 | 2
|  |  |  | Udimet720 | -1.49078 | 1.3199 | -1.47802 | 2
|  |  |  | Udimet720LI | -1.33206 | 1.41476 | -1.52622 | 2
|  |  |  | Waspaloy | -1.66945 | 0.07911 | -1.03312 | 2
|  |  |  | K418 | -0.41569 | 1.75646 | 0.81707 | 2
|  |  |  | ABD-850AM | -0.89949 | -0.24998 | -0.7968 | 3
|  |  |  | ABD-900AM | -0.95478 | -0.01574 | -0.67302 | 3
|  |  |  | SB-CoNi-10 | 2.24272 | 0.29967 | -1.62408 | 3
|  |  |  | MAD542 | 0.61211 | -0.19551 | 0.29559 | 3
|  |  |  | WSU150 | -1.15916 | -0.10135 | -0.65155 | 3
|  |  |  | KG-AMS | 0.84105 | 0.87003 | 1.25583 | 4

## Suppl. Fig. 27
Hardness | Archimedes' density | ep_pre | al_pre | un_pre
112.95197 | 99.91219 | 0.03094 | 0.01654 | 0.04749 | 119.86143 | 99.98413 | 0.02837 | 0.04359 | 0.07196 | 1 | 1 | +Si | 1
114.07469 | 99.91337 | 0.03645 | 0.01622 | 0.05267 | 120.78819 | 99.9774 | 0.03422 | 0.05148 | 0.0857 | 2 | 1 | -Si | 2
117.34255 | 99.9166 | 0.034 | 0.02048 | 0.05448 | 115.81436 | 99.97814 | 0.03796 | 0.04819 | 0.08616 | 1 | 2 | +Fe | 3
119.32568 | 99.9193 | 0.03477 | 0.02055 | 0.05531 | 120.91051 | 99.9799 | 0.03246 | 0.04629 | 0.07875 | 2 | 2 | -Fe | 4
117.65798 | 99.93269 | 0.0393 | 0.01771 | 0.05701 | 120.26009 | 99.9677 | 0.04038 | 0.04744 | 0.08782 | 1 | 3 | +Cu | 5
116.15962 | 99.95985 | 0.03363 | 0.024 | 0.05764 | 120.56335 | 99.98932 | 0.02569 | 0.04756 | 0.07325 | 2 | 3 | -Cu | 6
119.55154 | 99.98034 | 0.02775 | 0.03177 | 0.05952 | 120.40081 | 99.9772 | 0.03342 | 0.04765 | 0.08107 | 1 | 4 | +Mg | 7
120.55643 | 99.98448 | 0.0233 | 0.03784 | 0.06114 | 120.35961 | 99.97833 | 0.03574 | 0.04646 | 0.08221 | 2 | 4 | -Mg | 8
117.12404 | 99.98733 | 0.02172 | 0.03975 | 0.06147 | 122.07822 | 99.98669 | 0.02367 | 0.03892 | 0.0626 | 1 | 5 | +Sc | 9
120.30191 | 99.98785 | 0.01987 | 0.04183 | 0.06169 | 118.59966 | 99.98632 | 0.02366 | 0.05616 | 0.07983 | 2 | 5 | -Sc | 10
119.18407 | 99.98935 | 0.02435 | 0.03807 | 0.06242 | 120.36526 | 99.9804 | 0.03065 | 0.04594 | 0.0766 | 1 | 6 | +Zr | 11
[5 empty] | 120.39947 | 99.9765 | 0.03552 | 0.04344 | 0.07896 | 2 | 6 | -Zr | 12
120.17117 | 99.98977 | 0.02252 | 0.04272 | 0.06524 | 120.81964 | 99.98188 | 0.03268 | 0.05215 | 0.08483 | 1 | 7 | +Mn | 13
122.55161 | 99.99065 | 0.02065 | 0.04648 | 0.06713 | 119.74232 | 99.97875 | 0.03583 | 0.0437 | 0.07953 | 2 | 7 | -Mn | 14
117.26094 | 99.99228 | 0.01973 | 0.05102 | 0.07075 | 120.41862 | 99.98418 | 0.02773 | 0.04747 | 0.07519 | 1 | 8 | +Zn | 15
118.20702 | 99.99355 | 0.01729 | 0.05351 | 0.07081 | 120.32806 | 99.9837 | 0.02787 | 0.0481 | 0.07597 | 2 | 8 | -Zn | 16
118.80798 | 99.99773 | 0.00738 | 0.06856 | 0.07593 | 118.04773 | 99.97415 | 0.03625 | 0.04701 | 0.08326 | 1 | 9 | +Ni | 17
[5 empty] | 122.393 | 99.9816 | 0.02788 | 0.04814 | 0.07602 | 2 | 9 | -Ni | 18
120.39352 | 99.98965 | 0.0191 | 0.04339 | 0.0625