## Raw data for box plots
Supplementary Table 1. Raw data for box plots of Supplementary Figure 1
Material & Incubation Day | Gravity | Mass | Thickness | MaxThick | Area | spot | Rough
SS316-1 | 1g | 0.774 | 3.65682 | 5.5 | 38.5 | 61.5 | 1.15346
SS316-1 | 1g | 0.74021 | 3.70207 | 5.32 | 42.8 | 57.3 | 1.23632
SS316-1 | 1g | 1.43243 | 5.7081 | 7.14 | 61.7 | 38.3 | 0.76775
SS316-1 | 1g | 0.6234 | 3.41895 | 5.838 | 36.3 | 63.7 | 1.2812
SS316-1 | 1g | 1.78795 | 7.37566 | 10.972 | 62.3 | 37.7 | 0.82756
SS316-1 | 1g | 1.17149 | 6.1492 | 9.085 | 45 | 55 | 1.11168
SS316-1 | 1g | 1.6143 | 6.60356 | 9.438 | 58.4 | 41.6 | 0.86162
SS316-1 | 1g | 1.0266 | 5.08557 | 8.349 | 41.1 | 58.9 | 1.1925
SS316-1 | 1g | 0.46481 | 3.15811 | 4.828 | 35.3 | 64.7 | 1.29967
SS316-1 | 1g | 0.43747 | 3.01493 | 5.082 | 34.7 | 65.3 | 1.30981
SS316-1 | 1g | 0.4416 | 3.0681 | 5.454 | 30.1 | 69.9 | 1.40041
SS316-1 | 1g | 0.58258 | 3.05784 | 5.792 | 32.6 | 67.4 | 1.35418
pSS316-1 | 1g | 0.82429 | 3.69334 | 5.394 | 40.3 | 59.7 | 1.19538
pSS316-1 | 1g | 0.76085 | 3.36799 | 5.232 | 38 | 62 | 1.24069
pSS316-1 | 1g | 0.71047 | 2.73636 | 4.424 | 39 | 61 | 1.22296
pSS316-1 | 1g | 0.64806 | 3.8256 | 6.03 | 33.7 | 66.4 | 1.32737
pSS316-1 | 1g | 0.8327 | 5.46197 | 9.126 | 47.2 | 52.8 | 1.06447
pSS316-1 | 1g | 0.92805 | 7.42531 | 10.88 | 50.2 | 49.8 | 1.0078
pSS316-1 | 1g | 0.83154 | 6.00905 | 8.613 | 43.8 | 56.2 | 1.12637
pSS316-1 | 1g | 0.59862 | 3.21925 | 5.7 | 39.9 | 60.1 | 1.21172
pSS316-1 | 1g | 0.21431 | 3.53852 | 5.733 | 11.6 | 88.4 | 1.76895
pSS316-1 | 1g | 0.51251 | 3.06644 | 6.266 | 26 | 74 | 1.49197
pSS316-1 | 1g | 0.89076 | 3.50127 | 4.576 | 40.6 | 59.4 | 1.19406
pSS316-1 | 1g | 0.66202 | 8.09625 | 9.693 | 37.9 | 62.2 | 1.24787
pSS316-1 | 1g | 0.36496 | 4.89332 | 7.125 | 29.5 | 70.5 | 1.41059
pSS316-1 | 1g | 0.31613 | 3.73602 | 6.688 | 27 | 73 | 1.46048
pSS316-1 | 1g | 0.47424 | 3.49089 | 5.984 | 39 | 61 | 1.22508
pSS316-1 | 1g | 0.41577 | 3.77426 | 5.508 | 35.2 | 64.8 | 1.29921
SS316-2 | 1g | 3.72943 | 7.36225 | 9.223 | 91.8 | 8.17 | 0.2929
SS316-2 | 1g | 3.00229 | 9.59555 | 12.51 | 81.8 | 18.22 | 0.4354
SS316-2 | 1g | 3.16151 | 8.08952 | 11.502 | 77.4 | 22.61 | 0.5234
SS316-2 | 1g | 2.54844 | 8.22556 | 11.325 | 75.1 | 24.92 | 0.5728
SS316-2 | 1g | 3.45672 | 6.34646 | 6.578 | 89.7 | 10.34 | 0.2252
SS316-2 | 1g | 1.78727 | 5.33138 | 6.532 | 70.8 | 29.25 | 0.5902
SS316-2 | 1g | 3.4492 | 5.55236 | 5.658 | 97 | 3 | 0.0843
SS316-2 | 1g | 3.16775 | 5.80398 | 6.21 | 89.8 | 10.18 | 0.2408
SS316-2 | 1g | 0.67775 | 3.15282 | 5.25 | 44.3 | 55.68 | 1.123
SS316-2 | 1g | 0.91637 | 3.68156 | 7.648 | 55.5 | 44.5 | 0.9383
SS316-2 | 1g | 0.56001 | 4.40779 | 9.39 | 36.1 | 63.92 | 1.2942
SS316-2 | 1g | 1.15632 | 4.84202 | 8.835 | 59.5 | 40.48 | 0.8441
pSS316-2 | 1g | 1.50438 | 2.79767 | 7.852 | 61 | 39 | 0.84586
pSS316-2 | 1g | 1.09051 | 2.98113 | 8.976 | 49.8 | 50.2 | 1.03505
pSS316-2 | 1g | 1.33653 | 2.6301 | 6.574 | 65.2 | 34.8 | 0.78385
pSS316-2 | 1g | 1.22447 | 3.48667 | 7.682 | 52.1 | 47.9 | 0.99475
pSS316-2 | 1g | 1.28674 | 3.28427 | 5.2224 | 66.3 | 33.7 | 0.7444
pSS316-2 | 1g | 0.11759 | 3.57413 | 5.2759 | 10.2 | 89.8 | 1.79685
pSS316-2 | 1g | 1.81801 | 6.70677 | 9.022 | 43.3 | 56.7 | 1.13852
pSS316-2 | 1g | 6.13524 | 10.68957 | 11.32 | 98.2 | 1.8 | 0.10034
pSS316-2 | 1g | 2.77451 | 7.39105 | 8.25 | 63.2 | 36.9 | 0.73996
pSS316-2 | 1g | 0.48333 | 10.22884 | 13.354 | 13.2 | 86.8 | 1.73549
pSS316-2 | 1g | 2.42155 | 12.14124 | 13.932 | 65.4 | 34.6 | 0.693
pSS316-2 | 1g | 2.05965 | 8.00537 | 13.461 | 64.5 | 35.5 | 0.81022
pSS316-2 | 1g | 3.0259 | 9.89189 | 14.102 | 73.7 | 26.3 | 0.61769
pSS316-2 | 1g | 3.19845 | 9.07662 | 11.529 | 71.8 | 28.3 | 0.61472
pSS316-2 | 1g | 2.94227 | 6.29774 | 9.401 | 88.5 | 11.5 | 0.49961
SS316-3 | 1g | 1.78267 | 6.18948 | 8.775 | 74.2 | 25.8 | 0.61465
SS316-3 | 1g | 0.46496 | 5.96783 | 7.049 | 24.9 | 75.1 | 1.50268
SS316-3 | 1g | 2.99736 | 7.66824 | 9.6 | 85.3 | 14.7 | 0.36356
SS316-3 | 1g | 1.85952 | 3.59425 | 4.233 | 71.4 | 28.6 | 0.60861
SS316-3 | 1g | 4.59835 | 7.96092 | 8.88 | 91.7 | 8.3 | 0.22748
SS316-3 | 1g | 2.2046 | 9.01818 | 11.592 | 75.3 | 24.7 | 0.56034
SS316-3 | 1g | 1.13945 | 7.03627 | 10.512 | 49.9 | 50.1 | 1.0628
SS316-3 | 1g | 1.26748 | 7.74612 | 8.883 | 56.7 | 43.3 | 0.88524
SS316-3 | 1g | 1.88489 | 3.96412 | 6.4 | 83.4 | 16.6 | 0.40395
SS316-3 | 1g | 2.01963 | 3.59706 | 7.6 | 88 | 12.1 | 0.31641
SS316-3 | 1g | 1.58108 | 3.95213 | 7.8 | 69.3 | 30.7 | 0.63789
SS316-3 | 1g | 2.15443 | 4.6385 | 8 | 87.8 | 12.2 | 0.33334
SS316-3 | 1g | 3.14066 | 6.21155 | 9.156 | 95.5 | 4.5 | 0.36613
SS316-3 | 1g | 0.89263 | 3.72195 | 5.559 | 47.6 | 52.4 | 1.06225
pSS316-3 | 1g | 2.89041 | 6.71392 | 8.211 | 83.5 | 16.5 | 0.41061
pSS316-3 | 1g | 2.88171 | 7.15957 | 8.8 | 82.2 | 17.8 | 0.40282
pSS316-3 | 1g | 3.74932 | 6.52192 | 7.383 | 93.6 | 6.4 | 0.22872
pSS316-3 | 1g | 3.02656 | 6.35033 | 8.112 | 90.1 | 9.9 | 0.28042
pSS316-3 | 1g | 1.19836 | 4.26363 | 5.616 | 68.3 | 31.7 | 0.64617
pSS316-3 | 1g | 1.73789 | 4.20453 | 5.6793 | 81 | 19 | 0.4631
pSS316-3 | 1g | 0.47305 | 5.74537 | 7.7974 | 38.5 | 61.5 | 1.23159
pSS316-3 | 1g | 0.84247 | 4.34169 | 5.508 | 56 | 44 | 0.88397
pSS316-3 | 1g | 5.1248 | 9.31681 | 9.912 | 84.6 | 15.4 | 0.33733
pSS316-3 | 1g | 3.38202 | 7.03866 | 7.85 | 71.1 | 28.9 | 0.59919
pSS316-3 | 1g | 1.57193 | 8.03781 | 10.048 | 47.7 | 52.3 | 1.05137
pSS316-3 | 1g | 1.24689 | 4.51834 | 6.314 | 46.6 | 53.4 | 1.07603
pSS316-3 | 1g | 0.63517 | 3.89061 | 4.092 | 30 | 70 | 1.40077
pSS316-3 | 1g | 2.67399 | 3.81549 | 3.936 | 96.6 | 3.4 | 0.10911
pSS316-3 | 1g | 1.60565 | 5.45904 | 5.922 | 65.4 | 34.6 | 0.69147
pSS316-3 | 1g | 2.64043 | 4.49747 | 4.98 | 84 | 16 | 0.37325
SS316-1 | Microgravity | 0.22771 | 2.60892 | 4.448 | 23 | 77 | 1.546
SS316-1 | Microgravity | 0.20215 | 2.04558 | 3.318 | 17.8 | 82.3 | 1.645
SS316-1 | Microgravity | 0.20986 | 3.31681 | 4.32 | 13.7 | 86.3 | 1.726
SS316-1 | Microgravity | 0.23232 | 3.33776 | 4.599 | 13.5 | 86.5 | 1.73
SS316-1 | Microgravity | 0.10859 | 3.28144 | 5.808 | 8.5 | 91.5 | 1.829
SS316-1 | Microgravity | 0.28912 | 2.27629 | 2.432 | 14.7 | 85.3 | 1.706
SS316-1 | Microgravity | 1.11578 | 4.66008 | 5.484 | 44.1 | 55.9 | 1.122
SS316-1 | Microgravity | 1.02236 | 4.01598 | 4.368 | 42.3 | 57.7 | 1.157
SS316-1 | Microgravity | 0.16169 | 3.41282 | 5.523 | 10.7 | 89.3 | 1.786
SS316-1 | Microgravity | 0.18622 | 3.74862 | 6.82 | 14.7 | 85.3 | 1.708
SS316-1 | Microgravity | 0.32579 | 4.6146 | 7.696 | 18.1 | 81.9 | 1.639
SS316-1 | Microgravity | 0.19169 | 4.455 | 6.688 | 13.6 | 86.5 | 1.729
SS316-1 | Microgravity | 0.00694 | 2.5972 | 4.08 | 0.7 | 99.3 | 1.985
SS316-1 | Microgravity | 0.03454 | 2.96838 | 5.221 | 3.2 | 96.9 | 1.937
SS316-1 | Microgravity | 0.00606 | 1.71197 | 3.145 | 0.8 | 99.2 | 1.983
SS316-1 | Microgravity | 0.04302 | 2.32361 | 3.632 | 3.9 | 96.1 | 1.923
pSS316-1 | Microgravity | 0.25128 | 3.57243 | 5.562 | 14.9 | 85.1 | 1.702
pSS316-1 | Microgravity | 0.22138 | 3.80201 | 5.8 | 15.2 | 84.8 | 1.697
pSS316-1 | Microgravity | 0.25319 | 3.30902 | 5.778 | 15.8 | 84.2 | 1.685
pSS316-1 | Microgravity | 0.38881 | 5.70745 | 8.1077 | 19.7 | 80.3 | 1.606
pSS316-1 | Microgravity | 0.30079 | 3.47289 | 5.244 | 16.2 | 83.8 | 1.676
pSS316-1 | Microgravity | 0.24885 | 4.51085 | 6.02 | 16 | 84 | 1.679
pSS316-1 | Microgravity | 0.11407 | 2.62929 | 3.834 | 8.1 | 92 | 1.839
pSS316-1 | Microgravity | 0.07086 | 2.00006 | 3.024 | 5.9 | 94.1 | 1.882
pSS316-1 | Microgravity | 0.19936 | 3.64275 | 5.565 | 14.6 | 85.4 | 1.708
pSS316-1 | Microgravity | 0.44282 | 5.16293 | 7.524 | 23.2 | 76.8 | 1.536
pSS316-1 | Microgravity | 0.65741 | 5.06107 | 8.096 | 38.7 | 61.3 | 1.23
pSS316-1 | Microgravity | 0.38242 | 4.55743 | 6.795 | 15.9 | 84.1 | 1.683
pSS316-1 | Microgravity | 0.20518 | 2.1357 | 3.077 | 30.9 | 69.1 | 1.386
pSS316-1 | Microgravity | 0.20723 | 3.47365 | 4.709 | 23.6 | 76.4 | 1.532
pSS316-1 | Microgravity | 0.20136 | 2.04687 | 3.296 | 26.7 | 73.4 | 1.47
pSS316-1 | Microgravity | 0.79889 | 3.49367 | 5.22 | 50.9 | 49.1 | 0.993
SS316-2 | Microgravity | 0.18783 | 1.841 | 2.646 | 18 | 82 | 1.64
SS316-2 | Microgravity | 0.28724 | 2.69252 | 3.944 | 20.9 | 79.1 | 1.583
SS316-2 | Microgravity | 0.13814 | 1.97084 | 2.716 | 14.1 | 85.9 | 1.719
SS316-2 | Microgravity | 0.51372 | 2.0578 | 2.324 | 40.3 | 59.7 | 1.194
SS316-2 | Microgravity | 0.24181 | 2.76247 | 4.073 | 19.4 | 80.7 | 1.613
SS316-2 | Microgravity | 0.29411 | 2.35439 | 3.248 | 23.2 | 76.8 | 1.536
SS316-2 | Microgravity | 0.22104 | 3.32413 | 3.808 | 17.8 | 82.2 | 1.644
SS316-2 | Microgravity | 1.03719 | 3.71345 | 5.372 | 48.6 | 51.4 | 1.034
SS316-2 | Microgravity | 0.20041 | 5.24557 | 6.438 | 13.6 | 86.4 | 1.729
SS316-2 | Microgravity | 0.18956 | 3.8953 | 6.754 | 13.3 | 86.7 | 1.734
SS316-2 | Microgravity | 0.4412 | 3.60375 | 5.346 | 29.8 | 70.2 | 1.407
SS316-2 | Microgravity | 0.4002 | 4.34318 | 4.738 | 29.4 | 70.6 | 1.417
SS316-2 | Microgravity | 0.25895 | 2.72688 | 3.864 | 19.8 | 80.2 | 1.605
SS316-2 | Microgravity | 0.24876 | 2.24932 | 3.686 | 17.5 | 82.5 | 1.652
pSS316-2 | Microgravity | 0.44471 | 2.43024 | 3.51 | 23.9 | 76.1 | 1.525
pSS316-2 | Microgravity | 0.39965 | 2.28339 | 3.68 | 21.2 | 78.8 | 1.579
pSS316-2 | Microgravity | 0.26648 | 2.50256 | 3.91 | 14.3 | 85.7 | 1.716
pSS316-2 | Microgravity | 0.26648 | 2.7038 | 3.45 | 24.8 | 75.2 | 1.509
pSS316-2 | Microgravity | 0.28282 | 3.5757 | 6.096 | 17.1 | 83 | 1.66
pSS316-2 | Microgravity | 0.10532 | 2.76552 | 4.16 | 7.7 | 92.3 | 1.847
pSS316-2 | Microgravity | 0.04532 | 1.95802 | 3.624 | 5.6 | 94.4 | 1.888
pSS316-2 | Microgravity | 0.37894 | 5.66135 | 9.416 | 21.1 | 79 | 1.58
pSS316-2 | Microgravity | 0.38605 | 3.91159 | 7.152 | 22.6 | 77.5 | 1.55
pSS316-2 | Microgravity | 1.13501 | 4.99538 | 7.7474 | 42.5 | 57.5 | 1.155
pSS316-2 | Microgravity | 0.43795 | 3.80738 | 6.394 | 27 | 73.1 | 1.461
pSS316-2 | Microgravity | 0.22306 | 3.86237 | 5.819 | 30.2 | 69.8 | 1.397
pSS316-2 | Microgravity | 0.36308 | 2.7143 | 4.785 | 32.9 | 67.1 | 1.36
pSS316-2 | Microgravity | 0.24268 | 2.8138 | 5.235 | 24.8 | 75.2 | 1.507
pSS316-2 | Microgravity | 0.24171 | 2.7669 | 5.684 | 25.4 | 74.6 | 1.495
SS316-3 | Microgravity | 0.14247 | 2.08225 | 4.301 | 17.6 | 82.4 | 1.652
SS316-3 | Microgravity | 0.33919 | 3.13768 | 3.933 | 28.6 | 71.4 | 1.434
SS316-3 | Microgravity | 0.76713 | 4.86043 | 6.846 | 36 | 64 | 1.285
SS316-3 | Microgravity | 0.62571 | 3.33291 | 4.503 | 31.7 | 68.3 | 1.37
SS316-3 | Microgravity | 0.02937 | 2.3375 | 6.16 | 2.5 | 97.5 | 1.95
SS316-3 | Microgravity | 0.12976 | 2.76346 | 3.85 | 12 | 88 | 1.76
SS316-3 | Microgravity | 0.17331 | 1.50885 | 4.826 | 13.6 | 86.4 | 1.727
SS316-3 | Microgravity | 0.11065 | 6.368 | 6.604 | 9.6 | 90.4 | 1.808
SS316-3 | Microgravity | 0.40624 | 2.7242 | 3.6 | 25.1 | 75 | 1.499
SS316-3 | Microgravity | 0.49167 | 2.66086 | 3.36 | 27.5 | 72.5 | 1.45
SS316-3 | Microgravity | 0.44145 | 2.84958 | 3.36 | 26.3 | 73.7 | 1.475
SS316-3 | Microgravity | 0.42336 | 3.04078 | 3.72 | 30.7 | 69.3 | 1.386
SS316-3 | Microgravity | 0.08568 | 5.29943 | 8.284 | 8.3 | 91.7 | 1.834
SS316-3 | Microgravity | 2.09992 | 5.5761 | 6.784 | 61.4 | 38.6 | 0.781
SS316-3 | Microgravity | 1.71318 | 5.81986 | 6.804 | 50 | 50 | 1.014
SS316-3 | Microgravity | 0.30791 | 4.94923 | 8.92 | 16.3 | 83.7 | 1.673
pSS316-3 | Microgravity | 0.20301 | 2.80932 | 4.326 | 16.3 | 83.7 | 1.674
pSS316-3 | Microgravity | 0.10287 | 2.78648 | 4.944 | 9.1 | 90.9 | 1.818
pSS316-3 | Microgravity | 0.61106 | 2.47482 | 3.392 | 40.4 | 59.6 | 1.192
pSS316-3 | Microgravity | 1.41904 | 4.25962 | 5.2 | 53.1 | 46.9 | 0.946
pSS316-3 | Microgravity | 1.41904 | 4.48911 | 8.323 | 26.5 | 73.5 | 1.478
pSS316-3 | Microgravity | 0.3246 | 3.97612 | 6.096 | 17.3 | 82.7 | 1.659
pSS316-3 | Microgravity | 0.08743 | 2.26034 | 4.12 | 7 | 93 | 1.86
pSS316-3 | Microgravity | 0.0442 | 3.25693 | 6 | 4.3 | 95.7 | 1.914
pSS316-3 | Microgravity | 0.25346 | 3.13553 | 5.945 | 19.3 | 80.7 | 1.62
pSS316-3 | Microgravity | 0.44568 | 4.59722 | 7.018 | 25.3 | 74.7 | 1.497
pSS316-3 | Microgravity | 0.38179 | 3.91359 | 7.502 | 27.5 | 72.5 | 1.45
pSS316-3 | Microgravity | 0.28527 | 3.10562 | 5.675 | 21.9 | 78.1 | 1.565