## Supplemental data for main box
Supplementary Table 4. Raw data of Biofilm Biomass, Thickness, and Surface Coverage
Material and incubation day | Gravity | Mass | Thickness | Area
SS-1 | Microgravity | 0.22771 | 2.60892 | 22.98
SS-1 | Microgravity | 0.20215 | 2.04558 | 17.75
SS-1 | Microgravity | 0.20986 | 3.31681 | 13.73
SS-1 | Microgravity | 0.23232 | 3.33776 | 13.49
SS-1 | Microgravity | 0.10859 | 3.28144 | 8.54
SS-1 | Microgravity | 0.28912 | 2.27629 | 14.7
SS-1 | Microgravity | 1.11578 | 4.66008 | 44.11
SS-1 | Microgravity | 1.02236 | 4.01598 | 42.34
SS-1 | Microgravity | 0.16169 | 3.41282 | 10.71
SS-1 | Microgravity | 0.18622 | 3.74862 | 14.67
SS-1 | Microgravity | 0.32579 | 4.6146 | 18.07
SS-1 | Microgravity | 0.19169 | 4.455 | 13.55
SS-1 | Microgravity | 0.00694 | 2.5972 | 0.73
SS-1 | Microgravity | 0.03454 | 2.96838 | 3.15
SS-1 | Microgravity | 0.00606 | 1.71197 | 0.83
SS-1 | Microgravity | 0.04302 | 2.32361 | 3.86
SS-1 | Microgravity | 0.25128 | 3.57243 | 14.92
SS-1 | Microgravity | 0.22138 | 3.80201 | 15.19
SS-1 | Microgravity | 0.25319 | 3.30902 | 15.76
SS-1 | Microgravity | 0.38881 | 5.70745 | 19.72
SS-1 | Microgravity | 0.30079 | 3.47289 | 16.2
SS-1 | Microgravity | 0.24885 | 4.51085 | 16.03
SS-1 | Microgravity | 0.11407 | 2.62929 | 8.05
SS-1 | Microgravity | 0.07086 | 2.00006 | 5.91
SS-1 | Microgravity | 0.19936 | 3.64275 | 14.61
SS-1 | Microgravity | 0.44282 | 5.16293 | 23.2
SS-1 | Microgravity | 0.65741 | 5.06107 | 38.74
SS-1 | Microgravity | 0.38242 | 4.55743 | 15.87
SS-1 | Microgravity | 0.20518 | 2.1357 | 30.93
SS-1 | Microgravity | 0.20723 | 3.47365 | 23.64
SS-1 | Microgravity | 0.20136 | 2.04687 | 26.65
SS-1 | Microgravity | 0.79889 | 3.49367 | 50.87
LIS-1 | Microgravity | 0.05464 | 3.94833 | 4.01
LIS-1 | Microgravity | 0.05326 | 4.64741 | 4.38
LIS-1 | Microgravity | 0.06405 | 2.47829 | 5.44
LIS-1 | Microgravity | 0.1212 | 6.53124 | 11.57
LIS-1 | Microgravity | 0.0137 | 3.04673 | 1.36
LIS-1 | Microgravity | 0.06349 | 1.84155 | 5.61
LIS-1 | Microgravity | 0.19429 | 9.56817 | 6.27
LIS-1 | Microgravity | 0.01549 | 2.03393 | 1.83
LIS-1 | Microgravity | 0.04408 | 4.31763 | 2.77
LIS-1 | Microgravity | 0.03111 | 9.05355 | 2.06
LIS-1 | Microgravity | 0.03367 | 5.47949 | 2.7
LIS-1 | Microgravity | 0.03934 | 9.43649 | 2.4
LIS-1 | Microgravity | 0.25694 | 6.38646 | 32.29
LIS-1 | Microgravity | 0.18095 | 9.73329 | 15.67
LIS-1 | Microgravity | 0.00995 | 2.01017 | 1.68
LIS-1 | Microgravity | 0.05532 | 6.61934 | 7.67
SS-2 | Microgravity | 0.18783 | 1.841 | 18.03
SS-2 | Microgravity | 0.28724 | 2.69252 | 20.9
SS-2 | Microgravity | 0.13814 | 1.97084 | 14.09
SS-2 | Microgravity | 0.51372 | 2.0578 | 40.31
SS-2 | Microgravity | 0.24181 | 2.76247 | 19.35
SS-2 | Microgravity | 0.29411 | 2.35439 | 23.21
SS-2 | Microgravity | 0.22104 | 3.32413 | 17.78
SS-2 | Microgravity | 1.03719 | 3.71345 | 48.61
SS-2 | Microgravity | 0.20041 | 5.24557 | 13.56
SS-2 | Microgravity | 0.18956 | 3.8953 | 13.32
SS-2 | Microgravity | 0.4412 | 3.60375 | 29.78
SS-2 | Microgravity | 0.4002 | 4.34318 | 29.41
SS-2 | Microgravity | 0.25895 | 2.72688 | 19.77
SS-2 | Microgravity | 0.24876 | 2.24932 | 17.47
SS-2 | Microgravity | 0.44471 | 2.43024 | 23.88
SS-2 | Microgravity | 0.39965 | 2.28339 | 21.19
SS-2 | Microgravity | 0.26648 | 2.50256 | 14.28
SS-2 | Microgravity | 0.26648 | 2.7038 | 24.79
SS-2 | Microgravity | 0.28282 | 3.5757 | 17.05
SS-2 | Microgravity | 0.10532 | 2.76552 | 7.67
SS-2 | Microgravity | 0.04532 | 1.95802 | 5.63
SS-2 | Microgravity | 0.37894 | 5.66135 | 21.05
SS-2 | Microgravity | 0.38605 | 3.91159 | 22.55
SS-2 | Microgravity | 1.13501 | 4.99538 | 42.5
SS-2 | Microgravity | 0.43795 | 3.80738 | 26.95
SS-2 | Microgravity | 0.22306 | 3.86237 | 30.16
SS-2 | Microgravity | 0.36308 | 2.7143 | 32.94
SS-2 | Microgravity | 0.24268 | 2.8138 | 24.81
SS-2 | Microgravity | 0.24171 | 2.7669 | 25.4
LIS-2 | Microgravity | 0.0969 | 5.4319 | 5.18
LIS-2 | Microgravity | 0.49302 | 5.94439 | 30.36
LIS-2 | Microgravity | 0.01327 | 1.56147 | 1.27
LIS-2 | Microgravity | 0.0351 | 2.10158 | 3.1
LIS-2 | Microgravity | 0.00434 | 1.30185 | 0.82
LIS-2 | Microgravity | 0.00779 | 1.97058 | 2.31
LIS-2 | Microgravity | 0.01773 | 7.16875 | 3.17
LIS-2 | Microgravity | 0.04881 | 3.95531 | 7.63
SS-3 | Microgravity | 0.14247 | 2.08225 | 17.58
SS-3 | Microgravity | 0.33919 | 3.13768 | 28.63
SS-3 | Microgravity | 0.76713 | 4.86043 | 36.04
SS-3 | Microgravity | 0.62571 | 3.33291 | 31.73
SS-3 | Microgravity | 0.02937 | 2.3375 | 2.52
SS-3 | Microgravity | 0.12976 | 2.76346 | 11.99
SS-3 | Microgravity | 0.17331 | 1.50885 | 13.63
SS-3 | Microgravity | 0.11065 | 6.368 | 9.58
SS-3 | Microgravity | 0.40624 | 2.7242 | 25.05
SS-3 | Microgravity | 0.49167 | 2.66086 | 27.5
SS-3 | Microgravity | 0.44145 | 2.84958 | 26.27
SS-3 | Microgravity | 0.42336 | 3.04078 | 30.71
SS-3 | Microgravity | 0.08568 | 5.29943 | 8.28
SS-3 | Microgravity | 2.09992 | 5.5761 | 61.44
SS-3 | Microgravity | 1.71318 | 5.81986 | 49.96
SS-3 | Microgravity | 0.30791 | 4.94923 | 16.34
SS-3 | Microgravity | 0.20301 | 2.80932 | 16.3
SS-3 | Microgravity | 0.10287 | 2.78648 | 9.1
SS-3 | Microgravity | 0.61106 | 2.47482 | 40.43
SS-3 | Microgravity | 1.41904 | 4.25962 | 53.09
SS-3 | Microgravity | 1.41904 | 4.48911 | 26.5
SS-3 | Microgravity | 0.3246 | 3.97612 | 17.3
SS-3 | Microgravity | 0.08743 | 2.26034 | 7.01
SS-3 | Microgravity | 0.0442 | 3.25693 | 4.31
LIS-3 | Microgravity | 0.05933 | 5.34406 | 4.48
LIS-3 | Microgravity | 0.00018 | 0.71411 | 0.06
LIS-3 | Microgravity | 0.09128 | 4.13341 | 5.75
LIS-3 | Microgravity | 0.04335 | 5.05259 | 1.64
LIS-3 | Microgravity | 0.0252 | 1.54398 | 2.29
LIS-3 | Microgravity | 0.05447 | 1.70803 | 3.62
LIS-3 | Microgravity | 0.01372 | 1.70748 | 1.43
LIS-3 | Microgravity | 0.03825 | 1.79085 | 3.57
LIS-3 | Microgravity | 0.01845 | 1.67085 | 3.48
LIS-3 | Microgravity | 0.06943 | 1.45692 | 11.15
LIS-3 | Microgravity | 0.00257 | 1.53914 | 0.68
LIS-3 | Microgravity | 0.01351 | 1.40924 | 3.7
LIS-3 | Microgravity | 0.10742 | 1.10856 | 12.46
LIS-3 | Microgravity | 0.06832 | 2.21584 | 8.45
LIS-3 | Microgravity | 0.02089 | 1.92056 | 3.06
LIS-3 | Microgravity | 0.34501 | 11.5347 | 13.83
SS-1 | 1g | 0.774 | 3.65682 | 38.5
SS-1 | 1g | 0.74021 | 3.70207 | 42.8
SS-1 | 1g | 1.43243 | 5.7081 | 61.7
SS-1 | 1g | 0.6234 | 3.41895 | 36.3
SS-1 | 1g | 1.78795 | 7.37566 | 62.3
SS-1 | 1g | 1.17149 | 6.1492 | 45
SS-1 | 1g | 1.6143 | 6.60356 | 58.4
SS-1 | 1g | 1.0266 | 5.08557 | 41.1
SS-1 | 1g | 0.46481 | 3.15811 | 35.3
SS-1 | 1g | 0.43747 | 3.01493 | 34.7
SS-1 | 1g | 0.4416 | 3.0681 | 30.1
SS-1 | 1g | 0.58258 | 3.05784 | 32.6
SS-1 | 1g | 0.82429 | 3.69334 | 40.3
SS-1 | 1g | 0.76085 | 3.36799 | 38
SS-1 | 1g | 0.71047 | 2.73636 | 39
SS-1 | 1g | 0.64806 | 3.8256 | 33.7
SS-1 | 1g | 0.8327 | 5.46197 | 47.2
SS-1 | 1g | 0.92805 | 7.42531 | 50.2
SS-1 | 1g | 0.83154 | 6.00905 | 43.8
SS-1 | 1g | 0.59862 | 3.21925 | 39.9
SS-1 | 1g | 0.36496 | 4.89332 | 29.5
SS-1 | 1g | 0.31613 | 3.73602 | 27
SS-1 | 1g | 0.47424 | 3.49089 | 39
SS-1 | 1g | 0.41577 | 3.77426 | 35.2
LIS-1 | 1g | 0.04775 | 6.1233 | 3.7
LIS-1 | 1g | 0.10403 | 8 | 4.5
LIS-1 | 1g | 0.05818 | 2.6 | 6.2
LIS-1 | 1g | 0.07841 | 3.3 | 8.2
LIS-1 | 1g | 0.10079 | 4.7 | 2.7
LIS-1 | 1g | 0.20934 | 16 | 1.7
LIS-1 | 1g | 0.02557 | 4.2 | 3.1
LIS-1 | 1g | 0.07551 | 4.6 | 5.4
LIS-1 | 1g | 0.06588 | 5.9 | 4.6
LIS-1 | 1g | 0.12634 | 2.9 | 10
LIS-1 | 1g | 0.00514 | 0.7 | 1.3
LIS-1 | 1g | 0.01848 | 1.3 | 3
LIS-1 | 1g | 0.00248 | 0.5 | 0.5
LIS-1 | 1g | 0.07079 | 7.3 | 2.7
SS-2 | 1g | 3.72943 | 7.36225 | 91.8
SS-2 | 1g | 3.00229 | 9.59555 | 81.8
SS-2 | 1g | 3.16151 | 8.08952 | 77.4
SS-2 | 1g | 2.54844 | 8.22556 | 75.1
SS-2 | 1g | 3.4492 | 5.55236 | 97
SS-2 | 1g | 3.16775 | 5.80398 | 89.8
SS-2 | 1g | 0.67775 | 3.15282 | 44.3
SS-2 | 1g | 0.91637 | 3.68156 | 55.5
SS-2 | 1g | 0.56001 | 4.40779 | 36.1
SS-2 | 1g | 1.15632 | 4.84202 | 59.5
SS-2 | 1g | 1.50438 | 2.79767 | 61
SS-2 | 1g | 1.09051 | 2.98113 | 49.8
SS-2 | 1g | 1.33653 | 2.6301 | 65.2
SS-2 | 1g | 1.22447 | 3.48667 | 52.1
SS-2 | 1g | 1.28674 | 3.28427 | 66.3
SS-2 | 1g | 0.11759 | 3.57413 | 10.2
SS-2 | 1g | 1.81801 | 6.70677 | 43.3
SS-2 | 1g | 6.13524 | 10.68957 | 98.2
SS-2 | 1g | 2.77451 | 7.39105 | 63.2
SS-2 | 1g | 0.48333 | 10.22884 | 13.2
SS-2 | 1g | 2.42155 | 12.14124 | 65.4
SS-2 | 1g | 2.05965 | 8.00537 | 64.5
SS-2 | 1g | 3.0259 | 9.89189 | 73.7
SS-2 | 1g | 3.19845 | 9.07662 | 71.8
SS-2 | 1g | 2.94227 | 6.29774 | 88.5
LIS-2 | 1g | 1.19767 | 9.59728 | 37.5
LIS-2 | 1g | 1.63918 | 18.21097 | 42.1
LIS-2 | 1g | 0.05986 | 10.43637 | 1.8
LIS-2 | 1g | 1.67733 | 16.62903 | 37.7
LIS-2 | 1g | 0.25715 | 9.89605 | 2.8
LIS-2 | 1g | 0.51998 | 6.83475 | 11
LIS-2 | 1g | 0.01544 | 2.40132 | 0.9
LIS-2 | 1g | 0.45698 | 5.0185 | 9.9
LIS-2 | 1g | 0.26355 | 5.58634 | 11.4
LIS-2 | 1g | 0.1109 | 3.27943 | 7.4
LIS-2 | 1g | 0.82329 | 13.29484 | 21.2
LIS-2 | 1g | 0.53505 | 5.08022 | 28.8
LIS-2 | 1g | 0.057 | 3.89815 | 4.9
LIS-2 | 1g | 0.54617 | 8.36948 | 15
LIS-2 | 1g | 0.01479 | 2.3761 | 1.9
LIS-2 | 1g | 0.70909 | 7.34129 | 21.2
SS-3 | 1g | 1.78267 | 6.18948 | 74.2
SS-3 | 1g | 0.46496 | 5.96783 | 24.9
SS-3 | 1g | 2.99736 | 7.66824 | 85.3
SS-3 | 1g | 1.85952 | 3.59425 | 71.4
SS-3 | 1g | 4.59835 | 7.96092 | 91.7
SS-3 | 1g | 2.2046 | 9.01818 | 75.3
SS-3 | 1g | 1.13945 | 7.03627 | 49.9
SS-3 | 1g | 1.26748 | 7.74612 | 56.7
SS-3 | 1g | 1.88489 | 3.96412 | 83.4
SS-3 | 1g | 2.01963 | 3.59706 | 88
SS-3 | 1g | 1.58108 | 3.95213 | 69.3
SS-3 | 1g | 2.15443 | 4.6385 | 87.8
SS-3 | 1g | 3.14066 | 6.21155 | 95.5
SS-3 | 1g | 0.89263 | 3.72195 | 47.6
SS-3 | 1g | 2.89041 | 6.71392 | 83.5
SS-3 | 1g | 2.88171 | 7.15957 | 82.2
SS-3 | 1g | 3.74932 | 6.52192 | 93.6
SS-3 | 1g | 3.02656 | 6.35033 | 90.1
SS-3 | 1g | 1.19836 | 4.26363 | 68.3
SS-3 | 1g | 1.73789 | 4.20453 | 81
SS-3 | 1g | 0.47305 | 5.74537 | 38.5
SS-3 | 1g | 0.84247 | 4.34169 | 56
SS-3 | 1g | 5.1248 | 9.31681 | 84.6
SS-3 | 1g | 3.38202 | 7.03866 | 71.1
SS-3 | 1g | 1.57193 | 8.03781 | 47.7
SS-3 | 1g | 1.24689 | 4.51834 | 46.6
SS-3 | 1g | 0.63517 | 3.89061 | 30
SS-3 | 1g | 2.67399 | 3.81549 | 96.6
SS-3 | 1g | 1.60565 | 5.45904 | 65.4
SS-3 | 1g | 2.64043 | 4.49747 | 84
LIS-3 | 1g | 0.27296 | 13.9225 | 7.3
LIS-3 | 1g | 0.33643 | 11.12452 | 6.5
LIS-3 | 1g | 0.53068 | 14.98528 | 7.4
LIS-3 | 1g | 0.60372 | 1.98026 | 29.2
LIS-3 | 1g | 1.25233 | 2.67775 | 46.4
LIS-3 | 1g | 0.62848 | 2.11547 | 30.7
LIS-3 | 1g | 0.45406 | 2.95024 | 17.1
LIS-3 | 1g | 0.29303 | 12.97013 | 4.2
LIS-3 | 1g | 0.13105 | 9.3192 | 2.5
LIS-3 | 1g | 0.52128 | 14.29332 | 10.9
LIS-3 | 1g | 0.82553 | 17.51623 | 14.5
LIS-3 | 1g | 0.01609 | 2.5067 | 1.1
LIS-3 | 1g | 0.20368 | 4.16459 | 7.4
LIS-3 | 1g | 0.52015 | 4.05955 | 17.2
LIS-3 | 1g | 0.45996 | 8.04203 | 12.9