## S8
PDMS-50 | PDMS-100 | PDMS-150 | PDMS-200
100 | 100 | 40 | 0
100 | 100 | 80 | 20
100 | 80 | 20 | 0
100 | 100 | 80 | 40
60 | 60 | 0 | 0
100 | 80 | 0 | 0
100 | 20 | 0 | 0
94.28571 | 77.14286 | 31.42857 | 8.571429
15.11858 | 29.277 | 36.25308 | 15.73592

## S9
2 um film without interleaving
0
40
0
0
10
20

## S12
position | θ | δ
1 | 2.6 | 45.9
3 | 0 | 42
5 | 6.3 | 28.1
7 | 6.3 | 14.9
9 | 6.3 | 6.4
11 | 13.7 | 4.5
13 | 8.7 | 14.2
15 | 22 | 29.4
17 | 20 | 39.4
19 | 31.2 | 49.1
21 | 35.8
23 | 46.1
25 | 55

## S13
Areal fill ratio of each mesh by subcells
|  | 1 |  | 1 | 0.5 | 0.5 | 0.32 | 0.93 | 0.56 | 0.7
|  | 1 |  | 1 | 0.5 | 0.5 | 0.32 | 0.93 | 0.56 | 0.7 | 0.3
|  | 1 |  | 1 | 0.5 | 0.5 | 0.32 | 0.93 | 0.56 | 0.7 | 1 |  | 0.52
|  | 1 |  | 1 | 0.5 | 0.5 | 0.32 | 0.93 | 0.56 | 0.7 | 1 |  | 1
|  | 1 |  | 1 | 0.5 | 0.5 | 0.32 | 0.93 | 0.56 | 0.7 | 1 |  | 1
|  | 1 |  | 1 | 0.5 | 0.5 | 0.32 | 0.93 | 0.56 | 0.7 | 1 |  | 1
|  | 1 |  | 1 | 0.5 | 0.5 | 0.32 | 0.93 | 0.56 | 0.7 | 0.8
|  | 1 |  | 1 | 0.5 | 0.5 | 0.32 | 0.93 | 0.56 | 0.7
|  | 0.58 |  | 0.58 | 0.29 | 0.29 | 0.1856 | 0.5394 | 0.3248 | 0.406
cosθ*cosδ
| 0.6535073 | 0.6541602 | 0.6501846 | 0.6501846 | 0.6501846 | 0.6355758 | 0.6465987 | 0.6065267 | 0.6147095 | 0 | 0 | 0 | 0
| 0.7715417 | 0.7723124 | 0.7676188 | 0.7676188 | 0.7676188 | 0.7503714 | 0.7633853 | 0.7160756 | 0.7257363 | 0.6609573 | 0.6262369 | 0 | 0
| 0.8699675 | 0.8708366 | 0.8655441 | 0.8655441 | 0.8655441 | 0.8460965 | 0.8607706 | 0.8074256 | 0.8183187 | 0.7452759 | 0.7061262 | 0.6036206 | 0
| 0.9686359 | 0.9696036 | 0.9637109 | 0.9637109 | 0.9637109 | 0.9420576 | 0.9583959 | 0.8990008 | 0.9111293 | 0.8298022 | 0.7862123 | 0.672081 | 0.5561418
| 0.9958661 | 0.9968609 | 0.9908026 | 0.9908026 | 0.9908026 | 0.9685406 | 0.9853382 | 0.9242734 | 0.9367429 | 0.8531295 | 0.8083142 | 0.6909744 | 0.5717759
| 0.9927645 | 0.9937562 | 0.9877168 | 0.9877168 | 0.9877168 | 0.9655241 | 0.9822694 | 0.9213947 | 0.9338254 | 0.8504725 | 0.8057968 | 0.6888224 | 0.5699952
| 0.9653668 | 0.9663312 | 0.9604584 | 0.9604584 | 0.9604584 | 0.9388781 | 0.9551614 | 0.8959667 | 0.9080543 | 0.8270017 | 0.7835589 | 0.6698127 | 0.5542648
| 0.8811644 | 0.8820446 | 0.8766841 | 0.8766841 | 0.8766841 | 0.8569861 | 0.8718491 | 0.8178176 | 0.8288508 | 0.7548679 | 0.7152144 | 0.6113895 | 0
| 0.7419363 | 0.7426775 | 0.7381639 | 0.7381639 | 0.7381639 | 0.7215784 | 0.7340929 | 0.6885986 | 0.6978886 | 0.6355953 | 0.6022072 | 0 | 0
| 0.6948425 | 0.6955367 | 0.6913096 | 0.6913096 | 0.6913096 | 0.6757768 | 0.687497 | 0.6448904 | 0.6535907 | 0 | 0 | 0 | 0
Areal contribution from each mesh
|  | 0.1165501 |  | 0.1165501 | 0.05827506 | 0.05827506 | 0.02983683 | 0.08671329 | 0.05180005 | 0.06475006
|  | 0.1165501 |  | 0.1165501 | 0.05827506 | 0.05827506 | 0.02983683 | 0.08671329 | 0.05180005 | 0.06475006 | 0.05882353
|  | 0.1165501 |  | 0.1165501 | 0.05827506 | 0.05827506 | 0.02983683 | 0.08671329 | 0.05180005 | 0.06475006 | 0.1960784 |  | 0.1477273
|  | 0.1165501 |  | 0.1165501 | 0.05827506 | 0.05827506 | 0.02983683 | 0.08671329 | 0.05180005 | 0.06475006 | 0.1960784 |  | 0.2840909
|  | 0.1165501 |  | 0.1165501 | 0.05827506 | 0.05827506 | 0.02983683 | 0.08671329 | 0.05180005 | 0.06475006 | 0.1960784 |  | 0.2840909
|  | 0.1165501 |  | 0.1165501 | 0.05827506 | 0.05827506 | 0.02983683 | 0.08671329 | 0.05180005 | 0.06475006 | 0.1960784 |  | 0.2840909
|  | 0.1165501 |  | 0.1165501 | 0.05827506 | 0.05827506 | 0.02983683 | 0.08671329 | 0.05180005 | 0.06475006 | 0.1568627
|  | 0.1165501 |  | 0.1165501 | 0.05827506 | 0.05827506 | 0.02983683 | 0.08671329 | 0.05180005 | 0.06475006
|  | 0.06759907 |  | 0.06759907 | 0.03379953 | 0.03379953 | 0.01730536 | 0.05029371 | 0.03004403 | 0.03755504
(Areal contribution)*cosθ*cosδ
|  | 0.0900131 |  | 0.08946606 | 0.04473303 | 0.04372794 | 0.022777 | 0.06209327 | 0.03759318 | 0.04279703
|  | 0.1014961 |  | 0.1008793 | 0.05043964 | 0.04930632 | 0.02568267 | 0.07001453 | 0.04238895 | 0.04825666 | 0.04153683
|  | 0.1130074 |  | 0.1123206 | 0.05616031 | 0.05489846 | 0.0285955 | 0.07795531 | 0.04719655 | 0.05372975 | 0.1541593 |  | 0.0821573
|  | 0.1161843 |  | 0.1154782 | 0.05773908 | 0.05644176 | 0.02939937 | 0.08014678 | 0.04852333 | 0.05524019 | 0.158493 |  | 0.1624363
|  | 0.1158224 |  | 0.1151185 | 0.05755925 | 0.05626597 | 0.02930781 | 0.07989717 | 0.0483722 | 0.05506815 | 0.1579994 |  | 0.1619304
|  | 0.112626 |  | 0.1119415 | 0.05597077 | 0.05471318 | 0.02849899 | 0.07769222 | 0.04703726 | 0.05354841 | 0.153639 |  | 0.1574616
|  | 0.1028024 |  | 0.1021776 | 0.05108882 | 0.04994092 | 0.02601321 | 0.07091565 | 0.04293452 | 0.04887775 | 0.1121905
|  | 0.08655915 |  | 0.08603309 | 0.04301655 | 0.04205002 | 0.02190301 | 0.05971065 | 0.03615066 | 0.04115484
|  | 0.04701763 |  | 0.04673189 | 0.02336594 | 0.02284094 | 0.01189738 | 0.03243393 | 0.0196365 | 0
sum of (Areal contribution)*cosθ*cosδ
|  | 0.8855285 |  | 0.8801468 | 0.8702589 |  | 0.8349344 |  | 0.7685059 |  | 0.778018 |  | 0.5639857
Effective area (,,2) | [13 empty] | 58.4 | 88.48% | 100%
|  | 66 |  | 66 | 66 |  | 66 |  | 66 |  | 39 |  | 9 | 58.1 | 88.03% | 99.49%
[14 empty] | 57.4 | 86.97% | 98.29%
Effective area on 3D model | [13 empty] | 55.1 | 83.48% | 94.35%
|  | 58.44488 |  | 58.08969 | 57.43709 |  | 55.10567 |  | 50.72139 |  | 30.3427 |  | 15.22761 | 50.7 | 76.82% | 86.82%
[12 empty] | 45.6 |  | 45.6 | 69.09% | 78.08%

## S14-flat
Measuring method | 1:Once
Measurement time | 2022-01-25 16:27
Elapsed time | 0
comments
Standby applied voltage | 0
Sample name | 1
Area(cm2) | 3.96
Starting voltage(V) | -3
End voltage(V) | 3
Voltage interval(V) | 0.05
Source delay(mSec) | 10
Accumulate time | 1
Isc(mA) | 2.403994e-05
Jsc(mA/cm2) | 6.070692e-06
Voc(V) | 0.0003251772
Pmax(mW/cm2) | 0
Jmax(mA/cm2) | NaN
Vmax(V) | 0
Fill factor | NaN
Conversion efficiency(%) | 0
Rs(Ω) | 11.71638
Rsh(Ω) | NaN
Volt(V)
-3 | 0.1328487 | 0.00052608
-2.95 | 0.1243403 | 0.00049239
-2.9 | 0.1163442 | 0.00046072
-2.85 | 0.1096604 | 0.00043425
-2.8 | 0.1032664 | 0.00040894
-2.75 | 0.09802356 | 0.00038817
-2.7 | 0.0931246 | 0.00036877
-2.65 | 0.08922515 | 0.00035333
-2.6 | 0.0843545 | 0.00033404
-2.55 | 0.08026538 | 0.00031785
-2.5 | 0.07735028 | 0.00030631
-2.45 | 0.07379485 | 0.00029223
-2.4 | 0.07060093 | 0.00027958
-2.35 | 0.06756159 | 0.00026754
-2.3 | 0.06507397 | 0.00025769
-2.25 | 0.06237503 | 0.000247
-2.2 | 0.05951927 | 0.0002357
-2.15 | 0.05749435 | 0.00022768
-2.1 | 0.05485232 | 0.00021721
-2.05 | 0.05225134 | 0.00020692
-2 | 0.05050321 | 0.00019999
-1.95 | 0.04868278 | 0.00019278
-1.9 | 0.04644702 | 0.00018393
-1.85 | 0.04429129 | 0.00017539
-1.8 | 0.04222182 | 0.0001672
-1.75 | 0.04042038 | 0.00016006
-1.7 | 0.03902412 | 0.00015454
-1.65 | 0.03705881 | 0.00014675
-1.6 | 0.03568669 | 0.00014132
-1.55 | 0.03412296 | 0.00013513
-1.5 | 0.03228083 | 0.00012783
-1.45 | 0.03075141 | 0.00012178
-1.4 | 0.02948962 | 0.00011678
-1.35 | 0.02815227 | 0.00011148
-1.3 | 0.02669985 | 0.00010573
-1.25 | 0.02532841 | 0.0001003
-1.2 | 0.02409679 | 9.5423e-05
-1.15 | 0.02259168 | 8.9463e-05
-1.1 | 0.02143381 | 8.4878e-05
-1.05 | 0.02017038 | 7.9875e-05
-1 | 0.01889127 | 7.4809e-05
-0.95 | 0.01786842 | 7.0759e-05
-0.9 | 0.01670883 | 6.6167e-05
-0.85 | 0.0156981 | 6.2165e-05
-0.8 | 0.01454983 | 5.7617e-05
-0.75 | 0.01352247 | 5.3549e-05
-0.7 | 0.01267161 | 5.018e-05
-0.65 | 0.01170971 | 4.637e-05
-0.6 | 0.01071546 | 4.2433e-05
-0.55 | 0.009743836 | 3.8586e-05
-0.5 | 0.008824803 | 3.4946e-05
-0.45 | 0.007933384 | 3.1416e-05
-0.4 | 0.00699027 | 2.7682e-05
-0.35 | 0.006071348 | 2.4042e-05
-0.3 | 0.005208346 | 2.0625e-05
-0.25 | 0.004357485 | 1.7256e-05
-0.2 | 0.00345325 | 1.3675e-05
-0.15 | 0.002615495 | 1.0357e-05
-0.1 | 0.001755575 | 6.9521e-06
-0.05 | 0.0008796083 | 3.4833e-06
0 | 6.070692e-06 | 2.404e-08
0.05 | -0.000927373 | 3.6724e-06
0.1 | -0.001907099 | 7.5521e-06
0.15 | -0.003040586 | 1.2041e-05
0.2 | -0.004218704 | 1.6706e-05
0.25 | -0.005571765 | 2.2064e-05
0.3 | -0.007091018 | 2.808e-05
0.35 | -0.008900139 | 3.5244e-05
0.4 | -0.01107867 | 4.3871e-05
0.45 | -0.01429033 | 5.659e-05
0.5 | -0.01867489 | 7.3953e-05
0.55 | -0.02505015 | 9.9199e-05
0.6 | -0.03365972 | 0.00013329
0.65 | -0.04388846 | 0.0001738
0.7 | -0.05545818 | 0.00021961
0.75 | -0.06793389 | 0.00026902
0.8 | -0.0813074 | 0.00032198
0.85 | -0.09533109 | 0.00037751
0.9 | -0.1100812 | 0.00043592
0.95 | -0.1253975 | 0.00049657
1 | -0.1415177 | 0.00056041
1.05 | -0.1580896 | 0.00062603
1.1 | -0.1754578 | 0.00069481
1.15 | -0.1937649 | 0.00076731
1.2 | -0.2127862 | 0.00084263
1.25 | -0.2333956 | 0.00092425
1.3 | -0.2550912 | 0.0010102
1.35 | -0.2796975 | 0.0011076
1.4 | -0.3056967 | 0.0012106
1.45 | -0.3345192 | 0.0013247
1.5 | -0.3673505 | 0.0014547
1.55 | -0.4051477 | 0.0016044
1.6 | -0.4495008 | 0.00178
1.65 | -0.5032679 | 0.0019929
1.7 | -0.5682573 | 0.0022503
1.75 | -0.6512498 | 0.0025789
1.8 | -0.7601927 | 0.0030104
1.85 | -0.911122 | 0.003608
1.9 | -1.120708 | 0.004438
1.95 | -1.401494 | 0.0055499
2 | -1.763498 | 0.0069835
2.05 | -2.201112 | 0.0087164
2.1 | -2.740296 | 0.010852
2.15 | -3.322394 | 0.013157
2.2 | -3.966998 | 0.015709
2.25 | -4.667452 | 0.018483
2.3 | -5.40925 | 0.021421
2.35 | -6.200538 | 0.024554
2.4 | -7.029563 | 0.027837
2.45 | -7.891548 | 0.031251
2.5 | -8.779633 | 0.034767
2.55 | -9.698972 | 0.038408
2.6 | -10.64476 | 0.042153
2.65 | -11.61476 | 0.045994
2.7 | -12.60823 | 0.049929
2.75 | -13.61245 | 0.053905
2.8 | -14.64185 | 0.057982
2.85 | -15.69976 | 0.062171
2.9 | -16.77783 | 0.06644
2.95 | -17.86426 | 0.070742
3 | -18.94833 | 0.075035

## S14-on3D
Measuring method | 1:Once
Measurement time | 2022-01-25 16:38
Elapsed time | 0
comments
Standby applied voltage | 0
Sample name | 1
Area(cm2) | 3.96
Starting voltage(V) | -3
End voltage(V) | 3
Voltage interval(V) | 0.05
Source delay(mSec) | 10
Accumulate time | 1
Isc(mA) | 0.0001561657
Jsc(mA/cm2) | 3.943578e-05
Voc(V) | 0.0004523553
Pmax(mW/cm2) | 0
Jmax(mA/cm2) | NaN
Vmax(V) | 0
Fill factor | NaN
Conversion efficiency(%) | 0
Rs(Ω) | 13.59963
Rsh(Ω) | NaN
Volt(V)
-3 | 0.4427215 | 0.0017532
-2.95 | 0.5577773 | 0.0022088
-2.9 | 0.4858571 | 0.001924
-2.85 | 0.457304 | 0.0018109
-2.8 | 0.4315482 | 0.0017089
-2.75 | 0.411425 | 0.0016292
-2.7 | 0.3925692 | 0.0015546
-2.65 | 0.3727962 | 0.0014763
-2.6 | 0.3573818 | 0.0014152
-2.55 | 0.3423108 | 0.0013556
-2.5 | 0.3270447 | 0.0012951
-2.45 | 0.3147379 | 0.0012464
-2.4 | 0.3017056 | 0.0011948
-2.35 | 0.2895674 | 0.0011467
-2.3 | 0.2761124 | 0.0010934
-2.25 | 0.2669641 | 0.0010572
-2.2 | 0.2564288 | 0.0010155
-2.15 | 0.2446623 | 0.00096886
-2.1 | 0.2351636 | 0.00093125
-2.05 | 0.226297 | 0.00089614
-2 | 0.2170366 | 0.00085946
-1.95 | 0.2097314 | 0.00083054
-1.9 | 0.2015338 | 0.00079807
-1.85 | 0.1945855 | 0.00077056
-1.8 | 0.186335 | 0.00073789
-1.75 | 0.1795137 | 0.00071087
-1.7 | 0.1730355 | 0.00068522
-1.65 | 0.1663348 | 0.00065869
-1.6 | 0.158852 | 0.00062905
-1.55 | 0.1527787 | 0.000605
-1.5 | 0.1467519 | 0.00058114
-1.45 | 0.140255 | 0.00055541
-1.4 | 0.1344173 | 0.00053229
-1.35 | 0.1288558 | 0.00051027
-1.3 | 0.1230144 | 0.00048714
-1.25 | 0.1175369 | 0.00046545
-1.2 | 0.1118004 | 0.00044273
-1.15 | 0.105803 | 0.00041898
-1.1 | 0.1008312 | 0.00039929
-1.05 | 0.09504594 | 0.00037638
-1 | 0.09007379 | 0.00035669
-0.95 | 0.08471482 | 0.00033547
-0.9 | 0.07993632 | 0.00031655
-0.85 | 0.07522606 | 0.00029789
-0.8 | 0.07040813 | 0.00027882
-0.75 | 0.06543182 | 0.00025911
-0.7 | 0.0609674 | 0.00024143
-0.65 | 0.05606644 | 0.00022202
-0.6 | 0.05170528 | 0.00020475
-0.55 | 0.04703594 | 0.00018626
-0.5 | 0.04254747 | 0.00016849
-0.45 | 0.03813788 | 0.00015103
-0.4 | 0.03386338 | 0.0001341
-0.35 | 0.02941992 | 0.0001165
-0.3 | 0.0252499 | 9.999e-05
-0.25 | 0.02086971 | 8.2644e-05
-0.2 | 0.01661181 | 6.5783e-05
-0.15 | 0.01241379 | 4.9159e-05
-0.1 | 0.008291397 | 3.2834e-05
-0.05 | 0.004169376 | 1.6511e-05
0 | 3.943578e-05 | 1.5617e-07
0.05 | -0.004319503 | 1.7105e-05
0.1 | -0.008831944 | 3.4974e-05
0.15 | -0.01370467 | 5.427e-05
0.2 | -0.01885673 | 7.4673e-05
0.25 | -0.02441939 | 9.6701e-05
0.3 | -0.03111248 | 0.0001232
0.35 | -0.03795904 | 0.00015032
0.4 | -0.04600081 | 0.00018216
0.45 | -0.05603955 | 0.00022192
0.5 | -0.07032563 | 0.00027849
0.55 | -0.09183048 | 0.00036365
0.6 | -0.1249493 | 0.0004948
0.65 | -0.1709726 | 0.00067705
0.7 | -0.2279993 | 0.00090288
0.75 | -0.2935136 | 0.0011623
0.8 | -0.3642737 | 0.0014425
0.85 | -0.4388912 | 0.001738
0.9 | -0.5176904 | 0.0020501
0.95 | -0.5987636 | 0.0023711
1 | -0.6826098 | 0.0027031
1.05 | -0.7683604 | 0.0030427
1.1 | -0.8557184 | 0.0033886
1.15 | -0.9457217 | 0.0037451
1.2 | -1.037552 | 0.0041087
1.25 | -1.131218 | 0.0044796
1.3 | -1.226568 | 0.0048572
1.35 | -1.324672 | 0.0052457
1.4 | -1.425761 | 0.005646
1.45 | -1.529535 | 0.006057
1.5 | -1.63826 | 0.0064875
1.55 | -1.750298 | 0.0069312
1.6 | -1.867642 | 0.0073959
1.65 | -1.991897 | 0.0078879
1.7 | -2.120098 | 0.0083956
1.75 | -2.259977 | 0.0089495
1.8 | -2.417121 | 0.0095718
1.85 | -2.589172 | 0.010253
1.9 | -2.792826 | 0.01106
1.95 | -3.026758 | 0.011986
2 | -3.309934 | 0.013107
2.05 | -3.637111 | 0.014403
2.1 | -4.023639 | 0.015934
2.15 | -4.468641 | 0.017696
2.2 | -4.972417 | 0.019691
2.25 | -5.535134 | 0.021919
2.3 | -6.150245 | 0.024355
2.35 | -6.819505 | 0.027005
2.4 | -7.530669 | 0.029821
2.45 | -8.279098 | 0.032785
2.5 | -9.057535 | 0.035868
2.55 | -9.866647 | 0.039072
2.6 | -10.70038 | 0.042374
2.65 | -11.55331 | 0.045751
2.7 | -12.42606 | 0.049207
2.75 | -13.30844 | 0.052701
2.8 | -14.20955 | 0.05627
2.85 | -15.12434 | 0.059892
2.9 | -16.0497 | 0.063557
2.95 | -16.98468 | 0.067259
3 | -17.92188 | 0.070971