## 2d
free |  |  |  |  | fix |  |  |  |  | 3-um-thick film with interleaving structure
A | B | C | D | E | A | B | C | D | E | A | B | C | D | E
5.89 | 2.12 | 3.48 | 3.58 | 2.45 | 8.01 | 4.75 | 5 | 3.6 | 8.98 | 2.12 | 4 | 4.6 | 1.98 | 1.8
3.76 | 1.86 | 2.55 | 1.69 | 3.1 | 6.21 | 2.51 | 5.13 | 3.01 | 4.5 | 3.58 | 3.83 | 3.45 | 0.93 | 2.26
3.88 | 1.54 | 1.08 | 2.11 | 2.19 | 4.57 | 4.68 | 3.05 | 4.24 | 3.07 | 1.98 | 1.63 | 3.2 | 1.53 | 1.03
3.55 | 2.51 | 3.19 | 1.38 | 4.19 | 3.72 | 3.02 | 3.33 | 3.48 | 5.7 | 2.4 | 1.68 | 3.16 | 1.75 | 2.06
4.6 | 1.75 | 2.75 | 2.38 | 2.08 | 4.99 | 5.72 | 6.05 | 2.65 | 6.05 | 1.16 | 3 | 4.26 | 1.4 | 1.75
4.38 | 3.89 | 2.12 | 1.6 | 1.56 | 6 | 3.62 | 4.71 | 2.12 | 6.7 | 2.78 | 3.51 | 1.88 | 1.96 | 1.89
2.3 | 3.05 | 4.06 | 1.46 | 2.89 | 4.23 | 4.94 | 3.45 | 3.06 | 3.55 | 1.23 | 2.98 | 3.43 | 1.13 | 2.16
1.41 | 1.59 | 4.19 | 2.15 | 3.07 | 7.6 | 3.68 | 4.91 | 4.17 | 5.12 | 1.9 | 2.83 | 3.23 | 1.2 | 2.23
1.8 | 1.7 | 3.9 | 2.28 | 6.68 | 5.16 | 3.12 | 3.31 | 3.62 | 1.94 | 2.33 | 2.35 | 3.14 | 3.28 | 1.85
3.55 | 1.89 | 2.35 | 2.03 | 3.13 | 5.26 | 1.84 | 3.75 | 4.15 | 3.57 | 1.88 | 2.25 | 2.8 | 2.51 | 1.38
Average | 2.7738 |  |  |  | Average | 4.392 |  |  |  | Average | 2.373
Stdev | 1.181478 |  |  |  | Stdev | 1.5148 |  |  |  | Stdev | 0.896966
Median | 2.415 |  |  |  | Median | 4.2 |  |  |  | Median | 2.195
LQ | 1.845 |  |  |  | LQ | 3.325 |  |  |  | LQ | 1.75
UQ | 3.5575 |  |  |  | UQ | 5.1375 |  |  |  | UQ | 3.145

## 2g-h
Parylene thickness | moment-parylene | success | stdev | PDMS thickness | moment-PDMS | success | stdev
5 | 0.004783 | 95.714 | 11.579 | 50 | 0.003946 | 94.286 | 15.119
10 | 0.038264 | 81.429 | 36.344 | 100 | 0.031568 | 77.143 | 29.277
15 | 0.12914 | 45.714 | 47.347 | 150 | 0.10654 | 31.429 | 36.253
20 | 0.30611 | 15.714 | 28.478 | 200 | 0.25254 | 8.5714 | 15.736

## 2i
| Free | Parylene-5 | Parylene-10 | Parylene-15 | Parylene-20 |  | Free/4 um OPV | Backpack/Free | Backpack/3 um film | Backpack/10 um film
| 100 | 100 | 0 | 0 | 0 |  | 100 | 80 | 80 | 0
| 100 | 100 | 100 | 0 | 0 |  | 100 | 100 | 80 | 0
| 100 | 100 | 100 | 100 | 0 |  | 100 | 100 | 80 | 40
| 100 | 100 | 100 | 0 | 0 |  | 100
| 90 | 100 | 100 | 100 | 60
| 100 | 60 | 0 | 0 | 0
| 100 | 100 | 100 | 0 | 0
| 100 | 100 | 100 | 80 | 20
| 100 | 100 | 100 | 100 | 60
|  | 100 | 80 | 40 | 0
|  | 100 | 100 | 100 | 0
|  | 100 | 100 | 100 | 80
|  | 100 | 100 | 0 | 0
|  | 80 | 60 | 20 | 0
average | 98.88889 | 95.71429 | 81.42857 | 45.71429 | 15.71429 | average | 100 | 93.33333 | 80 | 13.33333
stdev | 3.333333 | 11.57868 | 36.3439 | 47.34721 | 28.47787 | stdev | 0 | 11.54701 | 0 | 23.09401