## 3d
δ | [13 empty] | cosδ
47 | [13 empty] | 0.8203047
40 | [13 empty] | 0.6981317
28 | [13 empty] | 0.4886922
12 |  | θ | [11 empty] | 0.2094395 | cosθ
0 |  | 0 | 8 | 8 | 2 | 9 | 9 | 19 | 26 | 33 | 39 | 50 | 53 | 0 | 0 | 0.1396263 | 0.1396263 | 0.03490659 | 0.1570796 | 0.1570796 | 0.3316126 | 0.4537856 | 0.5759587 | 0.6806784 | 0.8726646 | 0.9250245
11 | [13 empty] | 0.1919862
20 | [13 empty] | 0.3490659
34 | [13 empty] | 0.5934119
48 | [13 empty] | 0.837758
48 | [13 empty] | 0.837758
cos θ*cosδ
| 0.6819984 | 0.6753612 | 0.6753612 | 0.6815829 | 0.6736018 | 0.6736018 | 0.6448421 | 0.6129761 | 0.571972 | 0.5300123 | 0.4383801 | 0.4104369
| 0.7660444 | 0.7585894 | 0.7585894 | 0.7655778 | 0.7566132 | 0.7566132 | 0.7243093 | 0.6885162 | 0.6424589 | 0.5953283 | 0.4924039 | 0.4610171
| 0.8829476 | 0.8743548 | 0.8743548 | 0.8824097 | 0.872077 | 0.872077 | 0.8348434 | 0.793588 | 0.7405022 | 0.6861792 | 0.5675478 | 0.5313711
| 0.9781476 | 0.9686283 | 0.9686283 | 0.9775517 | 0.966105 | 0.966105 | 0.9248567 | 0.8791532 | 0.8203436 | 0.7601635 | 0.6287412 | 0.5886639
| 1 | 0.9902681 | 0.9902681 | 0.9993908 | 0.9876883 | 0.9876883 | 0.9455186 | 0.898794 | 0.8386706 | 0.777146 | 0.6427876 | 0.601815
| 0.9816272 | 0.9720741 | 0.9720741 | 0.9810292 | 0.9695417 | 0.9695417 | 0.9281467 | 0.8822807 | 0.8232618 | 0.7628676 | 0.6309778 | 0.590758
| 0.9396926 | 0.9305476 | 0.9305476 | 0.9391202 | 0.9281234 | 0.9281234 | 0.8884968 | 0.8445901 | 0.7880925 | 0.7302783 | 0.6040228 | 0.5655211
| 0.8290376 | 0.8209694 | 0.8209694 | 0.8285325 | 0.8188307 | 0.8188307 | 0.7838704 | 0.745134 | 0.6952894 | 0.6442832 | 0.5328951 | 0.4989273
| 0.6691306 | 0.6626187 | 0.6626187 | 0.668723 | 0.6608925 | 0.6608925 | 0.6326754 | 0.6014106 | 0.5611801 | 0.5200121 | 0.4301089 | 0.4026929
| 0.6691306 | 0.6626187 | 0.6626187 | 0.668723 | 0.6608925 | 0.6608925 | 0.6326754 | 0.6014106 | 0.5611801 | 0.5200121 | 0.4301089 | 0.4026929

## 3e
V | I_Flat | I_on 3D model | I_Flat*0.78 | J_Flat | J_on 3D model | J_Flat*0.78 | Flat |  | On 3D
-3 | 31.22411 | 27.39082 | 24.35481 | 7.884876 | 6.916874 | 6.150203 | Measuring method | 1:Once | Measuring method | 1:Once
-2.95 | 31.06847 | 27.00493 | 24.23341 | 7.845573 | 6.819427 | 6.119547 | Measurement time | 2022-01-25 16:26 | Measurement time | 2022-01-25 16:37
-2.9 | 30.96506 | 26.88489 | 24.15275 | 7.81946 | 6.789113 | 6.099178 | Elapsed time | 0 | Elapsed time | 0
-2.85 | 30.91401 | 26.79292 | 24.11293 | 7.806568 | 6.765889 | 6.089123 | comments |  | comments
-2.8 | 30.87615 | 26.6927 | 24.0834 | 7.797008 | 6.740581 | 6.081666 | Standby applied voltage | 0 | Standby applied voltage | 0
-2.75 | 30.85727 | 26.58302 | 24.06867 | 7.79224 | 6.712884 | 6.077947 | Sample name | 1 | Sample name | 1
-2.7 | 30.78478 | 26.51842 | 24.01213 | 7.773934 | 6.696571 | 6.063669 | Area(cm2) | 3.96 | Area(cm2) | 3.96
-2.65 | 30.73414 | 26.4644 | 23.97263 | 7.761147 | 6.682929 | 6.053694 | Starting voltage(V) | -3 | Starting voltage(V) | -3
-2.6 | 30.7126 | 26.42633 | 23.95583 | 7.755707 | 6.673316 | 6.049452 | End voltage(V) | 3 | End voltage(V) | 3
-2.55 | 30.68525 | 26.35361 | 23.93449 | 7.7488 | 6.654952 | 6.044064 | Voltage interval(V) | 0.05 | Voltage interval(V) | 0.05
-2.5 | 30.60992 | 26.31171 | 23.87574 | 7.729778 | 6.644371 | 6.029227 | Source delay(mSec) | 10 | Source delay(mSec) | 10
-2.45 | 30.59652 | 26.29766 | 23.86529 | 7.726394 | 6.640823 | 6.026587 | Accumulate time | 1 | Accumulate time | 1
-2.4 | 30.57575 | 26.22155 | 23.84909 | 7.721149 | 6.621603 | 6.022496 | Isc(mA) | 28.2678 | Isc(mA) | 22.84542
-2.35 | 30.57547 | 26.16011 | 23.84887 | 7.721078 | 6.606088 | 6.022441 | Jsc(mA/cm2) | 7.138334 | Jsc(mA/cm2) | 5.769045
-2.3 | 30.52942 | 26.12891 | 23.81295 | 7.70945 | 6.59821 | 6.013371 | Voc(V) | 1.975854 | Voc(V) | 1.917353
-2.25 | 30.48792 | 26.07986 | 23.78058 | 7.69897 | 6.585823 | 6.005196 | Pmax(mW/cm2) | 7.952152 | Pmax(mW/cm2) | 4.355888
-2.2 | 30.45854 | 26.01499 | 23.75766 | 7.69155 | 6.569442 | 5.999409 | Jmax(mA/cm2) | 5.680514 | Jmax(mA/cm2) | 3.484989
-2.15 | 30.42709 | 25.93677 | 23.73313 | 7.683609 | 6.549689 | 5.993215 | Vmax(V) | 1.3999 | Vmax(V) | 1.2499
-2.1 | 30.36799 | 25.86018 | 23.68703 | 7.668684 | 6.530348 | 5.981574 | Fill factor | 0.5638104 | Fill factor | 0.3937954
-2.05 | 30.31864 | 25.85538 | 23.64854 | 7.656222 | 6.529136 | 5.971853 | Conversion efficiency(%) | 7.952152 | Conversion efficiency(%) | 4.355888
-2 | 30.30172 | 25.79503 | 23.63534 | 7.651949 | 6.513896 | 5.968521 | Rs(Ω) | 11.9153 | Rs(Ω) | 13.11015
-1.95 | 30.25002 | 25.75764 | 23.59502 | 7.638894 | 6.504455 | 5.958337 | Rsh(Ω) | 613.5636 | Rsh(Ω) | 288.1804
-1.9 | 30.17204 | 25.7293 | 23.53419 | 7.619202 | 6.497298 | 5.942978
-1.85 | 30.13393 | 25.69591 | 23.50446 | 7.609578 | 6.488866 | 5.935471
-1.8 | 30.1363 | 25.64954 | 23.50631 | 7.610177 | 6.477157 | 5.935938
-1.75 | 30.10547 | 25.58928 | 23.48227 | 7.602391 | 6.461939 | 5.929865
-1.7 | 30.03118 | 25.56866 | 23.42432 | 7.583631 | 6.456732 | 5.915232
-1.65 | 30.00952 | 25.55196 | 23.40743 | 7.578161 | 6.452515 | 5.910966
-1.6 | 30.00597 | 25.48824 | 23.40466 | 7.577265 | 6.436424 | 5.910267
-1.55 | 29.97916 | 25.40917 | 23.38374 | 7.570495 | 6.416457 | 5.904986
-1.5 | 29.91672 | 25.35541 | 23.33504 | 7.554727 | 6.402881 | 5.892687
-1.45 | 29.8874 | 25.29239 | 23.31217 | 7.547323 | 6.386967 | 5.886912
-1.4 | 29.87144 | 25.26137 | 23.29972 | 7.543293 | 6.379134 | 5.883768
-1.35 | 29.82886 | 25.21353 | 23.26651 | 7.53254 | 6.367053 | 5.875381
-1.3 | 29.72783 | 25.12742 | 23.18771 | 7.507028 | 6.345308 | 5.855482
-1.25 | 29.68851 | 25.09561 | 23.15704 | 7.497098 | 6.337275 | 5.847737
-1.2 | 29.63883 | 25.0512 | 23.11829 | 7.484553 | 6.326061 | 5.837951
-1.15 | 29.6218 | 25.01023 | 23.105 | 7.480253 | 6.315715 | 5.834597
-1.1 | 29.59056 | 24.92869 | 23.08064 | 7.472364 | 6.295124 | 5.828444
-1.05 | 29.52985 | 24.87685 | 23.03328 | 7.457033 | 6.282033 | 5.816486
-1 | 29.49847 | 24.83189 | 23.00881 | 7.449108 | 6.270679 | 5.810305
-0.95 | 29.45541 | 24.77338 | 22.97522 | 7.438235 | 6.255904 | 5.801823
-0.9 | 29.4369 | 24.68628 | 22.96078 | 7.43356 | 6.233909 | 5.798177
-0.85 | 29.37753 | 24.60568 | 22.91447 | 7.418568 | 6.213556 | 5.786483
-0.8 | 29.3204 | 24.54171 | 22.86991 | 7.404141 | 6.197401 | 5.77523
-0.75 | 29.27362 | 24.47357 | 22.83342 | 7.392328 | 6.180195 | 5.766016
-0.7 | 29.24903 | 24.4257 | 22.81424 | 7.386118 | 6.168106 | 5.761172
-0.65 | 29.18587 | 24.32368 | 22.76498 | 7.370169 | 6.142343 | 5.748732
-0.6 | 29.06718 | 24.26273 | 22.6724 | 7.340197 | 6.126952 | 5.725353
-0.55 | 29.01316 | 24.18337 | 22.63027 | 7.326556 | 6.106912 | 5.714713
-0.5 | 28.98208 | 24.0798 | 22.60602 | 7.318707 | 6.080757 | 5.708592
-0.45 | 28.92666 | 23.96395 | 22.56279 | 7.304712 | 6.051503 | 5.697675
-0.4 | 28.83126 | 23.86943 | 22.48838 | 7.280621 | 6.027634 | 5.678885
-0.35 | 28.78757 | 23.78368 | 22.4543 | 7.269588 | 6.00598 | 5.670279
-0.3 | 28.75237 | 23.68279 | 22.42685 | 7.260699 | 5.980502 | 5.663346
-0.25 | 28.66997 | 23.55292 | 22.36258 | 7.239891 | 5.947707 | 5.647115
-0.2 | 28.56621 | 23.42602 | 22.28164 | 7.213689 | 5.915662 | 5.626678
-0.15 | 28.49482 | 23.2908 | 22.22596 | 7.195662 | 5.881515 | 5.612616
-0.1 | 28.44055 | 23.16651 | 22.18363 | 7.181957 | 5.850129 | 5.601927
-0.05 | 28.38874 | 23.00314 | 22.14322 | 7.168874 | 5.808874 | 5.591722
0 | 28.2678 | 22.84542 | 22.04888 | 7.138334 | 5.769045 | 5.5679
0.05 | 28.19571 | 22.67689 | 21.99265 | 7.120129 | 5.726488 | 5.553701
0.1 | 28.13456 | 22.46896 | 21.94496 | 7.104687 | 5.67398 | 5.541656
0.15 | 27.9997 | 22.23917 | 21.83977 | 7.070631 | 5.615952 | 5.515092
0.2 | 27.92934 | 21.99658 | 21.78488 | 7.052864 | 5.554692 | 5.501234
0.25 | 27.85379 | 21.74116 | 21.72596 | 7.033786 | 5.490192 | 5.486353
0.3 | 27.76187 | 21.47985 | 21.65426 | 7.010573 | 5.424205 | 5.468247
0.35 | 27.61902 | 21.17854 | 21.54283 | 6.9745 | 5.348116 | 5.44011
0.4 | 27.53243 | 20.86928 | 21.4753 | 6.952634 | 5.27002 | 5.423054
0.45 | 27.45397 | 20.56472 | 21.4141 | 6.932821 | 5.193111 | 5.4076
0.5 | 27.32954 | 20.20393 | 21.31704 | 6.901399 | 5.102002 | 5.383091
0.55 | 27.18692 | 19.84162 | 21.2058 | 6.865384 | 5.01051 | 5.355
0.6 | 27.08201 | 19.48765 | 21.12397 | 6.838891 | 4.921124 | 5.334335
0.65 | 26.96638 | 19.12681 | 21.03378 | 6.809692 | 4.830003 | 5.31156
0.7 | 26.79064 | 18.74759 | 20.8967 | 6.765313 | 4.73424 | 5.276944
0.75 | 26.61222 | 18.35187 | 20.75753 | 6.720258 | 4.634311 | 5.241801
0.8 | 26.44802 | 17.96314 | 20.62946 | 6.678793 | 4.536146 | 5.209459
0.85 | 26.32081 | 17.55976 | 20.53023 | 6.646669 | 4.434283 | 5.184402
0.9 | 26.12159 | 17.15439 | 20.37484 | 6.596361 | 4.331917 | 5.145162
0.95 | 25.90322 | 16.69342 | 20.20451 | 6.541217 | 4.21551 | 5.102149
1 | 25.69701 | 16.26731 | 20.04367 | 6.489144 | 4.107907 | 5.061532
1.05 | 25.47528 | 15.82032 | 19.87072 | 6.433152 | 3.99503 | 5.017858
1.1 | 25.22504 | 15.34882 | 19.67553 | 6.369959 | 3.875965 | 4.968568
1.15 | 24.90594 | 14.84656 | 19.42663 | 6.289379 | 3.749131 | 4.905716
1.2 | 24.57038 | 14.32499 | 19.1649 | 6.204641 | 3.617422 | 4.83962
1.25 | 24.19816 | 13.7995 | 18.87456 | 6.110646 | 3.484722 | 4.766304
1.3 | 23.73326 | 13.26792 | 18.51194 | 5.993248 | 3.350485 | 4.674733
1.35 | 23.15865 | 12.69624 | 18.06375 | 5.848144 | 3.206121 | 4.561552
1.4 | 22.49335 | 12.08312 | 17.54481 | 5.680139 | 3.051293 | 4.430508
1.45 | 21.67709 | 11.44069 | 16.90813 | 5.474013 | 2.889063 | 4.26973
1.5 | 20.66942 | 10.7399 | 16.12215 | 5.21955 | 2.712096 | 4.071249
1.55 | 19.38502 | 9.936518 | 15.12032 | 4.895207 | 2.509222 | 3.818261
1.6 | 17.89435 | 9.090303 | 13.95759 | 4.518775 | 2.295531 | 3.524645
1.65 | 16.19455 | 8.109783 | 12.63175 | 4.089533 | 2.047925 | 3.189836
1.7 | 14.2365 | 6.989978 | 11.10447 | 3.595076 | 1.765146 | 2.804159
1.75 | 12.06205 | 5.701026 | 9.408399 | 3.045972 | 1.439653 | 2.375858
1.8 | 9.614442 | 4.249423 | 7.499264 | 2.427889 | 1.073087 | 1.893754
1.85 | 7.023155 | 2.589472 | 5.478061 | 1.773524 | 0.6539071 | 1.383349
1.9 | 4.2638 | 0.7176502 | 3.325764 | 1.076717 | 0.1812248 | 0.8398394
1.95 | 1.487186 | -1.350135 | 1.160005 | 0.375552 | -0.3409432 | 0.2929306
2 | -1.446503 | -3.623548 | -1.128272 | -0.3652785 | -0.9150374 | -0.2849173
2.05 | -4.444449 | -6.062701 | -3.46667 | -1.122336 | -1.530985 | -0.8754218
2.1 | -7.65822 | -8.681913 | -5.973412 | -1.933894 | -2.192402 | -1.508437
2.15 | -11.18742 | -11.47338 | -8.726188 | -2.825106 | -2.897318 | -2.203583
2.2 | -14.65571 | -14.36941 | -11.43145 | -3.700937 | -3.628639 | -2.886731
2.25 | -18.09154 | -17.39573 | -14.1114 | -4.568571 | -4.392861 | -3.563485
2.3 | -21.50096 | -20.51044 | -16.77075 | -5.429535 | -5.179404 | -4.235038
2.35 | -25.12749 | -23.75395 | -19.59944 | -6.345326 | -5.998472 | -4.949354
2.4 | -28.81259 | -27.07502 | -22.47382 | -7.275906 | -6.837126 | -5.675207
2.45 | -32.49983 | -30.46237 | -25.34987 | -8.207028 | -7.692518 | -6.401482
2.5 | -36.34085 | -33.89522 | -28.34586 | -9.176983 | -8.559399 | -7.158046
2.55 | -40.26346 | -37.4171 | -31.4055 | -10.16754 | -9.448762 | -7.930681
2.6 | -44.24428 | -40.99229 | -34.51054 | -11.1728 | -10.35159 | -8.714782
2.65 | -48.05005 | -44.6239 | -37.47904 | -12.13385 | -11.26866 | -9.464404
2.7 | -51.92253 | -48.29969 | -40.49957 | -13.11175 | -12.19689 | -10.22716
2.75 | -55.82458 | -51.98964 | -43.54317 | -14.09712 | -13.1287 | -10.99575
2.8 | -59.86022 | -55.71658 | -46.69097 | -15.11622 | -14.06984 | -11.79065
2.85 | -64.03582 | -59.49875 | -49.94794 | -16.17066 | -15.02494 | -12.61312
2.9 | -68.1344 | -63.30583 | -53.14483 | -17.20566 | -15.98632 | -13.42041
2.95 | -72.43849 | -67.13822 | -56.50202 | -18.29255 | -16.9541 | -14.26819
3 | -76.64189 | -70.96729 | -59.78067 | -19.35401 | -17.92103 | -15.09613

## 3f-flat
| Average | [7 empty] | A |  |  |  | B |  |  |  | C |  |  |  | D |  |  |  | E
Elapsed time | Jsc | Jsc-SD | Voc | Voc-SD | FF | FF-sd | PCE | PCE-SD | Jsc | Voc | FF | PCE | Jsc | Voc | FF | PCE | Jsc | Voc | FF | PCE | Jsc | Voc | FF | PCE | Jsc | Voc | FF | PCE
0.05463333 | 1 | 0 | 1 | 0 | 1 | 0 | 1 | 0 | 1 | 1 | 1 | 1 | 1 | 1 | 1 | 1 | 1 | 1 | 1 | 1 | 1 | 1 | 1 | 1 | 1 | 1 | 1 | 1
10.05622 | 0.9715047 | 0.006061161 | 0.9721236 | 0.01088548 | 0.9657956 | 0.07075241 | 0.9127458 | 0.07739543 | 0.9781493 | 0.9687598 | 0.9923905 | 0.940381 | 0.9631357 | 0.9703599 | 0.8976018 | 0.8388881 | 0.9675556 | 0.9610838 | 0.8835404 | 0.8216061 | 0.9750726 | 0.9903803 | 1.016995 | 0.9821051 | 0.9736104 | 0.9700342 | 1.03845 | 0.9807486
20.05693 | 0.9407547 | 0.005435547 | 0.9596956 | 0.01586735 | 0.9275111 | 0.1125698 | 0.83883 | 0.1160521 | 0.947897 | 0.9591913 | 0.9427652 | 0.8571759 | 0.9363908 | 0.9501282 | 0.8066417 | 0.7176622 | 0.9345296 | 0.9423065 | 0.8171962 | 0.7196339 | 0.9437882 | 0.9842859 | 1.021995 | 0.9493894 | 0.9411679 | 0.962566 | 1.048958 | 0.9502888
30.0577 | 0.9100956 | 0.005656244 | 0.954945 | 0.01495845 | 0.9061137 | 0.1329987 | 0.7889206 | 0.1275545 | 0.9172668 | 0.9544483 | 0.9069016 | 0.7939777 | 0.9099546 | 0.9430142 | 0.7600732 | 0.6522188 | 0.9017004 | 0.9413619 | 0.7873368 | 0.6683123 | 0.9123772 | 0.9786661 | 1.022922 | 0.9133797 | 0.9091787 | 0.9572343 | 1.053335 | 0.9167145
40.05782 | 0.8853775 | 0.01040603 | 0.9491259 | 0.01684113 | 0.9015582 | 0.1427942 | 0.7591379 | 0.1314439 | 0.8978641 | 0.9544612 | 0.9239347 | 0.7917902 | 0.892785 | 0.9389383 | 0.7604926 | 0.6374982 | 0.8714802 | 0.9283402 | 0.7479608 | 0.6051228 | 0.8847497 | 0.9729346 | 1.021917 | 0.8796694 | 0.8800085 | 0.9509551 | 1.053486 | 0.8816087
50.05895 | 0.8652993 | 0.009388261 | 0.943237 | 0.01624954 | 0.8918296 | 0.142092 | 0.7287394 | 0.1225697 | 0.8785127 | 0.948799 | 0.8705117 | 0.7255993 | 0.8719527 | 0.9307069 | 0.7575877 | 0.6148069 | 0.8591775 | 0.9242587 | 0.7550914 | 0.5996198 | 0.8593633 | 0.9654694 | 1.017136 | 0.8439061 | 0.8574902 | 0.9469512 | 1.058822 | 0.8597645
60.06083 | 0.8474283 | 0.01549074 | 0.937958 | 0.01764138 | 0.8812265 | 0.1521646 | 0.7011166 | 0.1256078 | 0.8651558 | 0.9476095 | 0.878957 | 0.7205951 | 0.8635955 | 0.9296 | 0.7378929 | 0.5923792 | 0.836194 | 0.9125885 | 0.7231508 | 0.5518371 | 0.8368895 | 0.9586108 | 1.011063 | 0.8111267 | 0.8353066 | 0.9413812 | 1.055069 | 0.8296448
70.06238 | 0.8316934 | 0.02032294 | 0.9306397 | 0.01862906 | 0.8699543 | 0.1571294 | 0.673584 | 0.1233815 | 0.8529205 | 0.9427329 | 0.8519718 | 0.6850502 | 0.8549078 | 0.9198759 | 0.7221228 | 0.5678839 | 0.8183336 | 0.9043067 | 0.7150896 | 0.5291838 | 0.8168837 | 0.950889 | 1.005998 | 0.7814245 | 0.8154213 | 0.9353939 | 1.054589 | 0.8043778
80.06355 | 0.8197532 | 0.02216555 | 0.9262931 | 0.01581619 | 0.8570198 | 0.1584575 | 0.6500347 | 0.1154229 | 0.8431327 | 0.9388069 | 0.8236966 | 0.6519878 | 0.8439077 | 0.9208038 | 0.7121751 | 0.5534124 | 0.8112567 | 0.9028497 | 0.7054575 | 0.5167073 | 0.8009571 | 0.9425491 | 0.9993832 | 0.7544758 | 0.7995116 | 0.9264562 | 1.044386 | 0.7735901
90.06423 | 0.8075927 | 0.02502909 | 0.9207779 | 0.01541157 | 0.8429514 | 0.1640941 | 0.6256258 | 0.1143162 | 0.8370138 | 0.9360119 | 0.805838 | 0.6313377 | 0.8315732 | 0.9154075 | 0.683171 | 0.5200491 | 0.7985316 | 0.899264 | 0.6967833 | 0.5003536 | 0.7854776 | 0.9355035 | 0.9973154 | 0.7328443 | 0.7853672 | 0.9177026 | 1.031649 | 0.7435441
100.06515 | 0.800713 | 0.03113382 | 0.9165763 | 0.0124519 | 0.8385527 | 0.1698245 | 0.6127784 | 0.1075956 | 0.8300608 | 0.9323574 | 0.776263 | 0.6007603 | 0.8354278 | 0.9111733 | 0.6972059 | 0.5307268 | 0.7965386 | 0.9015659 | 0.680652 | 0.488798 | 0.7705312 | 0.9261699 | 0.9946702 | 0.7098392 | 0.7710065 | 0.9116152 | 1.043972 | 0.7337676
110.0664 | 0.7941636 | 0.03390799 | 0.9097696 | 0.01223345 | 0.8347391 | 0.1689847 | 0.5994155 | 0.09824193 | 0.8254985 | 0.9242983 | 0.7403891 | 0.5649219 | 0.8233275 | 0.9049947 | 0.6874159 | 0.5121984 | 0.8061073 | 0.8937858 | 0.7108547 | 0.5121618 | 0.7579554 | 0.9195875 | 0.9905579 | 0.6904251 | 0.7579295 | 0.9061817 | 1.044478 | 0.7173703
120.0666 | 0.7877195 | 0.03799574 | 0.901781 | 0.01388445 | 0.8214956 | 0.1736061 | 0.579219 | 0.09634947 | 0.8197805 | 0.9174841 | 0.7103792 | 0.5343015 | 0.8245017 | 0.9018966 | 0.6854269 | 0.509694 | 0.7995446 | 0.881241 | 0.6903494 | 0.4864143 | 0.7469729 | 0.9109046 | 0.9891178 | 0.6730166 | 0.7477977 | 0.8973787 | 1.032205 | 0.6926688
130.0673 | 0.7805639 | 0.04240198 | 0.8998887 | 0.01653701 | 0.8249809 | 0.1724237 | 0.5747983 | 0.09172729 | 0.8190537 | 0.9188944 | 0.7462269 | 0.5616282 | 0.8228193 | 0.908871 | 0.6759663 | 0.5055123 | 0.7877754 | 0.8759441 | 0.6816603 | 0.4703778 | 0.7350824 | 0.9038033 | 0.9868848 | 0.6556566 | 0.7380886 | 0.891931 | 1.034166 | 0.6808166
140.0681 | 0.7734406 | 0.04361632 | 0.8906371 | 0.01429938 | 0.8080766 | 0.1819143 | 0.5512412 | 0.09306744 | 0.8140561 | 0.9026487 | 0.6683363 | 0.491098 | 0.8153743 | 0.9014962 | 0.6841751 | 0.5029076 | 0.7817943 | 0.8703844 | 0.6749519 | 0.4592788 | 0.7281231 | 0.897757 | 0.9834556 | 0.6428629 | 0.7278553 | 0.8808993 | 1.029464 | 0.6600586
150.0684 | 0.7674753 | 0.04722053 | 0.8841839 | 0.01529185 | 0.8022091 | 0.185291 | 0.5382456 | 0.08979152 | 0.8128638 | 0.9021597 | 0.6718072 | 0.4926584 | 0.8109183 | 0.8917645 | 0.6597846 | 0.477122 | 0.7773356 | 0.8653763 | 0.6706647 | 0.4511479 | 0.7196236 | 0.8902505 | 0.9822614 | 0.6292811 | 0.7166353 | 0.8713684 | 1.026528 | 0.6410187
160.07 | 0.7646702 | 0.0523388 | 0.8826735 | 0.01703162 | 0.8068277 | 0.1763931 | 0.5379021 | 0.07713056 | 0.811638 | 0.8972411 | 0.6705679 | 0.4883309 | 0.8161852 | 0.9013144 | 0.6959147 | 0.5119423 | 0.7755119 | 0.8690227 | 0.6697776 | 0.4513882 | 0.7114484 | 0.8834541 | 0.9766527 | 0.6138574 | 0.7085673 | 0.862335 | 1.021226 | 0.6239917
170.0708 | 0.7584698 | 0.05336148 | 0.8753144 | 0.01885879 | 0.8004953 | 0.178743 | 0.5245473 | 0.07627526 | 0.8097975 | 0.8919241 | 0.6558763 | 0.4737249 | 0.8073143 | 0.8953686 | 0.68353 | 0.4940854 | 0.769854 | 0.856349 | 0.6728405 | 0.4435794 | 0.7056496 | 0.8771485 | 0.9711217 | 0.601085 | 0.6997339 | 0.855782 | 1.019108 | 0.6102619
180.0723 | 0.757069 | 0.05849498 | 0.8721734 | 0.01868172 | 0.7962378 | 0.1825094 | 0.5180602 | 0.07393636 | 0.8100093 | 0.8924793 | 0.6586349 | 0.4761381 | 0.8141778 | 0.8895276 | 0.677172 | 0.4904307 | 0.7691282 | 0.8585016 | 0.6552241 | 0.4326431 | 0.6993254 | 0.8703744 | 0.9709216 | 0.5909756 | 0.6927043 | 0.8499839 | 1.019236 | 0.6001135
190.07355 | 0.7530273 | 0.05932444 | 0.8652103 | 0.01684553 | 0.7839543 | 0.1908862 | 0.5024852 | 0.07717591 | 0.8076042 | 0.8781731 | 0.6100879 | 0.4326843 | 0.8083439 | 0.8853892 | 0.6682608 | 0.4782736 | 0.7679797 | 0.853417 | 0.660142 | 0.4326616 | 0.6939303 | 0.864357 | 0.964489 | 0.5785039 | 0.6872781 | 0.8447151 | 1.016792 | 0.5903028
200.0743 | 0.7490932 | 0.06055397 | 0.860717 | 0.01722638 | 0.7840127 | 0.187688 | 0.4970663 | 0.07158826 | 0.8087451 | 0.8739619 | 0.6359632 | 0.4495067 | 0.801139 | 0.8818236 | 0.6424935 | 0.453898 | 0.764953 | 0.8500174 | 0.6646615 | 0.4321784 | 0.6878697 | 0.8581616 | 0.9649322 | 0.5696027 | 0.6827594 | 0.8396205 | 1.012013 | 0.5801454
210.07585 | 0.7467216 | 0.06226852 | 0.857926 | 0.02029581 | 0.784604 | 0.1879306 | 0.4939373 | 0.06911766 | 0.8070042 | 0.8690731 | 0.6253294 | 0.4385721 | 0.8009835 | 0.8870838 | 0.6613552 | 0.469919 | 0.7636118 | 0.847869 | 0.6590198 | 0.4266776 | 0.6830417 | 0.8503727 | 0.9597996 | 0.55749 | 0.6789668 | 0.8352314 | 1.017516 | 0.5770277
220.0769 | 0.7443989 | 0.06427281 | 0.8570534 | 0.02360403 | 0.7862363 | 0.1853499 | 0.4926759 | 0.06426175 | 0.8082091 | 0.8731406 | 0.6403847 | 0.4519068 | 0.7986207 | 0.887875 | 0.6686899 | 0.4741515 | 0.7619703 | 0.8498192 | 0.6461828 | 0.4184273 | 0.6787555 | 0.8467149 | 0.9622022 | 0.5529895 | 0.6744387 | 0.8277172 | 1.013722 | 0.5659045
230.078 | 0.7425994 | 0.06590631 | 0.8485397 | 0.02411556 | 0.7777806 | 0.1910079 | 0.480847 | 0.0674251 | 0.8044611 | 0.8510238 | 0.6063502 | 0.4151168 | 0.8024095 | 0.8876782 | 0.6565293 | 0.4676336 | 0.7599131 | 0.8410646 | 0.6564725 | 0.4195752 | 0.6755763 | 0.8401073 | 0.9579773 | 0.5437063 | 0.670637 | 0.8228245 | 1.011574 | 0.5582033
240.0795 | 0.740578 | 0.0692906 | 0.8438855 | 0.02417098 | 0.7743107 | 0.1902525 | 0.474335 | 0.06408066 | 0.8077046 | 0.8604415 | 0.6040943 | 0.419835 | 0.8014733 | 0.8773411 | 0.6563152 | 0.4614982 | 0.7585135 | 0.8284458 | 0.6504353 | 0.4087253 | 0.6705169 | 0.8339339 | 0.951769 | 0.5321975 | 0.6646815 | 0.8192654 | 1.00894 | 0.5494188
250.08045 | 0.7385345 | 0.06974983 | 0.8408692 | 0.02412065 | 0.7689672 | 0.1945324 | 0.4675344 | 0.06440195 | 0.8074659 | 0.8564183 | 0.603933 | 0.4176369 | 0.7971825 | 0.8748886 | 0.6394399 | 0.4459747 | 0.7583843 | 0.8290392 | 0.6407203 | 0.4028403 | 0.6667338 | 0.8281675 | 0.9527393 | 0.5260714 | 0.662906 | 0.8158323 | 1.008003 | 0.5451485
260.08115 | 0.7372997 | 0.07188365 | 0.8371152 | 0.02754004 | 0.769375 | 0.1915421 | 0.4650668 | 0.06293464 | 0.8066278 | 0.8549681 | 0.6060587 | 0.417963 | 0.8031342 | 0.876312 | 0.6537789 | 0.4601271 | 0.7523893 | 0.821517 | 0.632805 | 0.3911371 | 0.6647119 | 0.8225649 | 0.9474974 | 0.5180619 | 0.6596351 | 0.8102138 | 1.006735 | 0.538045
270.08255 | 0.7367018 | 0.07477512 | 0.8331219 | 0.02383863 | 0.7715198 | 0.1862737 | 0.463505 | 0.05519727 | 0.8085459 | 0.8493046 | 0.609486 | 0.4185351 | 0.8026769 | 0.8641943 | 0.6599765 | 0.4578051 | 0.7566654 | 0.8297898 | 0.6410484 | 0.4024972 | 0.6593497 | 0.8170781 | 0.9466702 | 0.5100093 | 0.6562711 | 0.8052429 | 1.000418 | 0.5286783
280.083 | 0.7334177 | 0.07510648 | 0.8305677 | 0.02644682 | 0.7622503 | 0.1911951 | 0.4539387 | 0.05737913 | 0.8060233 | 0.8426804 | 0.5926262 | 0.4025236 | 0.7999773 | 0.8677821 | 0.6516268 | 0.4523632 | 0.7523757 | 0.8304072 | 0.6284341 | 0.3926319 | 0.6551734 | 0.8113418 | 0.9411636 | 0.500294 | 0.653539 | 0.800627 | 0.9974007 | 0.5218809
290.083 | 0.7317384 | 0.07553299 | 0.826773 | 0.02628106 | 0.7546006 | 0.1956346 | 0.4454024 | 0.05558869 | 0.8075862 | 0.8387602 | 0.5821681 | 0.3943439 | 0.7919845 | 0.8623552 | 0.6184809 | 0.4224052 | 0.7559567 | 0.8297451 | 0.6391017 | 0.4008774 | 0.6525592 | 0.8072872 | 0.9385144 | 0.4944119 | 0.6506053 | 0.7957173 | 0.9947377 | 0.5149736
300.0843 | 0.7312918 | 0.07742216 | 0.8243496 | 0.02813796 | 0.7586602 | 0.1907269 | 0.4463823 | 0.05113418 | 0.8055885 | 0.8383281 | 0.5944745 | 0.4014769 | 0.7973677 | 0.8630523 | 0.6280056 | 0.4321746 | 0.7552993 | 0.8247671 | 0.6394733 | 0.3983574 | 0.6504986 | 0.8034462 | 0.9377055 | 0.490083 | 0.6477046 | 0.792154 | 0.9936424 | 0.5098198
310.0855 | 0.7291084 | 0.07818112 | 0.8191385 | 0.02733268 | 0.7526066 | 0.1916674 | 0.4382772 | 0.049277 | 0.8086145 | 0.8320157 | 0.5969003 | 0.4015825 | 0.7886965 | 0.8548227 | 0.6055102 | 0.4082323 | 0.7563554 | 0.824318 | 0.6388786 | 0.3983263 | 0.6461709 | 0.7985225 | 0.9345976 | 0.4822355 | 0.6457048 | 0.7860135 | 0.9871466 | 0.5010091
320.08635 | 0.728181 | 0.07897696 | 0.8173801 | 0.03317893 | 0.7527771 | 0.1916822 | 0.4366669 | 0.04816964 | 0.8072258 | 0.8141288 | 0.5900058 | 0.3877434 | 0.7883277 | 0.8672858 | 0.6116303 | 0.4181749 | 0.7576155 | 0.8288628 | 0.640494 | 0.4022042 | 0.6438646 | 0.7946523 | 0.9350704 | 0.4784274 | 0.6438714 | 0.7819709 | 0.9866852 | 0.4967849
330.08815 | 0.7273345 | 0.08055415 | 0.8162718 | 0.03371315 | 0.751945 | 0.1903823 | 0.4347709 | 0.04406416 | 0.8092758 | 0.8241619 | 0.5979694 | 0.3988302 | 0.7875536 | 0.8644823 | 0.6018099 | 0.4097279 | 0.756883 | 0.824151 | 0.6425154 | 0.400792 | 0.6413131 | 0.7893321 | 0.9337158 | 0.4726553 | 0.6416469 | 0.7792317 | 0.9837148 | 0.4918491
340.08855 | 0.7269757 | 0.08268967 | 0.8184298 | 0.04303689 | 0.7514387 | 0.188696 | 0.4352567 | 0.04351171 | 0.807723 | 0.8241683 | 0.5781475 | 0.3848726 | 0.7931318 | 0.8833277 | 0.633429 | 0.4437773 | 0.756578 | 0.825618 | 0.6341996 | 0.3961492 | 0.6384678 | 0.7859992 | 0.9304984 | 0.4669568 | 0.6389778 | 0.7730358 | 0.980919 | 0.4845276
350.09 | 0.7270315 | 0.08459346 | 0.8094768 | 0.03276702 | 0.7456934 | 0.1933297 | 0.4267026 | 0.04381217 | 0.8109726 | 0.816665 | 0.5737329 | 0.3799793 | 0.7940424 | 0.8507989 | 0.6106125 | 0.4125117 | 0.7562633 | 0.8269039 | 0.6340583 | 0.3965128 | 0.6367474 | 0.7818902 | 0.9269161 | 0.4614805 | 0.637132 | 0.7711258 | 0.983147 | 0.4830288
360.09095 | 0.7268629 | 0.08638398 | 0.8083471 | 0.03711342 | 0.7391756 | 0.1967317 | 0.4216014 | 0.0447547 | 0.810693 | 0.8153373 | 0.5564328 | 0.3677956 | 0.7974324 | 0.859868 | 0.6040925 | 0.4142181 | 0.7566114 | 0.8215403 | 0.6316191 | 0.3926061 | 0.6340919 | 0.7780417 | 0.9281232 | 0.4578895 | 0.6354857 | 0.7669481 | 0.9756106 | 0.4754975
370.0933 | 0.7233368 | 0.08472003 | 0.8075283 | 0.03869848 | 0.7398008 | 0.1964043 | 0.4195281 | 0.04326118 | 0.8091211 | 0.8142391 | 0.5699867 | 0.3755175 | 0.7864498 | 0.8614753 | 0.6007118 | 0.4069865 | 0.7552567 | 0.8215971 | 0.6224985 | 0.3862708 | 0.6320791 | 0.7749096 | 0.9252385 | 0.4531857 | 0.6337774 | 0.7654206 | 0.9805683 | 0.4756798
380.09325 | 0.7227499 | 0.08711724 | 0.8055761 | 0.03709368 | 0.737368 | 0.1972313 | 0.4163284 | 0.04067043 | 0.8128683 | 0.8180904 | 0.5719342 | 0.3803361 | 0.784233 | 0.849321 | 0.5898831 | 0.3929008 | 0.757044 | 0.8264103 | 0.6224531 | 0.3894247 | 0.6289518 | 0.7707564 | 0.9216663 | 0.4467949 | 0.6306522 | 0.7633024 | 0.9809031 | 0.4721856
390.09395 | 0.72372 | 0.08955638 | 0.8068448 | 0.04343145 | 0.7403163 | 0.1928072 | 0.4190734 | 0.03432813 | 0.8115323 | 0.8268624 | 0.5759175 | 0.3864553 | 0.7938952 | 0.8607505 | 0.5962506 | 0.4074453 | 0.7571669 | 0.8221982 | 0.6309297 | 0.3927798 | 0.6266667 | 0.7651824 | 0.9205068 | 0.4413962 | 0.629339 | 0.7592302 | 0.977977 | 0.4672903
400.0945 | 0.7217911 | 0.08956855 | 0.7971068 | 0.03653802 | 0.7370922 | 0.1967071 | 0.4110657 | 0.03934654 | 0.8094219 | 0.8100607 | 0.5624292 | 0.3687741 | 0.7897239 | 0.8410705 | 0.5921149 | 0.3932907 | 0.758356 | 0.8160197 | 0.6327859 | 0.3915891 | 0.6246348 | 0.7610191 | 0.9136819 | 0.4343269 | 0.6268188 | 0.7573641 | 0.984449 | 0.4673475
410.0952 | 0.7174579 | 0.0877476 | 0.7939356 | 0.03668856 | 0.7303096 | 0.2014337 | 0.4028686 | 0.04252796 | 0.813039 | 0.8096312 | 0.5698477 | 0.3751089 | 0.7719287 | 0.840771 | 0.5647099 | 0.3665053 | 0.7538094 | 0.8060807 | 0.6205711 | 0.3770784 | 0.6234819 | 0.7586649 | 0.9155942 | 0.4330887 | 0.6250304 | 0.7545305 | 0.9808249 | 0.4625614
420.0963 | 0.7184968 | 0.08976162 | 0.7932986 | 0.03814881 | 0.7289901 | 0.2003419 | 0.4021056 | 0.03939299 | 0.8118613 | 0.8090667 | 0.5681367 | 0.3731805 | 0.7793784 | 0.8356992 | 0.5662484 | 0.3688123 | 0.7560475 | 0.8158489 | 0.6192458 | 0.3819635 | 0.6215758 | 0.7550095 | 0.9120926 | 0.4280411 | 0.6236213 | 0.7508685 | 0.9792271 | 0.4585305
430.0974 | 0.7180541 | 0.0909082 | 0.7855409 | 0.03233606 | 0.7262584 | 0.2019441 | 0.3964003 | 0.04170923 | 0.8116474 | 0.8058309 | 0.5519563 | 0.3610073 | 0.7829543 | 0.8115692 | 0.5747231 | 0.3651914 | 0.7535649 | 0.8098807 | 0.6153064 | 0.37552 | 0.6193689 | 0.7517329 | 0.9124152 | 0.4248205 | 0.6227353 | 0.7486909 | 0.9768911 | 0.455462
440.09825 | 0.718803 | 0.09357996 | 0.7832708 | 0.03504956 | 0.724333 | 0.1991555 | 0.3943721 | 0.03779201 | 0.8121846 | 0.7993288 | 0.5498283 | 0.3569499 | 0.7892568 | 0.8187978 | 0.5736543 | 0.3707193 | 0.7550982 | 0.8069447 | 0.6192777 | 0.3773398 | 0.6178574 | 0.7464962 | 0.9085797 | 0.4190626 | 0.6196181 | 0.7447866 | 0.9703252 | 0.4477888
450.0992 | 0.7173079 | 0.09307031 | 0.781002 | 0.0340673 | 0.7218969 | 0.1970926 | 0.3912876 | 0.03730682 | 0.8138043 | 0.7965332 | 0.5547011 | 0.3595695 | 0.7822135 | 0.812346 | 0.5691775 | 0.3616713 | 0.7545466 | 0.8076631 | 0.6151979 | 0.3749136 | 0.615952 | 0.7456548 | 0.9058796 | 0.4160592 | 0.6200232 | 0.7428127 | 0.9645284 | 0.4442243
460.10075 | 0.7166773 | 0.09448483 | 0.7859494 | 0.04275968 | 0.7237188 | 0.196129 | 0.3939466 | 0.03190477 | 0.8137872 | 0.8051047 | 0.5636706 | 0.3693079 | 0.7833133 | 0.8344264 | 0.5672614 | 0.3707719 | 0.7548148 | 0.8086349 | 0.6154636 | 0.3756603 | 0.6140133 | 0.7420818 | 0.9057515 | 0.412704 | 0.6174579 | 0.7394993 | 0.9664468 | 0.441289
470.1012 | 0.7175042 | 0.0971645 | 0.7849226 | 0.04214671 | 0.7253803 | 0.195341 | 0.3946621 | 0.03011857 | 0.8148611 | 0.8071375 | 0.5555808 | 0.3654082 | 0.788655 | 0.8244998 | 0.580847 | 0.3776934 | 0.7570731 | 0.8144528 | 0.6174862 | 0.3807422 | 0.6113028 | 0.7406061 | 0.9038455 | 0.4092021 | 0.6156292 | 0.7379168 | 0.969142 | 0.4402648
480.1019 | 0.7160372 | 0.09676541 | 0.7855023 | 0.04728138 | 0.7189075 | 0.197325 | 0.3901501 | 0.03100091 | 0.8150868 | 0.8056747 | 0.5398208 | 0.3544975 | 0.7840235 | 0.8429761 | 0.5786804 | 0.3824574 | 0.7559626 | 0.8059014 | 0.6120011 | 0.3728502 | 0.6102416 | 0.7386436 | 0.9024187 | 0.4067662 | 0.6148716 | 0.7343155 | 0.9616164 | 0.4341792
490.1031 | 0.716815 | 0.09946879 | 0.7805069 | 0.04336974 | 0.7195885 | 0.1988981 | 0.388223 | 0.03077164 | 0.8141541 | 0.8013896 | 0.5452229 | 0.3557332 | 0.7928146 | 0.8281702 | 0.5700071 | 0.3742584 | 0.7566718 | 0.8041591 | 0.6141276 | 0.3736871 | 0.6079139 | 0.7361628 | 0.9015325 | 0.4034571 | 0.6125206 | 0.7326526 | 0.9670521 | 0.433979
500.1046 | 0.7159601 | 0.1003277 | 0.779313 | 0.04432786 | 0.7210944 | 0.1922009 | 0.3883906 | 0.02506382 | 0.8155281 | 0.8067245 | 0.5556945 | 0.3655951 | 0.7909755 | 0.8216612 | 0.5779507 | 0.3756182 | 0.7562705 | 0.8056174 | 0.6135921 | 0.37384 | 0.6066602 | 0.7334025 | 0.8990031 | 0.3999899 | 0.6103661 | 0.7291594 | 0.9592316 | 0.42691
| #DIV/0! | #DIV/0! | #DIV/0! | #DIV/0! | #DIV/0! | #DIV/0! | #DIV/0! | #DIV/0!
| #DIV/0! | #DIV/0! | #DIV/0! | #DIV/0! | #DIV/0! | #DIV/0! | #DIV/0! | #DIV/0!
| #DIV/0! | #DIV/0! | #DIV/0! | #DIV/0! | #DIV/0! | #DIV/0! | #DIV/0! | #DIV/0!
| #DIV/0! | #DIV/0! | #DIV/0! | #DIV/0! | #DIV/0! | #DIV/0! | #DIV/0! | #DIV/0!
| #DIV/0! | #DIV/0! | #DIV/0! | #DIV/0! | #DIV/0! | #DIV/0! | #DIV/0! | #DIV/0!
| #DIV/0! | #DIV/0! | #DIV/0! | #DIV/0! | #DIV/0! | #DIV/0! | #DIV/0! | #DIV/0!
| #DIV/0! | #DIV/0! | #DIV/0! | #DIV/0! | #DIV/0! | #DIV/0! | #DIV/0! | #DIV/0!
| #DIV/0! | #DIV/0! | #DIV/0! | #DIV/0! | #DIV/0! | #DIV/0! | #DIV/0! | #DIV/0!
| #DIV/0! | #DIV/0! | #DIV/0! | #DIV/0! | #DIV/0! | #DIV/0! | #DIV/0! | #DIV/0!
| #DIV/0! | #DIV/0! | #DIV/0! | #DIV/0! | #DIV/0! | #DIV/0! | #DIV/0! | #DIV/0!
| #DIV/0! | #DIV/0! | #DIV/0! | #DIV/0! | #DIV/0! | #DIV/0! | #DIV/0! | #DIV/0!
| #DIV/0! | #DIV/0! | #DIV/0! | #DIV/0! | #DIV/0! | #DIV/0! | #DIV/0! | #DIV/0!
| #DIV/0! | #DIV/0! | #DIV/0! | #DIV/0! | #DIV/0! | #DIV/0! | #DIV/0! | #DIV/0!
| #DIV/0! | #DIV/0! | #DIV/0! | #DIV/0! | #DIV/0! | #DIV/0! | #DIV/0! | #DIV/0!
| #DIV/0! | #DIV/0! | #DIV/0! | #DIV/0! | #DIV/0! | #DIV/0! | #DIV/0! | #DIV/0!
| #DIV/0! | #DIV/0! | #DIV/0! | #DIV/0! | #DIV/0! | #DIV/0! | #DIV/0! | #DIV/0!
| #DIV/0! | #DIV/0! | #DIV/0! | #DIV/0! | #DIV/0! | #DIV/0! | #DIV/0! | #DIV/0!
| #DIV/0! | #DIV/0! | #DIV/0! | #DIV/0! | #DIV/0! | #DIV/0! | #DIV/0! | #DIV/0!
| #DIV/0! | #DIV/0! | #DIV/0! | #DIV/0! | #DIV/0! | #DIV/0! | #DIV/0! | #DIV/0!
| #DIV/0! | #DIV/0! | #DIV/0! | #DIV/0! | #DIV/0! | #DIV/0! | #DIV/0! | #DIV/0!
| #DIV/0! | #DIV/0! | #DIV/0! | #DIV/0! | #DIV/0! | #DIV/0! | #DIV/0! | #DIV/0!
| #DIV/0! | #DIV/0! | #DIV/0! | #DIV/0! | #DIV/0! | #DIV/0! | #DIV/0! | #DIV/0!
| #DIV/0! | #DIV/0! | #DIV/0! | #DIV/0! | #DIV/0! | #DIV/0! | #DIV/0! | #DIV/0!
| #DIV/0! | #DIV/0! | #DIV/0! | #DIV/0! | #DIV/0! | #DIV/0! | #DIV/0! | #DIV/0!
| #DIV/0! | #DIV/0! | #DIV/0! | #DIV/0! | #DIV/0! | #DIV/0! | #DIV/0! | #DIV/0!
| #DIV/0! | #DIV/0! | #DIV/0! | #DIV/0! | #DIV/0! | #DIV/0! | #DIV/0! | #DIV/0!
| #DIV/0! | #DIV/0! | #DIV/0! | #DIV/0! | #DIV/0! | #DIV/0! | #DIV/0! | #DIV/0!
| #DIV/0! | #DIV/0! | #DIV/0! | #DIV/0! | #DIV/0! | #DIV/0! | #DIV/0! | #DIV/0!
| #DIV/0! | #DIV/0! | #DIV/0! | #DIV/0! | #DIV/0! | #DIV/0! | #DIV/0! | #DIV/0!
| #DIV/0! | #DIV/0! | #DIV/0! | #DIV/0! | #DIV/0! | #DIV/0! | #DIV/0! | #DIV/0!
| #DIV/0! | #DIV/0! | #DIV/0! | #DIV/0! | #DIV/0! | #DIV/0! | #DIV/0! | #DIV/0!
| #DIV/0! | #DIV/0! | #DIV/0! | #DIV/0! | #DIV/0! | #DIV/0! | #DIV/0! | #DIV/0!
| #DIV/0! | #DIV/0! | #DIV/0! | #DIV/0! | #DIV/0! | #DIV/0! | #DIV/0! | #DIV/0!
| #DIV/0! | #DIV/0! | #DIV/0! | #DIV/0! | #DIV/0! | #DIV/0! | #DIV/0! | #DIV/0!
| #DIV/0! | #DIV/0! | #DIV/0! | #DIV/0! | #DIV/0! | #DIV/0! | #DIV/0! | #DIV/0!
| #DIV/0! | #DIV/0! | #DIV/0! | #DIV/0! | #DIV/0! | #DIV/0! | #DIV/0! | #DIV/0!
| #DIV/0! | #DIV/0! | #DIV/0! | #DIV/0! | #DIV/0! | #DIV/0! | #DIV/0! | #DIV/0!
| #DIV/0! | #DIV/0! | #DIV/0! | #DIV/0! | #DIV/0! | #DIV/0! | #DIV/0! | #DIV/0!
| #DIV/0! | #DIV/0! | #DIV/0! | #DIV/0! | #DIV/0! | #DIV/0! | #DIV/0! | #DIV/0!
| #DIV/0! | #DIV/0! | #DIV/0! | #DIV/0! | #DIV/0! | #DIV/0! | #DIV/0! | #DIV/0!
| #DIV/0! | #DIV/0! | #DIV/0! | #DIV/0! | #DIV/0! | #DIV/0! | #DIV/0! | #DIV/0!
| #DIV/0! | #DIV/0! | #DIV/0! | #DIV/0! | #DIV/0! | #DIV/0! | #DIV/0! | #DIV/0!
| #DIV/0! | #DIV/0! | #DIV/0! | #DIV/0! | #DIV/0! | #DIV/0! | #DIV/0! | #DIV/0!
| #DIV/0! | #DIV/0! | #DIV/0! | #DIV/0! | #DIV/0! | #DIV/0! | #DIV/0! | #DIV/0!
| #DIV/0! | #DIV/0! | #DIV/0! | #DIV/0! | #DIV/0! | #DIV/0! | #DIV/0! | #DIV/0!
| #DIV/0! | #DIV/0! | #DIV/0! | #DIV/0! | #DIV/0! | #DIV/0! | #DIV/0! | #DIV/0!
| #DIV/0! | #DIV/0! | #DIV/0! | #DIV/0! | #DIV/0! | #DIV/0! | #DIV/0! | #DIV/0!
| #DIV/0! | #DIV/0! | #DIV/0! | #DIV/0! | #DIV/0! | #DIV/0! | #DIV/0! | #DIV/0!
| #DIV/0! | #DIV/0! | #DIV/0! | #DIV/0! | #DIV/0! | #DIV/0! | #DIV/0! | #DIV/0!
| #DIV/0! | #DIV/0! | #DIV/0! | #DIV/0! | #DIV/0! | #DIV/0!

## 3f-on3Dmodel
| Average | [7 empty] | F |  |  |  | G |  |  |  | H |  |  |  | J |  |  |  | K
Elapsed time | Jsc | Jsc-SD | Voc | Voc-SD | FF | FF-sd | PCE | PCE-SD | Jsc | Voc | FF | PCE | Jsc | Voc | FF | PCE | Jsc | Voc | FF | PCE | Jsc | Voc | FF | PCE | Jsc | Voc | FF | PCE
0.05463333 | 1 | 0 | 1 | 0 | 1 | 0 | 1 | 0 | 1 | 1 | 1 | 1 | 1 | 1 | 1 | 1 | 1 | 1 | 1 | 1 | 1 | 1 | 1 | 1 | 1 | 1 | 1 | 1
10.05622 | 0.9904877 | 0.00826282 | 0.9711962 | 0.02031776 | 0.9691737 | 0.01777427 | 0.9325848 | 0.05231686 | 0.9831689 | 0.9579256 | 0.9343848 | 0.880006 | 0.9887173 | 0.9828032 | 0.9672616 | 0.9399022 | 0.9994239 | 0.9425388 | 0.9391139 | 0.8846414 | 0.9946303 | 0.9738307 | 1.03909 | 1.006464 | 0.9864979 | 0.9988828 | 0.9660185 | 0.9519106
20.05693 | 0.9760469 | 0.0225086 | 0.9477607 | 0.03390146 | 0.9285699 | 0.009540545 | 0.8594778 | 0.07988584 | 0.9575773 | 0.9397331 | 0.8906094 | 0.8014301 | 0.9710917 | 0.9578676 | 0.901501 | 0.8385558 | 1.001522 | 0.8922204 | 0.882487 | 0.7885716 | 0.9726532 | 0.9663767 | 1.049704 | 0.9866681 | 0.97739 | 0.9826055 | 0.9185483 | 0.8821635
30.0577 | 0.9598725 | 0.03317771 | 0.9338685 | 0.0397632 | 0.9050173 | 0.02063745 | 0.8121634 | 0.09840385 | 0.9355289 | 0.9245332 | 0.8320103 | 0.7196286 | 0.9471732 | 0.94612 | 0.8732585 | 0.7825614 | 0.9979248 | 0.8690405 | 0.8513502 | 0.7383225 | 0.9487191 | 0.961242 | 1.050837 | 0.9583092 | 0.9700166 | 0.968407 | 0.9176305 | 0.8619954
40.05782 | 0.9430047 | 0.04227054 | 0.9214427 | 0.04614175 | 0.8849917 | 0.01716105 | 0.7701836 | 0.1126545 | 0.9097478 | 0.9178697 | 0.8239622 | 0.6880331 | 0.9285512 | 0.9292989 | 0.8354277 | 0.7208919 | 0.9905303 | 0.8442797 | 0.8016787 | 0.6704316 | 0.9244036 | 0.9585385 | 1.055584 | 0.9353282 | 0.9617907 | 0.9572269 | 0.9083056 | 0.8362333
50.05895 | 0.9313352 | 0.05294138 | 0.9094005 | 0.05185891 | 0.8629959 | 0.01164399 | 0.7323284 | 0.1238299 | 0.8954376 | 0.9017095 | 0.7743431 | 0.6252236 | 0.9073778 | 0.9218395 | 0.797629 | 0.6671821 | 0.9925199 | 0.8236602 | 0.7862575 | 0.6427649 | 0.9031402 | 0.9540868 | 1.04913 | 0.9040082 | 0.9582004 | 0.9457064 | 0.9076197 | 0.8224634
60.06083 | 0.9168225 | 0.05131399 | 0.9003137 | 0.05208555 | 0.8410251 | 0.01083373 | 0.6964289 | 0.1389143 | 0.8820982 | 0.8947385 | 0.739655 | 0.5837707 | 0.8909902 | 0.9044508 | 0.7505052 | 0.6047998 | 0.9750884378 | 0.8097728 | 0.7613224 | 0.6011402 | 0.882517 | 0.9494308 | 1.049052 | 0.8789891 | 0.9534184 | 0.9431756 | 0.9045906 | 0.8134449
70.06238 | 0.9094922 | 0.06637528 | 0.8890879 | 0.05524575 | 0.8412399 | 0.03209706 | 0.6817769 | 0.1332983 | 0.8673183 | 0.8899763 | 0.7211245 | 0.5566308 | 0.8759783 | 0.8885871 | 0.7852014 | 0.6111875 | 0.9863688 | 0.7936008 | 0.7565211 | 0.5921919 | 0.8654866 | 0.9445658 | 1.044138 | 0.8535923 | 0.9523091 | 0.9287097 | 0.8992143 | 0.7952819
80.06355 | 0.9000683 | 0.06567981 | 0.8816379 | 0.05614075 | 0.8275566 | 0.0193336 | 0.6584879 | 0.1415662 | 0.8600467 | 0.8782504 | 0.7154792 | 0.5404274 | 0.8656901 | 0.8882851 | 0.7499388 | 0.5766876 | 0.9765241 | 0.7864182 | 0.7175181 | 0.5510225 | 0.8486999 | 0.9387143 | 1.043895 | 0.8316569 | 0.9493808 | 0.9165216 | 0.9109523 | 0.7926451
90.06423 | 0.8934737 | 0.07369775 | 0.8758956 | 0.05692167 | 0.8144411 | 0.01835385 | 0.6381653 | 0.1349825 | 0.8561545 | 0.8732982 | 0.69912 | 0.5227168 | 0.8567183 | 0.880283 | 0.7351423 | 0.5544109 | 0.9840837 | 0.7783851 | 0.7110168 | 0.5446362 | 0.8342316 | 0.9324019 | 1.036537 | 0.8062592 | 0.9361804 | 0.9151099 | 0.8903893 | 0.7628035
100.06515 | 0.8922135 | 0.0773113 | 0.8693451 | 0.04928246 | 0.805842 | 0.009194842 | 0.6253588 | 0.1292901 | 0.8592502 | 0.86661 | 0.699294 | 0.5207187 | 0.8503818 | 0.865494 | 0.7075032 | 0.5207226 | 0.9885026 | 0.7806977 | 0.7176497 | 0.5538259 | 0.8209457 | 0.9263523 | 1.02603 | 0.7802799 | 0.9419871 | 0.9075714 | 0.8787333 | 0.7512471
110.0664 | 0.8847071 | 0.08107608 | 0.863275 | 0.05442746 | 0.8069879 | 0.01701184 | 0.6164109 | 0.1319923 | 0.8494391 | 0.8655153 | 0.6857961 | 0.5041991 | 0.8435193 | 0.8576684 | 0.7189339 | 0.5201198 | 0.9868135 | 0.767566 | 0.7090452 | 0.5370624 | 0.8079847 | 0.9203187 | 1.031962 | 0.7673703 | 0.9357792 | 0.9053066 | 0.8892026 | 0.7533032
120.0666 | 0.8815577 | 0.08172122 | 0.8549078 | 0.06015546 | 0.7972382 | 0.01994978 | 0.5996871 | 0.1197638 | 0.8520547 | 0.8514635 | 0.6824274 | 0.4950966 | 0.8384037 | 0.8665873 | 0.7218259 | 0.5244426 | 0.9862799 | 0.7556596 | 0.6966674 | 0.5192205 | 0.7973522 | 0.9138436 | 1.021493 | 0.7443164 | 0.933698 | 0.8869849 | 0.8637772 | 0.7153595
130.0673 | 0.8785135 | 0.0861058 | 0.8540196 | 0.05731672 | 0.8013183 | 0.02190331 | 0.5994254 | 0.1102378 | 0.851426 | 0.8436754 | 0.6931347 | 0.4978975 | 0.8347587 | 0.8664333 | 0.7352915 | 0.5318089 | 0.9915318 | 0.7577549 | 0.7038995 | 0.5288665 | 0.787091 | 0.9066427 | 1.012604 | 0.7226045 | 0.9277599 | 0.8955915 | 0.861662 | 0.7159497
140.0681 | 0.875553 | 0.08479256 | 0.8460142 | 0.05224345 | 0.7865555 | 0.01744286 | 0.5816036 | 0.1231139 | 0.850685 | 0.8407897 | 0.663503 | 0.4745686 | 0.8338368 | 0.843217 | 0.6931724 | 0.4873733 | 0.9883994 | 0.7515394 | 0.6942296 | 0.5156884 | 0.7770244 | 0.9000533 | 1.0065 | 0.7039089 | 0.9278194 | 0.8944714 | 0.8753728 | 0.7264789
150.0684 | 0.8693915 | 0.08450661 | 0.8433935 | 0.06150001 | 0.7789743 | 0.03493433 | 0.5691981 | 0.1151283 | 0.8425113 | 0.8326436 | 0.6433608 | 0.4513251 | 0.8305566 | 0.8611136 | 0.7130038 | 0.5099428 | 0.982537 | 0.7432502 | 0.6830419 | 0.4988056 | 0.7686119 | 0.8930031 | 1.004506 | 0.6894655 | 0.9227406 | 0.8869573 | 0.8509591 | 0.6964517
160.07 | 0.8699683 | 0.08853168 | 0.8378887 | 0.05931211 | 0.7743853 | 0.0394546 | 0.5616397 | 0.1070187 | 0.8472719 | 0.8331682 | 0.6376474 | 0.450128 | 0.828454 | 0.849169 | 0.7159846 | 0.5036933 | 0.9903359 | 0.7393759 | 0.6850293 | 0.5015993 | 0.7602577 | 0.8854995 | 0.9953453 | 0.6700743 | 0.9235223 | 0.8822311 | 0.83792 | 0.6827038
170.0708 | 0.866114 | 0.08769646 | 0.8345782 | 0.05607361 | 0.7728868 | 0.02900128 | 0.5557942 | 0.1068718 | 0.8441114 | 0.8297139 | 0.6459428 | 0.4523995 | 0.8285129 | 0.8416501 | 0.7039299 | 0.490863 | 0.987605 | 0.7391113 | 0.6760928 | 0.4935139 | 0.7526564 | 0.8803947 | 0.9939414 | 0.6586201 | 0.9176844 | 0.882021 | 0.8445272 | 0.6835746
180.0723 | 0.8654852 | 0.09097642 | 0.8267501 | 0.0578251 | 0.7722187 | 0.03448814 | 0.5490131 | 0.09879754 | 0.8446925 | 0.8206679 | 0.6403666 | 0.4439098 | 0.8274066 | 0.8398707 | 0.7063092 | 0.4908246 | 0.9929126 | 0.7315036 | 0.6908588 | 0.501784 | 0.7461188 | 0.8726318 | 0.9887437 | 0.6437581 | 0.9162954 | 0.8690763 | 0.834815 | 0.6647888
190.07355 | 0.862396 | 0.08983782 | 0.8256812 | 0.0589004 | 0.7621629 | 0.04390112 | 0.5389239 | 0.09857291 | 0.8416615 | 0.8199422 | 0.6194354 | 0.4274809 | 0.8274861 | 0.8397281 | 0.7036471 | 0.4889385 | 0.9896924 | 0.7292659 | 0.6830639 | 0.4930006 | 0.7392864 | 0.8662034 | 0.9830551 | 0.6295214 | 0.9138536 | 0.8732664 | 0.821613 | 0.6556781
200.0743 | 0.8610202 | 0.08824159 | 0.8179701 | 0.05210183 | 0.7590578 | 0.04148794 | 0.5310407 | 0.09775303 | 0.8422829 | 0.8070754 | 0.6182205 | 0.4202575 | 0.8280688 | 0.8289633 | 0.6968374 | 0.4783361 | 0.9875182 | 0.7297896 | 0.6805135 | 0.4904328 | 0.7331838 | 0.8599411 | 0.9745383 | 0.6144414 | 0.914047 | 0.8640811 | 0.8251795 | 0.6517356
210.07585 | 0.859538 | 0.08156263 | 0.8155043 | 0.05773954 | 0.7573063 | 0.03133104 | 0.5265957 | 0.08885871 | 0.8507104 | 0.8186928 | 0.6377632 | 0.4441833 | 0.8280737 | 0.8252514 | 0.6997207 | 0.4781674 | 0.9792958 | 0.7221257 | 0.6606268 | 0.4671786 | 0.7284554 | 0.854825 | 0.9659739 | 0.6015138 | 0.9111545 | 0.8566266 | 0.8224467 | 0.6419355
220.0769 | 0.8593494 | 0.08655513 | 0.8106632 | 0.05304221 | 0.7578191 | 0.02855728 | 0.5234712 | 0.0821043 | 0.8470745 | 0.8080137 | 0.6415265 | 0.4390914 | 0.8277389 | 0.8196386 | 0.6970247 | 0.4728942 | 0.9863865 | 0.7225076 | 0.6809594 | 0.4853005 | 0.722762 | 0.8483382 | 0.9614438 | 0.589506 | 0.9127848 | 0.8548179 | 0.8081411 | 0.6305641
230.078 | 0.8560308 | 0.08235514 | 0.8031921 | 0.05238524 | 0.7374344 | 0.04044659 | 0.5023646 | 0.0850972 | 0.8449592 | 0.7941127 | 0.6046893 | 0.4057421 | 0.8288799 | 0.8211884 | 0.6855281 | 0.4666161 | 0.9788815 | 0.7199988 | 0.647676 | 0.4564779 | 0.7180549 | 0.8420827 | 0.9560716 | 0.5780998 | 0.9093784 | 0.8385777 | 0.7932067 | 0.6048871
240.0795 | 0.852942 | 0.08131886 | 0.8021374 | 0.05486663 | 0.7351252 | 0.04267133 | 0.4966222 | 0.05977808 | 0.8508761 | 0.8051717 | 0.6170565 | 0.4227463 | 0.8286486 | 0.8286695 | 0.7022023 | 0.4821853 | 0.9792891 | 0.7240932 | 0.6546124 | 0.4641834 | 0.7129473 | 0.8366735 | 0.9537783 | 0.5689326 | 0.892949 | 0.8160792 | 0.7479764 | 0.5450632
250.08045 | 0.855854 | 0.084367 | 0.8050071 | 0.05777414 | 0.7443838 | 0.04515212 | 0.5073288 | 0.07187387 | 0.8496814 | 0.7985389 | 0.6129266 | 0.415873 | 0.8294161 | 0.8325308 | 0.7000083 | 0.4833658 | 0.9846189 | 0.7198951 | 0.6771732 | 0.4799955 | 0.7088328 | 0.8307566 | 0.9490157 | 0.5588445 | 0.9067209 | 0.8433142 | 0.7827954 | 0.598565
260.08115 | 0.8542462 | 0.08879279 | 0.7976361 | 0.0426851 | 0.7326573 | 0.05485813 | 0.4930922 | 0.06198713 | 0.8473931 | 0.7958827 | 0.5956191 | 0.4017007 | 0.8297979 | 0.816182 | 0.7033344 | 0.4763445 | 0.9916323 | 0.7342201 | 0.6675406 | 0.4860205 | 0.7042243 | 0.8242501 | 0.9401244 | 0.5457017 | 0.8981834 | 0.8176455 | 0.756668 | 0.5556937
270.08255 | 0.8517845 | 0.08569459 | 0.7883439 | 0.05201908 | 0.7332741 | 0.04018489 | 0.4856356 | 0.0487294 | 0.8506125 | 0.7935408 | 0.615729 | 0.4156144 | 0.8309482 | 0.8179247 | 0.69026 | 0.4691373 | 0.9882275 | 0.7181427 | 0.6790391 | 0.4819062 | 0.7007874 | 0.820155 | 0.9423844 | 0.5416395 | 0.8883467 | 0.7919563 | 0.7389581 | 0.5198805
280.083 | 0.8524711 | 0.08078124 | 0.7884797 | 0.04420488 | 0.7226532 | 0.0492903 | 0.4795593 | 0.06756355 | 0.8494763 | 0.7871615 | 0.5828852 | 0.3897608 | 0.8333506 | 0.8019536 | 0.6760838 | 0.4518326 | 0.980632 | 0.7190717 | 0.6573074 | 0.4634969 | 0.6963713 | 0.8153801 | 0.9426856 | 0.5352637 | 0.9025252 | 0.8188315 | 0.7543038 | 0.5574426
290.083 | 0.8526346 | 0.07998512 | 0.7872115 | 0.04525101 | 0.7281484 | 0.05158197 | 0.482973 | 0.06488304 | 0.8502594 | 0.7836007 | 0.5921185 | 0.3945071 | 0.8332114 | 0.8037885 | 0.6894959 | 0.4617731 | 0.9794847 | 0.7172924 | 0.6703087 | 0.4709434 | 0.6928704 | 0.8097963 | 0.9291011 | 0.5213037 | 0.9073469 | 0.8215797 | 0.7597177 | 0.5663375
300.0843 | 0.8518685 | 0.07851553 | 0.7798058 | 0.05068373 | 0.7242728 | 0.03319742 | 0.4743475 | 0.04723614 | 0.859433 | 0.7881666 | 0.6186282 | 0.4190441 | 0.8339446 | 0.8000878 | 0.6848918 | 0.4569796 | 0.9808783 | 0.7069496 | 0.6481466 | 0.4494453 | 0.6898141 | 0.8049882 | 0.9247925 | 0.5135301 | 0.8952723 | 0.798837 | 0.7449048 | 0.5327385
310.0855 | 0.8505554 | 0.07795523 | 0.7746191 | 0.04297827 | 0.7186266 | 0.04449287 | 0.4666064 | 0.0448481 | 0.857722 | 0.7832639 | 0.5972851 | 0.4012697 | 0.8359134 | 0.7933207 | 0.6840259 | 0.45361 | 0.9805127 | 0.714363 | 0.6578563 | 0.4607901 | 0.6861728 | 0.7992798 | 0.9200682 | 0.5046059 | 0.8924562 | 0.7828682 | 0.7338977 | 0.5127564
320.08635 | 0.8498635 | 0.07366974 | 0.7755454 | 0.05064472 | 0.7226848 | 0.03683881 | 0.4695461 | 0.03689698 | 0.8594863 | 0.7884117 | 0.6165336 | 0.4177811 | 0.8366157 | 0.805146 | 0.6896075 | 0.4645181 | 0.9741041 | 0.7102651 | 0.6612218 | 0.457481 | 0.6834277 | 0.7929599 | 0.9104185 | 0.4933838 | 0.8956835 | 0.7809444 | 0.7356426 | 0.5145666
330.08815 | 0.8483397 | 0.07538417 | 0.7700005 | 0.04882484 | 0.7209102 | 0.03993138 | 0.4640467 | 0.03966701 | 0.85611 | 0.7801849 | 0.6081085 | 0.4061702 | 0.8371141 | 0.7998726 | 0.6872992 | 0.460205 | 0.9761408 | 0.7071983 | 0.6566576 | 0.4533072 | 0.6805801 | 0.7899797 | 0.9124122 | 0.4905534 | 0.8917537 | 0.7727668 | 0.7400736 | 0.5099978
340.08855 | 0.849455 | 0.07669916 | 0.7694426 | 0.05098329 | 0.720859 | 0.05391535 | 0.464146 | 0.03999774 | 0.8588282 | 0.7818815 | 0.5953914 | 0.3998065 | 0.8382982 | 0.8054281 | 0.7023287 | 0.4742046 | 0.9802149 | 0.7077359 | 0.6608563 | 0.458458 | 0.6774183 | 0.783849 | 0.9064584 | 0.4813237 | 0.8925153 | 0.7683185 | 0.7392601 | 0.5069373
350.09 | 0.8496324 | 0.0787884 | 0.7694015 | 0.04214966 | 0.7139449 | 0.04713357 | 0.4598818 | 0.04259163 | 0.8551561 | 0.7710823 | 0.5920736 | 0.3904108 | 0.8396524 | 0.8026128 | 0.6828326 | 0.4601716 | 0.9832076 | 0.7191412 | 0.6595173 | 0.4663217 | 0.6751456 | 0.7797402 | 0.9056294 | 0.4767578 | 0.8950002 | 0.7744309 | 0.7296716 | 0.5057469
360.09095 | 0.8507704 | 0.07864991 | 0.773847 | 0.04580667 | 0.7180235 | 0.04422186 | 0.4661998 | 0.04580735 | 0.8560131 | 0.7740457 | 0.6010507 | 0.3982521 | 0.8403557 | 0.8129209 | 0.6877965 | 0.4698632 | 0.9837335 | 0.7216412 | 0.6593595 | 0.4680811 | 0.6720036 | 0.7748003 | 0.8974968 | 0.4672985 | 0.9017462 | 0.7858268 | 0.7444141 | 0.527504
370.0933 | 0.8517118 | 0.07703548 | 0.7649072 | 0.04386314 | 0.7161467 | 0.04121738 | 0.4597129 | 0.04163914 | 0.8602755 | 0.7718139 | 0.6005834 | 0.398771 | 0.8423513 | 0.7949548 | 0.6765791 | 0.4530585 | 0.9838368 | 0.710102 | 0.666242 | 0.465453 | 0.6696573 | 0.7725135 | 0.9004723 | 0.4658317 | 0.902438 | 0.7751516 | 0.7368566 | 0.5154505
380.09325 | 0.8500776 | 0.07606393 | 0.7662262 | 0.03996267 | 0.7156507 | 0.06166085 | 0.4596956 | 0.05190085 | 0.8561525 | 0.7730445 | 0.5764262 | 0.3815042 | 0.8436864 | 0.7930391 | 0.6964028 | 0.4659467 | 0.981223 | 0.7160253 | 0.6611205 | 0.4644904 | 0.6676143 | 0.7679638 | 0.8953126 | 0.45903 | 0.9017118 | 0.7810586 | 0.7489915 | 0.527507
390.09395 | 0.8482825 | 0.07112131 | 0.7577418 | 0.04616315 | 0.7024113 | 0.04474024 | 0.444788 | 0.04537572 | 0.8540411 | 0.7574895 | 0.5793243 | 0.3747807 | 0.8454415 | 0.7976848 | 0.660242 | 0.4452645 | 0.9727017 | 0.7056055 | 0.6528635 | 0.4480887 | 0.6656869 | 0.7645293 | 0.8923081 | 0.4541287 | 0.9035412 | 0.7633999 | 0.7273186 | 0.5016776
400.0945 | 0.8484972 | 0.0695791 | 0.7559553 | 0.04512388 | 0.7076095 | 0.05819847 | 0.447644 | 0.04958816 | 0.8537999 | 0.7540734 | 0.5749466 | 0.3701666 | 0.8464673 | 0.7952762 | 0.6872737 | 0.4626557 | 0.9704807 | 0.7051389 | 0.6575325 | 0.4499651 | 0.6634952 | 0.7603008 | 0.887626 | 0.4477682 | 0.9082429 | 0.7649873 | 0.7306685 | 0.5076643
410.0952 | 0.8457308 | 0.06584452 | 0.756895 | 0.05527708 | 0.7013345 | 0.04950726 | 0.44245 | 0.04778405 | 0.8544849 | 0.7611028 | 0.5800284 | 0.377222 | 0.8473627 | 0.8000434 | 0.6784517 | 0.4599407 | 0.964803 | 0.6909662 | 0.6385966 | 0.4257181 | 0.6609498 | 0.7556635 | 0.8837801 | 0.4414089 | 0.9010535 | 0.7766992 | 0.7258157 | 0.5079603
420.0963 | 0.8455482 | 0.06745077 | 0.752082 | 0.04903517 | 0.6984002 | 0.0527829 | 0.4376572 | 0.04612844 | 0.8514633 | 0.7560292 | 0.5694503 | 0.3665729 | 0.8489031 | 0.7992877 | 0.6701865 | 0.4547335 | 0.9669903 | 0.701436 | 0.6471543 | 0.438953 | 0.6588516 | 0.7515136 | 0.8769633 | 0.434216 | 0.9015326 | 0.7521434 | 0.7282467 | 0.4938108
430.0974 | 0.8459513 | 0.06346633 | 0.751701 | 0.0434088 | 0.6969434 | 0.0513499 | 0.4368244 | 0.05119844 | 0.8558272 | 0.7594081 | 0.5675353 | 0.3688537 | 0.850267 | 0.7817496 | 0.6684861 | 0.44434 | 0.9628685 | 0.6979248 | 0.634355 | 0.4262928 | 0.657056 | 0.7490402 | 0.8786847 | 0.4324546 | 0.9037378 | 0.7703824 | 0.7356558 | 0.512181
440.09825 | 0.8466225 | 0.06608123 | 0.7529493 | 0.04984854 | 0.6961306 | 0.04970659 | 0.4378198 | 0.05411352 | 0.8526244 | 0.7495776 | 0.571841 | 0.3654682 | 0.8511428 | 0.796435 | 0.6694394 | 0.4537996 | 0.9663325 | 0.6967966 | 0.6370154 | 0.4289262 | 0.6557421 | 0.7445859 | 0.8717802 | 0.4256522 | 0.9072705 | 0.7773515 | 0.730577 | 0.5152526
450.0992 | 0.8467712 | 0.06438877 | 0.7510863 | 0.04862028 | 0.6958319 | 0.05096553 | 0.4362507 | 0.05183922 | 0.8544114 | 0.7539224 | 0.5690063 | 0.3665311 | 0.8522314 | 0.7918725 | 0.6686867 | 0.451269 | 0.96483 | 0.6953627 | 0.6372943 | 0.4275651 | 0.654001 | 0.7432685 | 0.8756356 | 0.425645 | 0.9083822 | 0.7710054 | 0.7285366 | 0.5102434
460.10075 | 0.8439305 | 0.05905035 | 0.7489965 | 0.05243168 | 0.6946991 | 0.04687625 | 0.4329539 | 0.04606677 | 0.8563347 | 0.7473353 | 0.581084 | 0.3718758 | 0.8522799 | 0.7968099 | 0.674493 | 0.4580516 | 0.9565252 | 0.6920011 | 0.6347327 | 0.4201401 | 0.6522953 | 0.7406959 | 0.8695218 | 0.4201116 | 0.9022175 | 0.7681402 | 0.7136641 | 0.4945903
470.1012 | 0.8454011 | 0.05900516 | 0.7532762 | 0.05700245 | 0.6946203 | 0.04871163 | 0.4369426 | 0.0642144 | 0.8523929 | 0.7527898 | 0.5712697 | 0.3665681 | 0.851976 | 0.802465 | 0.6685873 | 0.4571005 | 0.9543838 | 0.6887617 | 0.6238549 | 0.4100867 | 0.6503492 | 0.73502 | 0.8670604 | 0.4144719 | 0.9179037 | 0.7873445 | 0.742329 | 0.5364859
480.1019 | 0.844249 | 0.05944866 | 0.7480518 | 0.04796932 | 0.6971839 | 0.05645545 | 0.4347781 | 0.05702723 | 0.8529941 | 0.7518514 | 0.5703026 | 0.3657492 | 0.8533523 | 0.7866603 | 0.6825904 | 0.4582218 | 0.9561408 | 0.6918322 | 0.6367053 | 0.4211735 | 0.6488563 | 0.733162 | 0.8633735 | 0.4107212 | 0.9099015 | 0.7767532 | 0.7329479 | 0.5180248
490.1031 | 0.8436215 | 0.0582939 | 0.7457878 | 0.04888089 | 0.6902618 | 0.05110128 | 0.4289842 | 0.06119335 | 0.8525663 | 0.7394981 | 0.56727 | 0.3576474 | 0.8530817 | 0.7912046 | 0.6694716 | 0.451868 | 0.953791 | 0.6934983 | 0.6179884 | 0.40877 | 0.6477421 | 0.7285898 | 0.8600137 | 0.4058734 | 0.9109265 | 0.7761483 | 0.7365653 | 0.520762
500.1046 | 0.8436492 | 0.06154825 | 0.7448033 | 0.04899781 | 0.6967425 | 0.04762098 | 0.432596 | 0.05868719 | 0.8497845 | 0.7472365 | 0.5762059 | 0.365885 | 0.8530317 | 0.7935193 | 0.6703146 | 0.453734 | 0.9579757 | 0.6955729 | 0.6359465 | 0.4237578 | 0.6459848 | 0.7239861 | 0.853779 | 0.3992988 | 0.9114692 | 0.7637017 | 0.7474664 | 0.5203043