## Figure 2b
Strain | Stress
| Large | Medium | Small
(%) | (Mpa) | (Mpa) | (Mpa)
2 | 6.11351 | 2.66304 | 1.65604
4 | 12.22701 | 5.32608 | 3.31208
6 | 18.34052 | 7.98912 | 4.96812
8 | 24.45402 | 10.65215 | 6.62417
10 | 30.56753 | 13.31519 | 8.28021
12 | 36.68104 | 15.97823 | 9.93625
14 | 42.79454 | 18.64127 | 11.59229
16 | 48.90805 | 21.30431 | 13.24833
18 | 55.02155 | 23.96735 | 14.90437
20 | 61.13506 | 26.63038 | 16.56042
22 | 67.24857 | 29.29342 | 18.21646
24 | 73.36207 | 31.95646 | 19.8725
26 | 79.47558 | 34.6195 | 21.52854
28 | 85.58908 | 37.28254 | 23.18458
30 | 91.70259 | 39.94558 | 24.84062
32 | 97.8161 | 42.60862 | 26.49666
34 | 103.9296 | 45.27165 | 28.15271
36 | 110.04311 | 47.93469 | 29.80875
38 | 116.15661 | 50.59773 | 31.46479
40 | 122.27012 | 53.26077 | 33.12083
42 | 128.38363 | 55.92381 | 34.77687
44 | 134.49713 | 58.58685 | 36.43291
46 | 140.61064 | 61.24988 | 38.08896
48 | 146.72414 | 63.91292 | 39.745
50 | 152.83765 | 66.57596 | 41.40104
52 | 158.95116 | 69.239 | 43.05708
54 | 165.06466 | 71.90204 | 44.71312
56 | 171.17817 | 74.56508 | 46.36916
58 | 177.29167 | 77.22812 | 48.0252
60 | 183.40518 | 79.89115 | 49.68125
62 | 189.51869 | 82.55419 | 51.33729
64 | 195.63219 | 85.21723 | 52.99333
66 | 201.7457 | 87.88027 | 54.64937
68 | 207.8592 | 90.54331 | 56.30541
70 | 213.97271 | 93.20635 | 57.96145
72 | 220.08622 | 95.86938 | 59.6175
74 | 226.19972 | 98.53242 | 61.27354
76 | 232.31323 | 101.19546 | 62.92958
78 | 238.42674 | 103.8585 | 64.58562
80 | 244.54024 | 106.52154 | 66.24166
82 | 250.65375 | 109.18458 | 67.8977
84 | 256.76725 | 111.84762 | 69.55374
86 | 262.88076 | 114.51065 | 71.20979
88 | 268.99427 | 117.17369 | 72.86583
90 | 275.10777 | 119.83673 | 74.52187
92 | 281.22128 | 122.49977 | 76.17791
94 | 287.33478 | 125.16281 | 77.83395
96 | 293.44829 | 127.82585 | 79.48999
98 | 299.5618 | 130.48888 | 81.14604
100 | 305.6753 | 133.15192 | 82.80208
102 | 311.78881 | 135.81496 | 84.45812
104 | 317.90231 | 138.478 | 86.11416
106 | 324.01582 | 141.14104 | 87.7702
108 | 330.12933 | 143.80408 | 89.42624
110 | 336.24283 | 146.46712 | 91.08228
112 | 342.35634 | 149.13015 | 92.73833
114 | 348.46984 | 151.79319 | 94.39437
116 | 354.58335 | 154.45623 | 96.05041
118 | 360.69686 | 157.11927 | 97.70645
120 | 366.81036 | 159.78231 | 99.36249
122 | 372.92387 | 162.44535 | 101.01853
124 | 379.03737 | 165.10838 | 102.67458
126 | 385.15088 | 167.77142 | 104.33062
128 | 391.26439 | 170.43446 | 105.98666
130 | 397.37789 | 173.0975 | 107.6427
132 | 403.4914 | 175.76054 | 109.29874
134 | 409.6049 | 178.42358 | 110.95478
136 | 415.71841 | 181.08662 | 112.61082
138 | 421.83192 | 183.74965 | 114.26687
140 | 427.94542 | 186.41269 | 115.92291
142 | 434.05893 | 189.07573 | 117.57895
144 | 440.17243 | 191.73877 | 119.23499
146 | 446.28594 | 194.40181 | 120.89103
148 | 452.39945 | 197.06485 | 122.54707
150 | 458.51295 | 199.72788 | 124.20312
152 | 464.62646 | 202.39092 | 125.85916
154 | 470.73996 | 205.05396 | 127.5152
156 | 476.85347 | 207.717 | 129.17124
158 | 482.96698 | 210.38004 | 130.82728
160 | 489.08048 | 213.04308 | 132.48332
162 | 495.19399 | 215.70612 | 134.13937
164 | 501.30749 | 218.36915 | 135.79541
166 | 507.421 | 221.03219 | 137.45145
168 | 513.53451 | 223.69523 | 139.10749
170 | 519.64801 | 226.35827 | 140.76353
172 | 525.76152 | 229.02131 | 142.41957
174 | 531.87502 | 231.68435 | 144.07561
176 | 537.98853 | 234.34738 | 145.73166
178 | 544.10204 | 237.01042 | 147.3877
180 | 550.21554 | 239.67346 | 149.04374
182 | 556.32905 | 242.3365 | 150.69978
184 | 562.44255 | 244.99954 | 152.35582
186 | 568.55606 | 247.66258 | 154.01186
188 | 574.66957 | 250.32562 | 155.6679
190 | 580.78307 | 252.98865 | 157.32395
192 | 586.89658 | 255.65169 | 158.97999
194 | 593.01008 | 258.31473 | 160.63603
196 | 599.12359 | 260.97777 | 162.29207
198 | 605.2371 | 263.64081 | 163.94811
200 | 611.3506 | 266.30385 | 165.60415
202 | 617.46411 | 268.96688 | 167.2602
204 | 623.57761 | 271.62992 | 168.91624
206 | 629.69112 | 274.29296 | 170.57228
208 | 635.80463 | 276.956 | 172.22832
210 | 641.91813 | 279.61904 | 173.88436
212 | 648.03164 | 282.28208 | 175.5404
214 | 654.14514 | 284.94512 | 177.19645
216 | 660.25865 | 287.60815 | 178.85249
218 | 666.37216 | 290.27119 | 180.50853
220 | 672.48566 | 292.93423 | 182.16457
222 | 678.59917 | 295.59727 | 183.82061
224 | 684.71267 | 298.26031 | 185.47665
226 | 690.82618 | 300.92335 | 187.13269
228 | 696.93969 | 303.58638 | 188.78874
230 | 703.05319 | 306.24942 | 190.44478
232 | 709.1667 | 308.91246 | 192.10082
234 | 715.28021 | 311.5755 | 193.75686
236 | 721.39371 | 314.23854 | 195.4129
238 | 727.50722 | 316.90158 | 197.06894
240 | 733.62072 | 319.56461 | 198.72499
242 | 739.73423 | 322.22765 | 200.38103
244 | 745.84774 | 324.89069 | 202.03707
246 | 751.96124 | 327.55373 | 203.69311
248 | 758.07475 | 330.21677 | 205.34915
250 | 764.18825 | 332.87981 | 207.00519
252 | 770.30176 | 335.54285 | 208.66123
254 | 776.41527 | 338.20588 | 210.31728
256 | 782.52877 | 340.86892 | 211.97332
258 | 788.64228 | 343.53196 | 213.62936
260 | 794.75578 | 346.195 | 215.2854
262 | 800.86929 | 348.85804 | 216.94144
264 | 806.9828 | 351.52108 | 218.59748
266 | 813.0963 | 354.18411 | 220.25353
268 | 819.20981 | 356.84715 | 221.90957
270 | 825.32331 | 359.51019 | 223.56561
272 | 831.43682 | 362.17323 | 225.22165
274 | 837.55033 | 364.83627 | 226.87769
276 | 843.66383 | 367.49931 | 228.53373
278 | 849.77734 | 370.16235 | 230.18977
280 | 855.89084 | 372.82538 | 231.84582
282 | 862.00435 | 375.48842 | 233.50186
284 | 868.11786 | 378.15146 | 235.1579
286 | 874.23136 | 380.8145 | 236.81394
288 | 880.34487 | 383.47754 | 238.46998
290 | 886.45837 | 386.14058 | 240.12602
292 | 892.57188 | 388.80361 | 241.78207
294 | 898.68539 | 391.46665 | 243.43811
296 | 904.79889 | 394.12969 | 245.09415
298 | 910.9124 | 396.79273 | 246.75019
300 | 917.0259 | 399.45577 | 248.40623

## Figure 2d
Y-Axis, Extenstion | [5 empty] | X-Axis, Extenstion
Large |  | Medium |  | Small |  | Large |  | Medium |  | Small
Strain | R/R0 | Strain | R/R0 | Strain | R/R0 | Strain | R/R0 | Strain | R/R0 | Strain | R/R0
(%) |  | (%) |  | (%) |  | (%) |  | (%) |  | (%)
0 | 1 | 0 | 1 | 0 | 1 | 0 | 1 | 0 | 1 | 0 | 1
0 | 1.0243 | 0 | 0.985 | 0 | 0.98907 | 0 | 1.01731 | 0 | 0.998 | 0 | 0.99493
0 | 1.00587 | 0 | 1.01 | 0 | 1.00495 | 0 | 0.99225 | 0 | 1.01 | 0 | 1.00438
0 | 1.02403 | 0 | 1 | 0 | 1.00422 | 0 | 1.01766 | 0 | 1.01 | 0 | 1.01604
0 | 1.00844 | 0 | 1 | 0 | 0.9831 | 0 | 1.0167 | 0 | 1.01 | 0 | 1.0218
0 | 1.02531 | 0 | 1.01 | 0 | 0.9927 | 0 | 1.00284 | 0 | 0.989 | 0 | 1.0192
0 | 1.021 | 0 | 0.993 | 0 | 1.00911 | 0 | 1.01783 | 0 | 0.99 | 0 | 1.00076
0 | 1.00642 | 0 | 0.985 | 0 | 1.02105 | 0 | 1.0174 | 0 | 1.02 | 0 | 1.00008
0 | 0.99817 | 0 | 0.993 | 0 | 1.02052 | 0 | 0.99552 | 0 | 1.01 | 0 | 1.00491
0.77459 | 1.00753 | 0.952 | 1.01 | 0.63492 | 1.02075 | 0.8 | 1.01214 | 0 | 0.993 | 0 | 0.99999
1.85902 | 1.00798 | 1.43 | 0.985 | 0.95238 | 1.00965 | 1.16 | 0.99483 | 0 | 1.01 | 0.70175 | 1.00338
2.43997 | 1.02715 | 1.9 | 0.985 | 1.20635 | 1.00844 | 1.44 | 0.9994 | 0.7931 | 0.998 | 1.08772 | 1.01942
3.1371 | 1.01119 | 2.86 | 1.01 | 1.49206 | 1.02655 | 1.92 | 0.9994 | 1.10345 | 1 | 1.75439 | 1.00683
3.67932 | 1.01 | 3.33 | 0.993 | 1.74603 | 1.01013 | 2.32 | 1.0025 | 1.41379 | 1.01 | 2.07018 | 1.01006
4.02789 | 1.03302 | 3.81 | 0.993 | 2.12698 | 1.0085 | 2.6 | 1.01912 | 1.72414 | 1.01 | 2.31579 | 1.00046
4.33772 | 1.00817 | 4.29 | 1.01 | 2.4127 | 1.02099 | 3.04 | 0.99053 | 2.03448 | 0.995 | 2.66667 | 1.0179
4.72502 | 1.02889 | 4.76 | 0.985 | 2.63492 | 1.02859 | 3.32 | 1.00232 | 2.41379 | 1.02 | 2.98246 | 1.01674
5.03486 | 1.02559 | 4.76 | 0.985 | 3.01587 | 1.02245 | 3.68 | 0.99302 | 2.7931 | 1.01 | 3.22807 | 0.99876
5.49961 | 1.0299 | 5.24 | 1.01 | 3.33333 | 1.02274 | 4.04 | 1.00069 | 3.10345 | 0.99 | 3.61404 | 1.01521
5.92564 | 1.00871 | 5.71 | 0.993 | 3.61905 | 1.01955 | 4.44 | 0.98958 | 3.75862 | 1.02 | 3.85965 | 1.00046
6.31294 | 1.02806 | 6.19 | 1.01 | 3.90476 | 1.02486 | 4.76 | 1.01679 | 4.06897 | 0.997 | 4.17544 | 1.00315
6.58404 | 1.01155 | 6.67 | 0.993 | 4.12698 | 1.02806 | 5.08 | 1.01791 | 4.37931 | 1.01 | 4.42105 | 1.02111
7.01007 | 1.0343 | 7.14 | 1.01 | 4.50794 | 1.0111 | 5.48 | 1.0093 | 4.62069 | 1 | 4.73684 | 0.99662
7.35864 | 1.01926 | 7.62 | 1.01 | 4.73016 | 1.01466 | 5.76 | 1.00035 | 4.96552 | 1.02 | 4.98246 | 1.0159
7.62974 | 1.02769 | 8.1 | 1.01 | 5.01587 | 1.02812 | 6.12 | 1.01886 | 5.2069 | 1.01 | 5.36842 | 1.01428
8.01704 | 1.01265 | 8.57 | 0.985 | 5.2381 | 1.02233 | 6.4 | 1.01464 | 5.55172 | 0.995 | 5.61404 | 0.9977
8.28815 | 1.01376 | 8.57 | 1.01 | 5.55556 | 1.01665 | 6.84 | 1.01903 | 5.7931 | 0.991 | 5.92982 | 1.01443
8.67545 | 1.03394 | 9.05 | 0.985 | 5.84127 | 1.00965 | 7.16 | 0.99879 | 6.13793 | 1.02 | 6.24561 | 0.99516
8.94655 | 1.01037 | 9.52 | 1.01 | 6.12698 | 1.02146 | 7.44 | 1.00311 | 6.48276 | 1 | 6.52632 | 0.99869
9.37258 | 1.01448 | 10 | 0.993 | 6.34921 | 1.01188 | 7.8 | 1.01998 | 6.72414 | 0.99 | 6.87719 | 1.01275
9.72115 | 1.04053 | 10.5 | 1.01 | 6.66667 | 1.01079 | 8.08 | 0.99337 | 7 | 1.01 | 7.12281 | 1.00223
9.99225 | 1.01266 | 11 | 0.993 | 6.95238 | 1.01448 | 8.52 | 1.01067 | 7.31034 | 1.01 | 7.4386 | 0.99984
10.41828 | 1.03401 | 11.4 | 0.993 | 7.1746 | 1.01043 | 8.8 | 1.02084 | 7.58621 | 0.991 | 7.7193 | 1.00922
10.76685 | 1.01669 | 11.9 | 1.01 | 7.49206 | 1.02588 | 9.2 | 1.0031 | 7.93103 | 0.995 | 8.07018 | 1.0132
11.03796 | 1.02348 | 12.4 | 0.985 | 7.77778 | 1.01115 | 9.52 | 0.99363 | 8.2069 | 0.991 | 8.35088 | 1.00307
11.50271 | 1.04273 | 12.9 | 0.993 | 8.06349 | 1.02172 | 9.92 | 0.9919 | 8.55172 | 1.01 | 8.70175 | 1.01974
11.89001 | 1.00495 | 13.3 | 1 | 8.28571 | 1.01242 | 10.24 | 1.01584 | 8.82759 | 0.991 | 8.94737 | 0.99985
12.16112 | 1.02275 | 13.8 | 1.01 | 8.63492 | 1.01164 | 10.52 | 0.99035 | 9.13793 | 1.01 | 9.26316 | 1.01666
12.62587 | 1.03108 | 14.3 | 0.978 | 8.92063 | 1.01973 | 10.96 | 1.01318 | 9.37931 | 1 | 9.54386 | 0.99785
12.97444 | 1.01734 | 14.8 | 0.993 | 9.14286 | 1.01713 | 11.28 | 1.00112 | 9.68966 | 1 | 9.85965 | 1.01604
13.24555 | 1.01522 | 15.2 | 0.985 | 9.42857 | 1.01406 | 11.64 | 1.01946 | 9.96552 | 0.994 | 10.10526 | 1.00238
13.63284 | 1.02128 | 15.7 | 1 | 9.65079 | 1.01647 | 11.96 | 1.00448 | 10.31034 | 1.01 | 10.49123 | 1.01835
13.90395 | 1.03384 | 16.7 | 0.985 | 9.93651 | 1.0254 | 12.4 | 0.99586 | 10.58621 | 1.01 | 10.77193 | 1.00215
14.32998 | 1.01752 | 17.6 | 1.01 | 10.15873 | 1.01436 | 12.72 | 1.01644 | 10.89655 | 1.02 | 11.01754 | 1.00277
14.67854 | 1.01541 | 18.6 | 1.01 | 10.47619 | 1.01961 | 13 | 1.01309 | 11.13793 | 1.01 | 11.33333 | 1.01927
15.06584 | 1.03944 | 19.5 | 1.01 | 10.73016 | 1.0228 | 13.44 | 0.9969 | 11.41379 | 0.994 | 11.57895 | 1.01866
15.37568 | 1.03466 | 19.5 | 1.01 | 11.04762 | 1.01508 | 13.72 | 1.01584 | 11.68966 | 0.993 | 11.92982 | 1.01835
15.76297 | 1.00972 | 20 | 1.01 | 11.36508 | 1.02649 | 14.2 | 1.01524 | 12 | 1.01 | 12.17544 | 1.00376
16.03408 | 1.01174 | 21.4 | 1 | 11.5873 | 1.02497 | 14.52 | 1.01223 | 12.27586 | 1.02 | 12.52632 | 1.00038
16.34392 | 1.03906 | 21.9 | 0.985 | 11.90476 | 1.01303 | 14.84 | 0.99552 | 12.55172 | 0.996 | 12.84211 | 0.9967
16.65376 | 1.02706 | 21.9 | 1.01 | 12.12698 | 1.01145 | 15.24 | 1.01069 | 12.86207 | 1 | 13.12281 | 1.01758
17.00232 | 1.01467 | 23.3 | 1.01 | 12.4127 | 1.0266 | 15.52 | 1.01343 | 13.13793 | 1.01 | 13.40351 | 1.00299
17.38962 | 1.00605 | 23.8 | 1.01 | 12.63492 | 1.01013 | 15.88 | 0.99457 | 13.44828 | 0.993 | 13.7193 | 1.02035
17.69946 | 1.03906 | 24.8 | 0.993 | 12.92063 | 1.01086 | 16.2 | 0.99854 | 13.68966 | 1.02 | 13.96491 | 0.99823
18.0093 | 1.03779 | 25.2 | 0.993 | 13.1746 | 1.01454 | 16.56 | 1.01628 | 14 | 0.991 | 14.2807 | 1.00415
18.35786 | 1.01192 | 25.7 | 0.993 | 13.46032 | 1.02625 | 16.88 | 1.01938 | 14.27586 | 1.02 | 14.59649 | 1.00284
18.62897 | 1.03467 | 26.7 | 1 | 13.71429 | 1.02461 | 17.2 | 0.99371 | 14.58621 | 1.02 | 14.91228 | 1.01858
19.055 | 1.00742 | 27.1 | 1.01 | 13.96825 | 1.00615 | 17.52 | 1.00905 | 14.86207 | 1.01 | 15.15789 | 0.99961
19.3261 | 1.01853 | 28.1 | 0.993 | 14.19048 | 1.01955 | 17.88 | 1.0161 | 15.13793 | 1 | 15.47368 | 1.01535
19.67467 | 1.04054 | 28.1 | 0.985 | 14.47619 | 1.0207 | 18.16 | 1.00516 | 15.41379 | 1.01 | 15.7193 | 0.99609
19.94578 | 1.01394 | 28.6 | 0.985 | 14.69841 | 1.00446 | 18.52 | 1.01731 | 15.72414 | 1 | 16.07018 | 1.01835
20.29435 | 1.02285 | 29 | 0.993 | 14.98413 | 1.00982 | 18.88 | 1.01877 | 15.96552 | 1.02 | 16.31579 | 1.01374
20.56545 | 1.01485 | 29.5 | 1.01 | 15.26984 | 1.02636 | 19.2 | 0.99673 | 16.27586 | 1.01 | 16.66667 | 1.00307
20.95275 | 1.03604 | 30.5 | 0.985 | 15.49206 | 1.01104 | 19.52 | 0.9975 | 16.55172 | 1 | 16.98246 | 1.00477
21.22386 | 1.03852 | 31 | 0.993 | 15.77778 | 1.01243 | 19.84 | 0.99535 | 16.86207 | 1.01 | 17.22807 | 1.00353
21.61115 | 1.0343 | 31.9 | 1.01 | 16 | 1.02515 | 20.12 | 0.99414 | 17.10345 | 1 | 17.57895 | 1.02081
21.95972 | 1.01192 | 33.3 | 1.01 | 16.28571 | 1.01997 | 20.52 | 1.01051 | 17.44828 | 1 | 17.82456 | 1.00154
22.23083 | 1.03576 | 33.8 | 1.01 | 16.50794 | 1.00488 | 20.8 | 1.01781 | 17.72414 | 0.997 | 18.17544 | 1.0165
22.5794 | 1.03761 | 34.3 | 1 | 16.85714 | 1.00772 | 21.2 | 0.99518 | 18 | 1.02 | 18.42105 | 1.02135
22.96669 | 1.03164 | 34.8 | 0.993 | 17.11111 | 1.0208 | 21.52 | 1.02007 | 18.24138 | 1 | 18.73684 | 1.02211
23.2378 | 1.03962 | 35.2 | 1.01 | 17.36508 | 1.02249 | 21.88 | 0.98846 | 18.55172 | 0.992 | 19.01754 | 1.00061
23.6251 | 1.02962 | 35.2 | 1 | 17.61905 | 1.0208 | 22.2 | 1.00715 | 18.86207 | 1.01 | 19.26316 | 1.0162
23.97366 | 1.01045 | 36.2 | 1.01 | 17.87302 | 1.01133 | 22.52 | 1.0211 | 19.17241 | 0.998 | 19.64912 | 1.02218
24.2835 | 1.01615 | 36.7 | 1.01 | 18.12698 | 1.02545 | 22.84 | 1.01972 | 19.41379 | 0.995 | 19.92982 | 1.00146
24.6708 | 1.01844 | 37.1 | 1.01 | 18.4127 | 1.01037 | 23.24 | 1.01826 | 19.75862 | 1.01 | 20.21053 | 0.999
24.94191 | 1.03623 | 37.6 | 0.993 | 18.63492 | 1.02298 | 23.56 | 1.01239 | 20.03448 | 1.01 | 20.49123 | 1.01842
25.36793 | 1.03438 | 38.1 | 1.01 | 18.92063 | 1.02184 | 23.88 | 0.99931 | 20.31034 | 1.01 | 20.77193 | 0.99731
25.67777 | 1.01706 | 38.6 | 0.993 | 19.1746 | 1.02341 | 24.16 | 1 | 20.55172 | 1.02 | 21.08772 | 1.01558
25.98761 | 1.01807 | 38.6 | 1.01 | 19.42857 | 1.00777 | 24.52 | 1.00061 | 20.89655 | 1.01 | 21.33333 | 1.02211
26.29744 | 1.03467 | 39 | 1.02 | 19.65079 | 1.01231 | 24.8 | 1.00138 | 21.17241 | 0.993 | 21.64912 | 1.01727
26.72347 | 1.00743 | 39.5 | 1.03 | 19.96825 | 1.02546 | 25.2 | 1.02024 | 21.44828 | 1.02 | 21.92982 | 1.00223
26.99458 | 1.01202 | 40 | 1.01 | 20.22222 | 1.00844 | 25.48 | 0.99234 | 21.75862 | 0.99 | 22.17544 | 1.001
27.4206 | 1.031 | 40.5 | 1.02 | 20.50794 | 1.02727 | 25.84 | 1.02033 | 22.03448 | 1.01 | 22.49123 | 1.0159
27.69171 | 1.01357 | 40.5 | 1.03 | 20.79365 | 1.00935 | 26.2 | 1.00293 | 22.34483 | 0.99 | 22.73684 | 1.00299
28.04028 | 1.03045 | 41.9 | 1.03 | 21.07937 | 1.00802 | 26.52 | 1.01921 | 22.58621 | 1.02 | 23.08772 | 1.01981
28.31139 | 1.01651 | 42.4 | 1.03 | 21.30159 | 1.02552 | 26.84 | 1.01929 | 22.89655 | 1.01 | 23.33333 | 1.01689
28.73741 | 1.03365 | 42.9 | 1.01 | 21.61905 | 1.00983 | 27.24 | 0.99578 | 23.17241 | 0.997 | 23.61404 | 0.99685
29.08598 | 1.01569 | 43.3 | 1.01 | 21.87302 | 1.0213 | 27.52 | 0.99079 | 23.44828 | 0.997 | 23.89474 | 1.02082
29.39582 | 1.02303 | 43.8 | 1.03 | 22.12698 | 1.01231 | 27.84 | 1.01163 | 23.72414 | 1 | 24.21053 | 1.01651
29.74438 | 1.03586 | 44.3 | 1.01 | 22.34921 | 1.01417 | 28.16 | 1.02016 | 24 | 0.999 | 24.45614 | 1.02303
30.05422 | 1.01696 | 44.8 | 1.03 | 22.66667 | 1.0254 | 28.48 | 0.98992 | 24.31034 | 0.996 | 24.73684 | 1.01696
30.36406 | 1.04191 | 45.2 | 1.03 | 22.95238 | 1.01037 | 28.8 | 1.01482 | 24.55172 | 0.997 | 25.01754 | 1.01451
30.71263 | 1.01385 | 45.7 | 1.01 | 23.20635 | 1.01049 | 29.12 | 1.01473 | 24.82759 | 1.02 | 25.33333 | 1.01713
31.02246 | 1.02045 | 46.2 | 1.04 | 23.46032 | 1.02281 | 29.44 | 0.99294 | 25.13793 | 1.01 | 25.61404 | 0.99961
31.3323 | 1.0365 | 46.7 | 1.04 | 23.68254 | 1.0158 | 29.8 | 1.01722 | 25.44828 | 1 | 25.89474 | 1.0185
31.64214 | 1.0309 | 47.1 | 1.01 | 23.96825 | 1.00325 | 30.08 | 1.01929 | 25.68966 | 1.02 | 26.21053 | 1.00038
31.9907 | 1.01633 | 47.6 | 1.04 | 24.25397 | 1.0225 | 30.4 | 1.01025 | 26 | 0.993 | 26.45614 | 1.00384
32.30054 | 1.03118 | 48.1 | 1.04 | 24.47619 | 1.01037 | 30.72 | 1.01705 | 26.27586 | 1.01 | 26.77193 | 1.02028
32.68784 | 1.01091 | 48.6 | 1.02 | 24.79365 | 1.02431 | 31.04 | 1.01791 | 26.58621 | 1 | 27.01754 | 1.01429
32.95895 | 1.01137 | 49 | 1.04 | 25.01587 | 1.02522 | 31.4 | 1.01326 | 26.82759 | 0.998 | 27.36842 | 1.01613
33.34624 | 1.03512 | 49.5 | 1.01 | 25.26984 | 1.01182 | 31.68 | 1.01585 | 27.10345 | 1.01 | 27.61404 | 1.0129
33.69481 | 1.03283 | 50 | 1.04 | 25.52381 | 1.02581 | 32.04 | 0.98889 | 27.37931 | 0.995 | 27.89474 | 0.99332
33.96592 | 1.01348 | 50.5 | 1.05 | 25.80952 | 1.00983 | 32.32 | 1.00259 | 27.65517 | 1.02 | 28.14035 | 0.99816
34.31448 | 1.03706 | 51 | 1.04 | 26.03175 | 1.00874 | 32.72 | 1.01326 | 27.96552 | 0.995 | 28.45614 | 1.00215
34.58559 | 1.02954 | 51.4 | 1.05 | 26.31746 | 1.0085 | 33.08 | 1.01705 | 28.2069 | 0.995 | 28.73684 | 0.99877
34.89543 | 1.03605 | 51.9 | 1.05 | 26.57143 | 1.00868 | 33.4 | 1.01473 | 28.51724 | 1.01 | 28.98246 | 0.99455
35.244 | 1.0321 | 52.4 | 1.07 | 26.8254 | 1.02431 | 33.68 | 1.01318 | 28.75862 | 1.02 | 29.33333 | 1.01244
35.5151 | 1.04035 | 52.9 | 1.05 | 27.07937 | 1.00875 | 34.04 | 0.99707 | 29.03448 | 0.994 | 29.57895 | 0.99838
35.86367 | 1.02091 | 53.3 | 1.07 | 27.36508 | 1.01297 | 34.32 | 0.99165 | 29.37931 | 0.992 | 29.89474 | 1.01651
36.17351 | 1.03412 | 53.8 | 1.05 | 27.5873 | 1.00277 | 34.72 | 1.01327 | 29.65517 | 1.01 | 30.17544 | 0.998
36.52208 | 1.03283 | 53.8 | 1.07 | 27.90476 | 1.02191 | 35 | 1.0019 | 29.89655 | 1.01 | 30.49123 | 1.01298
36.79318 | 1.03659 | 54.3 | 1.06 | 28.12698 | 1.00458 | 35.32 | 1.00078 | 30.2069 | 0.997 | 30.73684 | 1.02242
37.18048 | 1.03137 | 54.8 | 1.05 | 28.4127 | 1.01853 | 35.64 | 1.02032 | 30.48276 | 0.999 | 31.05263 | 0.99885
37.45159 | 1.01816 | 55.2 | 1.07 | 28.66667 | 1.01255 | 35.96 | 0.99741 | 30.7931 | 0.997 | 31.33333 | 1.01527
37.76143 | 1.02229 | 55.7 | 1.05 | 28.95238 | 0.99227 | 36.32 | 1.01748 | 31.03448 | 1.02 | 31.64912 | 1.00107
38.10999 | 1.01871 | 55.7 | 1.06 | 29.1746 | 1.00434 | 36.6 | 0.99156 | 31.34483 | 1.01 | 31.89474 | 1.00146
38.45856 | 1.03595 | 56.2 | 1.05 | 29.46032 | 0.98798 | 37 | 1.01921 | 31.62069 | 0.998 | 32.17544 | 1.00238
38.7684 | 1.03879 | 56.7 | 1.06 | 29.71429 | 0.9953 | 37.28 | 1.02092 | 31.89655 | 0.998 | 32.45614 | 1.02088
39.11696 | 1.02467 | 57.1 | 1.06 | 29.96825 | 1.00621 | 37.6 | 0.99991 | 32.17241 | 0.998 | 32.73684 | 1.02227
39.38807 | 1.01734 | 57.6 | 1.07 | 30.25397 | 0.9901 | 37.96 | 0.99991 | 32.41379 | 1.02 | 33.01754 | 1.0397
39.77537 | 1.01788 | 58.1 | 1.05 | 30.47619 | 0.98461 | 38.32 | 1.0031 | 32.72414 | 0.993 | 33.29825 | 1.02088
40.04648 | 1.01779 | 58.6 | 1.07 | 30.8254 | 0.98431 | 38.6 | 1.01559 | 32.96552 | 1.01 | 33.7193 | 1.02142
40.4725 | 1.01633 | 58.6 | 1.07 | 31.07937 | 1.0015 | 39 | 1.01429 | 33.34483 | 0.997 | 34 | 1.02626
40.82107 | 1.03017 | 59 | 1.09 | 31.30159 | 0.99789 | 39.32 | 1.00207 | 33.62069 | 0.998 | 34.24561 | 1.02127
41.13091 | 1.01275 | 59.5 | 1.07 | 31.5873 | 0.98086 | 39.68 | 1.01619 | 33.89655 | 1.02 | 34.52632 | 1.0387
41.5182 | 1.03596 | 60 | 1.09 | 31.80952 | 0.97935 | 39.96 | 1.01567 | 34.13793 | 1.03 | 34.80702 | 1.0367
41.82804 | 1.04852 | 60.5 | 1.09 | 32.12698 | 0.99427 | 40.28 | 0.99225 | 34.48276 | 1.02 | 35.15789 | 1.01397
42.13788 | 1.02155 | 61 | 1.07 | 32.4127 | 0.98757 | 40.6 | 1.00568 | 34.75862 | 1.02 | 35.40351 | 1.01835
42.44771 | 1.01513 | 61 | 1.07 | 32.66667 | 0.9889 | 41 | 1.03961 | 35.06897 | 1.03 | 35.7193 | 1.03485
42.87374 | 1.03632 | 61.4 | 1.1 | 32.92063 | 0.97978 | 41.28 | 1.02342 | 35.34483 | 1.03 | 35.96491 | 1.03525
43.22231 | 1.04301 | 61.9 | 1.1 | 33.20635 | 0.99209 | 41.64 | 1.03901 | 35.62069 | 1.01 | 36.31579 | 1.03932
43.53215 | 1.03916 | 62.4 | 1.07 | 33.42857 | 0.99065 | 41.96 | 1.0155 | 35.93103 | 1.03 | 36.5614 | 1.0384
43.91944 | 1.02091 | 62.9 | 1.08 | 33.71429 | 0.97151 | 42.32 | 1.03187 | 36.24138 | 1.02 | 36.87719 | 1.08722
44.19055 | 1.01898 | 63.3 | 1.09 | 33.93651 | 0.9872 | 42.68 | 1.04426 | 36.48276 | 1.03 | 37.15789 | 1.08706
44.57785 | 1.04557 | 63.3 | 1.08 | 34.28571 | 0.97417 | 42.96 | 1.03797 | 36.7931 | 1.05 | 37.54386 | 1.07555
44.84895 | 1.03925 | 63.8 | 1.1 | 34.53968 | 0.99246 | 43.36 | 1.02015 | 37.03448 | 1.05 | 37.85965 | 1.09044
45.27498 | 1.02182 | 64.3 | 1.08 | 34.8254 | 0.97688 | 43.64 | 1.04185 | 37.41379 | 1.03 | 38.14035 | 1.10502
45.58482 | 1.04458 | 64.8 | 1.08 | 35.04762 | 0.99233 | 44.04 | 1.01808 | 37.75862 | 1.05 | 38.49123 | 1.0939
45.89466 | 1.04384 | 65.2 | 1.08 | 35.33333 | 0.97369 | 44.32 | 1.0422 | 38 | 1.05 | 38.73684 | 1.10796
46.20449 | 1.02027 | 65.7 | 1.08 | 35.5873 | 0.97652 | 44.68 | 1.02661 | 38.34483 | 1.03 | 39.05263 | 1.10319
46.51433 | 1.02073 | 65.7 | 1.1 | 35.84127 | 0.97446 | 45.04 | 1.02946 | 38.62069 | 1.05 | 39.29825 | 1.09213
46.90163 | 1.04833 | 66.2 | 1.08 | 36.09524 | 0.9752 | 45.32 | 1.02575 | 38.93103 | 1.04 | 39.61404 | 1.0926
47.17273 | 1.01999 | 66.7 | 1.08 | 36.38095 | 0.99305 | 45.72 | 1.0204 | 39.17241 | 1.03 | 39.92982 | 1.14081
47.5213 | 1.04457 | 67.1 | 1.08 | 36.60317 | 0.9755 | 46.04 | 1.04184 | 39.44828 | 1.03 | 40.17544 | 1.13936
47.83114 | 1.04549 | 67.6 | 1.08 | 36.88889 | 0.98919 | 46.36 | 1.04779 | 39.72414 | 1.03 | 40.52632 | 1.14058
48.25716 | 1.03916 | 68.1 | 1.1 | 37.14286 | 0.97724 | 46.68 | 1.02617 | 40.06897 | 1.04 | 40.80702 | 1.11816
48.567 | 1.02172 | 68.1 | 1.08 | 37.42857 | 0.99384 | 46.96 | 1.01963 | 40.31034 | 1.04 | 41.08772 | 1.14196
48.87684 | 1.042 | 68.6 | 1.08 | 37.65079 | 0.97894 | 47.36 | 1.03144 | 40.62069 | 1.06 | 41.40351 | 1.12584
49.18668 | 1.0431 | 69 | 1.08 | 37.96825 | 0.99408 | 47.72 | 1.04366 | 40.89655 | 1.16 | 41.64912 | 1.12631
49.57397 | 1.0177 | 69.5 | 1.1 | 38.19048 | 0.98822 | 48.08 | 1.03711 | 41.2069 | 1.17 | 41.96491 | 1.14428
49.92254 | 1.04292 | 70 | 1.08 | 38.44444 | 0.97942 | 48.36 | 1.02635 | 41.51724 | 1.16 | 42.24561 | 1.1283
50.19365 | 1.04475 | 70 | 1.1 | 38.69841 | 0.99227 | 48.8 | 1.04546 | 41.7931 | 1.18 | 42.5614 | 1.14342
50.54222 | 1.02136 | 70.5 | 1.07 | 38.98413 | 0.97181 | 49.08 | 1.03943 | 42.13793 | 1.16 | 42.80702 | 1.13689
50.81332 | 1.02458 | 71 | 1.1 | 39.2381 | 0.97574 | 49.4 | 1.01834 | 42.41379 | 1.18 | 43.12281 | 1.14097
51.23935 | 1.04274 | 71.4 | 1.08 | 39.49206 | 0.97815 | 49.72 | 1.04202 | 42.72414 | 1.17 | 43.40351 | 1.12423
51.51046 | 1.04118 | 71.9 | 1.1 | 39.74603 | 0.98902 | 50.08 | 1.0173 | 42.96552 | 1.16 | 43.64912 | 1.12177
51.97521 | 1.0144 | 72.4 | 1.1 | 40 | 0.97899 | 50.4 | 1.02419 | 43.31034 | 1.16 | 44 | 1.14181
52.32378 | 1.04173 | 72.4 | 1.16 | 40.31746 | 0.97169 | 50.72 | 1.044 | 43.62069 | 1.2 | 44.24561 | 1.14013
52.59489 | 1.04439 | 72.9 | 1.16 | 40.60317 | 0.99191 | 51 | 1.02221 | 43.86207 | 1.18 | 44.5614 | 1.13736
52.98218 | 1.01128 | 73.3 | 1.16 | 40.8254 | 0.97665 | 51.36 | 1.04581 | 44.2069 | 1.2 | 44.80702 | 1.13229
53.29202 | 1.04144 | 73.8 | 1.14 | 41.11111 | 0.97973 | 51.68 | 1.09497 | 44.44828 | 1.18 | 45.08772 | 1.12339
53.64059 | 1.02953 | 74.3 | 1.13 | 41.36508 | 0.98389 | 52 | 1.09232 | 44.75862 | 1.19 | 45.36842 | 1.14382
53.9117 | 1.01339 | 74.8 | 1.14 | 41.61905 | 0.98859 | 52.4 | 1.08473 | 45 | 1.2 | 45.68421 | 1.12207
53.9117 | 1.03613 | 75.2 | 1.16 | 41.84127 | 0.98824 | 52.72 | 1.09558 | 45.31034 | 1.2 | 45.92982 | 1.11563
54.64756 | 1.03613 | 75.2 | 1.14 | 42.15873 | 0.98696 | 53.04 | 1.09541 | 45.58621 | 1.18 | 46.21053 | 1.12376
54.9574 | 1.01293 | 75.7 | 1.14 | 42.38095 | 0.98165 | 53.44 | 1.07629 | 45.86207 | 1.2 | 46.52632 | 1.14235
55.34469 | 1.03815 | 76.2 | 1.15 | 42.63492 | 0.97948 | 53.72 | 1.07577 | 46.17241 | 1.19 | 46.77193 | 1.14197
55.6158 | 1.03988 | 76.7 | 1.16 | 42.92063 | 0.97297 | 54.04 | 1.09971 | 46.41379 | 1.2 | 47.12281 | 1.12668
56.04183 | 1.02009 | 77.1 | 1.14 | 43.14286 | 0.97381 | 54.36 | 1.0787 | 46.72414 | 1.19 | 47.40351 | 1.13898
56.31294 | 1.01852 | 77.6 | 1.16 | 43.46032 | 0.98932 | 54.76 | 1.08534 | 47 | 1.2 | 47.7193 | 1.12492
56.70023 | 1.03925 | 77.6 | 1.14 | 43.74603 | 0.98576 | 55.08 | 1.0824 | 47.31034 | 1.18 | 47.96491 | 1.12169
57.0488 | 1.03594 | 78.1 | 1.16 | 43.96825 | 0.98679 | 55.44 | 1.08413 | 47.58621 | 1.2 | 48.31579 | 1.12645
57.31991 | 1.01925 | 78.6 | 1.15 | 44.25397 | 0.98902 | 55.76 | 1.09954 | 47.89655 | 1.17 | 48.63158 | 1.14235
57.66847 | 1.04338 | 79 | 1.18 | 44.50794 | 0.99119 | 56.08 | 1.08094 | 48.13793 | 1.19 | 48.87719 | 1.14549
57.97831 | 1.02155 | 79.5 | 1.16 | 44.7619 | 0.99197 | 56.36 | 1.10101 | 48.48276 | 1.18 | 49.19298 | 1.1243
58.36561 | 1.01459 | 80 | 1.18 | 45.01587 | 0.97984 | 56.8 | 1.10222 | 48.72414 | 1.18 | 49.4386 | 1.13697
58.63672 | 1.04458 | 80 | 1.16 | 45.26984 | 0.97997 | 57.16 | 1.07655 | 49 | 1.18 | 49.75439 | 1.12376
58.98528 | 1.01806 | 80.5 | 1.16 | 45.55556 | 0.98558 | 57.44 | 1.10023 | 49.24138 | 1.18 | 50.03509 | 1.12277
59.29512 | 1.02532 | 81 | 1.17 | 45.80952 | 0.99136 | 57.8 | 1.07552 | 49.55172 | 1.18 | 50.31579 | 1.12238
59.68242 | 1.04439 | 81.4 | 1.16 | 46.06349 | 0.98153 | 58.12 | 1.07689 | 49.82759 | 1.2 | 50.63158 | 1.13651
59.99225 | 1.0177 | 81.9 | 1.16 | 46.31746 | 0.9965 | 58.44 | 1.09463 | 50.06897 | 1.18 | 50.87719 | 1.14304
60.37955 | 1.03971 | 82.4 | 1.16 | 46.60317 | 0.98129 | 58.76 | 1.07835 | 50.41379 | 1.2 | 51.22807 | 1.17858
60.65066 | 1.02696 | 82.9 | 1.18 | 46.8254 | 0.99542 | 59.12 | 1.07681 | 50.65517 | 1.2 | 51.50877 | 1.18181
60.99923 | 1.04328 | 82.9 | 1.18 | 47.14286 | 0.98956 | 59.44 | 1.09635 | 51 | 1.18 | 51.82456 | 1.18319
61.38652 | 1.0211 | 83.3 | 1.16 | 47.39683 | 0.99518 | 59.76 | 1.08094 | 51.27586 | 1.18 | 52.14035 | 1.19165
61.65763 | 1.02256 | 83.8 | 1.17 | 47.68254 | 0.97181 | 60.12 | 1.08266 | 51.55172 | 1.2 | 52.42105 | 1.18527
62.08366 | 1.03283 | 84.3 | 1.16 | 47.90476 | 0.97514 | 60.4 | 1.09454 | 51.86207 | 1.2 | 52.77193 | 1.20286
62.35476 | 1.01706 | 84.8 | 1.18 | 48.15873 | 0.98883 | 60.84 | 1.09549 | 52.10345 | 1.18 | 53.01754 | 1.18304
62.70333 | 1.02513 | 85.2 | 1.19 | 48.4127 | 0.99372 | 61.16 | 1.07767 | 52.37931 | 1.21 | 53.40351 | 1.18504
62.97444 | 1.0364 | 85.2 | 1.18 | 48.66667 | 0.97272 | 61.44 | 1.08276 | 52.68966 | 1.26 | 53.7193 | 1.20645
63.40046 | 1.01119 | 85.7 | 1.19 | 48.88889 | 0.993 | 61.8 | 1.1023 | 52.93103 | 1.27 | 53.96491 | 1.18096
63.74903 | 1.04237 | 86.2 | 1.19 | 49.20635 | 0.98745 | 62.08 | 1.10333 | 53.41379 | 1.27 | 54.35088 | 1.20592
64.02014 | 1.02 | 86.7 | 1.19 | 49.46032 | 0.97502 | 62.4 | 1.10066 | 53.65517 | 1.34 | 54.66667 | 1.19655
64.36871 | 1.02505 | 87.1 | 1.2 | 49.71429 | 0.97634 | 62.76 | 1.07698 | 53.96552 | 1.32 | 54.91228 | 1.19425
64.67854 | 1.03687 |  |  | 50 | 0.98576 | 63.04 | 1.10085 | 54.24138 | 1.33 | 55.22807 | 1.19356
65.10457 | 1.03366 |  |  | 50.25397 | 0.97212 | 63.4 | 1.07793 | 54.58621 | 1.33 | 55.47368 | 1.20846
65.41441 | 1.01431 |  |  | 50.53968 | 0.99143 | 63.72 | 1.09808 | 54.82759 | 1.34 | 55.78947 | 1.18796
65.76297 | 1.02678 |  |  | 50.79365 | 0.99119 | 64.08 | 1.0967 | 55.17241 | 1.34 | 56.07018 | 1.19341
66.11154 | 1.02082 |  |  | 51.04762 | 0.97543 | 64.44 | 1.07535 | 55.44828 | 1.33 | 56.35088 | 1.21184
66.38265 | 1.04328 |  |  | 51.33333 | 0.98281 | 64.72 | 1.10075 | 55.72414 | 1.32 | 56.66667 | 1.19064
66.80868 | 1.01623 |  |  | 51.55556 | 0.97121 | 65.12 | 1.1017 | 56.03448 | 1.32 | 56.91228 | 1.21213
67.07978 | 1.02183 |  |  | 51.87302 | 0.98382 | 65.44 | 1.10135 | 56.31034 | 1.35 | 57.26316 | 1.19325
67.50581 | 1.03925 |  |  | 52.09524 | 0.9834 | 65.76 | 1.07603 | 56.55172 | 1.32 | 57.50877 | 1.20891
67.77692 | 1.00908 |  |  | 52.38095 | 0.98539 | 66.04 | 1.08697 | 56.89655 | 1.34 | 57.82456 | 1.20139
68.20294 | 1.0409 |  |  | 52.63492 | 0.97284 | 66.44 | 1.07543 | 57.13793 | 1.32 | 58.07018 | 1.20654
68.55151 | 1.01679 |  |  | 52.85714 | 0.986 | 66.8 | 1.10221 | 57.44828 | 1.35 | 58.45614 | 1.20653
68.82262 | 1.0387 |  |  | 53.1746 | 0.97163 | 67.08 | 1.09669 | 57.72414 | 1.35 | 58.73684 | 1.22244
69.20991 | 1.02118 |  |  | 53.39683 | 0.97115 | 67.4 | 1.08206 | 58 | 1.32 | 58.98246 | 1.21306
69.48102 | 1.02348 |  |  | 53.65079 | 0.98552 | 67.72 | 1.08094 | 58.27586 | 1.34 | 59.26316 | 1.21423
69.90705 | 1.04127 |  |  | 53.90476 | 0.986 | 68.04 | 1.08085 | 58.58621 | 1.32 | 59.57895 | 1.22827
70.17816 | 1.02321 |  |  | 54.15873 | 0.96795 | 68.32 | 1.10341 | 58.82759 | 1.33 | 59.82456 | 1.21299
70.52672 | 1.04191 |  |  | 54.4127 | 0.98637 | 68.76 | 1.08817 | 59.13793 | 1.35 | 60.17544 | 1.21031
70.79783 | 1.01412 |  |  | 54.69841 | 0.98516 | 69.08 | 1.07983 | 59.37931 | 1.32 | 60.45614 | 1.24132
71.30132 | 1.03926 |  |  | 54.98413 | 0.97012 | 69.4 | 1.08284 | 59.68966 | 1.35 | 60.77193 | 1.26966
71.57242 | 1.01862 |  |  | 55.2381 | 0.98335 | 69.72 | 1.08706 | 59.96552 | 1.34 | 61.05263 | 1.27341
71.99845 | 1.03421 |  |  | 55.49206 | 0.98606 | 70.04 | 1.09954 | 60.31034 | 1.36 | 61.40351 | 1.25467
72.30829 | 1.01806 |  |  | 55.74603 | 0.96777 | 70.36 | 1.09756 | 60.58621 | 1.38 | 61.7193 | 1.25814
72.65686 | 1.03806 |  |  | 56 | 0.98473 | 70.72 | 1.09765 | 60.86207 | 1.38 | 61.96491 | 1.26734
73.00542 | 1.01448 |  |  | 56.28571 | 0.96705
73.31526 | 1.03154 |  |  | 56.50794 | 0.98105
73.70256 | 1.01889 |  |  | 56.88889 | 0.96693
74.01239 | 1.02119 |  |  | 57.14286 | 0.97996
74.36096 | 1.04219 |  |  | 57.39683 | 0.97718
74.63207 | 1.03632 |  |  | 57.68254 | 0.97013
75.09682 | 1.0387 |  |  | 57.90476 | 0.97985
75.44539 | 1.0332 |  |  | 58.22222 | 0.98039
75.7165 | 1.01834 |  |  | 58.47619 | 0.96813
76.14253 | 1.02036 |  |  | 58.73016 | 0.97231
76.41363 | 1.03247 |  |  | 58.95238 | 0.96735
76.7622 | 1.01128 |  |  | 59.26984 | 0.98226
77.03331 | 1.02119 |  |  | 59.49206 | 0.97206
77.45933 | 1.03531 |  |  | 59.80952 | 0.98974
77.8079 | 1.01312 |  |  | 60.03175 | 0.98841
78.07901 | 1.03475 |  |  | 60.34921 | 0.98908
78.42758 | 1.00991 |  |  | 60.63492 | 0.98449
78.69868 | 1.02384 |  |  | 60.88889 | 0.97067