## STEM-EDS
| C0068,26 |  |  |  | A0037,24
| Mg | Si+Al | Fe |  | Mg | Si+Al | Fe
1 | 38.6 | 53.7 | 7.7 | 1 | 40.4 | 53.7 | 6
2 | 38.7 | 53.1 | 8.2 | 2 | 44.3 | 48.6 | 7.1
3 | 35.8 | 57.5 | 6.7 | 3 | 42.4 | 50.7 | 6.9
4 | 39.3 | 54.2 | 6.5 | 4 | 42.4 | 50.7 | 6.9
5 | 34.3 | 58.1 | 7.6 | 5 | 39.5 | 54.4 | 6.1
6 | 34.8 | 59.1 | 6.1 | 6 | 36.8 | 56.3 | 6.8
7 | 33.6 | 60.1 | 6.3 | 7 | 35.9 | 57.1 | 7
8 | 32.4 | 60.1 | 7.5 | 8 | 42 | 51.1 | 6.9
9 | 37.4 | 55.2 | 7.4 | 9 | 43.7 | 49.9 | 6.4
10 | 38.6 | 55.2 | 6.3 | 10 | 44.3 | 48.8 | 6.9
11 | 33 | 59.5 | 7.5 | 11 | 41.8 | 50.9 | 7.3
12 | 33.6 | 58.5 | 7.9 | 12 | 41.3 | 52.3 | 6.4
13 | 39 | 54.6 | 6.4 | 13 | 35 | 54.7 | 10.3
14 | 38.1 | 55.3 | 6.6 | 14 | 35.9 | 52.8 | 11.4
15 | 34.1 | 56.8 | 9.1 | 15 | 43.2 | 48.2 | 8.6
16 | 34.2 | 59.6 | 6.2 | 16 | 38.8 | 52.7 | 8.5
17 | 33.5 | 59.8 | 6.7 | 17 | 47.5 | 45 | 7.5
18 | 38.1 | 54.9 | 7 | 18 | 42.6 | 51.3 | 6.1
19 | 38.6 | 55.1 | 6.3 | 19 | 39.7 | 49.9 | 10.5
20 | 42.5 | 51 | 6.5
21 | 39 | 53.8 | 7.2
22 | 34.4 | 59.1 | 6.5
23 | 33.5 | 58 | 8.5
24 | 35.6 | 57.1 | 7.3
25 | 36.1 | 57.1 | 6.8
26 | 36.7 | 56.3 | 7.1
27 | 38.3 | 55.1 | 6.6

## EPMA
| C0068 |  |  |  | A0037
| Mg | Si+Al | Fe |  | Mg | Si+Al | Fe
1 | 39.65 | 45.08 | 15.27 | 1 | 43.69 | 44.97 | 11.34
2 | 38.51 | 48.24 | 13.25 | 2 | 41.79 | 50.92 | 7.29
3 | 35.9 | 47.76 | 16.34 | 3 | 39.35 | 46.33 | 14.32
4 | 37.18372 | 45.68457 | 17.13171 | 4 | 37.48 | 51.18 | 11.34
5 | 35.79 | 50.1 | 14.11 | 5 | 37.96 | 51.32 | 10.72
6 | 34.26 | 52.05 | 13.69 | 6 | 37.19 | 51.06 | 11.75
7 | 36.86 | 48.1 | 15.04 | 7 | 37.3 | 47.71 | 14.99
8 | 39.31607 | 52.66473 | 8.0192 | 8 | 38.38 | 47.12 | 14.5
9 | 36.87 | 50.47 | 12.66 | 9 | 40.85 | 44.94 | 14.21
10 | 37.25373 | 47.87479 | 14.87149 | 10 | 38.39 | 50.3 | 11.31
11 | 39.28 | 53.08 | 7.64 | 11 | 36.86369 | 43.47435 | 19.66197
12 | 35.76642 | 48.41516 | 15.81842 | 12 | 38.84 | 46.71 | 14.45
13 | 39.0461 | 47.35526 | 13.59864 | 13 | 38.11 | 45.33 | 16.56
14 | 38.74 | 47.52 | 13.74 | 14 | 37.58 | 51.54 | 10.88
15 | 38.38 | 51.17 | 10.45 | 15 | 36.4 | 49.23 | 14.37
16 | 39.78 | 53.84 | 6.38 | 16 | 39.84 | 47.08 | 13.08
17 | 39.92399 | 53.57536 | 6.50065 | 17 | 38.65 | 46.57 | 14.78
18 | 37.83 | 47.03 | 15.14 | 18 | 37.74 | 46.56 | 15.7
19 | 39.956 | 51.9548 | 8.08919 | 19 | 40.37 | 47.01 | 12.62
20 | 39.98 | 50.75 | 9.27 | 20 | 40.23 | 48.81 | 10.96
21 | 38.15 | 48.82 | 13.03 | 21 | 36.56 | 46.23 | 17.21
22 | 36.56 | 46.33 | 17.11 | 22 | 37.94 | 48.65 | 13.41
23 | 36.56366 | 53.20532 | 10.23102 | 23 | 37.49375 | 49.82498 | 12.68127
24 | 36 | 50.79 | 13.21 | 24 | 31.45 | 39.47 | 29.08
25 | 39.52 | 54.1 | 6.38 | 25 | 36.38 | 45.36 | 18.26
26 | 39.96 | 49.42 | 10.62 | 26 | 36.2 | 55.4 | 8.4
27 | 39.0439 | 46.76468 | 14.19142 | 27 | 39.07 | 49.19 | 11.74
28 | 41.31413 | 52.77528 | 5.91059 | 28 | 35.59 | 55.99 | 8.42
29 | 40.96 | 53.37 | 5.67 | 29 | 32.35676 | 54.29457 | 13.34867
30 | 36.20638 | 53.79462 | 9.999 | 30 | 39.45 | 48.66 | 11.89
31 | 40.61 | 52.98 | 6.41 | 31 | 40.89 | 50.91 | 8.2
32 | 34.8 | 51.35 | 13.85 | 32 | 39.02 | 48.19 | 12.79
33 | 36.74 | 54.58 | 8.68 | 33 | 37.84 | 50.1 | 12.06
34 | 32.26 | 51.98 | 15.76 | 34 | 33.53 | 54.08 | 12.39
35 | 27.9528 | 56.08561 | 15.9616 | 35 | 38.68 | 53.16 | 8.16
36 | 38.48 | 55.26 | 6.26 | 36 | 37.88 | 47.3 | 14.82
37 | 39.42606 | 53.52465 | 7.0493 | 37 | 33.12331 | 53.39534 | 13.48135
38 | 37.12 | 45.66 | 17.22 | 38 | 38.88 | 50.74 | 10.38
39 | 36.94 | 54.04 | 9.02 | 39 | 39.59396 | 49.23492 | 11.17112
40 | 36.21 | 47.77 | 16.02 | 40 | 35.5 | 48.64 | 15.86
41 | 39.34 | 54.23 | 6.43 | 41 | 36.3 | 48.63 | 15.07
42 | 29.45 | 52.17 | 18.38 | 42 | 39.79 | 49.8 | 10.41
43 | 39.6 | 54.04 | 6.36 | 43 | 37.94 | 47.93 | 14.13
44 | 35.49 | 51.05 | 13.46 | 44 | 33.85 | 50.54 | 15.61
45 | 39.73 | 54.62 | 5.65 | 45 | 37.66 | 48.42 | 13.92
46 | 39.63 | 54.01 | 6.36 | 46 | 32.55 | 50.82 | 16.63
47 | 39.64396 | 53.09531 | 7.26073 | 47 | 34.75 | 53 | 12.25
48 | 36.57 | 48.84 | 14.59 | 48 | 35.95 | 49.19 | 14.86
49 | 40.27597 | 49.78502 | 9.93901 | 49 | 37.65 | 51.56 | 10.79
50 | 37.32627 | 50.69493 | 11.9788 | 50 | 39.17 | 50.97 | 9.86
51 | 40.12599 | 46.25537 | 13.61864 | 51 | 35.44 | 50.89 | 13.67
52 | 38.04 | 53.36 | 8.6 | 52 | 34.20342 | 47.69477 | 18.10181
53 | 40.80592 | 52.60474 | 6.58934 | 53 | 34.4 | 50.11 | 15.49
54 | 35.41 | 54.13 | 10.46 | 54 | 36.81 | 45.31 | 17.88
55 | 41.08 | 52.77 | 6.15 | 55 | 41.03 | 46.83 | 12.14
56 | 39.6 | 53.67 | 6.73 | 56 | 35.84 | 48.45 | 15.71
57 | 35.69 | 47.76 | 16.55 | 57 | 36.51 | 47.27 | 16.22
58 | 36.82 | 51.54 | 11.64 | 58 | 38.05 | 50.99 | 10.96
59 | 38.36 | 52.67 | 8.97 | 59 | 35.69 | 49.1 | 15.21
60 | 40.66 | 52.56 | 6.78 | 60 | 37.18 | 52.4 | 10.42
61 | 41.99 | 50.75 | 7.26 | 61 | 35.75 | 49.18 | 15.07
62 | 37.85 | 46.24 | 15.91 | 62 | 33.03 | 46.76 | 20.21
63 | 37.4 | 49.51 | 13.09 | 63 | 34.55 | 50.51 | 14.94
64 | 37.48 | 53.97 | 8.55 | 64 | 35.46 | 45.98 | 18.56
65 | 36.31 | 49.66 | 14.03 | 65 | 36.44364 | 49.68497 | 13.87139
66 | 36.4 | 46.89 | 16.71 | 66 | 37.51 | 51.26 | 11.23
67 | 39.13 | 48.95 | 11.92 | 67 | 37.32 | 43.1 | 19.58
68 | 32.71673 | 45.33547 | 21.94781 | 68 | 37.02 | 53.54 | 9.44
|  |  |  | 69 | 36.62 | 51.08 | 12.3