## Fig.4a_XRD
2theta | Intensity
0.009902 | 0
0.019803 | 0
0.029705 | 0
0.039606 | 0
0.049508 | 0
0.059409 | 0
0.069311 | 0
0.079212 | 0
0.089114 | 0
0.099016 | 0
0.108917 | 0
0.118819 | 0
0.12872 | 0
0.138622 | 0
0.148523 | 0
0.158425 | 0
0.168326 | 0
0.178228 | 0
0.188129 | 0
0.19803 | 0
0.207932 | 0
0.217833 | 0
0.227735 | 0
0.237636 | 0
0.247538 | 0
0.257439 | 0
0.26734 | 0
0.277242 | 0
0.287143 | 0
0.297044 | 0
0.306946 | 0
0.316847 | 0
0.326748 | 0
0.336649 | 0
0.34655 | 0
0.356452 | 0
0.366353 | 0
0.376254 | 0
0.386155 | 0
0.396056 | 0
0.405957 | 0
0.415858 | 0
0.425759 | 0
0.43566 | 0
0.445561 | 0
0.455462 | 0
0.465363 | 0
0.475264 | 0
0.485165 | 0
0.495066 | 0
0.504967 | 0
0.514867 | 0
0.524768 | 0
0.534669 | 0
0.54457 | 0
0.55447 | 0
0.564371 | 0
0.574271 | 0
0.584172 | 0
0.594073 | 0
0.603973 | 0
0.613873 | 0
0.623774 | 0
0.633674 | 0
0.643575 | 0
0.653475 | 0
0.663375 | 0
0.673275 | 0
0.683176 | 0
0.693076 | 0
0.702976 | 0
0.712876 | 0
0.722776 | 0
0.732676 | 0
0.742576 | 0
0.752476 | 0
0.762375 | 0
0.772275 | 0
0.782175 | 0
0.792075 | 0
0.801974 | 0
0.811874 | 0
0.821773 | 0
0.831673 | 0
0.841572 | 0
0.851472 | 0
0.861371 | 0
0.87127 | 0
0.88117 | 0
0.891069 | 0
0.900968 | 0
0.910867 | 0
0.920766 | 0
0.930665 | 0
0.940564 | 0
0.950463 | 0
0.960362 | 0
0.970261 | 0
0.980159 | 0
0.990058 | 0
0.999956 | 0
1.009855 | 0
1.019753 | 0
1.029652 | 0
1.03955 | 0
1.049448 | 0
1.059347 | 0
1.069245 | 0
1.079143 | 0
1.089041 | 0
1.098939 | 0
1.108837 | 0
1.118735 | 0
1.128632 | 0
1.13853 | 0
1.148428 | 0
1.158325 | 0
1.168223 | 0
1.17812 | 0
1.188017 | 0
1.197915 | 0
1.207812 | 0
1.217709 | 0
1.227606 | 0
1.237503 | 0
1.2474 | 0
1.257297 | 0
1.267194 | 0
1.27709 | 9.754119
1.286987 | 9.608799
1.296884 | 9.814586
1.30678 | 9.825434
1.316676 | 9.639053
1.326573 | 9.752809
1.336469 | 9.643587
1.346365 | 9.762016
1.356261 | 9.71134
1.366157 | 9.722543
1.376053 | 9.928488
1.385949 | 9.630887
1.395845 | 9.705613
1.40574 | 9.847269
1.415636 | 9.872364
1.425531 | 9.837897
1.435427 | 9.839915
1.445322 | 9.79538
1.455217 | 10.036145
1.465112 | 10.07765
1.475007 | 9.925926
1.484902 | 9.956797
1.494797 | 10.110749
1.504692 | 9.923234
1.514587 | 9.976818
1.524481 | 10.052947
1.534376 | 9.962539
1.54427 | 10.044012
1.554165 | 9.93046
1.564059 | 10.093652
1.573953 | 10.108891
1.583847 | 10.200995
1.593741 | 10.191107
1.603635 | 10.190244
1.613529 | 10.431294
1.623422 | 10.279539
1.633316 | 10.483059
1.643209 | 10.587419
1.653103 | 10.653061
1.662996 | 10.78439
1.672889 | 10.768459
1.682782 | 10.870009
1.692675 | 10.952821
1.702568 | 10.838498
1.712461 | 10.984726
1.722354 | 11.174932
1.732246 | 11.177613
1.742139 | 11.15903
1.752031 | 11.420276
1.761923 | 11.467476
1.771815 | 11.82058
1.781707 | 12.228133
1.791599 | 12.414847
1.801491 | 12.577417
1.811383 | 12.762957
1.821275 | 13.070725
1.831166 | 13.309666
1.841058 | 13.594505
1.850949 | 14.052856
1.86084 | 14.274262
1.870731 | 14.832335
1.880622 | 14.940486
1.890513 | 15.390561
1.900404 | 15.854715
1.910294 | 15.883106
1.920185 | 16.305764
1.930075 | 16.227382
1.939966 | 16.301841
1.949856 | 16.266939
1.959746 | 15.887391
1.969636 | 15.851582
1.979525 | 15.673092
1.989415 | 15.362167
1.999305 | 15.112812
2.009194 | 14.780286
2.019084 | 14.487786
2.028973 | 13.956851
2.038862 | 13.766798
2.048751 | 13.382375
2.05864 | 13.118491
2.068528 | 12.878927
2.078417 | 12.565118
2.088306 | 12.500371
2.098194 | 12.100224
2.108082 | 11.932342
2.11797 | 11.710037
2.127858 | 11.676981
2.137746 | 11.492419
2.147634 | 11.357298
2.157522 | 11.331614
2.167409 | 11.251986
2.177296 | 11.220939
2.187184 | 11.11811
2.197071 | 11.105263
2.206958 | 11.181554
2.216844 | 11.191207
2.226731 | 11.14388
2.236618 | 11.049123
2.246504 | 11.15314
2.25639 | 11.069511
2.266277 | 11.23934
2.276163 | 11.269403
2.286049 | 11.374085
2.295934 | 11.314327
2.30582 | 11.425764
2.315705 | 11.321023
2.325591 | 11.424812
2.335476 | 11.40648
2.345361 | 11.421583
2.355246 | 11.440729
2.365131 | 11.476293
2.375015 | 11.426941
2.3849 | 11.441761
2.394784 | 11.554348
2.404668 | 11.600746
2.414553 | 11.431587
2.424436 | 11.574581
2.43432 | 11.579466
2.444204 | 11.651111
2.454087 | 11.58033
2.463971 | 11.511747
2.473854 | 11.687034
2.483737 | 11.557554
2.49362 | 11.772929
2.503503 | 11.704246
2.513385 | 11.760838
2.523268 | 11.787988
2.53315 | 11.833333
2.543032 | 11.778932
2.552914 | 11.619829
2.562796 | 11.757709
2.572678 | 11.787265
2.582559 | 11.689405
2.592441 | 11.639942
2.602322 | 11.603896
2.612203 | 11.68915
2.622084 | 11.657969
2.631965 | 11.778986
2.641846 | 11.816327
2.651726 | 11.883144
2.661606 | 11.82971
2.671486 | 11.731322
2.681366 | 12.052482
2.691246 | 11.963173
2.701126 | 11.802443
2.711005 | 11.846939
2.720885 | 11.835883
2.730764 | 11.890401
2.740643 | 11.804348
2.750522 | 11.879286
2.760401 | 11.730714
2.770279 | 11.68932
2.780158 | 12.07891
2.790036 | 11.940476
2.799914 | 12.074257
2.809792 | 11.990997
2.819669 | 11.945682
2.829547 | 12.026466
2.839424 | 11.93163
2.849302 | 12.010504
2.859179 | 11.979945
2.869055 | 12.003411
2.878932 | 12.09593
2.888809 | 11.973404
2.898685 | 12.107242
2.908561 | 11.978621
2.918437 | 11.876912
2.928313 | 12.052989
2.938189 | 11.914073
2.948064 | 12.190845
2.957939 | 11.921918
2.967815 | 12.191358
2.97769 | 12.119536
2.987564 | 12.164456
2.997439 | 12.066759
3.007313 | 11.903138
3.017188 | 11.90239
3.027062 | 12.028121
3.036936 | 12.105369
3.046809 | 12.124654
3.056683 | 12.044929
3.066556 | 12.166895
3.076429 | 11.988682
3.086302 | 12.026531
3.096175 | 11.890521
3.106048 | 12.14026
3.11592 | 12.07095
3.125792 | 11.96123
3.135664 | 12.12085
3.145536 | 11.944299
3.155408 | 11.988667
3.16528 | 12.193182
3.175151 | 12.028986
3.185022 | 11.999352
3.194893 | 12.160784
3.204764 | 11.989973
3.214634 | 12.107652
3.224505 | 12.281088
3.234375 | 12.32991
3.244245 | 12.467658
3.254114 | 12.507916
3.263984 | 12.746124
3.273853 | 12.842071
3.283723 | 12.505859
3.293592 | 12.486181
3.303461 | 12.274319
3.313329 | 12.09475
3.323198 | 12.131647
3.333066 | 12.018253
3.342934 | 12.17596
3.352802 | 11.895913
3.362669 | 11.904642
3.372537 | 11.933248
3.382404 | 11.820645
3.392271 | 11.899263
3.402138 | 11.840026
3.412004 | 11.923792
3.421871 | 11.779543
3.431737 | 11.865747
3.441603 | 11.780227
3.451469 | 11.785623
3.461335 | 11.788917
3.4712 | 11.756773
3.481065 | 11.90796
3.49093 | 11.769468
3.500795 | 11.768987
3.510659 | 11.826431
3.520524 | 11.740903
3.530388 | 11.745455
3.540252 | 11.781988
3.550116 | 11.764706
3.559979 | 11.945181
3.569843 | 11.721046
3.579706 | 11.831713
3.589569 | 11.864596
3.599431 | 11.845694
3.609294 | 11.818402
3.619156 | 11.750303
3.629018 | 11.744157
3.63888 | 11.562651
3.648741 | 11.667066
3.658603 | 11.711608
3.668464 | 11.741484
3.678325 | 11.737923
3.688186 | 11.808612
3.698046 | 11.806966
3.707907 | 11.812198
3.717767 | 11.852835
3.727627 | 11.851001
3.737486 | 11.725478
3.747346 | 11.85172
3.757205 | 11.782082
3.767064 | 11.86787
3.776922 | 11.684272
3.786781 | 11.936095
3.796639 | 11.887972
3.806497 | 11.831176
3.816355 | 11.852668
3.826213 | 11.751188
3.83607 | 11.806884
3.845927 | 11.841067
3.855784 | 11.743259
3.865641 | 11.815607
3.875498 | 11.68026
3.885354 | 11.705306
3.89521 | 11.719706
3.905066 | 11.715882
3.914921 | 11.786207
3.924777 | 11.58
3.934632 | 11.674497
3.944487 | 11.694476
3.954341 | 11.749711
3.964196 | 11.773702
3.97405 | 11.655709
3.983904 | 11.763277
3.993757 | 11.656897
4.003611 | 11.695528
4.013464 | 11.699666
4.023317 | 11.537757
4.03317 | 11.681054
4.043022 | 11.631034
4.052875 | 11.611486
4.062727 | 11.683333
4.072579 | 11.783221
4.08243 | 11.576014
4.092281 | 11.692785
4.102132 | 11.725789
4.111983 | 11.713078
4.121834 | 11.789977
4.131684 | 11.77027
4.141534 | 11.703381
4.151384 | 11.781215
4.161234 | 11.721854
4.171083 | 11.727173
4.180932 | 11.60742
4.190781 | 11.576374
4.20063 | 11.57369
4.210478 | 11.636766
4.220326 | 11.675734
4.230174 | 11.639826
4.240022 | 11.73484
4.249869 | 11.57816
4.259716 | 11.661538
4.269563 | 11.75924
4.27941 | 11.785714
4.289256 | 11.655209
4.299102 | 11.627741
4.308948 | 11.640929
4.318794 | 11.585912
4.328639 | 11.443488
4.338484 | 11.552072
4.348329 | 11.426423
4.358173 | 11.704619
4.368018 | 11.711518
4.377862 | 11.588587
4.387706 | 11.623566
4.397549 | 11.428571
4.407392 | 11.553911
4.417235 | 11.610106
4.427078 | 11.589869
4.436921 | 11.644479
4.446763 | 11.570386
4.456605 | 11.654211
4.466447 | 11.676377
4.476288 | 11.622234
4.486129 | 11.658498
4.49597 | 11.478769
4.505811 | 11.563983
4.515651 | 11.674431
4.525491 | 11.473877
4.535331 | 11.582726
4.545171 | 11.660847
4.55501 | 11.677287
4.564849 | 11.568229
4.574688 | 11.462717
4.584526 | 11.555843
4.594364 | 11.521672
4.604202 | 11.626524
4.61404 | 11.685998
4.623878 | 11.586489
4.633715 | 11.48668
4.643552 | 11.492409
4.653388 | 11.438454
4.663224 | 11.46344
4.673061 | 11.480473
4.682896 | 11.465465
4.692732 | 11.439698
4.702567 | 11.457392
4.712402 | 11.44856
4.722237 | 11.444886
4.732071 | 11.408401
4.741905 | 11.51952
4.751739 | 11.391919
4.761572 | 11.628614
4.771406 | 11.529324
4.781239 | 11.457696
4.791071 | 11.559289
4.800904 | 11.487232
4.810736 | 11.505288
4.820568 | 11.433366
4.830399 | 11.380325
4.840231 | 11.359281
4.850062 | 11.443396
4.859892 | 11.408374
4.869723 | 11.489205
4.879553 | 11.452048
4.889383 | 11.395873
4.899212 | 11.2915
4.909042 | 11.464563
4.918871 | 11.344181
4.928699 | 11.337904
4.938528 | 11.356178
4.948356 | 11.329208
4.958184 | 11.365591
4.968011 | 11.349066
4.977838 | 11.389155
4.987665 | 11.255758
4.997492 | 11.33835
5.007318 | 11.403828
5.017144 | 11.388458
5.02697 | 11.415213
5.036796 | 11.277832
5.046621 | 11.399713
5.056446 | 11.307109
5.06627 | 11.331088
5.076095 | 11.377151
5.085919 | 11.452748
5.095742 | 11.563213
5.105566 | 11.705798
5.115389 | 11.960803
5.125211 | 12.472117
5.135034 | 13.465714
5.144856 | 15.505613
5.154678 | 18.846227
5.1645 | 23.079096
5.174321 | 25.534972
5.184142 | 25.902985
5.193962 | 24.896307
5.203783 | 23.140227
5.213603 | 21.654206
5.223423 | 20.52015
5.233242 | 19.586896
5.243061 | 18.968981
5.25288 | 18.231061
5.262698 | 17.842831
5.272517 | 17.510338
5.282334 | 17.009294
5.292152 | 16.766151
5.301969 | 16.511331
5.311786 | 16.44991
5.321603 | 16.090525
5.331419 | 16.044158
5.341235 | 15.821328
5.351051 | 15.559253
5.360866 | 15.561364
5.370681 | 15.3284
5.380496 | 15.292495
5.390311 | 15.277223
5.400125 | 15.044321
5.409938 | 14.984206
5.419752 | 14.783088
5.429565 | 14.866248
5.439378 | 14.770701
5.44919 | 14.57516
5.459003 | 14.633155
5.468815 | 14.45442
5.478626 | 14.407048
5.488437 | 14.271985
5.498248 | 14.298742
5.508059 | 14.173617
5.517869 | 14.203536
5.527679 | 14.217544
5.537489 | 13.991863
5.547298 | 13.977252
5.557107 | 14.00662
5.566916 | 13.931593
5.576724 | 13.847518
5.586532 | 13.788393
5.596339 | 13.767556
5.606147 | 13.628509
5.615954 | 13.537852
5.62576 | 13.549063
5.635567 | 13.481922
5.645373 | 13.496454
5.655179 | 13.400176
5.664984 | 13.313717
5.674789 | 13.111993
5.684594 | 13.157391
5.694398 | 13.066638
5.704202 | 13.008311
5.714006 | 13.042028
5.723809 | 12.982282
5.733612 | 13.06
5.743415 | 13.002183
5.753217 | 12.884683
5.763019 | 12.821859
5.772821 | 12.692975
5.782622 | 12.726262
5.792423 | 12.720087
5.802224 | 12.687931
5.812024 | 12.691189
5.821824 | 12.588879
5.831623 | 12.730967
5.841423 | 12.65794
5.851222 | 12.598312
5.86102 | 12.513746
5.870818 | 12.502597
5.880616 | 12.627025
5.890414 | 12.411297
5.900211 | 12.433647
5.910008 | 12.297436
5.919805 | 12.189983
5.929601 | 12.39227
5.939397 | 12.34161
5.949192 | 12.275085
5.958987 | 12.330679
5.968782 | 12.213799
5.978576 | 12.340778
5.98837 | 12.197213
5.998164 | 12.287532
6.007958 | 12.164395
6.017751 | 12.202846
6.027543 | 12.22754
6.037336 | 12.129005
6.047127 | 12.175063
6.056919 | 12.131141
6.06671 | 12.179551
6.076501 | 12.168053
6.086292 | 12.041254
6.096082 | 12.088187
6.105872 | 12.030518
6.115661 | 12.111799
6.12545 | 12.09808
6.135239 | 11.99918
6.145028 | 11.925637
6.154816 | 11.77625
6.164603 | 11.817628
6.174391 | 11.886345
6.184178 | 11.862479
6.193964 | 11.756568
6.20375 | 11.789088
6.213536 | 11.845024
6.223322 | 11.688834
6.233107 | 11.710057
6.242892 | 11.480312
6.252676 | 11.485342
6.26246 | 11.614708
6.272244 | 11.4412
6.282027 | 11.52151
6.29181 | 11.512245
6.301593 | 11.573553
6.311375 | 11.471797
6.321157 | 11.324654
6.330938 | 11.40801
6.340719 | 11.304681
6.3505 | 11.357656
6.36028 | 11.262097
6.37006 | 11.249184
6.37984 | 11.310535
6.389619 | 11.335851
6.399398 | 11.367729
6.409177 | 11.336896
6.418955 | 11.333735
6.428732 | 11.389671
6.43851 | 11.125806
6.448287 | 11.184825
6.458063 | 11.161174
6.46784 | 11.235714
6.477616 | 11.251956
6.487391 | 11.272364
6.497166 | 11.243359
6.506941 | 11.272266
6.516715 | 11.249216
6.526489 | 11.308452
6.536263 | 11.342168
6.546036 | 11.403137
6.555809 | 11.472847
6.565581 | 11.466253
6.575353 | 11.399459
6.585125 | 11.32022
6.594896 | 11.29736
6.604667 | 11.154389
6.614438 | 11.092218
6.624208 | 11.112791
6.633977 | 11.145624
6.643747 | 10.983103
6.653516 | 11.017871
6.663284 | 11.129244
6.673053 | 11.099542
6.68282 | 10.93295
6.692588 | 11.046225
6.702355 | 11.011154
6.712121 | 10.908307
6.721888 | 11.048302
6.731653 | 10.978228
6.741419 | 10.900077
6.751184 | 10.932043
6.760949 | 11.062881
6.770713 | 10.943505
6.780477 | 10.948786
6.79024 | 10.89542
6.800003 | 11.028731
6.809766 | 10.83346
6.819528 | 10.836619
6.82929 | 10.88997
6.839052 | 10.818462
6.848813 | 10.882577
6.858574 | 10.800539
6.868334 | 10.744746
6.878094 | 10.752297
6.887853 | 10.69189
6.897612 | 10.726749
6.907371 | 10.62432
6.917129 | 10.651972
6.926887 | 10.585208
6.936645 | 10.563722
6.946402 | 10.542262
6.956158 | 10.473417
6.965915 | 10.535918
6.975671 | 10.475586
6.985426 | 10.544031
6.995181 | 10.555815
7.004936 | 10.552805
7.01469 | 10.507162
7.024444 | 10.355053
7.034197 | 10.384436
7.04395 | 10.356133
7.053703 | 10.395686
7.063455 | 10.308987
7.073207 | 10.279106
7.082958 | 10.335922
7.092709 | 10.428791
7.10246 | 10.289026
7.11221 | 10.374369
7.12196 | 10.319315
7.131709 | 10.367161
7.141458 | 10.287932
7.151206 | 10.336687
7.160954 | 10.201316
7.170702 | 10.27171
7.180449 | 10.306107
7.190196 | 10.320858
7.199942 | 10.259503
7.209688 | 10.238829
7.219434 | 10.238241
7.229179 | 10.282917
7.238924 | 10.200936
7.248668 | 10.242752
7.258412 | 10.291396
7.268155 | 10.279785
7.277899 | 10.200228
7.287641 | 10.208787
7.297383 | 10.291667
7.307125 | 10.167892
7.316866 | 10.172335
7.326607 | 10.190994
7.336348 | 10.131173
7.346088 | 10.29003
7.355827 | 10.171199
7.365567 | 10.210386
7.375305 | 10.152305
7.385044 | 10.132899
7.394782 | 10.169343
7.404519 | 10.10293
7.414256 | 10.17984
7.423993 | 10.250377
7.433729 | 10.20916
7.443465 | 10.229508
7.4532 | 10.133973
7.462935 | 10.355819
7.47267 | 10.217841
7.482404 | 10.260886
7.492137 | 10.217162
7.50187 | 10.247041
7.511603 | 10.226208
7.521336 | 10.291982
7.531067 | 10.283728
7.540799 | 10.219586
7.55053 | 10.231994
7.56026 | 10.278999
7.56999 | 10.279726
7.57972 | 10.294582
7.589449 | 10.379616
7.599178 | 10.386347
7.608907 | 10.323529
7.618634 | 10.32943
7.628362 | 10.323991
7.638089 | 10.311062
7.647816 | 10.391973
7.657542 | 10.329928
7.667267 | 10.372513
7.676993 | 10.293078
7.686718 | 10.330588
7.696442 | 10.200668
7.706166 | 10.274889
7.715889 | 10.282156
7.725612 | 10.212949
7.735335 | 10.21653
7.745057 | 10.218681
7.754779 | 10.145681
7.7645 | 10.180956
7.774221 | 10.028926
7.783941 | 10.09937
7.793661 | 9.999267
7.80338 | 9.966368
7.813099 | 10.003658
7.822818 | 9.996259
7.832536 | 10.000361
7.842254 | 9.979839
7.851971 | 9.917788
7.861688 | 9.97656
7.871404 | 9.886751
7.88112 | 9.981845
7.890835 | 9.729235
7.90055 | 9.721257
7.910264 | 9.684324
7.919978 | 9.568649
7.929692 | 9.494526
7.939405 | 9.516164
7.949118 | 9.413592
7.95883 | 9.524614
7.968541 | 9.488586
7.978253 | 9.635907
7.987963 | 9.810238
7.997674 | 10.32474
8.007384 | 10.741994
8.017093 | 10.912184
8.026802 | 10.477322
8.03651 | 9.890942
8.046218 | 9.741935
8.055926 | 9.393884
8.065633 | 9.38249
8.07534 | 9.293471
8.085046 | 9.234493
8.094751 | 9.232316
8.104457 | 9.146763
8.114161 | 9.160314
8.123866 | 9.098757
8.133569 | 9.075664
8.143273 | 9.125044
8.152976 | 9.024529
8.162678 | 9.064844
8.17238 | 9.082562
8.182081 | 9.011408
8.191782 | 9.056577
8.201483 | 8.981947
8.211183 | 9.129374
8.220882 | 9.01842
8.230582 | 9.051028
8.24028 | 8.978827
8.249978 | 8.975997
8.259676 | 8.952048
8.269373 | 8.900955
8.27907 | 8.887136
8.288766 | 8.899757
8.298462 | 8.807055
8.308157 | 8.837847
8.317852 | 8.756261
8.327546 | 8.84758
8.33724 | 8.846314
8.346933 | 8.842847
8.356626 | 8.85288
8.366319 | 8.790811
8.376011 | 8.806175
8.385702 | 8.801382
8.395393 | 8.772253
8.405083 | 8.768487
8.414773 | 8.620354
8.424463 | 8.689185
8.434152 | 8.67576
8.44384 | 8.68647
8.453528 | 8.721653
8.463216 | 8.590175
8.472903 | 8.602595
8.48259 | 8.570288
8.492276 | 8.715442
8.501961 | 8.526764
8.511646 | 8.560233
8.521331 | 8.568493
8.531015 | 8.634113
8.540699 | 8.62793
8.550382 | 8.576949
8.560065 | 8.535079
8.569747 | 8.506933
8.579428 | 8.535666
8.58911 | 8.456522
8.59879 | 8.536511
8.608471 | 8.522667
8.61815 | 8.438025
8.627829 | 8.449967
8.637508 | 8.395608
8.647186 | 8.477195
8.656864 | 8.437214
8.666541 | 8.343259
8.676218 | 8.332229
8.685894 | 8.36835
8.69557 | 8.39077
8.705245 | 8.420039
8.71492 | 8.335796
8.724594 | 8.303338
8.734268 | 8.281343
8.743941 | 8.336292
8.753614 | 8.331788
8.763286 | 8.279432
8.772958 | 8.392652
8.782629 | 8.360396
8.7923 | 8.353403
8.80197 | 8.360366
8.81164 | 8.314772
8.821309 | 8.44946
8.830977 | 8.307107
8.840646 | 8.367912
8.850313 | 8.332901
8.85998 | 8.323939
8.869647 | 8.403469
8.879313 | 8.347413
8.888979 | 8.329773
8.898644 | 8.483064
8.908309 | 8.485751
8.917973 | 8.611753
8.927636 | 8.794032
8.937299 | 9.150558
8.946962 | 9.53255
8.956624 | 9.974138
8.966286 | 10.566369
8.975947 | 11.045425
8.985607 | 11.632316
8.995267 | 11.917901
9.004927 | 12.396197
9.014586 | 12.846711
9.024244 | 13.220912
9.033902 | 13.418118
9.043559 | 13.572287
9.053216 | 13.442489
9.062873 | 13.55814
9.072529 | 13.409953
9.082184 | 13.181989
9.091839 | 12.998137
9.101493 | 13.001563
9.111147 | 12.942493
9.1208 | 12.822304
9.130453 | 12.805357
9.140105 | 12.718366
9.149757 | 12.721266
9.159408 | 12.70195
9.169059 | 12.683038
9.178709 | 12.630489
9.188359 | 12.714027
9.198008 | 12.775604
9.207656 | 12.716477
9.217304 | 12.724842
9.226952 | 12.776288
9.236599 | 12.891599
9.246245 | 12.755898
9.255891 | 12.861946
9.265536 | 12.941895
9.275181 | 13.009014
9.284826 | 13.156119
9.294469 | 13.142341
9.304113 | 13.277336
9.313755 | 13.426783
9.323398 | 13.512836
9.333039 | 13.652352
9.342681 | 13.65973
9.352321 | 13.79496
9.361961 | 13.893931
9.371601 | 13.996789
9.38124 | 14.194842
9.390878 | 14.238905
9.400516 | 14.398854
9.410154 | 14.56474
9.41979 | 14.653802
9.429427 | 14.818131
9.439063 | 14.814516
9.448698 | 15.066762
9.458333 | 15.096877
9.467967 | 15.37251
9.4776 | 15.540932
9.487233 | 15.657487
9.496866 | 15.87847
9.506498 | 16.078902
9.516129 | 16.402027
9.52576 | 16.584515
9.535391 | 16.379429
9.545021 | 16.038043
9.55465 | 15.602311
9.564279 | 14.969244
9.573907 | 14.421412
9.583535 | 14.07574
9.593162 | 13.715176
9.602788 | 13.469399
9.612414 | 13.208451
9.62204 | 12.873223
9.631665 | 12.734279
9.641289 | 12.46376
9.650913 | 12.245629
9.660536 | 12.142052
9.670159 | 11.970221
9.679781 | 11.809406
9.689403 | 11.575397
9.699024 | 11.470457
9.708644 | 11.261299
9.718264 | 11.195434
9.727884 | 11.097007
9.737503 | 10.947736
9.747121 | 10.910328
9.756739 | 10.819072
9.766356 | 10.63534
9.775973 | 10.587569
9.785589 | 10.450673
9.795204 | 10.509589
9.804819 | 10.431579
9.814434 | 10.328125
9.824048 | 10.281628
9.833661 | 10.172346
9.843274 | 10.180556
9.852886 | 10.081752
9.862498 | 9.979643
9.872109 | 9.944992
9.881719 | 9.888673
9.891329 | 9.849562
9.900938 | 9.754978
9.910547 | 9.777808
9.920156 | 9.749592
9.929763 | 9.63521
9.93937 | 9.621585
9.948977 | 9.530635
9.958583 | 9.549403
9.968188 | 9.523484
9.977793 | 9.575832
9.987398 | 9.534235
9.997001 | 9.47663
10.006605 | 9.487193
10.016207 | 9.462187
10.025809 | 9.532153
10.035411 | 9.399286
10.045012 | 9.442266
10.054612 | 9.447996
10.064212 | 9.383753
10.073811 | 9.336305
10.08341 | 9.347558
10.093008 | 9.321582
10.102605 | 9.2681
10.112202 | 9.262175
10.121798 | 9.291867
10.131394 | 9.163519
10.140989 | 9.23899
10.150584 | 9.130636
10.160178 | 9.125676
10.169772 | 9.179638
10.179365 | 9.095676
10.188957 | 9.124534
10.198549 | 9.04543
10.20814 | 9.043409
10.21773 | 9.061165
10.22732 | 9.002954
10.23691 | 9.014508
10.246499 | 9.049145
10.256087 | 9.042328
10.265675 | 8.983236
10.275262 | 8.969754
10.284848 | 9.023985
10.294434 | 8.935775
10.30402 | 8.995998
10.313604 | 9.017628
10.323189 | 9.11618
10.332772 | 9.306485
10.342355 | 9.323216
10.351938 | 9.460326
10.36152 | 9.429642
10.371101 | 9.440495
10.380682 | 9.405876
10.390262 | 9.266313
10.399841 | 9.204295
10.40942 | 9.133736
10.418999 | 9.083289
10.428576 | 9.043444
10.438153 | 8.9602
10.44773 | 8.96484
10.457306 | 8.844982
10.466881 | 8.8468
10.476456 | 8.717814
10.48603 | 8.734848
10.495604 | 8.705412
10.505177 | 8.686383
10.51475 | 8.663356
10.524321 | 8.6186
10.533893 | 8.565667
10.543463 | 8.563509
10.553033 | 8.547269
10.562603 | 8.481606
10.572172 | 8.481996
10.58174 | 8.469556
10.591308 | 8.414099
10.600875 | 8.431106
10.610441 | 8.447368
10.620007 | 8.431725
10.629573 | 8.370934
10.639137 | 8.409067
10.648701 | 8.315844
10.658265 | 8.360411
10.667828 | 8.305054
10.67739 | 8.285714
10.686952 | 8.231563
10.696513 | 8.227204
10.706073 | 8.235173
10.715633 | 8.16027
10.725193 | 8.166071
10.734751 | 8.147554
10.744309 | 8.16802
10.753867 | 8.125641
10.763424 | 8.121212
10.77298 | 8.16869
10.782536 | 8.104573
10.792091 | 8.117855
10.801645 | 8.067401
10.811199 | 8.130227
10.820752 | 8.150681
10.830305 | 8.09119
10.839857 | 8.124811
10.849408 | 8.064304
10.858959 | 8.077408
10.868509 | 7.999747
10.878059 | 7.998212
10.887608 | 7.976562
10.897156 | 7.96886
10.906704 | 7.991241
10.916251 | 8.001014
10.925798 | 8.004585
10.935343 | 7.951702
10.944889 | 7.935891
10.954433 | 7.954066
10.963977 | 7.902708
10.973521 | 7.846211
10.983064 | 7.915958
10.992606 | 7.905276
11.002148 | 7.922616
11.011689 | 7.926332
11.021229 | 7.909068
11.030769 | 7.893665
11.040308 | 7.90005
11.049846 | 7.852956
11.059384 | 7.904035
11.068921 | 7.958188
11.078458 | 7.996248
11.087994 | 8.100796
11.097529 | 8.154839
11.107064 | 8.136816
11.116598 | 8.060502
11.126132 | 7.930396
11.135665 | 7.839961
11.145197 | 7.755802
11.154729 | 7.75582
11.16426 | 7.71471
11.17379 | 7.650394
11.18332 | 7.59352
11.192849 | 7.616469
11.202378 | 7.646688
11.211906 | 7.682524
11.221433 | 7.691639
11.23096 | 7.743392
11.240486 | 7.71466
11.250011 | 7.723543
11.259536 | 7.724671
11.26906 | 7.765046
11.278583 | 7.741088
11.288106 | 7.746981
11.297629 | 7.78772
11.30715 | 7.715044
11.316671 | 7.772471
11.326192 | 7.922992
11.335711 | 7.96915
11.34523 | 8.039845
11.354749 | 8.14249
11.364267 | 8.222382
11.373784 | 8.342517
11.3833 | 8.443215
11.392816 | 8.718531
11.402332 | 9.02824
11.411846 | 9.461217
11.42136 | 9.780161
11.430874 | 9.731254
11.440386 | 9.406401
11.449898 | 9.042086
11.45941 | 8.68073
11.468921 | 8.543103
11.478431 | 8.418311
11.48794 | 8.37158
11.497449 | 8.368534
11.506957 | 8.432474
11.516465 | 8.423342
11.525972 | 8.4375
11.535478 | 8.463992
11.544984 | 8.578419
11.554489 | 8.61433
11.563993 | 8.763041
11.573497 | 8.856644
11.583 | 9.058378
11.592503 | 9.075197
11.602005 | 9.056811
11.611506 | 9.00255
11.621006 | 8.947731
11.630506 | 8.855538
11.640005 | 8.826752
11.649504 | 8.68748
11.659002 | 8.632581
11.668499 | 8.529616
11.677996 | 8.50375
11.687492 | 8.45627
11.696987 | 8.459302
11.706482 | 8.332255
11.715976 | 8.326898
11.725469 | 8.322366
11.734962 | 8.28133
11.744454 | 8.258759
11.753945 | 8.31252
11.763436 | 8.290826
11.772926 | 8.261119
11.782416 | 8.226523
11.791904 | 8.328304
11.801392 | 8.268764
11.81088 | 8.363277
11.820367 | 8.368855
11.829853 | 8.282318
11.839338 | 8.297485
11.848823 | 8.304906
11.858308 | 8.232459
11.867791 | 8.249248
11.877274 | 8.195018
11.886756 | 8.276001
11.896238 | 8.217536
11.905719 | 8.200065
11.915199 | 8.24185
11.924678 | 8.229208
11.934157 | 8.230014
11.943636 | 8.233498
11.953113 | 8.241402
11.96259 | 8.184324
11.972066 | 8.22735
11.981542 | 8.256721
11.991017 | 8.268177
12.000491 | 8.167057
12.009965 | 8.199393
12.019438 | 8.185844
12.02891 | 8.178287
12.038382 | 8.191698
12.047853 | 8.187776
12.057323 | 8.15685
12.066792 | 8.167508
12.076261 | 8.15823
12.08573 | 8.171614
12.095197 | 8.175451
12.104664 | 8.11182
12.11413 | 8.153401
12.123596 | 8.128869
12.133061 | 8.144628
12.142525 | 8.128059
12.151989 | 8.15845
12.161452 | 8.197441
12.170914 | 8.067751
12.180375 | 8.096741
12.189836 | 8.087248
12.199297 | 8.126204
12.208756 | 8.158637
12.218215 | 8.148448
12.227673 | 8.180305
12.237131 | 8.132412
12.246587 | 8.160319
12.256044 | 8.134582
12.265499 | 8.093477
12.274954 | 8.201054
12.284408 | 8.076142
12.293861 | 8.166725
12.303314 | 8.171196
12.312766 | 8.173809
12.322218 | 8.215341
12.331668 | 8.121617
12.341118 | 8.115531
12.350568 | 8.081109
12.360016 | 8.066828
12.369464 | 8.011559
12.378912 | 8.004804
12.388358 | 7.985376
12.397804 | 7.973214
12.40725 | 8.010537
12.416694 | 8.054737
12.426138 | 8.026944
12.435581 | 8.010158
12.445024 | 7.946546
12.454466 | 7.948148
12.463907 | 7.950566
12.473347 | 7.925654
12.482787 | 7.881732
12.492226 | 7.899089
12.501665 | 7.883438
12.511102 | 7.859174
12.520539 | 7.849123
12.529976 | 7.802521
12.539411 | 7.91312
12.548846 | 7.926017
12.55828 | 7.914923
12.567714 | 7.847271
12.577147 | 7.832042
12.586579 | 7.80084
12.596011 | 7.865419
12.605441 | 7.847334
12.614871 | 7.85485
12.624301 | 7.809837
12.63373 | 7.848237
12.643158 | 7.802036
12.652585 | 7.840128
12.662012 | 7.84498
12.671438 | 7.740405
12.680863 | 7.764288
12.690287 | 7.750264
12.699711 | 7.758218
12.709134 | 7.81942
12.718557 | 7.754902
12.727978 | 7.778771
12.7374 | 7.753078
12.74682 | 7.794989
12.75624 | 7.841802
12.765658 | 7.741947
12.775077 | 7.76821
12.784494 | 7.7323
12.793911 | 7.783351
12.803327 | 7.796774
12.812743 | 7.765125
12.822157 | 7.77726
12.831571 | 7.676761
12.840985 | 7.749371
12.850397 | 7.698532
12.859809 | 7.744145
12.869221 | 7.728546
12.878631 | 7.672967
12.888041 | 7.749278
12.89745 | 7.721631
12.906858 | 7.692636
12.916266 | 7.653185
12.925673 | 7.672582
12.935079 | 7.710108
12.944485 | 7.745714
12.95389 | 7.642448
12.963294 | 7.70193
12.972697 | 7.69866
12.9821 | 7.663075
12.991502 | 7.640843
13.000903 | 7.730504
13.010304 | 7.6801
13.019704 | 7.83885
13.029103 | 7.728735
13.038501 | 7.678236
13.047899 | 7.72
13.057296 | 7.671914
13.066693 | 7.709607
13.076088 | 7.655826
13.085483 | 7.662677
13.094877 | 7.634693
13.104271 | 7.603479
13.113663 | 7.729013
13.123055 | 7.677695
13.132447 | 7.796053
13.141837 | 7.824828
13.151227 | 7.800718
13.160616 | 7.922851
13.170005 | 7.99748
13.179392 | 8.172826
13.188779 | 8.311505
13.198166 | 8.276225
13.207551 | 8.323944
13.216936 | 8.069176
13.22632 | 8.033601
13.235704 | 7.794695
13.245086 | 7.83443
13.254468 | 7.752229
13.263849 | 7.69067
13.27323 | 7.783724
13.28261 | 7.781805
13.291989 | 7.816537
13.301367 | 7.941776
13.310745 | 7.88901
13.320121 | 7.943522
13.329498 | 7.80722
13.338873 | 7.815935
13.348248 | 7.81141
13.357622 | 7.803135
13.366995 | 7.810178
13.376367 | 7.765789
13.385739 | 7.832658
13.39511 | 7.872667
13.404481 | 7.871159
13.41385 | 7.923359
13.423219 | 7.993128
13.432587 | 7.978614
13.441955 | 7.899452
13.451321 | 7.886279
13.460687 | 7.847605
13.470052 | 7.725368
13.479417 | 7.697407
13.488781 | 7.559073
13.498144 | 7.598018
13.507506 | 7.566411
13.516867 | 7.530567
13.526228 | 7.557914
13.535588 | 7.510182
13.544948 | 7.549135
13.554306 | 7.416053
13.563664 | 7.447388
13.573021 | 7.49595
13.582378 | 7.468178
13.591733 | 7.455855
13.601088 | 7.487652
13.610442 | 7.493022
13.619796 | 7.523167
13.629149 | 7.582654
13.638501 | 7.727577
13.647852 | 7.888112
13.657202 | 8.140793
13.666552 | 8.477239
13.675901 | 8.979174
13.685249 | 9.496839
13.694597 | 10.026997
13.703944 | 10.323244
13.71329 | 10.243849
13.722635 | 10.165795
13.731979 | 9.800147
13.741323 | 9.5
13.750666 | 9.227341
13.760009 | 8.956713
13.76935 | 8.800828
13.778691 | 8.58594
13.788031 | 8.536476
13.79737 | 8.48972
13.806709 | 8.382244
13.816047 | 8.346269
13.825384 | 8.272426
13.83472 | 8.21219
13.844056 | 8.122957
13.853391 | 8.093668
13.862725 | 8.131215
13.872058 | 8.089867
13.881391 | 8.224313
13.890722 | 8.125461
13.900054 | 8.22532
13.909384 | 8.231547
13.918713 | 8.113095
13.928042 | 8.09156
13.93737 | 7.944587
13.946698 | 7.985974
13.956024 | 7.941791
13.96535 | 7.893164
13.974675 | 7.893859
13.983999 | 7.745763
13.993323 | 7.839712
14.002646 | 7.762687
14.011968 | 7.795302
14.021289 | 7.788498
14.03061 | 7.78056
14.039929 | 7.861303
14.049248 | 7.755621
14.058567 | 7.812971
14.067884 | 7.759168
14.077201 | 7.721311
14.086517 | 7.755274
14.095832 | 7.730826
14.105147 | 7.707878
14.11446 | 7.763684
14.123773 | 7.646442
14.133085 | 7.695487
14.142397 | 7.604144
14.151708 | 7.63925
14.161017 | 7.578927
14.170327 | 7.595451
14.179635 | 7.687572
14.188943 | 7.526822
14.198249 | 7.525372
14.207556 | 7.529192
14.216861 | 7.480841
14.226165 | 7.499054
14.235469 | 7.425668
14.244772 | 7.474227
14.254074 | 7.42455
14.263376 | 7.427602
14.272677 | 7.425227
14.281977 | 7.35057
14.291276 | 7.41365
14.300574 | 7.365587
14.309872 | 7.403963
14.319169 | 7.32
14.328465 | 7.324263
14.33776 | 7.286415
14.347055 | 7.324744
14.356349 | 7.308482
14.365642 | 7.21391
14.374934 | 7.261533
14.384225 | 7.235428
14.393516 | 7.270897
14.402806 | 7.319666
14.412095 | 7.166293
14.421384 | 7.234034
14.430671 | 7.256264
14.439958 | 7.193573
14.449244 | 7.22256
14.458529 | 7.141836
14.467814 | 7.217993
14.477098 | 7.088235
14.486381 | 7.147697
14.495663 | 7.099962
14.504944 | 7.070803
14.514225 | 7.066411
14.523505 | 7.033582
14.532784 | 7.06505
14.542062 | 7.013283
14.55134 | 7.037809
14.560617 | 7.080228
14.569893 | 7.011981
14.579168 | 7.049539
14.588442 | 6.933815
14.597716 | 7.006931
14.606989 | 7.019011
14.616261 | 6.949185
14.625532 | 6.946739
14.634803 | 6.903238
14.644072 | 6.906585
14.653341 | 6.900571
14.662609 | 6.895318
14.671877 | 6.922688
14.681143 | 6.843328
14.690409 | 6.91977
14.699674 | 6.831563
14.708938 | 6.788439
14.718202 | 6.811393
14.727465 | 6.800151
14.736726 | 6.857802
14.745987 | 6.745607
14.755248 | 6.788945
14.764507 | 6.741386
14.773766 | 6.795802
14.783024 | 6.768155
14.792281 | 6.717705
14.801537 | 6.725782
14.810793 | 6.728315
14.820048 | 6.658696
14.829302 | 6.721094
14.838555 | 6.606508
14.847807 | 6.671941
14.857059 | 6.653092
14.86631 | 6.677894
14.87556 | 6.630934
14.884809 | 6.619854
14.894058 | 6.632936
14.903305 | 6.637892
14.912552 | 6.622421
14.921798 | 6.617214
14.931044 | 6.597125
14.940288 | 6.576402
14.949532 | 6.519772
14.958775 | 6.568839
14.968017 | 6.506074
14.977258 | 6.531675
14.986499 | 6.566563
14.995738 | 6.485703
15.004977 | 6.615894
15.014215 | 6.523919
15.023453 | 6.538906
15.032689 | 6.503273
15.041925 | 6.475899
15.05116 | 6.501373
15.060394 | 6.491597
15.069627 | 6.456555
15.07886 | 6.454755
15.088091 | 6.531418
15.097322 | 6.454224
15.106552 | 6.371005
15.115782 | 6.446858
15.12501 | 6.348293
15.134238 | 6.455178
15.143465 | 6.408984
15.152691 | 6.400839
15.161916 | 6.447114
15.171141 | 6.397924
15.180364 | 6.452279
15.189587 | 6.404662
15.198809 | 6.39892
15.208031 | 6.407451
15.217251 | 6.30185
15.226471 | 6.396036
15.23569 | 6.31726
15.244908 | 6.354465
15.254125 | 6.327646
15.263341 | 6.343057
15.272557 | 6.40148
15.281772 | 6.353687
15.290986 | 6.355104
15.300199 | 6.318164
15.309411 | 6.298103
15.318623 | 6.382066
15.327834 | 6.240046
15.337044 | 6.357171
15.346253 | 6.28291
15.355461 | 6.358058
15.364669 | 6.322981
15.373875 | 6.286432
15.383081 | 6.374221
15.392286 | 6.412601
15.401491 | 6.445055
15.410694 | 6.514563
15.419897 | 6.522886
15.429099 | 6.661736
15.4383 | 6.788158
15.4475 | 7.056559
15.456699 | 7.283172
15.465898 | 7.891008
15.475096 | 8.813972
15.484292 | 9.978203
15.493489 | 12.294234
15.502684 | 14.797614
15.511878 | 18.686275
15.521072 | 22.156359
15.530265 | 25.063805
15.539457 | 26.388124
15.548648 | 25.129143
15.557838 | 23.024506
15.567028 | 19.772339
15.576217 | 17.006267
15.585405 | 14.89949
15.594592 | 12.887405
15.603778 | 11.889592
15.612964 | 10.839009
15.622148 | 10.174369
15.631332 | 9.690816
15.640515 | 9.306059
15.649697 | 8.996839
15.658879 | 8.636015
15.668059 | 8.53315
15.677239 | 8.330455
15.686418 | 8.172575
15.695596 | 8.063355
15.704773 | 7.787152
15.713949 | 7.758715
15.723125 | 7.575627
15.7323 | 7.566576
15.741474 | 7.44645
15.750647 | 7.338672
15.759819 | 7.346469
15.76899 | 7.308661
15.778161 | 7.32778
15.787331 | 7.198441
15.7965 | 7.246667
15.805668 | 7.182178
15.814835 | 7.17144
15.824002 | 7.112583
15.833167 | 7.091265
15.842332 | 7.116444
15.851496 | 7.026594
15.860659 | 6.95892
15.869821 | 6.880831
15.878983 | 6.778256
15.888144 | 6.669538
15.897303 | 6.587289
15.906462 | 6.466354
15.91562 | 6.343959
15.924778 | 6.293632
15.933934 | 6.182599
15.94309 | 6.086119
15.952245 | 6.015282
15.961399 | 5.988119
15.970552 | 5.954758
15.979704 | 5.897065
15.988856 | 5.825186
15.998006 | 5.883071
16.007156 | 5.777257
16.016305 | 5.739898
16.025453 | 5.694466
16.0346 | 5.740039
16.043747 | 5.691888
16.052892 | 5.704751
16.062037 | 5.658278
16.071181 | 5.687623
16.080324 | 5.577532
16.089466 | 5.591582
16.098608 | 5.514048
16.107748 | 5.534665
16.116888 | 5.533781
16.126027 | 5.586085
16.135165 | 5.558294
16.144302 | 5.52692
16.153438 | 5.525984
16.162574 | 5.500584
16.171709 | 5.496047
16.180842 | 5.463918
16.189975 | 5.498025
16.199108 | 5.485051
16.208239 | 5.419217
16.217369 | 5.460317
16.226499 | 5.402294
16.235628 | 5.47175
16.244756 | 5.480188
16.253883 | 5.426494
16.263009 | 5.408713
16.272134 | 5.311094
16.281259 | 5.35363
16.290382 | 5.35103
16.299505 | 5.38146
16.308627 | 5.415605
16.317748 | 5.329812
16.326869 | 5.328341
16.335988 | 5.342982
16.345107 | 5.298655
16.354224 | 5.336743
16.363341 | 5.315187
16.372457 | 5.350039
16.381572 | 5.285147
16.390687 | 5.3311
16.3998 | 5.308847
16.408913 | 5.234437
16.418024 | 5.241571
16.427135 | 5.230769
16.436245 | 5.163027
16.445355 | 5.241393
16.454463 | 5.209921
16.46357 | 5.214144
16.472677 | 5.227828
16.481783 | 5.217322
16.490888 | 5.265582
16.499992 | 5.195575
16.509095 | 5.164632
16.518197 | 5.185714
16.527299 | 5.213665
16.5364 | 5.179825
16.545499 | 5.152761
16.554598 | 5.144101
16.563696 | 5.165348
16.572794 | 5.125397
16.58189 | 5.105939
16.590986 | 5.098039
16.60008 | 5.127172
16.609174 | 5.091126
16.618267 | 5.099246
16.627359 | 5.090873
16.63645 | 5.018218
16.64554 | 5.098458
16.65463 | 5.116224
16.663719 | 5.061611
16.672806 | 4.99401
16.681893 | 5.041237
16.690979 | 5.044427
16.700064 | 5.06307
16.709149 | 5.043752
16.718232 | 5.041167
16.727315 | 4.97336
16.736396 | 5.030842
16.745477 | 5.014263
16.754557 | 5.036378
16.763636 | 5.010442
16.772715 | 5.014712
16.781792 | 4.969279
16.790868 | 5.014388
16.799944 | 4.955888
16.809019 | 5.00361
16.818093 | 4.959256
16.827166 | 4.987297
16.836238 | 4.921053
16.845309 | 4.951568
16.85438 | 4.98373
16.863449 | 4.950937
16.872518 | 4.99048
16.881586 | 4.95429
16.890653 | 4.956797
16.899719 | 4.932224
16.908784 | 4.941902
16.917848 | 4.900559
16.926912 | 4.980583
16.935975 | 4.875784
16.945036 | 4.909524
16.954097 | 4.902313
16.963157 | 4.87495
16.972216 | 4.914775
16.981274 | 4.8572
16.990332 | 4.866086
16.999388 | 4.836203
17.008444 | 4.822249
17.017499 | 4.849501
17.026553 | 4.853
17.035606 | 4.841054
17.044658 | 4.815674
17.053709 | 4.830481
17.062759 | 4.859936
17.071809 | 4.842589
17.080857 | 4.788822
17.089905 | 4.752283
17.098952 | 4.765273
17.107998 | 4.73753
17.117043 | 4.770591
17.126087 | 4.740039
17.135131 | 4.787183
17.144173 | 4.700361
17.153215 | 4.727601
17.162255 | 4.727201
17.171295 | 4.722069
17.180334 | 4.756919
17.189372 | 4.727419
17.198409 | 4.751198
17.207446 | 4.706613
17.216481 | 4.70366
17.225516 | 4.664661
17.234549 | 4.667876
17.243582 | 4.727631
17.252614 | 4.65743
17.261645 | 4.617115
17.270675 | 4.677225
17.279704 | 4.627219
17.288733 | 4.628503
17.29776 | 4.597747
17.306787 | 4.600478
17.315813 | 4.548027
17.324837 | 4.605651
17.333861 | 4.567459
17.342884 | 4.601926
17.351906 | 4.57507
17.360928 | 4.568682
17.369948 | 4.50842
17.378968 | 4.535285
17.387986 | 4.573612
17.397004 | 4.56917
17.406021 | 4.526527
17.415037 | 4.541951
17.424052 | 4.506472
17.433066 | 4.527888
17.442079 | 4.495625
17.451092 | 4.444578
17.460103 | 4.495795
17.469114 | 4.486334
17.478123 | 4.472267
17.487132 | 4.455965
17.49614 | 4.482925
17.505147 | 4.454364
17.514153 | 4.458233
17.523159 | 4.446954
17.532163 | 4.46203
17.541166 | 4.471987
17.550169 | 4.450536
17.559171 | 4.411694
17.568172 | 4.42266
17.577171 | 4.361874
17.58617 | 4.42463
17.595169 | 4.42679
17.604166 | 4.383939
17.613162 | 4.443861
17.622157 | 4.390215
17.631152 | 4.400964
17.640146 | 4.34169
17.649138 | 4.42283
17.65813 | 4.340152
17.667121 | 4.370813
17.676111 | 4.345659
17.6851 | 4.30716
17.694089 | 4.309476
17.703076 | 4.319422
17.712062 | 4.329322
17.721048 | 4.318893
17.730032 | 4.341305
17.739016 | 4.310386
17.747999 | 4.339645
17.756981 | 4.315895
17.765962 | 4.30618
17.774942 | 4.310359
17.783921 | 4.272291
17.7929 | 4.272139
17.801877 | 4.280794
17.810854 | 4.267922
17.819829 | 4.324455
17.828804 | 4.280527
17.837778 | 4.248087
17.846751 | 4.228502
17.855723 | 4.282643
17.864694 | 4.284262
17.873664 | 4.274899
17.882633 | 4.322762
17.891602 | 4.32077
17.900569 | 4.356372
17.909536 | 4.418908
17.918502 | 4.466019
17.927466 | 4.487405
17.93643 | 4.557708
17.945393 | 4.586677
17.954355 | 4.623218
17.963316 | 4.65931
17.972277 | 4.655351
17.981236 | 4.715503
17.990194 | 4.702204
17.999152 | 4.743167
18.008109 | 4.701981
18.017064 | 4.672691
18.026019 | 4.704898
18.034973 | 4.696146
18.043926 | 4.71746
18.052878 | 4.743434
18.061829 | 4.671095
18.070779 | 4.757539
18.079729 | 4.761122
18.088677 | 4.716828
18.097625 | 4.659927
18.106571 | 4.70291
18.115517 | 4.739165
18.124462 | 4.728738
18.133405 | 4.688412
18.142348 | 4.736842
18.15129 | 4.710611
18.160232 | 4.754151
18.169172 | 4.715781
18.178111 | 4.691935
18.187049 | 4.689781
18.195987 | 4.576319
18.204923 | 4.631068
18.213859 | 4.590434
18.222794 | 4.609121
18.231727 | 4.531463
18.24066 | 4.485378
18.249592 | 4.429789
18.258523 | 4.412097
18.267453 | 4.384986
18.276383 | 4.366425
18.285311 | 4.323458
18.294238 | 4.334955
18.303165 | 4.278292
18.31209 | 4.263754
18.321015 | 4.278682
18.329939 | 4.219807
18.338861 | 4.226108
18.347783 | 4.189146
18.356704 | 4.127555
18.365624 | 4.153971
18.374543 | 4.146381
18.383461 | 4.126108
18.392379 | 4.057848
18.401295 | 4.082591
18.41021 | 4.126371
18.419125 | 4.05093
18.428038 | 4.087974
18.436951 | 4.054972
18.445863 | 4.067234
18.454773 | 4.064582
18.463683 | 4.033762
18.472592 | 4.030204
18.4815 | 4.024807
18.490407 | 3.997592
18.499314 | 4.016626
18.508219 | 3.991935
18.517123 | 4.001229
18.526026 | 3.980424
18.534929 | 3.944087
18.54383 | 3.980114
18.552731 | 3.961801
18.561631 | 3.927755
18.570529 | 3.977751
18.579427 | 3.900161
18.588324 | 3.965942
18.59722 | 3.929089
18.606115 | 3.940843
18.615009 | 3.908283
18.623902 | 3.912181
18.632795 | 3.935987
18.641686 | 3.905859
18.650576 | 3.947538
18.659466 | 3.934339
18.668354 | 3.946176
18.677242 | 3.97623
18.686129 | 3.996773
18.695014 | 3.984609
18.703899 | 3.949552
18.712783 | 3.882282
18.721666 | 3.910484
18.730548 | 3.889115
18.739429 | 3.87031
18.748309 | 3.892092
18.757189 | 3.892228
18.766067 | 3.921117
18.774944 | 3.833061
18.783821 | 3.846466
18.792696 | 3.848657
18.801571 | 3.860484
18.810444 | 3.805375
18.819317 | 3.803185
18.828189 | 3.846529
18.837059 | 3.797648
18.845929 | 3.779442
18.854798 | 3.788187
18.863666 | 3.799341
18.872533 | 3.811798
18.881399 | 3.829735
18.890265 | 3.789409
18.899129 | 3.834079
18.907992 | 3.809717
18.916854 | 3.787078
18.925716 | 3.803098
18.934576 | 3.77498
18.943436 | 3.808374
18.952295 | 3.747944
18.961152 | 3.75588
18.970009 | 3.759804
18.978865 | 3.742985
18.98772 | 3.742558
18.996573 | 3.743579
19.005426 | 3.780508
19.014278 | 3.741633
19.02313 | 3.76175
19.03198 | 3.775354
19.040829 | 3.774114
19.049677 | 3.757761
19.058524 | 3.730165
19.067371 | 3.714635
19.076216 | 3.754078
19.085061 | 3.770646
19.093904 | 3.759252
19.102747 | 3.729124
19.111589 | 3.739854
19.120429 | 3.768507
19.129269 | 3.742239
19.138108 | 3.721457
19.146946 | 3.729116
19.155783 | 3.759016
19.164619 | 3.767623
19.173454 | 3.739148
19.182288 | 3.751424
19.191121 | 3.767129
19.199953 | 3.796888
19.208784 | 3.763968
19.217615 | 3.789344
19.226444 | 3.752133
19.235272 | 3.886568
19.2441 | 3.790113
19.252926 | 3.776101
19.261752 | 3.812398
19.270577 | 3.774694
19.2794 | 3.806874
19.288223 | 3.814709
19.297045 | 3.770171
19.305866 | 3.810401
19.314685 | 3.810911
19.323504 | 3.817044
19.332322 | 3.832176
19.341139 | 3.881088
19.349955 | 3.856317
19.358771 | 3.900161
19.367585 | 3.858896
19.376398 | 3.859671
19.38521 | 3.895833
19.394021 | 3.861702
19.402832 | 3.898527
19.411641 | 3.912281
19.42045 | 3.940671
19.429257 | 3.930769
19.438064 | 3.929988
19.446869 | 3.98768
19.455674 | 3.956397
19.464478 | 3.955014
19.47328 | 3.956504
19.482082 | 3.970301
19.490883 | 3.988948
19.499683 | 4.01642
19.508482 | 4.022578
19.51728 | 4.033685
19.526076 | 4.050389
19.534873 | 4.020123
19.543668 | 4.067694
19.552462 | 4.123517
19.561255 | 4.094793
19.570047 | 4.16968
19.578838 | 4.196166
19.587629 | 4.158601
19.596418 | 4.223813
19.605206 | 4.232003
19.613994 | 4.233265
19.62278 | 4.247642
19.631566 | 4.285426
19.64035 | 4.323845
19.649134 | 4.344813
19.657916 | 4.328739
19.666698 | 4.420206
19.675479 | 4.44781
19.684258 | 4.453837
19.693037 | 4.477751
19.701815 | 4.552105
19.710592 | 4.579894
19.719368 | 4.58903
19.728142 | 4.70033
19.736916 | 4.54569
19.745689 | 4.415412
19.754461 | 4.367421
19.763232 | 4.385949
19.772003 | 4.316859
19.780772 | 4.313089
19.78954 | 4.284004
19.798307 | 4.269971
19.807073 | 4.267183
19.815839 | 4.260677
19.824603 | 4.229689
19.833366 | 4.276939
19.842129 | 4.244949
19.85089 | 4.205285
19.85965 | 4.151639
19.86841 | 4.222687
19.877168 | 4.212944
19.885926 | 4.173199
19.894682 | 4.192266
19.903438 | 4.122722
19.912193 | 4.19063
19.920946 | 4.187908
19.929699 | 4.156938
19.938451 | 4.172278
19.947202 | 4.197642
19.955951 | 4.153931
19.9647 | 4.123007
19.973448 | 4.080958
19.982195 | 4.100462
19.990941 | 4.104931
19.999686 | 4.058651
20.00843 | 4.139426