## Sheet1
Distance[μm] | Fe/O
0 | 0.710017
0.0023 | 0.7116497
0.0045 | 0.7026947
0.0068 | 0.7076253
0.0091 | 0.7119736
0.0113 | 0.6971092
0.0136 | 0.6974904
0.0159 | 0.6967548
0.0181 | 0.6873143
0.0204 | 0.6859128
0.0227 | 0.7001801
0.0249 | 0.696494
0.0272 | 0.6942662
0.0295 | 0.696792
0.0317 | 0.707001
0.034 | 0.7038224
0.0362 | 0.7094407
0.0385 | 0.7257732
0.0408 | 0.7311051
0.043 | 0.7252869
0.0453 | 0.7284366
0.0476 | 0.7246602
0.0498 | 0.7178995
0.0521 | 0.7182629
0.0544 | 0.7215795
0.0566 | 0.7275115
0.0589 | 0.7311291
0.0612 | 0.7307607
0.0634 | 0.7261557
0.0657 | 0.7277446
0.068 | 0.7224545
0.0702 | 0.7254522
0.0725 | 0.7249632
0.0748 | 0.7284889
0.077 | 0.7277451
0.0793 | 0.738188
0.0816 | 0.7425193
0.0838 | 0.7381348
0.0861 | 0.7405178
0.0884 | 0.7443958
0.0906 | 0.73838
0.0929 | 0.7387645
0.0952 | 0.7371101
0.0974 | 0.7311195
0.0997 | 0.7295607
0.102 | 0.7244974
0.1042 | 0.7190322
0.1065 | 0.7294403
0.1088 | 0.7377299
0.111 | 0.7392591
0.1133 | 0.741955
0.1155 | 0.7472984
0.1178 | 0.7422398
0.1201 | 0.7426279
0.1223 | 0.7430029
0.1246 | 0.7460797
0.1269 | 0.7415108
0.1291 | 0.7480512
0.1314 | 0.752112
0.1337 | 0.7442351
0.1359 | 0.744787
0.1382 | 0.7403345
0.1405 | 0.7422681
0.1427 | 0.7473657
0.145 | 0.7563865
0.1473 | 0.7517817
0.1495 | 0.7664838
0.1518 | 0.7720931
0.1541 | 0.7663074
0.1563 | 0.7651223
0.1586 | 0.7768414
0.1609 | 0.770128
0.1631 | 0.7762039
0.1654 | 0.7767799
0.1677 | 0.7766856
0.1699 | 0.7759337
0.1722 | 0.7870656
0.1745 | 0.7869029
0.1767 | 0.7964231
0.179 | 0.7990928
0.1812 | 0.8011175
0.1835 | 0.7807285
0.1858 | 0.7690257
0.188 | 0.756058
0.1903 | 0.7527031
0.1926 | 0.755603
0.1948 | 0.7774155
0.1971 | 0.7977758
0.1994 | 0.808779
0.2016 | 0.8212651
0.2039 | 0.8208001
0.2062 | 0.8152066
0.2084 | 0.8040486
0.2107 | 0.8130035
0.213 | 0.8078377
0.2152 | 0.799691
0.2175 | 0.8070284
0.2198 | 0.8133581
0.222 | 0.8041692
0.2243 | 0.8097231
0.2266 | 0.8287705
0.2288 | 0.8236646
0.2311 | 0.8242524
0.2334 | 0.8423614
0.2356 | 0.8539718
0.2379 | 0.852475
0.2402 | 0.8463915
0.2424 | 0.8468806
0.2447 | 0.836072
0.247 | 0.8274513
0.2492 | 0.8202766
0.2515 | 0.8301318
0.2538 | 0.8436882
0.256 | 0.8526557
0.2583 | 0.849259
0.2605 | 0.8664483
0.2628 | 0.8664231
0.2651 | 0.8675958
0.2673 | 0.8579371
0.2696 | 0.8735666
0.2719 | 0.86405
0.2741 | 0.8696538
0.2764 | 0.8732493
0.2787 | 0.8832578
0.2809 | 0.8752898
0.2832 | 0.8843788
0.2855 | 0.8845273
0.2877 | 0.8810917
0.29 | 0.8928733
0.2923 | 0.8991306
0.2945 | 0.9024344
0.2968 | 0.9166534
0.2991 | 0.9412897
0.3013 | 0.9354444
0.3036 | 0.9436694
0.3059 | 0.9286498
0.3081 | 0.942989
0.3104 | 0.9252937
0.3127 | 0.9350532
0.3149 | 0.9394859
0.3172 | 0.9729351
0.3195 | 0.9724467
0.3217 | 0.9854289
0.324 | 1.001925
0.3262 | 1.017578
0.3285 | 1.003938
0.3308 | 0.9792813
0.333 | 0.9958338
0.3353 | 0.9986784
0.3376 | 1.001395
0.3398 | 0.9888558
0.3421 | 1.004393
0.3444 | 0.9629246
0.3466 | 0.9153621
0.3489 | 0.8130218
0.3512 | 0.7384428
0.3534 | 0.5781421
0.3557 | 0.3571836
0.358 | 0.2345252
0.3602 | 0.179787
0.3625 | 0.1800744
0.3648 | 0.1686282
0.367 | 0.1605856
0.3693 | 0.1765403
0.3716 | 0.2045422
0.3738 | 0.1752738