## Sheet1
Source data for Fig. 2e The particle size and zeta potentials of rEXS before and after loading aV
| Size (d. nm) | Zeta potential (mV)
rEXS | 115.5231 | -13.7
| 129.6653 | -15.5
| 146.2174 | -22.9
rEXS-cL-aV | 130.3321 | -27.9
| 150.1476 | -24.4
| 120.4629 | -30.2
Source data for Fig. 2g Quantification of aV levels under different conditions (PBS, 4 μg/mL MMP9 with or without inhibitor)
| 0 (h) | 0.5 (h) | 1 (h) | 3 (h) | 6 (h) | 12 (h) | 24 (h) | 48 (h) | 72 (h)
MMP-9 | 0 | 3.1 | 11.3 | 30.6 | 40.3 | 72.7 | 89.5 | 89.3 | 86.4
| 0 | 8.2 | 14.4 | 33.5 | 55.6 | 73.5 | 80.3 | 80.2 | 90.5
| 0 | 5.1 | 18.5 | 27.4 | 59.7 | 66.6 | 86.6 | 94.4 | 91.5
MMP-9+inhibitor | 0 | 5.1 | 7.3 | 7.3 | 10.4 | 17.5 | 15.3 | 24.5 | 24.3
| 0 | 1.2 | 0.8 | 9.2 | 12.2 | 11.2 | 10.1 | 15.3 | 17.1
| 0 | 1.9 | 5.1 | 5.8 | 9.1 | 13.3 | 15.9 | 14.4 | 17.8
PBS | 0 | 0.5 | 2.1 | 4 | 5.2 | 10.2 | 12.5 | 3.9 | 3.2
| 0 | 0.1 | 4.9 | 3.3 | 10.6 | 6.1 | 6.3 | 13.1 | 5.8
| 0 | 0.3 | 1.3 | 2.2 | 7.4 | 7.3 | 5.2 | 7.2 | 13.2
Source data for Fig. 2h The activity of aV released from rEXS-cL-aV
| 0 (μg/mL) | 1.25 (μg/mL) | 2.5 (μg/mL) | 5 (μg/mL) | 10 (μg/mL) | 20 (μg/mL) | 40 (μg/mL)
aV | 0.3012 | 0.5323 | 1.3905 | 1.5143 | 1.8033 | 2.2121 | 2.1009
| 0.2521 | 0.6239 | 1.2111 | 1.5521 | 1.9926 | 1.9801 | 2.2054
| 0.3432 | 0.6215 | 0.8111 | 1.5955 | 2.1212 | 1.9901 | 1.9456
rEXS-cL-aV | 0.3522 | 0.5913 | 1.1355 | 1.4435 | 1.7504 | 2.0308 | 2.0046
| 0.0291 | 0.8643 | 0.8644 | 1.6943 | 1.7513 | 1.7709 | 1.7237
| 0.2711 | 0.6962 | 1.0347 | 1.5892 | 1.9375 | 2.2167 | 2.2285