## Figure 1b (Raman)
1L wavelength | 1L intensity | 2L wavelength | 2L intensity | 3L wavelength | 3L intensity | 4L wavelength | 4L intensity | 6L wavelength | 6L intensity | 8L wavelength | 8L intensity | 12L wavelength | 12L intensity | bulk wavelength | bulk intensity
52.4215 | 134 | 50.3248 | 197 | 50.3248 | 419 | 50.3248 | 463 | 50.3248 | 547 | 50.3248 | 413 | 50.3248 | 267 | 50.3248 | 758
53.7159 | 133 | 52.1744 | 223 | 52.1744 | 447 | 52.1744 | 543 | 52.1744 | 631 | 52.1744 | 443 | 52.1744 | 293 | 52.1744 | 770
55.0102 | 149 | 54.0214 | 257 | 54.0214 | 445 | 54.0214 | 595 | 54.0214 | 649 | 54.0214 | 481 | 54.0214 | 275 | 54.0214 | 818
56.3027 | 159 | 55.8681 | 227 | 55.8681 | 443 | 55.8681 | 601 | 55.8681 | 653 | 55.8681 | 463 | 55.8681 | 305 | 55.8681 | 778
57.5964 | 203 | 57.7144 | 245 | 57.7144 | 455 | 57.7144 | 629 | 57.7144 | 729 | 57.7144 | 527 | 57.7144 | 331 | 57.7144 | 870
58.89 | 249 | 59.5604 | 251 | 59.5604 | 435 | 59.5604 | 629 | 59.5604 | 763 | 59.5604 | 513 | 59.5604 | 345 | 59.5604 | 854
60.1834 | 287 | 61.406 | 253 | 61.406 | 467 | 61.406 | 669 | 61.406 | 765 | 61.406 | 525 | 61.406 | 339 | 61.406 | 830
61.4765 | 322 | 63.2512 | 249 | 63.2512 | 477 | 63.2512 | 671 | 63.2512 | 763 | 63.2512 | 541 | 63.2512 | 325 | 63.2512 | 890
62.7695 | 329 | 65.0982 | 273 | 65.0982 | 471 | 65.0982 | 661 | 65.0982 | 807 | 65.0982 | 561 | 65.0982 | 321 | 65.0982 | 862
64.0622 | 341 | 66.9427 | 277 | 66.9427 | 479 | 66.9427 | 689 | 66.9427 | 819 | 66.9427 | 567 | 66.9427 | 333 | 66.9427 | 842
65.3532 | 331 | 68.7869 | 293 | 68.7869 | 481 | 68.7869 | 723 | 68.7869 | 805 | 68.7869 | 567 | 68.7869 | 381 | 68.7869 | 854
66.6455 | 331 | 70.6307 | 267 | 70.6307 | 499 | 70.6307 | 677 | 70.6307 | 819 | 70.6307 | 563 | 70.6307 | 365 | 70.6307 | 910
67.9376 | 344 | 72.4741 | 269 | 72.4741 | 507 | 72.4741 | 683 | 72.4741 | 811 | 72.4741 | 597 | 72.4741 | 361 | 72.4741 | 906
69.2295 | 329 | 74.3171 | 261 | 74.3171 | 477 | 74.3171 | 617 | 74.3171 | 817 | 74.3171 | 543 | 74.3171 | 335 | 74.3171 | 878
70.5211 | 333 | 76.1598 | 249 | 76.1598 | 497 | 76.1598 | 661 | 76.1598 | 761 | 76.1598 | 561 | 76.1598 | 345 | 76.1598 | 830
71.8111 | 332 | 78.0022 | 277 | 78.0022 | 471 | 78.0022 | 637 | 78.0022 | 753 | 78.0022 | 545 | 78.0022 | 345 | 78.0022 | 810
73.1023 | 329 | 79.8441 | 257 | 79.8441 | 473 | 79.8441 | 635 | 79.8441 | 733 | 79.8441 | 545 | 79.8441 | 329 | 79.8441 | 794
74.3934 | 324 | 81.6879 | 245 | 81.6879 | 451 | 81.6879 | 635 | 81.6879 | 731 | 81.6879 | 545 | 81.6879 | 323 | 81.6879 | 830
75.6842 | 335 | 83.5291 | 255 | 83.5291 | 481 | 83.5291 | 617 | 83.5291 | 733 | 83.5291 | 523 | 83.5291 | 339 | 83.5291 | 802
76.9748 | 317 | 85.37 | 277 | 85.37 | 475 | 85.37 | 627 | 85.37 | 721 | 85.37 | 553 | 85.37 | 339 | 85.37 | 782
78.2637 | 301 | 87.2105 | 265 | 87.2105 | 479 | 87.2105 | 639 | 87.2105 | 703 | 87.2105 | 525 | 87.2105 | 325 | 87.2105 | 810
79.5538 | 312 | 89.0507 | 247 | 89.0507 | 475 | 89.0507 | 609 | 89.0507 | 675 | 89.0507 | 499 | 89.0507 | 323 | 89.0507 | 810
80.8438 | 317 | 90.8904 | 239 | 90.8904 | 475 | 90.8904 | 623 | 90.8904 | 721 | 90.8904 | 511 | 90.8904 | 343 | 90.8904 | 818
82.1336 | 303 | 92.7299 | 251 | 92.7299 | 483 | 92.7299 | 577 | 92.7299 | 713 | 92.7299 | 495 | 92.7299 | 311 | 92.7299 | 786
83.4216 | 319 | 94.5689 | 265 | 94.5689 | 473 | 94.5689 | 607 | 94.5689 | 691 | 94.5689 | 511 | 94.5689 | 335 | 94.5689 | 810
84.711 | 297 | 96.4076 | 261 | 96.4076 | 499 | 96.4076 | 623 | 96.4076 | 727 | 96.4076 | 553 | 96.4076 | 313 | 96.4076 | 786
86.0001 | 311 | 98.246 | 241 | 98.246 | 469 | 98.246 | 587 | 98.246 | 689 | 98.246 | 515 | 98.246 | 315 | 98.246 | 734
87.2875 | 296 | 100.084 | 237 | 100.084 | 459 | 100.084 | 571 | 100.084 | 689 | 100.084 | 533 | 100.084 | 347 | 100.084 | 802
88.5762 | 304 | 101.922 | 245 | 101.922 | 449 | 101.922 | 609 | 101.922 | 677 | 101.922 | 521 | 101.922 | 315 | 101.922 | 842
89.8647 | 302 | 103.759 | 257 | 103.759 | 475 | 103.759 | 589 | 103.759 | 691 | 103.759 | 509 | 103.759 | 309 | 103.759 | 790
91.153 | 291 | 105.596 | 249 | 105.596 | 459 | 105.596 | 595 | 105.596 | 649 | 105.596 | 505 | 105.596 | 313 | 105.596 | 782
92.4395 | 298 | 107.432 | 237 | 107.432 | 477 | 107.432 | 597 | 107.432 | 665 | 107.432 | 503 | 107.432 | 321 | 107.432 | 782
93.7274 | 301 | 109.268 | 253 | 109.268 | 455 | 109.268 | 573 | 109.268 | 667 | 109.268 | 495 | 109.268 | 313 | 109.268 | 722
95.015 | 299 | 111.104 | 225 | 111.104 | 479 | 111.104 | 575 | 111.104 | 629 | 111.104 | 493 | 111.104 | 303 | 111.104 | 750
96.301 | 299 | 112.94 | 243 | 112.94 | 463 | 112.94 | 549 | 112.94 | 641 | 112.94 | 501 | 112.94 | 307 | 112.94 | 718
97.5882 | 281 | 114.775 | 243 | 114.775 | 439 | 114.775 | 549 | 114.775 | 641 | 114.775 | 485 | 114.775 | 307 | 114.775 | 750
98.8752 | 291 | 116.61 | 239 | 116.61 | 455 | 116.61 | 527 | 116.61 | 647 | 116.61 | 499 | 116.61 | 305 | 116.61 | 726
100.16 | 284 | 118.444 | 219 | 118.444 | 463 | 118.444 | 537 | 118.444 | 649 | 118.444 | 479 | 118.444 | 301 | 118.444 | 722
101.447 | 281 | 120.278 | 237 | 120.278 | 473 | 120.278 | 517 | 120.278 | 631 | 120.278 | 471 | 120.278 | 323 | 120.278 | 726
102.732 | 275 | 122.112 | 251 | 122.112 | 467 | 122.112 | 547 | 122.112 | 603 | 122.112 | 501 | 122.112 | 331 | 122.112 | 738
104.018 | 275 | 123.945 | 237 | 123.945 | 465 | 123.945 | 537 | 123.945 | 637 | 123.945 | 487 | 123.945 | 333 | 123.945 | 762
105.304 | 276 | 125.778 | 245 | 125.778 | 471 | 125.778 | 527 | 125.778 | 637 | 125.778 | 459 | 125.778 | 299 | 125.778 | 738
106.588 | 280 | 127.61 | 237 | 127.61 | 453 | 127.61 | 509 | 127.61 | 605 | 127.61 | 475 | 127.61 | 319 | 127.61 | 790
107.874 | 277 | 129.44 | 227 | 129.44 | 483 | 129.44 | 527 | 129.44 | 655 | 129.44 | 507 | 129.44 | 305 | 129.44 | 762
109.158 | 277 | 131.272 | 249 | 131.272 | 457 | 131.272 | 557 | 131.272 | 605 | 131.272 | 485 | 131.272 | 323 | 131.272 | 746
110.443 | 265 | 133.104 | 227 | 133.104 | 473 | 133.104 | 543 | 133.104 | 613 | 133.104 | 501 | 133.104 | 333 | 133.104 | 758
111.728 | 259 | 134.935 | 247 | 134.935 | 453 | 134.935 | 541 | 134.935 | 629 | 134.935 | 481 | 134.935 | 309 | 134.935 | 762
113.011 | 278 | 136.766 | 231 | 136.766 | 477 | 136.766 | 531 | 136.766 | 641 | 136.766 | 509 | 136.766 | 307 | 136.766 | 814
114.295 | 266 | 138.596 | 253 | 138.596 | 473 | 138.596 | 539 | 138.596 | 611 | 138.596 | 503 | 138.596 | 317 | 138.596 | 726
115.578 | 265 | 140.426 | 253 | 140.426 | 463 | 140.426 | 555 | 140.426 | 659 | 140.426 | 499 | 140.426 | 335 | 140.426 | 754
116.862 | 261 | 142.256 | 263 | 142.256 | 471 | 142.256 | 515 | 142.256 | 675 | 142.256 | 493 | 142.256 | 329 | 142.256 | 730
118.145 | 250 | 144.085 | 235 | 144.085 | 457 | 144.085 | 561 | 144.085 | 643 | 144.085 | 525 | 144.085 | 347 | 144.085 | 690
119.428 | 248 | 145.912 | 247 | 145.912 | 491 | 145.912 | 559 | 145.912 | 617 | 145.912 | 489 | 145.912 | 321 | 145.912 | 786
120.71 | 254 | 147.741 | 243 | 147.741 | 479 | 147.741 | 553 | 147.741 | 649 | 147.741 | 491 | 147.741 | 321 | 147.741 | 762
121.993 | 257 | 149.569 | 243 | 149.569 | 469 | 149.569 | 531 | 149.569 | 641 | 149.569 | 503 | 149.569 | 319 | 149.569 | 702
123.275 | 267 | 151.397 | 261 | 151.397 | 485 | 151.397 | 555 | 151.397 | 653 | 151.397 | 499 | 151.397 | 327 | 151.397 | 794
124.558 | 259 | 153.224 | 249 | 153.224 | 477 | 153.224 | 545 | 153.224 | 649 | 153.224 | 513 | 153.224 | 337 | 153.224 | 798
125.839 | 257 | 155.052 | 247 | 155.052 | 459 | 155.052 | 529 | 155.052 | 681 | 155.052 | 511 | 155.052 | 339 | 155.052 | 730
127.121 | 256 | 156.876 | 261 | 156.876 | 471 | 156.876 | 567 | 156.876 | 603 | 156.876 | 535 | 156.876 | 333 | 156.876 | 726
128.402 | 266 | 158.703 | 239 | 158.703 | 475 | 158.703 | 537 | 158.703 | 629 | 158.703 | 507 | 158.703 | 333 | 158.703 | 738
129.684 | 251 | 160.529 | 261 | 160.529 | 461 | 160.529 | 549 | 160.529 | 641 | 160.529 | 531 | 160.529 | 345 | 160.529 | 742
130.964 | 263 | 162.355 | 243 | 162.355 | 455 | 162.355 | 545 | 162.355 | 645 | 162.355 | 489 | 162.355 | 325 | 162.355 | 766
132.246 | 245 | 164.18 | 251 | 164.18 | 465 | 164.18 | 543 | 164.18 | 635 | 164.18 | 497 | 164.18 | 351 | 164.18 | 734
133.526 | 254 | 166.003 | 257 | 166.003 | 453 | 166.003 | 559 | 166.003 | 633 | 166.003 | 523 | 166.003 | 319 | 166.003 | 674
134.807 | 265 | 167.828 | 239 | 167.828 | 457 | 167.828 | 539 | 167.828 | 619 | 167.828 | 513 | 167.828 | 331 | 167.828 | 738
136.086 | 256 | 169.652 | 253 | 169.652 | 461 | 169.652 | 561 | 169.652 | 615 | 169.652 | 491 | 169.652 | 305 | 169.652 | 686
137.367 | 247 | 171.476 | 223 | 171.476 | 457 | 171.476 | 535 | 171.476 | 653 | 171.476 | 519 | 171.476 | 347 | 171.476 | 770
138.646 | 248 | 173.297 | 237 | 173.297 | 463 | 173.297 | 543 | 173.297 | 625 | 173.297 | 511 | 173.297 | 321 | 173.297 | 730
139.925 | 243 | 175.121 | 247 | 175.121 | 455 | 175.121 | 505 | 175.121 | 613 | 175.121 | 463 | 175.121 | 331 | 175.121 | 714
141.205 | 248 | 176.944 | 247 | 176.944 | 453 | 176.944 | 565 | 176.944 | 647 | 176.944 | 507 | 176.944 | 343 | 176.944 | 758
142.483 | 235 | 178.766 | 249 | 178.766 | 461 | 178.766 | 523 | 178.766 | 623 | 178.766 | 499 | 178.766 | 321 | 178.766 | 714
143.763 | 250 | 180.586 | 247 | 180.586 | 473 | 180.586 | 547 | 180.586 | 637 | 180.586 | 483 | 180.586 | 311 | 180.586 | 734
145.041 | 257 | 182.408 | 279 | 182.408 | 463 | 182.408 | 549 | 182.408 | 665 | 182.408 | 509 | 182.408 | 329 | 182.408 | 770
146.318 | 248 | 184.23 | 245 | 184.23 | 461 | 184.23 | 565 | 184.23 | 613 | 184.23 | 515 | 184.23 | 327 | 184.23 | 722
147.598 | 246 | 186.051 | 255 | 186.051 | 457 | 186.051 | 533 | 186.051 | 653 | 186.051 | 495 | 186.051 | 321 | 186.051 | 734
148.875 | 252 | 187.869 | 227 | 187.869 | 469 | 187.869 | 561 | 187.869 | 623 | 187.869 | 501 | 187.869 | 321 | 187.869 | 730
150.152 | 255 | 189.69 | 249 | 189.69 | 491 | 189.69 | 545 | 189.69 | 633 | 189.69 | 517 | 189.69 | 341 | 189.69 | 794
151.43 | 248 | 191.51 | 277 | 191.51 | 469 | 191.51 | 561 | 191.51 | 625 | 191.51 | 517 | 191.51 | 335 | 191.51 | 782
152.707 | 241 | 193.327 | 257 | 193.327 | 471 | 193.327 | 541 | 193.327 | 641 | 193.327 | 539 | 193.327 | 329 | 193.327 | 774
153.984 | 245 | 195.147 | 245 | 195.147 | 495 | 195.147 | 559 | 195.147 | 665 | 195.147 | 527 | 195.147 | 337 | 195.147 | 790
155.261 | 231 | 196.966 | 241 | 196.966 | 477 | 196.966 | 563 | 196.966 | 663 | 196.966 | 513 | 196.966 | 321 | 196.966 | 782
156.537 | 249 | 198.782 | 247 | 198.782 | 489 | 198.782 | 571 | 198.782 | 681 | 198.782 | 539 | 198.782 | 345 | 198.782 | 734
157.813 | 249 | 200.6 | 255 | 200.6 | 485 | 200.6 | 589 | 200.6 | 671 | 200.6 | 545 | 200.6 | 339 | 200.6 | 718
159.09 | 245 | 202.418 | 251 | 202.418 | 477 | 202.418 | 583 | 202.418 | 693 | 202.418 | 543 | 202.418 | 363 | 202.418 | 782
160.366 | 252 | 204.234 | 267 | 204.234 | 499 | 204.234 | 605 | 204.234 | 681 | 204.234 | 567 | 204.234 | 365 | 204.234 | 818
161.641 | 251 | 206.051 | 289 | 206.051 | 499 | 206.051 | 591 | 206.051 | 697 | 206.051 | 597 | 206.051 | 339 | 206.051 | 774
162.916 | 239 | 207.868 | 279 | 207.868 | 501 | 207.868 | 593 | 207.868 | 729 | 207.868 | 575 | 207.868 | 347 | 207.868 | 754
164.193 | 237 | 209.682 | 277 | 209.682 | 511 | 209.682 | 599 | 209.682 | 717 | 209.682 | 569 | 209.682 | 393 | 209.682 | 710
165.467 | 235 | 211.498 | 277 | 211.498 | 503 | 211.498 | 587 | 211.498 | 721 | 211.498 | 563 | 211.498 | 357 | 211.498 | 770
166.742 | 249 | 213.314 | 261 | 213.314 | 513 | 213.314 | 609 | 213.314 | 719 | 213.314 | 553 | 213.314 | 343 | 213.314 | 706
168.017 | 244 | 215.127 | 279 | 215.127 | 483 | 215.127 | 613 | 215.127 | 693 | 215.127 | 599 | 215.127 | 347 | 215.127 | 822
169.291 | 240 | 216.942 | 287 | 216.942 | 497 | 216.942 | 609 | 216.942 | 709 | 216.942 | 539 | 216.942 | 367 | 216.942 | 770
170.565 | 230 | 218.755 | 299 | 218.755 | 485 | 218.755 | 625 | 218.755 | 687 | 218.755 | 543 | 218.755 | 333 | 218.755 | 742
171.839 | 239 | 220.569 | 259 | 220.569 | 481 | 220.569 | 595 | 220.569 | 693 | 220.569 | 549 | 220.569 | 357 | 220.569 | 746
173.112 | 238 | 222.383 | 289 | 222.383 | 497 | 222.383 | 617 | 222.383 | 683 | 222.383 | 529 | 222.383 | 337 | 222.383 | 730
174.387 | 226 | 224.195 | 277 | 224.195 | 497 | 224.195 | 621 | 224.195 | 687 | 224.195 | 547 | 224.195 | 363 | 224.195 | 754
175.66 | 232 | 226.008 | 291 | 226.008 | 491 | 226.008 | 627 | 226.008 | 677 | 226.008 | 543 | 226.008 | 323 | 226.008 | 754
176.933 | 245 | 227.819 | 301 | 227.819 | 517 | 227.819 | 633 | 227.819 | 679 | 227.819 | 569 | 227.819 | 329 | 227.819 | 758
178.205 | 236 | 229.632 | 275 | 229.632 | 507 | 229.632 | 617 | 229.632 | 721 | 229.632 | 571 | 229.632 | 367 | 229.632 | 786
179.477 | 230 | 231.442 | 277 | 231.442 | 519 | 231.442 | 653 | 231.442 | 681 | 231.442 | 573 | 231.442 | 335 | 231.442 | 770
180.751 | 227 | 233.254 | 299 | 233.254 | 545 | 233.254 | 631 | 233.254 | 741 | 233.254 | 615 | 233.254 | 377 | 233.254 | 794
182.023 | 233 | 235.063 | 297 | 235.063 | 503 | 235.063 | 683 | 235.063 | 747 | 235.063 | 585 | 235.063 | 383 | 235.063 | 838
183.295 | 229 | 236.874 | 285 | 236.874 | 525 | 236.874 | 687 | 236.874 | 801 | 236.874 | 627 | 236.874 | 413 | 236.874 | 850
184.566 | 215 | 238.683 | 341 | 238.683 | 553 | 238.683 | 723 | 238.683 | 837 | 238.683 | 689 | 238.683 | 411 | 238.683 | 834
185.838 | 236 | 240.494 | 363 | 240.494 | 577 | 240.494 | 727 | 240.494 | 847 | 240.494 | 691 | 240.494 | 457 | 240.494 | 946
187.109 | 227 | 242.304 | 341 | 242.304 | 565 | 242.304 | 813 | 242.304 | 917 | 242.304 | 761 | 242.304 | 473 | 242.304 | 1010
188.381 | 238 | 244.111 | 393 | 244.111 | 601 | 244.111 | 887 | 244.111 | 1017 | 244.111 | 809 | 244.111 | 487 | 244.111 | 1218
189.652 | 223 | 245.921 | 411 | 245.921 | 629 | 245.921 | 875 | 245.921 | 1117 | 245.921 | 879 | 245.921 | 555 | 245.921 | 1418
190.922 | 234 | 247.728 | 423 | 247.728 | 679 | 247.728 | 939 | 247.728 | 1239 | 247.728 | 1029 | 247.728 | 565 | 247.728 | 1582
192.192 | 235 | 249.536 | 453 | 249.536 | 683 | 249.536 | 1005 | 249.536 | 1439 | 249.536 | 1141 | 249.536 | 669 | 249.536 | 1594
193.463 | 225 | 251.343 | 461 | 251.343 | 737 | 251.343 | 1089 | 251.343 | 1587 | 251.343 | 1367 | 251.343 | 747 | 251.343 | 1582
194.732 | 231 | 253.149 | 461 | 253.149 | 743 | 253.149 | 1087 | 253.149 | 1719 | 253.149 | 1421 | 253.149 | 765 | 253.149 | 1362
196.002 | 240 | 254.956 | 485 | 254.956 | 795 | 254.956 | 1107 | 254.956 | 1679 | 254.956 | 1459 | 254.956 | 789 | 254.956 | 1178
197.271 | 232 | 256.761 | 465 | 256.761 | 783 | 256.761 | 1107 | 256.761 | 1589 | 256.761 | 1427 | 256.761 | 741 | 256.761 | 1050
198.541 | 245 | 258.568 | 435 | 258.568 | 755 | 258.568 | 1055 | 258.568 | 1413 | 258.568 | 1191 | 258.568 | 671 | 258.568 | 938
199.81 | 240 | 260.373 | 463 | 260.373 | 755 | 260.373 | 1017 | 260.373 | 1305 | 260.373 | 1131 | 260.373 | 635 | 260.373 | 950
201.079 | 233 | 262.179 | 415 | 262.179 | 701 | 262.179 | 891 | 262.179 | 1173 | 262.179 | 993 | 262.179 | 571 | 262.179 | 878
202.347 | 248 | 263.983 | 449 | 263.983 | 693 | 263.983 | 897 | 263.983 | 1065 | 263.983 | 901 | 263.983 | 545 | 263.983 | 874
203.616 | 239 | 265.788 | 401 | 265.788 | 649 | 265.788 | 915 | 265.788 | 981 | 265.788 | 829 | 265.788 | 489 | 265.788 | 834
204.885 | 236 | 267.591 | 415 | 267.591 | 629 | 267.591 | 859 | 267.591 | 963 | 267.591 | 819 | 267.591 | 471 | 267.591 | 770
206.153 | 226 | 269.394 | 411 | 269.394 | 637 | 269.394 | 821 | 269.394 | 989 | 269.394 | 783 | 269.394 | 475 | 269.394 | 770
207.421 | 233 | 271.199 | 401 | 271.199 | 613 | 271.199 | 813 | 271.199 | 929 | 271.199 | 733 | 271.199 | 473 | 271.199 | 782
208.689 | 233 | 273.001 | 377 | 273.001 | 643 | 273.001 | 807 | 273.001 | 917 | 273.001 | 755 | 273.001 | 449 | 273.001 | 766
209.956 | 245 | 274.804 | 369 | 274.804 | 617 | 274.804 | 821 | 274.804 | 895 | 274.804 | 717 | 274.804 | 453 | 274.804 | 770
211.223 | 233 | 276.606 | 377 | 276.606 | 599 | 276.606 | 811 | 276.606 | 875 | 276.606 | 731 | 276.606 | 457 | 276.606 | 742
212.49 | 235 | 278.407 | 393 | 278.407 | 651 | 278.407 | 759 | 278.407 | 881 | 278.407 | 711 | 278.407 | 443 | 278.407 | 794
213.757 | 233 | 280.21 | 379 | 280.21 | 615 | 280.21 | 805 | 280.21 | 861 | 280.21 | 689 | 280.21 | 479 | 280.21 | 770
215.022 | 241 | 282.01 | 389 | 282.01 | 625 | 282.01 | 815 | 282.01 | 857 | 282.01 | 703 | 282.01 | 447 | 282.01 | 830
216.288 | 229 | 283.81 | 381 | 283.81 | 613 | 283.81 | 845 | 283.81 | 843 | 283.81 | 667 | 283.81 | 435 | 283.81 | 710
217.555 | 236 | 285.611 | 385 | 285.611 | 601 | 285.611 | 791 | 285.611 | 863 | 285.611 | 675 | 285.611 | 429 | 285.611 | 782
218.821 | 242 | 287.411 | 379 | 287.411 | 629 | 287.411 | 815 | 287.411 | 843 | 287.411 | 713 | 287.411 | 411 | 287.411 | 810
220.086 | 248 | 289.212 | 405 | 289.212 | 611 | 289.212 | 817 | 289.212 | 851 | 289.212 | 717 | 289.212 | 429 | 289.212 | 722
221.352 | 250 | 291.01 | 387 | 291.01 | 629 | 291.01 | 835 | 291.01 | 817 | 291.01 | 681 | 291.01 | 455 | 291.01 | 778
222.617 | 238 | 292.808 | 397 | 292.808 | 609 | 292.808 | 855 | 292.808 | 841 | 292.808 | 711 | 292.808 | 441 | 292.808 | 762
223.882 | 249 | 294.606 | 395 | 294.606 | 613 | 294.606 | 819 | 294.606 | 863 | 294.606 | 693 | 294.606 | 447 | 294.606 | 778
225.147 | 259 | 296.406 | 381 | 296.406 | 641 | 296.406 | 845 | 296.406 | 865 | 296.406 | 691 | 296.406 | 437 | 296.406 | 766
226.412 | 259 | 298.203 | 393 | 298.203 | 633 | 298.203 | 833 | 298.203 | 859 | 298.203 | 725 | 298.203 | 435 | 298.203 | 734
227.676 | 243 | 300 | 417 | 300 | 643 | 300 | 897 | 300 | 875 | 300 | 737 | 300 | 467 | 300 | 718
228.941 | 253 | 301.798 | 435 | 301.798 | 653 | 301.798 | 873 | 301.798 | 893 | 301.798 | 703 | 301.798 | 469 | 301.798 | 742
230.205 | 257 | 303.594 | 427 | 303.594 | 655 | 303.594 | 901 | 303.594 | 897 | 303.594 | 725 | 303.594 | 471 | 303.594 | 774
231.467 | 257 | 305.39 | 439 | 305.39 | 641 | 305.39 | 875 | 305.39 | 889 | 305.39 | 761 | 305.39 | 491 | 305.39 | 770
232.731 | 265 | 307.187 | 431 | 307.187 | 671 | 307.187 | 849 | 307.187 | 887 | 307.187 | 721 | 307.187 | 489 | 307.187 | 810
233.994 | 256 | 308.983 | 431 | 308.983 | 669 | 308.983 | 901 | 308.983 | 879 | 308.983 | 735 | 308.983 | 471 | 308.983 | 754
235.258 | 275 | 310.777 | 411 | 310.777 | 659 | 310.777 | 873 | 310.777 | 953 | 310.777 | 747 | 310.777 | 483 | 310.777 | 742
236.521 | 270 | 312.572 | 437 | 312.572 | 659 | 312.572 | 871 | 312.572 | 941 | 312.572 | 741 | 312.572 | 513 | 312.572 | 806
237.784 | 277 | 314.368 | 403 | 314.368 | 665 | 314.368 | 861 | 314.368 | 915 | 314.368 | 759 | 314.368 | 473 | 314.368 | 730
239.046 | 269 | 316.161 | 397 | 316.161 | 667 | 316.161 | 845 | 316.161 | 949 | 316.161 | 801 | 316.161 | 507 | 316.161 | 814
240.307 | 266 | 317.955 | 451 | 317.955 | 657 | 317.955 | 893 | 317.955 | 957 | 317.955 | 795 | 317.955 | 495 | 317.955 | 766
241.57 | 269 | 319.747 | 431 | 319.747 | 675 | 319.747 | 881 | 319.747 | 887 | 319.747 | 777 | 319.747 | 529 | 319.747 | 826
242.832 | 281 | 321.54 | 433 | 321.54 | 687 | 321.54 | 849 | 321.54 | 1009 | 321.54 | 831 | 321.54 | 485 | 321.54 | 830
244.093 | 268 | 323.334 | 405 | 323.334 | 665 | 323.334 | 837 | 323.334 | 971 | 323.334 | 785 | 323.334 | 485 | 323.334 | 826
245.355 | 285 | 325.126 | 435 | 325.126 | 681 | 325.126 | 849 | 325.126 | 957 | 325.126 | 797 | 325.126 | 489 | 325.126 | 854
246.615 | 275 | 326.918 | 435 | 326.918 | 675 | 326.918 | 877 | 326.918 | 973 | 326.918 | 823 | 326.918 | 509 | 326.918 | 842
247.876 | 293 | 328.709 | 417 | 328.709 | 661 | 328.709 | 867 | 328.709 | 1033 | 328.709 | 813 | 328.709 | 515 | 328.709 | 818
249.137 | 295 | 330.5 | 407 | 330.5 | 655 | 330.5 | 867 | 330.5 | 963 | 330.5 | 823 | 330.5 | 505 | 330.5 | 802
250.398 | 299 | 332.293 | 417 | 332.293 | 677 | 332.293 | 875 | 332.293 | 999 | 332.293 | 777 | 332.293 | 521 | 332.293 | 810
251.657 | 297 | 334.083 | 395 | 334.083 | 655 | 334.083 | 843 | 334.083 | 953 | 334.083 | 783 | 334.083 | 507 | 334.083 | 774
252.918 | 301 | 335.873 | 391 | 335.873 | 651 | 335.873 | 811 | 335.873 | 935 | 335.873 | 803 | 335.873 | 507 | 335.873 | 778
254.178 | 304 | 337.662 | 401 | 337.662 | 617 | 337.662 | 787 | 337.662 | 903 | 337.662 | 759 | 337.662 | 493 | 337.662 | 854
255.438 | 308 | 339.451 | 361 | 339.451 | 635 | 339.451 | 795 | 339.451 | 907 | 339.451 | 741 | 339.451 | 457 | 339.451 | 738
256.696 | 301 | 341.24 | 377 | 341.24 | 637 | 341.24 | 781 | 341.24 | 925 | 341.24 | 733 | 341.24 | 455 | 341.24 | 794
257.956 | 301 | 343.03 | 369 | 343.03 | 609 | 343.03 | 751 | 343.03 | 907 | 343.03 | 769 | 343.03 | 459 | 343.03 | 782
259.215 | 295 | 344.819 | 367 | 344.819 | 611 | 344.819 | 779 | 344.819 | 899 | 344.819 | 731 | 344.819 | 439 | 344.819 | 782
260.473 | 301 | 346.606 | 391 | 346.606 | 605 | 346.606 | 811 | 346.606 | 833 | 346.606 | 765 | 346.606 | 417 | 346.606 | 778
261.732 | 274 | 348.394 | 381 | 348.394 | 605 | 348.394 | 755 | 348.394 | 831 | 348.394 | 735 | 348.394 | 473 | 348.394 | 758
262.991 | 286 | 350.181 | 375 | 350.181 | 593 | 350.181 | 725 | 350.181 | 873 | 350.181 | 731 | 350.181 | 423 | 350.181 | 766
264.249 | 288 | 351.967 | 351 | 351.967 | 601 | 351.967 | 715 | 351.967 | 857 | 351.967 | 701 | 351.967 | 447 | 351.967 | 750
265.506 | 275 | 353.754 | 329 | 353.754 | 571 | 353.754 | 731 | 353.754 | 851 | 353.754 | 717 | 353.754 | 437 | 353.754 | 694
266.764 | 273 | 355.54 | 343 | 355.54 | 589 | 355.54 | 699 | 355.54 | 835 | 355.54 | 669 | 355.54 | 417 | 355.54 | 710
268.022 | 269 | 357.325 | 345 | 357.325 | 563 | 357.325 | 723 | 357.325 | 789 | 357.325 | 677 | 357.325 | 393 | 357.325 | 746
269.279 | 282 | 359.113 | 341 | 359.113 | 571 | 359.113 | 721 | 359.113 | 753 | 359.113 | 663 | 359.113 | 411 | 359.113 | 718
270.536 | 267 | 360.898 | 343 | 360.898 | 547 | 360.898 | 695 | 360.898 | 797 | 360.898 | 657 | 360.898 | 383 | 360.898 | 686
271.792 | 287 | 362.682 | 333 | 362.682 | 525 | 362.682 | 667 | 362.682 | 747 | 362.682 | 631 | 362.682 | 375 | 362.682 | 638
273.049 | 286 | 364.467 | 303 | 364.467 | 537 | 364.467 | 663 | 364.467 | 753 | 364.467 | 619 | 364.467 | 395 | 364.467 | 642
274.306 | 278 | 366.251 | 331 | 366.251 | 543 | 366.251 | 603 | 366.251 | 731 | 366.251 | 615 | 366.251 | 383 | 366.251 | 606
275.561 | 277 | 368.034 | 313 | 368.034 | 521 | 368.034 | 607 | 368.034 | 667 | 368.034 | 569 | 368.034 | 347 | 368.034 | 626
276.818 | 285 | 369.817 | 315 | 369.817 | 511 | 369.817 | 599 | 369.817 | 707 | 369.817 | 559 | 369.817 | 339 | 369.817 | 614
278.073 | 272 | 371.6 | 249 | 371.6 | 505 | 371.6 | 589 | 371.6 | 659 | 371.6 | 549 | 371.6 | 349 | 371.6 | 638
279.329 | 285 | 373.383 | 245 | 373.383 | 517 | 373.383 | 585 | 373.383 | 647 | 373.383 | 535 | 373.383 | 321 | 373.383 | 634
280.585 | 271 | 375.165 | 273 | 375.165 | 499 | 375.165 | 605 | 375.165 | 671 | 375.165 | 517 | 375.165 | 323 | 375.165 | 618
281.839 | 273 | 376.947 | 293 | 376.947 | 515 | 376.947 | 569 | 376.947 | 619 | 376.947 | 515 | 376.947 | 355 | 376.947 | 642
283.095 | 291 | 378.728 | 239 | 378.728 | 483 | 378.728 | 567 | 378.728 | 647 | 378.728 | 557 | 378.728 | 327 | 378.728 | 642
284.348 | 300 | 380.51 | 269 | 380.51 | 501 | 380.51 | 541 | 380.51 | 637 | 380.51 | 541 | 380.51 | 313 | 380.51 | 626
285.604 | 288 | 382.29 | 259 | 382.29 | 493 | 382.29 | 569 | 382.29 | 619 | 382.29 | 535 | 382.29 | 341 | 382.29 | 602
286.857 | 302 | 384.071 | 273 | 384.071 | 495 | 384.071 | 549 | 384.071 | 637 | 384.071 | 511 | 384.071 | 333 | 384.071 | 574
288.112 | 300 | 385.851 | 251 | 385.851 | 473 | 385.851 | 527 | 385.851 | 627 | 385.851 | 525 | 385.851 | 333 | 385.851 | 598
289.365 | 304 | 387.631 | 247 | 387.631 | 479 | 387.631 | 485 | 387.631 | 599 | 387.631 | 511 | 387.631 | 299 | 387.631 | 606
290.619 | 288 | 389.41 | 233 | 389.41 | 485 | 389.41 | 479 | 389.41 | 557 | 389.41 | 479 | 389.41 | 315 | 389.41 | 582
291.873 | 301 | 391.189 | 231 | 391.189 | 465 | 391.189 | 491 | 391.189 | 543 | 391.189 | 475 | 391.189 | 289 | 391.189 | 594
293.126 | 302 | 392.968 | 213 | 392.968 | 461 | 392.968 | 449 | 392.968 | 543 | 392.968 | 459 | 392.968 | 295 | 392.968 | 606
294.378 | 318 | 394.747 | 217 | 394.747 | 443 | 394.747 | 455 | 394.747 | 535 | 394.747 | 461 | 394.747 | 275 | 394.747 | 634
295.631 | 325 | 396.525 | 227 | 396.525 | 441 | 396.525 | 463 | 396.525 | 539 | 396.525 | 469 | 396.525 | 269 | 396.525 | 642
296.883 | 339 | 398.302 | 215 | 398.302 | 431 | 398.302 | 485 | 398.302 | 559 | 398.302 | 439 | 398.302 | 265 | 398.302 | 690
298.136 | 345 | 400.078 | 199 | 400.078 | 437 | 400.078 | 431 | 400.078 | 543 | 400.078 | 457 | 400.078 | 273 | 400.078 | 690
299.388 | 362 | 401.855 | 213 | 401.855 | 433 | 401.855 | 439 | 401.855 | 535 | 401.855 | 439 | 401.855 | 279 | 401.855 | 690
300.64 | 385 | 403.631 | 219 | 403.631 | 421 | 403.631 | 433 | 403.631 | 523 | 403.631 | 431 | 403.631 | 283 | 403.631 | 646
301.891 | 396 | 405.408 | 213 | 405.408 | 417 | 405.408 | 389 | 405.408 | 493 | 405.408 | 421 | 405.408 | 261 | 405.408 | 618
303.144 | 392 | 407.184 | 221 | 407.184 | 419 | 407.184 | 397 | 407.184 | 505 | 407.184 | 425 | 407.184 | 265 | 407.184 | 654
304.394 | 377 | 408.959 | 205 | 408.959 | 427 | 408.959 | 411 | 408.959 | 481 | 408.959 | 409 | 408.959 | 249 | 408.959 | 574
305.646 | 369 | 410.735 | 215 | 410.735 | 405 | 410.735 | 401 | 410.735 | 477 | 410.735 | 399 | 410.735 | 251 | 410.735 | 578
306.896 | 361 | 412.51 | 215 | 412.51 | 407 | 412.51 | 423 | 412.51 | 473 | 412.51 | 375 | 412.51 | 231 | 412.51 | 590
308.146 | 349 | 414.284 | 209 | 414.284 | 437 | 414.284 | 425 | 414.284 | 455 | 414.284 | 381 | 414.284 | 237 | 414.284 | 578
309.398 | 338 | 416.057 | 201 | 416.057 | 419 | 416.057 | 401 | 416.057 | 459 | 416.057 | 373 | 416.057 | 221 | 416.057 | 602
310.647 | 327 | 417.831 | 205 | 417.831 | 413 | 417.831 | 407 | 417.831 | 459 | 417.831 | 377 | 417.831 | 221 | 417.831 | 550
311.898 | 308 | 419.604 | 201 | 419.604 | 403 | 419.604 | 373 | 419.604 | 439 | 419.604 | 333 | 419.604 | 225 | 419.604 | 570
313.147 | 326 | 421.377 | 201 | 421.377 | 395 | 421.377 | 377 | 421.377 | 455 | 421.377 | 367 | 421.377 | 227 | 421.377 | 586
314.396 | 315 | 423.15 | 195 | 423.15 | 401 | 423.15 | 387 | 423.15 | 471 | 423.15 | 367 | 423.15 | 221 | 423.15 | 558
315.647 | 309 | 424.923 | 209 | 424.923 | 411 | 424.923 | 421 | 424.923 | 423 | 424.923 | 375 | 424.923 | 221 | 424.923 | 534
316.895 | 299 | 426.693 | 209 | 426.693 | 413 | 426.693 | 429 | 426.693 | 447 | 426.693 | 339 | 426.693 | 227 | 426.693 | 554
318.144 | 299 | 428.465 | 195 | 428.465 | 415 | 428.465 | 405 | 428.465 | 421 | 428.465 | 369 | 428.465 | 217 | 428.465 | 506
319.393 | 295 | 430.237 | 201 | 430.237 | 405 | 430.237 | 397 | 430.237 | 403 | 430.237 | 353 | 430.237 | 209 | 430.237 | 558
320.641 | 296 | 432.008 | 217 | 432.008 | 415 | 432.008 | 385 | 432.008 | 435 | 432.008 | 327 | 432.008 | 213 | 432.008 | 570
321.889 | 287 | 433.779 | 201 | 433.779 | 399 | 433.779 | 395 | 433.779 | 401 | 433.779 | 349 | 433.779 | 231 | 433.779 | 518
323.138 | 287 | 435.547 | 201 | 435.547 | 411 | 435.547 | 391 | 435.547 | 415 | 435.547 | 339 | 435.547 | 241 | 435.547 | 550
324.385 | 291 | 437.317 | 187 | 437.317 | 387 | 437.317 | 393 | 437.317 | 419 | 437.317 | 345 | 437.317 | 231 | 437.317 | 522
325.633 | 282 | 439.087 | 193 | 439.087 | 403 | 439.087 | 351 | 439.087 | 433 | 439.087 | 335 | 439.087 | 221 | 439.087 | 518
326.881 | 289 | 440.857 | 197 | 440.857 | 393 | 440.857 | 361 | 440.857 | 433 | 440.857 | 335 | 440.857 | 219 | 440.857 | 562
328.128 | 281 | 442.626 | 171 | 442.626 | 397 | 442.626 | 363 | 442.626 | 425 | 442.626 | 333 | 442.626 | 233 | 442.626 | 506
329.374 | 285 | 444.393 | 169 | 444.393 | 383 | 444.393 | 353 | 444.393 | 403 | 444.393 | 335 | 444.393 | 221 | 444.393 | 546
330.621 | 285 | 446.161 | 179 | 446.161 | 391 | 446.161 | 347 | 446.161 | 403 | 446.161 | 309 | 446.161 | 197 | 446.161 | 550
331.868 | 276 | 447.929 | 185 | 447.929 | 397 | 447.929 | 379 | 447.929 | 407 | 447.929 | 339 | 447.929 | 237 | 447.929 | 542
333.114 | 266 | 449.695 | 183 | 449.695 | 377 | 449.695 | 333 | 449.695 | 411 | 449.695 | 309 | 449.695 | 215 | 449.695 | 530
334.36 | 266 | 451.463 | 171 | 451.463 | 365 | 451.463 | 341 | 451.463 | 389 | 451.463 | 337 | 451.463 | 203 | 451.463 | 482
335.606 | 276 | 453.23 | 175 | 453.23 | 369 | 453.23 | 339 | 453.23 | 373 | 453.23 | 323 | 453.23 | 209 | 453.23 | 514
336.853 | 273 | 454.996 | 165 | 454.996 | 373 | 454.996 | 335 | 454.996 | 381 | 454.996 | 323 | 454.996 | 209 | 454.996 | 546
338.098 | 258 | 456.761 | 169 | 456.761 | 375 | 456.761 | 335 | 456.761 | 403 | 456.761 | 321 | 456.761 | 221 | 456.761 | 530
339.343 | 269 | 458.527 | 175 | 458.527 | 381 | 458.527 | 333 | 458.527 | 397 | 458.527 | 297 | 458.527 | 203 | 458.527 | 550
340.588 | 253 | 460.293 | 165 | 460.293 | 387 | 460.293 | 309 | 460.293 | 417 | 460.293 | 311 | 460.293 | 203 | 460.293 | 506
341.834 | 263 | 462.056 | 165 | 462.056 | 377 | 462.056 | 331 | 462.056 | 401 | 462.056 | 295 | 462.056 | 189 | 462.056 | 538
343.078 | 263 | 463.821 | 169 | 463.821 | 387 | 463.821 | 319 | 463.821 | 387 | 463.821 | 315 | 463.821 | 203 | 463.821 | 546
344.322 | 255 | 465.586 | 173 | 465.586 | 383 | 465.586 | 331 | 465.586 | 403 | 465.586 | 309 | 465.586 | 227 | 465.586 | 522
345.566 | 247 | 467.348 | 183 | 467.348 | 381 | 467.348 | 359 | 467.348 | 371 | 467.348 | 315 | 467.348 | 205 | 467.348 | 490
346.81 | 261 | 469.112 | 177 | 469.112 | 383 | 469.112 | 343 | 469.112 | 365 | 469.112 | 291 | 469.112 | 213 | 469.112 | 486
348.053 | 262 | 470.876 | 181 | 470.876 | 381 | 470.876 | 343 | 470.876 | 391 | 470.876 | 307 | 470.876 | 215 | 470.876 | 518
349.298 | 259 | 472.637 | 177 | 472.637 | 385 | 472.637 | 337 | 472.637 | 379 | 472.637 | 305 | 472.637 | 199 | 472.637 | 506
350.542 | 260 | 474.4 | 185 | 474.4 | 385 | 474.4 | 351 | 474.4 | 389 | 474.4 | 319 | 474.4 | 223 | 474.4 | 458
351.784 | 253 | 476.163 | 183 | 476.163 | 389 | 476.163 | 361 | 476.163 | 385 | 476.163 | 313 | 476.163 | 209 | 476.163 | 498
353.027 | 257 | 477.923 | 169 | 477.923 | 371 | 477.923 | 357 | 477.923 | 411 | 477.923 | 327 | 477.923 | 207 | 477.923 | 534
354.27 | 251 | 479.686 | 167 | 479.686 | 377 | 479.686 | 329 | 479.686 | 399 | 479.686 | 307 | 479.686 | 215 | 479.686 | 518
355.512 | 248 | 481.445 | 189 | 481.445 | 391 | 481.445 | 361 | 481.445 | 393 | 481.445 | 301 | 481.445 | 207 | 481.445 | 530
356.754 | 257 | 483.207 | 191 | 483.207 | 405 | 483.207 | 357 | 483.207 | 403 | 483.207 | 311 | 483.207 | 223 | 483.207 | 502
357.996 | 245 | 484.968 | 191 | 484.968 | 381 | 484.968 | 377 | 484.968 | 391 | 484.968 | 349 | 484.968 | 225 | 484.968 | 558
359.238 | 241 | 486.726 | 201 | 486.726 | 403 | 486.726 | 373 | 486.726 | 417 | 486.726 | 335 | 486.726 | 217 | 486.726 | 502
360.481 | 255 | 488.487 | 197 | 488.487 | 379 | 488.487 | 387 | 488.487 | 395 | 488.487 | 313 | 488.487 | 201 | 488.487 | 510
361.723 | 249 | 490.244 | 197 | 490.244 | 389 | 490.244 | 361 | 490.244 | 409 | 490.244 | 321 | 490.244 | 219 | 490.244 | 510
362.964 | 232 | 492.004 | 199 | 492.004 | 387 | 492.004 | 391 | 492.004 | 439 | 492.004 | 343 | 492.004 | 197 | 492.004 | 538
364.205 | 231 | 493.761 | 201 | 493.761 | 411 | 493.761 | 395 | 493.761 | 431 | 493.761 | 335 | 493.761 | 221 | 493.761 | 562
365.446 | 233 | 495.52 | 227 | 495.52 | 407 | 495.52 | 417 | 495.52 | 419 | 495.52 | 365 | 495.52 | 209 | 495.52 | 542
366.686 | 229 | 497.279 | 215 | 497.279 | 419 | 497.279 | 415 | 497.279 | 423 | 497.279 | 341 | 497.279 | 235 | 497.279 | 542
367.926 | 221 | 499.035 | 213 | 499.035 | 413 | 499.035 | 423 | 499.035 | 449 | 499.035 | 351 | 499.035 | 225 | 499.035 | 490
369.167 | 231 | 500.793 | 227 | 500.793 | 439 | 500.793 | 445 | 500.793 | 465 | 500.793 | 363 | 500.793 | 205 | 500.793 | 594
370.407 | 220 | 502.549 | 251 | 502.549 | 455 | 502.549 | 461 | 502.549 | 479 | 502.549 | 365 | 502.549 | 239 | 502.549 | 510
371.646 | 244 | 504.306 | 265 | 504.306 | 463 | 504.306 | 495 | 504.306 | 477 | 504.306 | 385 | 504.306 | 233 | 504.306 | 506
372.886 | 223 | 506.061 | 275 | 506.061 | 483 | 506.061 | 567 | 506.061 | 529 | 506.061 | 407 | 506.061 | 235 | 506.061 | 530
374.125 | 217 | 507.818 | 331 | 507.818 | 521 | 507.818 | 643 | 507.818 | 563 | 507.818 | 415 | 507.818 | 253 | 507.818 | 522
375.365 | 211 | 509.572 | 405 | 509.572 | 527 | 509.572 | 777 | 509.572 | 609 | 509.572 | 461 | 509.572 | 291 | 509.572 | 494
376.604 | 211 | 511.328 | 493 | 511.328 | 613 | 511.328 | 911 | 511.328 | 739 | 511.328 | 527 | 511.328 | 299 | 511.328 | 546
377.842 | 212 | 513.081 | 663 | 513.081 | 769 | 513.081 | 1237 | 513.081 | 935 | 513.081 | 635 | 513.081 | 353 | 513.081 | 482
379.081 | 209 | 514.837 | 1005 | 514.837 | 1051 | 514.837 | 1977 | 514.837 | 1261 | 514.837 | 837 | 514.837 | 449 | 514.837 | 506
380.319 | 217 | 516.59 | 1779 | 516.59 | 1661 | 516.59 | 3399 | 516.59 | 2007 | 516.59 | 1365 | 516.59 | 641 | 516.59 | 506
381.558 | 208 | 518.344 | 3689 | 518.344 | 3205 | 518.344 | 7271 | 518.344 | 3915 | 518.344 | 2685 | 518.344 | 1223 | 518.344 | 518
382.796 | 199 | 520.096 | 6793 | 520.096 | 5453 | 520.096 | 13093 | 520.096 | 7413 | 520.096 | 4793 | 520.096 | 2221 | 520.096 | 550
384.033 | 219 | 521.848 | 6413 | 521.848 | 5363 | 521.848 | 11419 | 521.848 | 6491 | 521.848 | 4267 | 521.848 | 1911 | 521.848 | 502
385.271 | 195 | 523.602 | 3367 | 523.602 | 2933 | 523.602 | 5681 | 523.602 | 3257 | 523.602 | 2153 | 523.602 | 1035 | 523.602 | 474
386.507 | 199 | 525.353 | 1683 | 525.353 | 1563 | 525.353 | 2869 | 525.353 | 1779 | 525.353 | 1153 | 525.353 | 595 | 525.353 | 462
387.744 | 196 | 527.106 | 1059 | 527.106 | 1029 | 527.106 | 1833 | 527.106 | 1191 | 527.106 | 827 | 527.106 | 421 | 527.106 | 458
388.981 | 196 | 528.857 | 709 | 528.857 | 815 | 528.857 | 1255 | 528.857 | 901 | 528.857 | 647 | 528.857 | 363 | 528.857 | 486
390.218 | 188 | 530.609 | 531 | 530.609 | 657 | 530.609 | 1007 | 530.609 | 783 | 530.609 | 551 | 530.609 | 297 | 530.609 | 502
391.454 | 189 | 532.359 | 441 | 532.359 | 589 | 532.359 | 843 | 532.359 | 667 | 532.359 | 505 | 532.359 | 287 | 532.359 | 466
392.691 | 195 | 534.108 | 369 | 534.108 | 541 | 534.108 | 721 | 534.108 | 575 | 534.108 | 447 | 534.108 | 259 | 534.108 | 490
393.927 | 189 | 535.859 | 331 | 535.859 | 555 | 535.859 | 639 | 535.859 | 561 | 535.859 | 411 | 535.859 | 259 | 535.859 | 522
395.163 | 194 | 537.608 | 317 | 537.608 | 487 | 537.608 | 585 | 537.608 | 519 | 537.608 | 401 | 537.608 | 237 | 537.608 | 514
396.399 | 188 | 539.357 | 297 | 539.357 | 463 | 539.357 | 529 | 539.357 | 521 | 539.357 | 367 | 539.357 | 219 | 539.357 | 494
397.633 | 178 | 541.107 | 267 | 541.107 | 467 | 541.107 | 495 | 541.107 | 499 | 541.107 | 387 | 541.107 | 241 | 541.107 | 498
398.868 | 183 | 542.855 | 263 | 542.855 | 445 | 542.855 | 481 | 542.855 | 479 | 542.855 | 363 | 542.855 | 229 | 542.855 | 466
400.104 | 186 | 544.604 | 245 | 544.604 | 433 | 544.604 | 475 | 544.604 | 443 | 544.604 | 339 | 544.604 | 219 | 544.604 | 486
401.339 | 177 | 546.352 | 231 | 546.352 | 417 | 546.352 | 449 | 546.352 | 465 | 546.352 | 345 | 546.352 | 199 | 546.352 | 478
402.573 | 179 | 548.099 | 241 | 548.099 | 433 | 548.099 | 437 | 548.099 | 445 | 548.099 | 357 | 548.099 | 217 | 548.099 | 458
403.807 | 174 | 549.847 | 209 | 549.847 | 415 | 549.847 | 411 | 549.847 | 431 | 549.847 | 343 | 549.847 | 201 | 549.847 | 450
405.041 | 172 | 551.593 | 211 | 551.593 | 435 | 551.593 | 387 | 551.593 | 425 | 551.593 | 347 | 551.593 | 215 | 551.593 | 478
406.275 | 174 | 553.339 | 211 | 553.339 | 397 | 553.339 | 409 | 553.339 | 429 | 553.339 | 331 | 553.339 | 217 | 553.339 | 466
407.509 | 179 | 555.087 | 199 | 555.087 | 409 | 555.087 | 415 | 555.087 | 445 | 555.087 | 339 | 555.087 | 223 | 555.087 | 502
408.743 | 169 | 556.832 | 191 | 556.832 | 413 | 556.832 | 419 | 556.832 | 407 | 556.832 | 329 | 556.832 | 199 | 556.832 | 506
409.975 | 180 | 558.577 | 201 | 558.577 | 403 | 558.577 | 391 | 558.577 | 417 | 558.577 | 329 | 558.577 | 213 | 558.577 | 498
411.209 | 173 | 560.321 | 195 | 560.321 | 407 | 560.321 | 385 | 560.321 | 401 | 560.321 | 305 | 560.321 | 199 | 560.321 | 486
412.442 | 168 | 562.067 | 197 | 562.067 | 409 | 562.067 | 371 | 562.067 | 409 | 562.067 | 315 | 562.067 | 225 | 562.067 | 506
413.675 | 160 | 563.811 | 183 | 563.811 | 409 | 563.811 | 353 | 563.811 | 415 | 563.811 | 337 | 563.811 | 205 | 563.811 | 454
414.906 | 175 | 565.555 | 197 | 565.555 | 391 | 565.555 | 359 | 565.555 | 405 | 565.555 | 343 | 565.555 | 221 | 565.555 | 518
416.139 | 175 | 567.298 | 193 | 567.298 | 367 | 567.298 | 371 | 567.298 | 433 | 567.298 | 347 | 567.298 | 217 | 567.298 | 458
417.372 | 165 | 569.043 | 187 | 569.043 | 379 | 569.043 | 339 | 569.043 | 393 | 569.043 | 325 | 569.043 | 205 | 569.043 | 458
418.604 | 167 | 570.785 | 197 | 570.785 | 399 | 570.785 | 361 | 570.785 | 419 | 570.785 | 323 | 570.785 | 183 | 570.785 | 510
419.834 | 161 | 572.528 | 181 | 572.528 | 387 | 572.528 | 351 | 572.528 | 385 | 572.528 | 337 | 572.528 | 195 | 572.528 | 454
421.066 | 169 | 574.269 | 171 | 574.269 | 363 | 574.269 | 357 | 574.269 | 405 | 574.269 | 311 | 574.269 | 205 | 574.269 | 498
422.298 | 169 | 576.013 | 181 | 576.013 | 391 | 576.013 | 365 | 576.013 | 415 | 576.013 | 311 | 576.013 | 193 | 576.013 | 530
423.528 | 169 | 577.754 | 181 | 577.754 | 377 | 577.754 | 353 | 577.754 | 415 | 577.754 | 343 | 577.754 | 195 | 577.754 | 474
424.759 | 163 | 579.495 | 179 | 579.495 | 393 | 579.495 | 347 | 579.495 | 413 | 579.495 | 307 | 579.495 | 215 | 579.495 | 462
425.99 | 176 | 581.235 | 177 | 581.235 | 403 | 581.235 | 351 | 581.235 | 397 | 581.235 | 313 | 581.235 | 213 | 581.235 | 494
427.22 | 168 | 582.978 | 181 | 582.978 | 379 | 582.978 | 347 | 582.978 | 397 | 582.978 | 327 | 582.978 | 207 | 582.978 | 474
428.45 | 165 | 584.718 | 177 | 584.718 | 389 | 584.718 | 337 | 584.718 | 409 | 584.718 | 315 | 584.718 | 221 | 584.718 | 494
429.681 | 166 | 586.457 | 165 | 586.457 | 397 | 586.457 | 351 | 586.457 | 409 | 586.457 | 323 | 586.457 | 203 | 586.457 | 498
430.91 | 174 | 588.196 | 175 | 588.196 | 409 | 588.196 | 341 | 588.196 | 435 | 588.196 | 315 | 588.196 | 199 | 588.196 | 494
432.14 | 172 | 589.935 | 183 | 589.935 | 393 | 589.935 | 355 | 589.935 | 427 | 589.935 | 325 | 589.935 | 225 | 589.935 | 482
433.368 | 169 | 591.674 | 175 | 591.674 | 395 | 591.674 | 345 | 591.674 | 397 | 591.674 | 321 | 591.674 | 213 | 591.674 | 498
434.598 | 167 | 593.414 | 193 | 593.414 | 389 | 593.414 | 331 | 593.414 | 407 | 593.414 | 313 | 593.414 | 199 | 593.414 | 486
435.827 | 172 | 595.152 | 179 | 595.152 | 399 | 595.152 | 305 | 595.152 | 395 | 595.152 | 331 | 595.152 | 193 | 595.152 | 490
437.055 | 156 | 596.889 | 161 | 596.889 | 379 | 596.889 | 359 | 596.889 | 417 | 596.889 | 347 | 596.889 | 207 | 596.889 | 518
438.284 | 156 | 598.626 | 183 | 598.626 | 397 | 598.626 | 345 | 598.626 | 425 | 598.626 | 299 | 598.626 | 211 | 598.626 | 518
439.512 | 155 | 600.363 | 171 | 600.363 | 397 | 600.363 | 325 | 600.363 | 397 | 600.363 | 311 | 600.363 | 221 | 600.363 | 502
440.74 | 157 | 602.1 | 159 | 602.1 | 407 | 602.1 | 347 | 602.1 | 391 | 602.1 | 329 | 602.1 | 203 | 602.1 | 494
441.969 | 142 | 603.836 | 179 | 603.836 | 393 | 603.836 | 343 | 603.836 | 403 | 603.836 | 363 | 603.836 | 207 | 603.836 | 486
443.196 | 145 | 605.572 | 165 | 605.572 | 387 | 605.572 | 339 | 605.572 | 401 | 605.572 | 315 | 605.572 | 211 | 605.572 | 466
444.424 | 143 | 607.309 | 173 | 607.309 | 393 | 607.309 | 343 | 607.309 | 397 | 607.309 | 325 | 607.309 | 199 | 607.309 | 498
445.65 | 158 | 609.045 | 183 | 609.045 | 385 | 609.045 | 343 | 609.045 | 397 | 609.045 | 325 | 609.045 | 205 | 609.045 | 518
446.878 | 150 | 610.779 | 169 | 610.779 | 371 | 610.779 | 343 | 610.779 | 415 | 610.779 | 341 | 610.779 | 229 | 610.779 | 514
448.104 | 141 | 612.514 | 195 | 612.514 | 379 | 612.514 | 343 | 612.514 | 387 | 612.514 | 339 | 612.514 | 213 | 612.514 | 442
449.332 | 138 | 614.248 | 171 | 614.248 | 395 | 614.248 | 363 | 614.248 | 369 | 614.248 | 325 | 614.248 | 219 | 614.248 | 490
450.557 | 151 | 615.982 | 195 | 615.982 | 395 | 615.982 | 347 | 615.982 | 415 | 615.982 | 301 | 615.982 | 221 | 615.982 | 494
451.784 | 140 | 617.716 | 175 | 617.716 | 391 | 617.716 | 327 | 617.716 | 413 | 617.716 | 359 | 617.716 | 211 | 617.716 | 466
453.01 | 135 | 619.449 | 207 | 619.449 | 419 | 619.449 | 359 | 619.449 | 427 | 619.449 | 321 | 619.449 | 211 | 619.449 | 470
454.236 | 141 | 621.182 | 185 | 621.182 | 411 | 621.182 | 347 | 621.182 | 429 | 621.182 | 345 | 621.182 | 193 | 621.182 | 454
455.461 | 138 | 622.914 | 179 | 622.914 | 385 | 622.914 | 355 | 622.914 | 399 | 622.914 | 319 | 622.914 | 199 | 622.914 | 466
456.687 | 143 | 624.646 | 173 | 624.646 | 409 | 624.646 | 331 | 624.646 | 405 | 624.646 | 337 | 624.646 | 213 | 624.646 | 482
457.912 | 136 | 626.378 | 179 | 626.378 | 387 | 626.378 | 353 | 626.378 | 379 | 626.378 | 325 | 626.378 | 187 | 626.378 | 458
459.137 | 128 | 628.11 | 173 | 628.11 | 389 | 628.11 | 341 | 628.11 | 393 | 628.11 | 315 | 628.11 | 211 | 628.11 | 490
460.362 | 142 | 629.841 | 183 | 629.841 | 391 | 629.841 | 355 | 629.841 | 419 | 629.841 | 311 | 629.841 | 191 | 629.841 | 466
461.586 | 135 | 631.572 | 167 | 631.572 | 395 | 631.572 | 345 | 631.572 | 381 | 631.572 | 297 | 631.572 | 217 | 631.572 | 474
462.811 | 134 | 633.303 | 195 | 633.303 | 375 | 633.303 | 327 | 633.303 | 373 | 633.303 | 329 | 633.303 | 203 | 633.303 | 486
464.034 | 139 | 635.033 | 173 | 635.033 | 383 | 635.033 | 313 | 635.033 | 369 | 635.033 | 309 | 635.033 | 201 | 635.033 | 490
465.259 | 127 | 636.763 | 179 | 636.763 | 399 | 636.763 | 333 | 636.763 | 401 | 636.763 | 305 | 636.763 | 215 | 636.763 | 470
466.482 | 135 | 638.492 | 177 | 638.492 | 391 | 638.492 | 341 | 638.492 | 391 | 638.492 | 327 | 638.492 | 199 | 638.492 | 502
467.705 | 135 | 640.222 | 179 | 640.222 | 381 | 640.222 | 353 | 640.222 | 411 | 640.222 | 325 | 640.222 | 197 | 640.222 | 506
468.929 | 129 | 641.951 | 171 | 641.951 | 375 | 641.951 | 317 | 641.951 | 389 | 641.951 | 319 | 641.951 | 195 | 641.951 | 494
470.152 | 131 | 643.679 | 171 | 643.679 | 379 | 643.679 | 329 | 643.679 | 389 | 643.679 | 309 | 643.679 | 211 | 643.679 | 478
471.376 | 133 | 645.407 | 197 | 645.407 | 377 | 645.407 | 329 | 645.407 | 395 | 645.407 | 305 | 645.407 | 207 | 645.407 | 470
472.598 | 134 | 647.135 | 161 | 647.135 | 371 | 647.135 | 327 | 647.135 | 387 | 647.135 | 291 | 647.135 | 195 | 647.135 | 462
473.82 | 137 | 648.863 | 161 | 648.863 | 387 | 648.863 | 311 | 648.863 | 379 | 648.863 | 301 | 648.863 | 201 | 648.863 | 466
475.043 | 140 | 650.59 | 185 | 650.59 | 371 | 650.59 | 293 | 650.59 | 367 | 650.59 | 295 | 650.59 | 173 | 650.59 | 466
476.265 | 137 | 652.317 | 175 | 652.317 | 387 | 652.317 | 289 | 652.317 | 375 | 652.317 | 307 | 652.317 | 221 | 652.317 | 462
477.486 | 137 | 654.042 | 165 | 654.042 | 377 | 654.042 | 315 | 654.042 | 373 | 654.042 | 319 | 654.042 | 199 | 654.042 | 474
478.709 | 138 | 655.768 | 165 | 655.768 | 379 | 655.768 | 305 | 655.768 | 397 | 655.768 | 307 | 655.768 | 201 | 655.768 | 454
479.93 | 145 | 657.494 | 175 | 657.494 | 363 | 657.494 | 293 | 657.494 | 401 | 657.494 | 309 | 657.494 | 193 | 657.494 | 474
481.151 | 135 | 659.22 | 157 | 659.22 | 357 | 659.22 | 303 | 659.22 | 381 | 659.22 | 299 | 659.22 | 197 | 659.22 | 458
482.371 | 139 | 660.945 | 175 | 660.945 | 387 | 660.945 | 329 | 660.945 | 359 | 660.945 | 289 | 660.945 | 177 | 660.945 | 474
483.593 | 142 | 662.67 | 163 | 662.67 | 375 | 662.67 | 319 | 662.67 | 355 | 662.67 | 311 | 662.67 | 187 | 662.67 | 478
484.813 | 132 | 664.395 | 167 | 664.395 | 391 | 664.395 | 327 | 664.395 | 381 | 664.395 | 287 | 664.395 | 201 | 664.395 | 482
486.033 | 143 | 666.119 | 177 | 666.119 | 373 | 666.119 | 319 | 666.119 | 369 | 666.119 | 291 | 666.119 | 195 | 666.119 | 482
487.255 | 147 | 667.841 | 151 | 667.841 | 381 | 667.841 | 313 | 667.841 | 383 | 667.841 | 321 | 667.841 | 179 | 667.841 | 470
488.474 | 140 | 669.565 | 169 | 669.565 | 359 | 669.565 | 325 | 669.565 | 379 | 669.565 | 303 | 669.565 | 205 | 669.565 | 486
489.694 | 142 | 671.288 | 163 | 671.288 | 389 | 671.288 | 293 | 671.288 | 377 | 671.288 | 309 | 671.288 | 187 | 671.288 | 514
490.913 | 147 | 673.011 | 187 | 673.011 | 383 | 673.011 | 339 | 673.011 | 379 | 673.011 | 293 | 673.011 | 181 | 673.011 | 470
492.133 | 135 | 674.734 | 171 | 674.734 | 385 | 674.734 | 321 | 674.734 | 359 | 674.734 | 317 | 674.734 | 193 | 674.734 | 494
493.352 | 154 | 676.454 | 173 | 676.454 | 355 | 676.454 | 329 | 676.454 | 355 | 676.454 | 287 | 676.454 | 207 | 676.454 | 470
494.571 | 144 | 678.176 | 153 | 678.176 | 377 | 678.176 | 327 | 678.176 | 373 | 678.176 | 301 | 678.176 | 179 | 678.176 | 470
495.789 | 153 | 679.898 | 155 | 679.898 | 367 | 679.898 | 303 | 679.898 | 347 | 679.898 | 303 | 679.898 | 199 | 679.898 | 450
497.008 | 156 | 681.619 | 173 | 681.619 | 361 | 681.619 | 305 | 681.619 | 365 | 681.619 | 297 | 681.619 | 181 | 681.619 | 470
498.227 | 157 | 683.34 | 177 | 683.34 | 369 | 683.34 | 299 | 683.34 | 371 | 683.34 | 283 | 683.34 | 189 | 683.34 | 450
499.445 | 164 | 685.059 | 171 | 685.059 | 371 | 685.059 | 301 | 685.059 | 377 | 685.059 | 289 | 685.059 | 193 | 685.059 | 446
500.663 | 169 | 686.779 | 165 | 686.779 | 373 | 686.779 | 293 | 686.779 | 367 | 686.779 | 305 | 686.779 | 183 | 686.779 | 490
501.88 | 182 | 688.499 | 177 | 688.499 | 387 | 688.499 | 307 | 688.499 | 335 | 688.499 | 299 | 688.499 | 189 | 688.499 | 446
503.098 | 181 | 690.219 | 155 | 690.219 | 381 | 690.219 | 269 | 690.219 | 357 | 690.219 | 303 | 690.219 | 177 | 690.219 | 450
504.315 | 199 | 691.937 | 161 | 691.937 | 379 | 691.937 | 279 | 691.937 | 363 | 691.937 | 291 | 691.937 | 193 | 691.937 | 474
505.532 | 220 | 693.656 | 157 | 693.656 | 361 | 693.656 | 275 | 693.656 | 347 | 693.656 | 291 | 693.656 | 185 | 693.656 | 486
506.75 | 229 | 695.374 | 159 | 695.374 | 349 | 695.374 | 293 | 695.374 | 365 | 695.374 | 267 | 695.374 | 179 | 695.374 | 442
507.966 | 249 | 697.093 | 143 | 697.093 | 365 | 697.093 | 289 | 697.093 | 357 | 697.093 | 267 | 697.093 | 223 | 697.093 | 470
509.183 | 287 | 698.809 | 149 | 698.809 | 361 | 698.809 | 271 | 698.809 | 349 | 698.809 | 271 | 698.809 | 217.8 | 698.809 | 458
510.399 | 332 | 700.527 | 143 | 700.527 | 355 | 700.527 | 267 | 700.527 | 331 | 700.527 | 273 | 700.527 | 195.16 | 700.527 | 442
511.615 | 390 | 702.244 | 143 | 702.244 | 353 | 702.244 | 257 | 702.244 | 315 | 702.244 | 293 | 702.244 | 187 | 702.244 | 482
512.831 | 495 | 703.959 | 155 | 703.959 | 349 | 703.959 | 287 | 703.959 | 341 | 703.959 | 269 | 703.959 | 169 | 703.959 | 442
514.046 | 649 | 705.676 | 135 | 705.676 | 369 | 705.676 | 273 | 705.676 | 341 | 705.676 | 255 | 705.676 | 181 | 705.676 | 470
515.262 | 910 | 707.393 | 145 | 707.393 | 363 | 707.393 | 259 | 707.393 | 311 | 707.393 | 259 | 707.393 | 179 | 707.393 | 470
516.477 | 1387 | 709.107 | 127 | 709.107 | 349 | 709.107 | 261 | 709.107 | 323 | 709.107 | 267 | 709.107 | 173 | 709.107 | 418
517.692 | 2293 | 710.823 | 139 | 710.823 | 347 | 710.823 | 253 | 710.823 | 329 | 710.823 | 253 | 710.823 | 173 | 710.823 | 482
518.907 | 4023 | 712.538 | 161 | 712.538 | 347 | 712.538 | 261 | 712.538 | 315 | 712.538 | 271 | 712.538 | 167 | 712.538 | 442
520.123 | 6168 | 714.251 | 141 | 714.251 | 355 | 714.251 | 253 | 714.251 | 325 | 714.251 | 261 | 714.251 | 175 | 714.251 | 434
521.337 | 6329 | 715.966 | 135 | 715.966 | 353 | 715.966 | 251 | 715.966 | 317 | 715.966 | 265 | 715.966 | 161 | 715.966 | 458
522.551 | 4399 | 717.681 | 149 | 717.681 | 343 | 717.681 | 245 | 717.681 | 299 | 717.681 | 235 | 717.681 | 169 | 717.681 | 426
523.765 | 2628 | 719.393 | 149 | 719.393 | 361 | 719.393 | 271 | 719.393 | 313 | 719.393 | 269 | 719.393 | 169 | 719.393 | 426
524.979 | 1671 | 721.107 | 133 | 721.107 | 359 | 721.107 | 259 | 721.107 | 337 | 721.107 | 245 | 721.107 | 161 | 721.107 | 450
526.193 | 1145 | 722.82 | 137 | 722.82 | 349 | 722.82 | 263 | 722.82 | 331 | 722.82 | 245 | 722.82 | 157 | 722.82 | 438
527.406 | 852 | 724.531 | 125 | 724.531 | 361 | 724.531 | 255 | 724.531 | 299 | 724.531 | 257 | 724.531 | 161 | 724.531 | 442
528.62 | 653 | 726.244 | 133 | 726.244 | 349 | 726.244 | 241 | 726.244 | 323 | 726.244 | 245 | 726.244 | 163 | 726.244 | 426
529.833 | 547 | 727.955 | 131 | 727.955 | 339 | 727.955 | 249 | 727.955 | 319 | 727.955 | 257 | 727.955 | 169 | 727.955 | 434
531.046 | 471 | 729.667 | 135 | 729.667 | 339 | 729.667 | 249 | 729.667 | 307 | 729.667 | 231 | 729.667 | 153 | 729.667 | 402
532.257 | 403 | 731.379 | 133 | 731.379 | 335 | 731.379 | 249 | 731.379 | 327 | 731.379 | 257 | 731.379 | 159 | 731.379 | 398
533.469 | 377 | 733.089 | 127 | 733.089 | 333 | 733.089 | 247 | 733.089 | 285 | 733.089 | 239 | 733.089 | 163 | 733.089 | 418
534.682 | 339 | 734.8 | 121 | 734.8 | 333 | 734.8 | 231 | 734.8 | 287 | 734.8 | 261 | 734.8 | 161 | 734.8 | 462
535.894 | 323 | 736.509 | 139 | 736.509 | 343 | 736.509 | 239 | 736.509 | 315 | 736.509 | 219 | 736.509 | 149 | 736.509 | 438
537.106 | 292 | 738.22 | 141 | 738.22 | 339 | 738.22 | 235 | 738.22 | 299 | 738.22 | 229 | 738.22 | 155 | 738.22 | 438
538.317 | 277 | 739.928 | 131 | 739.928 | 337 | 739.928 | 253 | 739.928 | 329 | 739.928 | 245 | 739.928 | 155 | 739.928 | 442
539.529 | 257 | 741.638 | 129 | 741.638 | 339 | 741.638 | 245 | 741.638 | 299 | 741.638 | 237 | 741.638 | 153 | 741.638 | 458
540.74 | 255 | 743.346 | 129 | 743.346 | 349 | 743.346 | 237 | 743.346 | 291 | 743.346 | 231 | 743.346 | 161 | 743.346 | 418
541.951 | 239 | 745.055 | 137 | 745.055 | 343 | 745.055 | 233 | 745.055 | 305 | 745.055 | 249 | 745.055 | 161 | 745.055 | 422
543.162 | 230 | 746.762 | 125 | 746.762 | 341 | 746.762 | 265 | 746.762 | 303 | 746.762 | 239 | 746.762 | 159 | 746.762 | 410
544.373 | 230 | 748.471 | 125 | 748.471 | 351 | 748.471 | 229 | 748.471 | 303 | 748.471 | 245 | 748.471 | 149 | 748.471 | 458
545.582 | 219 | 750.177 | 129 | 750.177 | 339 | 750.177 | 223 | 750.177 | 281 | 750.177 | 225 | 750.177 | 155 | 750.177 | 434
546.793 | 211 | 751.885 | 127 | 751.885 | 333 | 751.885 | 235 | 751.885 | 291 | 751.885 | 227 | 751.885 | 151 | 751.885 | 394
548.003 | 215 | 753.591 | 127 | 753.591 | 335 | 753.591 | 265 | 753.591 | 289 | 753.591 | 237 | 753.591 | 159 | 753.591 | 394
549.213 | 197 | 755.298 | 125 | 755.298 | 343 | 755.298 | 223 | 755.298 | 289 | 755.298 | 227 | 755.298 | 157 | 755.298 | 418
550.423 | 188 | 757.003 | 123 | 757.003 | 325 | 757.003 | 243 | 757.003 | 281 | 757.003 | 231 | 757.003 | 153 | 757.003 | 418
551.632 | 190 | 758.71 | 121 | 758.71 | 327 | 758.71 | 215 | 758.71 | 283 | 758.71 | 225 | 758.71 | 159 | 758.71 | 414
552.84 | 177 | 760.414 | 133 | 760.414 | 337 | 760.414 | 245 | 760.414 | 283 | 760.414 | 231 | 760.414 | 155 | 760.414 | 446
554.049 | 193 | 762.121 | 151 | 762.121 | 341 | 762.121 | 245 | 762.121 | 275 | 762.121 | 215 | 762.121 | 155 | 762.121 | 482
555.258 | 180 | 763.824 | 143 | 763.824 | 323 | 763.824 | 231 | 763.824 | 295 | 763.824 | 231 | 763.824 | 131 | 763.824 | 426
556.467 | 179 | 765.528 | 127 | 765.528 | 327 | 765.528 | 245 | 765.528 | 289 | 765.528 | 239 | 765.528 | 143 | 765.528 | 450
557.676 | 176 | 767.233 | 127 | 767.233 | 339 | 767.233 | 243 | 767.233 | 295 | 767.233 | 239 | 767.233 | 147 | 767.233 | 458
558.883 | 169 | 768.936 | 137 | 768.936 | 341 | 768.936 | 251 | 768.936 | 289 | 768.936 | 219 | 768.936 | 149 | 768.936 | 426
560.091 | 160 | 770.64 | 129 | 770.64 | 331 | 770.64 | 227 | 770.64 | 303 | 770.64 | 235 | 770.64 | 143 | 770.64 | 430
561.299 | 174 | 772.343 | 119 | 772.343 | 335 | 772.343 | 233 | 772.343 | 295 | 772.343 | 235 | 772.343 | 161 | 772.343 | 414
562.507 | 159 | 774.044 | 127 | 774.044 | 325 | 774.044 | 239 | 774.044 | 289 | 774.044 | 231 | 774.044 | 153 | 774.044 | 438
563.714 | 171 | 775.748 | 139 | 775.748 | 337 | 775.748 | 231 | 775.748 | 287 | 775.748 | 225 | 775.748 | 149 | 775.748 | 410
564.921 | 161 | 777.449 | 123 | 777.449 | 335 | 777.449 | 213 | 777.449 | 313 | 777.449 | 217 | 777.449 | 139 | 777.449 | 426
566.128 | 157 | 779.152 | 123 | 779.152 | 335 | 779.152 | 239 | 779.152 | 277 | 779.152 | 235 | 779.152 | 163 | 779.152 | 434
567.335 | 147 | 780.853 | 137 | 780.853 | 323 | 780.853 | 233 | 780.853 | 285 | 780.853 | 207 | 780.853 | 149 | 780.853 | 446
568.541 | 163 | 782.553 | 131 | 782.553 | 331 | 782.553 | 227 | 782.553 | 297 | 782.553 | 221 | 782.553 | 155 | 782.553 | 430
569.748 | 166 | 784.255 | 139 | 784.255 | 343 | 784.255 | 223 | 784.255 | 299 | 784.255 | 215 | 784.255 | 145 | 784.255 | 394
570.954 | 155 | 785.954 | 129 | 785.954 | 339 | 785.954 | 257 | 785.954 | 291 | 785.954 | 237 | 785.954 | 147 | 785.954 | 442
572.159 | 153 | 787.654 | 131 | 787.654 | 333 | 787.654 | 229 | 787.654 | 289 | 787.654 | 231 | 787.654 | 153 | 787.654 | 470
573.365 | 151 | 789.355 | 141 | 789.355 | 333 | 789.355 | 241 | 789.355 | 271 | 789.355 | 225 | 789.355 | 137 | 789.355 | 442
574.571 | 157 | 791.053 | 129 | 791.053 | 345 | 791.053 | 251 | 791.053 | 283 | 791.053 | 217 | 791.053 | 151 | 791.053 | 422
575.776 | 147 | 792.752 | 135 | 792.752 | 331 | 792.752 | 229 | 792.752 | 287 | 792.752 | 219 | 792.752 | 131 | 792.752 | 410
576.981 | 152 | 794.452 | 151 | 794.452 | 327 | 794.452 | 227 | 794.452 | 299 | 794.452 | 231 | 794.452 | 157 | 794.452 | 410
578.187 | 146 | 796.149 | 115 | 796.149 | 325 | 796.149 | 253 | 796.149 | 275 | 796.149 | 229 | 796.149 | 145 | 796.149 | 434
579.39 | 136 | 797.847 | 115 | 797.847 | 323 | 797.847 | 237 | 797.847 | 307 | 797.847 | 229 | 797.847 | 137 | 797.847 | 446
580.595 | 155 | 799.544 | 131 | 799.544 | 327 | 799.544 | 239 | 799.544 | 291 | 799.544 | 201 | 799.544 | 155 | 799.544 | 422
581.8 | 145 | 801.242 | 125 | 801.242 | 325 | 801.242 | 231 | 801.242 | 303 | 801.242 | 221 | 801.242 | 141 | 801.242 | 386
583.004 | 147 | 802.939 | 115 | 802.939 | 347 | 802.939 | 225 | 802.939 | 291 | 802.939 | 231 | 802.939 | 153 | 802.939 | 402
584.208 | 137 | 804.635 | 119 | 804.635 | 323 | 804.635 | 247 | 804.635 | 283 | 804.635 | 251 | 804.635 | 145 | 804.635 | 390
585.411 | 151 | 806.331 | 125 | 806.331 | 339 | 806.331 | 261 | 806.331 | 287 | 806.331 | 219 | 806.331 | 143 | 806.331 | 430
586.615 | 146 | 808.028 | 131 | 808.028 | 339 | 808.028 | 231 | 808.028 | 285 | 808.028 | 231 | 808.028 | 155 | 808.028 | 422
587.819 | 144 | 809.723 | 147 | 809.723 | 319 | 809.723 | 243 | 809.723 | 291 | 809.723 | 227 | 809.723 | 153 | 809.723 | 402
589.021 | 143 | 811.418 | 129 | 811.418 | 339 | 811.418 | 229 | 811.418 | 275 | 811.418 | 221 | 811.418 | 145 | 811.418 | 422
590.225 | 140 | 813.113 | 127 | 813.113 | 337 | 813.113 | 225 | 813.113 | 287 | 813.113 | 201 | 813.113 | 129 | 813.113 | 398
591.426 | 141 | 814.809 | 141 | 814.809 | 331 | 814.809 | 221 | 814.809 | 293 | 814.809 | 225 | 814.809 | 131 | 814.809 | 382
592.63 | 143 | 816.503 | 137 | 816.503 | 321 | 816.503 | 245 | 816.503 | 301 | 816.503 | 231 | 816.503 | 149 | 816.503 | 382
593.831 | 143 | 818.196 | 125 | 818.196 | 335 | 818.196 | 241 | 818.196 | 273 | 818.196 | 209 | 818.196 | 139 | 818.196 | 418
595.034 | 149 | 819.889 | 131 | 819.889 | 331 | 819.889 | 227 | 819.889 | 275 | 819.889 | 215 | 819.889 | 139 | 819.889 | 426
596.235 | 150 | 821.582 | 135 | 821.582 | 335 | 821.582 | 235 | 821.582 | 287 | 821.582 | 223 | 821.582 | 143 | 821.582 | 422
597.437 | 131 | 823.277 | 121 | 823.277 | 333 | 823.277 | 223 | 823.277 | 289 | 823.277 | 229 | 823.277 | 125 | 823.277 | 370
598.638 | 141 | 824.969 | 145 | 824.969 | 347 | 824.969 | 211 | 824.969 | 275 | 824.969 | 237 | 824.969 | 141 | 824.969 | 430
599.84 | 139 | 826.661 | 139 | 826.661 | 329 | 826.661 | 249 | 826.661 | 291 | 826.661 | 219 | 826.661 | 139 | 826.661 | 378
601.04 | 143 | 828.353 | 127 | 828.353 | 333 | 828.353 | 231 | 828.353 | 259 | 828.353 | 219 | 828.353 | 157 | 828.353 | 410

## Figure 1d bottom (Line profile)
Distance | Height
0 | 0.909
0.03516 | 0.96521
0.07032 | 0.96598
0.10549 | 0.95386
0.14065 | 0.93062
0.17581 | 0.89526
0.21097 | 0.85367
0.24613 | 0.83116
0.2813 | 0.83059
0.31646 | 0.84467
0.35162 | 0.8756
0.38678 | 0.92127
0.42194 | 0.92773
0.45711 | 0.8861
0.49227 | 0.8706
0.52743 | 0.8579
0.56259 | 0.84521
0.59776 | 0.84274
0.63292 | 0.82612
0.66808 | 0.81162
0.70324 | 0.84671
0.7384 | 0.85186
0.77357 | 0.85921
0.80873 | 0.93093
0.84389 | 0.95898
0.87905 | 0.95909
0.91421 | 0.96109
0.94938 | 0.98649
0.98454 | 0.97087
1.0197 | 0.93912
1.05486 | 0.88737
1.09002 | 0.93912
1.12519 | 0.97075
1.16035 | 0.95174
1.19551 | 0.97571
1.23067 | 0.99868
1.26583 | 0.99006
1.301 | 0.98506
1.33616 | 0.95621
1.37132 | 0.93689
1.40648 | 0.91842
1.44164 | 0.92346
1.47681 | 0.91535
1.51197 | 0.92069
1.54713 | 0.90023
1.58229 | 0.91542
1.61745 | 0.93428
1.65262 | 0.94186
1.68778 | 0.93793
1.72294 | 0.96171
1.7581 | 0.95994
1.79327 | 0.96602
1.82843 | 0.99968
1.86359 | 1.00095
1.89875 | 0.99607
1.93391 | 1.07344
1.96908 | 1.0866
2.00424 | 1.06867
2.0394 | 1.02896
2.07456 | 1.01669
2.10972 | 1.0063
2.14489 | 0.97298
2.18005 | 0.98356
2.21521 | 0.99083
2.25037 | 1.00522
2.28553 | 1.01727
2.3207 | 1.0542
2.35586 | 1.06351
2.39102 | 1.04385
2.42618 | 1.02696
2.46134 | 1.02477
2.49651 | 1.03323
2.53167 | 1.03754
2.56683 | 1.03754
2.60199 | 1.0467
2.63715 | 1.0574
2.67232 | 1.04735
2.70748 | 1.0442
2.74264 | 1.05709
2.7778 | 1.08387
2.81296 | 1.10318
2.84813 | 1.11449
2.88329 | 1.09741
2.91845 | 1.1028
2.95361 | 1.11303
2.98877 | 1.11249
3.02394 | 1.10849
3.0591 | 1.10611
3.09426 | 1.12365
3.12942 | 1.1205
3.16459 | 1.13292
3.19975 | 1.11261
3.23491 | 1.11311
3.27007 | 1.11911
3.30523 | 1.11145
3.3404 | 1.09541
3.37556 | 1.09322
3.41072 | 1.08648
3.44588 | 1.07783
3.48104 | 1.05243
3.51621 | 1.01892
3.55137 | 1.00426
3.58653 | 1.01527
3.62169 | 1.01407
3.65685 | 0.97752
3.69202 | 0.94997
3.72718 | 0.9649
3.76234 | 0.94697
3.7975 | 0.92716
3.83267 | 0.94035
3.86783 | 1.0168
3.90299 | 1.03304
3.93815 | 1.06313
3.97331 | 1.06548
4.00847 | 1.06236
4.04364 | 1.06221
4.0788 | 1.02992
4.11396 | 0.93147
4.14912 | 0.76945
4.18429 | 0.59354
4.21945 | 0.42763
4.25461 | 0.25553
4.28977 | 0.10537
4.32493 | 0.03134
4.3601 | 0.01314
4.39526 | 0.01141
4.43042 | 0.01895
4.46558 | -0.00283
4.50074 | -0.02283
4.53591 | -0.04892
4.57107 | -0.09794
4.60623 | -0.13784
4.64139 | -0.17081
4.67655 | -0.17539
4.71172 | -0.18116
4.74688 | -0.20851
4.78204 | -0.21394
4.8172 | -0.20336
4.85237 | -0.19543
4.88753 | -0.18512
4.92269 | -0.176
4.95785 | -0.18139
4.99301 | -0.19566
5.02817 | -0.18882
5.06334 | -0.17839
5.0985 | -0.18862
5.13366 | -0.17704
5.16882 | -0.12987
5.20399 | -0.12856
5.23915 | -0.12298
5.27431 | -0.12833
5.30947 | -0.14845
5.34463 | -0.14899
5.37979 | -0.14946
5.41496 | -0.17381
5.45012 | -0.16265
5.48528 | -0.11525
5.52044 | -0.08651
5.55561 | -0.10102
5.59077 | -0.14603
5.62593 | -0.1533
5.66109 | -0.14907
5.69625 | -0.17535
5.73142 | -0.20674
5.76658 | -0.22475
5.80174 | -0.20147
5.8369 | -0.15523
5.87207 | -0.13187
5.90723 | -0.12137
5.94239 | -0.10683
5.97755 | -0.12395
6.01271 | -0.12602
6.04787 | -0.12741
6.08304 | -0.11871
6.1182 | -0.11198
6.15336 | -0.10525
6.18852 | -0.0934
6.22369 | -0.10779
6.25885 | -0.12314
6.29401 | -0.12372
6.32917 | -0.10171
6.36433 | -0.08851
6.39949 | -0.09563
6.43466 | -0.09209
6.46982 | -0.10582
6.50498 | -0.12522
6.54014 | -0.1156
6.5753 | -0.11237
6.61047 | -0.12483
6.64563 | -0.13368
6.68079 | -0.14041
6.71595 | -0.12656
6.75112 | -0.11991
6.78628 | -0.1119
6.82144 | -0.11968
6.8566 | -0.09313
6.89176 | -0.0812
6.92693 | -0.06662
6.96209 | -0.06189
6.99725 | -0.06219
7.03241 | -0.04326
7.06757 | -0.03934
7.10274 | -0.03515
7.1379 | -0.01191
7.17306 | -0.00121
7.20822 | 0.00706
7.24339 | 0.00237
7.27855 | -0.00587
7.31371 | -0.04238
7.34887 | -0.04665
7.38403 | -0.04076
7.4192 | -0.04419
7.45435 | -0.04692
7.48952 | -0.03718
7.52468 | -0.0186
7.55984 | -0.02664
7.595 | -0.02722
7.63017 | 0.00368
7.66533 | 0.01568
7.70049 | 0.03553
7.73565 | 0.00622