## Figure 4a (EIS)
ReZ (298 K) | (-ImZ (298 K)) | ReZ (318 K) | (-ImZ (318 K)) | ReZ (338 K) | (-ImZ (338 K)) | ReZ (358 K) | (-ImZ (358 K)) | ReZ (378 K) | (-ImZ (378 K))
0.01282 | 0.23462 | 0.00982 | 0.19277 | 0.01195 | 0.18973 | 0.01223 | 0.1865 | 0.01303 | 0.18351
0.01791 | 0.29087 | 0.02061 | 0.24284 | 0.02468 | 0.23928 | 0.02043 | 0.23793 | 0.01711 | 0.22539
0.03406 | 0.36182 | 0.01864 | 0.29705 | 0.02173 | 0.29074 | 0.02769 | 0.28975 | 0.02593 | 0.28502
0.02488 | 0.44164 | 0.03696 | 0.37092 | 0.03252 | 0.35807 | 0.03344 | 0.35155 | 0.03328 | 0.34382
0.03732 | 0.54469 | 0.03382 | 0.44833 | 0.05048 | 0.44248 | 0.04125 | 0.41997 | 0.0454 | 0.42287
0.04882 | 0.67837 | 0.03904 | 0.56093 | 0.04617 | 0.54723 | 0.04319 | 0.53677 | 0.06136 | 0.5197
0.04526 | 0.8638 | 0.05787 | 0.6948 | 0.06642 | 0.68761 | 0.06308 | 0.66689 | 0.07809 | 0.63989
0.08332 | 1.04586 | 0.07351 | 0.86189 | 0.04918 | 0.83501 | 0.09667 | 0.81888 | 0.0917 | 0.8112
0.10776 | 1.29576 | 0.08894 | 1.0906 | 0.12019 | 1.0585 | 0.13498 | 1.0301 | 0.16088 | 0.99115
0.14818 | 1.61256 | 0.12747 | 1.3369 | 0.14609 | 1.3267 | 0.19606 | 1.266 | 0.18644 | 1.2386
0.18217 | 1.98168 | 0.19452 | 1.6487 | 0.19184 | 1.627 | 0.24418 | 1.5708 | 0.3119 | 1.5036
0.21546 | 2.45664 | 0.37385 | 2.0776 | 0.31259 | 1.9591 | 0.32068 | 1.9018 | 0.40008 | 1.8886
0.41419 | 3.09816 | 0.33061 | 2.5342 | 0.42274 | 2.4725 | 0.47782 | 2.4033 | 0.63621 | 2.2739
0.61019 | 3.71928 | 0.34681 | 3.1401 | 0.51872 | 3.0255 | 0.68358 | 2.9618 | 0.86328 | 2.7602
0.36858 | 4.8006 | 0.65745 | 3.8429 | 0.66646 | 3.7432 | 0.89068 | 3.619 | 1.1256 | 3.2927
0.95294 | 5.9604 | 0.7933 | 4.8714 | 1.0456 | 4.6977 | 1.1242 | 4.4049 | 1.5969 | 3.8814
0.88879 | 7.67616 | 0.85717 | 5.8263 | 1.4647 | 6.0578 | 1.814 | 5.2332 | 2.046 | 4.4888
1.35432 | 8.86656 | 1.4657 | 7.3502 | 1.8768 | 6.8476 | 2.3054 | 6.1908 | 2.7146 | 5.1802
2.79144 | 10.67628 | 2.1255 | 8.8291 | 2.8356 | 8.2269 | 2.9979 | 7.5773 | 3.3352 | 5.6371
3.16284 | 13.4868 | 3.0183 | 11.004 | 3.8247 | 9.9285 | 4.3443 | 8.5467 | 4.2224 | 6.481
4.65504 | 16.5924 | 4.8805 | 14.423 | 5.4296 | 11.378 | 5.3256 | 9.533 | 5.2118 | 7.3243
6.36372 | 19.626 | 5.9794 | 15.418 | 6.8402 | 13.205 | 6.8451 | 10.696 | 6.0583 | 8.0561
9.25356 | 23.6268 | 8.3223 | 17.953 | 8.9957 | 15.246 | 8.3069 | 11.937 | 7.1555 | 8.9127
11.70744 | 27.2592 | 10.949 | 20.802 | 10.889 | 16.603 | 9.747 | 13.234 | 8.2529 | 10.125
17.092 | 31.4384 | 13.768 | 23.766 | 13.26 | 18.871 | 11.497 | 14.305 | 9.9962 | 11.375
22.594 | 36.6252 | 17.488 | 25.704 | 15.894 | 20.146 | 13.407 | 16.422 | 11.793 | 13.013
27.1356 | 39.3504 | 22.736 | 28.655 | 18.395 | 22.579 | 15.824 | 18.638 | 14.001 | 14.14
32.6964 | 43.3776 | 24.862 | 30.777 | 21.532 | 24.723 | 18.884 | 20.355 | 17.155 | 15.097
38.514 | 47.4564 | 29.847 | 33.771 | 25.181 | 27.399 | 22.511 | 22.613 | 20.161 | 15.437
45.4524 | 52.728 | 34.595 | 37.444 | 29.826 | 30.758 | 27.041 | 24.124 | 23.559 | 15.453
52.8504 | 56.454 | 40.119 | 41.323 | 35.781 | 33.348 | 32.515 | 25.155 | 26.918 | 14.408
62.7876 | 60.8364 | 47.644 | 44.907 | 41.378 | 35.531 | 37.105 | 25.247 | 29.43 | 13.254
72.3228 | 67.6476 | 56.039 | 48.307 | 49.39 | 36.145 | 42.691 | 23.437 | 31.927 | 11.62
85.176 | 72.6876 | 65.453 | 50.641 | 57.445 | 35.352 | 47.389 | 21.165 | 33.321 | 9.8252
98.8248 | 77.142 | 76.141 | 52.427 | 64.203 | 32.973 | 51.476 | 19.387 | 34.607 | 8.3466
114.696 | 78.5064 | 87.688 | 48.188 | 70.269 | 28.664 | 53.456 | 16.211 | 35.596 | 6.8488
131.496 | 74.5356 | 95.955 | 45.863 | 74.577 | 25.174 | 55.872 | 13.483 | 36.09 | 5.1352
143.964 | 68.6852 | 103.412 | 41.904 | 78.598 | 22.597 | 56.708 | 11.226 | 36.966 | 3.8964
156.492 | 57.828 | 111.251 | 35.505 | 81.156 | 18.777 | 57.721 | 9.9335 | 36.885 | 2.9774
163.872 | 50.6016 | 117.229 | 29.173 | 84.363 | 14.889 | 58.702 | 7.9665 | 37.373 | 2.416
170.628 | 41.0052 | 121.701 | 24.455 | 85.944 | 11.793 | 59.572 | 6.1041 | 37.634 | 1.808
173.652 | 30.8988 | 124.47 | 18.22 | 86.978 | 9.7295 | 60.146 | 5.3817 | 38.065 | 0.84142
178.712 | 20.9736 | 126.209 | 13.027 | 87.892 | 7.8465 | 60.853 | 4.1287
184.484 | 12.498 | 129.798 | 7.5443 | 88.513 | 5.214 | 61.628 | 2.8436
187.14 | 2.12812 | 130.61 | 1.9988 | 88.777 | 2.1344 | 62.173 | 1.3544

## Figure 4b (EA from EIS)
1000/T | ln(σi) (1 h) | ln(σi) (1.5 h) | ln(σi) (bulk)
2.64445 | -2.12745 | -1.88903 | -7.00892
2.71628 | -2.51735 | -2.19426 | -7.36504
2.79213 | -2.78001 | -2.40752 | -7.84425
2.87233 | -3.02404 | -2.53291 | -8.18938
2.95727 | -3.20177 | -2.70734 | -8.70724
3.04739 | -3.43726 | -2.81705 | -9.22241
3.14317 | -3.66423 | -2.99531 | -9.69485
3.24517 | -3.89541 | -3.1461 | -10.07546
3.3557 | -4.39527 | -3.39574 | -10.80572

## Figure 4d (EA for bulk)
Steps | Energy
0 | 0
1 | 0.25851
2 | 0.32113
3 | 0.3725
4 | 0.40231
5 | 0.4161
6 | 0.47707
7 | 0.41598
8 | 0.40211
9 | 0.37232
10 | 0.321
11 | 0.2584
12 | 0.00010746

## Figure 4e (EA for monolayer)
Steps | Energy
0 | 0
1 | 0.11607
2 | 0.17578
3 | 0.17786
4 | 0.10458
5 | 0.02137
6 | 0.01501
7 | 0.05688
8 | 0.14389
9 | 0.16482
10 | 0.19362
11 | 0.13807
12 | 0