## ED_Fig_1a
|  | HBpep-SA |  |  |  | HBpep-SP
|  | Pristine | w/ EGFP | w/ Smac | w/ mRNA | Pristine | w/ EGFP | w/ Smac | w/ mRNA
Particle size | Raw | 986.81 | 886.12 | 958.2 | 900.01 | 1216.57 | 1021.06 | 1109.08 | 1071.4
|  | 888.56 | 901.9 | 801.23 | 970.09 | 1002.16 | 977.63 | 990.23 | 1000.16
|  | 839.45 | 804.94 | 908.32 | 821.56 | 923.35 | 1083.69 | 934.62 | 926.82
| Mean | 904.94 | 864.32 | 889.25 | 897.22 | 1047.36 | 1027.46 | 1011.31 | 999.46
| SD | 75.03 | 52.03 | 80.2 | 74.3 | 151.75 | 53.32 | 89.12 | 72.29

## ED_Fig_1b
Pristine |  | w/ EGFP |  | w/ Smac |  | w/ mRNA
Size | Intensity | Size | Intensity | Size | Intensity | Size | Intensity
615.11 | 0 | 531.1 | 0 | 615.11 | 0 | 531.1 | 0
712.39 | 0.25 | 615.11 | 0.13 | 712.39 | 0.55 | 615.11 | 0.45
824.99 | 0.6 | 712.39 | 0.69 | 824.99 | 1 | 712.39 | 0.82
955.41 | 1 | 824.99 | 1 | 955.41 | 0.81 | 824.99 | 1
1106.01 | 0.6 | 955.41 | 0.72 | 1106.01 | 0.26 | 955.41 | 0.88
1281 | 0.14 | 1106.01 | 0.19 | 1281 | 0 | 1106.01 | 0.55
1483.99 | 0 | 1281 | 0 |  |  | 1281 | 0.31
[6 empty] | 1483.99 | 0

## ED_Fig_1c
|  | Pristine | w/ EGFP | w/ Smac | w/ mRNA
| Raw | -15.26 | -12.69 | -12.21 | -15.8
Zeta potential (mV) |  | -9.23 | -8.59 | -6.84 | -13.55
|  | -12.41 | -14.51 | -13.83 | -11.09
| Mean | -12.3 | -11.93 | -10.96 | -13.48
| SD | 3.02 | 3.03 | 3.66 | 2.36