## ED_Fig_2a
PBS |  | 5% FBS |  | 10% FBS |  | 20% FBS
Size | Intensity | Size | Intensity | Size | Intensity | Size | Intensity
615.11 | 0 | 615.11 | 0 | 615.11 | 0 | 712.39 | 0
712.39 | 0.25 | 712.39 | 0.39 | 712.39 | 0.17 | 824.99 | 0.11
824.99 | 0.6 | 824.99 | 0.87 | 824.99 | 0.46 | 955.41 | 0.55
955.41 | 1 | 955.41 | 1 | 955.41 | 0.95 | 1106.01 | 1
1106.01 | 0.6 | 1106.01 | 0.7 | 1106.01 | 1 | 1281 | 0.65
1281 | 0.14 | 1281 | 0.24 | 1281 | 0.6 | 1483.99 | 0.18
1483.99 | 0 | 1483.99 | 0 | 1483.99 | 0.14 | 1719.02 | 0
|  |  |  | 1719.02 | 0

## ED_Fig_2b
|  | PBS | 5% FBS | 10% FBS | 20% FBS
Zeta potential (mV) | Raw | -15.26 | -12.4 | -9.02 | -8.3
|  | -9.23 | -9.65 | -10.99 | -8.86
|  | -12.41 | -9.54 | -8.01 | -7.77
| Mean | -12.3 | -10.53 | -9.34 | -8.31
| SD | 3.02 | 1.62 | 1.52 | 0.55