## Figure 1b
| 34 C (moles Ethane/m2-s) | Error | 40 C | Error | 47 C | Error | 55 C (moles Ethane/m2-s) | Error
Pd8 | 0 |  | 0 |  | 0 |  | 0
Pd9 | 0.32 | 0.0450818 | 0.712292 | 0.108196 | 1.05041 | 0.076639 | 1.55532 | 0.0135245
Pd10 | 0.546257 | 0.0163062 | 1.31672 | 0.207904 | 1.8426 | 0.301664 | 3.55067 | 0.0122296
Pd foil | 12941.8

## Figure 1c
Pd10Zn42 |  |  | Pd9Zn43
1/T | Ln (Ethane moles/m2-s) | Error (±) | 1/T | Ln (Ethane moles/m2-s) | ± Error
3.05 | -17.15354 | 0.00344 | 3.05 | -17.97 | 0.00866
3.13 | -17.8095 | 0.17879 | 3.13 | -18.3715 | 0.07576
3.19 | -18.14553 | 0.1466 | 3.19 | -18.75995 | 0.16476
3.26 | -19.02535 | 0.03031 | 3.26 | -19.56 | 0.13353

## Figure 1d
catalysts | ethylene desorption energy (eV) | ethylene hydrogenation barrier (eV)
Pd8Zn44 | 0.3 | 0.81
Pd9Zn43 | 0.29 | 0.4
Pd10Zn42 | 0.29 | 0.4
Pd111 | 0.8 | 0.67