## Figure 2a
2-theta | experimental | Rietveld Fit
10.0131 | 717 | 876.7337
10.03936 | 723 | 874.8609
10.06562 | 802 | 872.99219
10.09188 | 783 | 871.12781
10.11814 | 809 | 869.26746
10.1444 | 718 | 867.41138
10.17066 | 728 | 865.55939
10.19692 | 768 | 863.71155
10.22318 | 745 | 861.86792
10.24944 | 744 | 860.02844
10.2757 | 794 | 858.19293
10.30196 | 784 | 856.36163
10.32822 | 774 | 854.53449
10.35448 | 718 | 852.71149
10.38074 | 760 | 850.89252
10.407 | 802 | 849.07764
10.43326 | 702 | 847.26679
10.45952 | 793 | 845.46014
10.48578 | 774 | 843.65753
10.51204 | 760 | 841.85895
10.5383 | 783 | 840.06457
10.56456 | 768 | 838.27399
10.59082 | 755 | 836.48761
10.61708 | 740 | 834.70526
10.64334 | 788 | 832.92682
10.6696 | 763 | 831.15259
10.69586 | 733 | 829.3822
10.72212 | 728 | 827.61591
10.74838 | 746 | 825.85364
10.77464 | 717 | 824.09528
10.8009 | 731 | 822.341
10.82716 | 735 | 820.59051
10.85342 | 737 | 818.84418
10.87968 | 763 | 817.10175
10.90594 | 753 | 815.36334
10.9322 | 735 | 813.62884
10.95846 | 801 | 811.89825
10.98472 | 722 | 810.17163
11.01098 | 774 | 808.44885
11.03724 | 730 | 806.7301
11.0635 | 752 | 805.01538
11.08976 | 744 | 803.30426
11.11602 | 721 | 801.59729
11.14228 | 728 | 799.8941
11.16854 | 760 | 798.19482
11.1948 | 761 | 796.49945
11.22106 | 715 | 794.80792
11.24732 | 775 | 793.12024
11.27358 | 708 | 791.4364
11.29984 | 727 | 789.75647
11.3261 | 779 | 788.08044
11.35236 | 773 | 786.40814
11.37862 | 742 | 784.73969
11.40488 | 798 | 783.07501
11.43114 | 774 | 781.41425
11.4574 | 724 | 779.75726
11.48366 | 728 | 778.10413
11.50992 | 742 | 776.45465
11.53618 | 712 | 774.80914
11.56244 | 752 | 773.16736
11.5887 | 773 | 771.52924
11.61496 | 750 | 769.89514
11.64122 | 721 | 768.26446
11.66748 | 730 | 766.63776
11.69374 | 725 | 765.01477
11.72 | 734 | 763.39551
11.74626 | 664 | 761.78003
11.77252 | 725 | 760.16815
11.79878 | 803 | 758.56006
11.82504 | 768 | 756.95575
11.8513 | 754 | 755.3551
11.87756 | 730 | 753.75818
11.90382 | 774 | 752.1651
11.93008 | 723 | 750.57538
11.95634 | 729 | 748.98938
11.9826 | 738 | 747.40723
12.00886 | 731 | 745.82867
12.03512 | 713 | 744.25378
12.06138 | 726 | 742.68256
12.08764 | 716 | 741.11499
12.1139 | 734 | 739.55109
12.14016 | 759 | 737.99078
12.16642 | 726 | 736.43414
12.19268 | 739 | 734.88098
12.21894 | 741 | 733.33154
12.2452 | 682 | 731.78571
12.27146 | 720 | 730.24347
12.29772 | 760 | 728.70483
12.32398 | 711 | 727.16968
12.35024 | 753 | 725.63824
12.3765 | 684 | 724.11035
12.40276 | 770 | 722.58606
12.42902 | 703 | 721.06537
12.45528 | 723 | 719.54804
12.48154 | 794 | 718.0343
12.5078 | 726 | 716.52423
12.53406 | 732 | 715.01752
12.56032 | 715 | 713.51453
12.58658 | 738 | 712.01501
12.61284 | 713 | 710.51892
12.6391 | 723 | 709.02643
12.66536 | 696 | 707.53735
12.69162 | 742 | 706.05182
12.71788 | 708 | 704.56982
12.74414 | 696 | 703.09119
12.7704 | 781 | 701.61609
12.79666 | 700 | 700.14447
12.82292 | 710 | 698.67633
12.84918 | 674 | 697.21167
12.87544 | 718 | 695.75031
12.9017 | 723 | 694.2926
12.92796 | 718 | 692.83813
12.95422 | 743 | 691.38727
12.98048 | 678 | 689.93982
13.00674 | 674 | 688.4956
13.033 | 744 | 687.05487
13.05926 | 695 | 686.77057
13.08552 | 679 | 685.99249
13.11178 | 715 | 684.71545
13.13804 | 696 | 683.46234
13.1643 | 688 | 682.23712
13.19056 | 737 | 681.04437
13.21682 | 691 | 679.89032
13.24308 | 708 | 678.78272
13.26934 | 704 | 677.73163
13.2956 | 723 | 676.75006
13.32186 | 701 | 675.85596
13.34812 | 700 | 675.07318
13.37438 | 685 | 674.43536
13.40064 | 707 | 673.99011
13.4269 | 690 | 673.80804
13.45316 | 669 | 673.99664
13.47942 | 668 | 674.72797
13.50568 | 696 | 676.29883
13.53194 | 715 | 679.33075
13.5582 | 723 | 685.56873
13.58446 | 725 | 700.05475
13.61072 | 755 | 733.41272
13.63698 | 778 | 795.50262
13.66324 | 837 | 880.5495
13.6895 | 872 | 958.86017
13.71576 | 910 | 1031.54346
13.74202 | 1071 | 1109.00269
13.76828 | 1190 | 1173.62158
13.79454 | 1088 | 1147.01111
13.8208 | 1006 | 1005.05304
13.84706 | 922 | 843.91357
13.87332 | 752 | 739.51495
13.89958 | 727 | 692.01654
13.92584 | 739 | 671.89191
13.9521 | 705 | 661.49176
13.97836 | 697 | 654.70807
14.00462 | 661 | 649.71722
14.03088 | 687 | 645.79736
14.05714 | 676 | 642.56799
14.0834 | 671 | 639.80579
14.10966 | 709 | 637.37097
14.13592 | 677 | 635.17352
14.16218 | 655 | 633.15247
14.18844 | 691 | 631.26544
14.2147 | 692 | 629.48261
14.24096 | 666 | 627.78174
14.26722 | 701 | 626.14697
14.29348 | 670 | 624.56586
14.31974 | 663 | 621.41614
14.346 | 632 | 619.22968
14.37226 | 691 | 617.95453
14.39852 | 679 | 616.68256
14.42478 | 657 | 615.41376
14.45104 | 636 | 614.14789
14.4773 | 654 | 612.88513
14.50356 | 627 | 611.62543
14.52982 | 631 | 610.36883
14.55608 | 668 | 609.11523
14.58234 | 675 | 607.86475
14.6086 | 632 | 606.61725
14.63486 | 677 | 605.37286
14.66112 | 660 | 604.13135
14.68738 | 654 | 602.89294
14.71364 | 635 | 601.65753
14.7399 | 618 | 600.42517
14.76616 | 645 | 599.1958
14.79242 | 645 | 597.96942
14.81868 | 679 | 596.74597
14.84494 | 609 | 595.52563
14.8712 | 662 | 594.30823
14.89746 | 637 | 593.09387
14.92372 | 644 | 591.88232
14.94998 | 575 | 590.67377
14.97624 | 631 | 589.46826
15.0025 | 666 | 588.26569
15.02876 | 612 | 587.06598
15.05502 | 653 | 585.86926
15.08128 | 653 | 584.67548
15.10754 | 630 | 583.48468
15.1338 | 642 | 582.29675
15.16006 | 649 | 581.11176
15.18632 | 616 | 579.92957
15.21258 | 629 | 578.75037
15.23884 | 629 | 577.57416
15.2651 | 579 | 576.4007
15.29136 | 607 | 575.23023
15.31762 | 616 | 574.06262
15.34388 | 624 | 572.89777
15.37014 | 659 | 571.7359
15.3964 | 594 | 570.5769
15.42266 | 594 | 569.42078
15.44892 | 601 | 568.26758
15.47518 | 650 | 567.117
15.50144 | 580 | 565.96942
15.5277 | 632 | 564.82458
15.55396 | 610 | 563.68268
15.58022 | 569 | 562.54358
15.60648 | 620 | 561.40723
15.63274 | 622 | 560.27374
15.659 | 607 | 559.14307
15.68526 | 632 | 558.0152
15.71152 | 604 | 556.89014
15.73778 | 600 | 555.76776
15.76404 | 615 | 554.64825
15.7903 | 601 | 553.53156
15.81656 | 577 | 552.4176
15.84282 | 578 | 551.30646
15.86908 | 638 | 550.198
15.89534 | 616 | 549.09228
15.9216 | 591 | 547.98944
15.94786 | 598 | 546.88934
15.97412 | 617 | 545.79187
16.00038 | 641 | 544.69727
16.02664 | 638 | 543.60523
16.0529 | 595 | 542.51599
16.07916 | 583 | 541.42944
16.10542 | 574 | 540.3457
16.13168 | 606 | 539.26465
16.15794 | 574 | 538.18622
16.1842 | 579 | 537.11047
16.21046 | 604 | 536.03748
16.23672 | 564 | 534.96722
16.26298 | 563 | 533.89966
16.28924 | 613 | 532.8346
16.3155 | 581 | 531.77228
16.34176 | 590 | 530.71265
16.36802 | 580 | 529.65576
16.39428 | 538 | 528.60138
16.42054 | 544 | 527.54974
16.4468 | 531 | 526.50073
16.47306 | 506 | 525.45429
16.49932 | 577 | 524.41052
16.52558 | 574 | 523.36945
16.55184 | 560 | 522.33087
16.5781 | 547 | 521.29498
16.60436 | 555 | 520.26172
16.63062 | 542 | 519.23102
16.65688 | 534 | 518.203
16.68314 | 558 | 517.17749
16.7094 | 594 | 516.15454
16.73566 | 568 | 515.13422
16.76192 | 544 | 514.11652
16.78818 | 588 | 513.10138
16.81444 | 568 | 512.08887
16.8407 | 588 | 511.07873
16.86696 | 550 | 510.0712
16.89322 | 634 | 509.06628
16.91948 | 560 | 508.06397
16.94574 | 545 | 507.06409
16.972 | 559 | 506.06677
16.99826 | 506 | 505.07199
17.02452 | 568 | 504.07968
17.05078 | 522 | 503.09003
17.07704 | 539 | 502.10284
17.1033 | 533 | 501.11804
17.12956 | 545 | 500.13583
17.15582 | 541 | 499.1561
17.18208 | 526 | 498.17892
17.20834 | 507 | 497.20419
17.2346 | 532 | 496.23196
17.26086 | 508 | 495.26215
17.28712 | 517 | 494.29486
17.31338 | 503 | 493.33008
17.33964 | 550 | 492.36768
17.3659 | 507 | 491.40784
17.39216 | 506 | 490.45032
17.41842 | 559 | 489.49524
17.44468 | 478 | 488.54276
17.47094 | 518 | 487.59262
17.4972 | 451 | 486.64487
17.52346 | 512 | 485.69959
17.54972 | 470 | 484.75674
17.57598 | 479 | 483.81625
17.60224 | 509 | 482.8783
17.6285 | 489 | 481.94272
17.65476 | 472 | 481.0094
17.68102 | 484 | 480.07855
17.70728 | 472 | 479.15012
17.73354 | 483 | 478.22409
17.7598 | 537 | 477.30041
17.78606 | 499 | 476.37915
17.81232 | 503 | 475.46014
17.83858 | 479 | 474.54361
17.86484 | 498 | 473.62943
17.8911 | 511 | 472.71765
17.91736 | 498 | 471.80807
17.94362 | 474 | 470.90091
17.96988 | 513 | 469.99606
17.99614 | 509 | 469.09366
18.0224 | 532 | 468.19348
18.04866 | 498 | 467.29562
18.07492 | 485 | 466.40012
18.10118 | 498 | 465.50693
18.12744 | 481 | 464.61609
18.1537 | 499 | 463.72751
18.17996 | 485 | 462.84128
18.20622 | 508 | 461.95721
18.23248 | 454 | 461.07553
18.25874 | 449 | 460.19614
18.285 | 479 | 459.31903
18.31126 | 474 | 458.44418
18.33752 | 481 | 457.57159
18.36378 | 517 | 456.70123
18.39004 | 481 | 455.83325
18.4163 | 487 | 454.96741
18.44256 | 469 | 454.10394
18.46882 | 442 | 453.24258
18.49508 | 494 | 452.38351
18.52134 | 487 | 451.5267
18.5476 | 460 | 450.67212
18.57386 | 428 | 449.8197
18.60012 | 451 | 448.96957
18.62638 | 504 | 448.12164
18.65264 | 441 | 447.27594
18.6789 | 469 | 446.43246
18.70516 | 482 | 445.59116
18.73142 | 471 | 444.75207
18.75768 | 477 | 443.9151
18.78394 | 435 | 443.08035
18.8102 | 457 | 442.24786
18.83646 | 453 | 441.41748
18.86272 | 461 | 440.58929
18.88898 | 498 | 439.76328
18.91524 | 425 | 438.93936
18.9415 | 473 | 438.11774
18.96776 | 456 | 438.2854
18.99402 | 489 | 437.57495
19.02028 | 464 | 437.38373
19.04654 | 439 | 436.77319
19.0728 | 461 | 436.20319
19.09906 | 446 | 435.68393
19.12532 | 419 | 435.22967
19.15158 | 447 | 434.86023
19.17784 | 425 | 434.60391
19.2041 | 432 | 434.5025
19.23036 | 423 | 434.61984
19.25662 | 463 | 435.05765
19.28288 | 476 | 435.99036
19.30914 | 430 | 437.77426
19.3354 | 482 | 441.36926
19.36166 | 450 | 449.42581
19.38792 | 423 | 467.44205
19.41418 | 539 | 502.1264
19.44044 | 487 | 555.49359
19.4667 | 528 | 625.73871
19.49296 | 566 | 680.78168
19.51922 | 622 | 707.07117
19.54548 | 547 | 663.43091
19.57174 | 527 | 589.91046
19.598 | 477 | 518.04944
19.62426 | 448 | 468.48416
19.65052 | 489 | 443.91376
19.67678 | 419 | 432.92526
19.70304 | 423 | 427.25943
19.7293 | 420 | 423.59506
19.75556 | 433 | 420.89188
19.78182 | 487 | 418.75665
19.80808 | 443 | 416.98791
19.83434 | 401 | 415.46683
19.8606 | 414 | 414.12012
19.88686 | 400 | 412.89966
19.91312 | 434 | 411.77298
19.93938 | 411 | 410.71777
19.96564 | 407 | 409.71814
19.9919 | 404 | 408.76233
20.01816 | 414 | 407.84192
20.04442 | 446 | 406.0401
20.07068 | 412 | 405.25357
20.09694 | 433 | 404.02997
20.1232 | 431 | 403.30057
20.14946 | 390 | 402.57321
20.17572 | 395 | 401.84778
20.20198 | 375 | 401.12427
20.22824 | 398 | 400.40274
20.2545 | 426 | 399.68304
20.28076 | 419 | 398.96539
20.30702 | 420 | 398.24957
20.33328 | 426 | 397.53571
20.35954 | 398 | 396.82379
20.3858 | 406 | 396.11368
20.41206 | 412 | 395.40561
20.43832 | 418 | 394.69934
20.46458 | 442 | 393.99496
20.49084 | 394 | 393.29257
20.5171 | 412 | 392.59201
20.54336 | 390 | 391.89328
20.56962 | 380 | 391.19653
20.59588 | 414 | 390.50153
20.62214 | 432 | 389.80844
20.6484 | 405 | 389.11725
20.67466 | 414 | 388.42795
20.70092 | 380 | 387.74045
20.72718 | 422 | 387.05481
20.75344 | 384 | 386.37103
20.7797 | 376 | 385.68912
20.80596 | 388 | 385.009
20.83222 | 418 | 384.33084
20.85848 | 424 | 383.65424
20.88474 | 416 | 382.97967
20.911 | 404 | 382.30689
20.93726 | 393 | 381.6359
20.96352 | 412 | 380.9668
20.98978 | 435 | 380.29947
21.01604 | 404 | 379.63388
21.0423 | 398 | 378.97022
21.06856 | 374 | 378.30823
21.09482 | 403 | 377.6481
21.12108 | 368 | 376.98978
21.14734 | 412 | 376.33316
21.1736 | 377 | 375.67834
21.19986 | 390 | 375.02533
21.22612 | 396 | 374.37415
21.25238 | 382 | 373.72461
21.27864 | 374 | 373.0769
21.3049 | 372 | 372.43097
21.33116 | 383 | 371.78677
21.35742 | 396 | 371.14432
21.38368 | 387 | 370.50369
21.40994 | 416 | 369.86466
21.4362 | 363 | 369.22742
21.46246 | 354 | 368.59192
21.48872 | 390 | 367.95819
21.51498 | 385 | 367.32617
21.54124 | 404 | 366.69586
21.5675 | 425 | 366.06732
21.59376 | 382 | 365.44043
21.62002 | 395 | 364.81525
21.64628 | 382 | 364.19183
21.67254 | 393 | 363.57004
21.6988 | 406 | 362.94998
21.72506 | 401 | 362.3316
21.75132 | 370 | 361.71497
21.77758 | 387 | 361.09994
21.80384 | 357 | 360.48666
21.8301 | 366 | 359.87503
21.85636 | 356 | 359.26511
21.88262 | 385 | 358.6568
21.90888 | 404 | 358.0502
21.93514 | 390 | 357.44531
21.9614 | 365 | 356.84192
21.98766 | 388 | 356.24027
22.01392 | 429 | 355.64026
22.04018 | 378 | 355.04193
22.06644 | 391 | 354.44525
22.0927 | 411 | 353.85016
22.11896 | 385 | 353.25674
22.14522 | 361 | 352.66495
22.17148 | 364 | 352.07474
22.19774 | 349 | 351.48624
22.224 | 393 | 350.89926
22.25026 | 399 | 350.31393
22.27652 | 328 | 349.73019
22.30278 | 350 | 349.14813
22.32904 | 370 | 348.5676
22.3553 | 366 | 347.98868
22.38156 | 369 | 347.41144
22.40782 | 366 | 346.83566
22.43408 | 360 | 346.26154
22.46034 | 350 | 345.68906
22.4866 | 374 | 345.1181
22.51286 | 386 | 344.54861
22.53912 | 349 | 343.98077
22.56538 | 368 | 343.41455
22.59164 | 344 | 342.84985
22.6179 | 344 | 342.28671
22.64416 | 373 | 341.72516
22.67042 | 361 | 341.16516
22.69668 | 359 | 340.60666
22.72294 | 355 | 340.04974
22.7492 | 358 | 339.49439
22.77546 | 359 | 338.94046
22.80172 | 352 | 338.38812
22.82798 | 335 | 337.83737
22.85424 | 316 | 337.28812
22.8805 | 335 | 336.74036
22.90676 | 342 | 336.19412
22.93302 | 376 | 335.64948
22.95928 | 392 | 335.10626
22.98554 | 341 | 334.56457
23.0118 | 355 | 334.02445
23.03806 | 321 | 333.48566
23.06432 | 353 | 332.94849
23.09058 | 360 | 332.41278
23.11684 | 362 | 331.87857
23.1431 | 316 | 331.34586
23.16936 | 333 | 330.81461
23.19562 | 345 | 330.28485
23.22188 | 328 | 329.75656
23.24814 | 329 | 329.22974
23.2744 | 345 | 328.70441
23.30066 | 336 | 328.18051
23.32692 | 322 | 327.65805
23.35318 | 344 | 327.13702
23.37944 | 355 | 326.61755
23.4057 | 335 | 334.61108
23.43196 | 321 | 335.00192
23.45822 | 336 | 339.66882
23.48448 | 359 | 340.83878
23.51074 | 318 | 342.32043
23.537 | 375 | 344.19547
23.56326 | 388 | 346.57379
23.58952 | 322 | 349.60916
23.61578 | 343 | 353.51553
23.64204 | 377 | 358.60605
23.6683 | 343 | 365.34824
23.69456 | 372 | 374.46884
23.72082 | 367 | 387.15237
23.74708 | 427 | 405.5145
23.77334 | 449 | 434.2273
23.7996 | 523 | 486.33377
23.82586 | 626 | 596.92871
23.85212 | 814 | 836.29211
23.87838 | 1108 | 1275.18958
23.90464 | 1567 | 1896.91968
23.9309 | 2360 | 2482.1106
23.95716 | 2668 | 2724.98657
23.98342 | 2424 | 2420.61768
24.00968 | 1901 | 1879.43481
24.03594 | 1336 | 1333.71753
24.0622 | 757 | 870.05988
24.08846 | 572 | 605.76587
24.11472 | 462 | 484.77295
24.14098 | 435 | 429.54434
24.16724 | 357 | 399.14825
24.1935 | 343 | 379.36676
24.21976 | 353 | 365.41934
24.24602 | 320 | 355.13483
24.27228 | 324 | 347.28964
24.29854 | 330 | 341.13437
24.3248 | 289 | 336.18793
24.35106 | 315 | 332.12958
24.37732 | 308 | 328.73886
24.40358 | 334 | 325.85968
24.42984 | 316 | 323.37994
24.4561 | 321 | 321.21625
24.48236 | 332 | 311.173
24.50862 | 341 | 310.20023
24.53488 | 320 | 305.14099
24.56114 | 288 | 304.68307
24.5874 | 286 | 304.2265
24.61366 | 328 | 303.77118
24.63992 | 308 | 303.31717
24.66618 | 320 | 302.86444
24.69244 | 321 | 302.41287
24.7187 | 299 | 301.96271
24.74496 | 293 | 301.51376
24.77122 | 318 | 301.06607
24.79748 | 308 | 300.61972
24.82374 | 314 | 300.17456
24.85 | 324 | 299.73065
24.87626 | 276 | 299.28809
24.90252 | 330 | 298.84665
24.92878 | 274 | 298.40652
24.95504 | 267 | 297.96759
24.9813 | 294 | 297.52997
25.00756 | 272 | 297.09354
25.03382 | 289 | 296.65836
25.06008 | 300 | 296.2244
25.08634 | 303 | 295.79169
25.1126 | 306 | 295.3602
25.13886 | 295 | 294.92987
25.16512 | 295 | 294.50085
25.19138 | 255 | 294.073
25.21764 | 308 | 293.64642
25.2439 | 326 | 293.22089
25.27016 | 302 | 292.79669
25.29642 | 286 | 292.37366
25.32268 | 269 | 291.95181
25.34894 | 341 | 291.53122
25.3752 | 264 | 291.11176
25.40146 | 293 | 290.69348
25.42772 | 310 | 290.27646
25.45398 | 325 | 289.86054
25.48024 | 303 | 289.44583
25.5065 | 286 | 289.03226
25.53276 | 289 | 288.6199
25.55902 | 325 | 288.20871
25.58528 | 301 | 287.79868
25.61154 | 332 | 287.38983
25.6378 | 305 | 286.98212
25.66406 | 330 | 286.57559
25.69032 | 285 | 286.1702
25.71658 | 280 | 285.76593
25.74284 | 283 | 285.36289
25.7691 | 283 | 284.96088
25.79536 | 293 | 284.56006
25.82162 | 269 | 284.16037
25.84788 | 285 | 283.76181
25.87414 | 270 | 283.36444
25.9004 | 302 | 282.96817
25.92666 | 272 | 282.57297
25.95292 | 281 | 282.17899
25.97918 | 320 | 281.78607
26.00544 | 282 | 281.39423
26.0317 | 280 | 281.00354
26.05796 | 282 | 280.61398
26.08422 | 270 | 280.22549
26.11048 | 262 | 279.83814
26.13674 | 268 | 279.45184
26.163 | 280 | 279.06671
26.18926 | 275 | 278.68262
26.21552 | 260 | 278.29965
26.24178 | 259 | 277.91776
26.26804 | 258 | 277.53696
26.2943 | 254 | 277.15729
26.32056 | 275 | 276.77856
26.34682 | 255 | 276.401
26.37308 | 262 | 276.02451
26.39934 | 272 | 275.64908
26.4256 | 250 | 275.27475
26.45186 | 281 | 274.90146
26.47812 | 243 | 274.5292
26.50438 | 263 | 274.15808
26.53064 | 262 | 273.78796
26.5569 | 296 | 273.41885
26.58316 | 243 | 273.0509
26.60942 | 266 | 272.6839
26.63568 | 269 | 272.31796
26.66194 | 270 | 271.95309
26.6882 | 281 | 271.58929
26.71446 | 250 | 271.22644
26.74072 | 263 | 270.86469
26.76698 | 257 | 270.50394
26.79324 | 265 | 270.14423
26.8195 | 239 | 269.78552
26.84576 | 275 | 269.42792
26.87202 | 257 | 269.0712
26.89828 | 268 | 268.71555
26.92454 | 285 | 268.36093
26.9508 | 266 | 268.00732
26.97706 | 246 | 267.65469
27.00332 | 244 | 267.3031
27.02958 | 240 | 266.95252
27.05584 | 251 | 266.60291
27.0821 | 228 | 266.25427
27.10836 | 240 | 265.90665
27.13462 | 258 | 265.56
27.16088 | 259 | 265.21436
27.18714 | 251 | 265.01364
27.2134 | 248 | 264.68558
27.23966 | 266 | 264.42841
27.26592 | 247 | 264.11536
27.29218 | 247 | 263.80869
27.31844 | 248 | 263.50977
27.3447 | 236 | 263.22058
27.37096 | 212 | 262.94394
27.39722 | 262 | 262.68356
27.42348 | 240 | 262.44513
27.44974 | 235 | 262.23727
27.476 | 257 | 262.0734
27.50226 | 249 | 261.97577
27.52852 | 272 | 261.98691
27.55478 | 236 | 262.21124
27.58104 | 277 | 262.94659
27.6073 | 247 | 264.88168
27.63356 | 244 | 269.08557
27.65982 | 240 | 276.11392
27.68608 | 295 | 285.49179
27.71234 | 279 | 294.8353
27.7386 | 294 | 293.48752
27.76486 | 272 | 286.24417
27.79112 | 263 | 279.95624
27.81738 | 277 | 271.74793
27.84364 | 254 | 264.64746
27.8699 | 251 | 260.54147
27.89616 | 253 | 258.51282
27.92242 | 256 | 257.40393
27.94868 | 212 | 256.64166
27.97494 | 249 | 256.03332
28.0012 | 222 | 255.51237
28.02746 | 251 | 255.04717
28.05372 | 253 | 254.61969
28.07998 | 255 | 254.21875
28.10624 | 234 | 253.83719
28.1325 | 240 | 253.47006
28.15876 | 246 | 253.11412
28.18502 | 212 | 252.76692
28.21128 | 216 | 252.42683
28.23754 | 236 | 252.09244
28.2638 | 239 | 251.6348
28.29006 | 238 | 251.3206
28.31632 | 231 | 250.9406
28.34258 | 232 | 250.63647
28.36884 | 234 | 250.33325
28.3951 | 244 | 250.03091
28.42136 | 220 | 249.72937
28.44762 | 212 | 249.42871
28.47388 | 224 | 249.12894
28.50014 | 209 | 248.82996
28.5264 | 222 | 248.53181
28.55266 | 222 | 248.23456
28.57892 | 257 | 247.93814
28.60518 | 210 | 247.64255
28.63144 | 234 | 247.34781
28.6577 | 213 | 247.05389
28.68396 | 226 | 246.76082
28.71022 | 225 | 246.46857
28.73648 | 223 | 246.17714
28.76274 | 201 | 245.88655
28.789 | 249 | 245.59672
28.81526 | 237 | 245.30777
28.84152 | 215 | 245.01964
28.86778 | 213 | 244.73232
28.89404 | 257 | 244.44577
28.9203 | 238 | 244.16008
28.94656 | 229 | 243.87517
28.97282 | 213 | 243.59105
28.99908 | 209 | 243.30779
29.02534 | 224 | 243.02528
29.0516 | 209 | 242.74355
29.07786 | 219 | 242.46263
29.10412 | 219 | 242.18254
29.13038 | 205 | 241.9032
29.15664 | 222 | 241.62466
29.1829 | 232 | 241.34694
29.20916 | 224 | 241.06995
29.23542 | 225 | 240.79376
29.26168 | 237 | 240.51834
29.28794 | 232 | 240.24371
29.3142 | 215 | 239.96985
29.34046 | 215 | 239.69673
29.36672 | 205 | 239.42439
29.39298 | 235 | 239.15283
29.41924 | 228 | 238.88203
29.4455 | 207 | 238.61198
29.47176 | 221 | 238.34273
29.49802 | 248 | 238.0742
29.52428 | 197 | 237.80641
29.55054 | 198 | 237.53941
29.5768 | 219 | 237.27315
29.60306 | 221 | 237.00757
29.62932 | 205 | 236.7428
29.65558 | 215 | 236.47879
29.68184 | 214 | 236.21545
29.7081 | 207 | 235.95291
29.73436 | 243 | 235.6911
29.76062 | 244 | 235.42999
29.78688 | 201 | 235.16963
29.81314 | 216 | 234.91
29.8394 | 243 | 234.65109
29.86566 | 189 | 234.39288
29.89192 | 238 | 234.13542
29.91818 | 203 | 233.87866
29.94444 | 184 | 233.62265
29.9707 | 196 | 233.36732
29.99696 | 197 | 233.11273
30.02322 | 231 | 232.85884
30.04948 | 207 | 232.60565
30.07574 | 210 | 232.35316
30.102 | 194 | 232.10141
30.12826 | 201 | 231.85034
30.15452 | 207 | 231.59992
30.18078 | 233 | 231.35025
30.20704 | 230 | 231.10124
30.2333 | 234 | 230.85295
30.25956 | 197 | 230.60535
30.28582 | 219 | 230.35843
30.31208 | 201 | 230.11218
30.33834 | 232 | 229.86664
30.3646 | 217 | 229.62178
30.39086 | 213 | 229.37758
30.41712 | 195 | 229.13403
30.44338 | 189 | 228.89121
30.46964 | 198 | 228.64905
30.4959 | 240 | 228.40753
30.52216 | 206 | 228.58885
30.54842 | 215 | 228.39323
30.57468 | 180 | 228.20573
30.60094 | 203 | 228.23846
30.6272 | 194 | 228.09514
30.65346 | 199 | 227.97073
30.67972 | 195 | 227.87029
30.70598 | 211 | 227.80063
30.73224 | 206 | 227.77148
30.7585 | 194 | 227.79669
30.78476 | 202 | 227.89676
30.81102 | 215 | 228.10316
30.83728 | 204 | 228.4661
30.86354 | 194 | 229.07187
30.8898 | 205 | 230.09672
30.91606 | 209 | 232.00502
30.94232 | 200 | 236.07518
30.96858 | 202 | 245.09091
30.99484 | 218 | 262.94559
31.0211 | 231 | 289.73575
31.04736 | 232 | 319.651
31.07362 | 227 | 330.91803
31.09988 | 230 | 313.43381
31.12614 | 252 | 296.7868
31.1524 | 215 | 281.93036
31.17866 | 214 | 260.16656
31.20492 | 209 | 242.66365
31.23118 | 206 | 233.1292
31.25744 | 183 | 228.69768
31.2837 | 182 | 226.45248
31.30996 | 195 | 225.04688
31.33622 | 185 | 224.03275
31.36248 | 182 | 223.24666
31.38874 | 213 | 222.60808
31.415 | 194 | 222.06984
31.44126 | 199 | 221.60243
31.46752 | 203 | 221.18649
31.49378 | 210 | 220.80898
31.52004 | 213 | 220.46071
31.5463 | 245 | 220.1353
31.57256 | 257 | 219.82788
31.59882 | 218 | 219.12205
31.62508 | 216 | 218.87814
31.65134 | 223 | 218.63911
31.6776 | 219 | 218.19882
31.70386 | 179 | 217.98585
31.73012 | 207 | 217.77347
31.75638 | 174 | 217.56168
31.78264 | 193 | 217.35037
31.8089 | 179 | 217.13969
31.83516 | 191 | 216.92958
31.86142 | 197 | 216.72002
31.88768 | 175 | 216.51103
31.91394 | 211 | 216.30258
31.9402 | 200 | 216.09471
31.96646 | 190 | 215.88741
31.99272 | 197 | 215.68062
32.01898 | 202 | 215.47441
32.04524 | 167 | 215.26875
32.0715 | 186 | 215.0636
32.09776 | 200 | 214.85901
32.12402 | 202 | 214.65501
32.15028 | 198 | 214.45152
32.17654 | 198 | 214.24857
32.2028 | 202 | 214.04614
32.22906 | 203 | 213.84428
32.25532 | 178 | 213.64293
32.28158 | 212 | 213.44215
32.30784 | 205 | 213.24187
32.3341 | 213 | 213.04208
32.36036 | 174 | 212.84286
32.38662 | 181 | 212.6442
32.41288 | 181 | 212.44603
32.43914 | 175 | 212.24837
32.4654 | 198 | 212.05124
32.49166 | 188 | 211.85461
32.51792 | 193 | 211.65851
32.54418 | 201 | 211.46297
32.57044 | 200 | 211.26788
32.5967 | 164 | 211.07329
32.62296 | 204 | 210.87924
32.64922 | 191 | 210.68573
32.67548 | 197 | 210.49269
32.70174 | 181 | 210.30016
32.728 | 199 | 210.10812
32.75426 | 190 | 209.91656
32.78052 | 195 | 209.72554
32.80678 | 200 | 209.53502
32.83304 | 188 | 209.34499
32.8593 | 180 | 209.15543
32.88556 | 213 | 208.96632
32.91182 | 221 | 208.7778
32.93808 | 182 | 208.58971
32.96434 | 173 | 208.4021
32.9906 | 191 | 208.21498
33.01686 | 225 | 208.02835
33.04312 | 196 | 207.84219
33.06938 | 179 | 207.65652
33.09564 | 205 | 207.47136
33.1219 | 186 | 207.28662
33.14816 | 189 | 207.10236
33.17442 | 200 | 206.91859
33.20068 | 193 | 206.73529
33.22694 | 173 | 206.55247
33.2532 | 204 | 206.37009
33.27946 | 193 | 206.18819
33.30572 | 168 | 206.00676
33.33198 | 179 | 205.82577
33.35824 | 205 | 205.64528
33.3845 | 194 | 205.46521
33.41076 | 191 | 205.28563
33.43702 | 215 | 205.10643
33.46328 | 182 | 204.92776
33.48954 | 206 | 204.74953
33.5158 | 190 | 204.57173
33.54206 | 195 | 204.39438
33.56832 | 187 | 207.20166
33.59458 | 200 | 207.33754
33.62084 | 198 | 207.52551
33.6471 | 186 | 209.22099
33.67336 | 191 | 209.70165
33.69962 | 215 | 210.30733
33.72588 | 181 | 211.07173
33.75214 | 192 | 212.04102
33.7784 | 171 | 213.27951
33.80466 | 198 | 214.87909
33.83092 | 195 | 216.97473
33.85718 | 197 | 219.7713
33.88344 | 186 | 223.59235
33.9097 | 243 | 228.98131
33.93596 | 206 | 236.98741
33.96222 | 257 | 250.21442
33.98848 | 292 | 275.96881
34.01474 | 350 | 331.88449
34.041 | 438 | 447.09442
34.06726 | 586 | 633.27594
34.09352 | 746 | 839.1206
34.11978 | 881 | 925.00238
34.14604 | 817 | 812.94196
34.1723 | 689 | 701.4071
34.19856 | 628 | 635.84692
34.22482 | 516 | 515.24414
34.25108 | 372 | 382.2807
34.27734 | 321 | 298.23679
34.3036 | 273 | 257.49841
34.32986 | 236 | 238.69952
34.35612 | 249 | 228.53262
34.38238 | 205 | 221.97563
34.40864 | 206 | 217.34279
34.4349 | 204 | 213.91081
34.46116 | 194 | 211.28099
34.48742 | 188 | 209.20937
34.51368 | 216 | 207.53789
34.53994 | 211 | 206.1622
34.5662 | 206 | 205.00926
34.59246 | 165 | 204.02763
34.61872 | 178 | 203.17996
34.64498 | 143 | 199.44449
34.67124 | 196 | 199.05992
34.6975 | 186 | 198.70979
34.72376 | 199 | 198.38751
34.75002 | 217 | 196.69368
34.77628 | 194 | 196.53561
34.80254 | 190 | 196.37795
34.8288 | 173 | 196.22064
34.85506 | 200 | 196.06369
34.88132 | 192 | 195.90714
34.90758 | 172 | 195.75093
34.93384 | 178 | 195.59509
34.9601 | 170 | 195.43965
34.98636 | 212 | 195.28456
35.01262 | 182 | 195.12982
35.03888 | 195 | 194.97546
35.06514 | 179 | 194.82143
35.0914 | 177 | 194.66776
35.11766 | 158 | 194.51445
35.14392 | 165 | 194.3615
35.17018 | 198 | 194.20889
35.19644 | 160 | 194.05666
35.2227 | 151 | 193.90477
35.24896 | 203 | 193.75325
35.27522 | 174 | 193.60207
35.30148 | 171 | 193.45122
35.32774 | 161 | 193.30069
35.354 | 207 | 193.15056
35.38026 | 177 | 193.00076
35.40652 | 163 | 192.85127
35.43278 | 176 | 192.70215
35.45904 | 171 | 192.55336
35.4853 | 171 | 192.40491
35.51156 | 169 | 192.25681
35.53782 | 197 | 192.10902
35.56408 | 177 | 191.96158
35.59034 | 168 | 191.81448
35.6166 | 182 | 191.66768
35.64286 | 177 | 191.52121
35.66912 | 177 | 191.37509
35.69538 | 174 | 191.22929
35.72164 | 195 | 191.08382
35.7479 | 174 | 190.93866
35.77416 | 188 | 190.79385
35.80042 | 175 | 190.64935
35.82668 | 197 | 190.50517
35.85294 | 187 | 190.3613
35.8792 | 170 | 190.21776
35.90546 | 159 | 190.07452
35.93172 | 175 | 189.93161
35.95798 | 186 | 189.789
35.98424 | 184 | 189.64671
36.0105 | 177 | 189.50475
36.03676 | 188 | 189.36308
36.06302 | 163 | 189.22172
36.08928 | 165 | 189.08067
36.11554 | 156 | 188.93996
36.1418 | 180 | 188.79948
36.16806 | 177 | 188.65935
36.19432 | 192 | 188.51952
36.22058 | 185 | 188.37999
36.24684 | 170 | 188.24075
36.2731 | 199 | 188.10182
36.29936 | 204 | 187.9632
36.32562 | 194 | 187.82487
36.35188 | 197 | 187.68683
36.37814 | 226 | 187.54907
36.4044 | 207 | 189.89169
36.43066 | 172 | 190.019
36.45692 | 189 | 190.19115
36.48318 | 177 | 191.58434
36.50944 | 199 | 192.00179
36.5357 | 197 | 192.52683
36.56196 | 173 | 193.18926
36.58822 | 185 | 194.02998
36.61448 | 195 | 195.1064
36.64074 | 193 | 196.50127
36.667 | 207 | 198.33701
36.69326 | 164 | 200.80258
36.71952 | 182 | 204.19855
36.74578 | 205 | 209.04787
36.77204 | 209 | 216.43253
36.7983 | 233 | 229.20924
36.82456 | 239 | 255.31168
36.85082 | 323 | 312.39816
36.87708 | 400 | 423.88534
36.90334 | 518 | 583.0705
36.9296 | 621 | 718.42194
36.95586 | 582 | 704.22858
36.98212 | 489 | 598.11609
37.00838 | 441 | 539.39526
37.03464 | 454 | 502.59848
37.0609 | 350 | 412.47952
37.08716 | 284 | 316.13303
37.11342 | 258 | 256.12863
37.13968 | 216 | 226.95137
37.16594 | 186 | 213.27396
37.1922 | 214 | 205.75848
37.21846 | 217 | 200.86504
37.24472 | 208 | 197.38353
37.27098 | 164 | 194.79073
37.29724 | 184 | 192.79451
37.3235 | 189 | 191.21533
37.34976 | 180 | 189.93687
37.37602 | 191 | 188.88092
37.40228 | 192 | 187.99338
37.42854 | 170 | 187.23563
37.4548 | 161 | 186.57968
37.48106 | 210 | 183.69122
37.50732 | 194 | 183.38748
37.53358 | 176 | 183.1107
37.55984 | 197 | 181.63564
37.5861 | 198 | 181.51015
37.61236 | 179 | 181.38492
37.63862 | 204 | 181.2599
37.66488 | 193 | 181.13516
37.69114 | 209 | 181.01065
37.7174 | 176 | 180.88635
37.74366 | 199 | 180.7623
37.76992 | 190 | 180.63852
37.79618 | 171 | 180.51491
37.82244 | 218 | 180.39156
37.8487 | 206 | 180.26843
37.87496 | 212 | 180.14554
37.90122 | 227 | 180.02289
37.92748 | 196 | 179.90047
37.95374 | 208 | 179.77826
37.98 | 209 | 179.65628
38.00626 | 190 | 179.53453
38.03252 | 180 | 179.41301
38.05878 | 180 | 179.2917
38.08504 | 171 | 179.17062
38.1113 | 209 | 179.04976
38.13756 | 193 | 178.92912
38.16382 | 192 | 178.8087
38.19008 | 174 | 178.68852
38.21634 | 173 | 178.56853
38.2426 | 193 | 178.44876
38.26886 | 176 | 178.32922
38.29512 | 150 | 178.20987
38.32138 | 201 | 178.09078
38.34764 | 186 | 177.97185
38.3739 | 180 | 177.85315
38.40016 | 215 | 177.73467
38.42642 | 194 | 177.61638
38.45268 | 189 | 177.49832
38.47894 | 183 | 177.38046
38.5052 | 200 | 177.26282
38.53146 | 188 | 177.14536
38.55772 | 175 | 177.02812
38.58398 | 193 | 176.91109
38.61024 | 175 | 176.79425
38.6365 | 177 | 176.67763
38.66276 | 177 | 176.56119
38.68902 | 173 | 176.44496
38.71528 | 192 | 176.32893
38.74154 | 202 | 176.21312
38.7678 | 196 | 176.09747
38.79406 | 167 | 175.98204
38.82032 | 192 | 175.86681
38.84658 | 227 | 175.75179
38.87284 | 189 | 175.72972
38.8991 | 218 | 175.62228
38.92536 | 180 | 175.5159
38.95162 | 183 | 175.41075
38.97788 | 192 | 175.35364
39.00414 | 167 | 175.25516
39.0304 | 161 | 175.15897
39.05666 | 182 | 175.06555
39.08292 | 185 | 174.9754
39.10918 | 212 | 174.88917
39.13544 | 173 | 174.80777
39.1617 | 197 | 174.73224
39.18796 | 187 | 174.66412
39.21422 | 152 | 174.60542
39.24048 | 162 | 174.55884
39.26674 | 173 | 174.52826
39.293 | 188 | 174.5192
39.31926 | 169 | 174.5399
39.34552 | 211 | 174.6029
39.37178 | 207 | 174.72839
39.39804 | 195 | 174.9512
39.4243 | 163 | 175.34366
39.45056 | 206 | 176.09605
39.47682 | 194 | 177.73877
39.50308 | 194 | 181.45111
39.52934 | 200 | 188.76621
39.5556 | 203 | 199.16952
39.58186 | 240 | 207.33562
39.60812 | 192 | 205.28142
39.63438 | 210 | 197.95477
39.66064 | 221 | 194.4014
39.6869 | 173 | 193.06311
39.71316 | 183 | 188.32542
39.73942 | 185 | 181.8474
39.76568 | 202 | 177.30812
39.79194 | 198 | 174.91687
39.8182 | 184 | 173.7446
39.84446 | 207 | 173.08382
39.87072 | 186 | 172.6324
39.89698 | 209 | 172.28667
39.92324 | 193 | 172.00537
39.9495 | 201 | 171.76695
39.97576 | 195 | 171.55824
40.00202 | 199 | 171.37094
40.02828 | 222 | 171.19945
40.05454 | 202 | 171.03989
40.606 | 245 | 168.44525
40.63226 | 228 | 168.3416
40.65852 | 226 | 168.23807
40.68478 | 208 | 168.13469
40.71104 | 236 | 168.03143
40.7373 | 217 | 167.92831
40.76356 | 223 | 167.82535
40.78982 | 230 | 167.72252
40.81608 | 247 | 167.61983
40.84234 | 221 | 167.51727
40.8686 | 215 | 167.41484
40.89486 | 213 | 167.31259
40.92112 | 230 | 167.21043
40.94738 | 204 | 167.10843
40.97364 | 256 | 167.00653
40.9999 | 219 | 166.90479
41.02616 | 226 | 166.80318
41.05242 | 278 | 166.70169
41.07868 | 250 | 166.60034
41.10494 | 256 | 166.49911
41.1312 | 236 | 166.39803
41.15746 | 250 | 166.29707
41.18372 | 261 | 166.19624
41.20998 | 256 | 166.09555
41.23624 | 260 | 165.99498
41.2625 | 296 | 165.89452
41.28876 | 286 | 165.79419
41.31502 | 251 | 165.69402
41.34128 | 271 | 165.59395
41.36754 | 242 | 165.49399
41.3938 | 279 | 241.88261
41.42006 | 279 | 247.82417
41.44632 | 286 | 254.5098
41.47258 | 278 | 262.06818
41.49884 | 294 | 308.34936
41.5251 | 316 | 321.11255
41.55136 | 328 | 335.69534
41.57762 | 349 | 352.45898
41.60388 | 326 | 371.85962
41.63014 | 365 | 394.47952
41.6564 | 352 | 421.07156
41.68266 | 368 | 452.62308
41.70892 | 416 | 490.44977
41.73518 | 469 | 536.33569
41.76144 | 544 | 592.74976
41.7877 | 598 | 663.18671
41.81396 | 728 | 752.72546
41.84022 | 832 | 868.97394
41.86648 | 1067 | 1023.75189
41.89274 | 1338 | 1236.40894
41.919 | 1741 | 1542.32678
41.94526 | 2233 | 2022.4082
41.97152 | 3291 | 2902.10303
41.99778 | 5460 | 4772.1792
42.02404 | 9239 | 8737.00293
42.0503 | 15376 | 15673.0215
42.07656 | 23670 | 23763.4141
42.10282 | 28084 | 27139.8145
42.12908 | 23331 | 22492.4434
42.15534 | 16910 | 17529.4434
42.1816 | 15625 | 16258.6309
42.20786 | 15915 | 15651.0225
42.23412 | 12590 | 11888.5244
42.26038 | 7273 | 7217.54248
42.28664 | 3895 | 4092.67651
42.3129 | 2281 | 2496.12622
42.33916 | 1585 | 1742.07312
42.36542 | 1248 | 1341.57666
42.39168 | 923 | 1088.81641
42.41794 | 765 | 912.18939
42.4442 | 696 | 782.47888
42.47046 | 587 | 684.14532
42.49672 | 609 | 607.71478
42.52298 | 505 | 547.06519
42.54924 | 509 | 498.08758
42.5755 | 440 | 457.93094
42.60176 | 453 | 424.5878
42.62802 | 413 | 396.57929
42.65428 | 404 | 372.81421
42.68054 | 407 | 352.46832
42.7068 | 370 | 334.90936
42.73306 | 369 | 319.6456
42.75932 | 366 | 306.28967
42.78558 | 362 | 294.53299
42.81184 | 363 | 210.83311
42.8381 | 347 | 206.64952
42.86436 | 325 | 202.9413
42.89062 | 286 | 199.63768
42.91688 | 330 | 159.79793
42.94314 | 298 | 159.70448
42.9694 | 265 | 159.61113
42.99566 | 303 | 159.51785
43.02192 | 309 | 159.42468
43.04818 | 312 | 159.3316
43.07444 | 301 | 159.23862
43.1007 | 275 | 159.14571
43.12696 | 255 | 159.0529
43.15322 | 279 | 158.96019
43.17948 | 298 | 158.86758
43.20574 | 278 | 158.77504
43.232 | 248 | 158.68259
43.25826 | 295 | 158.59024
43.28452 | 242 | 158.49797
43.31078 | 258 | 158.40581
43.33704 | 252 | 158.31371
43.3633 | 283 | 158.22171
43.38956 | 260 | 158.12979
43.41582 | 269 | 158.03796
43.44208 | 260 | 157.94621
43.46834 | 267 | 157.85457
43.4946 | 269 | 157.763
43.52086 | 255 | 157.67151
43.54712 | 230 | 157.58011
43.57338 | 278 | 157.48879
43.59964 | 262 | 157.39755
43.6259 | 232 | 157.3064
43.65216 | 225 | 157.21532
43.67842 | 247 | 157.12436
43.70468 | 231 | 157.03345
43.73094 | 231 | 156.94263
43.7572 | 251 | 156.85188
43.78346 | 250 | 157.08829
43.80972 | 226 | 157.02338
43.83598 | 225 | 156.96168
43.86224 | 243 | 156.90373
43.8885 | 229 | 157.00835
43.91476 | 229 | 156.97221
43.94102 | 224 | 156.94373
43.96728 | 248 | 156.92439
43.99354 | 233 | 156.91609
44.0198 | 220 | 156.92123
44.04606 | 225 | 156.94286
44.07232 | 237 | 156.98502
44.09858 | 197 | 157.05306
44.12484 | 244 | 157.15424
44.1511 | 233 | 157.29851
44.17736 | 248 | 157.49997
44.20362 | 223 | 157.77887
44.22988 | 201 | 158.16547
44.25614 | 236 | 158.70627
44.2824 | 221 | 159.47661
44.30866 | 251 | 160.61089
44.33492 | 219 | 162.40472
44.36118 | 212 | 165.66629
44.38744 | 205 | 172.55646
44.4137 | 240 | 187.35065
44.43996 | 252 | 214.25001
44.46622 | 280 | 248.2532
44.49248 | 316 | 266.4704
44.51874 | 305 | 249.90169
44.545 | 251 | 226.06564
44.57126 | 263 | 218.1058
44.59752 | 266 | 219.20581
44.62378 | 235 | 210.26155
44.65004 | 265 | 190.88957
44.6763 | 238 | 174.90385
44.70256 | 228 | 165.77457
44.72882 | 220 | 161.31976
44.75508 | 224 | 159.05951
44.78134 | 224 | 157.69756
44.8076 | 206 | 156.7516
44.83386 | 232 | 156.04456
44.86012 | 208 | 155.49275
44.88638 | 205 | 155.0477
44.91264 | 211 | 154.67868
44.9389 | 225 | 154.3654
44.96516 | 191 | 154.09393
44.99142 | 211 | 153.85449
45.01768 | 223 | 153.64003
45.04394 | 204 | 153.44534
45.0702 | 221 | 153.26654
45.09646 | 202 | 153.10063
45.12272 | 177 | 152.94533
45.14898 | 206 | 152.79883
45.17524 | 174 | 152.65965
45.2015 | 207 | 152.20563
45.22776 | 186 | 152.10031
45.25402 | 167 | 151.99727
45.28028 | 205 | 151.89613
45.30654 | 174 | 151.79669
45.3328 | 181 | 151.54556
45.35906 | 205 | 151.45924
45.38532 | 190 | 151.37299
45.41158 | 200 | 151.2868
45.43784 | 183 | 151.20067
45.4641 | 198 | 151.11462
45.49036 | 212 | 151.02861
45.51662 | 180 | 150.94269
45.54288 | 174 | 150.85681
45.56914 | 182 | 150.771
45.5954 | 204 | 150.68524
45.62166 | 211 | 150.59958
45.64792 | 238 | 150.51396
45.67418 | 283 | 150.42839
45.70044 | 284 | 150.3429
45.7267 | 269 | 150.25746
45.75296 | 267 | 150.17209
45.77922 | 256 | 150.08678
45.80548 | 223 | 150.00154
45.83174 | 211 | 149.91634
45.858 | 200 | 149.83121
45.88426 | 205 | 149.74614
45.91052 | 209 | 149.66113
45.93678 | 198 | 149.57619
45.96304 | 204 | 149.49129
45.9893 | 187 | 149.40646
46.01556 | 222 | 149.3217
46.04182 | 162 | 149.237
46.06808 | 195 | 152.33347
46.09434 | 187 | 152.49419
46.1206 | 180 | 152.68439
46.14686 | 181 | 152.90903
46.17312 | 167 | 153.17403
46.19938 | 151 | 155.11198
46.22564 | 188 | 155.60843
46.2519 | 171 | 156.18834
46.27816 | 171 | 156.86864
46.30442 | 146 | 157.67064
46.33068 | 174 | 158.62172
46.35695 | 176 | 159.75768
46.3832 | 169 | 161.12503
46.40946 | 173 | 162.78677
46.43572 | 149 | 164.82869
46.46198 | 191 | 167.37036
46.48824 | 179 | 170.58244
46.5145 | 186 | 174.71527
46.54076 | 184 | 180.1479
46.56702 | 217 | 187.47823
46.59328 | 230 | 197.71912
46.61954 | 225 | 212.8889
46.6458 | 251 | 238.11287
46.67206 | 333 | 287.61807
46.69832 | 442 | 393.84049
46.72458 | 712 | 602.64917
46.75084 | 976 | 918.08899
46.7771 | 1229 | 1192.85352
46.80336 | 1245 | 1164.91223
46.82962 | 1005 | 912.38214
46.85588 | 742 | 751.26318
46.88214 | 779 | 747.20215
46.9084 | 868 | 759.198
46.93466 | 639 | 633.95325
46.96092 | 505 | 451.39017
46.98718 | 328 | 319.79779
47.01344 | 278 | 248.72578
47.0397 | 219 | 214.37555
47.06596 | 178 | 196.483
47.09222 | 202 | 185.46541
47.11848 | 179 | 177.8302
47.14474 | 162 | 172.22003
47.171 | 148 | 167.95268
47.19726 | 178 | 164.6203
47.22352 | 149 | 161.96056
47.24978 | 152 | 159.79788
47.27604 | 150 | 158.01082
47.3023 | 169 | 156.51325
47.32856 | 140 | 155.24255
47.35482 | 125 | 154.15228
47.38108 | 156 | 153.20744
47.40734 | 140 | 152.38115
47.4336 | 125 | 151.65247
47.45986 | 154 | 151.00488
47.48612 | 142 | 150.42548
47.51238 | 133 | 146.80852
47.53864 | 157 | 146.54683
47.5649 | 140 | 146.3062
47.59116 | 144 | 146.08347
47.61742 | 138 | 144.25905
47.64368 | 138 | 144.17776
47.66994 | 135 | 144.09653
47.6962 | 135 | 144.01533
47.72246 | 145 | 143.9342
47.74872 | 143 | 143.85313
47.77498 | 140 | 143.77212
47.80124 | 129 | 143.69115
47.8275 | 139 | 143.61023
47.85376 | 143 | 143.52937
47.88002 | 154 | 143.44856
47.90628 | 150 | 143.3678
47.93254 | 120 | 143.28709
47.9588 | 125 | 143.20645
47.98506 | 152 | 143.12585
48.01132 | 114 | 143.0453
48.03758 | 137 | 142.96481
48.06384 | 139 | 142.88437
48.0901 | 130 | 142.80399
48.11636 | 132 | 142.72365
48.14262 | 138 | 142.64337
48.16888 | 139 | 142.56316
48.19514 | 148 | 142.48299
48.2214 | 130 | 142.40285
48.24766 | 117 | 142.32278
48.27392 | 145 | 145.80486
48.30018 | 123 | 145.99678
48.32644 | 148 | 146.22108
48.3527 | 135 | 146.48305
48.37896 | 136 | 146.78917
48.40522 | 133 | 148.93424
48.43148 | 147 | 149.49104
48.45774 | 134 | 150.13809
48.484 | 140 | 150.89336
48.51026 | 128 | 151.77948
48.53652 | 162 | 152.82547
48.56278 | 135 | 154.06911
48.58904 | 123 | 155.55911
48.6153 | 156 | 157.36142
48.64156 | 147 | 159.56514
48.66782 | 151 | 162.29378
48.69408 | 139 | 165.72235
48.72034 | 159 | 170.10545
48.7466 | 155 | 175.82486
48.77286 | 164 | 183.47502
48.79912 | 198 | 194.04047
48.82538 | 197 | 209.39505
48.85164 | 232 | 234.0598
48.8779 | 293 | 280.5347
48.90416 | 396 | 378.84064
48.93042 | 549 | 577.10272
48.95668 | 834 | 899.44153
48.98294 | 1113 | 1235.71399
49.0092 | 1337 | 1299.23169
49.03546 | 1092 | 1042.23938
49.06172 | 854 | 808.66571
49.08798 | 718 | 757.48492
49.11424 | 812 | 807.1134
49.1405 | 861 | 759.2157
49.16676 | 663 | 573.64697
49.19302 | 402 | 396.85953
49.21928 | 310 | 287.43957
49.24554 | 220 | 231.85349
49.2718 | 187 | 204.40181
49.29806 | 182 | 188.95288
49.32432 | 153 | 178.82248
49.35058 | 155 | 171.5713
49.37684 | 163 | 166.14325
49.4031 | 151 | 161.95734
49.42936 | 139 | 158.65187
49.45562 | 136 | 155.98909
49.48188 | 134 | 153.80705
49.50814 | 128 | 151.99222
49.5344 | 167 | 150.46298
49.56066 | 157 | 149.15941
49.58692 | 156 | 148.03661
49.61318 | 145 | 147.06043
49.63944 | 149 | 146.20432
49.6657 | 133 | 145.44794
49.69196 | 138 | 144.77473
49.71822 | 159 | 140.57477
49.74448 | 135 | 140.27856
49.77074 | 150 | 140.00845
49.797 | 112 | 139.7605
49.82326 | 108 | 139.53143
49.84952 | 140 | 137.53915
49.87578 | 144 | 137.46242
49.90204 | 128 | 137.38571
49.9283 | 130 | 137.3091
49.95456 | 129 | 137.23251
49.98082 | 122 | 137.15599
50.00708 | 146 | 137.07951
50.03334 | 131 | 137.0031
50.0596 | 125 | 136.92674
50.08586 | 126 | 136.85043
50.11212 | 145 | 136.7742
50.13838 | 122 | 136.698
50.16464 | 118 | 136.62187
50.1909 | 97 | 136.54579
50.21716 | 141 | 136.46976
50.24342 | 114 | 136.3938
50.26968 | 128 | 136.31789
50.29594 | 134 | 136.24203
50.3222 | 132 | 136.16625
50.34846 | 126 | 136.0905
50.37472 | 112 | 136.01482
50.40098 | 98 | 135.93919
50.42724 | 136 | 136.77077
50.4535 | 129 | 136.76576
50.47976 | 113 | 136.76939
50.50602 | 121 | 136.78302
50.53228 | 115 | 136.80843
50.55854 | 132 | 137.29482
50.5848 | 120 | 137.38527
50.61106 | 134 | 137.49977
50.63732 | 146 | 137.64327
50.66358 | 130 | 137.82191
50.68984 | 119 | 138.04367
50.7161 | 137 | 138.31902
50.74236 | 120 | 138.6617
50.76862 | 125 | 139.09013
50.79488 | 130 | 139.62965
50.82114 | 120 | 140.31572
50.8474 | 144 | 141.19911
50.87366 | 123 | 142.35469
50.89992 | 158 | 143.89655
50.92618 | 154 | 146.00681
50.95244 | 96 | 149.00548
50.9787 | 138 | 153.58035
51.00496 | 137 | 161.55774
51.03122 | 168 | 177.72244
51.05748 | 193 | 211.53896
51.08374 | 266 | 273.30084
51.11 | 308 | 356.83688
51.13626 | 360 | 412.43555
51.16252 | 314 | 382.11807
51.18878 | 292 | 313.31711
51.21504 | 237 | 275.02475
51.2413 | 270 | 277.83563
51.26756 | 250 | 290.81119
51.29382 | 233 | 270.65506
51.32008 | 194 | 225.31508
51.34634 | 160 | 187.32669
51.3726 | 145 | 164.82683
51.39886 | 115 | 153.46735
51.42512 | 139 | 147.69246
51.45138 | 126 | 144.30428
51.47764 | 130 | 142.01334
51.5039 | 132 | 140.33803
51.53016 | 131 | 139.05995
51.55642 | 129 | 138.0555
51.58268 | 121 | 137.24663
51.60894 | 127 | 136.58148
51.6352 | 124 | 136.02452
51.66146 | 113 | 135.55058
51.68772 | 102 | 135.14159
51.71398 | 125 | 134.78406
51.74024 | 128 | 134.46799
51.7665 | 124 | 134.18561
51.79276 | 125 | 133.93095
51.81902 | 110 | 133.69927
51.84528 | 109 | 132.56888
51.87154 | 119 | 132.43713
51.8978 | 123 | 132.31276
51.92406 | 129 | 132.19461
51.95032 | 108 | 132.0817
51.97658 | 131 | 131.51085
52.00284 | 126 | 131.43895
52.0291 | 116 | 131.36713
52.05536 | 113 | 131.29535
52.08162 | 129 | 131.22366
52.10788 | 105 | 131.15202
52.13414 | 126 | 131.08046
52.1604 | 125 | 131.00896
52.18666 | 135 | 130.93751
52.21292 | 117 | 130.86615
52.23918 | 121 | 130.79485
52.26544 | 103 | 130.72363
52.2917 | 138 | 130.65247
52.31796 | 120 | 130.58138
52.34422 | 129 | 130.51033
52.37048 | 123 | 130.43938
52.39674 | 138 | 130.36847
52.423 | 130 | 130.29765
52.44926 | 137 | 130.2269
52.47552 | 120 | 130.15622
52.50178 | 126 | 130.0856
52.52804 | 112 | 130.01506
52.5543 | 125 | 129.94457
52.58056 | 119 | 129.87416
52.60682 | 112 | 129.80383
52.63308 | 125 | 129.73357
52.65934 | 108 | 129.66336
52.6856 | 109 | 129.59323
52.71186 | 121 | 129.52318
52.73812 | 109 | 129.45319
52.76438 | 135 | 129.38327
52.79064 | 104 | 129.31345
52.8169 | 126 | 129.24367
52.84316 | 115 | 129.17395
52.86942 | 123 | 129.10434
52.89568 | 115 | 129.03478
52.92194 | 121 | 128.96529
52.9482 | 110 | 128.89586
52.97446 | 93 | 128.82652
53.00072 | 127 | 128.75726
53.02698 | 125 | 128.68806
53.05324 | 116 | 128.61894
53.0795 | 123 | 128.5499
53.10576 | 114 | 128.48093
53.13202 | 111 | 128.41202
53.15828 | 105 | 128.3432
53.18454 | 114 | 128.27444
53.2108 | 130 | 128.20577
53.23706 | 125 | 128.13716
53.26332 | 121 | 128.06863
53.28958 | 113 | 128.00018
53.31584 | 120 | 127.93181
53.3421 | 104 | 127.86352
53.36836 | 125 | 127.79528
53.39462 | 106 | 127.72714
53.42088 | 121 | 127.65907
53.44714 | 117 | 127.59106
53.4734 | 111 | 127.52314
53.49966 | 122 | 127.45528
53.52592 | 98 | 127.38752
53.55218 | 122 | 127.31984
53.57844 | 101 | 127.25222
53.6047 | 114 | 127.18469
53.63096 | 123 | 127.11723
53.65722 | 102 | 127.04984
53.68348 | 104 | 126.98255
53.70974 | 116 | 126.91534
53.736 | 102 | 126.84819
53.76226 | 123 | 126.78112
53.78852 | 113 | 126.71413
53.81478 | 125 | 126.64723
53.84104 | 113 | 126.58041
53.8673 | 109 | 126.51366
53.89356 | 119 | 126.44701
53.91982 | 124 | 126.38042
53.94608 | 114 | 126.31391
53.97234 | 117 | 126.24749
53.9986 | 137 | 126.18115
54.02486 | 106 | 126.11487
54.05112 | 134 | 126.04868
54.07738 | 122 | 125.98261
54.10364 | 128 | 125.91659
54.1299 | 110 | 125.85065
54.15616 | 107 | 125.7848
54.18242 | 112 | 125.71903
54.20868 | 107 | 125.65334
54.23494 | 98 | 125.58775
54.2612 | 92 | 125.52223
54.28746 | 102 | 125.45679
54.31372 | 122 | 125.39143
54.33998 | 115 | 125.32617
54.36624 | 116 | 125.26099
54.3925 | 97 | 125.19589
54.41876 | 99 | 125.13088
54.44502 | 105 | 125.06595
54.47128 | 127 | 125.00111
54.49754 | 126 | 124.93635
54.5238 | 101 | 125.0935
54.55006 | 112 | 125.04604
54.57632 | 124 | 125.00073
54.60258 | 107 | 124.95789
54.62884 | 111 | 124.91798
54.6551 | 112 | 124.88147
54.68136 | 134 | 124.96259
54.70762 | 128 | 124.94388
54.73388 | 117 | 124.93207
54.76014 | 107 | 124.92862
54.7864 | 109 | 124.93543
54.81266 | 115 | 124.95488
54.83892 | 110 | 124.99016
54.86518 | 102 | 125.04556
54.89144 | 122 | 125.12688
54.9177 | 112 | 125.24224
54.94396 | 115 | 125.40322
54.97022 | 112 | 125.62672
54.99648 | 135 | 125.93839
55.02274 | 126 | 126.37873
55.049 | 134 | 127.01849
55.07526 | 104 | 128.00769
55.10152 | 126 | 129.73637
55.12778 | 126 | 133.20253
55.15404 | 142 | 140.36986
55.1803 | 156 | 153.48666
55.20656 | 154 | 171.93712
55.23282 | 176 | 186.28758
55.25908 | 161 | 182.20592
55.28534 | 165 | 166.20187
55.3116 | 144 | 154.5061
55.33786 | 126 | 152.25961
55.36412 | 124 | 156.40424
55.39038 | 142 | 157.98727
55.41664 | 140 | 150.77339
55.4429 | 118 | 140.70224
55.46916 | 121 | 133.24538
55.49542 | 112 | 128.97786
55.52168 | 149 | 126.78586
55.54794 | 117 | 125.603
55.5742 | 112 | 124.86096
55.60046 | 101 | 124.3323
55.62672 | 110 | 123.92825
55.65298 | 125 | 123.60642
55.67925 | 118 | 123.34199
55.7055 | 120 | 123.11919
55.73176 | 104 | 122.92725
55.75802 | 110 | 122.75876
55.78428 | 99 | 122.60841
55.81054 | 121 | 122.47237
55.8368 | 106 | 122.34774
55.86306 | 119 | 122.23238
55.88932 | 102 | 122.12459
55.91558 | 123 | 122.02308
55.94184 | 134 | 121.6968
55.9681 | 121 | 121.62116
55.99436 | 129 | 121.54764
56.02062 | 101 | 121.47592
56.04688 | 100 | 121.40572
56.07314 | 108 | 121.33685
56.0994 | 118 | 121.15756
56.12566 | 112 | 121.0986
56.15192 | 102 | 121.03972
56.17818 | 115 | 120.98097
56.20444 | 93 | 120.92227
56.2307 | 101 | 120.86372
56.25696 | 115 | 120.80525
56.28322 | 108 | 120.74689
56.30948 | 86 | 120.68863
56.33574 | 117 | 120.63049
56.362 | 115 | 120.57243
56.38826 | 103 | 120.51449
56.41452 | 99 | 120.45664
56.44078 | 86 | 120.3989
56.46704 | 99 | 120.34126
56.4933 | 109 | 120.44315
56.51956 | 124 | 120.39795
56.54582 | 126 | 120.35429
56.57208 | 106 | 120.31245
56.59834 | 113 | 120.2727
56.6246 | 112 | 120.23539
56.65086 | 114 | 120.28119
56.67712 | 101 | 120.25639
56.70338 | 99 | 120.23648
56.72964 | 108 | 120.22244
56.7559 | 119 | 120.21558
56.78216 | 106 | 120.21751
56.80842 | 111 | 120.23046
56.83468 | 102 | 120.25731
56.86094 | 134 | 120.30205
56.8872 | 110 | 120.37012
56.91346 | 99 | 120.46931
56.93972 | 118 | 120.61095
56.96598 | 113 | 120.812
56.99224 | 103 | 121.09911
57.0185 | 106 | 121.51783
57.04476 | 123 | 122.16218
57.07102 | 125 | 123.27
57.09728 | 119 | 125.45167
57.12354 | 131 | 129.9476
57.1498 | 127 | 138.3225
57.17606 | 151 | 150.707
57.20232 | 155 | 161.98872
57.22858 | 132 | 161.78212
57.25484 | 164 | 151.1413
57.2811 | 140 | 141.55019
57.30736 | 147 | 138.12807
57.33362 | 130 | 140.22377
57.35988 | 113 | 143.19989
57.38614 | 111 | 140.82082
57.4124 | 125 | 134.0369
57.43866 | 122 | 127.86237
57.46492 | 121 | 123.9293
57.49118 | 107 | 121.81263
57.51744 | 114 | 120.70333
57.5437 | 132 | 120.05233
57.56996 | 137 | 119.60934
57.59622 | 110 | 119.27742
57.62248 | 126 | 119.01526
57.64874 | 121 | 118.8008
57.675 | 122 | 118.6204
57.70126 | 121 | 118.46505
57.72752 | 121 | 118.32858
57.75378 | 127 | 118.2066
57.78004 | 109 | 118.09599
57.8063 | 109 | 117.99442
57.83256 | 113 | 117.90015
57.85882 | 110 | 117.81181
57.88508 | 107 | 117.72841
57.91134 | 115 | 117.64911
57.9376 | 128 | 117.41528
57.96386 | 115 | 117.3532
57.99012 | 112 | 117.29257
58.01638 | 119 | 117.23319
58.04264 | 111 | 117.17487
58.0689 | 136 | 117.11749
58.09516 | 102 | 116.9829
58.12142 | 107 | 116.93238
58.14768 | 91 | 116.88198
58.17394 | 113 | 116.83171
58.2002 | 99 | 116.78155
58.22646 | 139 | 116.73151
58.25272 | 112 | 116.6816
58.27898 | 123 | 116.63181
58.30524 | 113 | 116.58213
58.3315 | 111 | 116.5326
58.35776 | 129 | 116.48318
58.38402 | 99 | 116.43388
58.41028 | 112 | 116.3847
58.43654 | 102 | 116.97661
58.4628 | 109 | 116.97762
58.48906 | 116 | 116.9848
58.51532 | 130 | 116.99918
58.54158 | 106 | 117.02201
58.56784 | 97 | 117.05479
58.5941 | 110 | 117.41641
58.62036 | 113 | 117.49986
58.64662 | 128 | 117.60346
58.67288 | 124 | 117.73152
58.69914 | 98 | 117.88962
58.7254 | 98 | 118.08496
58.75166 | 109 | 118.32707
58.77792 | 118 | 118.62879
58.80418 | 143 | 119.0077
58.83044 | 129 | 119.48839
58.8567 | 98 | 120.1061
58.88296 | 105 | 120.91274
58.90922 | 131 | 121.98752
58.93548 | 103 | 123.45899
58.96174 | 128 | 125.56675
58.988 | 147 | 128.86189
59.01426 | 136 | 134.77899
59.04052 | 115 | 146.62357
59.06678 | 159 | 169.82539
59.09304 | 162 | 208.71434
59.1193 | 190 | 256.95975
59.14556 | 212 | 283.78332
59.17182 | 228 | 261.16376
59.19808 | 193 | 218.70758
59.22434 | 181 | 190.92012
59.2506 | 154 | 186.36577
59.27686 | 158 | 198.3835
59.30312 | 170 | 207.51825
59.32938 | 179 | 194.35681
59.35564 | 139 | 168.84637
59.3819 | 116 | 147.57312
59.40816 | 123 | 134.46089
59.43442 | 117 | 127.49818
59.46068 | 131 | 123.85371
59.48694 | 126 | 121.71958
59.5132 | 100 | 120.28786
59.53946 | 121 | 119.24091
59.56572 | 128 | 118.43933
59.59198 | 139 | 117.80702
59.61824 | 106 | 117.29633
59.6445 | 111 | 116.87547
59.67076 | 116 | 116.52254
59.69702 | 94 | 116.222
59.72328 | 110 | 115.96255
59.74954 | 136 | 115.73586
59.7758 | 122 | 115.53558
59.80206 | 119 | 115.35692
59.82832 | 130 | 115.19607
59.85458 | 87 | 114.40946
59.88084 | 105 | 114.32066
59.9071 | 104 | 114.23795
59.93336 | 122 | 114.16036
59.95962 | 104 | 114.08714
59.98588 | 136 | 114.01761
60.01214 | 134 | 113.62942
60.0384 | 119 | 113.58841
60.06466 | 113 | 113.54755
60.09092 | 114 | 113.50683
60.11718 | 116 | 113.46624
60.14344 | 132 | 113.4258
60.1697 | 108 | 113.38551
60.19596 | 101 | 113.34534
60.22222 | 117 | 113.30532
60.24848 | 143 | 113.26544
60.27474 | 95 | 113.22571
60.301 | 110 | 113.18611
60.32726 | 114 | 121.87728
60.35352 | 114 | 122.51517
60.37978 | 112 | 123.23496
60.40604 | 107 | 124.05032
60.4323 | 134 | 124.9779
60.45856 | 123 | 126.0381
60.48482 | 110 | 131.50043
60.51108 | 128 | 133.23292
60.53734 | 120 | 135.23348
60.5636 | 120 | 137.55981
60.58986 | 148 | 140.28455
60.61612 | 157 | 143.50363
60.64238 | 158 | 147.34325
60.66864 | 146 | 151.97252
60.6949 | 145 | 157.62276
60.72116 | 152 | 164.61644
60.74742 | 161 | 173.41426
60.77368 | 182 | 184.69226
60.79994 | 190 | 199.47797
60.8262 | 228 | 219.43201
60.85246 | 229 | 247.62767
60.87872 | 310 | 291.08429
60.90498 | 370 | 367.7934
60.93124 | 530 | 518.86768
60.9575 | 780 | 812.24072
60.98376 | 1178 | 1305.66931
61.01002 | 1742 | 1935.52502
61.03628 | 2326 | 2336.50244
61.06254 | 2161 | 2101.55713
61.0888 | 1660 | 1542.49194
61.11506 | 1174 | 1130.70459
61.14132 | 964 | 1011.88574
61.16758 | 1133 | 1138.62915
61.19384 | 1327 | 1316.72559
61.2201 | 1276 | 1255.35608
61.24636 | 975 | 949.73499
61.27262 | 671 | 640.15472
61.29888 | 449 | 430.27335
61.32514 | 308 | 312.85831
61.3514 | 260 | 251.75368
61.37766 | 234 | 217.9306
61.40392 | 194 | 196.52046
61.43018 | 177 | 181.44162
61.45644 | 164 | 170.18922
61.4827 | 135 | 161.51237
61.50896 | 169 | 154.66269
61.53522 | 149 | 149.15093
61.56148 | 122 | 144.64305
61.58774 | 150 | 140.90425
61.614 | 130 | 137.76526
61.64026 | 140 | 135.10146
61.66652 | 146 | 132.81894
61.69278 | 135 | 130.84729
61.71904 | 123 | 129.13074
61.7453 | 130 | 118.7652
61.77156 | 144 | 118.05791
61.79782 | 107 | 117.43763
61.82408 | 132 | 116.89008
61.85034 | 126 | 116.40385
61.8766 | 124 | 115.96969
61.90286 | 105 | 115.58001
61.92912 | 147 | 111.01693
61.95538 | 97 | 110.98669
61.98164 | 126 | 110.95661
62.0079 | 107 | 110.92668
62.03416 | 112 | 110.8969
62.06042 | 122 | 110.86729
62.08668 | 113 | 110.83783
62.11294 | 118 | 110.80853
62.1392 | 109 | 110.77938
62.16546 | 121 | 110.75039
62.19172 | 130 | 112.73218
62.21798 | 125 | 112.86056
62.24424 | 120 | 113.00825
62.2705 | 121 | 113.17836
62.29676 | 142 | 113.37488
62.32302 | 117 | 113.60262
62.34928 | 128 | 114.82822
62.37554 | 124 | 115.2112
62.4018 | 112 | 115.65703
62.42806 | 117 | 116.17922
62.45432 | 109 | 116.79518
62.48058 | 129 | 117.52759
62.50684 | 124 | 118.40648
62.5331 | 146 | 119.47221
62.55936 | 132 | 120.78017
62.58562 | 129 | 122.40791
62.61188 | 119 | 124.46663
62.63814 | 128 | 127.12037
62.6644 | 142 | 130.62099
62.69066 | 130 | 135.38637
62.71692 | 154 | 142.2323
62.74318 | 158 | 153.10529
62.76944 | 227 | 172.87033
62.7957 | 231 | 211.77931
62.82196 | 307 | 284.716
62.84822 | 384 | 400.56192
62.87448 | 492 | 535.19879
62.90074 | 552 | 597.96869
62.927 | 489 | 524.2489
62.95326 | 378 | 402.68976
62.97952 | 307 | 320.65439
63.00578 | 315 | 300.50217
63.03204 | 310 | 330.55307
63.0583 | 348 | 371.31503
63.08456 | 365 | 361.87705
63.11082 | 322 | 297.86047
63.13708 | 241 | 230.15212
63.16334 | 185 | 182.93213
63.1896 | 140 | 155.88336
63.21586 | 131 | 141.63028
63.24212 | 124 | 133.77603
63.26838 | 113 | 128.86151
63.29464 | 132 | 125.424
63.3209 | 107 | 122.86284
63.34716 | 110 | 120.88741
63.37342 | 136 | 119.32602
63.39968 | 121 | 118.06751
63.42594 | 112 | 117.03613
63.4522 | 102 | 116.17867
63.47846 | 111 | 115.4568
63.50472 | 123 | 114.84235
63.53098 | 107 | 114.31416
63.55724 | 114 | 113.85613
63.5835 | 115 | 113.45578
63.60976 | 117 | 111.11929
63.63602 | 138 | 110.94486
63.66228 | 118 | 110.79047
63.68854 | 103 | 110.65284
63.7148 | 111 | 110.52937
63.74106 | 125 | 110.41793
63.76732 | 115 | 110.3168
63.79358 | 115 | 109.26474
63.81984 | 99 | 109.2459
63.8461 | 112 | 109.22724
63.87236 | 138 | 109.20873
63.89862 | 105 | 109.1904
63.92488 | 104 | 109.17223
63.95114 | 110 | 109.15423
63.9774 | 130 | 109.13639
64.00366 | 114 | 109.16652
64.02992 | 119 | 109.15266
64.05618 | 117 | 109.1394
64.08244 | 101 | 109.1268
64.1087 | 109 | 109.11495
64.13496 | 103 | 109.10397
64.16122 | 125 | 109.09397
64.18748 | 121 | 109.10928
64.21374 | 111 | 109.10365
64.24 | 100 | 109.09982
64.26626 | 136 | 109.09821
64.29252 | 126 | 109.09924
64.31878 | 131 | 109.10358
64.34504 | 123 | 109.11201
64.3713 | 105 | 109.12565
64.39756 | 99 | 109.14604
64.42382 | 117 | 109.17537
64.45008 | 110 | 109.21674
64.47634 | 110 | 109.27484
64.5026 | 133 | 109.35702
64.52886 | 98 | 109.47621
64.55512 | 123 | 109.66004
64.58138 | 94 | 109.97674
64.60764 | 109 | 110.58641
64.6339 | 116 | 111.78078
64.66016 | 113 | 113.89191
64.68642 | 129 | 116.92962
64.71268 | 123 | 119.80985
64.73894 | 129 | 120.12513
64.7652 | 135 | 117.64072
64.79146 | 113 | 114.88355
64.81772 | 114 | 113.31079
64.84398 | 133 | 113.14906
64.87024 | 93 | 114.02041
64.8965 | 117 | 114.93443
64.92276 | 129 | 114.53339
64.94902 | 113 | 112.95425
64.97528 | 113 | 111.37393
65.00154 | 123 | 110.28165
65.0278 | 99 | 109.65032
65.05406 | 122 | 109.30961
65.08032 | 104 | 109.11524
65.10658 | 123 | 108.98906
65.13284 | 117 | 108.89755
65.1591 | 104 | 108.82681
65.18536 | 97 | 108.77003
65.21162 | 106 | 108.72323
65.23788 | 100 | 108.68376
65.26414 | 102 | 108.64989
65.2904 | 108 | 108.62029
65.31666 | 93 | 108.59413
65.34292 | 123 | 108.5707
65.36918 | 119 | 108.54951
65.39544 | 107 | 108.53015
65.4217 | 111 | 108.51236
65.44796 | 117 | 108.44766
65.47422 | 113 | 108.43562
65.50048 | 118 | 108.42426
65.52674 | 114 | 108.41346
65.553 | 106 | 108.40318
65.57926 | 140 | 108.39336
65.60552 | 122 | 108.38394
65.63178 | 126 | 108.35118
65.65804 | 113 | 108.34413
65.6843 | 123 | 108.33726
65.71056 | 155 | 108.33055
65.73682 | 130 | 108.32401
65.76308 | 116 | 108.31764
65.78934 | 130 | 108.31146
65.8156 | 128 | 108.93464
65.84186 | 119 | 108.9774
65.86812 | 131 | 109.02618
65.89438 | 119 | 109.08193
65.92064 | 139 | 109.14586
65.9469 | 114 | 109.21941
65.97316 | 125 | 109.30436
65.99942 | 106 | 109.71537
66.02568 | 109 | 109.85455
66.05194 | 116 | 110.01664
66.0782 | 97 | 110.20678
66.10446 | 110 | 110.43162
66.13072 | 110 | 110.69988
66.15698 | 125 | 111.02324
66.18324 | 97 | 111.41767
66.2095 | 124 | 111.90531
66.23576 | 118 | 112.51769
66.26202 | 112 | 113.30091
66.28828 | 131 | 114.32498
66.31454 | 124 | 115.70469
66.3408 | 98 | 117.65958
66.36706 | 117 | 120.69706
66.39332 | 131 | 126.05624
66.41958 | 151 | 136.34096
66.44584 | 152 | 155.48836
66.4721 | 164 | 186.51357
66.49836 | 189 | 225.56232
66.52462 | 216 | 251.91374
66.55088 | 230 | 240.28358
66.57714 | 189 | 205.39743
66.6034 | 172 | 175.64093
66.62966 | 150 | 161.7982
66.65592 | 169 | 163.94376
66.68218 | 163 | 176.45931
66.70844 | 152 | 186.46974
66.7347 | 152 | 179.13062
66.76096 | 173 | 159.45889
66.78722 | 139 | 140.97313
66.81348 | 128 | 128.4512
66.83974 | 126 | 121.27527
66.866 | 104 | 117.42383
66.89226 | 116 | 115.24934
66.91852 | 113 | 113.86503
66.94478 | 105 | 112.88779
66.97104 | 141 | 112.1559
66.9973 | 97 | 111.58933
67.02356 | 124 | 111.1407
67.04982 | 87 | 110.77899
67.07608 | 107 | 110.48286
67.10234 | 105 | 110.23729
67.1286 | 125 | 110.03124
67.15486 | 107 | 109.85678
67.18112 | 97 | 109.70775
67.20738 | 125 | 109.57949
67.23364 | 124 | 108.82241
67.2599 | 128 | 108.77089
67.28616 | 120 | 108.72681
67.31242 | 123 | 108.68895
67.33868 | 116 | 108.65632
67.36494 | 116 | 108.62814
67.3912 | 107 | 108.60375
67.41746 | 98 | 108.25893
67.44372 | 111 | 108.26341
67.46998 | 122 | 108.26804
67.49624 | 118 | 108.27285
67.5225 | 96 | 108.27782
67.54876 | 111 | 108.28297
67.57502 | 102 | 108.28827
67.60128 | 124 | 108.3412
67.62754 | 114 | 108.35054
67.6538 | 92 | 108.36051
67.68006 | 117 | 108.37117
67.70632 | 92 | 108.38262
67.73258 | 101 | 108.39497
67.75884 | 103 | 108.40836
67.7851 | 121 | 108.44611
67.81136 | 110 | 108.46394
67.83762 | 108 | 108.4837
67.86388 | 110 | 108.50582
67.89014 | 94 | 108.5308
67.9164 | 102 | 108.55936
67.94266 | 115 | 108.59242
67.96892 | 115 | 108.63128
67.99518 | 101 | 108.67772
68.02144 | 114 | 108.73434
68.0477 | 114 | 108.80493
68.07396 | 110 | 108.89542
68.10022 | 111 | 109.01599
68.12648 | 108 | 109.18768
68.15274 | 97 | 109.46088
68.179 | 130 | 109.95226
68.20526 | 120 | 110.87965
68.23152 | 118 | 112.51483
68.25778 | 132 | 114.9599
68.28404 | 121 | 117.6415
68.3103 | 94 | 118.76546
68.33656 | 132 | 117.23067
68.36282 | 112 | 114.73684
68.38908 | 141 | 112.9009
68.41534 | 112 | 112.19012
68.4416 | 130 | 112.51897
68.46787 | 117 | 113.46968
68.49412 | 117 | 114.13338
68.52038 | 133 | 113.55783
68.54664 | 127 | 112.18369
68.5729 | 139 | 110.91565
68.59916 | 131 | 110.0588
68.62542 | 120 | 109.56842
68.65168 | 98 | 109.30807
68.67794 | 117 | 109.16548
68.7042 | 115 | 109.07912
68.73046 | 107 | 109.02186
68.75672 | 115 | 108.98219
68.78298 | 131 | 108.9544
68.80924 | 105 | 108.93514
68.8355 | 108 | 108.92223
68.86176 | 128 | 108.91412
68.88802 | 134 | 108.90978
68.91428 | 101 | 108.90843
68.94054 | 116 | 108.90945
68.9668 | 116 | 108.91248
68.99306 | 91 | 108.91711
69.01932 | 110 | 108.87657
69.04558 | 109 | 108.887
69.07184 | 111 | 108.89811
69.0981 | 109 | 108.90981
69.12436 | 125 | 108.92206
69.15062 | 111 | 110.04252
69.17688 | 119 | 110.12194
69.20314 | 106 | 110.18414
69.2294 | 98 | 110.27899
69.25566 | 96 | 110.38181
69.28192 | 114 | 110.49365
69.30818 | 138 | 110.61577
69.33444 | 118 | 111.28536
69.3607 | 123 | 111.4642
69.38696 | 105 | 111.66145
69.41322 | 112 | 111.87995
69.43948 | 106 | 112.12318
69.46574 | 118 | 112.39529
69.492 | 100 | 112.70138
69.51826 | 110 | 113.04777
69.54453 | 126 | 113.4423
69.57078 | 93 | 113.89485
69.59704 | 128 | 114.41798
69.6233 | 120 | 115.02786
69.64956 | 121 | 115.74562
69.67582 | 119 | 116.59926
69.70208 | 107 | 117.62649
69.72834 | 116 | 118.87912
69.7546 | 119 | 120.42982
69.78086 | 142 | 122.38298
69.80712 | 135 | 124.89373
69.83338 | 143 | 128.20671
69.85964 | 138 | 132.75922
69.8859 | 142 | 139.49103
69.91216 | 141 | 150.63797
69.93842 | 181 | 171.13573
69.96468 | 215 | 209.47853
69.99094 | 255 | 275.05832
70.0172 | 369 | 368.89694
70.04346 | 435 | 464.03265
70.06973 | 476 | 491.66095
70.09598 | 487 | 425.52621
70.12224 | 340 | 333.26367
70.1485 | 291 | 267.52481
70.17476 | 249 | 242.25148
70.20102 | 287 | 253.98038
70.22728 | 322 | 288.87833
70.25354 | 320 | 316.62134
70.2798 | 275 | 300.74005
70.30606 | 274 | 251.3421
70.33232 | 233 | 202.49712
70.35858 | 196 | 167.99126
70.38484 | 174 | 147.43831
70.4111 | 172 | 136.14436
70.43736 | 123 | 129.79135
70.46362 | 132 | 125.82589
70.48988 | 146 | 123.0715
70.51614 | 143 | 121.02533
70.5424 | 130 | 119.44807
70.56866 | 116 | 118.20332
70.59492 | 142 | 117.2031
70.62119 | 133 | 116.38727
70.64744 | 120 | 115.71331
70.6737 | 125 | 115.15042
70.69996 | 93 | 114.67587
70.72622 | 121 | 114.27251
70.75248 | 126 | 113.92722
70.77874 | 142 | 113.62982
70.805 | 133 | 113.37229
70.83126 | 120 | 113.14825
70.85752 | 108 | 112.95255
70.88378 | 123 | 115.57214
70.91004 | 117 | 115.58777
70.9363 | 122 | 115.63664
70.96256 | 116 | 115.71832
70.98882 | 130 | 114.75763
71.01508 | 132 | 114.96472
71.04134 | 124 | 115.2029
71.0676 | 120 | 115.47511
71.09386 | 124 | 117.19437
71.12012 | 120 | 117.63109
71.14639 | 112 | 118.12369
71.17264 | 124 | 118.12659
71.1989 | 122 | 118.78744
71.22516 | 124 | 119.53198
71.25142 | 138 | 120.37566
71.27768 | 113 | 121.33771
71.30394 | 127 | 122.44225
71.3302 | 134 | 123.71994
71.35646 | 136 | 125.2102
71.38272 | 130 | 126.96436
71.40898 | 118 | 129.05029
71.43524 | 132 | 131.55922
71.4615 | 151 | 134.61604
71.48776 | 129 | 138.39601
71.51402 | 152 | 143.14761
71.54028 | 161 | 149.24106
71.56654 | 152 | 157.25676
71.5928 | 162 | 168.2263
71.61906 | 187 | 184.33847
71.64532 | 242 | 210.7386
71.67159 | 286 | 258.66806
71.69785 | 368 | 347.54392
71.7241 | 547 | 499.54037
71.75036 | 792 | 719.97296
71.77662 | 1050 | 955.43097
71.80288 | 1025 | 1051.72754
71.82914 | 882 | 916.7998
71.8554 | 642 | 692.09088
71.88166 | 482 | 516.36389
71.90792 | 399 | 433.08108
71.93418 | 496 | 440.16119
71.96044 | 542 | 513.64105
71.9867 | 625 | 599.75262
72.01296 | 627 | 607.11853
72.03922 | 531 | 509.53775
72.06548 | 379 | 384.52383
72.09174 | 271 | 285.81796
72.118 | 239 | 222.71558
72.14426 | 189 | 186.82535
72.17052 | 168 | 166.91144
72.19679 | 154 | 155.04613
72.22305 | 140 | 147.14424
72.2493 | 135 | 141.40985
72.27556 | 153 | 137.03963
72.30182 | 134 | 133.6125
72.32808 | 122 | 130.87012
72.35434 | 124 | 128.6395
72.3806 | 137 | 126.79977
72.40686 | 130 | 125.26418
72.43312 | 115 | 123.96908
72.45938 | 106 | 122.86681
72.48564 | 130 | 121.92116
72.5119 | 122 | 121.10409
72.53816 | 149 | 120.39369
72.56442 | 131 | 119.77258
72.59068 | 123 | 119.22672
72.61694 | 129 | 120.38553
72.6432 | 136 | 120.05799
72.66946 | 114 | 119.78696
72.69572 | 110 | 119.56736
72.72198 | 139 | 116.64401
72.74825 | 133 | 116.66612
72.77451 | 109 | 116.71922
72.80076 | 137 | 116.80357
72.82702 | 114 | 117.73699
72.85328 | 147 | 117.93705
72.87954 | 137 | 118.17844
72.9058 | 123 | 118.46542
72.93206 | 123 | 117.44633
72.95832 | 142 | 117.91608
72.98458 | 134 | 118.44746
73.01084 | 146 | 119.05268
73.0371 | 137 | 119.74723
73.06336 | 117 | 120.55087
73.08962 | 119 | 121.48911
73.11588 | 162 | 122.59554
73.14214 | 164 | 123.91484
73.1684 | 158 | 125.50792
73.19466 | 174 | 127.458
73.22092 | 157 | 129.88374
73.24718 | 121 | 132.95735
73.27345 | 165 | 136.94127
73.29971 | 183 | 142.27644
73.32596 | 172 | 149.83513
73.35222 | 189 | 161.60406
73.37848 | 248 | 182.07098
73.40474 | 295 | 219.76157
73.431 | 305 | 286.43512
73.45726 | 431 | 390.42297
73.48352 | 494 | 521.03467
73.50978 | 573 | 620.8783
73.53604 | 604 | 605.30627
73.5623 | 473 | 494.86841
73.58856 | 389 | 379.95776
73.61482 | 319 | 306.08875
73.64108 | 268 | 281.95383
73.66734 | 306 | 301.40674
73.6936 | 359 | 348.53638
73.71986 | 401 | 388.81134
73.74612 | 377 | 375.98389
73.77238 | 290 | 315.24274
73.79864 | 222 | 249.69544
73.82491 | 227 | 200.71242
73.85117 | 174 | 170.11069
73.87742 | 163 | 152.76184
73.90368 | 156 | 142.98926
73.92994 | 142 | 137.02599
73.9562 | 146 | 132.97746
73.98246 | 144 | 130.0067
74.00872 | 121 | 127.72888
74.03498 | 134 | 125.93612
74.06124 | 112 | 124.49837
74.0875 | 136 | 123.32768
74.11376 | 147 | 122.36208
74.14002 | 131 | 121.55679
74.16628 | 111 | 120.87881
74.19254 | 141 | 120.30326
74.2188 | 125 | 119.8112
74.24506 | 119 | 119.3878
74.27132 | 110 | 119.02168
74.29758 | 123 | 118.91691
74.32384 | 118 | 118.65191
74.35011 | 133 | 118.42262
74.37637 | 122 | 118.22429
74.40262 | 115 | 118.05299
74.42888 | 117 | 116.29216
74.45514 | 107 | 116.2548
74.4814 | 135 | 116.22942
74.50766 | 137 | 116.21507
74.53392 | 133 | 116.3219
74.56018 | 134 | 116.33435
74.58644 | 112 | 116.35705
74.6127 | 119 | 116.39002
74.63896 | 132 | 115.62621
74.66522 | 123 | 115.72551
74.69148 | 124 | 115.8334
74.71774 | 140 | 115.95155
74.744 | 120 | 116.08213
74.77026 | 142 | 116.22792
74.79652 | 95 | 116.39243
74.82278 | 119 | 116.58038
74.84904 | 129 | 116.79798
74.87531 | 133 | 117.05374
74.90157 | 134 | 117.35939
74.92783 | 128 | 117.73157
74.95408 | 133 | 118.19453
74.98034 | 130 | 118.78581
75.0066 | 105 | 119.57018
75.03286 | 119 | 120.67982
75.05912 | 127 | 122.4156
75.08538 | 126 | 125.43213
75.11164 | 139 | 130.89934
75.1379 | 146 | 140.30249
75.16416 | 170 | 154.48242
75.19042 | 168 | 171.53242
75.21668 | 172 | 183.37091
75.24294 | 166 | 179.84807
75.2692 | 186 | 165.09491
75.29546 | 140 | 150.3523
75.32172 | 151 | 140.90318
75.34798 | 124 | 137.70378
75.37424 | 124 | 140.01407
75.40051 | 163 | 146.04054
75.42677 | 150 | 151.89862
75.45303 | 150 | 151.60414
75.47928 | 163 | 144.4465
75.50554 | 148 | 135.78372
75.5318 | 139 | 128.95593
75.55806 | 123 | 124.53375
75.58432 | 121 | 121.97831
75.61058 | 125 | 120.55125
75.63684 | 120 | 119.71087
75.6631 | 149 | 119.16488
75.68936 | 126 | 118.77968
75.71562 | 139 | 118.49487
75.74188 | 119 | 118.27923
75.76814 | 133 | 118.11385
75.7944 | 140 | 117.98614
75.82066 | 115 | 117.88727
75.84692 | 124 | 117.81091
75.87318 | 152 | 117.75236
75.89944 | 136 | 117.70815
75.9257 | 124 | 117.67556
75.95197 | 118 | 117.65257
75.97823 | 145 | 117.63751
76.00449 | 128 | 128.4487
76.03074 | 139 | 129.0945
76.057 | 130 | 129.80508
76.08326 | 150 | 130.58737
76.10952 | 131 | 131.44968
76.13578 | 116 | 132.18204
76.16204 | 135 | 133.24793
76.1883 | 112 | 134.42854
76.21456 | 126 | 140.97612
76.24082 | 128 | 142.74887
76.26708 | 132 | 144.72594
76.29334 | 154 | 146.94034
76.3196 | 140 | 149.43233
76.34586 | 146 | 152.13936
76.37212 | 131 | 155.35172
76.39838 | 155 | 159.0267
76.42464 | 184 | 163.26044
76.4509 | 155 | 168.17264
76.47717 | 191 | 173.92015
76.50343 | 199 | 180.70686
76.52969 | 171 | 188.80292
76.55594 | 185 | 198.57225
76.5822 | 210 | 210.51436
76.60846 | 232 | 225.32935
76.63472 | 259 | 244.02637
76.66098 | 246 | 268.12933
76.68724 | 270 | 300.16748
76.7135 | 344 | 345.03906
76.73976 | 369 | 413.57611
76.76602 | 546 | 529.69843
76.79228 | 707 | 738.77856
76.81854 | 1113 | 1105.67529
76.8448 | 1646 | 1685.08435
76.87106 | 2314 | 2450.36279
76.89732 | 3170 | 3155.80933
76.92358 | 3406 | 3299.71509
76.94984 | 2990 | 2759.90552
76.9761 | 2137 | 2022.74927
77.00237 | 1467 | 1453.94653
77.02863 | 1179 | 1160.75439
77.05489 | 1191 | 1137.47888
77.08115 | 1315 | 1332.32263
77.1074 | 1620 | 1640.79321
77.13366 | 1867 | 1841.4585
77.15992 | 1826 | 1701.13806
77.18618 | 1473 | 1317.95618
77.21244 | 1053 | 931.9198
77.2387 | 716 | 646.27472
77.26496 | 513 | 466.09378
77.29122 | 416 | 361.96469
77.31748 | 328 | 302.11771
77.34374 | 244 | 265.10718
77.37 | 221 | 239.79712
77.39626 | 228 | 221.11194
77.42252 | 206 | 206.68552
77.44878 | 195 | 195.24506
77.47504 | 212 | 185.9982
77.5013 | 151 | 178.4079
77.52756 | 173 | 172.09351
77.55383 | 179 | 166.78183
77.58009 | 178 | 162.26741
77.60635 | 148 | 158.39635
77.6326 | 139 | 155.05055
77.65886 | 149 | 152.13826
77.68512 | 147 | 149.83737
77.71138 | 170 | 147.60481
77.73764 | 148 | 145.63069
77.7639 | 135 | 143.87753
77.79016 | 142 | 142.31444
77.81642 | 136 | 129.8914
77.84268 | 159 | 129.24852
77.86894 | 147 | 128.68216
77.8952 | 143 | 128.18275
77.92146 | 150 | 127.86877
77.94772 | 148 | 127.48872
77.97398 | 142 | 127.15674
78.00024 | 153 | 126.8687
78.0265 | 122 | 126.62138
78.05276 | 139 | 121.04638
78.07903 | 139 | 121.16857
78.10529 | 129 | 121.30359
78.13155 | 161 | 121.45423
78.15781 | 113 | 121.62409
78.18406 | 139 | 121.81789
78.21032 | 129 | 122.04191
78.23658 | 132 | 122.30455
78.26284 | 120 | 122.61739
78.2891 | 132 | 122.99663
78.31536 | 137 | 123.46572
78.34162 | 146 | 124.06039
78.36788 | 144 | 124.84111
78.39414 | 152 | 125.92745
78.4204 | 131 | 127.58324
78.44666 | 118 | 130.37431
78.47292 | 134 | 135.32745
78.49918 | 138 | 143.83252
78.52544 | 164 | 156.95122
78.5517 | 167 | 173.86186
78.57796 | 193 | 188.92793
78.60422 | 195 | 191.44505
78.63049 | 167 | 179.42931
78.65675 | 183 | 163.32271
78.68301 | 145 | 150.77391
78.70926 | 176 | 144.04833
78.73552 | 140 | 143.06702
78.76178 | 158 | 146.85054
78.78804 | 161 | 153.52622
78.8143 | 147 | 159.01993
78.84056 | 140 | 157.81895
78.86682 | 160 | 150.24571
78.89308 | 162 | 141.53101
78.91934 | 143 | 134.66003
78.9456 | 136 | 130.13649
78.97186 | 147 | 127.46124
78.99812 | 130 | 125.93521
79.02438 | 130 | 125.0258
79.05064 | 133 | 124.43221
79.0769 | 120 | 124.01138
79.10316 | 124 | 123.69744
79.12942 | 141 | 123.45676
79.15569 | 116 | 123.26935
79.18195 | 121 | 123.12187
79.20821 | 119 | 123.00502
79.23447 | 119 | 122.91206
79.26072 | 124 | 122.83805
79.28698 | 117 | 122.77926
79.31324 | 134 | 122.73284
79.3395 | 115 | 122.83513
79.36576 | 122 | 122.81545
79.39202 | 136 | 122.80355
79.41828 | 127 | 122.79843
79.44454 | 124 | 122.79928
79.4708 | 119 | 122.80549
79.49706 | 134 | 122.56272
79.52332 | 130 | 122.59245
79.54958 | 135 | 122.6254
79.57584 | 118 | 122.73045
79.6021 | 114 | 122.77393
79.62836 | 115 | 122.82129
79.65462 | 133 | 122.8728
79.68088 | 132 | 122.92893
79.70715 | 95 | 122.99033
79.73341 | 137 | 122.93222
79.75967 | 101 | 123.01354
79.78592 | 120 | 123.10265
79.81218 | 142 | 123.20131
79.83844 | 113 | 123.3118
79.8647 | 120 | 123.43714
79.89096 | 120 | 123.58133
79.91722 | 114 | 123.7498
79.94348 | 117 | 123.95008
79.96974 | 110 | 124.19283
79.996 | 119 | 124.49381
80.02226 | 135 | 124.87819
80.04852 | 130 | 125.39205
80.07478 | 112 | 126.13241
80.10104 | 121 | 127.31102
80.1273 | 145 | 129.34453
80.15356 | 125 | 132.88863
80.17982 | 136 | 138.65471
80.20608 | 125 | 146.87021
80.23235 | 148 | 156.19554
80.25861 | 163 | 162.16356
80.28487 | 135 | 159.90442
80.31113 | 140 | 151.79799
80.33738 | 129 | 143.48128
80.36364 | 135 | 137.70254
80.3899 | 129 | 135.05006
80.41616 | 130 | 135.28725
80.44242 | 141 | 137.83678
80.46868 | 142 | 141.59726
80.49494 | 130 | 144.19931
80.5212 | 159 | 142.95375
80.54746 | 140 | 138.63554
80.57372 | 133 | 133.98982
80.59998 | 121 | 130.3941
80.62624 | 141 | 128.03612
80.6525 | 127 | 126.63667
80.67876 | 132 | 125.83231
80.70502 | 112 | 125.34955
80.73128 | 134 | 125.03342
80.75754 | 130 | 124.80933
80.7838 | 111 | 124.64252
80.81007 | 123 | 124.51502
80.83633 | 123 | 124.41619
80.86258 | 123 | 124.33885
80.88884 | 121 | 124.27805
80.9151 | 123 | 124.23011
80.94136 | 107 | 124.19238
80.96762 | 102 | 124.16283
80.99388 | 121 | 124.13991
81.02014 | 127 | 124.1224
81.0464 | 121 | 124.10937
81.07266 | 117 | 124.10006
81.09892 | 122 | 124.09386
81.12518 | 142 | 124.09027
81.15144 | 109 | 124.08889
81.1777 | 111 | 123.94741
81.20396 | 132 | 123.95727
81.23022 | 124 | 123.96787
81.25648 | 144 | 123.97907
81.28274 | 134 | 123.99075
81.309 | 129 | 124.00283
81.33527 | 111 | 124.01521
81.36153 | 128 | 124.02784
81.38779 | 106 | 124.04064
81.41404 | 117 | 123.9823
81.4403 | 122 | 123.99924
81.46656 | 121 | 124.01589
81.49282 | 107 | 124.03228
81.51908 | 121 | 124.0484
81.54534 | 146 | 124.06425
81.5716 | 108 | 124.07981
81.59786 | 115 | 124.0951
81.62412 | 141 | 124.11011
81.65038 | 121 | 124.12483
81.67664 | 109 | 124.13928
81.7029 | 116 | 124.15344
81.72916 | 116 | 124.16731
81.75542 | 134 | 124.1809
81.78168 | 129 | 124.19419
81.80794 | 146 | 124.20719
81.8342 | 123 | 124.2199
81.86046 | 113 | 124.23232
81.88673 | 107 | 124.24444
81.91298 | 122 | 124.25625
81.93924 | 140 | 124.26775
81.96548 | 120 | 124.27896
81.99176 | 89 | 124.28988
82.01801 | 100 | 124.30047
82.04428 | 118 | 124.31077
82.07053 | 121 | 124.32074
82.09679 | 128 | 124.33041
82.12305 | 123 | 124.33976
82.14931 | 133 | 124.3488
82.17558 | 120 | 124.35752
82.20184 | 101 | 124.36592
82.2281 | 116 | 124.37399
82.25436 | 117 | 124.38174
82.28062 | 115 | 124.38917
82.30688 | 111 | 124.39627
82.33315 | 125 | 124.40305
82.3594 | 130 | 124.40949
82.38567 | 123 | 124.41559
82.41191 | 129 | 124.42136
82.43819 | 126 | 124.4268
82.46443 | 130 | 124.43188
82.4907 | 134 | 124.43664
82.51695 | 129 | 124.44105
82.54322 | 111 | 124.44511
82.56947 | 106 | 124.44884
82.59574 | 119 | 124.4522
82.62199 | 134 | 124.45522
82.64826 | 106 | 124.45789
82.67451 | 115 | 125.21192
82.70078 | 140 | 125.25913
82.72703 | 114 | 125.31014
82.7533 | 108 | 125.36556
82.77955 | 127 | 125.42593
82.80582 | 123 | 125.49207
82.83207 | 122 | 125.56472
82.85834 | 110 | 125.64501
82.88459 | 120 | 125.73402
82.91086 | 104 | 126.19585
82.93711 | 139 | 126.3284
82.96338 | 103 | 126.47704
82.98963 | 132 | 126.64432
83.0159 | 127 | 126.83393
83.04214 | 121 | 127.04979
83.06842 | 101 | 127.29752
83.09467 | 145 | 127.58338
83.12094 | 111 | 127.91624
83.14719 | 111 | 128.30649
83.17345 | 117 | 128.76898
83.19971 | 110 | 129.32188
83.22598 | 132 | 129.99147
83.25224 | 130 | 130.81241
83.2785 | 116 | 131.83321
83.30476 | 101 | 133.12772
83.33102 | 132 | 134.80904
83.35728 | 146 | 137.08839
83.38354 | 141 | 140.39166
83.40981 | 146 | 145.63568
83.43606 | 151 | 154.56963
83.46233 | 196 | 169.97527
83.48857 | 200 | 194.96326
83.51485 | 189 | 231.10069
83.54109 | 252 | 274.35489
83.56736 | 279 | 308.68521
83.59361 | 298 | 309.68646
83.61988 | 265 | 277.37076
83.64613 | 212 | 236.45836
83.6724 | 184 | 203.72231
83.69865 | 168 | 184.33385
83.72492 | 146 | 178.27211
83.75117 | 178 | 183.81792
83.77744 | 212 | 198.22575
83.80369 | 191 | 215.89523
83.82996 | 205 | 225.40607
83.85621 | 192 | 216.69382
83.88248 | 178 | 195.75438
83.90873 | 167 | 174.32863
83.935 | 145 | 157.76134
83.96125 | 145 | 146.7273
83.98752 | 140 | 139.99255
84.01377 | 125 | 135.99464
84.04004 | 130 | 133.51355
84.06629 | 128 | 131.83946
84.09256 | 136 | 130.61282
84.1188 | 119 | 129.66533
84.14508 | 137 | 128.90802
84.17133 | 123 | 128.2904
84.1976 | 137 | 127.77731
84.22385 | 129 | 127.34557
84.25011 | 111 | 126.97704
84.27637 | 140 | 126.65935
84.30264 | 136 | 126.50216
84.3289 | 121 | 126.26541
84.35516 | 129 | 126.05669
84.38142 | 124 | 125.87138
84.40768 | 126 | 125.70609
84.43394 | 111 | 125.5577
84.4602 | 129 | 125.4241
84.48647 | 132 | 124.55129
84.51272 | 135 | 124.48345
84.53899 | 120 | 124.42246
84.56523 | 146 | 124.42812
84.59151 | 132 | 124.38294
84.61775 | 118 | 124.34386
84.64402 | 104 | 124.31085
84.67027 | 113 | 124.2841
84.69654 | 110 | 124.26396
84.72279 | 105 | 124.25111
84.74906 | 110 | 123.87837
84.77531 | 122 | 123.90318
84.80158 | 115 | 123.93752
84.82784 | 112 | 123.98384
84.8541 | 123 | 124.04549
84.88035 | 123 | 124.12687
84.90662 | 120 | 124.23425
84.93287 | 121 | 124.37624
84.95914 | 121 | 124.56614
84.98539 | 133 | 124.8253
85.01166 | 115 | 125.19502
85.03791 | 106 | 125.75982
85.06418 | 110 | 126.69555
85.09043 | 115 | 128.31677
85.1167 | 118 | 131.08119
85.14295 | 144 | 135.43379
85.16922 | 119 | 141.47278
85.19547 | 162 | 148.24844
85.22174 | 133 | 152.83496
85.24799 | 147 | 151.78972
85.27426 | 122 | 146.1311
85.30051 | 127 | 139.70253
85.32677 | 141 | 134.722
85.35303 | 130 | 131.8134
85.3793 | 130 | 130.9225
85.40555 | 125 | 131.78452
85.43182 | 109 | 134.00314
85.45808 | 147 | 136.77928
85.48434 | 148 | 138.43437
85.5106 | 132 | 137.30916
85.53686 | 122 | 134.0853
85.56313 | 98 | 130.59605
85.58938 | 119 | 127.80106
85.61565 | 139 | 125.87005
85.64189 | 129 | 124.6494
85.66817 | 129 | 123.89688
85.69441 | 109 | 123.41383
85.72068 | 109 | 123.07478
85.74693 | 110 | 122.81534
85.7732 | 117 | 122.60375
85.79945 | 107 | 122.42445
85.82572 | 115 | 122.26814
85.85197 | 118 | 122.12914
85.87824 | 126 | 122.00317
85.9045 | 126 | 121.88744
85.93076 | 133 | 121.77961
85.95701 | 117 | 127.56459
85.98328 | 135 | 127.81727
86.00953 | 125 | 128.1057
86.0358 | 118 | 128.43352
86.06205 | 115 | 128.80426
86.08832 | 130 | 129.22342
86.11457 | 115 | 129.69626
86.14084 | 107 | 130.10635
86.16709 | 130 | 130.71693
86.19336 | 117 | 131.40759
86.21961 | 120 | 135.10056
86.24588 | 112 | 136.16222
86.27213 | 114 | 137.36436
86.2984 | 137 | 138.73341
86.32465 | 131 | 140.29761
86.35092 | 134 | 142.09692
86.37717 | 137 | 144.17578
86.40343 | 138 | 146.53517
86.42969 | 134 | 149.37503
86.45596 | 155 | 152.73332
86.48221 | 129 | 156.73557
86.50848 | 137 | 161.56213
86.53474 | 154 | 167.44786
86.561 | 159 | 174.71732
86.58727 | 181 | 183.8595
86.61352 | 216 | 195.60442
86.63979 | 239 | 211.27527
86.66604 | 230 | 233.4362
86.69231 | 268 | 267.48718
86.71855 | 385 | 323.73367
86.74483 | 453 | 419.16565
86.77107 | 617 | 574.68903
86.79734 | 830 | 806.12671
86.82359 | 1192 | 1103.85376
86.84986 | 1472 | 1397.90283
86.87611 | 1546 | 1530.73669
86.90238 | 1347 | 1399.02087
86.92863 | 1082 | 1115.83557
86.9549 | 854 | 837.96814
86.98116 | 580 | 637.2207
87.00742 | 538 | 528.72986
87.03367 | 549 | 506.79953
87.05994 | 646 | 559.14911
87.08619 | 704 | 667.93304
87.11246 | 910 | 796.2254
87.13871 | 879 | 867.94244
87.16498 | 865 | 813.8894
87.19123 | 665 | 668.70551
87.2175 | 460 | 512.66705
87.24375 | 387 | 387.47504
87.27002 | 294 | 300.81549
87.29627 | 251 | 246.23729
87.32254 | 222 | 213.17288
87.34879 | 194 | 192.72643
87.37506 | 167 | 179.13394
87.40131 | 194 | 169.35548
87.42758 | 140 | 161.87228
87.45383 | 155 | 155.93668
87.48009 | 146 | 151.10919
87.50635 | 168 | 147.12123
87.53262 | 134 | 143.77539
87.55887 | 149 | 140.93811
87.58514 | 145 | 138.50237
87.6114 | 153 | 137.53781
87.63766 | 115 | 135.76376
87.66393 | 125 | 134.2153
87.69018 | 157 | 132.85817
87.71645 | 122 | 131.66217
87.7427 | 143 | 130.60657
87.76897 | 110 | 129.67194
87.79521 | 124 | 122.97373
87.82149 | 139 | 122.56244
87.84773 | 123 | 122.21371
87.874 | 121 | 122.47952
87.90025 | 132 | 122.27794
87.92652 | 127 | 122.13457
87.95277 | 130 | 122.05077
87.97904 | 133 | 122.02951
88.00529 | 139 | 122.07582
88.03156 | 139 | 122.19727
88.05782 | 138 | 119.43269
88.08408 | 126 | 119.9021
88.11033 | 143 | 120.47749
88.1366 | 117 | 121.18743
88.16285 | 128 | 122.06831
88.18912 | 133 | 123.17274
88.21537 | 114 | 124.57169
88.24164 | 128 | 126.37636
88.26789 | 139 | 128.76474
88.29416 | 155 | 132.0809
88.32041 | 170 | 137.01256
88.34668 | 180 | 144.94507
88.37293 | 183 | 158.27954
88.3992 | 243 | 180.45633
88.42545 | 248 | 214.86682
88.45172 | 268 | 262.62891
88.47797 | 328 | 317.95178
88.50424 | 385 | 361.33572
88.53049 | 380 | 364.36548
88.55676 | 298 | 325.39047
88.58301 | 238 | 272.42792
88.60928 | 197 | 226.9288
88.63553 | 163 | 196.55226
88.6618 | 188 | 182.05125
88.68806 | 187 | 181.90915
88.71432 | 193 | 193.92844
88.74059 | 234 | 214.79248
88.76684 | 240 | 237.15605
88.79311 | 240 | 247.09776
88.81936 | 229 | 234.52161
88.84563 | 185 | 207.61997
88.87187 | 181 | 179.95819
88.89815 | 189 | 157.94034
88.92439 | 154 | 142.67679
88.95066 | 141 | 132.94069
88.97691 | 141 | 126.94326
89.00318 | 137 | 123.14354
89.02943 | 116 | 120.55991
89.0557 | 129 | 118.65334
89.08195 | 135 | 117.16026
89.10822 | 102 | 115.94268
89.13448 | 102 | 114.92532
89.16074 | 124 | 114.05733
89.18699 | 141 | 113.30576
89.21326 | 124 | 112.64455
89.23951 | 120 | 112.42846
89.26578 | 127 | 111.92022
89.29203 | 119 | 111.46198
89.3183 | 109 | 111.04497
89.34455 | 125 | 110.66336
89.37082 | 126 | 110.3117
89.39707 | 123 | 109.98657
89.42334 | 115 | 108.53435
89.44959 | 96 | 108.3169
89.47586 | 111 | 108.11346
89.50211 | 101 | 107.92363
89.52838 | 131 | 107.93514
89.55463 | 133 | 107.78302
89.5809 | 101 | 107.64566
89.60715 | 113 | 107.52455
89.63342 | 116 | 107.42113
89.65967 | 99 | 107.33794
89.68594 | 115 | 107.27814
89.71219 | 123 | 106.68668
89.73846 | 134 | 106.71851
89.76471 | 118 | 106.78899
89.79098 | 130 | 106.90886
89.81725 | 118 | 107.09249
89.8435 | 137 | 107.35971
89.86977 | 104 | 107.74028
89.89602 | 99 | 108.28014
89.92229 | 122 | 109.0636
89.94853 | 127 | 110.2543

## Figure 2b
|  |  | CE Pd4Zn22 |  |  | CE Pd5Zn21
Structure | x(Zn) | Formation energy (eV/atom) | No | x(Zn) | Formation energy (eV/atom) | No | x(Zn) | Formation energy (eV/atom)
Pd | 0 | 0 | 0 | 0.8461538 | 0.1370545 | 0 | 0.8076923 | 0.1468714
Pd10Zn42 | 0.80769 | -0.28801 | 1 | 0.8461538 | 0.15157713 | 1 | 0.8076923 | 0.068037797
Pd9Zn43 | 0.82692 | -0.26582 | 2 | 0.8461538 | 0.14794669 | 2 | 0.8076923 | 0.080121951
Pd8Zn44 | 0.84615 | -0.23616 | 3 | 0.8461538 | 0.14794669 | 3 | 0.8076923 | 0.15776359
Zn | 1 | 0 | 4 | 0.8461538 | 0.15157713 | 4 | 0.8076923 | 0.15050228
Intersitial Pd9Zn44 12d | 0.8301887 | -0.2220718 | 5 | 0.8461538 | 0.063971754 | 5 | 0.8076923 | 0.16139403
Intersitial Pd9Zn44 2a | 0.8301887 | -0.2151715 | 6 | 0.8461538 | 0.060950716 | 6 | 0.8076923 | 0.15776359
|  |  | 7 | 0.8461538 | 0.07152417 | 7 | 0.8076923 | 0.16139403
|  |  | 8 | 0.8461538 | 0.07152417 | 8 | 0.8076923 | 0.16139403
|  |  | 9 | 0.8461538 | 0.15157713 | 9 | 0.8076923 | 0.16502447
|  |  | 10 | 0.8461538 | 0.14431581 | 10 | 0.8076923 | 0.087091897
|  |  | 11 | 0.8461538 | 0.15157713 | 11 | 0.8076923 | 0.08407104
|  |  | 12 | 0.8461538 | 0.15157691 | 12 | 0.8076923 | 0.08256043
|  |  | 13 | 0.8461538 | 0.15157713 | 13 | 0.8076923 | 0.08256043
|  |  | 14 | 0.8461538 | 0.15520757 | 14 | 0.8076923 | 0.093134065
|  |  | 15 | 0.8461538 | 0.15520757 | 15 | 0.8076923 | 0.090113027
|  |  | 16 | 0.8461538 | 0.069112751 | 16 | 0.8076923 | 0.15413293
|  |  | 17 | 0.8461538 | 0.069112751 | 17 | 0.8076923 | 0.15050228
|  |  | 18 | 0.8461538 | 0.064581374 | 18 | 0.8076923 | 0.15413293
|  |  | 19 | 0.8461538 | 0.067602413 | 19 | 0.8076923 | 0.15776359
|  |  | 20 | 0.8461538 | 0.073644218 | 20 | 0.8076923 | 0.16139403
|  |  | 21 | 0.8461538 | 0.070623361 | 21 | 0.8076923 | 0.083461457
|  |  | 22 | 0.8461538 | 0.15157713 | 22 | 0.8076923 | 0.080440599
|  |  | 23 | 0.8461538 | 0.15157713 | 23 | 0.8076923 | 0.081951119
|  |  | 24 | 0.8461538 | 0.15157691 | 24 | 0.8076923 | 0.075909223
|  |  | 25 | 0.8461538 | 0.069112751 | 25 | 0.8076923 | 0.089503625
|  |  | 26 | 0.8461538 | 0.069112751 | 26 | 0.8076923 | 0.086482586
|  |  | 27 | 0.8461538 | 0.067602413 | 27 | 0.8076923 | 0.15776359
|  |  | 28 | 0.8461538 | 0.064581374 | 28 | 0.8076923 | 0.15413293
|  |  | 29 | 0.8461538 | 0.070623361 | 29 | 0.8076923 | 0.15776359
|  |  | 30 | 0.8461538 | 0.073644218 | 30 | 0.8076923 | 0.083461457
|  |  | 31 | 0.8461538 | -0.010311734 | 31 | 0.8076923 | 0.080440599
|  |  | 32 | 0.8461538 | -0.027822378 | 32 | 0.8076923 | 0.081951119
|  |  | 33 | 0.8461538 | -0.027822378 | 33 | 0.8076923 | 0.075909223
|  |  | 34 | 0.8461538 | -0.021780119 | 34 | 0.8076923 | 0.086482586
|  |  | 35 | 0.8461538 | -0.021780119 | 35 | 0.8076923 | 0.089503625
|  |  | 36 | 0.8461538 | 0.0017724205 | 36 | 0.8076923 | 0.16139403
|  |  | 37 | 0.8461538 | 0.15883823 | 37 | 0.8076923 | 0.087091897
|  |  | 38 | 0.8461538 | 0.15883823 | 38 | 0.8076923 | 0.08407104
|  |  | 39 | 0.8461538 | 0.15520757 | 39 | 0.8076923 | 0.08256043
|  |  | 40 | 0.8461538 | 0.16246867 | 40 | 0.8076923 | 0.08256043
|  |  | 41 | 0.8461538 | 0.15883823 | 41 | 0.8076923 | 0.090113027
|  |  | 42 | 0.8461538 | 0.16609933 | 42 | 0.8076923 | 0.093134065
|  |  | 43 | 0.8461538 | 0.079395197 | 43 | 0.8076923 | 0.012807846
|  |  | 44 | 0.8461538 | 0.073353301 | 44 | 0.8076923 | -0.0016816685
|  |  | 45 | 0.8461538 | 0.071842691 | 45 | 0.8076923 | -0.0047027978
|  |  | 46 | 0.8461538 | 0.074863729 | 46 | 0.8076923 | 0.0058710188
|  |  | 47 | 0.8461538 | 0.080905535 | 47 | 0.8076923 | 0.0058710188
|  |  | 48 | 0.8461538 | 0.077884677 | 48 | 0.8076923 | -0.0077235646
|  |  | 49 | 0.8461538 | 0.15520757 | 49 | 0.8076923 | 0.0028499801
|  |  | 50 | 0.8461538 | 0.16246867 | 50 | 0.8076923 | 0.0028499801
|  |  | 51 | 0.8461538 | 0.15883823 | 51 | 0.8076923 | 0.030933715
|  |  | 52 | 0.8461538 | 0.16609933 | 52 | 0.8076923 | 0.15776337
|  |  | 53 | 0.8461538 | 0.079395197 | 53 | 0.8076923 | 0.16502447
|  |  | 54 | 0.8461538 | 0.073353301 | 54 | 0.8076923 | 0.088602507
|  |  | 55 | 0.8461538 | 0.074863729 | 55 | 0.8076923 | 0.08256043
|  |  | 56 | 0.8461538 | 0.071842691 | 56 | 0.8076923 | 0.091623455
|  |  | 57 | 0.8461538 | 0.080905535 | 57 | 0.8076923 | 0.085581559
|  |  | 58 | 0.8461538 | 0.077884677 | 58 | 0.8076923 | 0.15413293
|  |  | 59 | 0.8461538 | 0.15157713 | 59 | 0.8076923 | 0.15413293
|  |  | 60 | 0.8461538 | 0.074254418 | 60 | 0.8076923 | 0.15413293
|  |  | 61 | 0.8461538 | 0.065191483 | 61 | 0.8076923 | 0.081341372
|  |  | 62 | 0.8461538 | 0.072743627 | 62 | 0.8076923 | 0.081341372
|  |  | 63 | 0.8461538 | 0.072743627 | 63 | 0.8076923 | 0.075299113
|  |  | 64 | 0.8461538 | 0.077275094 | 64 | 0.8076923 | 0.075299113
|  |  | 65 | 0.8461538 | 0.074254237 | 65 | 0.8076923 | 0.16139403
|  |  | 66 | 0.8461538 | 0.16609933 | 66 | 0.8076923 | 0.16139403
|  |  | 67 | 0.8461538 | 0.078494388 | 67 | 0.8076923 | 0.16139403
|  |  | 68 | 0.8461538 | 0.075473349 | 68 | 0.8076923 | 0.16139403
|  |  | 69 | 0.8461538 | 0.080004726 | 69 | 0.8076923 | 0.088602507
|  |  | 70 | 0.8461538 | 0.080004726 | 70 | 0.8076923 | 0.088602507
|  |  | 71 | 0.8461538 | 0.084536193 | 71 | 0.8076923 | 0.079539663
|  |  | 72 | 0.8461538 | 0.081515336 | 72 | 0.8076923 | 0.085581559
|  |  | 73 | 0.8461538 | -0.0030506355 | 73 | 0.8076923 | 0.088602688
|  |  | 74 | 0.8461538 | -0.01754015 | 74 | 0.8076923 | 0.088602688
|  |  | 75 | 0.8461538 | -0.011498435 | 75 | 0.8076923 | 0.087091679
|  |  | 76 | 0.8461538 | -0.023582046 | 76 | 0.8076923 | 0.084070822
|  |  | 77 | 0.8461538 | -0.017540331 | 77 | 0.8076923 | 0.091623237
|  |  | 78 | 0.8461538 | -0.0030506355 | 78 | 0.8076923 | 0.085581341
|  |  | 79 | 0.8461538 | -0.014519202 | 79 | 0.8076923 | 0.08407104
|  |  | 80 | 0.8461538 | -0.014519202 | 80 | 0.8076923 | 0.087091897
|  |  | 81 | 0.8461538 | 0.0090335192 | 81 | 0.8076923 | 0.091623455
|  |  | 82 | 0.8461538 | 0.075764538 | 82 | 0.8076923 | 0.085581559
|  |  | 83 | 0.8461538 | 0.069722642 | 83 | 0.8076923 | 0.16502447
|  |  | 84 | 0.8461538 | 0.076374067 | 84 | 0.8076923 | 0.090722338
|  |  | 85 | 0.8461538 | 0.076374067 | 85 | 0.8076923 | 0.08770148
|  |  | 86 | 0.8461538 | 0.073353301 | 86 | 0.8076923 | 0.08770148
|  |  | 87 | 0.8461538 | 0.079395197 | 87 | 0.8076923 | 0.090722338
|  |  | 88 | 0.8461538 | 0.079395197 | 88 | 0.8076923 | 0.092233129
|  |  | 89 | 0.8461538 | 0.073353301 | 89 | 0.8076923 | 0.092233129
|  |  | 90 | 0.8461538 | 0.080004726 | 90 | 0.8076923 | 0.08770148
|  |  | 91 | 0.8461538 | 0.080004726 | 91 | 0.8076923 | 0.090722338
|  |  | 92 | 0.8461538 | 0.076983959 | 92 | 0.8076923 | 0.08770148
|  |  | 93 | 0.8461538 | 0.083025855 | 93 | 0.8076923 | 0.090722338
|  |  | 94 | 0.8461538 | 0.0029914418 | 94 | 0.8076923 | 0.092233129
|  |  | 95 | 0.8461538 | -0.019050669 | 95 | 0.8076923 | 0.092233129
|  |  | 96 | 0.8461538 | -0.013008773 | 96 | 0.8076923 | 0.022480944
|  |  | 97 | 0.8461538 | -0.011498254 | 97 | 0.8076923 | 0.00043865167
|  |  | 98 | 0.8461538 | -0.014519202 | 98 | 0.8076923 | 0.0034595091
|  |  | 99 | 0.8461538 | -0.022071708 | 99 | 0.8076923 | 0.0095014958
|  |  | 100 | 0.8461538 | -0.016029812 | 100 | 0.8076923 | 0.0064806384
|  |  | 101 | 0.8461538 | -0.01754015 | 101 | 0.8076923 | 0.00043865167
|  |  | 102 | 0.8461538 | -0.0030506355 | 102 | 0.8076923 | 0.0034595091
|  |  | 103 | 0.8461538 | 0.083025855 | 103 | 0.8076923 | 0.0095016771
|  |  | 104 | 0.8461538 | 0.076983959 | 104 | 0.8076923 | 0.0064804571
|  |  | 105 | 0.8461538 | 0.080004726 | 105 | 0.8076923 | 0.016438504
|  |  | 106 | 0.8461538 | 0.080004726 | 106 | 0.8076923 | 0.0049701191
|  |  | 107 | 0.8461538 | 0.083635166 | 107 | 0.8076923 | 0.0019489897
|  |  | 108 | 0.8461538 | 0.083635166 | 108 | 0.8076923 | 0.0079908859
|  |  | 109 | 0.8461538 | 0.0066221001 | 109 | 0.8076923 | 0.0049701191
|  |  | 110 | 0.8461538 | -0.012399153 | 110 | 0.8076923 | 0.028522659
|  |  | 111 | 0.8461538 | -0.012399153 | 111 | 0.8076923 | 0.15776337
|  |  | 112 | 0.8461538 | -0.0078677766 | 112 | 0.8076923 | 0.088602507
|  |  | 113 | 0.8461538 | -0.010888362 | 113 | 0.8076923 | 0.08256043
|  |  | 114 | 0.8461538 | -0.015420011 | 114 | 0.8076923 | 0.085581559
|  |  | 115 | 0.8461538 | -0.015420011 | 115 | 0.8076923 | 0.091623455
|  |  | 116 | 0.8461538 | -0.010888362 | 116 | 0.8076923 | 0.087091897
|  |  | 117 | 0.8461538 | -0.013909673 | 117 | 0.8076923 | 0.08407104
|  |  | 118 | 0.8461538 | 0.00058002275 | 118 | 0.8076923 | 0.085581559
|  |  | 119 | 0.8461538 | -0.012399153 | 119 | 0.8076923 | 0.091623455
|  |  | 120 | 0.8461538 | -0.015420011 | 120 | 0.8076923 | 0.084070822
|  |  | 121 | 0.8461538 | -0.012399153 | 121 | 0.8076923 | 0.087091679
|  |  | 122 | 0.8461538 | -0.015420011 | 122 | 0.8076923 | 0.085581341
|  |  | 123 | 0.8461538 | 0.0066221001 | 123 | 0.8076923 | 0.091623237
|  |  | 124 | 0.8461538 | 0.075764538 | 124 | 0.8076923 | 0.022480944
|  |  | 125 | 0.8461538 | 0.069722642 | 125 | 0.8076923 | 0.0034595091
|  |  | 126 | 0.8461538 | 0.0029914418 | 126 | 0.8076923 | 0.00043865167
|  |  | 127 | 0.8461538 | -0.019050669 | 127 | 0.8076923 | 0.0064804571
|  |  | 128 | 0.8461538 | -0.013008773 | 128 | 0.8076923 | 0.0095016771
|  |  | 129 | 0.8461538 | -0.014519202 | 129 | 0.8076923 | 0.0034595091
|  |  | 130 | 0.8461538 | -0.011498254 | 130 | 0.8076923 | 0.00043865167
|  |  | 131 | 0.8461538 | -0.022071708 | 131 | 0.8076923 | 0.0064806384
|  |  | 132 | 0.8461538 | -0.016029812 | 132 | 0.8076923 | 0.0095014958
|  |  | 133 | 0.8461538 | -0.01754015 | 133 | 0.8076923 | 0.016438504
|  |  | 134 | 0.8461538 | -0.0030506355 | 134 | 0.8076923 | 0.0049701191
|  |  | 135 | 0.8461538 | -0.10327248 | 135 | 0.8076923 | 0.0079908859
|  |  | 136 | 0.8461538 | -0.10025144 | 136 | 0.8076923 | 0.0019489897
|  |  | 137 | 0.8461538 | -0.098740925 | 137 | 0.8076923 | 0.0049701191
|  |  | 138 | 0.8461538 | -0.098740925 | 138 | 0.8076923 | 0.028522659
|  |  | 139 | 0.8461538 | -0.11625157 | 139 | 0.8076923 | -0.075620336
|  |  | 140 | 0.8461538 | -0.11625157 | 140 | 0.8076923 | -0.069578622
|  |  | 141 | 0.8461538 | -0.11323053 | 141 | 0.8076923 | -0.069578622
|  |  | 142 | 0.8461538 | -0.11323053 | 142 | 0.8076923 | -0.087089265
|  |  | 143 | 0.8461538 | -0.094209367 | 143 | 0.8076923 | -0.087089265
|  |  | 144 | 0.8461538 | -0.11927261 | 144 | 0.8076923 | -0.087089265
|  |  | 145 | 0.8461538 | -0.11927261 | 145 | 0.8076923 | -0.087089265
|  |  | 146 | 0.8461538 | -0.097230406 | 146 | 0.8076923 | -0.063536907
|  |  | 147 | 0.8461538 | -0.19139003 | 147 | 0.8076923 | 0.16139425
|  |  | 148 | 0.8461538 | -0.20890068 | 148 | 0.8076923 | 0.16865535
|  |  | 149 | 0.8461538 | 0.060816308 | 149 | 0.8076923 | 0.17591645
|  |  | 150 | 0.8461538 | 0.048870643 | 150 | 0.8076923 | 0.098884373
|  |  | 151 | 0.8461538 | 0.12383831 | 151 | 0.8076923 | 0.092842477
|  |  | 152 | 0.8461538 | 0.1292843 | 152 | 0.8076923 | 0.089821529
|  |  | 153 | 0.8461538 | 0.12565364 | 153 | 0.8076923 | 0.089821529
|  |  | 154 | 0.8461538 | 0.058904769 | 154 | 0.8076923 | 0.16502491
|  |  | 155 | 0.8461538 | 0.055883821 | 155 | 0.8076923 | 0.17228579
|  |  | 156 | 0.8461538 | -0.0014516425 | 156 | 0.8076923 | 0.16502491
|  |  | 157 | 0.8461538 | -0.013397308 | 157 | 0.8076923 | 0.17228579
|  |  | 158 | 0.8461538 | 0.070100411 | 158 | 0.8076923 | 0.098884373
|  |  | 159 | 0.8461538 | 0.073086872 | 159 | 0.8076923 | 0.092842477
|  |  | 160 | 0.8461538 | 0.078854958 | 160 | 0.8076923 | 0.086800762
|  |  | 161 | 0.8461538 | 0.075546398 | 161 | 0.8076923 | 0.092842658
|  |  | 162 | 0.8461538 | 0.077039629 | 162 | 0.8076923 | 0.095863606
|  |  | 163 | 0.8461538 | 0.074902201 | 163 | 0.8076923 | 0.095863606
|  |  | 164 | 0.8461538 | 0.073408971 | 164 | 0.8076923 | 0.16139403
|  |  | 165 | 0.8461538 | -0.00098866868 | 165 | 0.8076923 | 0.093743376
|  |  | 166 | 0.8461538 | -0.005803601 | 166 | 0.8076923 | 0.084680442
|  |  | 167 | 0.8461538 | 0.0020322794 | 167 | 0.8076923 | 0.08770148
|  |  | 168 | 0.8461538 | -0.0088245491 | 168 | 0.8076923 | 0.090722338
|  |  | 169 | 0.8461538 | -0.025342973 | 169 | 0.8076923 | 0.095253714
|  |  | 170 | 0.8461538 | 0.059648155 | 170 | 0.8076923 | 0.089211818
|  |  | 171 | 0.8461538 | 0.065416241 | 171 | 0.8076923 | 0.17591645
|  |  | 172 | 0.8461538 | 0.068402703 | 172 | 0.8076923 | 0.097983436
|  |  | 173 | 0.8461538 | 0.066587373 | 173 | 0.8076923 | 0.094962579
|  |  | 174 | 0.8461538 | 0.065094143 | 174 | 0.8076923 | 0.094962579
|  |  | 175 | 0.8461538 | 0.059970254 | 175 | 0.8076923 | 0.097983436
|  |  | 176 | 0.8461538 | 0.061463485 | 176 | 0.8076923 | 0.10251481
|  |  | 177 | 0.8461538 | -0.012934155 | 177 | 0.8076923 | 0.096472917
|  |  | 178 | 0.8461538 | -0.017749087 | 178 | 0.8076923 | 0.097374035
|  |  | 179 | 0.8461538 | -0.014728139 | 179 | 0.8076923 | 0.0883111
|  |  | 180 | 0.8461538 | -0.015955103 | 180 | 0.8076923 | 0.091332139
|  |  | 181 | 0.8461538 | 0.12703491 | 181 | 0.8076923 | 0.094352996
|  |  | 182 | 0.8461538 | 0.14155711 | 182 | 0.8076923 | 0.095863606
|  |  | 183 | 0.8461538 | 0.139742 | 183 | 0.8076923 | 0.095863606
|  |  | 184 | 0.8461538 | 0.14337266 | 184 | 0.8076923 | 0.10161409
|  |  | 185 | 0.8461538 | 0.13974211 | 185 | 0.8076923 | 0.098593237
|  |  | 186 | 0.8461538 | 0.13611145 | 186 | 0.8076923 | 0.098593237
|  |  | 187 | 0.8461538 | 0.066644047 | 187 | 0.8076923 | 0.10161409
|  |  | 188 | 0.8461538 | 0.063623008 | 188 | 0.8076923 | 0.1031247
|  |  | 189 | 0.8461538 | 0.071175333 | 189 | 0.8076923 | 0.1031247
|  |  | 190 | 0.8461538 | 0.065133437 | 190 | 0.8076923 | 0.02974226
|  |  | 191 | 0.8461538 | 0.14155711 | 191 | 0.8076923 | 0.010720826
|  |  | 192 | 0.8461538 | 0.15063343 | 192 | 0.8076923 | 0.013741864
|  |  | 193 | 0.8461538 | 0.14700277 | 193 | 0.8076923 | 0.01978376
|  |  | 194 | 0.8461538 | 0.14337222 | 194 | 0.8076923 | 0.016762994
|  |  | 195 | 0.8461538 | 0.14700288 | 195 | 0.8076923 | 0.0046789295
|  |  | 196 | 0.8461538 | 0.073905364 | 196 | 0.8076923 | 0.0076999682
|  |  | 197 | 0.8461538 | 0.070884325 | 197 | 0.8076923 | 0.013741955
|  |  | 198 | 0.8461538 | 0.07843665 | 198 | 0.8076923 | 0.010720826
|  |  | 199 | 0.8461538 | 0.072394754 | 199 | 0.8076923 | 0.023699821
|  |  | 200 | 0.8461538 | 0.14518766 | 200 | 0.8076923 | 0.012231617
|  |  | 201 | 0.8461538 | 0.13429601 | 201 | 0.8076923 | 0.0092104876
|  |  | 202 | 0.8461538 | 0.14155711 | 202 | 0.8076923 | 0.015252384
|  |  | 203 | 0.8461538 | 0.14518766 | 203 | 0.8076923 | 0.012231617
|  |  | 204 | 0.8461538 | 0.14518766 | 204 | 0.8076923 | 0.035783975
|  |  | 205 | 0.8461538 | 0.14518777 | 205 | 0.8076923 | 0.16139403
|  |  | 206 | 0.8461538 | 0.14518777 | 206 | 0.8076923 | 0.093743376
|  |  | 207 | 0.8461538 | 0.073600373 | 207 | 0.8076923 | 0.084680442
|  |  | 208 | 0.8461538 | 0.073600373 | 208 | 0.8076923 | 0.090722338
|  |  | 209 | 0.8461538 | 0.069068996 | 209 | 0.8076923 | 0.08770148
|  |  | 210 | 0.8461538 | 0.072090035 | 210 | 0.8076923 | 0.095253714
|  |  | 211 | 0.8461538 | 0.075110983 | 211 | 0.8076923 | 0.089211818
|  |  | 212 | 0.8461538 | 0.066048048 | 212 | 0.8076923 | 0.097983436
|  |  | 213 | 0.8461538 | 0.13792656 | 213 | 0.8076923 | 0.094962579
|  |  | 214 | 0.8461538 | 0.13792656 | 214 | 0.8076923 | 0.097983436
|  |  | 215 | 0.8461538 | 0.13792656 | 215 | 0.8076923 | 0.094962579
|  |  | 216 | 0.8461538 | 0.069969714 | 216 | 0.8076923 | 0.10251481
|  |  | 217 | 0.8461538 | 0.069969714 | 217 | 0.8076923 | 0.096472917
|  |  | 218 | 0.8461538 | 0.068459376 | 218 | 0.8076923 | 0.097374035
|  |  | 219 | 0.8461538 | 0.065438338 | 219 | 0.8076923 | 0.0883111
|  |  | 220 | 0.8461538 | 0.068459286 | 220 | 0.8076923 | 0.094352996
|  |  | 221 | 0.8461538 | 0.065438428 | 221 | 0.8076923 | 0.091332139
|  |  | 222 | 0.8461538 | 0.0050545507 | 222 | 0.8076923 | 0.095863606
|  |  | 223 | 0.8461538 | -0.012456093 | 223 | 0.8076923 | 0.095863606
|  |  | 224 | 0.8461538 | -0.012456093 | 224 | 0.8076923 | 0.10161409
|  |  | 225 | 0.8461538 | -0.0094351448 | 225 | 0.8076923 | 0.098593237
|  |  | 226 | 0.8461538 | -0.015477041 | 226 | 0.8076923 | 0.10161409
|  |  | 227 | 0.8461538 | 0.0050545507 | 227 | 0.8076923 | 0.098593237
|  |  | 228 | 0.8461538 | -0.10820355 | 228 | 0.8076923 | 0.1031247
|  |  | 229 | 0.8461538 | -0.0077432484 | 229 | 0.8076923 | 0.1031247
|  |  | 230 | 0.8461538 | -0.011373907 | 230 | 0.8076923 | 0.02974226
|  |  | 231 | 0.8461538 | -0.0059279192 | 231 | 0.8076923 | 0.013741864
|  |  | 232 | 0.8461538 | -0.0092364789 | 232 | 0.8076923 | 0.010720826
|  |  | 233 | 0.8461538 | -0.0074211498 | 233 | 0.8076923 | 0.01978376
|  |  | 234 | 0.8461538 | -0.0098806761 | 234 | 0.8076923 | 0.016762994
|  |  | 235 | 0.8461538 | -0.0044346887 | 235 | 0.8076923 | 0.0076999682
|  |  | 236 | 0.8461538 | -0.095214295 | 236 | 0.8076923 | 0.0046789295
|  |  | 237 | 0.8461538 | -0.098235243 | 237 | 0.8076923 | 0.013741955
|  |  | 238 | 0.8461538 | -0.090399362 | 238 | 0.8076923 | 0.010720826
|  |  | 239 | 0.8461538 | -0.10305018 | 239 | 0.8076923 | 0.023699821
|  |  | 240 | 0.8461538 | 0.07148148 | 240 | 0.8076923 | 0.015252384
|  |  | 241 | 0.8461538 | 0.082695246 | 241 | 0.8076923 | 0.012231617
|  |  | 242 | 0.8461538 | 0.079386756 | 242 | 0.8076923 | 0.012231617
|  |  | 243 | 0.8461538 | 0.086325904 | 243 | 0.8076923 | 0.0092104876
|  |  | 244 | 0.8461538 | 0.082373237 | 244 | 0.8076923 | 0.035783975
|  |  | 245 | 0.8461538 | 0.082695246 | 245 | 0.8076923 | 0.088602598
|  |  | 246 | 0.8461538 | 0.0031550526 | 246 | 0.8076923 | 0.076518624
|  |  | 247 | 0.8461538 | -0.0077018665 | 247 | 0.8076923 | 0.088602507
|  |  | 248 | 0.8461538 | 0.0046653907 | 248 | 0.8076923 | 0.02006938
|  |  | 249 | 0.8461538 | -0.0031704897 | 249 | 0.8076923 | 0.010111424
|  |  | 250 | 0.8461538 | 0.082051068 | 250 | 0.8076923 | 0.010111424
|  |  | 251 | 0.8461538 | 0.082051068 | 251 | 0.8076923 | 0.014642982
|  |  | 252 | 0.8461538 | 0.078098401 | 252 | 0.8076923 | 0.011621943
|  |  | 253 | 0.8461538 | 0.085681726 | 253 | 0.8076923 | 0.0010484891
|  |  | 254 | 0.8461538 | -0.00051018329 | 254 | 0.8076923 | 0.0010484891
|  |  | 255 | 0.8461538 | -0.005325025 | 255 | 0.8076923 | 0.0055800471
|  |  | 256 | 0.8461538 | 0.0040211935 | 256 | 0.8076923 | 0.0025590084
|  |  | 257 | 0.8461538 | -0.0038146869 | 257 | 0.8076923 | 0.02611182
|  |  | 258 | 0.8461538 | 0.078742579 | 258 | 0.8076923 | 0.013132553
|  |  | 259 | 0.8461538 | 0.086003677 | 259 | 0.8076923 | 0.010111515
|  |  | 260 | 0.8461538 | 0.089634336 | 260 | 0.8076923 | 0.013132553
|  |  | 261 | 0.8461538 | 0.086003677 | 261 | 0.8076923 | 0.010111515
|  |  | 262 | 0.8461538 | 0.0064636123 | 262 | 0.8076923 | 0.032153535
|  |  | 263 | 0.8461538 | -0.0043933068 | 263 | 0.8076923 | 0.097082627
|  |  | 264 | 0.8461538 | -0.0013722681 | 264 | 0.8076923 | 0.1031247
|  |  | 265 | 0.8461538 | 0.0034425736 | 265 | 0.8076923 | 0.027330479
|  |  | 266 | 0.8461538 | 0.0079739503 | 266 | 0.8076923 | 0.014351484
|  |  | 267 | 0.8461538 | 0.00013806994 | 267 | 0.8076923 | 0.014351484
|  |  | 268 | 0.8461538 | -0.074850362 | 268 | 0.8076923 | 0.018883042
|  |  | 269 | 0.8461538 | -0.092361005 | 269 | 0.8076923 | 0.015862275
|  |  | 270 | 0.8461538 | -0.084525502 | 270 | 0.8076923 | 0.011330627
|  |  | 271 | 0.8461538 | -0.1001975 | 271 | 0.8076923 | 0.011330627
|  |  | 272 | 0.8461538 | -0.12014922 | 272 | 0.8076923 | 0.015862275
|  |  | 273 | 0.8461538 | -0.018195504 | 273 | 0.8076923 | 0.012841146
|  |  | 274 | 0.8461538 | -0.024812623 | 274 | 0.8076923 | 0.033372919
|  |  | 275 | 0.8461538 | -0.019366636 | 275 | 0.8076923 | 0.020393652
|  |  | 276 | 0.8461538 | -0.016380175 | 276 | 0.8076923 | 0.017372613
|  |  | 277 | 0.8461538 | -0.019688734 | 277 | 0.8076923 | 0.020393652
|  |  | 278 | 0.8461538 | -0.017873405 | 278 | 0.8076923 | 0.017372613
|  |  | 279 | 0.8461538 | -0.023319393 | 279 | 0.8076923 | 0.039414634
|  |  | 280 | 0.8461538 | -0.10715978 | 280 | 0.8076923 | -0.068359238
|  |  | 281 | 0.8461538 | -0.11018073 | 281 | 0.8076923 | -0.062317523
|  |  | 282 | 0.8461538 | -0.1053658 | 282 | 0.8076923 | -0.065338471
|  |  | 283 | 0.8461538 | -0.11197471 | 283 | 0.8076923 | -0.076807128
|  |  | 284 | 0.8461538 | 0.059535815 | 284 | 0.8076923 | -0.076807128
|  |  | 285 | 0.8461538 | 0.073735952 | 285 | 0.8076923 | -0.053254679
|  |  | 286 | 0.8461538 | 0.071920514 | 286 | 0.8076923 | -0.071380367
|  |  | 287 | 0.8461538 | 0.075873559 | 287 | 0.8076923 | -0.082849205
|  |  | 288 | 0.8461538 | 0.071920623 | 288 | 0.8076923 | -0.082849205
|  |  | 289 | 0.8461538 | 0.075229272 | 289 | 0.8076923 | -0.059296575
|  |  | 290 | 0.8461538 | -0.010619084 | 290 | 0.8076923 | -0.062317523
|  |  | 291 | 0.8461538 | -0.011846138 | 291 | 0.8076923 | -0.056275808
|  |  | 292 | 0.8461538 | -0.0042938134 | 292 | 0.8076923 | 0.026111602
|  |  | 293 | 0.8461538 | -0.012129694 | 293 | 0.8076923 | 0.0086009586
|  |  | 294 | 0.8461538 | 0.067119031 | 294 | 0.8076923 | 0.014642583
|  |  | 295 | 0.8461538 | 0.068934252 | 295 | 0.8076923 | 0.0025586093
|  |  | 296 | 0.8461538 | 0.06562598 | 296 | 0.8076923 | 0.02974226
|  |  | 297 | 0.8461538 | 0.061673044 | 297 | 0.8076923 | 0.0092103063
|  |  | 298 | 0.8461538 | 0.07224301 | 298 | 0.8076923 | 0.015252384
|  |  | 299 | 0.8461538 | -0.020257242 | 299 | 0.8076923 | 0.015252202
|  |  | 300 | 0.8461538 | -0.015442219 | 300 | 0.8076923 | 0.0092104876
|  |  | 301 | 0.8461538 | -0.010910933 | 301 | 0.8076923 | 0.0092104876
|  |  | 302 | 0.8461538 | -0.018746813 | 302 | 0.8076923 | 0.015252202
|  |  | 303 | 0.8461538 | 0.066796913 | 303 | 0.8076923 | 0.015252384
|  |  | 304 | 0.8461538 | 0.075873559 | 304 | 0.8076923 | 0.0092103063
|  |  | 305 | 0.8461538 | 0.072564692 | 305 | 0.8076923 | 0.02974226
|  |  | 306 | 0.8461538 | 0.068612351 | 306 | 0.8076923 | 0.012231436
|  |  | 307 | 0.8461538 | 0.079181722 | 307 | 0.8076923 | 0.0061894489
|  |  | 308 | 0.8461538 | 0.072242901 | 308 | 0.8076923 | 0.018273422
|  |  | 309 | 0.8461538 | 0.07619535 | 309 | 0.8076923 | 0.012231436
|  |  | 310 | 0.8461538 | 0.075551064 | 310 | 0.8076923 | 0.02974226
|  |  | 311 | 0.8461538 | 0.07224301 | 311 | 0.8076923 | 0.033372919
|  |  | 312 | 0.8461538 | -0.010296985 | 312 | 0.8076923 | 0.012841146
|  |  | 313 | 0.8461538 | -0.01152404 | 313 | 0.8076923 | 0.018882861
|  |  | 314 | 0.8461538 | -0.008503001 | 314 | 0.8076923 | 0.015862094
|  |  | 315 | 0.8461538 | -0.013318024 | 315 | 0.8076923 | 0.015862275
|  |  | 316 | 0.8461538 | -0.0039717148 | 316 | 0.8076923 | 0.012840965
|  |  | 317 | 0.8461538 | -0.011807595 | 317 | 0.8076923 | 0.018883042
|  |  | 318 | 0.8461538 | 0.070749581 | 318 | 0.8076923 | 0.015862094
|  |  | 319 | 0.8461538 | 0.059535815 | 319 | 0.8076923 | 0.033372919
|  |  | 320 | 0.8461538 | 0.073735952 | 320 | 0.8076923 | -0.065338562
|  |  | 321 | 0.8461538 | 0.070427463 | 321 | 0.8076923 | -0.059296484
|  |  | 322 | 0.8461538 | 0.070749581 | 322 | 0.8076923 | -0.057786146
|  |  | 323 | 0.8461538 | 0.07736661 | 323 | 0.8076923 | -0.060807185
|  |  | 324 | 0.8461538 | 0.070427572 | 324 | 0.8076923 | -0.063827861
|  |  | 325 | 0.8461538 | -0.010601976 | 325 | 0.8076923 | -0.079828166
|  |  | 326 | 0.8461538 | -0.008807992 | 326 | 0.8076923 | -0.082849205
|  |  | 327 | 0.8461538 | -0.013339369 | 327 | 0.8076923 | -0.07378627
|  |  | 328 | 0.8461538 | -0.012112314 | 328 | 0.8076923 | -0.076807128
|  |  | 329 | 0.8461538 | -0.0072973821 | 329 | 0.8076923 | -0.0668489
|  |  | 330 | 0.8461538 | -0.018154301 | 330 | 0.8076923 | -0.085870063
|  |  | 331 | 0.8461538 | 0.067119031 | 331 | 0.8076923 | -0.079828166
|  |  | 332 | 0.8461538 | 0.066796913 | 332 | 0.8076923 | 0.033372919
|  |  | 333 | 0.8461538 | 0.071071641 | 333 | 0.8076923 | 0.018883042
|  |  | 334 | 0.8461538 | 0.07768867 | 334 | 0.8076923 | 0.018882861
|  |  | 335 | 0.8461538 | 0.07074969 | 335 | 0.8076923 | 0.012840965
|  |  | 336 | 0.8461538 | -0.010279878 | 336 | 0.8076923 | 0.012841146
|  |  | 337 | 0.8461538 | -0.0084858935 | 337 | 0.8076923 | 0.033372919
|  |  | 338 | 0.8461538 | -0.0099962315 | 338 | 0.8076923 | 0.015862094
|  |  | 339 | 0.8461538 | -0.014811255 | 339 | 0.8076923 | 0.015862275
|  |  | 340 | 0.8461538 | -0.0069752835 | 340 | 0.8076923 | 0.015862094
|  |  | 341 | 0.8461538 | -0.017832203 | 341 | 0.8076923 | 0.037003359
|  |  | 342 | 0.8461538 | 0.070105403 | 342 | 0.8076923 | 0.019492534
|  |  | 343 | 0.8461538 | 0.070105403 | 343 | 0.8076923 | 0.019492716
|  |  | 344 | 0.8461538 | 0.063166364 | 344 | 0.8076923 | 0.019492716
|  |  | 345 | 0.8461538 | -0.014232635 | 345 | 0.8076923 | 0.019492534
|  |  | 346 | 0.8461538 | -0.01243865 | 346 | 0.8076923 | -0.058686865
|  |  | 347 | 0.8461538 | -0.013948988 | 347 | 0.8076923 | -0.058686865
|  |  | 348 | 0.8461538 | -0.018764011 | 348 | 0.8076923 | -0.054155488
|  |  | 349 | 0.8461538 | -0.013949079 | 349 | 0.8076923 | -0.057176527
|  |  | 350 | 0.8461538 | -0.018763921 | 350 | 0.8076923 | -0.060197203
|  |  | 351 | 0.8461538 | 0.077044384 | 351 | 0.8076923 | -0.073176469
|  |  | 352 | 0.8461538 | -0.0072934167 | 352 | 0.8076923 | -0.076197508
|  |  | 353 | 0.8461538 | -0.0054994324 | 353 | 0.8076923 | -0.073176469
|  |  | 354 | 0.8461538 | -0.010030809 | 354 | 0.8076923 | -0.076197508
|  |  | 355 | 0.8461538 | -0.0088037547 | 355 | 0.8076923 | -0.054155488
|  |  | 356 | 0.8461538 | -0.0070098611 | 356 | 0.8076923 | -0.063218241
|  |  | 357 | 0.8461538 | -0.011824703 | 357 | 0.8076923 | -0.076197508
|  |  | 358 | 0.8461538 | -0.086796027 | 358 | 0.8076923 | -0.079218547
|  |  | 359 | 0.8461538 | -0.10430667 | 359 | 0.8076923 | -0.076197508
|  |  | 360 | 0.8461538 | -0.10610118 | 360 | 0.8076923 | -0.079218547
|  |  | 361 | 0.8461538 | -0.1012859 | 361 | 0.8076923 | -0.057176527
|  |  | 362 | 0.8461538 | -0.10912194 | 362 | 0.8076923 | -0.060197203
|  |  | 363 | 0.8461538 | -0.10251315 | 363 | 0.8076923 | -0.063218241
|  |  | 364 | 0.8461538 | -0.099491934 | 364 | 0.8076923 | -0.058686865
|  |  | 365 | 0.8461538 | -0.10732789 | 365 | 0.8076923 | -0.058686865
|  |  | 366 | 0.8461538 | -0.086796027 | 366 | 0.8076923 | 0.026111602
|  |  | 367 | 0.8461538 | 0.14112091 | 367 | 0.8076923 | 0.0086009586
|  |  | 368 | 0.8461538 | 0.14293624 | 368 | 0.8076923 | 0.014642583
|  |  | 369 | 0.8461538 | 0.14475157 | 369 | 0.8076923 | 0.0025586093
|  |  | 370 | 0.8461538 | 0.13930558 | 370 | 0.8076923 | -0.065338562
|  |  | 371 | 0.8461538 | 0.14475157 | 371 | 0.8076923 | -0.059296484
|  |  | 372 | 0.8461538 | 0.063493104 | 372 | 0.8076923 | -0.060807185
|  |  | 373 | 0.8461538 | 0.060472156 | 373 | 0.8076923 | -0.057786146
|  |  | 374 | 0.8461538 | 0.069535 | 374 | 0.8076923 | -0.063827861
|  |  | 375 | 0.8461538 | 0.066514052 | 375 | 0.8076923 | -0.082849205
|  |  | 376 | 0.8461538 | 0.1465669 | 376 | 0.8076923 | -0.079828166
|  |  | 377 | 0.8461538 | 0.15564322 | 377 | 0.8076923 | -0.076807128
|  |  | 378 | 0.8461538 | 0.15745888 | 378 | 0.8076923 | -0.07378627
|  |  | 379 | 0.8461538 | 0.15201289 | 379 | 0.8076923 | -0.0668489
|  |  | 380 | 0.8461538 | 0.15745888 | 380 | 0.8076923 | -0.085870063
|  |  | 381 | 0.8461538 | 0.15201278 | 381 | 0.8076923 | -0.079828166
|  |  | 382 | 0.8461538 | 0.16108953 | 382 | 0.8076923 | -0.14770632
|  |  | 383 | 0.8461538 | 0.15382844 | 383 | 0.8076923 | -0.16370636
|  |  | 384 | 0.8461538 | 0.15564355 | 384 | 0.8076923 | -0.16370636
|  |  | 385 | 0.8461538 | 0.079221229 | 385 | 0.8076923 | -0.1606855
|  |  | 386 | 0.8461538 | 0.070158203 | 386 | 0.8076923 | -0.1606855
|  |  | 387 | 0.8461538 | 0.073179242 | 387 | 0.8076923 | -0.14166425
|  |  | 388 | 0.8461538 | 0.07620019 | 388 | 0.8076923 | -0.15917489
|  |  | 389 | 0.8461538 | 0.082242268 | 389 | 0.8076923 | -0.15615412
|  |  | 390 | 0.8461538 | 0.079221319 | 390 | 0.8076923 | -0.16219602
|  |  | 391 | 0.8461538 | 0.15019745 | 391 | 0.8076923 | -0.25299285
|  |  | 392 | 0.8461538 | 0.15564322 | 392 | 0.8076923 | -0.00027557993
|  |  | 393 | 0.8461538 | 0.15382822 | 393 | 0.8076923 | 0.071803408
|  |  | 394 | 0.8461538 | 0.07891631 | 394 | 0.8076923 | 0.074789869
|  |  | 395 | 0.8461538 | 0.072874323 | 395 | 0.8076923 | 0.078742626
|  |  | 396 | 0.8461538 | 0.068342765 | 396 | 0.8076923 | 0.075111968
|  |  | 397 | 0.8461538 | 0.077405791 | 397 | 0.8076923 | 0.077249396
|  |  | 398 | 0.8461538 | 0.15564355 | 398 | 0.8076923 | 0.073296639
|  |  | 399 | 0.8461538 | 0.15019756 | 399 | 0.8076923 | 0.076605198
|  |  | 400 | 0.8461538 | 0.16108953 | 400 | 0.8076923 | 0.01522316
|  |  | 401 | 0.8461538 | 0.16108953 | 401 | 0.8076923 | 0.0073872798
|  |  | 402 | 0.8461538 | 0.15927399 | 402 | 0.8076923 | 0.010408228
|  |  | 403 | 0.8461538 | 0.084362406 | 403 | 0.8076923 | 0.012202212
|  |  | 404 | 0.8461538 | 0.07832042 | 404 | 0.8076923 | 0.061350974
|  |  | 405 | 0.8461538 | 0.0768099 | 405 | 0.8076923 | 0.068290192
|  |  | 406 | 0.8461538 | 0.079830848 | 406 | 0.8076923 | 0.061673072
|  |  | 407 | 0.8461538 | 0.084362406 | 407 | 0.8076923 | -0.0015374373
|  |  | 408 | 0.8461538 | 0.07832042 | 408 | 0.8076923 | 0.000256547
|  |  | 409 | 0.8461538 | 0.15201289 | 409 | 0.8076923 | 0.11731933
|  |  | 410 | 0.8461538 | 0.15201289 | 410 | 0.8076923 | 0.13002609
|  |  | 411 | 0.8461538 | 0.15019756 | 411 | 0.8076923 | 0.12639554
|  |  | 412 | 0.8461538 | 0.078916419 | 412 | 0.8076923 | 0.12458042
|  |  | 413 | 0.8461538 | 0.072874432 | 413 | 0.8076923 | 0.13365674
|  |  | 414 | 0.8461538 | 0.071363913 | 414 | 0.8076923 | 0.12821108
|  |  | 415 | 0.8461538 | 0.074384861 | 415 | 0.8076923 | 0.12639554
|  |  | 416 | 0.8461538 | 0.07589538 | 416 | 0.8076923 | 0.13002609
|  |  | 417 | 0.8461538 | 0.075895471 | 417 | 0.8076923 | 0.12458042
|  |  | 418 | 0.8461538 | 0.15382822 | 418 | 0.8076923 | 0.13002619
|  |  | 419 | 0.8461538 | 0.080731748 | 419 | 0.8076923 | 0.071436967
|  |  | 420 | 0.8461538 | 0.074689761 | 420 | 0.8076923 | 0.06539498
|  |  | 421 | 0.8461538 | 0.070158203 | 421 | 0.8076923 | 0.068415928
|  |  | 422 | 0.8461538 | 0.079221229 | 422 | 0.8076923 | 0.068416018
|  |  | 423 | 0.8461538 | 0.077710709 | 423 | 0.8076923 | 0.072947305
|  |  | 424 | 0.8461538 | 0.0777108 | 424 | 0.8076923 | 0.069926357
|  |  | 425 | 0.8461538 | 0.0046325915 | 425 | 0.8076923 | 0.12458042
|  |  | 426 | 0.8461538 | -0.012878052 | 426 | 0.8076923 | 0.13547207
|  |  | 427 | 0.8461538 | -0.0068361559 | 427 | 0.8076923 | 0.13547218
|  |  | 428 | 0.8461538 | -0.0053258178 | 428 | 0.8076923 | 0.076882954
|  |  | 429 | 0.8461538 | -0.0083465846 | 429 | 0.8076923 | 0.070840967
|  |  | 430 | 0.8461538 | -0.018920039 | 430 | 0.8076923 | 0.078393292
|  |  | 431 | 0.8461538 | -0.011367442 | 431 | 0.8076923 | 0.075372344
|  |  | 432 | 0.8461538 | -0.014388662 | 432 | 0.8076923 | 0.12821097
|  |  | 433 | 0.8461538 | 0.010674669 | 433 | 0.8076923 | 0.070231257
|  |  | 434 | 0.8461538 | 0.14293635 | 434 | 0.8076923 | 0.070231348
|  |  | 435 | 0.8461538 | 0.15019789 | 435 | 0.8076923 | 0.074762634
|  |  | 436 | 0.8461538 | 0.14475157 | 436 | 0.8076923 | 0.071741686
|  |  | 437 | 0.8461538 | 0.15745898 | 437 | 0.8076923 | 0.021335354
|  |  | 438 | 0.8461538 | 0.15382833 | 438 | 0.8076923 | 0.00684593
|  |  | 439 | 0.8461538 | 0.15382833 | 439 | 0.8076923 | 0.00382471
|  |  | 440 | 0.8461538 | 0.14838201 | 440 | 0.8076923 | 0.00080394321
|  |  | 441 | 0.8461538 | 0.072569641 | 441 | 0.8076923 | -0.062641396
|  |  | 442 | 0.8461538 | 0.069548693 | 442 | 0.8076923 | 0.020954367
|  |  | 443 | 0.8461538 | 0.072569731 | 443 | 0.8076923 | 0.028215684
|  |  | 444 | 0.8461538 | 0.069548602 | 444 | 0.8076923 | 0.024907124
|  |  | 445 | 0.8461538 | 0.078611718 | 445 | 0.8076923 | 0.024262927
|  |  | 446 | 0.8461538 | 0.07559077 | 446 | 0.8076923 | -0.049582808
|  |  | 447 | 0.8461538 | 0.14656701 | 447 | 0.8076923 | -0.041746928
|  |  | 448 | 0.8461538 | 0.15019767 | 448 | 0.8076923 | -0.057418689
|  |  | 449 | 0.8461538 | 0.15745898 | 449 | 0.8076923 | -0.074586882
|  |  | 450 | 0.8461538 | 0.14838201 | 450 | 0.8076923 | 0.0075154715
|  |  | 451 | 0.8461538 | 0.07408016 | 451 | 0.8076923 | 0.010501933
|  |  | 452 | 0.8461538 | 0.074080251 | 452 | 0.8076923 | 0.014776788
|  |  | 453 | 0.8461538 | 0.072569731 | 453 | 0.8076923 | 0.017763249
|  |  | 454 | 0.8461538 | 0.069548602 | 454 | 0.8076923 | 0.014454689
|  |  | 455 | 0.8461538 | 0.077101199 | 455 | 0.8076923 | 0.014454689
|  |  | 456 | 0.8461538 | 0.071059212 | 456 | 0.8076923 | 0.010824031
|  |  | 457 | 0.8461538 | 0.13930569 | 457 | 0.8076923 | 0.010824031
|  |  | 458 | 0.8461538 | 0.068634173 | 458 | 0.8076923 | 0.012961459
|  |  | 459 | 0.8461538 | 0.068634263 | 459 | 0.8076923 | 0.01594792
|  |  | 460 | 0.8461538 | 0.067123744 | 460 | 0.8076923 | 0.0093308006
|  |  | 461 | 0.8461538 | 0.064102615 | 461 | 0.8076923 | 0.012317262
|  |  | 462 | 0.8461538 | 0.15745898 | 462 | 0.8076923 | -0.056713541
|  |  | 463 | 0.8461538 | 0.077710818 | 463 | 0.8076923 | -0.066343406
|  |  | 464 | 0.8461538 | 0.077710909 | 464 | 0.8076923 | -0.061528473
|  |  | 465 | 0.8461538 | 0.073179351 | 465 | 0.8076923 | -0.061528473
|  |  | 466 | 0.8461538 | 0.076200299 | 466 | 0.8076923 | -0.058507525
|  |  | 467 | 0.8461538 | 0.077710818 | 467 | 0.8076923 | -0.064549422
|  |  | 468 | 0.8461538 | 0.077710909 | 468 | 0.8076923 | 0.074999736
|  |  | 469 | 0.8461538 | 0.0010019332 | 469 | 0.8076923 | 0.088028613
|  |  | 470 | 0.8461538 | -0.01650871 | 470 | 0.8076923 | 0.084720451
|  |  | 471 | 0.8461538 | -0.01650871 | 471 | 0.8076923 | 0.08984416
|  |  | 472 | 0.8461538 | -0.011977333 | 472 | 0.8076923 | 0.087706931
|  |  | 473 | 0.8461538 | -0.0149981 | 473 | 0.8076923 | 0.082582953
|  |  | 474 | 0.8461538 | -0.016508801 | 474 | 0.8076923 | 0.019975977
|  |  | 475 | 0.8461538 | -0.011977243 | 475 | 0.8076923 | 0.012140006
|  |  | 476 | 0.8461538 | -0.014998463 | 476 | 0.8076923 | 0.024507263
|  |  | 477 | 0.8461538 | 0.0070440106 | 477 | 0.8076923 | 0.013650435
|  |  | 478 | 0.8461538 | 0.15201267 | 478 | 0.8076923 | 0.091014985
|  |  | 479 | 0.8461538 | 0.15201267 | 479 | 0.8076923 | 0.091337481
|  |  | 480 | 0.8461538 | 0.070754203 | 480 | 0.8076923 | 0.089199874
|  |  | 481 | 0.8461538 | 0.067733255 | 481 | 0.8076923 | 0.087062644
|  |  | 482 | 0.8461538 | 0.076796099 | 482 | 0.8076923 | 0.089199983
|  |  | 483 | 0.8461538 | 0.073775151 | 483 | 0.8076923 | 0.019941399
|  |  | 484 | 0.8461538 | 0.15927399 | 484 | 0.8076923 | 0.018147506
|  |  | 485 | 0.8461538 | 0.082546859 | 485 | 0.8076923 | 0.027493724
|  |  | 486 | 0.8461538 | 0.076504873 | 486 | 0.8076923 | 0.016636896
|  |  | 487 | 0.8461538 | 0.078015392 | 487 | 0.8076923 | 0.089521934
|  |  | 488 | 0.8461538 | 0.074994263 | 488 | 0.8076923 | 0.097104932
|  |  | 489 | 0.8461538 | 0.16653509 | 489 | 0.8076923 | 0.094967594
|  |  | 490 | 0.8461538 | 0.086177518 | 490 | 0.8076923 | 0.092830096
|  |  | 491 | 0.8461538 | 0.080135531 | 491 | 0.8076923 | 0.094967703
|  |  | 492 | 0.8461538 | 0.078625012 | 492 | 0.8076923 | 0.093474274
|  |  | 493 | 0.8461538 | 0.08164596 | 493 | 0.8076923 | 0.098598253
|  |  | 494 | 0.8461538 | 0.083156479 | 494 | 0.8076923 | 0.091337045
|  |  | 495 | 0.8461538 | 0.08315657 | 495 | 0.8076923 | 0.096460755
|  |  | 496 | 0.8461538 | 0.08103634 | 496 | 0.8076923 | 0.028730524
|  |  | 497 | 0.8461538 | 0.071973315 | 497 | 0.8076923 | 0.020894553
|  |  | 498 | 0.8461538 | 0.079525911 | 498 | 0.8076923 | 0.023915592
|  |  | 499 | 0.8461538 | 0.079525821 | 499 | 0.8076923 | 0.025709485
|  |  | 500 | 0.8461538 | 0.0064479207 | 500 | 0.8076923 | 0.03326181
|  |  | 501 | 0.8461538 | -0.0080415935 | 501 | 0.8076923 | 0.022404982
|  |  | 502 | 0.8461538 | -0.0080419561 | 502 | 0.8076923 | 0.091659163
|  |  | 503 | 0.8461538 | -0.0035104887 | 503 | 0.8076923 | 0.082260835
|  |  | 504 | 0.8461538 | -0.0065312555 | 504 | 0.8076923 | 0.088028613
|  |  | 505 | 0.8461538 | -0.014083943 | 505 | 0.8076923 | 0.090166111
|  |  | 506 | 0.8461538 | -0.01408349 | 506 | 0.8076923 | 0.091659163
|  |  | 507 | 0.8461538 | -0.0095521129 | 507 | 0.8076923 | 0.091659272
|  |  | 508 | 0.8461538 | -0.012573333 | 508 | 0.8076923 | 0.093152592
|  |  | 509 | 0.8461538 | 0.0064479207 | 509 | 0.8076923 | 0.026932302
|  |  | 510 | 0.8461538 | -0.0065312555 | 510 | 0.8076923 | 0.02211737
|  |  | 511 | 0.8461538 | -0.0095524754 | 511 | 0.8076923 | 0.017585993
|  |  | 512 | 0.8461538 | -0.0065313461 | 512 | 0.8076923 | 0.025421964
|  |  | 513 | 0.8461538 | -0.0095521129 | 513 | 0.8076923 | 0.028442912
|  |  | 514 | 0.8461538 | 0.012489998 | 514 | 0.8076923 | 0.014565045
|  |  | 515 | 0.8461538 | -0.091057505 | 515 | 0.8076923 | 0.091014985
|  |  | 516 | 0.8461538 | -0.088036466 | 516 | 0.8076923 | 0.082260835
|  |  | 517 | 0.8461538 | -0.10554711 | 517 | 0.8076923 | 0.093152483
|  |  | 518 | 0.8461538 | -0.10856815 | 518 | 0.8076923 | 0.093152592
|  |  | 519 | 0.8461538 | -0.10252616 | 519 | 0.8076923 | 0.094645643
|  |  | 520 | 0.8461538 | -0.1115891 | 520 | 0.8076923 | 0.028425533
|  |  | 521 | 0.8461538 | -0.23554839 | 521 | 0.8076923 | 0.023610601
|  |  | 522 | 0.8461538 | -0.12324931 | 522 | 0.8076923 | 0.022100262
|  |  | 523 | 0.8461538 | -0.12474254 | 523 | 0.8076923 | 0.023894156
|  |  | 524 | 0.8461538 | -0.12175608 | 524 | 0.8076923 | 0.029936143
|  |  | 525 | 0.8461538 | -0.22018445 | 525 | 0.8076923 | 0.016058276
|  |  | 526 | 0.8461538 | -0.22499938 | 526 | 0.8076923 | 0.087384436
|  |  | 527 | 0.8461538 | -0.028556039 | 527 | 0.8076923 | 0.087384436
|  |  | 528 | 0.8461538 | -0.02129494 | 528 | 0.8076923 | 0.088877756
|  |  | 529 | 0.8461538 | -0.02278826 | 529 | 0.8076923 | 0.026288105
|  |  | 530 | 0.8461538 | -0.019157602 | 530 | 0.8076923 | 0.021473173
|  |  | 531 | 0.8461538 | -0.01617123 | 531 | 0.8076923 | 0.019962835
|  |  | 532 | 0.8461538 | -0.019801888 | 532 | 0.8076923 | 0.021756728
|  |  | 533 | 0.8461538 | -0.11329811 | 533 | 0.8076923 | 0.024777676
|  |  | 534 | 0.8461538 | -0.11631915 | 534 | 0.8076923 | 0.016941887
|  |  | 535 | 0.8461538 | -0.10697284 | 535 | 0.8076923 | 0.085891384
|  |  | 536 | 0.8461538 | -0.1166027 | 536 | 0.8076923 | 0.024794875
|  |  | 537 | 0.8461538 | -0.028556039 | 537 | 0.8076923 | 0.019979942
|  |  | 538 | 0.8461538 | -0.019157333 | 538 | 0.8076923 | 0.015448566
|  |  | 539 | 0.8461538 | -0.022787991 | 539 | 0.8076923 | 0.023284537
|  |  | 540 | 0.8461538 | -0.01980162 | 540 | 0.8076923 | 0.023284446
|  |  | 541 | 0.8461538 | -0.016170961 | 541 | 0.8076923 | 0.015448656
|  |  | 542 | 0.8461538 | -0.11329811 | 542 | 0.8076923 | -0.038074619
|  |  | 543 | 0.8461538 | -0.11631915 | 543 | 0.8076923 | -0.055585262
|  |  | 544 | 0.8461538 | -0.10697284 | 544 | 0.8076923 | -0.050770525
|  |  | 545 | 0.8461538 | -0.1166027 | 545 | 0.8076923 | -0.047749577
|  |  | 546 | 0.8461538 | -0.024281311 | 546 | 0.8076923 | -0.05860621
|  |  | 547 | 0.8461538 | -0.028556039 | 547 | 0.8076923 | -0.060400535
|  |  | 548 | 0.8461538 | -0.02129494 | 548 | 0.8076923 | -0.052564314
|  |  | 549 | 0.8461538 | -0.024281311 | 549 | 0.8076923 | -0.063421483
|  |  | 550 | 0.8461538 | -0.024281311 | 550 | 0.8076923 | -0.038074619
|  |  | 551 | 0.8461538 | -0.017664282 | 551 | 0.8076923 | -0.0029369632
|  |  | 552 | 0.8461538 | -0.017664282 | 552 | 0.8076923 | 0.0043243534
|  |  | 553 | 0.8461538 | -0.113281 | 553 | 0.8076923 | 0.0040022548
|  |  | 554 | 0.8461538 | -0.113281 | 554 | 0.8076923 | -0.0026148646
|  |  | 555 | 0.8461538 | -0.11781238 | 555 | 0.8076923 | -0.073474139
|  |  | 556 | 0.8461538 | -0.11479134 | 556 | 0.8076923 | -0.075268123
|  |  | 557 | 0.8461538 | -0.1099764 | 557 | 0.8076923 | -0.071680154
|  |  | 558 | 0.8461538 | -0.12262731 | 558 | 0.8076923 | 0.06305425
|  |  | 559 | 0.8461538 | -0.018308568 | 559 | 0.8076923 | 0.076083127
|  |  | 560 | 0.8461538 | -0.018308568 | 560 | 0.8076923 | 0.079069499
|  |  | 561 | 0.8461538 | -0.018308568 | 561 | 0.8076923 | 0.077254388
|  |  | 562 | 0.8461538 | -0.11029454 | 562 | 0.8076923 | 0.079391995
|  |  | 563 | 0.8461538 | -0.11029454 | 563 | 0.8076923 | 0.074268125
|  |  | 564 | 0.8461538 | -0.11180488 | 564 | 0.8076923 | 0.072130787
|  |  | 565 | 0.8461538 | -0.11482591 | 565 | 0.8076923 | 0.075761336
|  |  | 566 | 0.8461538 | -0.11001098 | 566 | 0.8076923 | 0.080885046
|  |  | 567 | 0.8461538 | -0.11661981 | 567 | 0.8076923 | 0.070637467
|  |  | 568 | 0.8461538 | -0.19924035 | 568 | 0.8076923 | 0.075761445
|  |  | 569 | 0.8461538 | -0.21675099 | 569 | 0.8076923 | 0.0095237214
|  |  | 570 | 0.8461538 | -0.21675099 | 570 | 0.8076923 | 0.0016877504
|  |  | 571 | 0.8461538 | -0.21193606 | 571 | 0.8076923 | 0.0065026827
|  |  | 572 | 0.8461538 | -0.22156593 | 572 | 0.8076923 | 0.0047087891
|  |  | 573 | 0.8461538 | -0.19924035 | 573 | 0.8076923 | 0.0092400752
|  |  | 574 | 0.8461538 | 0.063052337 | 574 | 0.8076923 | 0.0080131114
|  |  | 575 | 0.8461538 | 0.065189765 | 575 | 0.8076923 | 0.077576448
|  |  | 576 | 0.8461538 | 0.066682996 | 576 | 0.8076923 | 0.086652766
|  |  | 577 | 0.8461538 | 0.068176226 | 577 | 0.8076923 | 0.081528788
|  |  | 578 | 0.8461538 | 0.066682996 | 578 | 0.8076923 | 0.076405187
|  |  | 579 | 0.8461538 | -0.022224237 | 579 | 0.8076923 | 0.081528897
|  |  | 580 | 0.8461538 | -0.027039169 | 580 | 0.8076923 | 0.015291807
|  |  | 581 | 0.8461538 | -0.016182341 | 581 | 0.8076923 | 0.0074558364
|  |  | 582 | 0.8461538 | -0.020997273 | 582 | 0.8076923 | 0.015008161
|  |  | 583 | 0.8461538 | 0.061559017 | 583 | 0.8076923 | 0.013781197
|  |  | 584 | 0.8461538 | 0.07095803 | 584 | 0.8076923 | 0.08600848
|  |  | 585 | 0.8461538 | 0.072450992 | 585 | 0.8076923 | 0.088145818
|  |  | 586 | 0.8461538 | 0.073944312 | 586 | 0.8076923 | 0.083022217
|  |  | 587 | 0.8461538 | 0.072450992 | 587 | 0.8076923 | 0.08088461
|  |  | 588 | 0.8461538 | 0.06732759 | 588 | 0.8076923 | 0.01525723
|  |  | 589 | 0.8461538 | 0.07608165 | 589 | 0.8076923 | 0.013463336
|  |  | 590 | 0.8461538 | 0.068820552 | 590 | 0.8076923 | 0.017994622
|  |  | 591 | 0.8461538 | 0.077574971 | 591 | 0.8076923 | 0.016767659
|  |  | 592 | 0.8461538 | -0.013435419 | 592 | 0.8076923 | 0.082700048
|  |  | 593 | 0.8461538 | -0.024292429 | 593 | 0.8076923 | 0.070315349
|  |  | 594 | 0.8461538 | -0.021271391 | 594 | 0.8076923 | 0.079069499
|  |  | 595 | 0.8461538 | -0.016456458 | 595 | 0.8076923 | 0.082700048
|  |  | 596 | 0.8461538 | -0.010414381 | 596 | 0.8076923 | 0.084193368
|  |  | 597 | 0.8461538 | -0.015229313 | 597 | 0.8076923 | 0.081207106
|  |  | 598 | 0.8461538 | 0.065834052 | 598 | 0.8076923 | 0.082700157
|  |  | 599 | 0.8461538 | 0.07095803 | 599 | 0.8076923 | 0.017973277
|  |  | 600 | 0.8461538 | 0.07608174 | 600 | 0.8076923 | 0.013158345
|  |  | 601 | 0.8461538 | -0.013417952 | 601 | 0.8076923 | 0.013441901
|  |  | 602 | 0.8461538 | -0.021253923 | 602 | 0.8076923 | 0.011648007
|  |  | 603 | 0.8461538 | -0.025785481 | 603 | 0.8076923 | 0.014668955
|  |  | 604 | 0.8461538 | -0.014928471 | 604 | 0.8076923 | 0.010420953
|  |  | 605 | 0.8461538 | 0.077574971 | 605 | 0.8076923 | 0.076083127
|  |  | 606 | 0.8461538 | 0.065189676 | 606 | 0.8076923 | 0.070315349
|  |  | 607 | 0.8461538 | 0.07608165 | 607 | 0.8076923 | 0.081206997
|  |  | 608 | 0.8461538 | 0.07608165 | 608 | 0.8076923 | 0.079713786
|  |  | 609 | 0.8461538 | 0.081205411 | 609 | 0.8076923 | 0.081207106
|  |  | 610 | 0.8461538 | -0.0082942419 | 610 | 0.8076923 | 0.016480047
|  |  | 611 | 0.8461538 | -0.016130213 | 611 | 0.8076923 | 0.011665115
|  |  | 612 | 0.8461538 | -0.017640732 | 612 | 0.8076923 | 0.014969709
|  |  | 613 | 0.8461538 | -0.0128258 | 613 | 0.8076923 | 0.0071337378
|  |  | 614 | 0.8461538 | -0.0082942419 | 614 | 0.8076923 | 0.013175725
|  |  | 615 | 0.8461538 | -0.016130213 | 615 | 0.8076923 | 0.0089277221
|  |  | 616 | 0.8461538 | 0.073944312 | 616 | 0.8076923 | 0.072452578
|  |  | 617 | 0.8461538 | 0.073944312 | 617 | 0.8076923 | 0.070959527
|  |  | 618 | 0.8461538 | 0.079068201 | 618 | 0.8076923 | 0.072452578
|  |  | 619 | 0.8461538 | -0.0068009217 | 619 | 0.8076923 | 0.011356158
|  |  | 620 | 0.8461538 | -0.014636893 | 620 | 0.8076923 | 0.0065412257
|  |  | 621 | 0.8461538 | -0.016147412 | 621 | 0.8076923 | 0.00984582
|  |  | 622 | 0.8461538 | -0.01133248 | 622 | 0.8076923 | 0.002009849
|  |  | 623 | 0.8461538 | -0.0098219604 | 623 | 0.8076923 | 0.005030797
|  |  | 624 | 0.8461538 | -0.011615854 | 624 | 0.8076923 | 0.006824872
|  |  | 625 | 0.8461538 | 0.068820334 | 625 | 0.8076923 | 0.073945898
|  |  | 626 | 0.8461538 | -0.0119249 | 626 | 0.8076923 | 0.012849389
|  |  | 627 | 0.8461538 | -0.019760871 | 627 | 0.8076923 | 0.0080344563
|  |  | 628 | 0.8461538 | -0.024292429 | 628 | 0.8076923 | 0.0083180119
|  |  | 629 | 0.8461538 | -0.013435419 | 629 | 0.8076923 | 0.0065241182
|  |  | 630 | 0.8461538 | -0.014945939 | 630 | 0.8076923 | 0.0065240276
|  |  | 631 | 0.8461538 | -0.016739832 | 631 | 0.8076923 | 0.0083181025
|  |  | 632 | 0.8461538 | -0.09746582 | 632 | 0.8076923 | -0.050020105
|  |  | 633 | 0.8461538 | -0.11497646 | 633 | 0.8076923 | -0.062716011
|  |  | 634 | 0.8461538 | -0.1071406 | 634 | 0.8076923 | -0.067530748
|  |  | 635 | 0.8461538 | -0.10563026 | 635 | 0.8076923 | -0.0645098
|  |  | 636 | 0.8461538 | -0.110445 | 636 | 0.8076923 | -0.06573696
|  |  | 637 | 0.8461538 | -0.1228125 | 637 | 0.8076923 | -0.072346021
|  |  | 638 | 0.8461538 | -0.11346585 | 638 | 0.8076923 | -0.069325073
|  |  | 639 | 0.8461538 | -0.11828113 | 639 | 0.8076923 | -0.070551696
|  |  | 640 | 0.8461538 | -0.091423743 | 640 | 0.8076923 | -0.050020105
|  |  | 641 | 0.8461538 | 0.064545389 | 641 | 0.8076923 | 0.13322022
|  |  | 642 | 0.8461538 | 0.071806923 | 642 | 0.8076923 | 0.13503544
|  |  | 643 | 0.8461538 | 0.073300422 | 643 | 0.8076923 | 0.13140489
|  |  | 644 | 0.8461538 | 0.079068022 | 644 | 0.8076923 | 0.067080513
|  |  | 645 | 0.8461538 | 0.075437364 | 645 | 0.8076923 | 0.076143358
|  |  | 646 | 0.8461538 | 0.075437364 | 646 | 0.8076923 | 0.070101461
|  |  | 647 | 0.8461538 | 0.076930863 | 647 | 0.8076923 | 0.14048154
|  |  | 648 | 0.8461538 | -0.013470087 | 648 | 0.8076923 | 0.14955818
|  |  | 649 | 0.8461538 | -0.018285019 | 649 | 0.8076923 | 0.14955818
|  |  | 650 | 0.8461538 | -0.01526398 | 650 | 0.8076923 | 0.14592753
|  |  | 651 | 0.8461538 | -0.016491125 | 651 | 0.8076923 | 0.14592753
|  |  | 652 | 0.8461538 | -0.0074280093 | 652 | 0.8076923 | 0.14592774
|  |  | 653 | 0.8461538 | -0.012242942 | 653 | 0.8076923 | 0.15318884
|  |  | 654 | 0.8461538 | 0.068176047 | 654 | 0.8076923 | 0.14229709
|  |  | 655 | 0.8461538 | 0.071806705 | 655 | 0.8076923 | 0.14955818
|  |  | 656 | 0.8461538 | 0.079068022 | 656 | 0.8076923 | 0.084623749
|  |  | 657 | 0.8461538 | 0.076930863 | 657 | 0.8076923 | 0.078581672
|  |  | 658 | 0.8461538 | -0.011959567 | 658 | 0.8076923 | 0.081602711
|  |  | 659 | 0.8461538 | -0.013753461 | 659 | 0.8076923 | 0.081602711
|  |  | 660 | 0.8461538 | -0.01526398 | 660 | 0.8076923 | 0.090665736
|  |  | 661 | 0.8461538 | -0.016491125 | 661 | 0.8076923 | 0.08462384
|  |  | 662 | 0.8461538 | -0.0089385286 | 662 | 0.8076923 | 0.14774307
|  |  | 663 | 0.8461538 | -0.0167745 | 663 | 0.8076923 | 0.13685088
|  |  | 664 | 0.8461538 | 0.074793256 | 664 | 0.8076923 | 0.14048176
|  |  | 665 | 0.8461538 | -0.010466247 | 665 | 0.8076923 | 0.14411241
|  |  | 666 | 0.8461538 | -0.012260141 | 666 | 0.8076923 | 0.14774307
|  |  | 667 | 0.8461538 | -0.01377066 | 667 | 0.8076923 | 0.1441122
|  |  | 668 | 0.8461538 | -0.014997805 | 668 | 0.8076923 | 0.14774285
|  |  | 669 | 0.8461538 | 0.079068022 | 669 | 0.8076923 | 0.084319157
|  |  | 670 | 0.8461538 | -0.0083289091 | 670 | 0.8076923 | 0.081298119
|  |  | 671 | 0.8461538 | -0.010122803 | 671 | 0.8076923 | 0.076766561
|  |  | 672 | 0.8461538 | -0.014654361 | 672 | 0.8076923 | 0.082808638
|  |  | 673 | 0.8461538 | -0.0098394284 | 673 | 0.8076923 | 0.087340106
|  |  | 674 | 0.8461538 | -0.0083289091 | 674 | 0.8076923 | 0.078277171
|  |  | 675 | 0.8461538 | -0.010122803 | 675 | 0.8076923 | 0.14774285
|  |  | 676 | 0.8461538 | -0.094479359 | 676 | 0.8076923 | 0.13685088
|  |  | 677 | 0.8461538 | -0.11199 | 677 | 0.8076923 | 0.15137373
|  |  | 678 | 0.8461538 | -0.11019603 | 678 | 0.8076923 | 0.14774285
|  |  | 679 | 0.8461538 | -0.10566466 | 679 | 0.8076923 | 0.1513733
|  |  | 680 | 0.8461538 | -0.11047939 | 680 | 0.8076923 | 0.087949816
|  |  | 681 | 0.8461538 | -0.11378415 | 681 | 0.8076923 | 0.084928777
|  |  | 682 | 0.8461538 | -0.10745853 | 682 | 0.8076923 | 0.083418258
|  |  | 683 | 0.8461538 | -0.11227381 | 683 | 0.8076923 | 0.083418258
|  |  | 684 | 0.8461538 | -0.088437281 | 684 | 0.8076923 | 0.090970764
|  |  | 685 | 0.8461538 | 0.066682996 | 685 | 0.8076923 | 0.081907829
|  |  | 686 | 0.8461538 | 0.066682996 | 686 | 0.8076923 | 0.14048186
|  |  | 687 | 0.8461538 | -0.022224237 | 687 | 0.8076923 | 0.14048186
|  |  | 688 | 0.8461538 | -0.027039169 | 688 | 0.8076923 | 0.14411252
|  |  | 689 | 0.8461538 | -0.016182341 | 689 | 0.8076923 | 0.084319266
|  |  | 690 | 0.8461538 | -0.020997273 | 690 | 0.8076923 | 0.081298228
|  |  | 691 | 0.8461538 | 0.073944312 | 691 | 0.8076923 | 0.079787708
|  |  | 692 | 0.8461538 | -0.01043158 | 692 | 0.8076923 | 0.079787708
|  |  | 693 | 0.8461538 | -0.018267551 | 693 | 0.8076923 | 0.084319176
|  |  | 694 | 0.8461538 | -0.016757032 | 694 | 0.8076923 | 0.081298318
|  |  | 695 | 0.8461538 | -0.017984177 | 695 | 0.8076923 | 0.13685121
|  |  | 696 | 0.8461538 | 0.081205411 | 696 | 0.8076923 | 0.080688608
|  |  | 697 | 0.8461538 | -0.0068009217 | 697 | 0.8076923 | 0.077667569
|  |  | 698 | 0.8461538 | -0.014636893 | 698 | 0.8076923 | 0.073136011
|  |  | 699 | 0.8461538 | -0.016147412 | 699 | 0.8076923 | 0.079178089
|  |  | 700 | 0.8461538 | -0.01133248 | 700 | 0.8076923 | 0.080688518
|  |  | 701 | 0.8461538 | -0.0098219604 | 701 | 0.8076923 | 0.07766766
|  |  | 702 | 0.8461538 | -0.011615854 | 702 | 0.8076923 | 0.024543617
|  |  | 703 | 0.8461538 | -0.011942099 | 703 | 0.8076923 | 0.0070329735
|  |  | 704 | 0.8461538 | -0.022799109 | 704 | 0.8076923 | 0.010054103
|  |  | 705 | 0.8461538 | -0.015246512 | 705 | 0.8076923 | 0.014585389
|  |  | 706 | 0.8461538 | -0.013452619 | 706 | 0.8076923 | 0.0085434928
|  |  | 707 | 0.8461538 | -0.095972589 | 707 | 0.8076923 | 0.0040122067
|  |  | 708 | 0.8461538 | -0.1104621 | 708 | 0.8076923 | 0.011564532
|  |  | 709 | 0.8461538 | -0.1086685 | 709 | 0.8076923 | 0.0055226354
|  |  | 710 | 0.8461538 | -0.10413703 | 710 | 0.8076923 | 0.030585694
|  |  | 711 | 0.8461538 | -0.10895177 | 711 | 0.8076923 | 0.14955818
|  |  | 712 | 0.8461538 | -0.11829851 | 712 | 0.8076923 | 0.14592763
|  |  | 713 | 0.8461538 | -0.116504 | 713 | 0.8076923 | 0.081602711
|  |  | 714 | 0.8461538 | -0.11197262 | 714 | 0.8076923 | 0.090665555
|  |  | 715 | 0.8461538 | -0.1167879 | 715 | 0.8076923 | 0.084623659
|  |  | 716 | 0.8461538 | -0.095972589 | 716 | 0.8076923 | 0.15500384
|  |  | 717 | 0.8461538 | -0.10895177 | 717 | 0.8076923 | 0.1441122
|  |  | 718 | 0.8461538 | -0.11376704 | 718 | 0.8076923 | 0.15500417
|  |  | 719 | 0.8461538 | -0.10715789 | 719 | 0.8076923 | 0.15500384
|  |  | 720 | 0.8461538 | -0.11197262 | 720 | 0.8076923 | 0.1586345
|  |  | 721 | 0.8461538 | -0.089930512 | 721 | 0.8076923 | 0.15500417
|  |  | 722 | 0.8461538 | -0.20292083 | 722 | 0.8076923 | 0.15863461
|  |  | 723 | 0.8461538 | -0.19810576 | 723 | 0.8076923 | 0.095210588
|  |  | 724 | 0.8461538 | -0.2156164 | 724 | 0.8076923 | 0.092189549
|  |  | 725 | 0.8461538 | -0.22043148 | 725 | 0.8076923 | 0.09067903
|  |  | 726 | 0.8461538 | -0.21080147 | 726 | 0.8076923 | 0.09067903
|  |  | 727 | 0.8461538 | -0.22524641 | 727 | 0.8076923 | 0.098231536
|  |  | 729 |  | 0.10249132 | 728 | 0.8076923 | 0.089168601
[6 empty] | 729 | 0.8076923 | 0.14774307
[6 empty] | 730 | 0.8076923 | 0.1441122
[6 empty] | 731 | 0.8076923 | 0.15137319
[6 empty] | 732 | 0.8076923 | 0.15137351
[6 empty] | 733 | 0.8076923 | 0.15500417
[6 empty] | 734 | 0.8076923 | 0.091579929
[6 empty] | 735 | 0.8076923 | 0.088558891
[6 empty] | 736 | 0.8076923 | 0.09006941
[6 empty] | 737 | 0.8076923 | 0.084027333
[6 empty] | 738 | 0.8076923 | 0.094600878
[6 empty] | 739 | 0.8076923 | 0.085537943
[6 empty] | 740 | 0.8076923 | 0.14774264
[6 empty] | 741 | 0.8076923 | 0.14411198
[6 empty] | 742 | 0.8076923 | 0.14774264
[6 empty] | 743 | 0.8076923 | 0.08794938
[6 empty] | 744 | 0.8076923 | 0.084928341
[6 empty] | 745 | 0.8076923 | 0.086438861
[6 empty] | 746 | 0.8076923 | 0.080396783
[6 empty] | 747 | 0.8076923 | 0.087949289
[6 empty] | 748 | 0.8076923 | 0.084928432
[6 empty] | 749 | 0.8076923 | 0.1513733
[6 empty] | 750 | 0.8076923 | 0.091580038
[6 empty] | 751 | 0.8076923 | 0.088559
[6 empty] | 752 | 0.8076923 | 0.08704848
[6 empty] | 753 | 0.8076923 | 0.08704848
[6 empty] | 754 | 0.8076923 | 0.091579948
[6 empty] | 755 | 0.8076923 | 0.08855909
[6 empty] | 756 | 0.8076923 | 0.031804934
[6 empty] | 757 | 0.8076923 | 0.017315419
[6 empty] | 758 | 0.8076923 | 0.01429429
[6 empty] | 759 | 0.8076923 | 0.021846705
[6 empty] | 760 | 0.8076923 | 0.015804809
[6 empty] | 761 | 0.8076923 | 0.011273523
[6 empty] | 762 | 0.8076923 | 0.018825848
[6 empty] | 763 | 0.8076923 | 0.012783952
[6 empty] | 764 | 0.8076923 | 0.037847011
[6 empty] | 765 | 0.8076923 | 0.13866621
[6 empty] | 766 | 0.8076923 | 0.14955829
[6 empty] | 767 | 0.8076923 | 0.15318884
[6 empty] | 768 | 0.8076923 | 0.091275338
[6 empty] | 769 | 0.8076923 | 0.08523326
[6 empty] | 770 | 0.8076923 | 0.091275247
[6 empty] | 771 | 0.8076923 | 0.079191273
[6 empty] | 772 | 0.8076923 | 0.13503555
[6 empty] | 773 | 0.8076923 | 0.14229687
[6 empty] | 774 | 0.8076923 | 0.14229687
[6 empty] | 775 | 0.8076923 | 0.13866621
[6 empty] | 776 | 0.8076923 | 0.13866621
[6 empty] | 777 | 0.8076923 | 0.080383508
[6 empty] | 778 | 0.8076923 | 0.080383508
[6 empty] | 779 | 0.8076923 | 0.074341612
[6 empty] | 780 | 0.8076923 | 0.074341612
[6 empty] | 781 | 0.8076923 | 0.07736256
[6 empty] | 782 | 0.8076923 | 0.071320664
[6 empty] | 783 | 0.8076923 | 0.14955818
[6 empty] | 784 | 0.8076923 | 0.14955818
[6 empty] | 785 | 0.8076923 | 0.14592753
[6 empty] | 786 | 0.8076923 | 0.14592753
[6 empty] | 787 | 0.8076923 | 0.087644788
[6 empty] | 788 | 0.8076923 | 0.087644788
[6 empty] | 789 | 0.8076923 | 0.078581672
[6 empty] | 790 | 0.8076923 | 0.084623749
[6 empty] | 791 | 0.8076923 | 0.084623659
[6 empty] | 792 | 0.8076923 | 0.078581763
[6 empty] | 793 | 0.8076923 | 0.089764818
[6 empty] | 794 | 0.8076923 | 0.086743779
[6 empty] | 795 | 0.8076923 | 0.091275247
[6 empty] | 796 | 0.8076923 | 0.079191273
[6 empty] | 797 | 0.8076923 | 0.086743779
[6 empty] | 798 | 0.8076923 | 0.089764818
[6 empty] | 799 | 0.8076923 | 0.091275247
[6 empty] | 800 | 0.8076923 | 0.079191273
[6 empty] | 801 | 0.8076923 | 0.14955818
[6 empty] | 802 | 0.8076923 | 0.089764927
[6 empty] | 803 | 0.8076923 | 0.086743888
[6 empty] | 804 | 0.8076923 | 0.086743888
[6 empty] | 805 | 0.8076923 | 0.089764927
[6 empty] | 806 | 0.8076923 | 0.088254317
[6 empty] | 807 | 0.8076923 | 0.082212421
[6 empty] | 808 | 0.8076923 | 0.086743888
[6 empty] | 809 | 0.8076923 | 0.089764927
[6 empty] | 810 | 0.8076923 | 0.086743888
[6 empty] | 811 | 0.8076923 | 0.089764927
[6 empty] | 812 | 0.8076923 | 0.088254317
[6 empty] | 813 | 0.8076923 | 0.082212421
[6 empty] | 814 | 0.8076923 | 0.036031682
[6 empty] | 815 | 0.8076923 | 0.013989571
[6 empty] | 816 | 0.8076923 | 0.017010428
[6 empty] | 817 | 0.8076923 | 0.020031376
[6 empty] | 818 | 0.8076923 | 0.010968623
[6 empty] | 819 | 0.8076923 | 0.013989571
[6 empty] | 820 | 0.8076923 | 0.017010428
[6 empty] | 821 | 0.8076923 | 0.020031376
[6 empty] | 822 | 0.8076923 | 0.010968623
[6 empty] | 823 | 0.8076923 | 0.029989604
[6 empty] | 824 | 0.8076923 | 0.015499909
[6 empty] | 825 | 0.8076923 | 0.006437246
[6 empty] | 826 | 0.8076923 | 0.018521038
[6 empty] | 827 | 0.8076923 | 0.0094580128
[6 empty] | 828 | 0.8076923 | 0.029989604
[6 empty] | 829 | 0.8076923 | 0.13866654
[6 empty] | 830 | 0.8076923 | 0.084014239
[6 empty] | 831 | 0.8076923 | 0.077972161
[6 empty] | 832 | 0.8076923 | 0.077972071
[6 empty] | 833 | 0.8076923 | 0.077972252
[6 empty] | 834 | 0.8076923 | 0.082503719
[6 empty] | 835 | 0.8076923 | 0.079482681
[6 empty] | 836 | 0.8076923 | 0.077972071
[6 empty] | 837 | 0.8076923 | 0.077972252
[6 empty] | 838 | 0.8076923 | 0.079482681
[6 empty] | 839 | 0.8076923 | 0.082503719
[6 empty] | 840 | 0.8076923 | 0.077972071
[6 empty] | 841 | 0.8076923 | 0.077972252
[6 empty] | 842 | 0.8076923 | 0.032401024
[6 empty] | 843 | 0.8076923 | 0.01337977
[6 empty] | 844 | 0.8076923 | 0.010358913
[6 empty] | 845 | 0.8076923 | 0.013379861
[6 empty] | 846 | 0.8076923 | 0.010358822
[6 empty] | 847 | 0.8076923 | 0.01337977
[6 empty] | 848 | 0.8076923 | 0.010358913
[6 empty] | 849 | 0.8076923 | 0.013379861
[6 empty] | 850 | 0.8076923 | 0.010358822
[6 empty] | 851 | 0.8076923 | 0.026358946
[6 empty] | 852 | 0.8076923 | 0.011869251
[6 empty] | 853 | 0.8076923 | 0.0088484839
[6 empty] | 854 | 0.8076923 | 0.0088484839
[6 empty] | 855 | 0.8076923 | 0.0058273546
[6 empty] | 856 | 0.8076923 | 0.026358946
[6 empty] | 857 | 0.8076923 | -0.051191389
[6 empty] | 858 | 0.8076923 | -0.048170441
[6 empty] | 859 | 0.8076923 | -0.054212337
[6 empty] | 860 | 0.8076923 | -0.065681084
[6 empty] | 861 | 0.8076923 | -0.07172298
[6 empty] | 862 | 0.8076923 | -0.065681084
[6 empty] | 863 | 0.8076923 | -0.07172298
[6 empty] | 864 | 0.8076923 | -0.051191389
[6 empty] | 865 | 0.8076923 | -0.1694909
[6 empty] | 866 | 0.8076923 | -0.070425874
[6 empty] | 867 | 0.8076923 | -0.074056532
[6 empty] | 868 | 0.8076923 | -0.070103775
[6 empty] | 869 | 0.8076923 | -0.067117314
[6 empty] | 870 | 0.8076923 | -0.071919104
[6 empty] | 871 | 0.8076923 | -0.068610545
[6 empty] | 872 | 0.8076923 | -0.072563302
[6 empty] | 873 | 0.8076923 | -0.15103685
[6 empty] | 874 | 0.8076923 | -0.15887273
[6 empty] | 875 | 0.8076923 | -0.1540578
[6 empty] | 876 | 0.8076923 | -0.15585179
[6 empty] | 877 | 0.8076923 | 0.0074030412
[6 empty] | 878 | 0.8076923 | 0.020110127
[6 empty] | 879 | 0.8076923 | 0.016801369
[6 empty] | 880 | 0.8076923 | 0.022247465
[6 empty] | 881 | 0.8076923 | 0.01978785
[6 empty] | 882 | 0.8076923 | 0.021603179
[6 empty] | 883 | 0.8076923 | -0.057384752
[6 empty] | 884 | 0.8076923 | -0.063426739
[6 empty] | 885 | 0.8076923 | -0.051059482
[6 empty] | 886 | 0.8076923 | -0.063710295
[6 empty] | 887 | 0.8076923 | 0.016479578
[6 empty] | 888 | 0.8076923 | 0.016801478
[6 empty] | 889 | 0.8076923 | 0.014986258
[6 empty] | 890 | 0.8076923 | 0.012526642
[6 empty] | 891 | 0.8076923 | 0.021603288
[6 empty] | 892 | 0.8076923 | -0.064036449
[6 empty] | 893 | 0.8076923 | -0.064036359
[6 empty] | 894 | 0.8076923 | -0.05469014
[6 empty] | 895 | 0.8076923 | -0.067340953
[6 empty] | 896 | 0.8076923 | 0.01466414
[6 empty] | 897 | 0.8076923 | 0.022247734
[6 empty] | 898 | 0.8076923 | 0.020432187
[6 empty] | 899 | 0.8076923 | 0.017972898
[6 empty] | 900 | 0.8076923 | 0.027049217
[6 empty] | 901 | 0.8076923 | 0.018617076
[6 empty] | 902 | 0.8076923 | 0.024062846
[6 empty] | 903 | 0.8076923 | 0.023418559
[6 empty] | 904 | 0.8076923 | 0.021603556
[6 empty] | 905 | 0.8076923 | -0.055569423
[6 empty] | 906 | 0.8076923 | -0.06161141
[6 empty] | 907 | 0.8076923 | -0.058590371
[6 empty] | 908 | 0.8076923 | -0.058590462
[6 empty] | 909 | 0.8076923 | -0.049244153
[6 empty] | 910 | 0.8076923 | -0.061894965
[6 empty] | 911 | 0.8076923 | 0.017123756
[6 empty] | 912 | 0.8076923 | 0.0074030412
[6 empty] | 913 | 0.8076923 | 0.020110127
[6 empty] | 914 | 0.8076923 | 0.015308318
[6 empty] | 915 | 0.8076923 | 0.017123756
[6 empty] | 916 | 0.8076923 | 0.023740786
[6 empty] | 917 | 0.8076923 | 0.018294798
[6 empty] | 918 | 0.8076923 | -0.057367645
[6 empty] | 919 | 0.8076923 | -0.060388593
[6 empty] | 920 | 0.8076923 | -0.064919969
[6 empty] | 921 | 0.8076923 | -0.058877983
[6 empty] | 922 | 0.8076923 | -0.05406305
[6 empty] | 923 | 0.8076923 | -0.069734902
[6 empty] | 924 | 0.8076923 | 0.016479578
[6 empty] | 925 | 0.8076923 | 0.01466414
[6 empty] | 926 | 0.8076923 | 0.018938867
[6 empty] | 927 | 0.8076923 | 0.025555897
[6 empty] | 928 | 0.8076923 | 0.020110236
[6 empty] | 929 | 0.8076923 | -0.055552316
[6 empty] | 930 | 0.8076923 | -0.058573264
[6 empty] | 931 | 0.8076923 | -0.060083602
[6 empty] | 932 | 0.8076923 | -0.060083692
[6 empty] | 933 | 0.8076923 | -0.052247721
[6 empty] | 934 | 0.8076923 | -0.067919573
[6 empty] | 935 | 0.8076923 | 0.019465949
[6 empty] | 936 | 0.8076923 | 0.019465949
[6 empty] | 937 | 0.8076923 | 0.014019962
[6 empty] | 938 | 0.8076923 | -0.058011842
[6 empty] | 939 | 0.8076923 | -0.06103279
[6 empty] | 940 | 0.8076923 | -0.062543128
[6 empty] | 941 | 0.8076923 | -0.062543219
[6 empty] | 942 | 0.8076923 | -0.057728286
[6 empty] | 943 | 0.8076923 | -0.06735806
[6 empty] | 944 | 0.8076923 | 0.02491161
[6 empty] | 945 | 0.8076923 | -0.052565854
[6 empty] | 946 | 0.8076923 | -0.055586802
[6 empty] | 947 | 0.8076923 | -0.060118179
[6 empty] | 948 | 0.8076923 | -0.054076193
[6 empty] | 949 | 0.8076923 | -0.052282299
[6 empty] | 950 | 0.8076923 | -0.061912073
[6 empty] | 951 | 0.8076923 | -0.13002333
[6 empty] | 952 | 0.8076923 | -0.14753397
[6 empty] | 953 | 0.8076923 | -0.14451321
[6 empty] | 954 | 0.8076923 | -0.13969827
[6 empty] | 955 | 0.8076923 | -0.15234891
[6 empty] | 956 | 0.8076923 | -0.15055519
[6 empty] | 957 | 0.8076923 | -0.14271904
[6 empty] | 958 | 0.8076923 | -0.15537013
[6 empty] | 959 | 0.8076923 | -0.13002333
[6 empty] | 960 | 0.8076923 | 0.087592687
[6 empty] | 961 | 0.8076923 | 0.087914785
[6 empty] | 962 | 0.8076923 | 0.091223345
[6 empty] | 963 | 0.8076923 | 0.087270588
[6 empty] | 964 | 0.8076923 | 0.091223345
[6 empty] | 965 | 0.8076923 | 0.016824944
[6 empty] | 966 | 0.8076923 | 0.0089890637
[6 empty] | 967 | 0.8076923 | 0.02286684
[6 empty] | 968 | 0.8076923 | 0.01503096
[6 empty] | 969 | 0.8076923 | 0.091545354
[6 empty] | 970 | 0.8076923 | 0.099128711
[6 empty] | 971 | 0.8076923 | 0.10243733
[6 empty] | 972 | 0.8076923 | 0.098484662
[6 empty] | 973 | 0.8076923 | 0.10243733
[6 empty] | 974 | 0.8076923 | 0.095498271
[6 empty] | 975 | 0.8076923 | 0.10606799
[6 empty] | 976 | 0.8076923 | 0.098806888
[6 empty] | 977 | 0.8076923 | 0.10211532
[6 empty] | 978 | 0.8076923 | 0.031059749
[6 empty] | 979 | 0.8076923 | 0.017181791
[6 empty] | 980 | 0.8076923 | 0.02020283
[6 empty] | 981 | 0.8076923 | 0.02803871
[6 empty] | 982 | 0.8076923 | 0.034080787
[6 empty] | 983 | 0.8076923 | 0.026244907
[6 empty] | 984 | 0.8076923 | 0.092189621
[6 empty] | 985 | 0.8076923 | 0.099128711
[6 empty] | 986 | 0.8076923 | 0.09880676
[6 empty] | 987 | 0.8076923 | 0.029261779
[6 empty] | 988 | 0.8076923 | 0.01840486
[6 empty] | 989 | 0.8076923 | 0.013873302
[6 empty] | 990 | 0.8076923 | 0.027751259
[6 empty] | 991 | 0.8076923 | 0.10211532
[6 empty] | 992 | 0.8076923 | 0.095176012
[6 empty] | 993 | 0.8076923 | 0.10606799
[6 empty] | 994 | 0.8076923 | 0.10606799
[6 empty] | 995 | 0.8076923 | 0.10574576
[6 empty] | 996 | 0.8076923 | 0.036200926
[6 empty] | 997 | 0.8076923 | 0.025344007
[6 empty] | 998 | 0.8076923 | 0.023833488
[6 empty] | 999 | 0.8076923 | 0.031669368
[6 empty] | 1000 | 0.8076923 | 0.036200926
[6 empty] | 1001 | 0.8076923 | 0.025344007
[6 empty] | 1002 | 0.8076923 | 0.098484662
[6 empty] | 1003 | 0.8076923 | 0.098484662
[6 empty] | 1004 | 0.8076923 | 0.098162563
[6 empty] | 1005 | 0.8076923 | 0.032248259
[6 empty] | 1006 | 0.8076923 | 0.02139134
[6 empty] | 1007 | 0.8076923 | 0.019880821
[6 empty] | 1008 | 0.8076923 | 0.027716701
[6 empty] | 1009 | 0.8076923 | 0.02922722
[6 empty] | 1010 | 0.8076923 | 0.024412379
[6 empty] | 1011 | 0.8076923 | 0.098806671
[6 empty] | 1012 | 0.8076923 | 0.032570268
[6 empty] | 1013 | 0.8076923 | 0.021713349
[6 empty] | 1014 | 0.8076923 | 0.017181791
[6 empty] | 1015 | 0.8076923 | 0.031059749
[6 empty] | 1016 | 0.8076923 | 0.029549229
[6 empty] | 1017 | 0.8076923 | 0.024734388
[6 empty] | 1018 | 0.8076923 | -0.04148286
[6 empty] | 1019 | 0.8076923 | -0.058993503
[6 empty] | 1020 | 0.8076923 | -0.04813687
[6 empty] | 1021 | 0.8076923 | -0.046626532
[6 empty] | 1022 | 0.8076923 | -0.054462036
[6 empty] | 1023 | 0.8076923 | -0.069850762
[6 empty] | 1024 | 0.8076923 | -0.057482893
[6 empty] | 1025 | 0.8076923 | -0.065319386
[6 empty] | 1026 | 0.8076923 | -0.035440782
[6 empty] | 1027 | 0.8076923 | 0.090901176
[6 empty] | 1028 | 0.8076923 | 0.09816271
[6 empty] | 1029 | 0.8076923 | 0.094209896
[6 empty] | 1030 | 0.8076923 | 0.10542381
[6 empty] | 1031 | 0.8076923 | 0.10179315
[6 empty] | 1032 | 0.8076923 | 0.10179315
[6 empty] | 1033 | 0.8076923 | 0.097840336
[6 empty] | 1034 | 0.8076923 | 0.027394532
[6 empty] | 1035 | 0.8076923 | 0.019558652
[6 empty] | 1036 | 0.8076923 | 0.022579691
[6 empty] | 1037 | 0.8076923 | 0.024373494
[6 empty] | 1038 | 0.8076923 | 0.03343661
[6 empty] | 1039 | 0.8076923 | 0.025600729
[6 empty] | 1040 | 0.8076923 | 0.094531834
[6 empty] | 1041 | 0.8076923 | 0.098162493
[6 empty] | 1042 | 0.8076923 | 0.10542381
[6 empty] | 1043 | 0.8076923 | 0.097840336
[6 empty] | 1044 | 0.8076923 | 0.028905052
[6 empty] | 1045 | 0.8076923 | 0.02409021
[6 empty] | 1046 | 0.8076923 | 0.022579691
[6 empty] | 1047 | 0.8076923 | 0.024373494
[6 empty] | 1048 | 0.8076923 | 0.03192609
[6 empty] | 1049 | 0.8076923 | 0.021069171
[6 empty] | 1050 | 0.8076923 | 0.090257068
[6 empty] | 1051 | 0.8076923 | 0.024952384
[6 empty] | 1052 | 0.8076923 | 0.020137543
[6 empty] | 1053 | 0.8076923 | 0.018627023
[6 empty] | 1054 | 0.8076923 | 0.020420826
[6 empty] | 1055 | 0.8076923 | 0.10542381
[6 empty] | 1056 | 0.8076923 | 0.03253571
[6 empty] | 1057 | 0.8076923 | 0.027720868
[6 empty] | 1058 | 0.8076923 | 0.02318931
[6 empty] | 1059 | 0.8076923 | 0.031025191
[6 empty] | 1060 | 0.8076923 | 0.03253571
[6 empty] | 1061 | 0.8076923 | 0.027720868
[6 empty] | 1062 | 0.8076923 | -0.042127057
[6 empty] | 1063 | 0.8076923 | -0.0596377
[6 empty] | 1064 | 0.8076923 | -0.054822964
[6 empty] | 1065 | 0.8076923 | -0.050291587
[6 empty] | 1066 | 0.8076923 | -0.05812709
[6 empty] | 1067 | 0.8076923 | -0.064453063
[6 empty] | 1068 | 0.8076923 | -0.055106233
[6 empty] | 1069 | 0.8076923 | -0.062942725
[6 empty] | 1070 | 0.8076923 | -0.036084979
[6 empty] | 1071 | 0.8076923 | 0.098484444
[6 empty] | 1072 | 0.8076923 | 0.098484444
[6 empty] | 1073 | 0.8076923 | 0.024086043
[6 empty] | 1074 | 0.8076923 | 0.016250162
[6 empty] | 1075 | 0.8076923 | 0.030127939
[6 empty] | 1076 | 0.8076923 | 0.022292059
[6 empty] | 1077 | 0.8076923 | 0.10574576
[6 empty] | 1078 | 0.8076923 | 0.0358787
[6 empty] | 1079 | 0.8076923 | 0.02502178
[6 empty] | 1080 | 0.8076923 | 0.0265323
[6 empty] | 1081 | 0.8076923 | 0.028326103
[6 empty] | 1082 | 0.8076923 | 0.11300686
[6 empty] | 1083 | 0.8076923 | 0.039509358
[6 empty] | 1084 | 0.8076923 | 0.028652439
[6 empty] | 1085 | 0.8076923 | 0.027141919
[6 empty] | 1086 | 0.8076923 | 0.0349778
[6 empty] | 1087 | 0.8076923 | 0.036488319
[6 empty] | 1088 | 0.8076923 | 0.031673477
[6 empty] | 1089 | 0.8076923 | 0.03436818
[6 empty] | 1090 | 0.8076923 | 0.020490222
[6 empty] | 1091 | 0.8076923 | 0.028042819
[6 empty] | 1092 | 0.8076923 | 0.032857661
[6 empty] | 1093 | 0.8076923 | -0.0381743
[6 empty] | 1094 | 0.8076923 | -0.052663814
[6 empty] | 1095 | 0.8076923 | -0.04784944
[6 empty] | 1096 | 0.8076923 | -0.043317973
[6 empty] | 1097 | 0.8076923 | -0.051153476
[6 empty] | 1098 | 0.8076923 | -0.063521436
[6 empty] | 1099 | 0.8076923 | -0.05870571
[6 empty] | 1100 | 0.8076923 | -0.054174333
[6 empty] | 1101 | 0.8076923 | -0.062010826
[6 empty] | 1102 | 0.8076923 | -0.0381743
[6 empty] | 1103 | 0.8076923 | -0.051153476
[6 empty] | 1104 | 0.8076923 | -0.058989969
[6 empty] | 1105 | 0.8076923 | -0.04633883
[6 empty] | 1106 | 0.8076923 | -0.054174333
[6 empty] | 1107 | 0.8076923 | -0.032132223
[6 empty] | 1108 | 0.8076923 | -0.13363493
[6 empty] | 1109 | 0.8076923 | -0.12579882
[6 empty] | 1110 | 0.8076923 | -0.14330946
[6 empty] | 1111 | 0.8076923 | -0.15114557
[6 empty] | 1112 | 0.8076923 | -0.13547358
[6 empty] | 1113 | 0.8076923 | -0.15898146
[6 empty] | 1114 | 0.8076923 | -0.080878309
[6 empty] | 1115 | 0.8076923 | -0.087495428
[6 empty] | 1116 | 0.8076923 | -0.08055621
[6 empty] | 1117 | 0.8076923 | -0.16779745
[6 empty] | 1118 | 0.8076923 | -0.16600347
[6 empty] | 1119 | 0.8076923 | -0.0045424448
[6 empty] | 1120 | 0.8076923 | 0.0081646413
[6 empty] | 1121 | 0.8076923 | 0.011151013
[6 empty] | 1122 | 0.8076923 | 0.0093355748
[6 empty] | 1123 | 0.8076923 | 0.0117953
[6 empty] | 1124 | 0.8076923 | 0.0063493122
[6 empty] | 1125 | 0.8076923 | 0.011151013
[6 empty] | 1126 | 0.8076923 | 0.0078425234
[6 empty] | 1127 | 0.8076923 | 0.013288351
[6 empty] | 1128 | 0.8076923 | 0.0096576927
[6 empty] | 1129 | 0.8076923 | 0.0078426323
[6 empty] | 1130 | 0.8076923 | -0.067837008
[6 empty] | 1131 | 0.8076923 | -0.073878994
[6 empty] | 1132 | 0.8076923 | -0.069064062
[6 empty] | 1133 | 0.8076923 | -0.07265194
[6 empty] | 1134 | 0.8076923 | -0.06632667
[6 empty] | 1135 | 0.8076923 | -0.069347618
[6 empty] | 1136 | 0.8076923 | 0.0015477204
[6 empty] | 1137 | 0.8076923 | 0.004534092
[6 empty] | 1138 | 0.8076923 | 0.0015477204
[6 empty] | 1139 | 0.8076923 | -0.003898267
[6 empty] | 1140 | 0.8076923 | 0.0081647502
[6 empty] | 1141 | 0.8076923 | 0.0048562608
[6 empty] | 1142 | 0.8076923 | 0.0030407718
[6 empty] | 1143 | 0.8076923 | 0.0066714301
[6 empty] | 1144 | 0.8076923 | -0.0024049468
[6 empty] | 1145 | 0.8076923 | -0.077475166
[6 empty] | 1146 | 0.8076923 | -0.077475075
[6 empty] | 1147 | 0.8076923 | -0.072660143
[6 empty] | 1148 | 0.8076923 | -0.082290098
[6 empty] | 1149 | 0.8076923 | -0.072943789
[6 empty] | 1150 | 0.8076923 | -0.075964737
[6 empty] | 1151 | 0.8076923 | 0.0027186539
[6 empty] | 1152 | 0.8076923 | 0.0069933811
[6 empty] | 1153 | 0.8076923 | 0.013610411
[6 empty] | 1154 | 0.8076923 | 0.0066715899
[6 empty] | 1155 | 0.8076923 | 0.012117091
[6 empty] | 1156 | 0.8076923 | 0.0084864325
[6 empty] | 1157 | 0.8076923 | 0.0066716989
[6 empty] | 1158 | 0.8076923 | -0.06900814
[6 empty] | 1159 | 0.8076923 | -0.075050126
[6 empty] | 1160 | 0.8076923 | -0.067214155
[6 empty] | 1161 | 0.8076923 | -0.076844111
[6 empty] | 1162 | 0.8076923 | -0.067497802
[6 empty] | 1163 | 0.8076923 | -0.07051875
[6 empty] | 1164 | 0.8076923 | 0.012966124
[6 empty] | 1165 | 0.8076923 | 0.01328862
[6 empty] | 1166 | 0.8076923 | 0.011472804
[6 empty] | 1167 | 0.8076923 | 0.015103462
[6 empty] | 1168 | 0.8076923 | 0.0060274121
[6 empty] | 1169 | 0.8076923 | -0.069042717
[6 empty] | 1170 | 0.8076923 | -0.069042627
[6 empty] | 1171 | 0.8076923 | -0.067248733
[6 empty] | 1172 | 0.8076923 | -0.070836611
[6 empty] | 1173 | 0.8076923 | -0.06451134
[6 empty] | 1174 | 0.8076923 | -0.067532288
[6 empty] | 1175 | 0.8076923 | 0.0081646413
[6 empty] | 1176 | 0.8076923 | -0.0045424448
[6 empty] | 1177 | 0.8076923 | -0.069330238
[6 empty] | 1178 | 0.8076923 | -0.075372225
[6 empty] | 1179 | 0.8076923 | -0.066025916
[6 empty] | 1180 | 0.8076923 | -0.072634832
[6 empty] | 1181 | 0.8076923 | 0.0027186539
[6 empty] | 1182 | 0.8076923 | 0.004534092
[6 empty] | 1183 | 0.8076923 | -0.070535948
[6 empty] | 1184 | 0.8076923 | -0.070535857
[6 empty] | 1185 | 0.8076923 | -0.064210587
[6 empty] | 1186 | 0.8076923 | -0.070819503
[6 empty] | 1187 | 0.8076923 | -0.067514909
[6 empty] | 1188 | 0.8076923 | -0.073556896
[6 empty] | 1189 | 0.8076923 | -0.075981935
[6 empty] | 1190 | 0.8076923 | -0.075981845
[6 empty] | 1191 | 0.8076923 | -0.069656574
[6 empty] | 1192 | 0.8076923 | -0.076265491
[6 empty] | 1193 | 0.8076923 | -0.14196882
[6 empty] | 1194 | 0.8076923 | -0.15466453
[6 empty] | 1195 | 0.8076923 | -0.16127363
[6 empty] | 1196 | 0.8076923 | -0.15645869
[6 empty] | 1197 | 0.8076923 | -0.15947946
[6 empty] | 1198 | 0.8076923 | -0.15768575
[6 empty] | 1199 | 0.8076923 | -0.16429439
[6 empty] | 1200 | 0.8076923 | -0.16250068
[6 empty] | 1201 | 0.8076923 | -0.14196882
[6 empty] | 1202 | 0.8076923 | 0.075647021
[6 empty] | 1203 | 0.8076923 | 0.077462351
[6 empty] | 1204 | 0.8076923 | 0.077784449
[6 empty] | 1205 | 0.8076923 | 0.073831692
[6 empty] | 1206 | 0.8076923 | 0.08077091
[6 empty] | 1207 | 0.8076923 | 6.4346564e-05
[6 empty] | 1208 | 0.8076923 | 0.0018583309
[6 empty] | 1209 | 0.8076923 | 0.010921175
[6 empty] | 1210 | 0.8076923 | 0.0030852946
[6 empty] | 1211 | 0.8076923 | 0.08258606
[6 empty] | 1212 | 0.8076923 | 0.091662379
[6 empty] | 1213 | 0.8076923 | 0.091984984
[6 empty] | 1214 | 0.8076923 | 0.088032048
[6 empty] | 1215 | 0.8076923 | 0.094971534
[6 empty] | 1216 | 0.8076923 | 0.088031939
[6 empty] | 1217 | 0.8076923 | 0.095615642
[6 empty] | 1218 | 0.8076923 | 0.091341094
[6 empty] | 1219 | 0.8076923 | 0.091662706
[6 empty] | 1220 | 0.8076923 | 0.017285523
[6 empty] | 1221 | 0.8076923 | 0.01303743
[6 empty] | 1222 | 0.8076923 | 0.016058468
[6 empty] | 1223 | 0.8076923 | 0.014264484
[6 empty] | 1224 | 0.8076923 | 0.025121494
[6 empty] | 1225 | 0.8076923 | 0.017285613
[6 empty] | 1226 | 0.8076923 | 0.090169328
[6 empty] | 1227 | 0.8076923 | 0.078955402
[6 empty] | 1228 | 0.8076923 | 0.089525438
[6 empty] | 1229 | 0.8076923 | 0.08621661
[6 empty] | 1230 | 0.8076923 | 0.090169328
[6 empty] | 1231 | 0.8076923 | 0.093155879
[6 empty] | 1232 | 0.8076923 | 0.089847377
[6 empty] | 1233 | 0.8076923 | 0.016980604
[6 empty] | 1234 | 0.8076923 | 0.01575355
[6 empty] | 1235 | 0.8076923 | 0.011221992
[6 empty] | 1236 | 0.8076923 | 0.015470085
[6 empty] | 1237 | 0.8076923 | 0.021795536
[6 empty] | 1238 | 0.8076923 | 0.010938617
[6 empty] | 1239 | 0.8076923 | 0.090169655
[6 empty] | 1240 | 0.8076923 | 0.086216898
[6 empty] | 1241 | 0.8076923 | 0.094122411
[6 empty] | 1242 | 0.8076923 | 0.097108873
[6 empty] | 1243 | 0.8076923 | 0.093800095
[6 empty] | 1244 | 0.8076923 | 0.020933649
[6 empty] | 1245 | 0.8076923 | 0.019706595
[6 empty] | 1246 | 0.8076923 | 0.018196075
[6 empty] | 1247 | 0.8076923 | 0.016402091
[6 empty] | 1248 | 0.8076923 | 0.025748581
[6 empty] | 1249 | 0.8076923 | 0.014891662
[6 empty] | 1250 | 0.8076923 | 0.089525547
[6 empty] | 1251 | 0.8076923 | 0.089525547
[6 empty] | 1252 | 0.8076923 | 0.086216719
[6 empty] | 1253 | 0.8076923 | 0.016980713
[6 empty] | 1254 | 0.8076923 | 0.015753659
[6 empty] | 1255 | 0.8076923 | 0.014243139
[6 empty] | 1256 | 0.8076923 | 0.012449155
[6 empty] | 1257 | 0.8076923 | 0.018774607
[6 empty] | 1258 | 0.8076923 | 0.013959765
[6 empty] | 1259 | 0.8076923 | 0.092833928
[6 empty] | 1260 | 0.8076923 | 0.020289362
[6 empty] | 1261 | 0.8076923 | 0.019062308
[6 empty] | 1262 | 0.8076923 | 0.01453075
[6 empty] | 1263 | 0.8076923 | 0.018778843
[6 empty] | 1264 | 0.8076923 | 0.022083256
[6 empty] | 1265 | 0.8076923 | 0.017268414
[6 empty] | 1266 | 0.8076923 | -0.050442064
[6 empty] | 1267 | 0.8076923 | -0.067952707
[6 empty] | 1268 | 0.8076923 | -0.066726084
[6 empty] | 1269 | 0.8076923 | -0.060400473
[6 empty] | 1270 | 0.8076923 | -0.068236512
[6 empty] | 1271 | 0.8076923 | -0.069179957
[6 empty] | 1272 | 0.8076923 | -0.061627361
[6 empty] | 1273 | 0.8076923 | -0.069463317
[6 empty] | 1274 | 0.8076923 | -0.044399986
[6 empty] | 1275 | 0.8076923 | 0.075969139
[6 empty] | 1276 | 0.8076923 | 0.088676334
[6 empty] | 1277 | 0.8076923 | 0.081737712
[6 empty] | 1278 | 0.8076923 | 0.07778436
[6 empty] | 1279 | 0.8076923 | 0.091985093
[6 empty] | 1280 | 0.8076923 | 0.085045676
[6 empty] | 1281 | 0.8076923 | 0.085368152
[6 empty] | 1282 | 0.8076923 | 0.088354434
[6 empty] | 1283 | 0.8076923 | 0.0814148
[6 empty] | 1284 | 0.8076923 | 0.0076475632
[6 empty] | 1285 | 0.8076923 | 0.0094415475
[6 empty] | 1286 | 0.8076923 | 0.012462586
[6 empty] | 1287 | 0.8076923 | 0.0046265245
[6 empty] | 1288 | 0.8076923 | 0.018504573
[6 empty] | 1289 | 0.8076923 | 0.010668693
[6 empty] | 1290 | 0.8076923 | 0.083552714
[6 empty] | 1291 | 0.8076923 | 0.072338372
[6 empty] | 1292 | 0.8076923 | 0.090169655
[6 empty] | 1293 | 0.8076923 | 0.086861005
[6 empty] | 1294 | 0.8076923 | 0.083552714
[6 empty] | 1295 | 0.8076923 | 0.093800095
[6 empty] | 1296 | 0.8076923 | 0.083230347
[6 empty] | 1297 | 0.8076923 | 0.010973303
[6 empty] | 1298 | 0.8076923 | 0.015788326
[6 empty] | 1299 | 0.8076923 | 0.011256768
[6 empty] | 1300 | 0.8076923 | 0.0094627834
[6 empty] | 1301 | 0.8076923 | 0.018809274
[6 empty] | 1302 | 0.8076923 | 0.0079523547
[6 empty] | 1303 | 0.8076923 | 0.076291398
[6 empty] | 1304 | 0.8076923 | 0.079599887
[6 empty] | 1305 | 0.8076923 | 0.080244174
[6 empty] | 1306 | 0.8076923 | 0.090491862
[6 empty] | 1307 | 0.8076923 | 0.079921838
[6 empty] | 1308 | 0.8076923 | 0.0076650312
[6 empty] | 1309 | 0.8076923 | 0.012480054
[6 empty] | 1310 | 0.8076923 | 0.010969535
[6 empty] | 1311 | 0.8076923 | 0.0031334732
[6 empty] | 1312 | 0.8076923 | 0.015501002
[6 empty] | 1313 | 0.8076923 | 0.0046440831
[6 empty] | 1314 | 0.8076923 | 0.08290812
[6 empty] | 1315 | 0.8076923 | 0.08290812
[6 empty] | 1316 | 0.8076923 | 0.072338481
[6 empty] | 1317 | 0.8076923 | 0.0037120951
[6 empty] | 1318 | 0.8076923 | 0.0085271181
[6 empty] | 1319 | 0.8076923 | 0.0070165988
[6 empty] | 1320 | 0.8076923 | -0.0008194629
[6 empty] | 1321 | 0.8076923 | 0.0085270275
[6 empty] | 1322 | 0.8076923 | 0.0037121858
[6 empty] | 1323 | 0.8076923 | 0.093478323
[6 empty] | 1324 | 0.8076923 | 0.014282061
[6 empty] | 1325 | 0.8076923 | 0.019097084
[6 empty] | 1326 | 0.8076923 | 0.014565526
[6 empty] | 1327 | 0.8076923 | 0.012771542
[6 empty] | 1328 | 0.8076923 | 0.019096993
[6 empty] | 1329 | 0.8076923 | 0.014282152
[6 empty] | 1330 | 0.8076923 | -0.057059183
[6 empty] | 1331 | 0.8076923 | -0.074569827
[6 empty] | 1332 | 0.8076923 | -0.079385099
[6 empty] | 1333 | 0.8076923 | -0.07003845
[6 empty] | 1334 | 0.8076923 | -0.077874489
[6 empty] | 1335 | 0.8076923 | -0.069755181
[6 empty] | 1336 | 0.8076923 | -0.065223623
[6 empty] | 1337 | 0.8076923 | -0.073059579
[6 empty] | 1338 | 0.8076923 | -0.051017106
[6 empty] | 1339 | 0.8076923 | 0.084723667
[6 empty] | 1340 | 0.8076923 | 0.085045458
[6 empty] | 1341 | 0.8076923 | 0.081093118
[6 empty] | 1342 | 0.8076923 | 0.08803183
[6 empty] | 1343 | 0.8076923 | 0.0073254453
[6 empty] | 1344 | 0.8076923 | 0.0091194296
[6 empty] | 1345 | 0.8076923 | 0.018182274
[6 empty] | 1346 | 0.8076923 | 0.010346393
[6 empty] | 1347 | 0.8076923 | 0.090491664
[6 empty] | 1348 | 0.8076923 | 0.07927768
[6 empty] | 1349 | 0.8076923 | 0.097108693
[6 empty] | 1350 | 0.8076923 | 0.090169328
[6 empty] | 1351 | 0.8076923 | 0.094122322
[6 empty] | 1352 | 0.8076923 | 0.097108693
[6 empty] | 1353 | 0.8076923 | 0.093800095
[6 empty] | 1354 | 0.8076923 | 0.020933649
[6 empty] | 1355 | 0.8076923 | 0.019706595
[6 empty] | 1356 | 0.8076923 | 0.018196075
[6 empty] | 1357 | 0.8076923 | 0.016402091
[6 empty] | 1358 | 0.8076923 | 0.025748581
[6 empty] | 1359 | 0.8076923 | 0.014891662
[6 empty] | 1360 | 0.8076923 | 0.083230674
[6 empty] | 1361 | 0.8076923 | 0.086538778
[6 empty] | 1362 | 0.8076923 | 0.086861005
[6 empty] | 1363 | 0.8076923 | 0.090813813
[6 empty] | 1364 | 0.8076923 | 0.093800095
[6 empty] | 1365 | 0.8076923 | 0.090491773
[6 empty] | 1366 | 0.8076923 | 0.017624782
[6 empty] | 1367 | 0.8076923 | 0.016397728
[6 empty] | 1368 | 0.8076923 | 0.017908247
[6 empty] | 1369 | 0.8076923 | 0.010072185
[6 empty] | 1370 | 0.8076923 | 0.022439714
[6 empty] | 1371 | 0.8076923 | 0.011582795
[6 empty] | 1372 | 0.8076923 | 0.089847486
[6 empty] | 1373 | 0.8076923 | 0.086538996
[6 empty] | 1374 | 0.8076923 | 0.090491773
[6 empty] | 1375 | 0.8076923 | 0.086216827
[6 empty] | 1376 | 0.8076923 | 0.08290812
[6 empty] | 1377 | 0.8076923 | 0.013672441
[6 empty] | 1378 | 0.8076923 | 0.012445387
[6 empty] | 1379 | 0.8076923 | 0.013955906
[6 empty] | 1380 | 0.8076923 | 0.0061198447
[6 empty] | 1381 | 0.8076923 | 0.015466335
[6 empty] | 1382 | 0.8076923 | 0.010651493
[6 empty] | 1383 | 0.8076923 | 0.097108693
[6 empty] | 1384 | 0.8076923 | 0.10106119
[6 empty] | 1385 | 0.8076923 | 0.096786646
[6 empty] | 1386 | 0.8076923 | 0.093478144
[6 empty] | 1387 | 0.8076923 | 0.024241812
[6 empty] | 1388 | 0.8076923 | 0.023014757
[6 empty] | 1389 | 0.8076923 | 0.021504238
[6 empty] | 1390 | 0.8076923 | 0.019710254
[6 empty] | 1391 | 0.8076923 | 0.026035705
[6 empty] | 1392 | 0.8076923 | 0.021220864
[6 empty] | 1393 | 0.8076923 | 0.090491664
[6 empty] | 1394 | 0.8076923 | 0.089847595
[6 empty] | 1395 | 0.8076923 | 0.07927768
[6 empty] | 1396 | 0.8076923 | 0.015792471
[6 empty] | 1397 | 0.8076923 | 0.011544378
[6 empty] | 1398 | 0.8076923 | 0.019096975
[6 empty] | 1399 | 0.8076923 | 0.014281952
[6 empty] | 1400 | 0.8076923 | 0.022117923
[6 empty] | 1401 | 0.8076923 | 0.011261004
[6 empty] | 1402 | 0.8076923 | 0.086538778
[6 empty] | 1403 | 0.8076923 | 0.090491773
[6 empty] | 1404 | 0.8076923 | 0.016723882
[6 empty] | 1405 | 0.8076923 | 0.018517866
[6 empty] | 1406 | 0.8076923 | 0.023049424
[6 empty] | 1407 | 0.8076923 | 0.018234401
[6 empty] | 1408 | 0.8076923 | 0.026070373
[6 empty] | 1409 | 0.8076923 | 0.015213453
[6 empty] | 1410 | 0.8076923 | 0.089847486
[6 empty] | 1411 | 0.8076923 | 0.019100634
[6 empty] | 1412 | 0.8076923 | 0.014852541
[6 empty] | 1413 | 0.8076923 | 0.022405138
[6 empty] | 1414 | 0.8076923 | 0.017590115
[6 empty] | 1415 | 0.8076923 | 0.022405047
[6 empty] | 1416 | 0.8076923 | 0.017590205
[6 empty] | 1417 | 0.8076923 | 0.012771542
[6 empty] | 1418 | 0.8076923 | 0.014565526
[6 empty] | 1419 | 0.8076923 | 0.019097084
[6 empty] | 1420 | 0.8076923 | 0.014282061
[6 empty] | 1421 | 0.8076923 | 0.019096993
[6 empty] | 1422 | 0.8076923 | 0.014282152
[6 empty] | 1423 | 0.8076923 | -0.050119965
[6 empty] | 1424 | 0.8076923 | -0.064609479
[6 empty] | 1425 | 0.8076923 | -0.069425114
[6 empty] | 1426 | 0.8076923 | -0.060078374
[6 empty] | 1427 | 0.8076923 | -0.067914414
[6 empty] | 1428 | 0.8076923 | -0.065837092
[6 empty] | 1429 | 0.8076923 | -0.070651375
[6 empty] | 1430 | 0.8076923 | -0.061305262
[6 empty] | 1431 | 0.8076923 | -0.069141219
[6 empty] | 1432 | 0.8076923 | -0.050119965
[6 empty] | 1433 | 0.8076923 | -0.058284405
[6 empty] | 1434 | 0.8076923 | -0.066120361
[6 empty] | 1435 | 0.8076923 | -0.063099232
[6 empty] | 1436 | 0.8076923 | -0.070935271
[6 empty] | 1437 | 0.8076923 | -0.044077888
[6 empty] | 1438 | 0.8076923 | 0.074153701
[6 empty] | 1439 | 0.8076923 | 0.081093009
[6 empty] | 1440 | 0.8076923 | 0.085045567
[6 empty] | 1441 | 0.8076923 | 0.085368261
[6 empty] | 1442 | 0.8076923 | 0.095615642
[6 empty] | 1443 | 0.8076923 | 0.088676334
[6 empty] | 1444 | 0.8076923 | 0.01732019
[6 empty] | 1445 | 0.8076923 | 0.019114174
[6 empty] | 1446 | 0.8076923 | 0.013072097
[6 empty] | 1447 | 0.8076923 | 0.011278113
[6 empty] | 1448 | 0.8076923 | 0.019114084
[6 empty] | 1449 | 0.8076923 | 0.0052361258
[6 empty] | 1450 | 0.8076923 | 0.077140073
[6 empty] | 1451 | 0.8076923 | 0.077462351
[6 empty] | 1452 | 0.8076923 | 0.07778436
[6 empty] | 1453 | 0.8076923 | 0.080770731
[6 empty] | 1454 | 0.8076923 | 0.073831692
[6 empty] | 1455 | 0.8076923 | 0.0061062427
[6 empty] | 1456 | 0.8076923 | 0.007900227
[6 empty] | 1457 | 0.8076923 | 0.0018583309
[6 empty] | 1458 | 0.8076923 | 6.4346564e-05
[6 empty] | 1459 | 0.8076923 | 0.0048792789
[6 empty] | 1460 | 0.8076923 | -0.0029566015
[6 empty] | 1461 | 0.8076923 | 0.091662379
[6 empty] | 1462 | 0.8076923 | 0.091984984
[6 empty] | 1463 | 0.8076923 | 0.094971534
[6 empty] | 1464 | 0.8076923 | 0.088032048
[6 empty] | 1465 | 0.8076923 | 0.020306561
[6 empty] | 1466 | 0.8076923 | 0.022100546
[6 empty] | 1467 | 0.8076923 | 0.01303743
[6 empty] | 1468 | 0.8076923 | 0.017285523
[6 empty] | 1469 | 0.8076923 | 0.019079416
[6 empty] | 1470 | 0.8076923 | 0.011243536
[6 empty] | 1471 | 0.8076923 | 0.015487553
[6 empty] | 1472 | 0.8076923 | 0.014260498
[6 empty] | 1473 | 0.8076923 | 0.018791966
[6 empty] | 1474 | 0.8076923 | 0.0049140079
[6 empty] | 1475 | 0.8076923 | 0.084723667
[6 empty] | 1476 | 0.8076923 | 0.085045676
[6 empty] | 1477 | 0.8076923 | 0.012788632
[6 empty] | 1478 | 0.8076923 | 0.017603655
[6 empty] | 1479 | 0.8076923 | 0.014582616
[6 empty] | 1480 | 0.8076923 | 0.015809671
[6 empty] | 1481 | 0.8076923 | 0.019114084
[6 empty] | 1482 | 0.8076923 | 0.0052361258
[6 empty] | 1483 | 0.8076923 | 0.091662706
[6 empty] | 1484 | 0.8076923 | 0.0224267
[6 empty] | 1485 | 0.8076923 | 0.021199646
[6 empty] | 1486 | 0.8076923 | 0.021199646
[6 empty] | 1487 | 0.8076923 | 0.0224267
[6 empty] | 1488 | 0.8076923 | 0.022710075
[6 empty] | 1489 | 0.8076923 | 0.014874194
[6 empty] | 1490 | 0.8076923 | 0.012466623
[6 empty] | 1491 | 0.8076923 | 0.017281646
[6 empty] | 1492 | 0.8076923 | 0.014260607
[6 empty] | 1493 | 0.8076923 | 0.015487662
[6 empty] | 1494 | 0.8076923 | 0.015771036
[6 empty] | 1495 | 0.8076923 | 0.0079351555
[6 empty] | 1496 | 0.8076923 | -0.045893217
[6 empty] | 1497 | 0.8076923 | -0.067935328
[6 empty] | 1498 | 0.8076923 | -0.066708976
[6 empty] | 1499 | 0.8076923 | -0.061893704
[6 empty] | 1500 | 0.8076923 | -0.0727506
[6 empty] | 1501 | 0.8076923 | -0.066141811
[6 empty] | 1502 | 0.8076923 | -0.06491447
[6 empty] | 1503 | 0.8076923 | -0.060099734
[6 empty] | 1504 | 0.8076923 | -0.070956548
[6 empty] | 1505 | 0.8076923 | -0.051935294
[6 empty] | 1506 | 0.8076923 | -0.064631201
[6 empty] | 1507 | 0.8076923 | -0.075487924
[6 empty] | 1508 | 0.8076923 | -0.063404042
[6 empty] | 1509 | 0.8076923 | -0.07426121
[6 empty] | 1510 | 0.8076923 | -0.051935294
[6 empty] | 1511 | 0.8076923 | 0.07746246
[6 empty] | 1512 | 0.8076923 | 0.085368152
[6 empty] | 1513 | 0.8076923 | 0.088354434
[6 empty] | 1514 | 0.8076923 | 0.0814148
[6 empty] | 1515 | 0.8076923 | 0.013689641
[6 empty] | 1516 | 0.8076923 | 0.015483625
[6 empty] | 1517 | 0.8076923 | 0.012462586
[6 empty] | 1518 | 0.8076923 | 0.0046265245
[6 empty] | 1519 | 0.8076923 | 0.012462496
[6 empty] | 1520 | 0.8076923 | 0.0046266151
[6 empty] | 1521 | 0.8076923 | 0.085045548
[6 empty] | 1522 | 0.8076923 | 0.088032009
[6 empty] | 1523 | 0.8076923 | 0.081093118
[6 empty] | 1524 | 0.8076923 | 0.013367341
[6 empty] | 1525 | 0.8076923 | 0.015161326
[6 empty] | 1526 | 0.8076923 | 0.0091194296
[6 empty] | 1527 | 0.8076923 | 0.0073254453
[6 empty] | 1528 | 0.8076923 | 0.012140378
[6 empty] | 1529 | 0.8076923 | 0.0043044972
[6 empty] | 1530 | 0.8076923 | 0.013110692
[6 empty] | 1531 | 0.8076923 | 0.017925715
[6 empty] | 1532 | 0.8076923 | 0.019436144
[6 empty] | 1533 | 0.8076923 | 0.0055581858
[6 empty] | 1534 | 0.8076923 | 0.091985093
[6 empty] | 1535 | 0.8076923 | 0.02274876
[6 empty] | 1536 | 0.8076923 | 0.021521706
[6 empty] | 1537 | 0.8076923 | 0.024542745
[6 empty] | 1538 | 0.8076923 | 0.019727722
[6 empty] | 1539 | 0.8076923 | 0.023032135
[6 empty] | 1540 | 0.8076923 | 0.015196254
[6 empty] | 1541 | 0.8076923 | 0.012788741
[6 empty] | 1542 | 0.8076923 | 0.017603764
[6 empty] | 1543 | 0.8076923 | 0.017603764
[6 empty] | 1544 | 0.8076923 | 0.012788741
[6 empty] | 1545 | 0.8076923 | 0.016093154
[6 empty] | 1546 | 0.8076923 | 0.0082572734
[6 empty] | 1547 | 0.8076923 | -0.045571118
[6 empty] | 1548 | 0.8076923 | -0.064592372
[6 empty] | 1549 | 0.8076923 | -0.069407735
[6 empty] | 1550 | 0.8076923 | -0.061571605
[6 empty] | 1551 | 0.8076923 | -0.072428502
[6 empty] | 1552 | 0.8076923 | -0.062798855
[6 empty] | 1553 | 0.8076923 | -0.067613229
[6 empty] | 1554 | 0.8076923 | -0.059777635
[6 empty] | 1555 | 0.8076923 | -0.070634449
[6 empty] | 1556 | 0.8076923 | -0.051613196
[6 empty] | 1557 | 0.8076923 | -0.061287973
[6 empty] | 1558 | 0.8076923 | -0.072145059
[6 empty] | 1559 | 0.8076923 | -0.066103072
[6 empty] | 1560 | 0.8076923 | -0.076959879
[6 empty] | 1561 | 0.8076923 | -0.051613196
[6 empty] | 1562 | 0.8076923 | 0.087710545
[6 empty] | 1563 | 0.8076923 | 0.080770731
[6 empty] | 1564 | 0.8076923 | 0.016676012
[6 empty] | 1565 | 0.8076923 | 0.018469996
[6 empty] | 1566 | 0.8076923 | 0.012427919
[6 empty] | 1567 | 0.8076923 | 0.010633935
[6 empty] | 1568 | 0.8076923 | 0.012427828
[6 empty] | 1569 | 0.8076923 | 0.010634025
[6 empty] | 1570 | 0.8076923 | 0.015165493
[6 empty] | 1571 | 0.8076923 | 0.013938438
[6 empty] | 1572 | 0.8076923 | 0.016959477
[6 empty] | 1573 | 0.8076923 | 0.012144454
[6 empty] | 1574 | 0.8076923 | 0.012427828
[6 empty] | 1575 | 0.8076923 | 0.010634025
[6 empty] | 1576 | 0.8076923 | 0.0052054153
[6 empty] | 1577 | 0.8076923 | 0.010020438
[6 empty] | 1578 | 0.8076923 | 0.0054887896
[6 empty] | 1579 | 0.8076923 | 0.0036949866
[6 empty] | 1580 | 0.8076923 | -0.049523875
[6 empty] | 1581 | 0.8076923 | -0.068545129
[6 empty] | 1582 | 0.8076923 | -0.073360492
[6 empty] | 1583 | 0.8076923 | -0.068545219
[6 empty] | 1584 | 0.8076923 | -0.073360401
[6 empty] | 1585 | 0.8076923 | -0.066751612
[6 empty] | 1586 | 0.8076923 | -0.071565986
[6 empty] | 1587 | 0.8076923 | -0.066751249
[6 empty] | 1588 | 0.8076923 | -0.071566349
[6 empty] | 1589 | 0.8076923 | -0.055565953
[6 empty] | 1590 | 0.8076923 | -0.068261859
[6 empty] | 1591 | 0.8076923 | -0.073076687
[6 empty] | 1592 | 0.8076923 | -0.073076596
[6 empty] | 1593 | 0.8076923 | -0.077891869
[6 empty] | 1594 | 0.8076923 | -0.055565953
[6 empty] | 1595 | 0.8076923 | 0.022104474
[6 empty] | 1596 | 0.8076923 | 0.020877419
[6 empty] | 1597 | 0.8076923 | 0.019366809
[6 empty] | 1598 | 0.8076923 | 0.017573006
[6 empty] | 1599 | 0.8076923 | -0.042584657
[6 empty] | 1600 | 0.8076923 | -0.064626768
[6 empty] | 1601 | 0.8076923 | -0.063400416
[6 empty] | 1602 | 0.8076923 | -0.061606001
[6 empty] | 1603 | 0.8076923 | -0.066421183
[6 empty] | 1604 | 0.8076923 | -0.062833251
[6 empty] | 1605 | 0.8076923 | -0.061605911
[6 empty] | 1606 | 0.8076923 | -0.059812031
[6 empty] | 1607 | 0.8076923 | -0.064627131
[6 empty] | 1608 | 0.8076923 | -0.048626735
[6 empty] | 1609 | 0.8076923 | -0.064343408
[6 empty] | 1610 | 0.8076923 | -0.069158598
[6 empty] | 1611 | 0.8076923 | -0.063116611
[6 empty] | 1612 | 0.8076923 | -0.067931521
[6 empty] | 1613 | 0.8076923 | -0.048626735
[6 empty] | 1614 | 0.8076923 | -0.14076552
[6 empty] | 1615 | 0.8076923 | -0.14255956
[6 empty] | 1616 | 0.8076923 | -0.13774448
[6 empty] | 1617 | 0.8076923 | -0.1455806
[6 empty] | 1618 | 0.8076923 | -0.15525512
[6 empty] | 1619 | 0.8076923 | -0.16309124
[6 empty] | 1620 | 0.8076923 | -0.15704925
[6 empty] | 1621 | 0.8076923 | -0.16488513
[6 empty] | 1622 | 0.8076923 | -0.14255956
[6 empty] | 1623 | 0.8076923 | -0.15346123
[6 empty] | 1624 | 0.8076923 | -0.16129711
[6 empty] | 1625 | 0.8076923 | -0.14076552
[6 empty] | 1626 | 0.8076923 | 0.1382299
[6 empty] | 1627 | 0.8076923 | 0.15093743
[6 empty] | 1628 | 0.8076923 | 0.1491221
[6 empty] | 1629 | 0.8076923 | 0.14367644
[6 empty] | 1630 | 0.8076923 | 0.15275254
[6 empty] | 1631 | 0.8076923 | 0.14730699
[6 empty] | 1632 | 0.8076923 | 0.15275254
[6 empty] | 1633 | 0.8076923 | 0.1491221
[6 empty] | 1634 | 0.8076923 | 0.14730688
[6 empty] | 1635 | 0.8076923 | 0.07965654
[6 empty] | 1636 | 0.8076923 | 0.073614553
[6 empty] | 1637 | 0.8076923 | 0.076635592
[6 empty] | 1638 | 0.8076923 | 0.076635501
[6 empty] | 1639 | 0.8076923 | 0.087208955
[6 empty] | 1640 | 0.8076923 | 0.084188007
[6 empty] | 1641 | 0.8076923 | 0.15093743
[6 empty] | 1642 | 0.8076923 | 0.13823045
[6 empty] | 1643 | 0.8076923 | 0.15093743
[6 empty] | 1644 | 0.8076923 | 0.1491221
[6 empty] | 1645 | 0.8076923 | 0.15093743
[6 empty] | 1646 | 0.8076923 | 0.15456787
[6 empty] | 1647 | 0.8076923 | 0.14912221
[6 empty] | 1648 | 0.8076923 | 0.082982207
[6 empty] | 1649 | 0.8076923 | 0.079961259
[6 empty] | 1650 | 0.8076923 | 0.075429882
[6 empty] | 1651 | 0.8076923 | 0.081471869
[6 empty] | 1652 | 0.8076923 | 0.087513674
[6 empty] | 1653 | 0.8076923 | 0.081471869
[6 empty] | 1654 | 0.8076923 | 0.14730688
[6 empty] | 1655 | 0.8076923 | 0.14549122
[6 empty] | 1656 | 0.8076923 | 0.15275232
[6 empty] | 1657 | 0.8076923 | 0.15638298
[6 empty] | 1658 | 0.8076923 | 0.15093732
[6 empty] | 1659 | 0.8076923 | 0.084797536
[6 empty] | 1660 | 0.8076923 | 0.081776588
[6 empty] | 1661 | 0.8076923 | 0.08026625
[6 empty] | 1662 | 0.8076923 | 0.080266159
[6 empty] | 1663 | 0.8076923 | 0.089329003
[6 empty] | 1664 | 0.8076923 | 0.083287198
[6 empty] | 1665 | 0.8076923 | 0.14730688
[6 empty] | 1666 | 0.8076923 | 0.14730688
[6 empty] | 1667 | 0.8076923 | 0.141861
[6 empty] | 1668 | 0.8076923 | 0.079351549
[6 empty] | 1669 | 0.8076923 | 0.076330601
[6 empty] | 1670 | 0.8076923 | 0.074820262
[6 empty] | 1671 | 0.8076923 | 0.074820172
[6 empty] | 1672 | 0.8076923 | 0.080862159
[6 empty] | 1673 | 0.8076923 | 0.080862068
[6 empty] | 1674 | 0.8076923 | 0.15275232
[6 empty] | 1675 | 0.8076923 | 0.084797536
[6 empty] | 1676 | 0.8076923 | 0.081776588
[6 empty] | 1677 | 0.8076923 | 0.077245211
[6 empty] | 1678 | 0.8076923 | 0.083287198
[6 empty] | 1679 | 0.8076923 | 0.086308146
[6 empty] | 1680 | 0.8076923 | 0.086308055
[6 empty] | 1681 | 0.8076923 | 0.016861388
[6 empty] | 1682 | 0.8076923 | -0.00064925584
[6 empty] | 1683 | 0.8076923 | 0.002371511
[6 empty] | 1684 | 0.8076923 | 0.0084137696
[6 empty] | 1685 | 0.8076923 | 0.0053930028
[6 empty] | 1686 | 0.8076923 | -0.0036704758
[6 empty] | 1687 | 0.8076923 | 0.0053930028
[6 empty] | 1688 | 0.8076923 | 0.0023717828
[6 empty] | 1689 | 0.8076923 | 0.028945542
[6 empty] | 1690 | 0.8076923 | 0.15275297
[6 empty] | 1691 | 0.8076923 | 0.15819885
[6 empty] | 1692 | 0.8076923 | 0.15275254
[6 empty] | 1693 | 0.8076923 | 0.15456841
[6 empty] | 1694 | 0.8076923 | 0.085102527
[6 empty] | 1695 | 0.8076923 | 0.07906054
[6 empty] | 1696 | 0.8076923 | 0.092654943
[6 empty] | 1697 | 0.8076923 | 0.089633994
[6 empty] | 1698 | 0.8076923 | 0.16364451
[6 empty] | 1699 | 0.8076923 | 0.16364451
[6 empty] | 1700 | 0.8076923 | 0.15819874
[6 empty] | 1701 | 0.8076923 | 0.16727495
[6 empty] | 1702 | 0.8076923 | 0.16364451
[6 empty] | 1703 | 0.8076923 | 0.16545962
[6 empty] | 1704 | 0.8076923 | 0.098710313
[6 empty] | 1705 | 0.8076923 | 0.089647469
[6 empty] | 1706 | 0.8076923 | 0.088136859
[6 empty] | 1707 | 0.8076923 | 0.094178846
[6 empty] | 1708 | 0.8076923 | 0.10022065
[6 empty] | 1709 | 0.8076923 | 0.094178846
[6 empty] | 1710 | 0.8076923 | 0.16001364
[6 empty] | 1711 | 0.8076923 | 0.15819885
[6 empty] | 1712 | 0.8076923 | 0.16001385
[6 empty] | 1713 | 0.8076923 | 0.16909039
[6 empty] | 1714 | 0.8076923 | 0.16545995
[6 empty] | 1715 | 0.8076923 | 0.16727474
[6 empty] | 1716 | 0.8076923 | 0.10052597
[6 empty] | 1717 | 0.8076923 | 0.091463125
[6 empty] | 1718 | 0.8076923 | 0.092973554
[6 empty] | 1719 | 0.8076923 | 0.092973463
[6 empty] | 1720 | 0.8076923 | 0.10203631
[6 empty] | 1721 | 0.8076923 | 0.095994502
[6 empty] | 1722 | 0.8076923 | 0.16001364
[6 empty] | 1723 | 0.8076923 | 0.15819852
[6 empty] | 1724 | 0.8076923 | 0.16727474
[6 empty] | 1725 | 0.8076923 | 0.15638298
[6 empty] | 1726 | 0.8076923 | 0.15819842
[6 empty] | 1727 | 0.8076923 | 0.095079982
[6 empty] | 1728 | 0.8076923 | 0.086017138
[6 empty] | 1729 | 0.8076923 | 0.087527566
[6 empty] | 1730 | 0.8076923 | 0.087527476
[6 empty] | 1731 | 0.8076923 | 0.093569463
[6 empty] | 1732 | 0.8076923 | 0.093569372
[6 empty] | 1733 | 0.8076923 | 0.16364451
[6 empty] | 1734 | 0.8076923 | 0.17272105
[6 empty] | 1735 | 0.8076923 | 0.16182929
[6 empty] | 1736 | 0.8076923 | 0.16364408
[6 empty] | 1737 | 0.8076923 | 0.10052597
[6 empty] | 1738 | 0.8076923 | 0.091463125
[6 empty] | 1739 | 0.8076923 | 0.089952515
[6 empty] | 1740 | 0.8076923 | 0.095994502
[6 empty] | 1741 | 0.8076923 | 0.09901545
[6 empty] | 1742 | 0.8076923 | 0.099015359
[6 empty] | 1743 | 0.8076923 | 0.15638341
[6 empty] | 1744 | 0.8076923 | 0.093569535
[6 empty] | 1745 | 0.8076923 | 0.081485652
[6 empty] | 1746 | 0.8076923 | 0.089037796
[6 empty] | 1747 | 0.8076923 | 0.092058744
[6 empty] | 1748 | 0.8076923 | 0.096590211
[6 empty] | 1749 | 0.8076923 | 0.090548406
[6 empty] | 1750 | 0.8076923 | 0.15819885
[6 empty] | 1751 | 0.8076923 | 0.16727474
[6 empty] | 1752 | 0.8076923 | 0.09962516
[6 empty] | 1753 | 0.8076923 | 0.093583173
[6 empty] | 1754 | 0.8076923 | 0.09811455
[6 empty] | 1755 | 0.8076923 | 0.1011355
[6 empty] | 1756 | 0.8076923 | 0.10566697
[6 empty] | 1757 | 0.8076923 | 0.09962516
[6 empty] | 1758 | 0.8076923 | 0.16001364
[6 empty] | 1759 | 0.8076923 | 0.095385191
[6 empty] | 1760 | 0.8076923 | 0.083301308
[6 empty] | 1761 | 0.8076923 | 0.090853452
[6 empty] | 1762 | 0.8076923 | 0.0938744
[6 empty] | 1763 | 0.8076923 | 0.09538501
[6 empty] | 1764 | 0.8076923 | 0.095384919
[6 empty] | 1765 | 0.8076923 | 0.094179173
[6 empty] | 1766 | 0.8076923 | 0.088137186
[6 empty] | 1767 | 0.8076923 | 0.092668563
[6 empty] | 1768 | 0.8076923 | 0.095689511
[6 empty] | 1769 | 0.8076923 | 0.097200121
[6 empty] | 1770 | 0.8076923 | 0.09720003
[6 empty] | 1771 | 0.8076923 | 0.029568474
[6 empty] | 1772 | 0.8076923 | 0.01507896
[6 empty] | 1773 | 0.8076923 | 0.018099726
[6 empty] | 1774 | 0.8076923 | 0.024141441
[6 empty] | 1775 | 0.8076923 | 0.021120674
[6 empty] | 1776 | 0.8076923 | 0.0060158436
[6 empty] | 1777 | 0.8076923 | 0.0090370635
[6 empty] | 1778 | 0.8076923 | 0.015078778
[6 empty] | 1779 | 0.8076923 | 0.012057558
[6 empty] | 1780 | 0.8076923 | 0.029568474
[6 empty] | 1781 | 0.8076923 | 0.018099908
[6 empty] | 1782 | 0.8076923 | 0.015078688
[6 empty] | 1783 | 0.8076923 | 0.021120674
[6 empty] | 1784 | 0.8076923 | 0.018099908
[6 empty] | 1785 | 0.8076923 | 0.041652629
[6 empty] | 1786 | 0.8076923 | 0.093264544
[6 empty] | 1787 | 0.8076923 | 0.0842017
[6 empty] | 1788 | 0.8076923 | 0.15638341
[6 empty] | 1789 | 0.8076923 | 0.16182897
[6 empty] | 1790 | 0.8076923 | 0.095689184
[6 empty] | 1791 | 0.8076923 | 0.092668236
[6 empty] | 1792 | 0.8076923 | 0.089647469
[6 empty] | 1793 | 0.8076923 | 0.098710313
[6 empty] | 1794 | 0.8076923 | 0.098710313
[6 empty] | 1795 | 0.8076923 | 0.089647469
[6 empty] | 1796 | 0.8076923 | 0.093874182
[6 empty] | 1797 | 0.8076923 | 0.090853234
[6 empty] | 1798 | 0.8076923 | 0.087832467
[6 empty] | 1799 | 0.8076923 | 0.096895311
[6 empty] | 1800 | 0.8076923 | 0.033795113
[6 empty] | 1801 | 0.8076923 | 0.011753002
[6 empty] | 1802 | 0.8076923 | 0.020815665
[6 empty] | 1803 | 0.8076923 | 0.022326184
[6 empty] | 1804 | 0.8076923 | 0.01628447
[6 empty] | 1805 | 0.8076923 | 0.0057107436
[6 empty] | 1806 | 0.8076923 | 0.01477386
[6 empty] | 1807 | 0.8076923 | 0.010242302
[6 empty] | 1808 | 0.8076923 | 0.027753036
[6 empty] | 1809 | 0.8076923 | 0.15275254
[6 empty] | 1810 | 0.8076923 | 0.16727474
[6 empty] | 1811 | 0.8076923 | 0.16364408
[6 empty] | 1812 | 0.8076923 | 0.16182907
[6 empty] | 1813 | 0.8076923 | 0.10022098
[6 empty] | 1814 | 0.8076923 | 0.094179173
[6 empty] | 1815 | 0.8076923 | 0.091158225
[6 empty] | 1816 | 0.8076923 | 0.091158134
[6 empty] | 1817 | 0.8076923 | 0.095689511
[6 empty] | 1818 | 0.8076923 | 0.092668563
[6 empty] | 1819 | 0.8076923 | 0.16182929
[6 empty] | 1820 | 0.8076923 | 0.15819863
[6 empty] | 1821 | 0.8076923 | 0.15638298
[6 empty] | 1822 | 0.8076923 | 0.094774991
[6 empty] | 1823 | 0.8076923 | 0.088733185
[6 empty] | 1824 | 0.8076923 | 0.082691199
[6 empty] | 1825 | 0.8076923 | 0.088733185
[6 empty] | 1826 | 0.8076923 | 0.090243523
[6 empty] | 1827 | 0.8076923 | 0.087222575
[6 empty] | 1828 | 0.8076923 | 0.1011355
[6 empty] | 1829 | 0.8076923 | 0.09811455
[6 empty] | 1830 | 0.8076923 | 0.10415663
[6 empty] | 1831 | 0.8076923 | 0.095093783
[6 empty] | 1832 | 0.8076923 | 0.16727474
[6 empty] | 1833 | 0.8076923 | 0.10415663
[6 empty] | 1834 | 0.8076923 | 0.095093783
[6 empty] | 1835 | 0.8076923 | 0.09811455
[6 empty] | 1836 | 0.8076923 | 0.1011355
[6 empty] | 1837 | 0.8076923 | 0.1011355
[6 empty] | 1838 | 0.8076923 | 0.09811455
[6 empty] | 1839 | 0.8076923 | 0.099319951
[6 empty] | 1840 | 0.8076923 | 0.096299003
[6 empty] | 1841 | 0.8076923 | 0.096299003
[6 empty] | 1842 | 0.8076923 | 0.099319951
[6 empty] | 1843 | 0.8076923 | 0.099319951
[6 empty] | 1844 | 0.8076923 | 0.096299003
[6 empty] | 1845 | 0.8076923 | 0.039241209
[6 empty] | 1846 | 0.8076923 | 0.020219956
[6 empty] | 1847 | 0.8076923 | 0.023240723
[6 empty] | 1848 | 0.8076923 | 0.0277721
[6 empty] | 1849 | 0.8076923 | 0.021730747
[6 empty] | 1850 | 0.8076923 | 0.014177879
[6 empty] | 1851 | 0.8076923 | 0.017199099
[6 empty] | 1852 | 0.8076923 | 0.021730747
[6 empty] | 1853 | 0.8076923 | 0.015688217
[6 empty] | 1854 | 0.8076923 | 0.033199132
[6 empty] | 1855 | 0.8076923 | 0.020219956
[6 empty] | 1856 | 0.8076923 | 0.014177879
[6 empty] | 1857 | 0.8076923 | 0.023240723
[6 empty] | 1858 | 0.8076923 | 0.017199099
[6 empty] | 1859 | 0.8076923 | 0.039241209
[6 empty] | 1860 | 0.8076923 | 0.15638298
[6 empty] | 1861 | 0.8076923 | 0.15456798
[6 empty] | 1862 | 0.8076923 | 0.09659032
[6 empty] | 1863 | 0.8076923 | 0.090548515
[6 empty] | 1864 | 0.8076923 | 0.084506528
[6 empty] | 1865 | 0.8076923 | 0.090548515
[6 empty] | 1866 | 0.8076923 | 0.089038086
[6 empty] | 1867 | 0.8076923 | 0.092059034
[6 empty] | 1868 | 0.8076923 | 0.095079982
[6 empty] | 1869 | 0.8076923 | 0.086017138
[6 empty] | 1870 | 0.8076923 | 0.089037905
[6 empty] | 1871 | 0.8076923 | 0.092058853
[6 empty] | 1872 | 0.8076923 | 0.089038086
[6 empty] | 1873 | 0.8076923 | 0.092059034
[6 empty] | 1874 | 0.8076923 | 0.090243523
[6 empty] | 1875 | 0.8076923 | 0.087222575
[6 empty] | 1876 | 0.8076923 | 0.087222757
[6 empty] | 1877 | 0.8076923 | 0.090243705
[6 empty] | 1878 | 0.8076923 | 0.033795222
[6 empty] | 1879 | 0.8076923 | 0.014773969
[6 empty] | 1880 | 0.8076923 | 0.017794735
[6 empty] | 1881 | 0.8076923 | 0.019305527
[6 empty] | 1882 | 0.8076923 | 0.019305345
[6 empty] | 1883 | 0.8076923 | 0.0087318912
[6 empty] | 1884 | 0.8076923 | 0.011753111
[6 empty] | 1885 | 0.8076923 | 0.013263449
[6 empty] | 1886 | 0.8076923 | 0.01326354
[6 empty] | 1887 | 0.8076923 | 0.027753145
[6 empty] | 1888 | 0.8076923 | 0.011753111
[6 empty] | 1889 | 0.8076923 | 0.011752749
[6 empty] | 1890 | 0.8076923 | 0.014773878
[6 empty] | 1891 | 0.8076923 | 0.014773969
[6 empty] | 1892 | 0.8076923 | 0.033795222
[6 empty] | 1893 | 0.8076923 | 0.096895311
[6 empty] | 1894 | 0.8076923 | 0.087832467
[6 empty] | 1895 | 0.8076923 | 0.090853415
[6 empty] | 1896 | 0.8076923 | 0.093874363
[6 empty] | 1897 | 0.8076923 | 0.035610551
[6 empty] | 1898 | 0.8076923 | 0.01356844
[6 empty] | 1899 | 0.8076923 | 0.022631103
[6 empty] | 1900 | 0.8076923 | 0.021120674
[6 empty] | 1901 | 0.8076923 | 0.021120856
[6 empty] | 1902 | 0.8076923 | 0.0075261816
[6 empty] | 1903 | 0.8076923 | 0.016589298
[6 empty] | 1904 | 0.8076923 | 0.01507896
[6 empty] | 1905 | 0.8076923 | 0.015078688
[6 empty] | 1906 | 0.8076923 | 0.029568474
[6 empty] | 1907 | 0.8076923 | 0.010547402
[6 empty] | 1908 | 0.8076923 | 0.01054722
[6 empty] | 1909 | 0.8076923 | 0.019610064
[6 empty] | 1910 | 0.8076923 | 0.019610336
[6 empty] | 1911 | 0.8076923 | 0.035610551
[6 empty] | 1912 | 0.8076923 | -0.059166307
[6 empty] | 1913 | 0.8076923 | -0.05312423
[6 empty] | 1914 | 0.8076923 | -0.05161371
[6 empty] | 1915 | 0.8076923 | -0.054634749
[6 empty] | 1916 | 0.8076923 | -0.069124354
[6 empty] | 1917 | 0.8076923 | -0.072145393
[6 empty] | 1918 | 0.8076923 | -0.063082367
[6 empty] | 1919 | 0.8076923 | -0.066103315
[6 empty] | 1920 | 0.8076923 | -0.047082152
[6 empty] | 1921 | 0.8076923 | -0.075166431
[6 empty] | 1922 | 0.8076923 | -0.078187379
[6 empty] | 1923 | 0.8076923 | -0.05312423
[6 empty] | 1924 | 0.8076923 | 0.15093775
[6 empty] | 1925 | 0.8076923 | 0.14549177
[6 empty] | 1926 | 0.8076923 | 0.15456819
[6 empty] | 1927 | 0.8076923 | 0.078450939
[6 empty] | 1928 | 0.8076923 | 0.07845103
[6 empty] | 1929 | 0.8076923 | 0.089024393
[6 empty] | 1930 | 0.8076923 | 0.086003445
[6 empty] | 1931 | 0.8076923 | 0.14912221
[6 empty] | 1932 | 0.8076923 | 0.15456819
[6 empty] | 1933 | 0.8076923 | 0.15819863
[6 empty] | 1934 | 0.8076923 | 0.16182929
[6 empty] | 1935 | 0.8076923 | 0.1563833
[6 empty] | 1936 | 0.8076923 | 0.09024385
[6 empty] | 1937 | 0.8076923 | 0.087222902
[6 empty] | 1938 | 0.8076923 | 0.088733693
[6 empty] | 1939 | 0.8076923 | 0.082691707
[6 empty] | 1940 | 0.8076923 | 0.094775318
[6 empty] | 1941 | 0.8076923 | 0.088733512
[6 empty] | 1942 | 0.8076923 | 0.1563833
[6 empty] | 1943 | 0.8076923 | 0.1563833
[6 empty] | 1944 | 0.8076923 | 0.15275265
[6 empty] | 1945 | 0.8076923 | 0.14730699
[6 empty] | 1946 | 0.8076923 | 0.084797536
[6 empty] | 1947 | 0.8076923 | 0.081776588
[6 empty] | 1948 | 0.8076923 | 0.083287379
[6 empty] | 1949 | 0.8076923 | 0.077245392
[6 empty] | 1950 | 0.8076923 | 0.086308146
[6 empty] | 1951 | 0.8076923 | 0.086308055
[6 empty] | 1952 | 0.8076923 | 0.16909039
[6 empty] | 1953 | 0.8076923 | 0.16545973
[6 empty] | 1954 | 0.8076923 | 0.16001375
[6 empty] | 1955 | 0.8076923 | 0.097504949
[6 empty] | 1956 | 0.8076923 | 0.094484001
[6 empty] | 1957 | 0.8076923 | 0.092973663
[6 empty] | 1958 | 0.8076923 | 0.092973572
[6 empty] | 1959 | 0.8076923 | 0.099015559
[6 empty] | 1960 | 0.8076923 | 0.099015468
[6 empty] | 1961 | 0.8076923 | 0.15456819
[6 empty] | 1962 | 0.8076923 | 0.089342914
[6 empty] | 1963 | 0.8076923 | 0.089343005
[6 empty] | 1964 | 0.8076923 | 0.093874472
[6 empty] | 1965 | 0.8076923 | 0.090853524
[6 empty] | 1966 | 0.8076923 | 0.098405758
[6 empty] | 1967 | 0.8076923 | 0.092363953
[6 empty] | 1968 | 0.8076923 | 0.1563833
[6 empty] | 1969 | 0.8076923 | 0.092363953
[6 empty] | 1970 | 0.8076923 | 0.086321966
[6 empty] | 1971 | 0.8076923 | 0.093874472
[6 empty] | 1972 | 0.8076923 | 0.090853524
[6 empty] | 1973 | 0.8076923 | 0.095384901
[6 empty] | 1974 | 0.8076923 | 0.09538481
[6 empty] | 1975 | 0.8076923 | 0.0838966
[6 empty] | 1976 | 0.8076923 | 0.08389669
[6 empty] | 1977 | 0.8076923 | 0.088428158
[6 empty] | 1978 | 0.8076923 | 0.08540721
[6 empty] | 1979 | 0.8076923 | 0.089938586
[6 empty] | 1980 | 0.8076923 | 0.089938496
[6 empty] | 1981 | 0.8076923 | 0.025937924
[6 empty] | 1982 | 0.8076923 | 0.01144841
[6 empty] | 1983 | 0.8076923 | 0.0084272809
[6 empty] | 1984 | 0.8076923 | 0.017490125
[6 empty] | 1985 | 0.8076923 | 0.014469358
[6 empty] | 1986 | 0.8076923 | 0.0084271903
[6 empty] | 1987 | 0.8076923 | 0.0054065141
[6 empty] | 1988 | 0.8076923 | 0.014469358
[6 empty] | 1989 | 0.8076923 | 0.011448138
[6 empty] | 1990 | 0.8076923 | 0.025937924
[6 empty] | 1991 | 0.8076923 | 0.017490125
[6 empty] | 1992 | 0.8076923 | 0.014468905
[6 empty] | 1993 | 0.8076923 | 0.014468996
[6 empty] | 1994 | 0.8076923 | 0.011448229
[6 empty] | 1995 | 0.8076923 | 0.038022079
[6 empty] | 1996 | 0.8076923 | 0.15456798
[6 empty] | 1997 | 0.8076923 | 0.15819863
[6 empty] | 1998 | 0.8076923 | 0.14912221
[6 empty] | 1999 | 0.8076923 | 0.088123584
[6 empty] | 2000 | 0.8076923 | 0.088123493
[6 empty] | 2001 | 0.8076923 | 0.082081688
[6 empty] | 2002 | 0.8076923 | 0.082081597
[6 empty] | 2003 | 0.8076923 | 0.086612974
[6 empty] | 2004 | 0.8076923 | 0.083592026
[6 empty] | 2005 | 0.8076923 | 0.087222866
[6 empty] | 2006 | 0.8076923 | 0.090243814
[6 empty] | 2007 | 0.8076923 | 0.093264762
[6 empty] | 2008 | 0.8076923 | 0.084201918
[6 empty] | 2009 | 0.8076923 | 0.097504949
[6 empty] | 2010 | 0.8076923 | 0.094484001
[6 empty] | 2011 | 0.8076923 | 0.09750513
[6 empty] | 2012 | 0.8076923 | 0.094484182
[6 empty] | 2013 | 0.8076923 | 0.097504949
[6 empty] | 2014 | 0.8076923 | 0.094484001
[6 empty] | 2015 | 0.8076923 | 0.08540721
[6 empty] | 2016 | 0.8076923 | 0.088428158
[6 empty] | 2017 | 0.8076923 | 0.088428158
[6 empty] | 2018 | 0.8076923 | 0.08540721
[6 empty] | 2019 | 0.8076923 | 0.088427976
[6 empty] | 2020 | 0.8076923 | 0.085407028
[6 empty] | 2021 | 0.8076923 | 0.031980002
[6 empty] | 2022 | 0.8076923 | 0.012958748
[6 empty] | 2023 | 0.8076923 | 0.009937619
[6 empty] | 2024 | 0.8076923 | 0.017490125
[6 empty] | 2025 | 0.8076923 | 0.01144841
[6 empty] | 2026 | 0.8076923 | 0.012958567
[6 empty] | 2027 | 0.8076923 | 0.0099378909
[6 empty] | 2028 | 0.8076923 | 0.017490306
[6 empty] | 2029 | 0.8076923 | 0.011448138
[6 empty] | 2030 | 0.8076923 | 0.025937924
[6 empty] | 2031 | 0.8076923 | 0.015979787
[6 empty] | 2032 | 0.8076923 | 0.0099375284
[6 empty] | 2033 | 0.8076923 | 0.012958658
[6 empty] | 2034 | 0.8076923 | 0.0069168522
[6 empty] | 2035 | 0.8076923 | 0.031980002
[6 empty] | 2036 | 0.8076923 | 0.076330891
[6 empty] | 2037 | 0.8076923 | 0.079351839
[6 empty] | 2038 | 0.8076923 | 0.026534014
[6 empty] | 2039 | 0.8076923 | 0.0075127609
[6 empty] | 2040 | 0.8076923 | 0.0044916316
[6 empty] | 2041 | 0.8076923 | 0.0090231896
[6 empty] | 2042 | 0.8076923 | 0.0090233709
[6 empty] | 2043 | 0.8076923 | 0.0075125797
[6 empty] | 2044 | 0.8076923 | 0.0044919035
[6 empty] | 2045 | 0.8076923 | 0.009023099
[6 empty] | 2046 | 0.8076923 | 0.020491937
[6 empty] | 2047 | 0.8076923 | 0.097504949
[6 empty] | 2048 | 0.8076923 | 0.094484001
[6 empty] | 2049 | 0.8076923 | 0.094484182
[6 empty] | 2050 | 0.8076923 | 0.09750513
[6 empty] | 2051 | 0.8076923 | 0.03561066
[6 empty] | 2052 | 0.8076923 | 0.013568549
[6 empty] | 2053 | 0.8076923 | 0.016589316
[6 empty] | 2054 | 0.8076923 | 0.018099654
[6 empty] | 2055 | 0.8076923 | 0.018100198
[6 empty] | 2056 | 0.8076923 | 0.013568187
[6 empty] | 2057 | 0.8076923 | 0.016589407
[6 empty] | 2058 | 0.8076923 | 0.018100198
[6 empty] | 2059 | 0.8076923 | 0.018099563
[6 empty] | 2060 | 0.8076923 | 0.029568583
[6 empty] | 2061 | 0.8076923 | 0.013568549
[6 empty] | 2062 | 0.8076923 | 0.013568187
[6 empty] | 2063 | 0.8076923 | 0.016589316
[6 empty] | 2064 | 0.8076923 | 0.016589407
[6 empty] | 2065 | 0.8076923 | 0.03561066
[6 empty] | 2066 | 0.8076923 | -0.059775927
[6 empty] | 2067 | 0.8076923 | -0.059775927
[6 empty] | 2068 | 0.8076923 | -0.055244369
[6 empty] | 2069 | 0.8076923 | -0.058265407
[6 empty] | 2070 | 0.8076923 | -0.072755012
[6 empty] | 2071 | 0.8076923 | -0.075776051
[6 empty] | 2072 | 0.8076923 | -0.072755103
[6 empty] | 2073 | 0.8076923 | -0.075776051
[6 empty] | 2074 | 0.8076923 | -0.053733849
[6 empty] | 2075 | 0.8076923 | -0.072755012
[6 empty] | 2076 | 0.8076923 | -0.07577596
[6 empty] | 2077 | 0.8076923 | -0.053733849
[6 empty] | 2078 | 0.8076923 | 0.15275286
[6 empty] | 2079 | 0.8076923 | 0.16001418
[6 empty] | 2080 | 0.8076923 | 0.16364462
[6 empty] | 2081 | 0.8076923 | 0.092058635
[6 empty] | 2082 | 0.8076923 | 0.089037687
[6 empty] | 2083 | 0.8076923 | 0.087527349
[6 empty] | 2084 | 0.8076923 | 0.087527258
[6 empty] | 2085 | 0.8076923 | 0.096590102
[6 empty] | 2086 | 0.8076923 | 0.090548297
[6 empty] | 2087 | 0.8076923 | 0.16001418
[6 empty] | 2088 | 0.8076923 | 0.092058635
[6 empty] | 2089 | 0.8076923 | 0.089037687
[6 empty] | 2090 | 0.8076923 | 0.08450631
[6 empty] | 2091 | 0.8076923 | 0.090548297
[6 empty] | 2092 | 0.8076923 | 0.093569245
[6 empty] | 2093 | 0.8076923 | 0.093569154
[6 empty] | 2094 | 0.8076923 | 0.024122486
[6 empty] | 2095 | 0.8076923 | 0.0066118429
[6 empty] | 2096 | 0.8076923 | 0.0096326097
[6 empty] | 2097 | 0.8076923 | 0.015674868
[6 empty] | 2098 | 0.8076923 | 0.012654102
[6 empty] | 2099 | 0.8076923 | 0.0035906229
[6 empty] | 2100 | 0.8076923 | 0.012654102
[6 empty] | 2101 | 0.8076923 | 0.0096328816
[6 empty] | 2102 | 0.8076923 | 0.036206641
[6 empty] | 2103 | 0.8076923 | 0.099319951
[6 empty] | 2104 | 0.8076923 | 0.096299003
[6 empty] | 2105 | 0.8076923 | 0.099320133
[6 empty] | 2106 | 0.8076923 | 0.096299185
[6 empty] | 2107 | 0.8076923 | 0.10234108
[6 empty] | 2108 | 0.8076923 | 0.093278236
[6 empty] | 2109 | 0.8076923 | 0.037425662
[6 empty] | 2110 | 0.8076923 | 0.021425448
[6 empty] | 2111 | 0.8076923 | 0.018404318
[6 empty] | 2112 | 0.8076923 | 0.025956734
[6 empty] | 2113 | 0.8076923 | 0.019915019
[6 empty] | 2114 | 0.8076923 | 0.015383189
[6 empty] | 2115 | 0.8076923 | 0.012362513
[6 empty] | 2116 | 0.8076923 | 0.013872851
[6 empty] | 2117 | 0.8076923 | 0.031383585
[6 empty] | 2118 | 0.8076923 | 0.10658105
[6 empty] | 2119 | 0.8076923 | 0.1035601
[6 empty] | 2120 | 0.8076923 | 0.041056321
[6 empty] | 2121 | 0.8076923 | 0.022035067
[6 empty] | 2122 | 0.8076923 | 0.025055834
[6 empty] | 2123 | 0.8076923 | 0.026566625
[6 empty] | 2124 | 0.8076923 | 0.026566444
[6 empty] | 2125 | 0.8076923 | 0.01599299
[6 empty] | 2126 | 0.8076923 | 0.01901421
[6 empty] | 2127 | 0.8076923 | 0.020524548
[6 empty] | 2128 | 0.8076923 | 0.020524639
[6 empty] | 2129 | 0.8076923 | 0.035014243
[6 empty] | 2130 | 0.8076923 | 0.01901421
[6 empty] | 2131 | 0.8076923 | 0.019013847
[6 empty] | 2132 | 0.8076923 | 0.022034977
[6 empty] | 2133 | 0.8076923 | 0.022035067
[6 empty] | 2134 | 0.8076923 | 0.041056321
[6 empty] | 2135 | 0.8076923 | 0.031383585
[6 empty] | 2136 | 0.8076923 | 0.021425448
[6 empty] | 2137 | 0.8076923 | 0.021425176
[6 empty] | 2138 | 0.8076923 | 0.012362332
[6 empty] | 2139 | 0.8076923 | 0.012362513
[6 empty] | 2140 | 0.8076923 | 0.037425662
[6 empty] | 2141 | 0.8076923 | 0.019915019
[6 empty] | 2142 | 0.8076923 | 0.019914747
[6 empty] | 2143 | 0.8076923 | 0.019914838
[6 empty] | 2144 | 0.8076923 | -0.054329939
[6 empty] | 2145 | 0.8076923 | -0.054329939
[6 empty] | 2146 | 0.8076923 | -0.049798381
[6 empty] | 2147 | 0.8076923 | -0.05281942
[6 empty] | 2148 | 0.8076923 | -0.051308901
[6 empty] | 2149 | 0.8076923 | -0.064287986
[6 empty] | 2150 | 0.8076923 | -0.067309025
[6 empty] | 2151 | 0.8076923 | -0.064288077
[6 empty] | 2152 | 0.8076923 | -0.067309025
[6 empty] | 2153 | 0.8076923 | -0.045266823
[6 empty] | 2154 | 0.8076923 | -0.057350978
[6 empty] | 2155 | 0.8076923 | -0.070330063
[6 empty] | 2156 | 0.8076923 | -0.073351011
[6 empty] | 2157 | 0.8076923 | -0.070330063
[6 empty] | 2158 | 0.8076923 | -0.073351102
[6 empty] | 2159 | 0.8076923 | -0.051308901
[6 empty] | 2160 | 0.8076923 | -0.049798381
[6 empty] | 2161 | 0.8076923 | -0.05281942
[6 empty] | 2162 | 0.8076923 | -0.048287862
[6 empty] | 2163 | 0.8076923 | -0.048287862
[6 empty] | 2164 | 0.8076923 | -0.13095988
[6 empty] | 2165 | 0.8076923 | -0.14847052
[6 empty] | 2166 | 0.8076923 | -0.15149129
[6 empty] | 2167 | 0.8076923 | -0.1454493
[6 empty] | 2168 | 0.8076923 | -0.18602971
[6 empty] | 2169 | 0.8076923 | -0.28091971
[6 empty] | 2170 | 0.8076923 | -0.092732163
[6 empty] | 2171 | 0.8076923 | -0.086964116
[6 empty] | 2172 | 0.8076923 | -0.083977745
[6 empty] | 2173 | 0.8076923 | -0.085471065
[6 empty] | 2174 | 0.8076923 | -0.083333458
[6 empty] | 2175 | 0.8076923 | -0.081840406
[6 empty] | 2176 | 0.8076923 | -0.083977745
[6 empty] | 2177 | 0.8076923 | -0.086964116
[6 empty] | 2178 | 0.8076923 | -0.085471065
[6 empty] | 2179 | 0.8076923 | -0.080347086
[6 empty] | 2180 | 0.8076923 | -0.1706139
[6 empty] | 2181 | 0.8076923 | -0.17844987
[6 empty] | 2182 | 0.8076923 | -0.17363493
[6 empty] | 2183 | 0.8076923 | -0.17542883
[6 empty] | 2184 | 0.8076923 | -0.16910356
[6 empty] | 2185 | 0.8076923 | -0.17391849
[6 empty] | 2186 | 0.8076923 | -0.092732163
[6 empty] | 2187 | 0.8076923 | -0.088457436
[6 empty] | 2188 | 0.8076923 | -0.081840406
[6 empty] | 2189 | 0.8076923 | -0.17210713
[6 empty] | 2190 | 0.8076923 | -0.1799431
[6 empty] | 2191 | 0.8076923 | -0.17059679
[6 empty] | 2192 | 0.8076923 | -0.17541172
[6 empty] | 2193 | 0.8076923 | -0.082484693
[6 empty] | 2194 | 0.8076923 | -0.1721417
[6 empty] | 2195 | 0.8076923 | -0.1739356
[6 empty] | 2196 | 0.8076923 | -0.16761033
[6 empty] | 2197 | 0.8076923 | -0.17242526
[6 empty] | 2198 | 0.8076923 | -0.254511
[6 empty] | 2199 | 0.8076923 | -0.26720638
[6 empty] | 2200 | 0.8076923 | -0.27202165
[6 empty] | 2201 | 0.8076923 | -0.27683638
[6 empty] | 2202 | 0.8076923 | -0.0025191527
[6 empty] | 2203 | 0.8076923 | -0.00038154577
[6 empty] | 2204 | 0.8076923 | 0.0026048257
[6 empty] | 2205 | 0.8076923 | -0.085750592
[6 empty] | 2206 | 0.8076923 | -0.074893764
[6 empty] | 2207 | 0.8076923 | -0.084523628
[6 empty] | 2208 | 0.8076923 | -0.0025191527
[6 empty] | 2209 | 0.8076923 | 0.0068795916
[6 empty] | 2210 | 0.8076923 | 0.0068795916
[6 empty] | 2211 | 0.8076923 | 0.0098660527
[6 empty] | 2212 | 0.8076923 | 0.0098660527
[6 empty] | 2213 | 0.8076923 | 0.0032491512
[6 empty] | 2214 | 0.8076923 | 0.01051025
[6 empty] | 2215 | 0.8076923 | 0.0062356123
[6 empty] | 2216 | 0.8076923 | 0.013496711
[6 empty] | 2217 | 0.8076923 | -0.075468455
[6 empty] | 2218 | 0.8076923 | -0.081510532
[6 empty] | 2219 | 0.8076923 | -0.078489494
[6 empty] | 2220 | 0.8076923 | -0.078489494
[6 empty] | 2221 | 0.8076923 | -0.067632484
[6 empty] | 2222 | 0.8076923 | -0.077262348
[6 empty] | 2223 | 0.8076923 | 0.0053862715
[6 empty] | 2224 | 0.8076923 | 0.0011115056
[6 empty] | 2225 | 0.8076923 | 0.0047423817
[6 empty] | 2226 | 0.8076923 | 0.0017556132
[6 empty] | 2227 | 0.8076923 | 0.0053862715
[6 empty] | 2228 | 0.8076923 | 0.0083728222
[6 empty] | 2229 | 0.8076923 | 0.01200348
[6 empty] | 2230 | 0.8076923 | -0.075451256
[6 empty] | 2231 | 0.8076923 | -0.078472294
[6 empty] | 2232 | 0.8076923 | -0.083003852
[6 empty] | 2233 | 0.8076923 | -0.076961775
[6 empty] | 2234 | 0.8076923 | -0.070636323
[6 empty] | 2235 | 0.8076923 | -0.083287227
[6 empty] | 2236 | 0.8076923 | 0.01200348
[6 empty] | 2237 | 0.8076923 | 0.0011115056
[6 empty] | 2238 | 0.8076923 | 0.0090169297
[6 empty] | 2239 | 0.8076923 | 0.01200348
[6 empty] | 2240 | 0.8076923 | 0.015633921
[6 empty] | 2241 | 0.8076923 | -0.071820597
[6 empty] | 2242 | 0.8076923 | -0.074841636
[6 empty] | 2243 | 0.8076923 | -0.076352155
[6 empty] | 2244 | 0.8076923 | -0.076352155
[6 empty] | 2245 | 0.8076923 | -0.067005665
[6 empty] | 2246 | 0.8076923 | -0.079656568
[6 empty] | 2247 | 0.8076923 | 0.011359104
[6 empty] | 2248 | 0.8076923 | 0.011359104
[6 empty] | 2249 | 0.8076923 | 0.014989762
[6 empty] | 2250 | 0.8076923 | -0.068834226
[6 empty] | 2251 | 0.8076923 | -0.071855265
[6 empty] | 2252 | 0.8076923 | -0.073365784
[6 empty] | 2253 | 0.8076923 | -0.073365784
[6 empty] | 2254 | 0.8076923 | -0.067040332
[6 empty] | 2255 | 0.8076923 | -0.073649158
[6 empty] | 2256 | 0.8076923 | 0.0077284458
[6 empty] | 2257 | 0.8076923 | -0.072464884
[6 empty] | 2258 | 0.8076923 | -0.075485923
[6 empty] | 2259 | 0.8076923 | -0.080017481
[6 empty] | 2260 | 0.8076923 | -0.073975403
[6 empty] | 2261 | 0.8076923 | -0.07067099
[6 empty] | 2262 | 0.8076923 | -0.077279816
[6 empty] | 2263 | 0.8076923 | -0.15263861
[6 empty] | 2264 | 0.8076923 | -0.17014925
[6 empty] | 2265 | 0.8076923 | -0.16712812
[6 empty] | 2266 | 0.8076923 | -0.16080285
[6 empty] | 2267 | 0.8076923 | -0.17043272
[6 empty] | 2268 | 0.8076923 | -0.17317002
[6 empty] | 2269 | 0.8076923 | -0.16382371
[6 empty] | 2270 | 0.8076923 | -0.17345358
[6 empty] | 2271 | 0.8076923 | -0.14659653
[6 empty] | 2272 | 0.8076923 | -0.00038181454
[6 empty] | 2273 | 0.8076923 | 0.002604557
[6 empty] | 2274 | 0.8076923 | -0.085750592
[6 empty] | 2275 | 0.8076923 | -0.074893764
[6 empty] | 2276 | 0.8076923 | -0.084523628
[6 empty] | 2277 | 0.8076923 | 0.0053865402
[6 empty] | 2278 | 0.8076923 | 0.0011115056
[6 empty] | 2279 | 0.8076923 | 0.01200348
[6 empty] | 2280 | 0.8076923 | 0.0053865402
[6 empty] | 2281 | 0.8076923 | 0.0090171985
[6 empty] | 2282 | 0.8076923 | 0.01200348
[6 empty] | 2283 | 0.8076923 | 0.015633921
[6 empty] | 2284 | 0.8076923 | -0.071820329
[6 empty] | 2285 | 0.8076923 | -0.074841367
[6 empty] | 2286 | 0.8076923 | -0.076351887
[6 empty] | 2287 | 0.8076923 | -0.076351887
[6 empty] | 2288 | 0.8076923 | -0.067005396
[6 empty] | 2289 | 0.8076923 | -0.0796563
[6 empty] | 2290 | 0.8076923 | 0.0047423817
[6 empty] | 2291 | 0.8076923 | 0.0011115056
[6 empty] | 2292 | 0.8076923 | 0.001755882
[6 empty] | 2293 | 0.8076923 | 0.0083728222
[6 empty] | 2294 | 0.8076923 | 0.01200348
[6 empty] | 2295 | 0.8076923 | -0.075450987
[6 empty] | 2296 | 0.8076923 | -0.078472026
[6 empty] | 2297 | 0.8076923 | -0.076961506
[6 empty] | 2298 | 0.8076923 | -0.083003584
[6 empty] | 2299 | 0.8076923 | -0.070636054
[6 empty] | 2300 | 0.8076923 | -0.083286958
[6 empty] | 2301 | 0.8076923 | 0.011359373
[6 empty] | 2302 | 0.8076923 | 0.0077287146
[6 empty] | 2303 | 0.8076923 | 0.011359373
[6 empty] | 2304 | 0.8076923 | -0.072464615
[6 empty] | 2305 | 0.8076923 | -0.075485654
[6 empty] | 2306 | 0.8076923 | -0.073975135
[6 empty] | 2307 | 0.8076923 | -0.080017212
[6 empty] | 2308 | 0.8076923 | -0.070670722
[6 empty] | 2309 | 0.8076923 | -0.077279548
[6 empty] | 2310 | 0.8076923 | 0.014990031
[6 empty] | 2311 | 0.8076923 | -0.068833957
[6 empty] | 2312 | 0.8076923 | -0.071854996
[6 empty] | 2313 | 0.8076923 | -0.073365515
[6 empty] | 2314 | 0.8076923 | -0.073365515
[6 empty] | 2315 | 0.8076923 | -0.067040063
[6 empty] | 2316 | 0.8076923 | -0.073648889
[6 empty] | 2317 | 0.8076923 | -0.15263861
[6 empty] | 2318 | 0.8076923 | -0.16712812
[6 empty] | 2319 | 0.8076923 | -0.17014925
[6 empty] | 2320 | 0.8076923 | -0.16080285
[6 empty] | 2321 | 0.8076923 | -0.17043272
[6 empty] | 2322 | 0.8076923 | -0.17317002
[6 empty] | 2323 | 0.8076923 | -0.16382371
[6 empty] | 2324 | 0.8076923 | -0.17345358
[6 empty] | 2325 | 0.8076923 | -0.14659653
[6 empty] | 2326 | 0.8076923 | -0.0040123832
[6 empty] | 2327 | 0.8076923 | 0.00026277966
[6 empty] | 2328 | 0.8076923 | 0.01051025
[6 empty] | 2329 | 0.8076923 | -0.075433788
[6 empty] | 2330 | 0.8076923 | -0.081475865
[6 empty] | 2331 | 0.8076923 | -0.073639894
[6 empty] | 2332 | 0.8076923 | -0.089311836
[6 empty] | 2333 | 0.8076923 | -0.0010259221
[6 empty] | 2334 | 0.8076923 | -0.00038172495
[6 empty] | 2335 | 0.8076923 | -0.00038172495
[6 empty] | 2336 | 0.8076923 | 0.0026047361
[6 empty] | 2337 | 0.8076923 | 0.0026047361
[6 empty] | 2338 | 0.8076923 | -0.079708696
[6 empty] | 2339 | 0.8076923 | -0.079708696
[6 empty] | 2340 | 0.8076923 | -0.085750592
[6 empty] | 2341 | 0.8076923 | -0.085750592
[6 empty] | 2342 | 0.8076923 | -0.08093566
[6 empty] | 2343 | 0.8076923 | -0.090565525
[6 empty] | 2344 | 0.8076923 | 0.0068795916
[6 empty] | 2345 | 0.8076923 | 0.0068795916
[6 empty] | 2346 | 0.8076923 | 0.0098660527
[6 empty] | 2347 | 0.8076923 | 0.0098660527
[6 empty] | 2348 | 0.8076923 | -0.072447416
[6 empty] | 2349 | 0.8076923 | -0.072447416
[6 empty] | 2350 | 0.8076923 | -0.081510532
[6 empty] | 2351 | 0.8076923 | -0.075468455
[6 empty] | 2352 | 0.8076923 | -0.073674561
[6 empty] | 2353 | 0.8076923 | -0.083304426
[6 empty] | 2354 | 0.8076923 | -0.076944307
[6 empty] | 2355 | 0.8076923 | -0.079965346
[6 empty] | 2356 | 0.8076923 | -0.073639894
[6 empty] | 2357 | 0.8076923 | -0.089311836
[6 empty] | 2358 | 0.8076923 | -0.079965346
[6 empty] | 2359 | 0.8076923 | -0.076944307
[6 empty] | 2360 | 0.8076923 | -0.073639894
[6 empty] | 2361 | 0.8076923 | -0.089311836
[6 empty] | 2362 | 0.8076923 | 0.013496711
[6 empty] | 2363 | 0.8076923 | -0.070327277
[6 empty] | 2364 | 0.8076923 | -0.073348316
[6 empty] | 2365 | 0.8076923 | -0.073348316
[6 empty] | 2366 | 0.8076923 | -0.070327277
[6 empty] | 2367 | 0.8076923 | -0.070043903
[6 empty] | 2368 | 0.8076923 | -0.079673768
[6 empty] | 2369 | 0.8076923 | -0.073348316
[6 empty] | 2370 | 0.8076923 | -0.070327277
[6 empty] | 2371 | 0.8076923 | -0.073348316
[6 empty] | 2372 | 0.8076923 | -0.070327277
[6 empty] | 2373 | 0.8076923 | -0.070043903
[6 empty] | 2374 | 0.8076923 | -0.079673768
[6 empty] | 2375 | 0.8076923 | -0.14808976
[6 empty] | 2376 | 0.8076923 | -0.17013187
[6 empty] | 2377 | 0.8076923 | -0.16711102
[6 empty] | 2378 | 0.8076923 | -0.16229608
[6 empty] | 2379 | 0.8076923 | -0.17494681
[6 empty] | 2380 | 0.8076923 | -0.17013187
[6 empty] | 2381 | 0.8076923 | -0.16711102
[6 empty] | 2382 | 0.8076923 | -0.16229608
[6 empty] | 2383 | 0.8076923 | -0.17494681
[6 empty] | 2384 | 0.8076923 | -0.15413184
[6 empty] | 2385 | 0.8076923 | -0.16682755
[6 empty] | 2386 | 0.8076923 | -0.17947818
[6 empty] | 2387 | 0.8076923 | -0.16380642
[6 empty] | 2388 | 0.8076923 | -0.17645742
[6 empty] | 2389 | 0.8076923 | -0.15413184
[6 empty] | 2390 | 0.8076923 | 0.0092219838
[6 empty] | 2391 | 0.8076923 | -0.069461045
[6 empty] | 2392 | 0.8076923 | -0.075503122
[6 empty] | 2393 | 0.8076923 | -0.073709228
[6 empty] | 2394 | 0.8076923 | -0.077297016
[6 empty] | 2395 | 0.8076923 | -0.070971564
[6 empty] | 2396 | 0.8076923 | -0.073992603
[6 empty] | 2397 | 0.8076923 | -0.073709228
[6 empty] | 2398 | 0.8076923 | -0.077297016
[6 empty] | 2399 | 0.8076923 | -0.073992603
[6 empty] | 2400 | 0.8076923 | -0.070971564
[6 empty] | 2401 | 0.8076923 | -0.073709228
[6 empty] | 2402 | 0.8076923 | -0.077297016
[6 empty] | 2403 | 0.8076923 | -0.1451033
[6 empty] | 2404 | 0.8076923 | -0.16412455
[6 empty] | 2405 | 0.8076923 | -0.16714541
[6 empty] | 2406 | 0.8076923 | -0.16233048
[6 empty] | 2407 | 0.8076923 | -0.16893949
[6 empty] | 2408 | 0.8076923 | -0.16412455
[6 empty] | 2409 | 0.8076923 | -0.16714541
[6 empty] | 2410 | 0.8076923 | -0.16233048
[6 empty] | 2411 | 0.8076923 | -0.16893949
[6 empty] | 2412 | 0.8076923 | -0.15114538
[6 empty] | 2413 | 0.8076923 | -0.16384109
[6 empty] | 2414 | 0.8076923 | -0.17044983
[6 empty] | 2415 | 0.8076923 | -0.16686186
[6 empty] | 2416 | 0.8076923 | -0.17347095
[6 empty] | 2417 | 0.8076923 | -0.15114538
[6 empty] | 2418 | 0.8076923 | -0.25272644
[6 empty] | 2419 | 0.8076923 | -0.24791151
[6 empty] | 2420 | 0.8076923 | -0.25754138
[6 empty] | 2421 | 0.8076923 | -0.26542216
[6 empty] | 2422 | 0.8076923 | -0.27505202
[6 empty] | 2423 | 0.8076923 | -0.26542216
[6 empty] | 2424 | 0.8076923 | -0.27505202
[6 empty] | 2425 | 0.8076923 | -0.25272644
[6 empty] | 2426 | 0.8076923 | 0.070087821
[6 empty] | 2427 | 0.8076923 | 0.083117134
[6 empty] | 2428 | 0.8076923 | 0.080980013
[6 empty] | 2429 | 0.8076923 | 0.082473065
[6 empty] | 2430 | 0.8076923 | 0.084610454
[6 empty] | 2431 | 0.8076923 | 0.079486693
[6 empty] | 2432 | 0.8076923 | 0.084610454
[6 empty] | 2433 | 0.8076923 | 0.080980013
[6 empty] | 2434 | 0.8076923 | 0.086103505
[6 empty] | 2435 | 0.8076923 | 0.003864878
[6 empty] | 2436 | 0.8076923 | -0.0039710931
[6 empty] | 2437 | 0.8076923 | -0.00095005437
[6 empty] | 2438 | 0.8076923 | 0.0008438393
[6 empty] | 2439 | 0.8076923 | 0.011417293
[6 empty] | 2440 | 0.8076923 | 0.0066023611
[6 empty] | 2441 | 0.8076923 | 0.083117134
[6 empty] | 2442 | 0.8076923 | 0.077348869
[6 empty] | 2443 | 0.8076923 | 0.083117134
[6 empty] | 2444 | 0.8076923 | 0.081623596
[6 empty] | 2445 | 0.8076923 | 0.083117134
[6 empty] | 2446 | 0.8076923 | 0.086747574
[6 empty] | 2447 | 0.8076923 | 0.088240626
[6 empty] | 2448 | 0.8076923 | 0.0075126438
[6 empty] | 2449 | 0.8076923 | 0.0026977114
[6 empty] | 2450 | 0.8076923 | -0.0018336653
[6 empty] | 2451 | 0.8076923 | 0.0060023057
[6 empty] | 2452 | 0.8076923 | 0.012044111
[6 empty] | 2453 | 0.8076923 | 0.0042083214
[6 empty] | 2454 | 0.8076923 | 0.086103505
[6 empty] | 2455 | 0.8076923 | 0.077349137
[6 empty] | 2456 | 0.8076923 | 0.084610236
[6 empty] | 2457 | 0.8076923 | 0.088240894
[6 empty] | 2458 | 0.8076923 | 0.089733946
[6 empty] | 2459 | 0.8076923 | 0.0090058743
[6 empty] | 2460 | 0.8076923 | 0.004190942
[6 empty] | 2461 | 0.8076923 | 0.0026806039
[6 empty] | 2462 | 0.8076923 | 0.0044744976
[6 empty] | 2463 | 0.8076923 | 0.013537342
[6 empty] | 2464 | 0.8076923 | 0.005701552
[6 empty] | 2465 | 0.8076923 | 0.086103505
[6 empty] | 2466 | 0.8076923 | 0.086103505
[6 empty] | 2467 | 0.8076923 | 0.087596339
[6 empty] | 2468 | 0.8076923 | 0.010499105
[6 empty] | 2469 | 0.8076923 | 0.0056841725
[6 empty] | 2470 | 0.8076923 | 0.0041738345
[6 empty] | 2471 | 0.8076923 | 0.0059677281
[6 empty] | 2472 | 0.8076923 | 0.012009715
[6 empty] | 2473 | 0.8076923 | 0.01021564
[6 empty] | 2474 | 0.8076923 | 0.084610236
[6 empty] | 2475 | 0.8076923 | 0.0090058743
[6 empty] | 2476 | 0.8076923 | 0.004190942
[6 empty] | 2477 | 0.8076923 | -0.00034043477
[6 empty] | 2478 | 0.8076923 | 0.0074955363
[6 empty] | 2479 | 0.8076923 | 0.010516484
[6 empty] | 2480 | 0.8076923 | 0.0087224094
[6 empty] | 2481 | 0.8076923 | -0.06837294
[6 empty] | 2482 | 0.8076923 | -0.085883584
[6 empty] | 2483 | 0.8076923 | -0.081068847
[6 empty] | 2484 | 0.8076923 | -0.075026588
[6 empty] | 2485 | 0.8076923 | -0.079841325
[6 empty] | 2486 | 0.8076923 | -0.090698856
[6 empty] | 2487 | 0.8076923 | -0.079841325
[6 empty] | 2488 | 0.8076923 | -0.084656598
[6 empty] | 2489 | 0.8076923 | -0.056288785
[6 empty] | 2490 | 0.8076923 | 0.077993463
[6 empty] | 2491 | 0.8076923 | 0.083116955
[6 empty] | 2492 | 0.8076923 | 0.084610454
[6 empty] | 2493 | 0.8076923 | 0.079486514
[6 empty] | 2494 | 0.8076923 | 0.0023715578
[6 empty] | 2495 | 0.8076923 | -0.0054644132
[6 empty] | 2496 | 0.8076923 | 0.0099239733
[6 empty] | 2497 | 0.8076923 | 0.005109041
[6 empty] | 2498 | 0.8076923 | 0.088885002
[6 empty] | 2499 | 0.8076923 | 0.088885002
[6 empty] | 2500 | 0.8076923 | 0.083761023
[6 empty] | 2501 | 0.8076923 | 0.092515442
[6 empty] | 2502 | 0.8076923 | 0.088885002
[6 empty] | 2503 | 0.8076923 | 0.097639331
[6 empty] | 2504 | 0.8076923 | 0.016302038
[6 empty] | 2505 | 0.8076923 | 0.0054452098
[6 empty] | 2506 | 0.8076923 | 0.0039345999
[6 empty] | 2507 | 0.8076923 | 0.011770571
[6 empty] | 2508 | 0.8076923 | 0.017812376
[6 empty] | 2509 | 0.8076923 | 0.0099765866
[6 empty] | 2510 | 0.8076923 | 0.091871553
[6 empty] | 2511 | 0.8076923 | 0.083116955
[6 empty] | 2512 | 0.8076923 | 0.085254344
[6 empty] | 2513 | 0.8076923 | 0.094008494
[6 empty] | 2514 | 0.8076923 | 0.090378053
[6 empty] | 2515 | 0.8076923 | 0.099132651
[6 empty] | 2516 | 0.8076923 | 0.017795
[6 empty] | 2517 | 0.8076923 | 0.0069381716
[6 empty] | 2518 | 0.8076923 | 0.0084486003
[6 empty] | 2519 | 0.8076923 | 0.010242494
[6 empty] | 2520 | 0.8076923 | 0.019305338
[6 empty] | 2521 | 0.8076923 | 0.011469548
[6 empty] | 2522 | 0.8076923 | 0.091871553
[6 empty] | 2523 | 0.8076923 | 0.090378232
[6 empty] | 2524 | 0.8076923 | 0.099132651
[6 empty] | 2525 | 0.8076923 | 0.088240894
[6 empty] | 2526 | 0.8076923 | 0.096995044
[6 empty] | 2527 | 0.8076923 | 0.01928832
[6 empty] | 2528 | 0.8076923 | 0.0084314918
[6 empty] | 2529 | 0.8076923 | 0.0099419205
[6 empty] | 2530 | 0.8076923 | 0.011735814
[6 empty] | 2531 | 0.8076923 | 0.017777801
[6 empty] | 2532 | 0.8076923 | 0.015983726
[6 empty] | 2533 | 0.8076923 | 0.088885002
[6 empty] | 2534 | 0.8076923 | 0.097639152
[6 empty] | 2535 | 0.8076923 | 0.086747395
[6 empty] | 2536 | 0.8076923 | 0.095501993
[6 empty] | 2537 | 0.8076923 | 0.017795
[6 empty] | 2538 | 0.8076923 | 0.0069381716
[6 empty] | 2539 | 0.8076923 | 0.0054275616
[6 empty] | 2540 | 0.8076923 | 0.013263533
[6 empty] | 2541 | 0.8076923 | 0.016284481
[6 empty] | 2542 | 0.8076923 | 0.014490406
[6 empty] | 2543 | 0.8076923 | 0.081623903
[6 empty] | 2544 | 0.8076923 | 0.01116126
[6 empty] | 2545 | 0.8076923 | -0.0027166074
[6 empty] | 2546 | 0.8076923 | 0.0048355362
[6 empty] | 2547 | 0.8076923 | 0.0096504685
[6 empty] | 2548 | 0.8076923 | 0.014181936
[6 empty] | 2549 | 0.8076923 | 0.0063461462
[6 empty] | 2550 | 0.8076923 | 0.083116955
[6 empty] | 2551 | 0.8076923 | 0.099132651
[6 empty] | 2552 | 0.8076923 | 0.016894191
[6 empty] | 2553 | 0.8076923 | 0.0090582199
[6 empty] | 2554 | 0.8076923 | 0.013589597
[6 empty] | 2555 | 0.8076923 | 0.018404529
[6 empty] | 2556 | 0.8076923 | 0.022935996
[6 empty] | 2557 | 0.8076923 | 0.015100207
[6 empty] | 2558 | 0.8076923 | 0.091871553
[6 empty] | 2559 | 0.8076923 | 0.012654222
[6 empty] | 2560 | 0.8076923 | -0.0012236456
[6 empty] | 2561 | 0.8076923 | 0.006328498
[6 empty] | 2562 | 0.8076923 | 0.01114343
[6 empty] | 2563 | 0.8076923 | 0.01265404
[6 empty] | 2564 | 0.8076923 | 0.010859965
[6 empty] | 2565 | 0.8076923 | 0.018387511
[6 empty] | 2566 | 0.8076923 | 0.01055154
[6 empty] | 2567 | 0.8076923 | 0.015082917
[6 empty] | 2568 | 0.8076923 | 0.019897849
[6 empty] | 2569 | 0.8076923 | 0.021408459
[6 empty] | 2570 | 0.8076923 | 0.019614384
[6 empty] | 2571 | 0.8076923 | -0.062605162
[6 empty] | 2572 | 0.8076923 | -0.077094676
[6 empty] | 2573 | 0.8076923 | -0.072279939
[6 empty] | 2574 | 0.8076923 | -0.066238224
[6 empty] | 2575 | 0.8076923 | -0.071052961
[6 empty] | 2576 | 0.8076923 | -0.087951844
[6 empty] | 2577 | 0.8076923 | -0.083136572
[6 empty] | 2578 | 0.8076923 | -0.077094857
[6 empty] | 2579 | 0.8076923 | -0.08191013
[6 empty] | 2580 | 0.8076923 | -0.062605162
[6 empty] | 2581 | 0.8076923 | -0.074073728
[6 empty] | 2582 | 0.8076923 | -0.078889
[6 empty] | 2583 | 0.8076923 | -0.069258991
[6 empty] | 2584 | 0.8076923 | -0.074073728
[6 empty] | 2585 | 0.8076923 | -0.050521007
[6 empty] | 2586 | 0.8076923 | 0.01117806
[6 empty] | 2587 | 0.8076923 | 0.00032123143
[6 empty] | 2588 | 0.8076923 | 0.081623903
[6 empty] | 2589 | 0.8076923 | 0.094008673
[6 empty] | 2590 | 0.8076923 | 0.013280909
[6 empty] | 2591 | 0.8076923 | 0.0084659766
[6 empty] | 2592 | 0.8076923 | 0.0054452098
[6 empty] | 2593 | 0.8076923 | 0.016302038
[6 empty] | 2594 | 0.8076923 | 0.016302038
[6 empty] | 2595 | 0.8076923 | 0.0054452098
[6 empty] | 2596 | 0.8076923 | 0.018404619
[6 empty] | 2597 | 0.8076923 | 0.013589686
[6 empty] | 2598 | 0.8076923 | 0.010568919
[6 empty] | 2599 | 0.8076923 | 0.021425748
[6 empty] | 2600 | 0.8076923 | -0.058056136
[6 empty] | 2601 | 0.8076923 | -0.080098246
[6 empty] | 2602 | 0.8076923 | -0.069241614
[6 empty] | 2603 | 0.8076923 | -0.067731094
[6 empty] | 2604 | 0.8076923 | -0.075566779
[6 empty] | 2605 | 0.8076923 | -0.087934558
[6 empty] | 2606 | 0.8076923 | -0.077077389
[6 empty] | 2607 | 0.8076923 | -0.083403
[6 empty] | 2608 | 0.8076923 | -0.064098213
[6 empty] | 2609 | 0.8076923 | 0.084610454
[6 empty] | 2610 | 0.8076923 | 0.099132651
[6 empty] | 2611 | 0.8076923 | 0.095501993
[6 empty] | 2612 | 0.8076923 | 0.1006257
[6 empty] | 2613 | 0.8076923 | 0.024429317
[6 empty] | 2614 | 0.8076923 | 0.016593527
[6 empty] | 2615 | 0.8076923 | 0.013572579
[6 empty] | 2616 | 0.8076923 | 0.015366472
[6 empty] | 2617 | 0.8076923 | 0.019897849
[6 empty] | 2618 | 0.8076923 | 0.015082917
[6 empty] | 2619 | 0.8076923 | 0.086747395
[6 empty] | 2620 | 0.8076923 | 0.083116737
[6 empty] | 2621 | 0.8076923 | 0.088240894
[6 empty] | 2622 | 0.8076923 | 0.012044022
[6 empty] | 2623 | 0.8076923 | 0.0042082318
[6 empty] | 2624 | 0.8076923 | -0.0018337549
[6 empty] | 2625 | 0.8076923 | 0.0060022161
[6 empty] | 2626 | 0.8076923 | 0.0075125542
[6 empty] | 2627 | 0.8076923 | 0.0026976219
[6 empty] | 2628 | 0.8076923 | 0.018404529
[6 empty] | 2629 | 0.8076923 | 0.013589597
[6 empty] | 2630 | 0.8076923 | 0.021425658
[6 empty] | 2631 | 0.8076923 | 0.01056883
[6 empty] | 2632 | 0.8076923 | 0.099132651
[6 empty] | 2633 | 0.8076923 | 0.021425658
[6 empty] | 2634 | 0.8076923 | 0.01056883
[6 empty] | 2635 | 0.8076923 | 0.013589597
[6 empty] | 2636 | 0.8076923 | 0.018404529
[6 empty] | 2637 | 0.8076923 | 0.018404529
[6 empty] | 2638 | 0.8076923 | 0.013589597
[6 empty] | 2639 | 0.8076923 | 0.02352829
[6 empty] | 2640 | 0.8076923 | 0.018713357
[6 empty] | 2641 | 0.8076923 | 0.018713357
[6 empty] | 2642 | 0.8076923 | 0.02352829
[6 empty] | 2643 | 0.8076923 | 0.02352829
[6 empty] | 2644 | 0.8076923 | 0.018713357
[6 empty] | 2645 | 0.8076923 | -0.052932426
[6 empty] | 2646 | 0.8076923 | -0.071953679
[6 empty] | 2647 | 0.8076923 | -0.067138943
[6 empty] | 2648 | 0.8076923 | -0.062607566
[6 empty] | 2649 | 0.8076923 | -0.070442888
[6 empty] | 2650 | 0.8076923 | -0.079789809
[6 empty] | 2651 | 0.8076923 | -0.074974537
[6 empty] | 2652 | 0.8076923 | -0.070442888
[6 empty] | 2653 | 0.8076923 | -0.078279471
[6 empty] | 2654 | 0.8076923 | -0.058974503
[6 empty] | 2655 | 0.8076923 | -0.071953679
[6 empty] | 2656 | 0.8076923 | -0.079789809
[6 empty] | 2657 | 0.8076923 | -0.067138943
[6 empty] | 2658 | 0.8076923 | -0.074974537
[6 empty] | 2659 | 0.8076923 | -0.052932426
[6 empty] | 2660 | 0.8076923 | 0.088240894
[6 empty] | 2661 | 0.8076923 | 0.093364604
[6 empty] | 2662 | 0.8076923 | 0.020798658
[6 empty] | 2663 | 0.8076923 | 0.012962869
[6 empty] | 2664 | 0.8076923 | 0.0069208818
[6 empty] | 2665 | 0.8076923 | 0.014756853
[6 empty] | 2666 | 0.8076923 | 0.013246424
[6 empty] | 2667 | 0.8076923 | 0.014473388
[6 empty] | 2668 | 0.8076923 | 0.01928832
[6 empty] | 2669 | 0.8076923 | 0.0084314918
[6 empty] | 2670 | 0.8076923 | 0.011452259
[6 empty] | 2671 | 0.8076923 | 0.016267191
[6 empty] | 2672 | 0.8076923 | 0.013246424
[6 empty] | 2673 | 0.8076923 | 0.014473388
[6 empty] | 2674 | 0.8076923 | 0.02139108
[6 empty] | 2675 | 0.8076923 | 0.016576147
[6 empty] | 2676 | 0.8076923 | 0.018370313
[6 empty] | 2677 | 0.8076923 | 0.019597277
[6 empty] | 2678 | 0.8076923 | -0.051439106
[6 empty] | 2679 | 0.8076923 | -0.070460359
[6 empty] | 2680 | 0.8076923 | -0.065645623
[6 empty] | 2681 | 0.8076923 | -0.064134831
[6 empty] | 2682 | 0.8076923 | -0.065928982
[6 empty] | 2683 | 0.8076923 | -0.078296489
[6 empty] | 2684 | 0.8076923 | -0.073481217
[6 empty] | 2685 | 0.8076923 | -0.071970879
[6 empty] | 2686 | 0.8076923 | -0.073764841
[6 empty] | 2687 | 0.8076923 | -0.057481183
[6 empty] | 2688 | 0.8076923 | -0.073481217
[6 empty] | 2689 | 0.8076923 | -0.075275632
[6 empty] | 2690 | 0.8076923 | -0.06866648
[6 empty] | 2691 | 0.8076923 | -0.070460359
[6 empty] | 2692 | 0.8076923 | -0.051439106
[6 empty] | 2693 | 0.8076923 | 0.014164342
[6 empty] | 2694 | 0.8076923 | 0.0033075133
[6 empty] | 2695 | 0.8076923 | 0.0081224457
[6 empty] | 2696 | 0.8076923 | 0.0093494095
[6 empty] | 2697 | 0.8076923 | -0.056563084
[6 empty] | 2698 | 0.8076923 | -0.078605195
[6 empty] | 2699 | 0.8076923 | -0.067748562
[6 empty] | 2700 | 0.8076923 | -0.069258991
[6 empty] | 2701 | 0.8076923 | -0.07105278
[6 empty] | 2702 | 0.8076923 | -0.086441506
[6 empty] | 2703 | 0.8076923 | -0.075584338
[6 empty] | 2704 | 0.8076923 | -0.077094676
[6 empty] | 2705 | 0.8076923 | -0.078889
[6 empty] | 2706 | 0.8076923 | -0.062605162
[6 empty] | 2707 | 0.8076923 | -0.081626234
[6 empty] | 2708 | 0.8076923 | -0.083420468
[6 empty] | 2709 | 0.8076923 | -0.070769601
[6 empty] | 2710 | 0.8076923 | -0.072563299
[6 empty] | 2711 | 0.8076923 | -0.056563084
[6 empty] | 2712 | 0.8076923 | -0.16078186
[6 empty] | 2713 | 0.8076923 | -0.15294574
[6 empty] | 2714 | 0.8076923 | -0.15143522
[6 empty] | 2715 | 0.8076923 | -0.1562503
[6 empty] | 2716 | 0.8076923 | -0.16894587
[6 empty] | 2717 | 0.8076923 | -0.17376094
[6 empty] | 2718 | 0.8076923 | -0.16110989
[6 empty] | 2719 | 0.8076923 | -0.16592483
[6 empty] | 2720 | 0.8076923 | -0.14690366
[6 empty] | 2721 | 0.8076923 | -0.17678198
[6 empty] | 2722 | 0.8076923 | -0.18159691
[6 empty] | 2723 | 0.8076923 | -0.15473978
[6 empty] | 2724 | 0.8076923 | 0.082472975
[6 empty] | 2725 | 0.8076923 | 0.083966295
[6 empty] | 2726 | 0.8076923 | 0.086103416
[6 empty] | 2727 | 0.8076923 | 0.0023368907
[6 empty] | 2728 | 0.8076923 | 0.000542997
[6 empty] | 2729 | 0.8076923 | 0.012910345
[6 empty] | 2730 | 0.8076923 | 0.0080954125
[6 empty] | 2731 | 0.8076923 | 0.087596736
[6 empty] | 2732 | 0.8076923 | 0.086103416
[6 empty] | 2733 | 0.8076923 | 0.089733856
[6 empty] | 2734 | 0.8076923 | 0.093364514
[6 empty] | 2735 | 0.8076923 | 0.094857835
[6 empty] | 2736 | 0.8076923 | 0.014129802
[6 empty] | 2737 | 0.8076923 | 0.0093148695
[6 empty] | 2738 | 0.8076923 | 0.010825661
[6 empty] | 2739 | 0.8076923 | 0.0065776583
[6 empty] | 2740 | 0.8076923 | 0.018661269
[6 empty] | 2741 | 0.8076923 | 0.010825479
[6 empty] | 2742 | 0.8076923 | 0.094857835
[6 empty] | 2743 | 0.8076923 | 0.094857835
[6 empty] | 2744 | 0.8076923 | 0.091227176
[6 empty] | 2745 | 0.8076923 | 0.092720228
[6 empty] | 2746 | 0.8076923 | 0.015623301
[6 empty] | 2747 | 0.8076923 | 0.010808369
[6 empty] | 2748 | 0.8076923 | 0.01231916
[6 empty] | 2749 | 0.8076923 | 0.0080711576
[6 empty] | 2750 | 0.8076923 | 0.017133911
[6 empty] | 2751 | 0.8076923 | 0.015339836
[6 empty] | 2752 | 0.8076923 | 0.10062561
[6 empty] | 2753 | 0.8076923 | 0.096994955
[6 empty] | 2754 | 0.8076923 | 0.098488275
[6 empty] | 2755 | 0.8076923 | 0.021390901
[6 empty] | 2756 | 0.8076923 | 0.016575968
[6 empty] | 2757 | 0.8076923 | 0.01506563
[6 empty] | 2758 | 0.8076923 | 0.016859524
[6 empty] | 2759 | 0.8076923 | 0.022901511
[6 empty] | 2760 | 0.8076923 | 0.021107436
[6 empty] | 2761 | 0.8076923 | 0.086103416
[6 empty] | 2762 | 0.8076923 | 0.013228865
[6 empty] | 2763 | 0.8076923 | 0.011434972
[6 empty] | 2764 | 0.8076923 | 0.015966439
[6 empty] | 2765 | 0.8076923 | 0.014739475
[6 empty] | 2766 | 0.8076923 | 0.02229171
[6 empty] | 2767 | 0.8076923 | 0.01445592
[6 empty] | 2768 | 0.8076923 | 0.094857835
[6 empty] | 2769 | 0.8076923 | 0.016249904
[6 empty] | 2770 | 0.8076923 | 0.0084139331
[6 empty] | 2771 | 0.8076923 | 0.015966439
[6 empty] | 2772 | 0.8076923 | 0.014739475
[6 empty] | 2773 | 0.8076923 | 0.019270852
[6 empty] | 2774 | 0.8076923 | 0.017476777
[6 empty] | 2775 | 0.8076923 | 0.014722365
[6 empty] | 2776 | 0.8076923 | 0.012928471
[6 empty] | 2777 | 0.8076923 | 0.017459939
[6 empty] | 2778 | 0.8076923 | 0.016232975
[6 empty] | 2779 | 0.8076923 | 0.020764352
[6 empty] | 2780 | 0.8076923 | 0.018970277
[6 empty] | 2781 | 0.8076923 | -0.05961879
[6 empty] | 2782 | 0.8076923 | -0.074108304
[6 empty] | 2783 | 0.8076923 | -0.075335464
[6 empty] | 2784 | 0.8076923 | -0.06627262
[6 empty] | 2785 | 0.8076923 | -0.071087356
[6 empty] | 2786 | 0.8076923 | -0.078923577
[6 empty] | 2787 | 0.8076923 | -0.0801502
[6 empty] | 2788 | 0.8076923 | -0.071087356
[6 empty] | 2789 | 0.8076923 | -0.075902629
[6 empty] | 2790 | 0.8076923 | -0.05961879
[6 empty] | 2791 | 0.8076923 | -0.068066589
[6 empty] | 2792 | 0.8076923 | -0.072881862
[6 empty] | 2793 | 0.8076923 | -0.069293749
[6 empty] | 2794 | 0.8076923 | -0.074108486
[6 empty] | 2795 | 0.8076923 | -0.047534635
[6 empty] | 2796 | 0.8076923 | 0.086103198
[6 empty] | 2797 | 0.8076923 | 0.089733856
[6 empty] | 2798 | 0.8076923 | 0.087596736
[6 empty] | 2799 | 0.8076923 | 0.012009536
[6 empty] | 2800 | 0.8076923 | 0.010215461
[6 empty] | 2801 | 0.8076923 | 0.0041736553
[6 empty] | 2802 | 0.8076923 | 0.0059675489
[6 empty] | 2803 | 0.8076923 | 0.010498926
[6 empty] | 2804 | 0.8076923 | 0.0056839934
[6 empty] | 2805 | 0.8076923 | 0.011108817
[6 empty] | 2806 | 0.8076923 | 0.012335781
[6 empty] | 2807 | 0.8076923 | 0.017150713
[6 empty] | 2808 | 0.8076923 | 0.0062938848
[6 empty] | 2809 | 0.8076923 | 0.021390901
[6 empty] | 2810 | 0.8076923 | 0.016575968
[6 empty] | 2811 | 0.8076923 | 0.019597098
[6 empty] | 2812 | 0.8076923 | 0.018370134
[6 empty] | 2813 | 0.8076923 | 0.021390901
[6 empty] | 2814 | 0.8076923 | 0.016575968
[6 empty] | 2815 | 0.8076923 | 0.016232975
[6 empty] | 2816 | 0.8076923 | 0.017459939
[6 empty] | 2817 | 0.8076923 | 0.017459939
[6 empty] | 2818 | 0.8076923 | 0.016232975
[6 empty] | 2819 | 0.8076923 | 0.019253742
[6 empty] | 2820 | 0.8076923 | 0.014438809
[6 empty] | 2821 | 0.8076923 | -0.053576713
[6 empty] | 2822 | 0.8076923 | -0.072597966
[6 empty] | 2823 | 0.8076923 | -0.073825126
[6 empty] | 2824 | 0.8076923 | -0.06627262
[6 empty] | 2825 | 0.8076923 | -0.074108304
[6 empty] | 2826 | 0.8076923 | -0.0743922
[6 empty] | 2827 | 0.8076923 | -0.075618824
[6 empty] | 2828 | 0.8076923 | -0.068066408
[6 empty] | 2829 | 0.8076923 | -0.075902629
[6 empty] | 2830 | 0.8076923 | -0.05961879
[6 empty] | 2831 | 0.8076923 | -0.069576927
[6 empty] | 2832 | 0.8076923 | -0.077413239
[6 empty] | 2833 | 0.8076923 | -0.070804087
[6 empty] | 2834 | 0.8076923 | -0.078639862
[6 empty] | 2835 | 0.8076923 | -0.053576713
[6 empty] | 2836 | 0.8076923 | 0.014095368
[6 empty] | 2837 | 0.8076923 | 0.015322332
[6 empty] | 2838 | 0.8076923 | -0.052083393
[6 empty] | 2839 | 0.8076923 | -0.071104646
[6 empty] | 2840 | 0.8076923 | -0.072331806
[6 empty] | 2841 | 0.8076923 | -0.067800248
[6 empty] | 2842 | 0.8076923 | -0.069594036
[6 empty] | 2843 | 0.8076923 | -0.07289888
[6 empty] | 2844 | 0.8076923 | -0.074125503
[6 empty] | 2845 | 0.8076923 | -0.071388361
[6 empty] | 2846 | 0.8076923 | -0.05812547
[6 empty] | 2847 | 0.8076923 | 0.021390901
[6 empty] | 2848 | 0.8076923 | 0.016575968
[6 empty] | 2849 | 0.8076923 | 0.018370134
[6 empty] | 2850 | 0.8076923 | 0.019597098
[6 empty] | 2851 | 0.8076923 | -0.049946054
[6 empty] | 2852 | 0.8076923 | -0.071988165
[6 empty] | 2853 | 0.8076923 | -0.067173429
[6 empty] | 2854 | 0.8076923 | -0.065663091
[6 empty] | 2855 | 0.8076923 | -0.067456517
[6 empty] | 2856 | 0.8076923 | -0.07378258
[6 empty] | 2857 | 0.8076923 | -0.068967308
[6 empty] | 2858 | 0.8076923 | -0.067456517
[6 empty] | 2859 | 0.8076923 | -0.069251204
[6 empty] | 2860 | 0.8076923 | -0.055988132
[6 empty] | 2861 | 0.8076923 | -0.071988165
[6 empty] | 2862 | 0.8076923 | -0.07378258
[6 empty] | 2863 | 0.8076923 | -0.067173429
[6 empty] | 2864 | 0.8076923 | -0.068967308
[6 empty] | 2865 | 0.8076923 | -0.049946054
[6 empty] | 2866 | 0.8076923 | -0.15477436
[6 empty] | 2867 | 0.8076923 | -0.15298032
[6 empty] | 2868 | 0.8076923 | -0.14844876
[6 empty] | 2869 | 0.8076923 | -0.15326384
[6 empty] | 2870 | 0.8076923 | -0.1659594
[6 empty] | 2871 | 0.8076923 | -0.17077448
[6 empty] | 2872 | 0.8076923 | -0.16416551
[6 empty] | 2873 | 0.8076923 | -0.16898044
[6 empty] | 2874 | 0.8076923 | -0.14693824
[6 empty] | 2875 | 0.8076923 | -0.16775344
[6 empty] | 2876 | 0.8076923 | -0.17256837
[6 empty] | 2877 | 0.8076923 | -0.14873228
[6 empty] | 2878 | 0.8076923 | 0.077348869
[6 empty] | 2879 | 0.8076923 | 0.084610185
[6 empty] | 2880 | 0.8076923 | 0.088240626
[6 empty] | 2881 | 0.8076923 | 0.0090058743
[6 empty] | 2882 | 0.8076923 | 0.004190942
[6 empty] | 2883 | 0.8076923 | 0.0026806039
[6 empty] | 2884 | 0.8076923 | 0.0044744976
[6 empty] | 2885 | 0.8076923 | 0.013537342
[6 empty] | 2886 | 0.8076923 | 0.005701552
[6 empty] | 2887 | 0.8076923 | 0.084610185
[6 empty] | 2888 | 0.8076923 | 0.0090058743
[6 empty] | 2889 | 0.8076923 | 0.004190942
[6 empty] | 2890 | 0.8076923 | -0.00034043477
[6 empty] | 2891 | 0.8076923 | 0.0074955363
[6 empty] | 2892 | 0.8076923 | 0.010516484
[6 empty] | 2893 | 0.8076923 | 0.0087224094
[6 empty] | 2894 | 0.8076923 | -0.06837294
[6 empty] | 2895 | 0.8076923 | -0.085883584
[6 empty] | 2896 | 0.8076923 | -0.081068847
[6 empty] | 2897 | 0.8076923 | -0.075026588
[6 empty] | 2898 | 0.8076923 | -0.079841325
[6 empty] | 2899 | 0.8076923 | -0.090698856
[6 empty] | 2900 | 0.8076923 | -0.079841325
[6 empty] | 2901 | 0.8076923 | -0.084656598
[6 empty] | 2902 | 0.8076923 | -0.056288785
[6 empty] | 2903 | 0.8076923 | 0.016267191
[6 empty] | 2904 | 0.8076923 | 0.011452259
[6 empty] | 2905 | 0.8076923 | 0.014473388
[6 empty] | 2906 | 0.8076923 | 0.013246424
[6 empty] | 2907 | 0.8076923 | 0.01928832
[6 empty] | 2908 | 0.8076923 | 0.0084314918
[6 empty] | 2909 | 0.8076923 | -0.055069764
[6 empty] | 2910 | 0.8076923 | -0.071069979
[6 empty] | 2911 | 0.8076923 | -0.072297138
[6 empty] | 2912 | 0.8076923 | -0.064744723
[6 empty] | 2913 | 0.8076923 | -0.072580408
[6 empty] | 2914 | 0.8076923 | -0.07890629
[6 empty] | 2915 | 0.8076923 | -0.080132914
[6 empty] | 2916 | 0.8076923 | -0.080416628
[6 empty] | 2917 | 0.8076923 | -0.061111841
[6 empty] | 2918 | 0.8076923 | 0.02352829
[6 empty] | 2919 | 0.8076923 | 0.018713357
[6 empty] | 2920 | 0.8076923 | -0.051439106
[6 empty] | 2921 | 0.8076923 | -0.070460359
[6 empty] | 2922 | 0.8076923 | -0.065645623
[6 empty] | 2923 | 0.8076923 | -0.064134831
[6 empty] | 2924 | 0.8076923 | -0.065928982
[6 empty] | 2925 | 0.8076923 | -0.078296489
[6 empty] | 2926 | 0.8076923 | -0.073481217
[6 empty] | 2927 | 0.8076923 | -0.071970879
[6 empty] | 2928 | 0.8076923 | -0.073764841
[6 empty] | 2929 | 0.8076923 | -0.057481183
[6 empty] | 2930 | 0.8076923 | -0.073481217
[6 empty] | 2931 | 0.8076923 | -0.075275632
[6 empty] | 2932 | 0.8076923 | -0.06866648
[6 empty] | 2933 | 0.8076923 | -0.070460359
[6 empty] | 2934 | 0.8076923 | -0.051439106
[6 empty] | 2935 | 0.8076923 | -0.061111841
[6 empty] | 2936 | 0.8076923 | -0.071069979
[6 empty] | 2937 | 0.8076923 | -0.069276281
[6 empty] | 2938 | 0.8076923 | -0.081927148
[6 empty] | 2939 | 0.8076923 | -0.080132914
[6 empty] | 2940 | 0.8076923 | -0.055069764
[6 empty] | 2941 | 0.8076923 | -0.072580408
[6 empty] | 2942 | 0.8076923 | -0.074374732
[6 empty] | 2943 | 0.8076923 | -0.070786619
[6 empty] | 2944 | 0.8076923 | -0.15626759
[6 empty] | 2945 | 0.8076923 | -0.15447355
[6 empty] | 2946 | 0.8076923 | -0.14994199
[6 empty] | 2947 | 0.8076923 | -0.15475707
[6 empty] | 2948 | 0.8076923 | -0.15145251
[6 empty] | 2949 | 0.8076923 | -0.1644316
[6 empty] | 2950 | 0.8076923 | -0.16924667
[6 empty] | 2951 | 0.8076923 | -0.1626377
[6 empty] | 2952 | 0.8076923 | -0.16745263
[6 empty] | 2953 | 0.8076923 | -0.14541043
[6 empty] | 2954 | 0.8076923 | -0.15928863
[6 empty] | 2955 | 0.8076923 | -0.17226771
[6 empty] | 2956 | 0.8076923 | -0.17708264
[6 empty] | 2957 | 0.8076923 | -0.17047367
[6 empty] | 2958 | 0.8076923 | -0.17528875
[6 empty] | 2959 | 0.8076923 | -0.15324655
[6 empty] | 2960 | 0.8076923 | -0.14994199
[6 empty] | 2961 | 0.8076923 | -0.15475707
[6 empty] | 2962 | 0.8076923 | -0.15022551
[6 empty] | 2963 | 0.8076923 | -0.14843147
[6 empty] | 2964 | 0.8076923 | -0.24054631
[6 empty] | 2965 | 0.8076923 | -0.25805695
[6 empty] | 2966 | 0.8076923 | -0.26287169
[6 empty] | 2967 | 0.8076923 | -0.25324168
[6 empty] | 2968 | 0.8076923 | 0.053442698
[6 empty] | 2969 | 0.8076923 | 0.10504597
[6 empty] | 2970 | 0.8076923 | 0.051600313
[6 empty] | 2971 | 0.8076923 | 0.011669906

## Figure 2c
surface termination | configuration | # of Pd on surface | composition | surface slab energy (eV) | bulk energy (eV) | bulk coefficient | Pd bulk energy (eV) | Pd coefficient | lattice length (A) | surface area (A^2) | surface energy (eV/A^2)
Pd9Zn43 (1 1 0) | all monomer closer | 5 | Pd14Zn54 | -144.5368 | -115.3424329 | 1.255814 | -5.17843147 | 2.697674 | 9.163749 | 118.7576 | 0.06012898
Pd9Zn43 (1 -1 0) | one trimer two monomer | 5 | Pd14Zn54 | -144.4731 | -115.3424329 | 1.255814 | -5.17843147 | 2.697674 | 9.163749 | 118.7576 | 0.06039728
Pd9Zn43 (1 0 0) | irregular | 3 | Pd12Zn51 | -132.4722 | -115.3424329 | 1.186047 | -5.17843147 | 1.325581 | 9.163749 | 83.97429 | 0.06664943
Pd9Zn43 (1 1 1) | irregular | 4 | Pd13Zn48 | -122.1322 | -115.3424329 | 1.116279 | -5.17843147 | 2.953488 | 9.163749 | 72.72387 | 0.1506838

## Figure 2d
surface configuration | DFT energy (eV) | relative energy (eV)
trimer | -144.4533 | 0
4 Pd | -143.452226 | 1.00109199
5 Pd | -143.1172 | 1.33612187
6 Pd | -142.1589 | 2.29446222