## Extended data Figure 1
Pd111 |  |  | Pd8Zn44 monomer |  |  | Pd9Zn43 trimer edge Pd |  |  | Pd9Zn43 trimer mid Pd
E(eV) | DOS | d band center | E(eV) | DOS | d band center | E(eV) | DOS | d band center | E(eV) | DOS | d band center
-8.6929 | 0 | -1.360698 | -11.438 | 0 | -2.021126 | -11.4156 | 0 | -1.96157 | -11.4156 | 0 | -1.990152
-8.6319 | 0 |  | -11.371 | 0 |  | -11.3476 | 0 |  | -11.3476 | 0
-8.5699 | 0 |  | -11.303 | 0 |  | -11.2806 | 0 |  | -11.2806 | 0
-8.5089 | 0 |  | -11.236 | 0 |  | -11.2126 | 0 |  | -11.2126 | 0
-8.4479 | 0 |  | -11.169 | 0 |  | -11.1456 | 0 |  | -11.1456 | 0
-8.3869 | 0 |  | -11.101 | 0 |  | -11.0776 | 0 |  | -11.0776 | 0
-8.3259 | 0 |  | -11.034 | 0 |  | -11.0096 | 0 |  | -11.0096 | 0
-8.2639 | 0 |  | -10.966 | 0 |  | -10.9426 | 0 |  | -10.9426 | 0
-8.2029 | 0 |  | -10.899 | 0 |  | -10.8746 | 0 |  | -10.8746 | 0
-8.1419 | 0 |  | -10.832 | 0 |  | -10.8076 | 0 |  | -10.8076 | 0
-8.0809 | 0 |  | -10.764 | 0 |  | -10.7396 | 0 |  | -10.7396 | 0
-8.0189 | 0 |  | -10.697 | 0 |  | -10.6716 | 0 |  | -10.6716 | 0
-7.9579 | 0 |  | -10.629 | 0 |  | -10.6046 | 0 |  | -10.6046 | 0
-7.8969 | 0 |  | -10.562 | 0 |  | -10.5366 | 0 |  | -10.5366 | 0
-7.8359 | 0 |  | -10.495 | 0 |  | -10.4696 | 0 |  | -10.4696 | 0
-7.7749 | 0 |  | -10.427 | 0 |  | -10.4016 | 0 |  | -10.4016 | 0
-7.7129 | 0 |  | -10.36 | 0 |  | -10.3336 | 0 |  | -10.3336 | 0
-7.6519 | 0 |  | -10.292 | 0 |  | -10.2666 | 0 |  | -10.2666 | 0
-7.5909 | 0 |  | -10.225 | 0 |  | -10.1986 | 0 |  | -10.1986 | 0
-7.5299 | 0 |  | -10.158 | 0 |  | -10.1316 | 0 |  | -10.1316 | 0
-7.4679 | 0 |  | -10.09 | 1e-08 |  | -10.0636 | 1e-08 |  | -10.0636 | 0
-7.4069 | 0 |  | -10.023 | 4e-08 |  | -9.9956 | 5e-08 |  | -9.9956 | 2e-08
-7.3459 | 0 |  | -9.955 | 1.8e-07 |  | -9.9286 | 2.1e-07 |  | -9.9286 | 7e-08
-7.2849 | 1e-08 |  | -9.888 | 5.1e-07 |  | -9.8606 | 5.9e-07 |  | -9.8606 | 2.2e-07
-7.2239 | 4e-08 |  | -9.821 | 9e-07 |  | -9.7936 | 9.9e-07 |  | -9.7936 | 4.4e-07
-7.1619 | 1.1e-07 |  | -9.753 | 3.6e-07 |  | -9.7256 | 2.2e-07 |  | -9.7256 | 3.4e-07
-7.1009 | 1.9e-07 |  | -9.686 | -2.71e-06 |  | -9.6576 | -3.43e-06 |  | -9.6576 | -8.4e-07
-7.0399 | 1.3e-07 |  | -9.618 | -7.17e-06 |  | -9.5906 | -8.13e-06 |  | -9.5906 | -3e-06
-6.9789 | -3.6e-07 |  | -9.551 | -3.96e-06 |  | -9.5226 | -3.09e-06 |  | -9.5226 | -2.7e-06
-6.9169 | -1.24e-06 |  | -9.484 | 2.136e-05 |  | -9.4556 | 2.743e-05 |  | -9.4556 | 6.78e-06
-6.8559 | -1.23e-06 |  | -9.416 | 7.411e-05 |  | -9.3876 | 8.763e-05 |  | -9.3876 | 3.012e-05
-6.7949 | 2.24e-06 |  | -9.349 | 0.0001429 |  | -9.3196 | 0.0001642 |  | -9.3196 | 6.646e-05
-6.7339 | 1.027e-05 |  | -9.281 | 0.0002175 |  | -9.2526 | 0.0002467 |  | -9.2526 | 0.000115
-6.6719 | 1.864e-05 |  | -9.214 | 0.0003016 |  | -9.1846 | 0.0003387 |  | -9.1846 | 0.0001761
-6.6109 | 2.188e-05 |  | -9.147 | 0.000393 |  | -9.1166 | 0.0004336 |  | -9.1166 | 0.0002418
-6.5499 | 2.805e-05 |  | -9.079 | 0.0004891 |  | -9.0496 | 0.000521 |  | -9.0496 | 0.0003034
-6.4889 | 6.317e-05 |  | -9.012 | 0.0006273 |  | -8.9816 | 0.0006318 |  | -8.9816 | 0.0003749
-6.4279 | 0.0001406 |  | -8.944 | 0.0008331 |  | -8.9146 | 0.0007991 |  | -8.9146 | 0.0004733
-6.3659 | 0.0002257 |  | -8.877 | 0.001009 |  | -8.8466 | 0.0009625 |  | -8.8466 | 0.0005783
-6.3049 | 0.0002625 |  | -8.81 | 0.00102 |  | -8.7786 | 0.001023 |  | -8.7786 | 0.0006568
-6.2439 | 0.0002524 |  | -8.742 | 0.0009106 |  | -8.7116 | 0.0009979 |  | -8.7116 | 0.0007119
-6.1829 | 0.0002631 |  | -8.675 | 0.0008711 |  | -8.6436 | 0.00103 |  | -8.6436 | 0.0007836
-6.1209 | 0.0003239 |  | -8.607 | 0.001037 |  | -8.5766 | 0.001271 |  | -8.5766 | 0.0009225
-6.0599 | 0.0003641 |  | -8.54 | 0.001394 |  | -8.5086 | 0.001729 |  | -8.5086 | 0.001127
-5.9989 | 0.0003441 |  | -8.473 | 0.001841 |  | -8.4406 | 0.002197 |  | -8.4406 | 0.001312
-5.9379 | 0.0004089 |  | -8.405 | 0.002321 |  | -8.3736 | 0.002392 |  | -8.3736 | 0.001446
-5.8769 | 0.0007668 |  | -8.338 | 0.002754 |  | -8.3056 | 0.00213 |  | -8.3056 | 0.001592
-5.8149 | 0.001381 |  | -8.27 | 0.002812 |  | -8.2386 | 0.001685 |  | -8.2386 | 0.001648
-5.7539 | 0.001927 |  | -8.203 | 0.002554 |  | -8.1706 | 0.002818 |  | -8.1706 | 0.001542
-5.6929 | 0.002146 |  | -8.136 | 0.004186 |  | -8.1026 | 0.009181 |  | -8.1026 | 0.002216
-5.6319 | 0.002134 |  | -8.068 | 0.01256 |  | -8.0356 | 0.02372 |  | -8.0356 | 0.006012
-5.5699 | 0.002167 |  | -8.001 | 0.03176 |  | -7.9676 | 0.04476 |  | -7.9676 | 0.01512
-5.5089 | 0.002397 |  | -7.933 | 0.0595 |  | -7.9006 | 0.06607 |  | -7.9006 | 0.02942
-5.4479 | 0.002769 |  | -7.866 | 0.08573 |  | -7.8326 | 0.08167 |  | -7.8326 | 0.0459
-5.3869 | 0.00297 |  | -7.799 | 0.1006 |  | -7.7646 | 0.09065 |  | -7.7646 | 0.06041
-5.3259 | 0.002569 |  | -7.731 | 0.1068 |  | -7.6976 | 0.09844 |  | -7.6976 | 0.07179
-5.2639 | 0.001936 |  | -7.664 | 0.1209 |  | -7.6296 | 0.1135 |  | -7.6296 | 0.08573
-5.2029 | 0.003175 |  | -7.596 | 0.1573 |  | -7.5626 | 0.1397 |  | -7.5626 | 0.1095
-5.1419 | 0.008912 |  | -7.529 | 0.2103 |  | -7.4946 | 0.1703 |  | -7.4946 | 0.1389
-5.0809 | 0.01949 |  | -7.462 | 0.2543 |  | -7.4266 | 0.1931 |  | -7.4266 | 0.1591
-5.0189 | 0.03265 |  | -7.394 | 0.2658 |  | -7.3596 | 0.203 |  | -7.3596 | 0.1661
-4.9579 | 0.04726 |  | -7.327 | 0.2446 |  | -7.2916 | 0.2071 |  | -7.2916 | 0.179
-4.8969 | 0.06634 |  | -7.259 | 0.2118 |  | -7.2246 | 0.2125 |  | -7.2246 | 0.2146
-4.8359 | 0.09422 |  | -7.192 | 0.1888 |  | -7.1566 | 0.2155 |  | -7.1566 | 0.2612
-4.7749 | 0.1306 |  | -7.125 | 0.1795 |  | -7.0886 | 0.207 |  | -7.0886 | 0.2931
-4.7129 | 0.1697 |  | -7.057 | 0.1757 |  | -7.0216 | 0.1861 |  | -7.0216 | 0.3037
-4.6519 | 0.2061 |  | -6.99 | 0.1703 |  | -6.9536 | 0.1634 |  | -6.9536 | 0.3081
-4.5909 | 0.24 |  | -6.922 | 0.1622 |  | -6.8856 | 0.1524 |  | -6.8856 | 0.3145
-4.5299 | 0.2777 |  | -6.855 | 0.152 |  | -6.8186 | 0.1553 |  | -6.8186 | 0.3073
-4.4679 | 0.3347 |  | -6.788 | 0.1389 |  | -6.7506 | 0.1573 |  | -6.7506 | 0.2668
-4.4069 | 0.4316 |  | -6.72 | 0.1201 |  | -6.6836 | 0.1401 |  | -6.6836 | 0.197
-4.3459 | 0.5744 |  | -6.653 | 0.09324 |  | -6.6156 | 0.1019 |  | -6.6156 | 0.1215
-4.2849 | 0.7449 |  | -6.585 | 0.06167 |  | -6.5476 | 0.05891 |  | -6.5476 | 0.06143
-4.2239 | 0.9241 |  | -6.518 | 0.03384 |  | -6.4806 | 0.02785 |  | -6.4806 | 0.02488
-4.1619 | 1.107 |  | -6.451 | 0.01643 |  | -6.4126 | 0.01305 |  | -6.4126 | 0.009612
-4.1009 | 1.274 |  | -6.383 | 0.009556 |  | -6.3456 | 0.00921 |  | -6.3456 | 0.0076
-4.0399 | 1.385 |  | -6.316 | 0.008731 |  | -6.2776 | 0.009462 |  | -6.2776 | 0.00999
-3.9789 | 1.41 |  | -6.248 | 0.009626 |  | -6.2096 | 0.01 |  | -6.2096 | 0.01172
-3.9169 | 1.369 |  | -6.181 | 0.01053 |  | -6.1426 | 0.01062 |  | -6.1426 | 0.01248
-3.8559 | 1.292 |  | -6.114 | 0.01206 |  | -6.0746 | 0.01286 |  | -6.0746 | 0.01447
-3.7949 | 1.182 |  | -6.046 | 0.0156 |  | -6.0076 | 0.01731 |  | -6.0076 | 0.01883
-3.7339 | 1.027 |  | -5.979 | 0.02068 |  | -5.9396 | 0.02193 |  | -5.9396 | 0.02314
-3.6729 | 0.845 |  | -5.911 | 0.02389 |  | -5.8716 | 0.02359 |  | -5.8716 | 0.0234
-3.6109 | 0.6943 |  | -5.844 | 0.02264 |  | -5.8046 | 0.02187 |  | -5.8046 | 0.01986
-3.5499 | 0.6498 |  | -5.777 | 0.01962 |  | -5.7366 | 0.0201 |  | -5.7366 | 0.01795
-3.4889 | 0.7835 |  | -5.709 | 0.02065 |  | -5.6696 | 0.02227 |  | -5.6696 | 0.02206
-3.4279 | 1.101 |  | -5.642 | 0.0282 |  | -5.6016 | 0.0301 |  | -5.6016 | 0.03144
-3.3659 | 1.46 |  | -5.574 | 0.03992 |  | -5.5336 | 0.04225 |  | -5.5336 | 0.04332
-3.3049 | 1.644 |  | -5.507 | 0.05219 |  | -5.4666 | 0.05456 |  | -5.4666 | 0.05566
-3.2439 | 1.575 |  | -5.44 | 0.06241 |  | -5.3986 | 0.06293 |  | -5.3986 | 0.06541
-3.1829 | 1.409 |  | -5.372 | 0.06889 |  | -5.3316 | 0.06783 |  | -5.3316 | 0.06893
-3.1219 | 1.347 |  | -5.305 | 0.0708 |  | -5.2636 | 0.07288 |  | -5.2636 | 0.06632
-3.0599 | 1.418 |  | -5.237 | 0.06998 |  | -5.1956 | 0.07917 |  | -5.1956 | 0.06444
-2.9989 | 1.468 |  | -5.17 | 0.07324 |  | -5.1286 | 0.08656 |  | -5.1286 | 0.07287
-2.9379 | 1.353 |  | -5.103 | 0.08844 |  | -5.0606 | 0.09718 |  | -5.0606 | 0.09331
-2.8769 | 1.118 |  | -5.035 | 0.1123 |  | -4.9936 | 0.1099 |  | -4.9936 | 0.1143
-2.8149 | 0.9673 |  | -4.968 | 0.1279 |  | -4.9256 | 0.1172 |  | -4.9256 | 0.1229
-2.7539 | 1.054 |  | -4.901 | 0.1258 |  | -4.8576 | 0.1154 |  | -4.8576 | 0.1216
-2.6929 | 1.336 |  | -4.833 | 0.1206 |  | -4.7906 | 0.1124 |  | -4.7906 | 0.1267
-2.6319 | 1.631 |  | -4.766 | 0.1328 |  | -4.7226 | 0.1199 |  | -4.7226 | 0.151
-2.5709 | 1.811 |  | -4.698 | 0.1574 |  | -4.6546 | 0.138 |  | -4.6546 | 0.1859
-2.5089 | 1.895 |  | -4.631 | 0.166 |  | -4.5876 | 0.1501 |  | -4.5876 | 0.2062
-2.4479 | 1.999 |  | -4.564 | 0.1451 |  | -4.5196 | 0.1444 |  | -4.5196 | 0.2079
-2.3869 | 2.199 |  | -4.496 | 0.119 |  | -4.4526 | 0.1425 |  | -4.4526 | 0.2316
-2.3259 | 2.446 |  | -4.429 | 0.1268 |  | -4.3846 | 0.1838 |  | -4.3846 | 0.3145
-2.2639 | 2.593 |  | -4.361 | 0.179 |  | -4.3166 | 0.273 |  | -4.3166 | 0.4308
-2.2029 | 2.536 |  | -4.294 | 0.2437 |  | -4.2496 | 0.3683 |  | -4.2496 | 0.5229
-2.1419 | 2.327 |  | -4.227 | 0.2841 |  | -4.1816 | 0.4347 |  | -4.1816 | 0.581
-2.0809 | 2.101 |  | -4.159 | 0.3064 |  | -4.1146 | 0.4817 |  | -4.1146 | 0.6443
-2.0199 | 1.94 |  | -4.092 | 0.3496 |  | -4.0466 | 0.5336 |  | -4.0466 | 0.739
-1.9579 | 1.859 |  | -4.024 | 0.432 |  | -3.9786 | 0.6012 |  | -3.9786 | 0.8659
-1.8969 | 1.884 |  | -3.957 | 0.5367 |  | -3.9116 | 0.6864 |  | -3.9116 | 1.009
-1.8359 | 2.009 |  | -3.89 | 0.6483 |  | -3.8436 | 0.7668 |  | -3.8436 | 1.102
-1.7749 | 2.138 |  | -3.822 | 0.772 |  | -3.7766 | 0.7989 |  | -3.7766 | 1.073
-1.7129 | 2.161 |  | -3.755 | 0.9073 |  | -3.7086 | 0.7901 |  | -3.7086 | 0.9629
-1.6519 | 2.087 |  | -3.687 | 1.041 |  | -3.6406 | 0.8231 |  | -3.6406 | 0.9072
-1.5909 | 1.99 |  | -3.62 | 1.182 |  | -3.5736 | 0.966 |  | -3.5736 | 0.9816
-1.5299 | 1.908 |  | -3.553 | 1.343 |  | -3.5056 | 1.22 |  | -3.5056 | 1.192
-1.4689 | 1.844 |  | -3.485 | 1.513 |  | -3.4386 | 1.558 |  | -3.4386 | 1.527
-1.4069 | 1.83 |  | -3.418 | 1.723 |  | -3.3706 | 1.916 |  | -3.3706 | 1.868
-1.3459 | 1.896 |  | -3.35 | 2.071 |  | -3.3026 | 2.192 |  | -3.3026 | 2.005
-1.2849 | 2.01 |  | -3.283 | 2.488 |  | -3.2356 | 2.352 |  | -3.2356 | 1.909
-1.2239 | 2.112 |  | -3.216 | 2.685 |  | -3.1676 | 2.493 |  | -3.1676 | 1.845
-1.1619 | 2.167 |  | -3.148 | 2.535 |  | -3.1006 | 2.727 |  | -3.1006 | 2.11
-1.1009 | 2.164 |  | -3.081 | 2.367 |  | -3.0326 | 3.067 |  | -3.0326 | 2.727
-1.0399 | 2.113 |  | -3.013 | 2.656 |  | -2.9646 | 3.418 |  | -2.9646 | 3.391
-0.9789 | 2.076 |  | -2.946 | 3.5 |  | -2.8976 | 3.709 |  | -2.8976 | 3.726
-0.9179 | 2.134 |  | -2.879 | 4.565 |  | -2.8296 | 4.101 |  | -2.8296 | 3.647
-0.8559 | 2.294 |  | -2.811 | 5.532 |  | -2.7626 | 4.836 |  | -2.7626 | 3.328
-0.7949 | 2.465 |  | -2.744 | 6.437 |  | -2.6946 | 5.657 |  | -2.6946 | 2.844
-0.7339 | 2.532 |  | -2.676 | 7.391 |  | -2.6266 | 5.842 |  | -2.6266 | 2.2
-0.6729 | 2.461 |  | -2.609 | 8.085 |  | -2.5596 | 5.139 |  | -2.5596 | 1.776
-0.6109 | 2.332 |  | -2.542 | 7.893 |  | -2.4916 | 4.219 |  | -2.4916 | 2.31
-0.5499 | 2.266 |  | -2.474 | 6.606 |  | -2.4246 | 3.965 |  | -2.4246 | 4.208
-0.4889 | 2.323 |  | -2.407 | 4.81 |  | -2.3566 | 4.623 |  | -2.3566 | 6.903
-0.4279 | 2.463 |  | -2.339 | 3.361 |  | -2.2886 | 5.617 |  | -2.2886 | 8.936
-0.3669 | 2.582 |  | -2.272 | 2.6 |  | -2.2216 | 5.942 |  | -2.2216 | 8.941
-0.3049 | 2.579 |  | -2.205 | 2.241 |  | -2.1536 | 5.021 |  | -2.1536 | 6.913
-0.2439 | 2.455 |  | -2.137 | 1.925 |  | -2.0856 | 3.352 |  | -2.0856 | 4.331
-0.1829 | 2.342 |  | -2.07 | 1.629 |  | -2.0186 | 2.017 |  | -2.0186 | 2.713
-0.1219 | 2.365 |  | -2.002 | 1.485 |  | -1.9506 | 1.53 |  | -1.9506 | 2.278
-0.0599 | 2.436 |  | -1.935 | 1.455 |  | -1.8836 | 1.551 |  | -1.8836 | 2.243
0.0011 | 2.306 |  | -1.868 | 1.364 |  | -1.8156 | 1.553 |  | -1.8156 | 1.99
0.0621 | 1.89 |  | -1.8 | 1.164 |  | -1.7476 | 1.358 |  | -1.7476 | 1.541
0.1231 | 1.402 |  | -1.733 | 0.9614 |  | -1.6806 | 1.081 |  | -1.6806 | 1.163
0.1841 | 1.096 |  | -1.665 | 0.848 |  | -1.6126 | 0.876 |  | -1.6126 | 0.9492
0.2461 | 0.9862 |  | -1.598 | 0.8061 |  | -1.5456 | 0.786 |  | -1.5456 | 0.814
0.3071 | 0.8957 |  | -1.531 | 0.782 |  | -1.4776 | 0.7579 |  | -1.4776 | 0.679
0.3681 | 0.7019 |  | -1.463 | 0.7697 |  | -1.4096 | 0.7364 |  | -1.4096 | 0.5604
0.4291 | 0.4414 |  | -1.396 | 0.7945 |  | -1.3426 | 0.7109 |  | -1.3426 | 0.5042
0.4911 | 0.2252 |  | -1.328 | 0.8423 |  | -1.2746 | 0.7028 |  | -1.2746 | 0.5202
0.5521 | 0.1142 |  | -1.261 | 0.8585 |  | -1.2076 | 0.7363 |  | -1.2076 | 0.5847
0.6131 | 0.08153 |  | -1.194 | 0.8206 |  | -1.1396 | 0.7979 |  | -1.1396 | 0.6554
0.6741 | 0.06701 |  | -1.126 | 0.7571 |  | -1.0716 | 0.824 |  | -1.0716 | 0.6815
0.7361 | 0.04441 |  | -1.059 | 0.692 |  | -1.0046 | 0.7683 |  | -1.0046 | 0.6377
0.7971 | 0.02694 |  | -0.991 | 0.6265 |  | -0.9366 | 0.6598 |  | -0.9366 | 0.5503
0.8581 | 0.02933 |  | -0.924 | 0.5739 |  | -0.8696 | 0.56 |  | -0.8696 | 0.4696
0.9191 | 0.05225 |  | -0.857 | 0.5516 |  | -0.8016 | 0.501 |  | -0.8016 | 0.4273
0.9801 | 0.09599 |  | -0.789 | 0.5391 |  | -0.7336 | 0.4845 |  | -0.7336 | 0.4252
1.0421 | 0.1585 |  | -0.722 | 0.4991 |  | -0.6666 | 0.4951 |  | -0.6666 | 0.4418
1.1031 | 0.2146 |  | -0.654 | 0.44 |  | -0.5986 | 0.5043 |  | -0.5986 | 0.4525
1.1641 | 0.2248 |  | -0.587 | 0.4117 |  | -0.5316 | 0.4927 |  | -0.5316 | 0.4532
1.2251 | 0.1793 |  | -0.52 | 0.4312 |  | -0.4636 | 0.4671 |  | -0.4636 | 0.45
1.2871 | 0.114 |  | -0.452 | 0.4517 |  | -0.3956 | 0.4436 |  | -0.3956 | 0.4378
1.3481 | 0.07046 |  | -0.385 | 0.425 |  | -0.3286 | 0.428 |  | -0.3286 | 0.4146
1.4091 | 0.0565 |  | -0.317 | 0.3666 |  | -0.2606 | 0.4127 |  | -0.2606 | 0.3899
1.4701 | 0.05595 |  | -0.25 | 0.3325 |  | -0.1936 | 0.3863 |  | -0.1936 | 0.3637
1.5311 | 0.05806 |  | -0.183 | 0.3461 |  | -0.1256 | 0.3523 |  | -0.1256 | 0.3274
1.5931 | 0.06351 |  | -0.115 | 0.3771 |  | -0.0576 | 0.3318 |  | -0.0576 | 0.2919
1.6541 | 0.07521 |  | -0.048 | 0.3868 |  | 0.0094 | 0.3362 |  | 0.0094 | 0.28
1.7151 | 0.09778 |  | 0.02 | 0.3619 |  | 0.0774 | 0.3489 |  | 0.0774 | 0.2923
1.7761 | 0.1377 |  | 0.087 | 0.3079 |  | 0.1454 | 0.3424 |  | 0.1454 | 0.3016
1.8381 | 0.1895 |  | 0.154 | 0.24 |  | 0.2124 | 0.3039 |  | 0.2124 | 0.2829
1.8991 | 0.2259 |  | 0.222 | 0.1821 |  | 0.2804 | 0.2449 |  | 0.2804 | 0.2404
1.9601 | 0.2174 |  | 0.289 | 0.1547 |  | 0.3474 | 0.1927 |  | 0.3474 | 0.1995
2.0211 | 0.1652 |  | 0.357 | 0.1585 |  | 0.4154 | 0.1669 |  | 0.4154 | 0.1784
2.0821 | 0.1017 |  | 0.424 | 0.1748 |  | 0.4834 | 0.1627 |  | 0.4834 | 0.1729
2.1441 | 0.05837 |  | 0.491 | 0.18 |  | 0.5504 | 0.1611 |  | 0.5504 | 0.1716
2.2051 | 0.04059 |  | 0.559 | 0.1619 |  | 0.6184 | 0.1521 |  | 0.6184 | 0.1735
2.2661 | 0.03604 |  | 0.626 | 0.128 |  | 0.6854 | 0.1386 |  | 0.6854 | 0.1791
2.3271 | 0.03537 |  | 0.694 | 0.1019 |  | 0.7534 | 0.126 |  | 0.7534 | 0.1773
2.3891 | 0.04007 |  | 0.761 | 0.105 |  | 0.8214 | 0.1195 |  | 0.8214 | 0.159
2.4501 | 0.05509 |  | 0.828 | 0.1356 |  | 0.8884 | 0.1243 |  | 0.8884 | 0.136
2.5111 | 0.07967 |  | 0.896 | 0.1746 |  | 0.9564 | 0.139 |  | 0.9564 | 0.1276
2.5721 | 0.1084 |  | 0.963 | 0.2057 |  | 1.0234 | 0.1555 |  | 1.0234 | 0.1372
2.6331 | 0.1387 |  | 1.031 | 0.2183 |  | 1.0914 | 0.169 |  | 1.0914 | 0.1538
2.6951 | 0.1685 |  | 1.098 | 0.2051 |  | 1.1594 | 0.1769 |  | 1.1594 | 0.1651
2.7561 | 0.1878 |  | 1.165 | 0.1718 |  | 1.2264 | 0.1741 |  | 1.2264 | 0.1649
2.8171 | 0.1807 |  | 1.233 | 0.1426 |  | 1.2944 | 0.1617 |  | 1.2944 | 0.1577
2.8781 | 0.1427 |  | 1.3 | 0.1449 |  | 1.3614 | 0.1517 |  | 1.3614 | 0.152
2.9401 | 0.08869 |  | 1.368 | 0.1861 |  | 1.4294 | 0.1528 |  | 1.4294 | 0.1477
3.0011 | 0.04224 |  | 1.435 | 0.247 |  | 1.4974 | 0.1648 |  | 1.4974 | 0.1396
3.0621 | 0.0194 |  | 1.502 | 0.2943 |  | 1.5644 | 0.1867 |  | 1.5644 | 0.1349
3.1231 | 0.02136 |  | 1.57 | 0.3008 |  | 1.6324 | 0.2163 |  | 1.6324 | 0.1457
3.1841 | 0.03842 |  | 1.637 | 0.2655 |  | 1.6994 | 0.2398 |  | 1.6994 | 0.1652
3.2461 | 0.05907 |  | 1.704 | 0.2168 |  | 1.7674 | 0.2388 |  | 1.7674 | 0.1706
3.3071 | 0.07558 |  | 1.772 | 0.185 |  | 1.8354 | 0.2123 |  | 1.8354 | 0.1565
3.3681 | 0.08282 |  | 1.839 | 0.172 |  | 1.9024 | 0.1825 |  | 1.9024 | 0.1446
3.4291 | 0.07879 |  | 1.907 | 0.1624 |  | 1.9704 | 0.1714 |  | 1.9704 | 0.151
3.4911 | 0.07003 |  | 1.974 | 0.1529 |  | 2.0374 | 0.1791 |  | 2.0374 | 0.1635
3.5521 | 0.06985 |  | 2.041 | 0.1554 |  | 2.1054 | 0.1878 |  | 2.1054 | 0.164
3.6131 | 0.08584 |  | 2.109 | 0.1762 |  | 2.1734 | 0.1846 |  | 2.1734 | 0.1557
3.6741 | 0.1121 |  | 2.176 | 0.2023 |  | 2.2404 | 0.1757 |  | 2.2404 | 0.1558
3.7351 | 0.1335 |  | 2.244 | 0.2135 |  | 2.3084 | 0.1754 |  | 2.3084 | 0.1685
3.7971 | 0.1349 |  | 2.311 | 0.2067 |  | 2.3764 | 0.184 |  | 2.3764 | 0.1787
3.8581 | 0.1118 |  | 2.378 | 0.1964 |  | 2.4434 | 0.1876 |  | 2.4434 | 0.1728
3.9191 | 0.07804 |  | 2.446 | 0.1902 |  | 2.5114 | 0.1796 |  | 2.5114 | 0.1553
3.9801 | 0.0569 |  | 2.513 | 0.1802 |  | 2.5784 | 0.1656 |  | 2.5784 | 0.1377
4.0421 | 0.05972 |  | 2.581 | 0.1595 |  | 2.6464 | 0.1497 |  | 2.6464 | 0.1243
4.1031 | 0.07529 |  | 2.648 | 0.1362 |  | 2.7144 | 0.1335 |  | 2.7144 | 0.1161
4.1641 | 0.08417 |  | 2.715 | 0.1282 |  | 2.7814 | 0.1247 |  | 2.7814 | 0.118
4.2251 | 0.07921 |  | 2.783 | 0.143 |  | 2.8494 | 0.1309 |  | 2.8494 | 0.1324
4.2861 | 0.06683 |  | 2.85 | 0.1653 |  | 2.9164 | 0.1459 |  | 2.9164 | 0.1524
4.3481 | 0.05319 |  | 2.918 | 0.1738 |  | 2.9844 | 0.1544 |  | 2.9844 | 0.166
4.4091 | 0.04095 |  | 2.985 | 0.1677 |  | 3.0524 | 0.1507 |  | 3.0524 | 0.167
4.4701 | 0.03865 |  | 3.052 | 0.1616 |  | 3.1194 | 0.1437 |  | 3.1194 | 0.1602
4.5311 | 0.05763 |  | 3.12 | 0.1608 |  | 3.1874 | 0.1406 |  | 3.1874 | 0.1535
4.5931 | 0.09289 |  | 3.187 | 0.1596 |  | 3.2544 | 0.139 |  | 3.2544 | 0.1498
4.6541 | 0.1188 |  | 3.255 | 0.1567 |  | 3.3224 | 0.1341 |  | 3.3224 | 0.1508
4.7151 | 0.1135 |  | 3.322 | 0.1548 |  | 3.3904 | 0.1273 |  | 3.3904 | 0.1571
4.7761 | 0.08226 |  | 3.389 | 0.1506 |  | 3.4574 | 0.1234 |  | 3.4574 | 0.1634
4.8371 | 0.04944 |  | 3.457 | 0.1394 |  | 3.5254 | 0.1238 |  | 3.5254 | 0.1635
4.8991 | 0.03254 |  | 3.524 | 0.1249 |  | 3.5924 | 0.1254 |  | 3.5924 | 0.1581
4.9601 | 0.0312 |  | 3.592 | 0.1135 |  | 3.6604 | 0.1249 |  | 3.6604 | 0.1518
5.0211 | 0.03716 |  | 3.659 | 0.1088 |  | 3.7284 | 0.122 |  | 3.7284 | 0.1463
5.0821 | 0.04578 |  | 3.726 | 0.1113 |  | 3.7954 | 0.119 |  | 3.7954 | 0.1395
5.1441 | 0.05631 |  | 3.794 | 0.119 |  | 3.8634 | 0.1183 |  | 3.8634 | 0.1295
5.2051 | 0.06644 |  | 3.861 | 0.127 |  | 3.9304 | 0.1202 |  | 3.9304 | 0.1179
5.2661 | 0.07086 |  | 3.929 | 0.1313 |  | 3.9984 | 0.1227 |  | 3.9984 | 0.1089
5.3271 | 0.06479 |  | 3.996 | 0.1333 |  | 4.0664 | 0.1238 |  | 4.0664 | 0.1059
5.3881 | 0.04779 |  | 4.063 | 0.137 |  | 4.1334 | 0.1244 |  | 4.1334 | 0.1101
5.4501 | 0.02557 |  | 4.131 | 0.145 |  | 4.2014 | 0.127 |  | 4.2014 | 0.1186
5.5111 | 0.00899 |  | 4.198 | 0.1533 |  | 4.2684 | 0.1322 |  | 4.2684 | 0.1242
5.5721 | 0.00877 |  | 4.266 | 0.1533 |  | 4.3364 | 0.1379 |  | 4.3364 | 0.1218
5.6331 | 0.0272 |  | 4.333 | 0.1419 |  | 4.4044 | 0.1405 |  | 4.4044 | 0.1129
5.6951 | 0.0539 |  | 4.4 | 0.1272 |  | 4.4714 | 0.137 |  | 4.4714 | 0.1027
5.7561 | 0.07202 |  | 4.468 | 0.1178 |  | 4.5394 | 0.1278 |  | 4.5394 | 0.09476
5.8171 | 0.07111 |  | 4.535 | 0.1143 |  | 4.6074 | 0.1185 |  | 4.6074 | 0.09106
5.8781 | 0.05439 |  | 4.603 | 0.1134 |  | 4.6744 | 0.1149 |  | 4.6744 | 0.09419
5.9391 | 0.03385 |  | 4.67 | 0.1144 |  | 4.7424 | 0.1174 |  | 4.7424 | 0.1047
6.0011 | 0.02029 |  | 4.737 | 0.1166 |  | 4.8094 | 0.1207 |  | 4.8094 | 0.1166
6.0621 | 0.01737 |  | 4.805 | 0.1171 |  | 4.8774 | 0.1195 |  | 4.8774 | 0.1213
6.1231 | 0.02157 |  | 4.872 | 0.1138 |  | 4.9454 | 0.1133 |  | 4.9454 | 0.117
6.1841 | 0.02611 |  | 4.94 | 0.1091 |  | 5.0124 | 0.1053 |  | 5.0124 | 0.1095
6.2461 | 0.0264 |  | 5.007 | 0.1071 |  | 5.0804 | 0.1004 |  | 5.0804 | 0.1043
6.3071 | 0.02244 |  | 5.074 | 0.1092 |  | 5.1474 | 0.1017 |  | 5.1474 | 0.1032
6.3681 | 0.01641 |  | 5.142 | 0.1121 |  | 5.2154 | 0.1077 |  | 5.2154 | 0.1062
6.4291 | 0.00995 |  | 5.209 | 0.1114 |  | 5.2834 | 0.1129 |  | 5.2834 | 0.1104
6.4901 | 0.004248 |  | 5.277 | 0.1061 |  | 5.3504 | 0.1117 |  | 5.3504 | 0.1099
6.5521 | 0.0005072 |  | 5.344 | 0.09674 |  | 5.4184 | 0.1018 |  | 5.4184 | 0.1006
6.6131 | -0.0009067 |  | 5.411 | 0.08285 |  | 5.4854 | 0.08693 |  | 5.4854 | 0.08603
6.6741 | -0.0007463 |  | 5.479 | 0.06581 |  | 5.5534 | 0.07355 |  | 5.5534 | 0.07383
6.7351 | 6.873e-05 |  | 5.546 | 0.051 |  | 5.6214 | 0.06384 |  | 5.6214 | 0.0655
6.7971 | 0.001057 |  | 5.614 | 0.04152 |  | 5.6884 | 0.05318 |  | 5.6884 | 0.05489
6.8581 | 0.001927 |  | 5.681 | 0.03374 |  | 5.7564 | 0.03819 |  | 5.7564 | 0.03864
6.9191 | 0.002363 |  | 5.748 | 0.0235 |  | 5.8234 | 0.02254 |  | 5.8234 | 0.02167
6.9801 | 0.002239 |  | 5.816 | 0.01244 |  | 5.8914 | 0.0115 |  | 5.8914 | 0.01023
7.0411 | 0.001748 |  | 5.883 | 0.004825 |  | 5.9594 | 0.005886 |  | 5.9594 | 0.00522
7.1031 | 0.00123 |  | 5.951 | 0.001912 |  | 6.0264 | 0.003632 |  | 6.0264 | 0.004049
7.1641 | 0.0008941 |  | 6.018 | 0.001761 |  | 6.0944 | 0.003221 |  | 6.0944 | 0.004426
7.2251 | 0.0007115 |  | 6.085 | 0.0022 |  | 6.1614 | 0.003514 |  | 6.1614 | 0.004787
7.2861 | 0.0005062 |  | 6.153 | 0.002286 |  | 6.2294 | 0.003245 |  | 6.2294 | 0.004162
7.3481 | 0.0001855 |  | 6.22 | 0.002064 |  | 6.2974 | 0.00213 |  | 6.2974 | 0.002805
7.4091 | -9.636e-05 |  | 6.288 | 0.001845 |  | 6.3644 | 0.0009823 |  | 6.3644 | 0.001681
7.4701 | 2.63e-06 |  | 6.355 | 0.001671 |  | 6.4324 | 0.0004449 |  | 6.4324 | 0.001256
7.5311 | 0.0007297 |  | 6.422 | 0.001389 |  | 6.4994 | 0.0004869 |  | 6.4994 | 0.001401
7.5921 | 0.001889 |  | 6.49 | 0.001039 |  | 6.5674 | 0.0008067 |  | 6.5674 | 0.001824
7.6541 | 0.002788 |  | 6.557 | 0.0008041 |  | 6.6354 | 0.001076 |  | 6.6354 | 0.002137
7.7151 | 0.002755 |  | 6.625 | 0.0007132 |  | 6.7024 | 0.001059 |  | 6.7024 | 0.002006
7.7761 | 0.00181 |  | 6.692 | 0.0006611 |  | 6.7704 | 0.000792 |  | 6.7704 | 0.001492
7.8371 | 0.0006476 |  | 6.759 | 0.0005634 |  | 6.8384 | 0.0004958 |  | 6.8384 | 0.0009293
7.8991 | -6.693e-05 |  | 6.827 | 0.0003909 |  | 6.9054 | 0.0002908 |  | 6.9054 | 0.0005183
7.9601 | -0.0002287 |  | 6.894 | 0.0001815 |  | 6.9734 | 0.0001482 |  | 6.9734 | 0.0002409
8.0211 | -0.0001263 |  | 6.962 | 2.507e-05 |  | 7.0404 | 4.067e-05 |  | 7.0404 | 5.604e-05
8.0821 | -2.039e-05 |  | 7.029 | -3.106e-05 |  | 7.1084 | -1.413e-05 |  | 7.1084 | -2.778e-05
8.1431 | 1.678e-05 |  | 7.096 | -2.256e-05 |  | 7.1764 | -1.868e-05 |  | 7.1764 | -3.052e-05
8.2051 | 1.506e-05 |  | 7.164 | -4.14e-06 |  | 7.2434 | -5.78e-06 |  | 7.2434 | -8.39e-06
8.2661 | 6.75e-06 |  | 7.231 | 2.93e-06 |  | 7.3114 | 1.69e-06 |  | 7.3114 | 3.46e-06
8.3271 | 2.08e-06 |  | 7.299 | 2.56e-06 |  | 7.3784 | 2.31e-06 |  | 7.3784 | 4.05e-06
8.3881 | 4.8e-07 |  | 7.366 | 1.04e-06 |  | 7.4464 | 1.08e-06 |  | 7.4464 | 1.85e-06
8.4501 | 9e-08 |  | 7.433 | 2.8e-07 |  | 7.5144 | 3.2e-07 |  | 7.5144 | 5.4e-07
8.5111 | 1e-08 |  | 7.501 | 5e-08 |  | 7.5814 | 6e-08 |  | 7.5814 | 1.1e-07
8.5721 | 0 |  | 7.568 | 1e-08 |  | 7.6494 | 1e-08 |  | 7.6494 | 2e-08
8.6331 | 0 |  | 7.636 | 0 |  | 7.7164 | 0 |  | 7.7164 | 0
8.6951 | 0 |  | 7.703 | 0 |  | 7.7844 | 0 |  | 7.7844 | 0
8.7561 | 0 |  | 7.77 | 0 |  | 7.8524 | 0 |  | 7.8524 | 0
8.8171 | 0 |  | 7.838 | 0 |  | 7.9194 | 0 |  | 7.9194 | 0
8.8781 | 0 |  | 7.905 | 0 |  | 7.9874 | 0 |  | 7.9874 | 0
8.9391 | 0 |  | 7.973 | 0 |  | 8.0544 | 0 |  | 8.0544 | 0
9.0011 | 0 |  | 8.04 | 0 |  | 8.1224 | 0 |  | 8.1224 | 0
9.0621 | 0 |  | 8.107 | 0 |  | 8.1904 | 0 |  | 8.1904 | 0
9.1231 | 0 |  | 8.175 | 0 |  | 8.2574 | 0 |  | 8.2574 | 0
9.1841 | 0 |  | 8.242 | 0 |  | 8.3254 | 0 |  | 8.3254 | 0
9.2461 | 0 |  | 8.309 | 0 |  | 8.3924 | 0 |  | 8.3924 | 0
9.3071 | 0 |  | 8.377 | 0 |  | 8.4604 | 0 |  | 8.4604 | 0
9.3681 | 0 |  | 8.444 | 0 |  | 8.5284 | 0 |  | 8.5284 | 0
9.4291 | 0 |  | 8.512 | 0 |  | 8.5954 | 0 |  | 8.5954 | 0
9.4901 | 0 |  | 8.579 | 0 |  | 8.6634 | 0 |  | 8.6634 | 0
9.5521 | 0 |  | 8.646 | 0 |  | 8.7304 | 0 |  | 8.7304 | 0
9.6131 | 0 |  | 8.714 | 0 |  | 8.7984 | 0 |  | 8.7984 | 0
9.6741 | 0 |  | 8.781 | 0 |  | 8.8664 | 0 |  | 8.8664 | 0