## SFig29a
Temparature (K)
Wavelength (nm) | 300.19 | 302.19 | 304.2 | 306.19 | 308.17 | 310.2 | 312.19 | 314.18 | 316.18 | 318.16 | 320.2 | 322.2 | 324.18 | 326.18 | 328.17 | 330.16
500 | 0.017482 | 0.01827 | 0.017957 | 0.017546 | 0.017098 | 0.01636 | 0.015692 | 0.015423 | 0.015248 | 0.015043 | 0.014767 | 0.014637 | 0.01457 | 0.014503 | 0.014576 | 0.014666
499 | 0.018586 | 0.019241 | 0.018971 | 0.018597 | 0.018058 | 0.017304 | 0.016616 | 0.016319 | 0.016213 | 0.015973 | 0.015764 | 0.015545 | 0.015365 | 0.015335 | 0.015353 | 0.015355
498 | 0.019663 | 0.020461 | 0.020132 | 0.019707 | 0.019178 | 0.018367 | 0.017682 | 0.017385 | 0.017234 | 0.016907 | 0.016597 | 0.016457 | 0.01633 | 0.016278 | 0.016265 | 0.016263
497 | 0.019714 | 0.020433 | 0.020118 | 0.019718 | 0.018986 | 0.018297 | 0.017523 | 0.017105 | 0.017029 | 0.016699 | 0.016404 | 0.016198 | 0.015995 | 0.016035 | 0.015956 | 0.015942
496 | 0.019819 | 0.020516 | 0.020233 | 0.019779 | 0.019146 | 0.01827 | 0.017461 | 0.017154 | 0.016888 | 0.016628 | 0.016336 | 0.016041 | 0.015887 | 0.015802 | 0.015815 | 0.015728
495 | 0.020071 | 0.020775 | 0.020379 | 0.019964 | 0.019287 | 0.01836 | 0.017485 | 0.017205 | 0.016999 | 0.016594 | 0.016292 | 0.016001 | 0.015814 | 0.015752 | 0.015699 | 0.015701
494 | 0.020007 | 0.020749 | 0.020335 | 0.019969 | 0.019153 | 0.018225 | 0.01739 | 0.016978 | 0.016792 | 0.016397 | 0.016037 | 0.015724 | 0.015508 | 0.015457 | 0.015313 | 0.015343
493 | 0.020146 | 0.020824 | 0.020546 | 0.020033 | 0.019323 | 0.018281 | 0.017255 | 0.016982 | 0.016795 | 0.016355 | 0.015931 | 0.015604 | 0.015461 | 0.015341 | 0.015347 | 0.01524
492 | 0.020096 | 0.020831 | 0.020512 | 0.019886 | 0.019125 | 0.018132 | 0.01712 | 0.016737 | 0.016566 | 0.016006 | 0.015676 | 0.015349 | 0.015131 | 0.01506 | 0.014949 | 0.014926
491 | 0.02012 | 0.020844 | 0.020443 | 0.019903 | 0.019136 | 0.018032 | 0.017035 | 0.016538 | 0.016291 | 0.015889 | 0.01545 | 0.015123 | 0.01495 | 0.014851 | 0.014682 | 0.014721
490 | 0.020074 | 0.02079 | 0.020434 | 0.019877 | 0.019007 | 0.017841 | 0.016856 | 0.016372 | 0.016062 | 0.015637 | 0.0152 | 0.014828 | 0.014686 | 0.01464 | 0.014448 | 0.014477
489 | 0.020209 | 0.020896 | 0.020588 | 0.019958 | 0.01907 | 0.017942 | 0.016746 | 0.016397 | 0.016074 | 0.015641 | 0.015152 | 0.014752 | 0.014616 | 0.014446 | 0.014429 | 0.014311
488 | 0.02032 | 0.020982 | 0.020602 | 0.019988 | 0.019073 | 0.017853 | 0.016694 | 0.01628 | 0.015985 | 0.015444 | 0.014996 | 0.014653 | 0.014487 | 0.014297 | 0.014292 | 0.014243
487 | 0.02054 | 0.021152 | 0.020775 | 0.020153 | 0.019187 | 0.017974 | 0.016742 | 0.016262 | 0.015956 | 0.015476 | 0.015018 | 0.014572 | 0.014417 | 0.014332 | 0.014263 | 0.014197
486 | 0.020527 | 0.021202 | 0.020843 | 0.020177 | 0.019214 | 0.017879 | 0.016682 | 0.01615 | 0.015819 | 0.01537 | 0.014793 | 0.014496 | 0.014255 | 0.014153 | 0.014038 | 0.014027
485 | 0.020694 | 0.021393 | 0.020992 | 0.020367 | 0.019299 | 0.017997 | 0.016647 | 0.016128 | 0.015881 | 0.01528 | 0.014758 | 0.014399 | 0.014258 | 0.014074 | 0.014005 | 0.014041
484 | 0.020758 | 0.021468 | 0.021013 | 0.020367 | 0.019306 | 0.018014 | 0.016621 | 0.01609 | 0.015703 | 0.015221 | 0.014651 | 0.014255 | 0.014012 | 0.013917 | 0.013907 | 0.013835
483 | 0.020897 | 0.021675 | 0.02121 | 0.020534 | 0.019487 | 0.01797 | 0.016612 | 0.016092 | 0.015741 | 0.015095 | 0.014593 | 0.014206 | 0.014046 | 0.01383 | 0.013759 | 0.013722
482 | 0.021073 | 0.02178 | 0.021254 | 0.020579 | 0.019464 | 0.018041 | 0.016582 | 0.015995 | 0.015566 | 0.015046 | 0.014403 | 0.014021 | 0.01385 | 0.013764 | 0.013659 | 0.013682
481 | 0.021211 | 0.02192 | 0.021521 | 0.020794 | 0.019671 | 0.018096 | 0.016618 | 0.015916 | 0.015619 | 0.015004 | 0.014487 | 0.014029 | 0.013733 | 0.013641 | 0.013563 | 0.013608
480 | 0.021395 | 0.022146 | 0.021777 | 0.020977 | 0.019731 | 0.01818 | 0.016608 | 0.015937 | 0.015673 | 0.014976 | 0.014355 | 0.013862 | 0.013696 | 0.013524 | 0.013491 | 0.013482
479 | 0.021715 | 0.022513 | 0.021997 | 0.021224 | 0.019854 | 0.018252 | 0.016683 | 0.016035 | 0.015672 | 0.014899 | 0.014263 | 0.013885 | 0.013616 | 0.013439 | 0.01334 | 0.013411
478 | 0.021929 | 0.022736 | 0.0222 | 0.021424 | 0.020071 | 0.018353 | 0.016732 | 0.016048 | 0.015638 | 0.014958 | 0.014229 | 0.013823 | 0.013482 | 0.013367 | 0.013366 | 0.013324
477 | 0.022216 | 0.022911 | 0.022385 | 0.021593 | 0.020143 | 0.018514 | 0.016674 | 0.015998 | 0.015559 | 0.01489 | 0.014178 | 0.013651 | 0.013379 | 0.013337 | 0.013131 | 0.013241
476 | 0.022534 | 0.023349 | 0.022768 | 0.021887 | 0.020574 | 0.018713 | 0.016906 | 0.016151 | 0.015705 | 0.014951 | 0.014249 | 0.013683 | 0.01337 | 0.013198 | 0.013087 | 0.013214
475 | 0.022984 | 0.023636 | 0.023069 | 0.022231 | 0.020764 | 0.018802 | 0.016877 | 0.016159 | 0.015673 | 0.014919 | 0.01416 | 0.013601 | 0.013185 | 0.013116 | 0.013089 | 0.013149
474 | 0.023228 | 0.024038 | 0.02338 | 0.022516 | 0.020996 | 0.018984 | 0.016939 | 0.016156 | 0.015718 | 0.014944 | 0.014057 | 0.013471 | 0.013189 | 0.013026 | 0.012988 | 0.012953
473 | 0.023574 | 0.024311 | 0.023717 | 0.022698 | 0.021078 | 0.019138 | 0.01697 | 0.01618 | 0.015599 | 0.014902 | 0.013919 | 0.013352 | 0.013012 | 0.012867 | 0.012773 | 0.012796
472 | 0.023976 | 0.02484 | 0.024062 | 0.023151 | 0.021354 | 0.019345 | 0.017161 | 0.016273 | 0.015756 | 0.014802 | 0.013933 | 0.013373 | 0.012942 | 0.012762 | 0.012695 | 0.012689
471 | 0.024451 | 0.025272 | 0.024588 | 0.023574 | 0.021825 | 0.019641 | 0.01727 | 0.016416 | 0.015851 | 0.014977 | 0.013964 | 0.013303 | 0.012918 | 0.012808 | 0.012735 | 0.012721
470 | 0.024946 | 0.025705 | 0.025109 | 0.023971 | 0.022114 | 0.019898 | 0.017502 | 0.016489 | 0.015978 | 0.015026 | 0.014004 | 0.013331 | 0.012944 | 0.012812 | 0.012712 | 0.012645
469 | 0.025406 | 0.026162 | 0.02544 | 0.024342 | 0.022498 | 0.020029 | 0.017635 | 0.016657 | 0.015909 | 0.014997 | 0.013961 | 0.013271 | 0.012876 | 0.012632 | 0.012487 | 0.012473
468 | 0.02611 | 0.026723 | 0.026053 | 0.02479 | 0.022943 | 0.020421 | 0.01791 | 0.016816 | 0.016241 | 0.015094 | 0.014074 | 0.013271 | 0.01289 | 0.012705 | 0.012526 | 0.012501
467 | 0.026568 | 0.027398 | 0.026575 | 0.025359 | 0.023285 | 0.020769 | 0.018106 | 0.017009 | 0.016253 | 0.015131 | 0.014097 | 0.013329 | 0.012909 | 0.01267 | 0.012439 | 0.012395
466 | 0.027267 | 0.027973 | 0.027195 | 0.025848 | 0.023805 | 0.021117 | 0.018367 | 0.017293 | 0.016481 | 0.01536 | 0.014173 | 0.013411 | 0.012974 | 0.012627 | 0.012631 | 0.012535
465 | 0.027971 | 0.028746 | 0.027891 | 0.026485 | 0.024339 | 0.021573 | 0.018658 | 0.017407 | 0.016631 | 0.015619 | 0.014315 | 0.013525 | 0.013009 | 0.012747 | 0.012674 | 0.012615
464 | 0.028607 | 0.029283 | 0.028445 | 0.027041 | 0.024759 | 0.021857 | 0.018921 | 0.017676 | 0.016819 | 0.0157 | 0.014347 | 0.01356 | 0.013033 | 0.012731 | 0.012684 | 0.012478
463 | 0.029386 | 0.030073 | 0.029208 | 0.027683 | 0.02552 | 0.022414 | 0.019291 | 0.018034 | 0.017166 | 0.015989 | 0.014641 | 0.01378 | 0.013278 | 0.012927 | 0.012861 | 0.012721
462 | 0.030091 | 0.030916 | 0.029893 | 0.028401 | 0.025924 | 0.02274 | 0.019691 | 0.01826 | 0.017321 | 0.016197 | 0.014795 | 0.013832 | 0.013326 | 0.012964 | 0.012904 | 0.012773
461 | 0.031107 | 0.031786 | 0.030792 | 0.029246 | 0.026599 | 0.023367 | 0.020132 | 0.018763 | 0.0178 | 0.01654 | 0.015047 | 0.014165 | 0.013556 | 0.013271 | 0.013134 | 0.013066
460 | 0.032071 | 0.032844 | 0.031789 | 0.030156 | 0.027442 | 0.024138 | 0.020723 | 0.019249 | 0.018345 | 0.016929 | 0.015493 | 0.014636 | 0.013956 | 0.013625 | 0.013428 | 0.013334
459 | 0.033326 | 0.033783 | 0.032633 | 0.030807 | 0.028148 | 0.024658 | 0.021078 | 0.019618 | 0.01872 | 0.017218 | 0.015727 | 0.014767 | 0.014155 | 0.013744 | 0.013679 | 0.013479
458 | 0.034097 | 0.034826 | 0.033641 | 0.031773 | 0.02893 | 0.025396 | 0.021752 | 0.020253 | 0.01916 | 0.017789 | 0.01605 | 0.015145 | 0.014486 | 0.014128 | 0.013982 | 0.013803
457 | 0.035648 | 0.03613 | 0.034972 | 0.033047 | 0.030059 | 0.026429 | 0.022626 | 0.020997 | 0.019993 | 0.018505 | 0.016837 | 0.015757 | 0.015072 | 0.014775 | 0.014532 | 0.014423
456 | 0.036787 | 0.037417 | 0.036088 | 0.034007 | 0.030978 | 0.027159 | 0.023297 | 0.021544 | 0.020502 | 0.019016 | 0.017291 | 0.016238 | 0.015533 | 0.015136 | 0.014905 | 0.01479
455 | 0.038595 | 0.039133 | 0.037615 | 0.035422 | 0.032346 | 0.028293 | 0.024298 | 0.022529 | 0.021383 | 0.019805 | 0.01804 | 0.017062 | 0.016263 | 0.015804 | 0.015648 | 0.015515
454 | 0.040551 | 0.040891 | 0.039198 | 0.036902 | 0.033598 | 0.029666 | 0.025513 | 0.023743 | 0.022531 | 0.020901 | 0.019004 | 0.017823 | 0.01711 | 0.01668 | 0.01654 | 0.016317
453 | 0.042871 | 0.043001 | 0.04112 | 0.038841 | 0.035326 | 0.031219 | 0.027064 | 0.025115 | 0.023847 | 0.022187 | 0.020189 | 0.018966 | 0.018171 | 0.017805 | 0.017669 | 0.017385
452 | 0.045645 | 0.045578 | 0.043458 | 0.04096 | 0.037386 | 0.033171 | 0.028653 | 0.026823 | 0.025514 | 0.023823 | 0.021838 | 0.02062 | 0.019718 | 0.019214 | 0.018902 | 0.018735
451 | 0.049073 | 0.04859 | 0.046398 | 0.04355 | 0.039851 | 0.035581 | 0.031129 | 0.029025 | 0.027651 | 0.025719 | 0.023727 | 0.022558 | 0.021598 | 0.020956 | 0.020705 | 0.02043
450 | 0.053192 | 0.052196 | 0.049651 | 0.046794 | 0.042924 | 0.03851 | 0.033858 | 0.031712 | 0.030281 | 0.028291 | 0.02624 | 0.024812 | 0.023869 | 0.023357 | 0.022959 | 0.022508
449 | 0.058284 | 0.056998 | 0.053895 | 0.050668 | 0.046802 | 0.042135 | 0.037566 | 0.035411 | 0.033649 | 0.031807 | 0.029449 | 0.02807 | 0.027046 | 0.026315 | 0.025863 | 0.025482
448 | 0.064827 | 0.062957 | 0.059545 | 0.055914 | 0.051848 | 0.047226 | 0.042562 | 0.040128 | 0.038585 | 0.036417 | 0.034154 | 0.03256 | 0.031439 | 0.030441 | 0.029934 | 0.029429
447 | 0.072877 | 0.070316 | 0.066403 | 0.06254 | 0.058244 | 0.053628 | 0.049105 | 0.046613 | 0.044833 | 0.042561 | 0.040047 | 0.038462 | 0.03719 | 0.036051 | 0.035399 | 0.034577
446 | 0.083335 | 0.080094 | 0.075561 | 0.07141 | 0.067058 | 0.062602 | 0.058228 | 0.055798 | 0.053536 | 0.051106 | 0.04859 | 0.046788 | 0.04526 | 0.043974 | 0.043027 | 0.042039
445 | 0.096661 | 0.09286 | 0.087748 | 0.083253 | 0.078774 | 0.074607 | 0.070598 | 0.067955 | 0.065646 | 0.063023 | 0.06036 | 0.058356 | 0.056469 | 0.054725 | 0.053501 | 0.052235
444 | 0.1139 | 0.10954 | 0.10387 | 0.098945 | 0.094679 | 0.090854 | 0.087626 | 0.084749 | 0.082346 | 0.079569 | 0.076651 | 0.074204 | 0.072074 | 0.06991 | 0.068093 | 0.066243
443 | 0.13662 | 0.13169 | 0.12526 | 0.12027 | 0.11635 | 0.11331 | 0.11116 | 0.1083 | 0.10539 | 0.10248 | 0.099378 | 0.096493 | 0.09366 | 0.090906 | 0.088498 | 0.085915
442 | 0.16637 | 0.16102 | 0.15401 | 0.14874 | 0.14547 | 0.14356 | 0.14331 | 0.14046 | 0.13713 | 0.13407 | 0.13078 | 0.12744 | 0.12383 | 0.12016 | 0.11662 | 0.11293
441 | 0.20554 | 0.19986 | 0.1925 | 0.18716 | 0.18513 | 0.18519 | 0.18717 | 0.18444 | 0.18089 | 0.17737 | 0.17419 | 0.17001 | 0.16512 | 0.16012 | 0.15543 | 0.15029
440 | 0.2576 | 0.25192 | 0.24413 | 0.23913 | 0.23867 | 0.24161 | 0.24721 | 0.24469 | 0.24079 | 0.23699 | 0.23328 | 0.22821 | 0.22186 | 0.21498 | 0.20827 | 0.20133
439 | 0.32646 | 0.32121 | 0.31295 | 0.30871 | 0.31074 | 0.31734 | 0.32799 | 0.32607 | 0.32131 | 0.31727 | 0.31323 | 0.30678 | 0.29845 | 0.28897 | 0.27976 | 0.27014
438 | 0.41744 | 0.41273 | 0.40424 | 0.40084 | 0.40649 | 0.41819 | 0.43547 | 0.43424 | 0.42865 | 0.42406 | 0.4195 | 0.4113 | 0.40004 | 0.38734 | 0.37457 | 0.36108
437 | 0.53574 | 0.53223 | 0.52334 | 0.52141 | 0.53117 | 0.54989 | 0.57591 | 0.57523 | 0.56868 | 0.56334 | 0.55805 | 0.54734 | 0.53207 | 0.51497 | 0.49766 | 0.47908
436 | 0.68601 | 0.68383 | 0.67422 | 0.67397 | 0.6895 | 0.71702 | 0.75396 | 0.75401 | 0.746 | 0.73936 | 0.73313 | 0.71911 | 0.69905 | 0.6761 | 0.65279 | 0.62801
435 | 0.86814 | 0.86732 | 0.85736 | 0.85893 | 0.88132 | 0.91952 | 0.96952 | 0.97059 | 0.96025 | 0.95269 | 0.94466 | 0.92652 | 0.90083 | 0.87048 | 0.84027 | 0.80795
434 | 1.0745 | 1.0754 | 1.0647 | 1.0688 | 1.0988 | 1.1485 | 1.2143 | 1.2162 | 1.2035 | 1.1942 | 1.185 | 1.1625 | 1.1292 | 1.0912 | 1.053 | 1.012
433 | 1.2871 | 1.2892 | 1.2782 | 1.2846 | 1.3229 | 1.3861 | 1.4677 | 1.4703 | 1.4566 | 1.4451 | 1.4339 | 1.4072 | 1.3678 | 1.3216 | 1.2754 | 1.2258
432 | 1.4726 | 1.4765 | 1.4658 | 1.4751 | 1.5214 | 1.5959 | 1.6927 | 1.6989 | 1.6824 | 1.6718 | 1.6602 | 1.6298 | 1.5858 | 1.5339 | 1.48 | 1.4246
431 | 1.5913 | 1.5971 | 1.5876 | 1.5999 | 1.6533 | 1.7381 | 1.848 | 1.8557 | 1.8403 | 1.8327 | 1.8228 | 1.7928 | 1.7469 | 1.6922 | 1.6374 | 1.5783
430 | 1.6106 | 1.6195 | 1.6134 | 1.629 | 1.6871 | 1.7782 | 1.893 | 1.9047 | 1.8975 | 1.8928 | 1.8881 | 1.8615 | 1.8209 | 1.7702 | 1.7182 | 1.6614
429 | 1.5249 | 1.5378 | 1.5356 | 1.5551 | 1.6154 | 1.7073 | 1.8233 | 1.8439 | 1.8394 | 1.8445 | 1.8481 | 1.8298 | 1.799 | 1.757 | 1.7152 | 1.6685
428 | 1.3661 | 1.3818 | 1.3844 | 1.4078 | 1.4679 | 1.5576 | 1.6696 | 1.6962 | 1.7014 | 1.7154 | 1.7298 | 1.725 | 1.7066 | 1.6798 | 1.6503 | 1.6171
427 | 1.18 | 1.1998 | 1.2057 | 1.2313 | 1.2909 | 1.3768 | 1.482 | 1.5142 | 1.5327 | 1.556 | 1.5815 | 1.5894 | 1.5874 | 1.5745 | 1.5602 | 1.5436
426 | 1.0085 | 1.0312 | 1.0416 | 1.0702 | 1.1287 | 1.2114 | 1.3109 | 1.3489 | 1.3764 | 1.4109 | 1.4464 | 1.4678 | 1.4788 | 1.4818 | 1.4841 | 1.483
425 | 0.8751 | 0.90199 | 0.91512 | 0.94655 | 1.0056 | 1.0874 | 1.1832 | 1.2268 | 1.2628 | 1.306 | 1.3522 | 1.3853 | 1.4094 | 1.4252 | 1.4417 | 1.4539
424 | 0.78304 | 0.81387 | 0.82976 | 0.8641 | 0.92476 | 1.0077 | 1.1023 | 1.1505 | 1.194 | 1.2461 | 1.3004 | 1.3446 | 1.3795 | 1.4071 | 1.4352 | 1.4596
423 | 0.72236 | 0.75769 | 0.7769 | 0.81348 | 0.87769 | 0.96297 | 1.0573 | 1.1098 | 1.1589 | 1.2184 | 1.28 | 1.3331 | 1.3768 | 1.4129 | 1.4513 | 1.4851
422 | 0.68277 | 0.7226 | 0.74309 | 0.78346 | 0.85045 | 0.93779 | 1.0318 | 1.0878 | 1.142 | 1.2062 | 1.275 | 1.3336 | 1.3844 | 1.4282 | 1.4726 | 1.5137
421 | 0.65454 | 0.69889 | 0.72021 | 0.76265 | 0.83231 | 0.92115 | 1.0143 | 1.0708 | 1.1273 | 1.1946 | 1.2668 | 1.3296 | 1.3843 | 1.4326 | 1.4825 | 1.5266
420 | 0.63333 | 0.68001 | 0.70213 | 0.74522 | 0.81555 | 0.90449 | 0.99332 | 1.0489 | 1.1052 | 1.1737 | 1.2455 | 1.3091 | 1.3659 | 1.4157 | 1.4674 | 1.5141
419 | 0.61402 | 0.66229 | 0.68306 | 0.72578 | 0.79491 | 0.88134 | 0.96443 | 1.0158 | 1.0695 | 1.1356 | 1.205 | 1.2662 | 1.3217 | 1.3701 | 1.4204 | 1.4662
418 | 0.59561 | 0.64384 | 0.66222 | 0.7028 | 0.76806 | 0.84901 | 0.92313 | 0.96902 | 1.0188 | 1.0794 | 1.1431 | 1.2002 | 1.2509 | 1.2961 | 1.3423 | 1.3851
417 | 0.57528 | 0.62179 | 0.63739 | 0.67411 | 0.73365 | 0.80646 | 0.86998 | 0.90879 | 0.95215 | 1.006 | 1.0614 | 1.1122 | 1.1567 | 1.1966 | 1.2384 | 1.2762
416 | 0.55274 | 0.59647 | 0.6089 | 0.63999 | 0.692 | 0.75421 | 0.80589 | 0.83737 | 0.87396 | 0.91885 | 0.96578 | 1.0083 | 1.0462 | 1.0793 | 1.1149 | 1.147
415 | 0.52904 | 0.5687 | 0.57781 | 0.6029 | 0.64579 | 0.69621 | 0.73549 | 0.75924 | 0.78838 | 0.82461 | 0.86236 | 0.89664 | 0.92752 | 0.95446 | 0.98322 | 1.0085
414 | 0.50724 | 0.5421 | 0.54808 | 0.56665 | 0.59937 | 0.63752 | 0.66406 | 0.68128 | 0.7025 | 0.73051 | 0.75904 | 0.78535 | 0.80891 | 0.83057 | 0.85358 | 0.87391
413 | 0.48888 | 0.51924 | 0.52165 | 0.53394 | 0.55629 | 0.5823 | 0.59733 | 0.60744 | 0.62258 | 0.64262 | 0.66285 | 0.68214 | 0.69952 | 0.71589 | 0.73321 | 0.74933
412 | 0.47592 | 0.50168 | 0.5014 | 0.50775 | 0.51955 | 0.5339 | 0.53804 | 0.5425 | 0.55162 | 0.56475 | 0.57731 | 0.59072 | 0.60298 | 0.61466 | 0.62823 | 0.63971
411 | 0.46871 | 0.49053 | 0.48811 | 0.48816 | 0.49184 | 0.49467 | 0.48868 | 0.48813 | 0.49262 | 0.49896 | 0.50477 | 0.51321 | 0.52106 | 0.52925 | 0.53831 | 0.54745
410 | 0.46742 | 0.4863 | 0.48134 | 0.47643 | 0.47113 | 0.46401 | 0.44871 | 0.44343 | 0.44367 | 0.4448 | 0.44493 | 0.44824 | 0.45321 | 0.45802 | 0.4646 | 0.47049
409 | 0.46999 | 0.48693 | 0.47979 | 0.47003 | 0.45689 | 0.4402 | 0.41561 | 0.40618 | 0.40278 | 0.39937 | 0.39458 | 0.39444 | 0.39612 | 0.39912 | 0.40353 | 0.40747
408 | 0.47518 | 0.48962 | 0.48103 | 0.46648 | 0.4466 | 0.42053 | 0.38764 | 0.37458 | 0.36852 | 0.36102 | 0.35193 | 0.34874 | 0.34855 | 0.3498 | 0.3527 | 0.35488
407 | 0.47895 | 0.49319 | 0.48266 | 0.46414 | 0.43771 | 0.40316 | 0.36217 | 0.34657 | 0.33743 | 0.32642 | 0.31434 | 0.30926 | 0.30696 | 0.30691 | 0.30886 | 0.31058
406 | 0.48212 | 0.49525 | 0.48334 | 0.46136 | 0.42827 | 0.3867 | 0.33844 | 0.32032 | 0.30936 | 0.29576 | 0.28116 | 0.27429 | 0.27196 | 0.27085 | 0.2721 | 0.27351
405 | 0.48109 | 0.49481 | 0.48067 | 0.45646 | 0.41822 | 0.37031 | 0.31627 | 0.29587 | 0.28352 | 0.26788 | 0.25156 | 0.24382 | 0.24047 | 0.23986 | 0.24108 | 0.24202
404 | 0.47814 | 0.49086 | 0.47643 | 0.44981 | 0.40739 | 0.35466 | 0.29626 | 0.27449 | 0.26175 | 0.24489 | 0.22711 | 0.21877 | 0.21555 | 0.21451 | 0.21574 | 0.2175
403 | 0.46276 | 0.47686 | 0.46183 | 0.434 | 0.38818 | 0.3324 | 0.27087 | 0.2491 | 0.23638 | 0.2191 | 0.20055 | 0.19154 | 0.189 | 0.18845 | 0.19026 | 0.19184
402 | 0.4322 | 0.44673 | 0.43167 | 0.40352 | 0.35677 | 0.30014 | 0.23885 | 0.2173 | 0.20491 | 0.18778 | 0.17003 | 0.16123 | 0.15862 | 0.15913 | 0.16125 | 0.16293
401 | 0.4014 | 0.41658 | 0.40177 | 0.3743 | 0.32985 | 0.27381 | 0.216 | 0.19587 | 0.18356 | 0.16721 | 0.15018 | 0.14227 | 0.14008 | 0.14021 | 0.14236 | 0.14523
400 | 0.37748 | 0.39203 | 0.37895 | 0.35272 | 0.31126 | 0.25976 | 0.20623 | 0.18774 | 0.17653 | 0.16189 | 0.14561 | 0.13885 | 0.13657 | 0.13728 | 0.1396 | 0.1421
399 | 0.35583 | 0.37025 | 0.35809 | 0.33416 | 0.29577 | 0.24803 | 0.19894 | 0.18213 | 0.17216 | 0.15876 | 0.14407 | 0.13735 | 0.13555 | 0.13621 | 0.1385 | 0.14102
398 | 0.3248 | 0.33871 | 0.32788 | 0.3066 | 0.27227 | 0.22942 | 0.18605 | 0.1713 | 0.1624 | 0.15035 | 0.13749 | 0.13163 | 0.12992 | 0.1309 | 0.13321 | 0.13569
397 | 0.28991 | 0.30306 | 0.29359 | 0.275 | 0.24529 | 0.208 | 0.17051 | 0.15758 | 0.15006 | 0.13974 | 0.12848 | 0.12334 | 0.12219 | 0.12294 | 0.12527 | 0.12762
396 | 0.25757 | 0.26946 | 0.26164 | 0.24542 | 0.21975 | 0.18807 | 0.15548 | 0.14461 | 0.13843 | 0.12942 | 0.1198 | 0.11549 | 0.11417 | 0.11505 | 0.11727 | 0.11947
395 | 0.2284 | 0.23907 | 0.23221 | 0.21839 | 0.1966 | 0.16939 | 0.14201 | 0.13248 | 0.12711 | 0.11938 | 0.11139 | 0.10754 | 0.1066 | 0.10716 | 0.10929 | 0.11114
394 | 0.20239 | 0.21187 | 0.20605 | 0.19423 | 0.17575 | 0.15265 | 0.1291 | 0.12104 | 0.11632 | 0.10999 | 0.10282 | 0.099539 | 0.098646 | 0.09912 | 0.10086 | 0.10234
393 | 0.18033 | 0.1884 | 0.18331 | 0.17321 | 0.15728 | 0.13756 | 0.11745 | 0.11079 | 0.10667 | 0.10106 | 0.094865 | 0.091736 | 0.091058 | 0.091527 | 0.092671 | 0.094174
392 | 0.1607 | 0.16842 | 0.16387 | 0.15516 | 0.1417 | 0.12485 | 0.10746 | 0.10138 | 0.097644 | 0.092897 | 0.08747 | 0.084925 | 0.084066 | 0.084171 | 0.08534 | 0.086373
391 | 0.1443 | 0.15087 | 0.14714 | 0.13955 | 0.1278 | 0.11299 | 0.098143 | 0.092821 | 0.089507 | 0.085106 | 0.080471 | 0.078081 | 0.077218 | 0.077268 | 0.078047 | 0.079049
390 | 0.1303 | 0.13576 | 0.13262 | 0.12565 | 0.11568 | 0.10309 | 0.09008 | 0.085019 | 0.082259 | 0.078482 | 0.07409 | 0.072018 | 0.071158 | 0.071143 | 0.071745 | 0.072205
389 | 0.11837 | 0.12333 | 0.1203 | 0.11457 | 0.10523 | 0.094155 | 0.082558 | 0.078441 | 0.075918 | 0.072333 | 0.068561 | 0.066416 | 0.065576 | 0.065524 | 0.065874 | 0.066296
388 | 0.10828 | 0.11237 | 0.11007 | 0.10475 | 0.096696 | 0.086828 | 0.076611 | 0.072744 | 0.070488 | 0.067476 | 0.064091 | 0.062187 | 0.06117 | 0.060973 | 0.061313 | 0.061569
387 | 0.099489 | 0.10307 | 0.101 | 0.096109 | 0.089001 | 0.079988 | 0.071344 | 0.067736 | 0.065543 | 0.062646 | 0.059524 | 0.058047 | 0.057242 | 0.057044 | 0.056914 | 0.057125
386 | 0.092112 | 0.095151 | 0.093433 | 0.089255 | 0.082908 | 0.074721 | 0.066703 | 0.063645 | 0.06164 | 0.058908 | 0.056446 | 0.054531 | 0.053856 | 0.053457 | 0.05387 | 0.054026
385 | 0.085682 | 0.088401 | 0.086822 | 0.082687 | 0.077213 | 0.069843 | 0.062762 | 0.059885 | 0.058111 | 0.056088 | 0.053424 | 0.051804 | 0.05105 | 0.05091 | 0.050867 | 0.05108
384 | 0.080344 | 0.082907 | 0.081332 | 0.077882 | 0.072648 | 0.06624 | 0.059452 | 0.056995 | 0.055382 | 0.053353 | 0.051011 | 0.049896 | 0.049063 | 0.04874 | 0.048809 | 0.048807
383 | 0.076192 | 0.078343 | 0.076947 | 0.07378 | 0.069089 | 0.063063 | 0.057142 | 0.054677 | 0.053248 | 0.051506 | 0.049545 | 0.048166 | 0.047545 | 0.047145 | 0.047329 | 0.047473
382 | 0.07239 | 0.074351 | 0.072937 | 0.070096 | 0.065907 | 0.060874 | 0.055262 | 0.053116 | 0.051656 | 0.050036 | 0.048035 | 0.047129 | 0.04653 | 0.04631 | 0.04611 | 0.046051
381 | 0.0691 | 0.071144 | 0.070037 | 0.06719 | 0.063577 | 0.058447 | 0.053406 | 0.051669 | 0.050202 | 0.048864 | 0.047084 | 0.045787 | 0.045312 | 0.045045 | 0.045002 | 0.045064
380 | 0.067132 | 0.068852 | 0.067463 | 0.065232 | 0.061562 | 0.057209 | 0.052352 | 0.050747 | 0.049601 | 0.048051 | 0.046135 | 0.04527 | 0.045033 | 0.044686 | 0.044729 | 0.044311
379 | 0.064967 | 0.066687 | 0.06573 | 0.063437 | 0.062109 | 0.055746 | 0.051272 | 0.049708 | 0.048817 | 0.047554 | 0.045849 | 0.045148 | 0.044594 | 0.044339 | 0.044082 | 0.044228
378 | 0.063615 | 0.065063 | 0.064247 | 0.062112 | 0.058969 | 0.055107 | 0.051213 | 0.049828 | 0.048568 | 0.047464 | 0.045789 | 0.045068 | 0.044438 | 0.044077 | 0.044237 | 0.044091
377 | 0.062888 | 0.064381 | 0.063336 | 0.061423 | 0.058496 | 0.055212 | 0.051071 | 0.049547 | 0.04877 | 0.047558 | 0.045859 | 0.045284 | 0.044786 | 0.044591 | 0.044422 | 0.04418
376 | 0.062669 | 0.063958 | 0.063267 | 0.061115 | 0.058344 | 0.055684 | 0.051447 | 0.050231 | 0.04907 | 0.047837 | 0.046677 | 0.045836 | 0.045443 | 0.045055 | 0.044976 | 0.044945
375 | 0.062573 | 0.063958 | 0.063583 | 0.061385 | 0.058958 | 0.055837 | 0.052221 | 0.051047 | 0.05019 | 0.048723 | 0.047606 | 0.046793 | 0.046273 | 0.045635 | 0.045731 | 0.045579
374 | 0.063357 | 0.064628 | 0.064084 | 0.061991 | 0.059766 | 0.056578 | 0.053538 | 0.051983 | 0.051043 | 0.050193 | 0.048753 | 0.047979 | 0.0473 | 0.047289 | 0.046921 | 0.046619
373 | 0.067425 | 0.068157 | 0.067659 | 0.065881 | 0.063839 | 0.060741 | 0.057363 | 0.056527 | 0.055233 | 0.054275 | 0.052647 | 0.051778 | 0.051359 | 0.051108 | 0.050999 | 0.051053
372 | 0.064365 | 0.064684 | 0.064846 | 0.063193 | 0.061149 | 0.057238 | 0.054771 | 0.054012 | 0.052629 | 0.051689 | 0.050181 | 0.049014 | 0.049253 | 0.048069 | 0.048163 | 0.047968
371 | 0.058142 | 0.059669 | 0.05928 | 0.057019 | 0.055609 | 0.05228 | 0.048789 | 0.049366 | 0.04643 | 0.046545 | 0.045252 | 0.043198 | 0.043349 | 0.043336 | 0.04316 | 0.042362
370 | 0.058994 | 0.060506 | 0.059808 | 0.058271 | 0.055693 | 0.05313 | 0.050522 | 0.048746 | 0.047791 | 0.04588 | 0.045619 | 0.044922 | 0.044591 | 0.043982 | 0.043577 | 0.043303
369 | 0.061325 | 0.062439 | 0.061479 | 0.059623 | 0.058005 | 0.054561 | 0.051718 | 0.050838 | 0.050299 | 0.049562 | 0.048031 | 0.047021 | 0.046315 | 0.046018 | 0.045557 | 0.044895
368 | 0.063953 | 0.064619 | 0.06434 | 0.06249 | 0.0602 | 0.057313 | 0.055123 | 0.053765 | 0.053455 | 0.052043 | 0.050771 | 0.049974 | 0.049531 | 0.048539 | 0.048164 | 0.048797
367 | 0.06485 | 0.06561 | 0.065139 | 0.063381 | 0.061566 | 0.05857 | 0.055953 | 0.054859 | 0.053896 | 0.053205 | 0.052104 | 0.050819 | 0.050684 | 0.050407 | 0.049904 | 0.049269
366 | 0.065077 | 0.066271 | 0.065808 | 0.063783 | 0.061911 | 0.059152 | 0.056805 | 0.055948 | 0.054836 | 0.053501 | 0.052887 | 0.051963 | 0.051346 | 0.051145 | 0.050762 | 0.050334
365 | 0.065668 | 0.066967 | 0.066261 | 0.064442 | 0.062388 | 0.060432 | 0.057782 | 0.056425 | 0.055619 | 0.054749 | 0.053604 | 0.052675 | 0.052242 | 0.052089 | 0.05141 | 0.051644
364 | 0.066569 | 0.067203 | 0.066451 | 0.065267 | 0.062849 | 0.060571 | 0.057915 | 0.056883 | 0.056223 | 0.054855 | 0.054272 | 0.053141 | 0.0528 | 0.05265 | 0.052255 | 0.051895
363 | 0.066454 | 0.068044 | 0.067304 | 0.065243 | 0.063701 | 0.060884 | 0.058821 | 0.057426 | 0.056692 | 0.055972 | 0.054783 | 0.05363 | 0.053507 | 0.053014 | 0.052874 | 0.05247
362 | 0.067612 | 0.068692 | 0.067931 | 0.066197 | 0.064269 | 0.061634 | 0.059347 | 0.058031 | 0.057541 | 0.056583 | 0.055226 | 0.054515 | 0.054334 | 0.054315 | 0.053727 | 0.053668
361 | 0.068264 | 0.069146 | 0.068683 | 0.067214 | 0.065414 | 0.062491 | 0.060434 | 0.059292 | 0.058533 | 0.057593 | 0.056879 | 0.055899 | 0.055469 | 0.055071 | 0.054862 | 0.054784
360 | 0.068744 | 0.069586 | 0.069115 | 0.067604 | 0.065479 | 0.063094 | 0.061014 | 0.059624 | 0.05924 | 0.058357 | 0.056864 | 0.056617 | 0.055998 | 0.05583 | 0.055559 | 0.05535
359 | 0.069013 | 0.070108 | 0.069447 | 0.067932 | 0.06634 | 0.063869 | 0.061087 | 0.060324 | 0.059759 | 0.058647 | 0.057642 | 0.057099 | 0.056514 | 0.056276 | 0.056265 | 0.055492
358 | 0.069562 | 0.070467 | 0.069627 | 0.068385 | 0.066475 | 0.06431 | 0.061727 | 0.060822 | 0.059807 | 0.05918 | 0.058526 | 0.057532 | 0.056934 | 0.056725 | 0.05683 | 0.056649
357 | 0.070067 | 0.071482 | 0.070783 | 0.069523 | 0.067454 | 0.065185 | 0.062591 | 0.061962 | 0.061044 | 0.060264 | 0.059312 | 0.058808 | 0.058417 | 0.057968 | 0.057669 | 0.057867
356 | 0.070833 | 0.072039 | 0.071266 | 0.069283 | 0.067764 | 0.06576 | 0.063262 | 0.062115 | 0.061524 | 0.060752 | 0.059618 | 0.059097 | 0.058172 | 0.05834 | 0.058616 | 0.058158
355 | 0.07075 | 0.072016 | 0.071365 | 0.069769 | 0.067869 | 0.065847 | 0.063563 | 0.062215 | 0.061823 | 0.061056 | 0.060089 | 0.059734 | 0.058902 | 0.058906 | 0.058547 | 0.05828
354 | 0.071268 | 0.072739 | 0.071489 | 0.070245 | 0.06876 | 0.066391 | 0.063942 | 0.062979 | 0.062288 | 0.06186 | 0.060492 | 0.059893 | 0.05972 | 0.059249 | 0.059361 | 0.058937
353 | 0.072406 | 0.073188 | 0.072942 | 0.070977 | 0.069176 | 0.066992 | 0.064925 | 0.063496 | 0.06311 | 0.062262 | 0.061535 | 0.060606 | 0.060739 | 0.0602 | 0.059999 | 0.059936
352 | 0.072386 | 0.073 | 0.072721 | 0.071129 | 0.069377 | 0.067091 | 0.06472 | 0.063459 | 0.063071 | 0.061896 | 0.061206 | 0.061054 | 0.060246 | 0.060073 | 0.060082 | 0.059829
351 | 0.072528 | 0.073233 | 0.072403 | 0.071081 | 0.069178 | 0.067314 | 0.064811 | 0.063149 | 0.062894 | 0.061821 | 0.061367 | 0.060699 | 0.060761 | 0.059887 | 0.060208 | 0.059947
350 | 0.073045 | 0.074887 | 0.073461 | 0.072127 | 0.070516 | 0.068045 | 0.065666 | 0.064976 | 0.063978 | 0.063147 | 0.062603 | 0.061351 | 0.061517 | 0.061184 | 0.061042 | 0.061002

## SFig29b
Temparature (K)
Wavelength (nm) | 300.19 | 302.18 | 304.19 | 306.19 | 308.19 | 310.16 | 312.18 | 314.2 | 316.19 | 318.18 | 320.18 | 322.16 | 324.2 | 326.2 | 328.18 | 330.19
500 | 0.020041 | 0.020221 | 0.019861 | 0.019625 | 0.01877 | 0.018155 | 0.017692 | 0.017579 | 0.017406 | 0.017223 | 0.017116 | 0.017057 | 0.017052 | 0.017073 | 0.017195 | 0.017304
499 | 0.020758 | 0.020933 | 0.020623 | 0.020274 | 0.019407 | 0.018657 | 0.018284 | 0.018088 | 0.017816 | 0.017739 | 0.017607 | 0.017544 | 0.017575 | 0.0175 | 0.017574 | 0.017644
498 | 0.021958 | 0.02207 | 0.021761 | 0.021454 | 0.020527 | 0.019719 | 0.019347 | 0.019143 | 0.01889 | 0.018772 | 0.01853 | 0.018468 | 0.018481 | 0.018514 | 0.018459 | 0.01848
497 | 0.022033 | 0.02216 | 0.021874 | 0.021476 | 0.020503 | 0.019636 | 0.019188 | 0.019076 | 0.018909 | 0.018626 | 0.018394 | 0.018291 | 0.018229 | 0.018257 | 0.018186 | 0.018245
496 | 0.022252 | 0.022391 | 0.022045 | 0.021572 | 0.020685 | 0.019822 | 0.019266 | 0.019193 | 0.018846 | 0.018595 | 0.018379 | 0.018339 | 0.018238 | 0.018121 | 0.018147 | 0.01819
495 | 0.022462 | 0.022535 | 0.022322 | 0.021808 | 0.020781 | 0.019924 | 0.019305 | 0.019182 | 0.018885 | 0.018589 | 0.018319 | 0.01821 | 0.018121 | 0.018073 | 0.018052 | 0.018078
494 | 0.022442 | 0.0226 | 0.022265 | 0.021718 | 0.020714 | 0.019766 | 0.019262 | 0.019089 | 0.018812 | 0.018451 | 0.018209 | 0.01803 | 0.017944 | 0.017837 | 0.017877 | 0.017857
493 | 0.02273 | 0.022826 | 0.022451 | 0.02197 | 0.020801 | 0.019912 | 0.019402 | 0.019234 | 0.018876 | 0.018576 | 0.018287 | 0.018068 | 0.017974 | 0.017929 | 0.017813 | 0.017909
492 | 0.022596 | 0.022704 | 0.022312 | 0.021763 | 0.020713 | 0.019716 | 0.019149 | 0.019009 | 0.018615 | 0.01826 | 0.017953 | 0.017804 | 0.017606 | 0.017614 | 0.017568 | 0.017538
491 | 0.022683 | 0.022818 | 0.022495 | 0.021919 | 0.020825 | 0.019743 | 0.019192 | 0.018955 | 0.0186 | 0.018265 | 0.017994 | 0.017774 | 0.017579 | 0.017554 | 0.017517 | 0.017445
490 | 0.022688 | 0.022872 | 0.022324 | 0.021872 | 0.020638 | 0.01962 | 0.019034 | 0.01883 | 0.018433 | 0.018023 | 0.017696 | 0.017567 | 0.017432 | 0.017297 | 0.017246 | 0.017212
489 | 0.022711 | 0.022967 | 0.022536 | 0.021927 | 0.02066 | 0.019689 | 0.019076 | 0.018821 | 0.018429 | 0.018031 | 0.017664 | 0.017498 | 0.017424 | 0.017193 | 0.017174 | 0.017148
488 | 0.022832 | 0.022955 | 0.022647 | 0.021979 | 0.020681 | 0.019472 | 0.018963 | 0.018776 | 0.018385 | 0.017952 | 0.017618 | 0.017526 | 0.017234 | 0.017101 | 0.017057 | 0.017072
487 | 0.022944 | 0.023023 | 0.022623 | 0.022027 | 0.020635 | 0.019528 | 0.018892 | 0.018707 | 0.018292 | 0.01788 | 0.017498 | 0.017276 | 0.017148 | 0.017021 | 0.016898 | 0.01686
486 | 0.023006 | 0.023236 | 0.022746 | 0.022167 | 0.020834 | 0.019579 | 0.01888 | 0.018706 | 0.018291 | 0.017955 | 0.017494 | 0.017298 | 0.017151 | 0.016954 | 0.016874 | 0.01687
485 | 0.023128 | 0.023344 | 0.022917 | 0.022185 | 0.020834 | 0.019578 | 0.018883 | 0.018675 | 0.018305 | 0.017875 | 0.017554 | 0.01724 | 0.016993 | 0.016879 | 0.016787 | 0.016823
484 | 0.023136 | 0.02332 | 0.022995 | 0.022169 | 0.020796 | 0.019408 | 0.018778 | 0.018605 | 0.018115 | 0.017643 | 0.017355 | 0.017083 | 0.01691 | 0.016724 | 0.016683 | 0.016625
483 | 0.023384 | 0.023439 | 0.023031 | 0.022343 | 0.020787 | 0.019426 | 0.01873 | 0.018589 | 0.01808 | 0.017634 | 0.017323 | 0.017028 | 0.01685 | 0.016681 | 0.016581 | 0.016474
482 | 0.023372 | 0.023561 | 0.023205 | 0.022296 | 0.020704 | 0.019302 | 0.018582 | 0.018411 | 0.01794 | 0.017476 | 0.017153 | 0.016877 | 0.016707 | 0.016522 | 0.01641 | 0.01645
481 | 0.023488 | 0.023557 | 0.023126 | 0.022315 | 0.020673 | 0.019226 | 0.018524 | 0.01826 | 0.017784 | 0.017234 | 0.016865 | 0.016641 | 0.016527 | 0.016283 | 0.016304 | 0.016116
480 | 0.023639 | 0.023845 | 0.023398 | 0.022466 | 0.02086 | 0.019183 | 0.018412 | 0.018314 | 0.01776 | 0.017286 | 0.016904 | 0.016627 | 0.01639 | 0.016347 | 0.01626 | 0.016211
479 | 0.023917 | 0.024039 | 0.02365 | 0.022652 | 0.020894 | 0.019266 | 0.018518 | 0.018305 | 0.017828 | 0.017204 | 0.016789 | 0.016624 | 0.016399 | 0.016237 | 0.016189 | 0.016083
478 | 0.024173 | 0.024187 | 0.023715 | 0.022758 | 0.020928 | 0.019245 | 0.018461 | 0.0183 | 0.017666 | 0.017117 | 0.016742 | 0.016462 | 0.016219 | 0.016135 | 0.016036 | 0.015987
477 | 0.024243 | 0.024373 | 0.02391 | 0.02284 | 0.021017 | 0.019287 | 0.018349 | 0.018187 | 0.01762 | 0.016993 | 0.016582 | 0.016283 | 0.016079 | 0.015976 | 0.015896 | 0.015785
476 | 0.024468 | 0.024557 | 0.024009 | 0.022942 | 0.021045 | 0.019153 | 0.018292 | 0.018096 | 0.017506 | 0.016909 | 0.016439 | 0.016225 | 0.015978 | 0.015891 | 0.015758 | 0.015735
475 | 0.024794 | 0.024905 | 0.024355 | 0.023311 | 0.021231 | 0.019238 | 0.018379 | 0.018093 | 0.017472 | 0.016964 | 0.016432 | 0.016217 | 0.016064 | 0.015822 | 0.015719 | 0.015657
474 | 0.025141 | 0.025107 | 0.02462 | 0.023476 | 0.021429 | 0.019362 | 0.018403 | 0.018092 | 0.017585 | 0.016844 | 0.01639 | 0.016069 | 0.015918 | 0.015753 | 0.015667 | 0.015573
473 | 0.0254 | 0.025459 | 0.024979 | 0.023633 | 0.021533 | 0.01939 | 0.018497 | 0.018143 | 0.01757 | 0.016842 | 0.016438 | 0.016042 | 0.015815 | 0.015709 | 0.015621 | 0.015592
472 | 0.025759 | 0.025818 | 0.025202 | 0.024054 | 0.021722 | 0.01955 | 0.018488 | 0.018218 | 0.017543 | 0.016763 | 0.01636 | 0.016068 | 0.015801 | 0.015572 | 0.015581 | 0.015455
471 | 0.026101 | 0.026225 | 0.025531 | 0.024268 | 0.021907 | 0.019579 | 0.018535 | 0.018188 | 0.017449 | 0.0167 | 0.016268 | 0.016033 | 0.015643 | 0.01557 | 0.015533 | 0.015359
470 | 0.026498 | 0.026582 | 0.025836 | 0.024518 | 0.022079 | 0.019704 | 0.018668 | 0.018215 | 0.017575 | 0.016764 | 0.016264 | 0.015975 | 0.015756 | 0.015572 | 0.015445 | 0.015306
469 | 0.026997 | 0.027064 | 0.026356 | 0.024935 | 0.022425 | 0.019846 | 0.018833 | 0.018493 | 0.017725 | 0.016869 | 0.01631 | 0.016027 | 0.015776 | 0.015617 | 0.015484 | 0.015363
468 | 0.027602 | 0.027625 | 0.026867 | 0.025407 | 0.022814 | 0.020231 | 0.019065 | 0.018602 | 0.017893 | 0.017099 | 0.016446 | 0.01614 | 0.015878 | 0.01565 | 0.015517 | 0.015509
467 | 0.028119 | 0.028198 | 0.027386 | 0.025942 | 0.023121 | 0.020433 | 0.019243 | 0.018741 | 0.018062 | 0.017098 | 0.016577 | 0.016111 | 0.015954 | 0.015691 | 0.01567 | 0.015601
466 | 0.02867 | 0.028638 | 0.027951 | 0.026356 | 0.023425 | 0.020733 | 0.019442 | 0.018904 | 0.018182 | 0.017373 | 0.016635 | 0.016343 | 0.01599 | 0.015761 | 0.015777 | 0.015573
465 | 0.029362 | 0.029321 | 0.028486 | 0.026884 | 0.023903 | 0.021009 | 0.019726 | 0.019236 | 0.018405 | 0.017455 | 0.016815 | 0.016406 | 0.016185 | 0.016055 | 0.015825 | 0.015745
464 | 0.030062 | 0.029887 | 0.029184 | 0.027345 | 0.024386 | 0.021368 | 0.019922 | 0.019371 | 0.018629 | 0.017647 | 0.017025 | 0.016606 | 0.016286 | 0.016132 | 0.015974 | 0.015855
463 | 0.03075 | 0.030672 | 0.029749 | 0.028022 | 0.024933 | 0.021726 | 0.020364 | 0.019739 | 0.018868 | 0.017897 | 0.017117 | 0.016819 | 0.016532 | 0.01636 | 0.016214 | 0.016054
462 | 0.031486 | 0.03135 | 0.03051 | 0.028577 | 0.025326 | 0.022003 | 0.020624 | 0.020047 | 0.019222 | 0.018053 | 0.017418 | 0.017019 | 0.016656 | 0.016505 | 0.016334 | 0.016244
461 | 0.032311 | 0.032153 | 0.031197 | 0.029293 | 0.025949 | 0.022528 | 0.020951 | 0.020444 | 0.019494 | 0.018512 | 0.017693 | 0.017301 | 0.016964 | 0.016773 | 0.016633 | 0.016496
460 | 0.033266 | 0.033032 | 0.032057 | 0.030108 | 0.026597 | 0.023204 | 0.021609 | 0.020944 | 0.020071 | 0.018808 | 0.018108 | 0.017657 | 0.017194 | 0.017064 | 0.016983 | 0.016861
459 | 0.03448 | 0.034161 | 0.033055 | 0.031019 | 0.0273 | 0.023729 | 0.022079 | 0.021442 | 0.020464 | 0.019263 | 0.018442 | 0.018195 | 0.017711 | 0.017444 | 0.017391 | 0.017258
458 | 0.035638 | 0.035217 | 0.034014 | 0.031902 | 0.028268 | 0.024489 | 0.022739 | 0.022048 | 0.021013 | 0.019806 | 0.019011 | 0.018607 | 0.01814 | 0.017893 | 0.017934 | 0.017761
457 | 0.037086 | 0.036636 | 0.035264 | 0.033005 | 0.029223 | 0.025316 | 0.023605 | 0.022781 | 0.021743 | 0.020518 | 0.019705 | 0.019238 | 0.018822 | 0.018678 | 0.018559 | 0.018463
456 | 0.038625 | 0.037967 | 0.036551 | 0.034156 | 0.030198 | 0.026253 | 0.024335 | 0.023582 | 0.022503 | 0.021214 | 0.020323 | 0.019793 | 0.019429 | 0.019195 | 0.019062 | 0.018922
455 | 0.040395 | 0.039667 | 0.038305 | 0.03568 | 0.031552 | 0.027454 | 0.025446 | 0.024557 | 0.023517 | 0.022257 | 0.021266 | 0.02068 | 0.02032 | 0.020011 | 0.019952 | 0.019802
454 | 0.042484 | 0.041544 | 0.03973 | 0.037219 | 0.032858 | 0.028673 | 0.026661 | 0.025703 | 0.024626 | 0.023168 | 0.022181 | 0.021589 | 0.021147 | 0.020945 | 0.020835 | 0.02067
453 | 0.045217 | 0.043907 | 0.042116 | 0.03921 | 0.034822 | 0.030456 | 0.02833 | 0.027259 | 0.026121 | 0.024602 | 0.023683 | 0.022954 | 0.022505 | 0.022252 | 0.022149 | 0.021901
452 | 0.048545 | 0.046784 | 0.04455 | 0.041606 | 0.037032 | 0.032442 | 0.030301 | 0.029214 | 0.027921 | 0.026374 | 0.025263 | 0.024678 | 0.024016 | 0.023754 | 0.023576 | 0.023418
451 | 0.052579 | 0.050277 | 0.047875 | 0.044639 | 0.039959 | 0.035196 | 0.032912 | 0.031665 | 0.030377 | 0.028734 | 0.027594 | 0.02689 | 0.026346 | 0.025904 | 0.025647 | 0.025499
450 | 0.057315 | 0.054536 | 0.051696 | 0.048159 | 0.043311 | 0.038569 | 0.036089 | 0.034769 | 0.033375 | 0.031432 | 0.030215 | 0.029397 | 0.028906 | 0.028469 | 0.028187 | 0.027887
449 | 0.063331 | 0.059919 | 0.056508 | 0.052932 | 0.047813 | 0.042863 | 0.040341 | 0.038793 | 0.037159 | 0.035286 | 0.033938 | 0.033066 | 0.032389 | 0.031882 | 0.031488 | 0.031119
448 | 0.070698 | 0.066668 | 0.062906 | 0.058946 | 0.053774 | 0.048656 | 0.045987 | 0.044264 | 0.042497 | 0.040547 | 0.039035 | 0.038002 | 0.037236 | 0.036466 | 0.035976 | 0.035464
447 | 0.080164 | 0.075204 | 0.070837 | 0.066563 | 0.061412 | 0.056374 | 0.053443 | 0.051592 | 0.049581 | 0.047404 | 0.045731 | 0.044535 | 0.043388 | 0.042479 | 0.04196 | 0.041203
446 | 0.0921 | 0.086217 | 0.081182 | 0.076567 | 0.071462 | 0.066502 | 0.063694 | 0.06139 | 0.05917 | 0.056763 | 0.054991 | 0.053532 | 0.05226 | 0.05105 | 0.049997 | 0.049137
445 | 0.10707 | 0.10022 | 0.094689 | 0.089957 | 0.08507 | 0.080462 | 0.077407 | 0.074889 | 0.072422 | 0.069796 | 0.067653 | 0.065816 | 0.064089 | 0.06256 | 0.061189 | 0.059771
444 | 0.12648 | 0.11864 | 0.11249 | 0.10752 | 0.10317 | 0.099305 | 0.096175 | 0.093434 | 0.090503 | 0.087606 | 0.085203 | 0.082862 | 0.080506 | 0.07852 | 0.08746 | 0.074876
443 | 0.15117 | 0.1425 | 0.13606 | 0.13102 | 0.12759 | 0.12484 | 0.1222 | 0.11883 | 0.11555 | 0.11223 | 0.10921 | 0.10632 | 0.10323 | 0.10044 | 0.098024 | 0.095262
442 | 0.18322 | 0.1738 | 0.16691 | 0.16257 | 0.16059 | 0.15968 | 0.15715 | 0.15356 | 0.14974 | 0.14613 | 0.14246 | 0.1386 | 0.13464 | 0.13069 | 0.12728 | 0.12341
441 | 0.22485 | 0.21487 | 0.20782 | 0.20431 | 0.20477 | 0.20643 | 0.20481 | 0.20061 | 0.19657 | 0.19225 | 0.18775 | 0.1828 | 0.1775 | 0.17195 | 0.16704 | 0.16217
440 | 0.27966 | 0.26924 | 0.26239 | 0.26058 | 0.26441 | 0.26995 | 0.2696 | 0.26499 | 0.26021 | 0.25537 | 0.24957 | 0.24311 | 0.23592 | 0.22855 | 0.22162 | 0.21466
439 | 0.35189 | 0.34141 | 0.33502 | 0.3356 | 0.34434 | 0.3551 | 0.35653 | 0.35153 | 0.34608 | 0.3402 | 0.33306 | 0.32447 | 0.3147 | 0.30445 | 0.29504 | 0.28503
438 | 0.4465 | 0.43604 | 0.43073 | 0.43469 | 0.44999 | 0.46818 | 0.47191 | 0.46635 | 0.45974 | 0.45289 | 0.44375 | 0.43216 | 0.4191 | 0.40527 | 0.39221 | 0.37843
437 | 0.56922 | 0.55901 | 0.55517 | 0.56367 | 0.58779 | 0.61551 | 0.62241 | 0.61613 | 0.6081 | 0.5998 | 0.58793 | 0.57256 | 0.55502 | 0.53605 | 0.51846 | 0.49964
436 | 0.7244 | 0.7148 | 0.71265 | 0.72677 | 0.76205 | 0.80201 | 0.81296 | 0.80563 | 0.79596 | 0.78554 | 0.77015 | 0.74975 | 0.72628 | 0.70123 | 0.67747 | 0.65228
435 | 0.91277 | 0.904 | 0.90401 | 0.92534 | 0.97394 | 1.0289 | 1.0443 | 1.0358 | 1.0238 | 1.0105 | 0.99072 | 0.96456 | 0.93423 | 0.90135 | 0.86982 | 0.83687
434 | 1.1281 | 1.1201 | 1.1231 | 1.1521 | 1.2161 | 1.2883 | 1.3087 | 1.2987 | 1.2842 | 1.2678 | 1.2433 | 1.2101 | 1.1716 | 1.13 | 1.0899 | 1.0482
433 | 1.3511 | 1.3444 | 1.3506 | 1.3883 | 1.4684 | 1.5578 | 1.5854 | 1.5732 | 1.5568 | 1.5374 | 1.5077 | 1.4678 | 1.421 | 1.3712 | 1.3224 | 1.272
432 | 1.5499 | 1.5452 | 1.5551 | 1.6006 | 1.6964 | 1.8033 | 1.8362 | 1.8226 | 1.8064 | 1.7842 | 1.7502 | 1.7063 | 1.6527 | 1.5954 | 1.5398 | 1.4829
431 | 1.6849 | 1.6816 | 1.6933 | 1.7474 | 1.8562 | 1.9774 | 2.0131 | 2.0017 | 1.9854 | 1.9657 | 1.9313 | 1.8861 | 1.8278 | 1.7679 | 1.7109 | 1.6493
430 | 1.717 | 1.7163 | 1.7337 | 1.7918 | 1.9073 | 2.0293 | 2.0757 | 2.0685 | 2.0548 | 2.0435 | 2.0107 | 1.9665 | 1.9162 | 1.8575 | 1.8045 | 1.7445
429 | 1.6409 | 1.6434 | 1.6646 | 1.7249 | 1.8377 | 1.9625 | 2.0136 | 2.0137 | 2.0083 | 2.0011 | 1.9834 | 1.9481 | 1.9029 | 1.8566 | 1.8121 | 1.7626
428 | 1.4834 | 1.4898 | 1.513 | 1.5718 | 1.6819 | 1.8026 | 1.8527 | 1.8629 | 1.8684 | 1.8724 | 1.8634 | 1.845 | 1.8155 | 1.7806 | 1.7492 | 1.7123
427 | 1.2916 | 1.3007 | 1.326 | 1.3832 | 1.483 | 1.5955 | 1.6489 | 1.6675 | 1.6834 | 1.7001 | 1.7046 | 1.7017 | 1.6892 | 1.6721 | 1.6548 | 1.6358
426 | 1.1102 | 1.1214 | 1.1474 | 1.2019 | 1.2939 | 1.3976 | 1.4526 | 1.4818 | 1.5072 | 1.5363 | 1.555 | 1.5656 | 1.5691 | 1.5684 | 1.5669 | 1.5638
425 | 0.96324 | 0.97615 | 1.0034 | 1.0562 | 1.1414 | 1.2381 | 1.2958 | 1.3327 | 1.3675 | 1.406 | 1.4379 | 1.4617 | 1.4802 | 1.4944 | 1.5073 | 1.5176
424 | 0.85531 | 0.87034 | 0.89934 | 0.95103 | 1.0317 | 1.1232 | 1.1834 | 1.2267 | 1.27 | 1.3179 | 1.3596 | 1.3952 | 1.4251 | 1.4511 | 1.4775 | 1.5007
423 | 0.77836 | 0.7951 | 0.82533 | 0.87679 | 0.95417 | 1.0425 | 1.1047 | 1.1532 | 1.2032 | 1.2589 | 1.3091 | 1.354 | 1.394 | 1.4312 | 1.4664 | 1.5001
422 | 0.72078 | 0.73876 | 0.76996 | 0.821 | 0.89532 | 0.98049 | 1.044 | 1.096 | 1.1514 | 1.2118 | 1.2684 | 1.321 | 1.3681 | 1.4121 | 1.4552 | 1.4967
421 | 0.67413 | 0.69263 | 0.72377 | 0.77342 | 0.84413 | 0.92426 | 0.98721 | 1.0418 | 1.0994 | 1.1622 | 1.2228 | 1.2784 | 1.3318 | 1.3816 | 1.4285 | 1.4765
420 | 0.63394 | 0.65194 | 0.68268 | 0.72964 | 0.79501 | 0.86855 | 0.92904 | 0.98202 | 1.0401 | 1.1037 | 1.1647 | 1.2223 | 1.2763 | 1.3285 | 1.3786 | 1.4281
419 | 0.5988 | 0.61551 | 0.64431 | 0.68687 | 0.7453 | 0.81076 | 0.86591 | 0.91659 | 0.97101 | 1.032 | 1.0908 | 1.1466 | 1.1998 | 1.2507 | 1.2999 | 1.3496
418 | 0.56813 | 0.58256 | 0.60833 | 0.64615 | 0.69616 | 0.75166 | 0.79987 | 0.84547 | 0.89581 | 0.95084 | 1.0045 | 1.0566 | 1.1055 | 1.1534 | 1.1993 | 1.2456
417 | 0.54226 | 0.55436 | 0.57646 | 0.60898 | 0.64981 | 0.69409 | 0.73443 | 0.77353 | 0.8171 | 0.86524 | 0.9126 | 0.9576 | 1.0017 | 1.0438 | 1.0851 | 1.1253
416 | 0.52076 | 0.53014 | 0.54859 | 0.57472 | 0.60651 | 0.63964 | 0.67165 | 0.70354 | 0.74 | 0.77994 | 0.81937 | 0.85784 | 0.89492 | 0.93052 | 0.96496 | 0.99975
415 | 0.50498 | 0.51156 | 0.52645 | 0.54665 | 0.56911 | 0.59147 | 0.61516 | 0.64036 | 0.66939 | 0.70122 | 0.73291 | 0.7636 | 0.79372 | 0.82265 | 0.8513 | 0.8795
414 | 0.49272 | 0.49759 | 0.50914 | 0.52408 | 0.53798 | 0.55037 | 0.56692 | 0.58559 | 0.60746 | 0.63201 | 0.65629 | 0.68032 | 0.70406 | 0.72695 | 0.74929 | 0.77173
413 | 0.48569 | 0.48846 | 0.4973 | 0.50714 | 0.51356 | 0.51679 | 0.52664 | 0.54014 | 0.55615 | 0.57406 | 0.59177 | 0.61005 | 0.62758 | 0.64468 | 0.66202 | 0.67934
412 | 0.48208 | 0.48356 | 0.4893 | 0.49474 | 0.49426 | 0.48981 | 0.49374 | 0.50284 | 0.51345 | 0.52568 | 0.53837 | 0.55161 | 0.56491 | 0.5777 | 0.59044 | 0.60276
411 | 0.48039 | 0.48083 | 0.48451 | 0.48574 | 0.47876 | 0.46709 | 0.46673 | 0.47151 | 0.47819 | 0.48571 | 0.49434 | 0.50319 | 0.51241 | 0.52156 | 0.53091 | 0.54026
410 | 0.48077 | 0.48028 | 0.48221 | 0.47907 | 0.46621 | 0.44812 | 0.44281 | 0.44452 | 0.44811 | 0.45157 | 0.45606 | 0.46226 | 0.4687 | 0.47472 | 0.48145 | 0.48762
409 | 0.48073 | 0.4789 | 0.4793 | 0.47221 | 0.45331 | 0.42882 | 0.42013 | 0.41933 | 0.41976 | 0.41955 | 0.42213 | 0.42516 | 0.4286 | 0.43311 | 0.43744 | 0.44165
408 | 0.47973 | 0.47758 | 0.47597 | 0.46581 | 0.44107 | 0.40939 | 0.39805 | 0.39493 | 0.39243 | 0.39042 | 0.38946 | 0.39125 | 0.39346 | 0.39588 | 0.39896 | 0.4019
407 | 0.47622 | 0.47458 | 0.47125 | 0.45718 | 0.42695 | 0.38963 | 0.37502 | 0.37052 | 0.36624 | 0.36131 | 0.35876 | 0.35947 | 0.36071 | 0.36216 | 0.36466 | 0.36636
406 | 0.46948 | 0.46717 | 0.46308 | 0.44538 | 0.40999 | 0.36719 | 0.35024 | 0.3441 | 0.33832 | 0.33168 | 0.32861 | 0.32839 | 0.32908 | 0.33032 | 0.33198 | 0.33403
405 | 0.45966 | 0.45686 | 0.45141 | 0.43088 | 0.39115 | 0.34403 | 0.32488 | 0.31841 | 0.31155 | 0.30428 | 0.30008 | 0.29934 | 0.29972 | 0.30083 | 0.30295 | 0.3044
404 | 0.44719 | 0.44352 | 0.43771 | 0.41532 | 0.37152 | 0.32112 | 0.30096 | 0.29403 | 0.28662 | 0.27798 | 0.27401 | 0.2728 | 0.27393 | 0.27558 | 0.2773 | 0.27919
403 | 0.42536 | 0.42166 | 0.41559 | 0.39032 | 0.34548 | 0.29305 | 0.27201 | 0.26495 | 0.25705 | 0.24818 | 0.24392 | 0.2432 | 0.24411 | 0.24621 | 0.24887 | 0.2509
402 | 0.39049 | 0.3875 | 0.37934 | 0.35318 | 0.3083 | 0.25605 | 0.23518 | 0.22905 | 0.22083 | 0.2115 | 0.2078 | 0.2074 | 0.20875 | 0.21107 | 0.21367 | 0.216
401 | 0.35939 | 0.35684 | 0.34828 | 0.32308 | 0.27836 | 0.22772 | 0.20893 | 0.20265 | 0.19483 | 0.18624 | 0.1819 | 0.18189 | 0.18411 | 0.18606 | 0.18938 | 0.19239
400 | 0.33994 | 0.33714 | 0.32864 | 0.30376 | 0.2616 | 0.21534 | 0.19807 | 0.19206 | 0.18501 | 0.17702 | 0.17335 | 0.17356 | 0.17548 | 0.17823 | 0.18139 | 0.18454
399 | 0.32287 | 0.32032 | 0.31212 | 0.28807 | 0.24842 | 0.20596 | 0.19023 | 0.18513 | 0.17814 | 0.17055 | 0.16726 | 0.16759 | 0.16961 | 0.17241 | 0.1758 | 0.17883
398 | 0.29864 | 0.29643 | 0.28838 | 0.26551 | 0.22938 | 0.19163 | 0.1775 | 0.17297 | 0.16684 | 0.15989 | 0.15695 | 0.15744 | 0.15939 | 0.16232 | 0.16547 | 0.16878
397 | 0.27137 | 0.26909 | 0.26159 | 0.24071 | 0.20795 | 0.17467 | 0.16279 | 0.1588 | 0.15309 | 0.14715 | 0.14437 | 0.14475 | 0.14665 | 0.14932 | 0.15237 | 0.15564
396 | 0.24605 | 0.24395 | 0.23691 | 0.21758 | 0.18864 | 0.15986 | 0.14944 | 0.14594 | 0.1411 | 0.13554 | 0.13313 | 0.13351 | 0.13522 | 0.1376 | 0.14069 | 0.14349
395 | 0.22242 | 0.22063 | 0.21399 | 0.19643 | 0.17089 | 0.146 | 0.13705 | 0.13399 | 0.12954 | 0.12457 | 0.12239 | 0.12273 | 0.12424 | 0.12622 | 0.12869 | 0.13152
394 | 0.20156 | 0.19984 | 0.19389 | 0.17818 | 0.1554 | 0.13362 | 0.12613 | 0.12346 | 0.11932 | 0.11482 | 0.11286 | 0.11302 | 0.11421 | 0.11627 | 0.11823 | 0.12045
393 | 0.18293 | 0.18145 | 0.17585 | 0.16164 | 0.14179 | 0.12292 | 0.11637 | 0.11384 | 0.10999 | 0.10594 | 0.10402 | 0.10393 | 0.10483 | 0.1064 | 0.10825 | 0.11013
392 | 0.1665 | 0.16481 | 0.15993 | 0.14748 | 0.12988 | 0.11324 | 0.10731 | 0.10535 | 0.10178 | 0.098045 | 0.095985 | 0.095909 | 0.096729 | 0.097749 | 0.099336 | 0.10096
391 | 0.15143 | 0.14995 | 0.14563 | 0.13454 | 0.11899 | 0.1046 | 0.09941 | 0.097338 | 0.094319 | 0.090665 | 0.088935 | 0.088623 | 0.089017 | 0.090057 | 0.091193 | 0.092148
390 | 0.13848 | 0.13732 | 0.13328 | 0.12344 | 0.10964 | 0.097164 | 0.092482 | 0.09063 | 0.087819 | 0.084357 | 0.08295 | 0.082348 | 0.082582 | 0.0832 | 0.084176 | 0.084843
389 | 0.12683 | 0.12601 | 0.12235 | 0.11362 | 0.10135 | 0.090333 | 0.087108 | 0.08429 | 0.081617 | 0.078837 | 0.077184 | 0.076689 | 0.077048 | 0.0775 | 0.07811 | 0.079045
388 | 0.11685 | 0.1159 | 0.11294 | 0.10501 | 0.094372 | 0.084598 | 0.080937 | 0.079173 | 0.076812 | 0.07422 | 0.07264 | 0.072089 | 0.072216 | 0.072442 | 0.072989 | 0.073799
387 | 0.10801 | 0.10711 | 0.10442 | 0.097393 | 0.088052 | 0.079112 | 0.075824 | 0.074581 | 0.072437 | 0.069832 | 0.068506 | 0.068016 | 0.067969 | 0.068147 | 0.068823 | 0.069115
386 | 0.10042 | 0.099432 | 0.097199 | 0.090934 | 0.082321 | 0.074548 | 0.071776 | 0.070399 | 0.068479 | 0.066275 | 0.065017 | 0.064713 | 0.064395 | 0.064504 | 0.065207 | 0.065373
385 | 0.093989 | 0.093028 | 0.090861 | 0.085196 | 0.077611 | 0.070642 | 0.067997 | 0.067078 | 0.065089 | 0.06315 | 0.062193 | 0.061723 | 0.061456 | 0.061602 | 0.061967 | 0.062374
384 | 0.088098 | 0.087057 | 0.085358 | 0.080422 | 0.073525 | 0.067133 | 0.064964 | 0.064098 | 0.062266 | 0.06048 | 0.059333 | 0.059028 | 0.058844 | 0.058841 | 0.059459 | 0.059558
383 | 0.082935 | 0.08204 | 0.080387 | 0.075889 | 0.069823 | 0.064184 | 0.062197 | 0.061058 | 0.059467 | 0.0578 | 0.057065 | 0.056626 | 0.056938 | 0.056868 | 0.057089 | 0.05742
382 | 0.078587 | 0.077681 | 0.076182 | 0.072226 | 0.066717 | 0.061467 | 0.059479 | 0.058569 | 0.057269 | 0.056136 | 0.055225 | 0.054679 | 0.054715 | 0.0549 | 0.054964 | 0.055185
381 | 0.074975 | 0.074345 | 0.072762 | 0.069288 | 0.063939 | 0.059351 | 0.057582 | 0.056882 | 0.055694 | 0.054416 | 0.053413 | 0.053356 | 0.053181 | 0.053247 | 0.053698 | 0.054033
380 | 0.071562 | 0.070995 | 0.069719 | 0.066248 | 0.061734 | 0.057698 | 0.055679 | 0.055089 | 0.053978 | 0.052792 | 0.05219 | 0.052132 | 0.052034 | 0.051789 | 0.052276 | 0.052187
379 | 0.069256 | 0.06882 | 0.067746 | 0.06445 | 0.060351 | 0.056119 | 0.054568 | 0.054344 | 0.053132 | 0.051962 | 0.051376 | 0.051042 | 0.051209 | 0.051257 | 0.05144 | 0.051319
378 | 0.067496 | 0.067022 | 0.065881 | 0.063054 | 0.059132 | 0.055207 | 0.053861 | 0.053125 | 0.052287 | 0.051317 | 0.050648 | 0.05061 | 0.050402 | 0.050575 | 0.050924 | 0.050807
377 | 0.066111 | 0.065493 | 0.064373 | 0.061902 | 0.05848 | 0.054777 | 0.053349 | 0.053013 | 0.051862 | 0.050885 | 0.050509 | 0.050245 | 0.049919 | 0.050242 | 0.050208 | 0.050113
376 | 0.065614 | 0.065126 | 0.064112 | 0.061885 | 0.058206 | 0.054908 | 0.053733 | 0.053529 | 0.052232 | 0.051457 | 0.051008 | 0.050469 | 0.050336 | 0.05037 | 0.05064 | 0.050729
375 | 0.065179 | 0.064374 | 0.064025 | 0.06156 | 0.058206 | 0.055069 | 0.054085 | 0.053482 | 0.052672 | 0.05204 | 0.051208 | 0.051046 | 0.050687 | 0.050849 | 0.050668 | 0.050916
374 | 0.065401 | 0.064863 | 0.064276 | 0.062303 | 0.059006 | 0.055918 | 0.055057 | 0.054585 | 0.053694 | 0.052755 | 0.052274 | 0.052034 | 0.051654 | 0.051487 | 0.05162 | 0.051828
373 | 0.069127 | 0.067908 | 0.06752 | 0.065533 | 0.062435 | 0.059757 | 0.058224 | 0.058022 | 0.057139 | 0.056397 | 0.055466 | 0.05539 | 0.055157 | 0.054987 | 0.054843 | 0.054853
372 | 0.065817 | 0.065148 | 0.064875 | 0.062241 | 0.059903 | 0.057022 | 0.055811 | 0.055565 | 0.05512 | 0.053831 | 0.053329 | 0.052782 | 0.053068 | 0.05241 | 0.052136 | 0.052116
371 | 0.061386 | 0.061353 | 0.060171 | 0.059071 | 0.054975 | 0.051538 | 0.051942 | 0.052487 | 0.050769 | 0.051112 | 0.050505 | 0.049261 | 0.048695 | 0.048742 | 0.047777 | 0.048037
370 | 0.060468 | 0.060117 | 0.059315 | 0.057789 | 0.05511 | 0.05232 | 0.051889 | 0.050684 | 0.050643 | 0.049543 | 0.048915 | 0.048257 | 0.047467 | 0.048302 | 0.047542 | 0.047936
369 | 0.061766 | 0.061395 | 0.060613 | 0.059132 | 0.056703 | 0.053798 | 0.053227 | 0.052633 | 0.052489 | 0.051573 | 0.050573 | 0.050387 | 0.049908 | 0.050026 | 0.05007 | 0.049541
368 | 0.064429 | 0.063788 | 0.062794 | 0.061267 | 0.058652 | 0.056341 | 0.055406 | 0.055191 | 0.054085 | 0.053963 | 0.05298 | 0.053213 | 0.052805 | 0.05201 | 0.05192 | 0.052044
367 | 0.064112 | 0.064114 | 0.063444 | 0.061664 | 0.059149 | 0.056714 | 0.05619 | 0.055567 | 0.055024 | 0.054205 | 0.053945 | 0.053244 | 0.053321 | 0.053097 | 0.053044 | 0.052891
366 | 0.064587 | 0.064182 | 0.063842 | 0.061906 | 0.059686 | 0.057322 | 0.056744 | 0.055801 | 0.055628 | 0.054604 | 0.054103 | 0.053975 | 0.053711 | 0.053019 | 0.052845 | 0.053039
365 | 0.065361 | 0.065063 | 0.064365 | 0.062376 | 0.060339 | 0.05822 | 0.057501 | 0.057242 | 0.056083 | 0.055715 | 0.055534 | 0.054983 | 0.054685 | 0.054623 | 0.054524 | 0.054253
364 | 0.065925 | 0.065736 | 0.06519 | 0.063486 | 0.061165 | 0.058668 | 0.058329 | 0.057813 | 0.05736 | 0.056817 | 0.056701 | 0.056025 | 0.055538 | 0.055294 | 0.055273 | 0.055559
363 | 0.066339 | 0.065306 | 0.065296 | 0.063786 | 0.06161 | 0.059501 | 0.058201 | 0.058644 | 0.057463 | 0.057124 | 0.0567 | 0.056163 | 0.056056 | 0.055874 | 0.055914 | 0.055692
362 | 0.066188 | 0.065757 | 0.065554 | 0.064326 | 0.062109 | 0.059886 | 0.059158 | 0.058796 | 0.058386 | 0.05781 | 0.057397 | 0.057057 | 0.056764 | 0.056592 | 0.056407 | 0.056355
361 | 0.067587 | 0.067068 | 0.066623 | 0.065106 | 0.062913 | 0.060694 | 0.060144 | 0.060135 | 0.059449 | 0.058702 | 0.058294 | 0.058155 | 0.0577 | 0.057719 | 0.05782 | 0.057628
360 | 0.067256 | 0.066959 | 0.066823 | 0.064813 | 0.062985 | 0.060447 | 0.060182 | 0.05963 | 0.059437 | 0.058624 | 0.058468 | 0.058237 | 0.058232 | 0.057866 | 0.057705 | 0.057466
359 | 0.068364 | 0.068187 | 0.067437 | 0.066042 | 0.063987 | 0.061502 | 0.061137 | 0.060775 | 0.060496 | 0.059479 | 0.059473 | 0.059329 | 0.059068 | 0.058717 | 0.058531 | 0.058957
358 | 0.068858 | 0.068245 | 0.068192 | 0.066493 | 0.064264 | 0.061875 | 0.061531 | 0.061355 | 0.061169 | 0.060394 | 0.059734 | 0.05989 | 0.059855 | 0.059799 | 0.05922 | 0.059307
357 | 0.068646 | 0.067979 | 0.067877 | 0.066255 | 0.06454 | 0.062102 | 0.06159 | 0.061719 | 0.060736 | 0.060637 | 0.059864 | 0.059774 | 0.059442 | 0.059542 | 0.059684 | 0.059701
356 | 0.069824 | 0.069191 | 0.06843 | 0.066944 | 0.065493 | 0.06279 | 0.062424 | 0.06221 | 0.061872 | 0.061419 | 0.06123 | 0.061146 | 0.060481 | 0.060269 | 0.060631 | 0.060806
355 | 0.070247 | 0.069576 | 0.069383 | 0.067928 | 0.066397 | 0.063816 | 0.063263 | 0.062984 | 0.062595 | 0.062167 | 0.061792 | 0.061831 | 0.061642 | 0.061546 | 0.061436 | 0.061484
354 | 0.070116 | 0.069756 | 0.069548 | 0.067747 | 0.066152 | 0.063755 | 0.063187 | 0.063104 | 0.062934 | 0.06228 | 0.061894 | 0.061816 | 0.061792 | 0.06152 | 0.061468 | 0.061416
353 | 0.070762 | 0.070233 | 0.070043 | 0.068534 | 0.066344 | 0.064301 | 0.064026 | 0.063487 | 0.063258 | 0.062639 | 0.062492 | 0.06255 | 0.062274 | 0.062044 | 0.061772 | 0.06162
352 | 0.071558 | 0.070734 | 0.070406 | 0.069081 | 0.067246 | 0.064978 | 0.064264 | 0.064462 | 0.063766 | 0.063059 | 0.062946 | 0.062753 | 0.06295 | 0.062654 | 0.063024 | 0.062919
351 | 0.071512 | 0.070904 | 0.070492 | 0.069333 | 0.0673 | 0.065227 | 0.064305 | 0.06414 | 0.06481 | 0.063082 | 0.063286 | 0.063095 | 0.063164 | 0.06313 | 0.062856 | 0.062969
350 | 0.07217 | 0.071607 | 0.071199 | 0.069679 | 0.067797 | 0.066084 | 0.065136 | 0.064881 | 0.064505 | 0.064048 | 0.063545 | 0.063727 | 0.063399 | 0.063487 | 0.063477 | 0.063757

## SFig29c
Tempareture (K) | Absorbance at 398 nm
300.2 | 0.3248
301.19 | 0.33907
302.18 | 0.33871
303.19 | 0.33147
304.18 | 0.32788
305.18 | 0.31688
306.19 | 0.3066
307.19 | 0.29119
308.17 | 0.27227
309.19 | 0.25061
310.17 | 0.22942
311.19 | 0.20644
312.2 | 0.18605
313.18 | 0.17658
314.19 | 0.1713
315.18 | 0.16746
316.18 | 0.1624
317.19 | 0.15658
318.17 | 0.15035
319.2 | 0.14395
320.18 | 0.13749
321.19 | 0.13417
322.18 | 0.13163
323.17 | 0.13058
324.19 | 0.12992
325.17 | 0.13024
326.2 | 0.1309
327.16 | 0.13192
328.18 | 0.13321
329.16 | 0.13434
330.18 | 0.13569

## SFig29d
Tempareture (K) | Absorbance at 398 nm
300.2 | 0.29864
301.19 | 0.29804
302.18 | 0.29643
303.19 | 0.29099
304.18 | 0.28838
305.18 | 0.27857
306.19 | 0.26551
307.19 | 0.24798
308.17 | 0.22938
309.19 | 0.21
310.17 | 0.19163
311.19 | 0.18187
312.2 | 0.1775
313.18 | 0.17527
314.19 | 0.17297
315.18 | 0.1702
316.18 | 0.16684
317.19 | 0.16322
318.17 | 0.15989
319.2 | 0.15767
320.18 | 0.15695
321.19 | 0.15689
322.18 | 0.15744
323.17 | 0.15826
324.19 | 0.15939
325.17 | 0.16069
326.2 | 0.16232
327.16 | 0.1639
328.18 | 0.16547
329.16 | 0.16707
330.18 | 0.16878

## SFig29e
Tempareture (K) | Absorbance at 420 nm
300.2 | 0.63333
301.19 | 0.66613
302.18 | 0.68001
303.19 | 0.6846
304.18 | 0.70213
305.18 | 0.71889
306.19 | 0.74522
307.19 | 0.77676
308.17 | 0.81555
309.19 | 0.85856
310.17 | 0.90449
311.19 | 0.95173
312.2 | 0.99332
313.18 | 1.0231
314.19 | 1.0489
315.18 | 1.0763
316.18 | 1.1052
317.19 | 1.1387
318.17 | 1.1737
319.2 | 1.2099
320.18 | 1.2455
321.19 | 1.2789
322.18 | 1.3091
323.17 | 1.3393
324.19 | 1.3659
325.17 | 1.391
326.2 | 1.4157
327.16 | 1.4421
328.18 | 1.4674
329.16 | 1.4896
330.18 | 1.5141

## SFig29f
Tempareture (K) | Absorbance at 420 nm
300.2 | 0.63394
301.19 | 0.64216
302.18 | 0.65194
303.19 | 0.66483
304.18 | 0.68268
305.18 | 0.70312
306.19 | 0.72964
307.19 | 0.75965
308.17 | 0.79501
309.19 | 0.83137
310.17 | 0.86855
311.19 | 0.9007
312.2 | 0.92904
313.18 | 0.95557
314.19 | 0.98202
315.18 | 1.0105
316.18 | 1.0401
317.19 | 1.073
318.17 | 1.1037
319.2 | 1.1346
320.18 | 1.1647
321.19 | 1.1936
322.18 | 1.2223
323.17 | 1.2503
324.19 | 1.2763
325.17 | 1.3028
326.2 | 1.3285
327.16 | 1.3533
328.18 | 1.3786
329.16 | 1.4024
330.18 | 1.4281

## SFig29g
Tempareture (K) | Absorbance at 430 nm
300.2 | 1.6106
301.19 | 1.6203
302.18 | 1.6195
303.19 | 1.6116
304.18 | 1.6134
305.18 | 1.6176
306.19 | 1.629
307.19 | 1.652
308.17 | 1.6871
309.19 | 1.7275
310.17 | 1.7782
311.19 | 1.8376
312.2 | 1.893
313.18 | 1.886
314.19 | 1.9047
315.18 | 1.9025
316.18 | 1.8975
317.19 | 1.8943
318.17 | 1.8928
319.2 | 1.8905
320.18 | 1.8881
321.19 | 1.8769
322.18 | 1.8615
323.17 | 1.8438
324.19 | 1.8209
325.17 | 1.7942
326.2 | 1.7702
327.16 | 1.7452
328.18 | 1.7182
329.16 | 1.6897
330.18 | 1.6614

## SFig29h
Tempareture (K) | Absorbance at 430 nm
300.2 | 1.717
301.19 | 1.7154
302.18 | 1.7163
303.19 | 1.7206
304.18 | 1.7337
305.18 | 1.7544
306.19 | 1.7918
307.19 | 1.8425
308.17 | 1.9073
309.19 | 1.9723
310.17 | 2.0293
311.19 | 2.0656
312.2 | 2.0757
313.18 | 2.0742
314.19 | 2.0685
315.18 | 2.0643
316.18 | 2.0548
317.19 | 2.0502
318.17 | 2.0435
319.2 | 2.031
320.18 | 2.0107
321.19 | 1.9917
322.18 | 1.9665
323.17 | 1.9452
324.19 | 1.9162
325.17 | 1.8883
326.2 | 1.8575
327.16 | 1.8292
328.18 | 1.8045
329.16 | 1.7746
330.18 | 1.7445