## Figure 2d
[6 empty] | Experiment |  | Fitting
Experiment |  | Fitting | 3d 3/2 | 3d 5/2 | BG | offset | -1000 |  | -1000
BE [eV] | Ag30' | BE [eV] | Ag+ | Ag+ |  | BE [eV] | Ag16 | BE [eV] | Ag+
382.1 | 1339.4882 | 378.8 | 1299.731 | 1294.994 | 1293.7144 | 382.1 | 339.4882 | 378.8 | 301.0106
382 | 1341.5639 | 378.7 | 1299.887 | 1294.8827 | 1293.5776 | 382 | 341.5639 | 378.7 | 301.1921
381.9 | 1328.2363 | 378.6 | 1300.0736 | 1294.781 | 1293.4497 | 381.9 | 328.2363 | 378.6 | 301.4049
381.8 | 1346.1231 | 378.5 | 1300.2386 | 1294.6348 | 1293.2764 | 381.8 | 346.1231 | 378.5 | 301.597
381.7 | 1278.2732 | 378.4 | 1300.4916 | 1294.5508 | 1293.1646 | 381.7 | 278.2732 | 378.4 | 301.8778
381.6 | 1351.6416 | 378.3 | 1300.7465 | 1294.4403 | 1293.0254 | 381.6 | 351.6416 | 378.3 | 302.1614
381.5 | 1317.9749 | 378.2 | 1301.0488 | 1294.3462 | 1292.9015 | 381.5 | 317.9749 | 378.2 | 302.4935
381.4 | 1341.7027 | 378.1 | 1301.3608 | 1294.2267 | 1292.7515 | 381.4 | 341.7027 | 378.1 | 302.836
381.3 | 1328.8897 | 378 | 1301.7565 | 1294.1519 | 1292.6451 | 381.3 | 328.8897 | 378 | 303.2633
381.2 | 1287.9706 | 377.9 | 1302.1229 | 1294.0043 | 1292.465 | 381.2 | 287.9706 | 377.9 | 303.6622
381.1 | 1309.3101 | 377.8 | 1302.572 | 1293.8903 | 1292.3173 | 381.1 | 309.3101 | 377.8 | 304.145
381 | 1346.098 | 377.7 | 1303.0568 | 1293.7568 | 1292.1492 | 381 | 346.098 | 377.7 | 304.6644
380.9 | 1307.4872 | 377.6 | 1303.5925 | 1293.6121 | 1291.9685 | 380.9 | 307.4872 | 377.6 | 305.2361
380.8 | 1317.5734 | 377.5 | 1304.1732 | 1293.4412 | 1291.7605 | 380.8 | 317.5734 | 377.5 | 305.8539
380.7 | 1339.3726 | 377.4 | 1304.8593 | 1293.2943 | 1291.5753 | 380.7 | 339.3726 | 377.4 | 306.5783
380.6 | 1318.8513 | 377.3 | 1305.6539 | 1293.162 | 1291.4032 | 380.6 | 318.8513 | 377.3 | 307.4127
380.5 | 1348.017 | 377.2 | 1306.5582 | 1293.028 | 1291.2281 | 380.5 | 348.017 | 377.2 | 308.3581
380.4 | 1336.4607 | 377.1 | 1307.6071 | 1292.9034 | 1291.061 | 380.4 | 336.4607 | 377.1 | 309.4495
380.3 | 1350.8419 | 377 | 1308.8318 | 1292.7844 | 1290.8979 | 380.3 | 350.8419 | 377 | 310.7183
380.2 | 1300.8134 | 376.9 | 1310.2662 | 1292.6492 | 1290.7169 | 380.2 | 300.8134 | 376.9 | 312.1985
380.1 | 1311.1529 | 376.8 | 1311.9868 | 1292.4832 | 1290.5035 | 380.1 | 311.1529 | 376.8 | 313.9665
380 | 1334.4972 | 376.7 | 1314.1956 | 1292.3387 | 1290.3101 | 380 | 334.4972 | 376.7 | 316.2242
379.9 | 1320.9408 | 376.6 | 1317.1195 | 1292.1962 | 1290.1166 | 379.9 | 320.9408 | 376.6 | 319.1991
379.8 | 1330.1818 | 376.5 | 1321.15 | 1292.0503 | 1289.9177 | 379.8 | 330.1818 | 376.5 | 323.2826
379.7 | 1314.3845 | 376.4 | 1326.9415 | 1291.9344 | 1289.7469 | 379.7 | 314.3845 | 376.4 | 329.129
379.6 | 1305.2973 | 376.3 | 1335.3634 | 1291.7842 | 1289.5396 | 379.6 | 305.2973 | 376.3 | 337.608
379.5 | 1274.8674 | 376.2 | 1347.7643 | 1291.6034 | 1289.2994 | 379.5 | 274.8674 | 376.2 | 350.0683
379.4 | 1291.3362 | 376.1 | 1366.0006 | 1291.4082 | 1289.0425 | 379.4 | 291.3362 | 376.1 | 368.3663
379.3 | 1281.474 | 376 | 1392.4531 | 1291.2024 | 1288.7725 | 379.3 | 281.474 | 376 | 394.883
379.2 | 1305.8381 | 375.9 | 1429.9753 | 1290.9678 | 1288.4709 | 379.2 | 305.8381 | 375.9 | 432.4722
379.1 | 1320.5218 | 375.8 | 1481.7157 | 1290.6576 | 1288.0912 | 379.1 | 320.5218 | 375.8 | 484.2821
379 | 1305.3613 | 375.7 | 1550.8475 | 1290.2595 | 1287.6204 | 379 | 305.3613 | 375.7 | 553.4866
378.9 | 1283.7386 | 375.6 | 1640.0132 | 1289.7393 | 1287.0244 | 378.9 | 283.7386 | 375.6 | 642.7281
378.8 | 1312.669 | 375.5 | 1750.8099 | 1289.1635 | 1286.3695 | 378.8 | 312.669 | 375.5 | 753.6039
378.7 | 1284.7353 | 375.4 | 1882.8959 | 1288.4911 | 1285.6146 | 378.7 | 284.7353 | 375.4 | 885.7724
378.6 | 1276.7571 | 375.3 | 2033.4401 | 1287.6418 | 1284.6791 | 378.6 | 276.7571 | 375.3 | 1036.4028
378.5 | 1317.8911 | 375.2 | 2196.7773 | 1286.5676 | 1283.5148 | 378.5 | 317.8911 | 375.2 | 1199.8301
378.4 | 1262.1946 | 375.1 | 2364.4275 | 1285.385 | 1282.2378 | 378.4 | 262.1946 | 375.1 | 1367.5747
378.3 | 1286.9081 | 375 | 2524.9253 | 1283.9587 | 1280.7128 | 378.3 | 286.9081 | 375 | 1528.1712
378.2 | 1273.071 | 374.9 | 2664.9822 | 1282.3838 | 1279.0343 | 378.2 | 273.071 | 374.9 | 1668.3317
378.1 | 1296.7794 | 374.8 | 2770.5249 | 1280.7096 | 1277.2517 | 378.1 | 296.7794 | 374.8 | 1773.9828
378 | 1257.2666 | 374.7 | 2829.0239 | 1278.9955 | 1275.4238 | 378 | 257.2666 | 374.7 | 1832.5956
377.9 | 1324.0156 | 374.6 | 2832.5627 | 1277.2856 | 1273.5945 | 377.9 | 324.0156 | 374.6 | 1836.2538
377.8 | 1294.652 | 374.5 | 2780.4043 | 1275.5868 | 1271.77 | 377.8 | 294.652 | 374.5 | 1784.2211
377.7 | 1313.2268 | 374.4 | 2679.4861 | 1274.0944 | 1270.1455 | 377.7 | 313.2268 | 374.4 | 1683.435
377.6 | 1324.536 | 374.3 | 2541.6255 | 1272.6653 | 1268.5775 | 377.6 | 324.536 | 374.3 | 1545.7133
377.5 | 1349.2311 | 374.2 | 2380.9849 | 1271.4241 | 1267.1898 | 377.5 | 349.2311 | 374.2 | 1385.2192
377.4 | 1328.6728 | 374.1 | 2211.1978 | 1270.3552 | 1265.9666 | 377.4 | 328.6728 | 374.1 | 1215.5864
377.3 | 1316.7604 | 374 | 2044.1399 | 1269.5492 | 1264.9976 | 377.3 | 316.7604 | 374 | 1048.6915
377.2 | 1319.4801 | 373.9 | 1888.859 | 1268.9093 | 1264.1854 | 377.2 | 319.4801 | 373.9 | 893.5829
377.1 | 1312.2154 | 373.8 | 1751.551 | 1268.449 | 1263.5431 | 377.1 | 312.2154 | 373.8 | 756.4569
377 | 1308.5961 | 373.7 | 1635.4364 | 1268.1202 | 1263.0216 | 377 | 308.5961 | 373.7 | 640.535
376.9 | 1324.8655 | 373.6 | 1541.2305 | 1267.9176 | 1262.6146 | 376.9 | 324.8655 | 373.6 | 546.5335
376.8 | 1354.1449 | 373.5 | 1467.702 | 1267.8472 | 1262.3275 | 376.8 | 354.1449 | 373.5 | 473.2217
376.7 | 1336.1946 | 373.4 | 1412.2019 | 1267.772 | 1262.022 | 376.7 | 336.1946 | 373.4 | 417.9519
376.6 | 1336.1061 | 373.3 | 1371.6959 | 1267.7919 | 1261.7971 | 376.6 | 336.1061 | 373.3 | 377.6907
376.5 | 1340.965 | 373.2 | 1342.9323 | 1267.8809 | 1261.6254 | 376.5 | 340.965 | 373.2 | 349.1878
376.4 | 1315.6027 | 373.1 | 1322.8739 | 1267.9537 | 1261.4203 | 376.4 | 315.6027 | 373.1 | 329.4073
376.3 | 1348.6761 | 373 | 1309.1248 | 1268.0935 | 1261.2632 | 376.3 | 348.6761 | 373 | 315.9551
376.2 | 1378.41 | 372.9 | 1299.717 | 1268.2749 | 1261.1273 | 376.2 | 378.41 | 372.9 | 306.8646
376.1 | 1393.5729 | 372.8 | 1293.1937 | 1268.4758 | 1260.9885 | 376.1 | 393.5729 | 372.8 | 300.681
376 | 1405.4669 | 372.7 | 1288.5803 | 1268.7286 | 1260.877 | 376 | 405.4669 | 372.7 | 296.4319
375.9 | 1434.0563 | 372.6 | 1285.1571 | 1268.9888 | 1260.7456 | 375.9 | 434.0563 | 372.6 | 293.4003
375.8 | 1504.8598 | 372.5 | 1282.5358 | 1269.3036 | 1260.6393 | 375.8 | 504.8598 | 372.5 | 291.2001
375.7 | 1587.2808 | 372.4 | 1280.3757 | 1269.6063 | 1260.488 | 375.7 | 587.2808 | 372.4 | 289.494
375.6 | 1700.6558 | 372.3 | 1278.5833 | 1269.9714 | 1260.363 | 375.6 | 700.6558 | 372.3 | 288.1917
375.5 | 1754.0407 | 372.2 | 1277.0496 | 1270.3939 | 1260.2552 | 375.5 | 754.0407 | 372.2 | 287.1883
375.4 | 1844.5502 | 372.1 | 1275.676 | 1270.8407 | 1260.127 | 375.4 | 844.5502 | 372.1 | 286.3897
375.3 | 2008.179 | 372 | 1274.4623 | 1271.3549 | 1260.0164 | 375.3 | 1008.179 | 372 | 285.8008
375.2 | 2215.4451 | 371.9 | 1273.3873 | 1271.9468 | 1259.9281 | 375.2 | 1215.4451 | 371.9 | 285.406
375.1 | 2317.4451 | 371.8 | 1272.3716 | 1272.5616 | 1259.8005 | 375.1 | 1317.4451 | 371.8 | 285.1327
375 | 2542.0511 | 371.7 | 1271.4635 | 1273.2694 | 1259.6958 | 375 | 1542.0511 | 371.7 | 285.0371
374.9 | 2681.0848 | 371.6 | 1270.6034 | 1274.0305 | 1259.5652 | 374.9 | 1681.0848 | 371.6 | 285.0687
374.8 | 2775.392 | 371.5 | 1269.7981 | 1274.871 | 1259.4242 | 374.8 | 1775.392 | 371.5 | 285.2449
374.7 | 2816.3774 | 371.4 | 1269.0199 | 1275.7842 | 1259.2529 | 374.7 | 1816.3774 | 371.4 | 285.5512
374.6 | 2817.6946 | 371.3 | 1268.3042 | 1276.8284 | 1259.0929 | 374.6 | 1817.6946 | 371.3 | 286.0397
374.5 | 2813.2879 | 371.2 | 1267.6072 | 1277.9872 | 1258.906 | 374.5 | 1813.2879 | 371.2 | 286.6884
374.4 | 2632.2211 | 371.1 | 1266.9559 | 1279.3242 | 1258.724 | 374.4 | 1632.2211 | 371.1 | 287.5561
374.3 | 2581.0663 | 371 | 1266.3546 | 1280.8961 | 1258.5554 | 374.3 | 1581.0663 | 371 | 288.6953
374.2 | 2417.6406 | 370.9 | 1265.8025 | 1282.7827 | 1258.4031 | 374.2 | 1417.6406 | 370.9 | 290.1821
374.1 | 2268.7855 | 370.8 | 1265.3044 | 1285.1205 | 1258.275 | 374.1 | 1268.7855 | 370.8 | 292.1499
374 | 2038.5843 | 370.7 | 1264.7976 | 1288.064 | 1258.1116 | 374 | 1038.5843 | 370.7 | 294.75
373.9 | 1896.3632 | 370.6 | 1264.2854 | 1291.9752 | 1257.9182 | 373.9 | 896.3632 | 370.6 | 298.3424
373.8 | 1742.6738 | 370.5 | 1263.8364 | 1297.5022 | 1257.766 | 373.8 | 742.6738 | 370.5 | 303.5726
373.7 | 1633.2074 | 370.4 | 1263.3809 | 1305.4834 | 1257.587 | 373.7 | 633.2074 | 370.4 | 311.2773
373.6 | 1529.4896 | 370.3 | 1262.9069 | 1317.2769 | 1257.3713 | 373.6 | 529.4896 | 370.3 | 322.8125
373.5 | 1421.0043 | 370.2 | 1262.4532 | 1334.8955 | 1257.1592 | 373.5 | 421.0043 | 370.2 | 340.1895
373.4 | 1437.5616 | 370.1 | 1261.9701 | 1360.9935 | 1256.9022 | 373.4 | 437.5616 | 370.1 | 366.0614
373.3 | 1364.5341 | 370 | 1261.4619 | 1399.0697 | 1256.6061 | 373.3 | 364.5341 | 370 | 403.9255
373.2 | 1316.4678 | 369.9 | 1260.886 | 1453.3011 | 1256.2292 | 373.2 | 316.4678 | 369.9 | 457.9579
373.1 | 1346.696 | 369.8 | 1260.2634 | 1528.3993 | 1255.7938 | 373.1 | 346.696 | 369.8 | 532.8689
373 | 1303.0937 | 369.7 | 1259.4889 | 1628.9244 | 1255.1954 | 373 | 303.0937 | 369.7 | 633.2179
372.9 | 1283.9825 | 369.6 | 1258.6548 | 1758.8667 | 1254.5273 | 372.9 | 283.9825 | 369.6 | 762.9942
372.8 | 1286.617 | 369.5 | 1257.6406 | 1920.2924 | 1253.6698 | 372.8 | 286.617 | 369.5 | 924.2632
372.7 | 1261.9531 | 369.4 | 1256.4607 | 2112.6777 | 1252.6378 | 372.7 | 261.9531 | 369.4 | 1116.5006
372.6 | 1279.8977 | 369.3 | 1255.0381 | 2331.7813 | 1251.355 | 372.6 | 279.8977 | 369.3 | 1335.4644
372.5 | 1257.151 | 369.2 | 1253.4064 | 2569.2583 | 1249.8556 | 372.5 | 257.151 | 369.2 | 1572.8091
372.4 | 1297.8589 | 369.1 | 1251.4812 | 2812.325 | 1248.0558 | 372.4 | 297.8589 | 369.1 | 1815.7504
372.3 | 1274.107 | 369 | 1249.2983 | 3044.4604 | 1245.9918 | 372.3 | 274.107 | 369 | 2047.7669
372.2 | 1258.5724 | 368.9 | 1246.8733 | 3246.3794 | 1243.6796 | 372.2 | 258.5724 | 368.9 | 2249.5731
372.1 | 1277.1127 | 368.8 | 1244.3522 | 3398.1675 | 1241.2655 | 372.1 | 277.1127 | 368.8 | 2401.2542
372 | 1261.0085 | 368.7 | 1241.676 | 3482.1355 | 1238.6913 | 372 | 261.0085 | 368.7 | 2485.1202
371.9 | 1240.8745 | 368.6 | 1239.0002 | 3487.3965 | 1236.1124 | 371.9 | 240.8745 | 368.6 | 2490.2843
371.8 | 1276.428 | 368.5 | 1236.3198 | 3412.8989 | 1233.5243 | 371.8 | 276.428 | 368.5 | 2415.6944
371.7 | 1255.7628 | 368.4 | 1233.8702 | 3268.1873 | 1231.1626 | 371.7 | 255.7628 | 368.4 | 2270.8949
371.6 | 1279.1828 | 368.3 | 1231.6801 | 3069.9819 | 1229.0564 | 371.6 | 279.1828 | 368.3 | 2072.6056
371.5 | 1288.5895 | 368.2 | 1229.7048 | 2838.1189 | 1227.1613 | 371.5 | 288.5895 | 368.2 | 1840.6624
371.4 | 1316.0715 | 368.1 | 1228.0713 | 2592.3616 | 1225.6041 | 371.4 | 316.0715 | 368.1 | 1594.8288
371.3 | 1305.7628 | 368 | 1226.6825 | 2349.8101 | 1224.2885 | 371.3 | 305.7628 | 368 | 1352.2041
371.2 | 1330.2405 | 367.9 | 1225.5393 | 2123.9666 | 1223.2151 | 371.2 | 330.2405 | 367.9 | 1126.2908
371.1 | 1325.7377 | 367.8 | 1224.6614 | 1924.0731 | 1222.4041 | 371.1 | 325.7377 | 367.8 | 926.3304
371 | 1313.5099 | 367.7 | 1223.9536 | 1754.9824 | 1221.7603 | 371 | 313.5099 | 367.7 | 757.1757
370.9 | 1298.9479 | 367.6 | 1223.3744 | 1617.8297 | 1221.2424 | 370.9 | 298.9479 | 367.6 | 619.9617
370.8 | 1276.8139 | 367.5 | 1222.9772 | 1510.9308 | 1220.9041 | 370.8 | 276.8139 | 367.5 | 513.0039
370.7 | 1309.0275 | 367.4 | 1222.6442 | 1430.5243 | 1220.6274 | 370.7 | 309.0275 | 367.4 | 432.5411
370.6 | 1335.9905 | 367.3 | 1222.3505 | 1372.0037 | 1220.3879 | 370.6 | 335.9905 | 367.3 | 373.9663
370.5 | 1298.7637 | 367.2 | 1222.1294 | 1330.6714 | 1220.2189 | 370.5 | 298.7637 | 367.2 | 332.5819
370.4 | 1322.9455 | 367.1 | 1221.8986 | 1302.1085 | 1220.0381 | 370.4 | 322.9455 | 367.1 | 303.969
370.3 | 1356.2893 | 367 | 1221.6958 | 1282.7097 | 1219.8833 | 370.3 | 356.2893 | 367 | 284.5222
370.2 | 1353.0062 | 366.9 | 1221.5276 | 1269.6279 | 1219.7614 | 370.2 | 353.0062 | 366.9 | 271.3941
370.1 | 1393.6449 | 366.8 | 1221.3896 | 1260.7534 | 1219.6678 | 370.1 | 393.6449 | 366.8 | 262.4752
370 | 1429.1652 | 366.7 | 1221.2208 | 1254.5515 | 1219.5419 | 370 | 429.1652 | 366.7 | 256.2304
369.9 | 1502.1818 | 366.6 | 1221.074 | 1250.0903 | 1219.4362 | 369.9 | 502.1818 | 366.6 | 251.7281
369.8 | 1555.1809 | 366.5 | 1220.9646 | 1246.7542 | 1219.3666 | 369.8 | 555.1809 | 366.5 | 248.3522
369.7 | 1702.8556 | 366.4 | 1220.8397 | 1244.098 | 1219.28 | 369.7 | 702.8556 | 366.4 | 245.6577
369.6 | 1766.0057 | 366.3 | 1220.7651 | 1241.9509 | 1219.2423 | 369.6 | 766.0057 | 366.3 | 243.4737
369.5 | 1937.5668 | 366.2 | 1220.6804 | 1240.111 | 1219.1934 | 369.5 | 937.5668 | 366.2 | 241.598
369.4 | 2095.6212 | 366.1 | 1220.5876 | 1238.4952 | 1219.135 | 369.4 | 1095.6212 | 366.1 | 239.9478
369.3 | 2322.7391 | 366 | 1220.5325 | 1237.0968 | 1219.113 | 369.3 | 1322.7391 | 366 | 238.5163
369.2 | 2518.8182 | 365.9 | 1220.5004 | 1235.8673 | 1219.113 | 369.2 | 1518.8182 | 365.9 | 237.2547
369.1 | 2791 | 365.8 | 1220.3939 | 1234.6857 | 1219.0377 | 369.1 | 1791 | 365.8 | 236.0419
369 | 3030.2135 | 365.7 | 1220.2531 | 1233.5745 | 1218.9268 | 369 | 2030.2135 | 365.7 | 234.9008
368.9 | 3255.0871 | 365.6 | 1220.1732 | 1232.6156 | 1218.8761 | 368.9 | 2255.0871 | 365.6 | 233.9127
368.8 | 3347.232 | 365.5 | 1220.0726 | 1231.7161 | 1218.8036 | 368.8 | 2347.232 | 365.5 | 232.9851
368.7 | 3492.3665 | 365.4 | 1219.9907 | 1230.9059 | 1218.7488 | 368.7 | 2492.3665 | 365.4 | 232.1478
368.6 | 3496.5445 | 365.3 | 1219.9264 | 1230.1761 | 1218.7108 | 368.6 | 2496.5445 | 365.3 | 231.3917
368.5 | 3504.8575 | 365.2 | 1219.8408 | 1229.4812 | 1218.6508 | 368.5 | 2504.8575 | 365.2 | 230.6712
368.4 | 3299.8868 | 365.1 | 1219.7781 | 1228.8589 | 1218.6127 | 368.4 | 2299.8868 | 365.1 | 230.0243
368.3 | 3068.4915 | 365 | 1219.662 | 1228.2281 | 1218.5205 | 368.3 | 2068.4915 | 365 | 229.3696
368.2 | 2877.3059 | 364.9 | 1219.5824 | 1227.6742 | 1218.4642 | 368.2 | 1877.3059 | 364.9 | 228.7924
368.1 | 2571.179 | 364.8 | 1219.4869 | 1227.1406 | 1218.3912 | 368.1 | 1571.179 | 364.8 | 228.2363
368 | 2352.5005 | 364.7 | 1219.4365 | 1226.6849 | 1218.3627 | 368 | 1352.5005 | 364.7 | 227.7587
367.9 | 2133.0043 | 364.6 | 1219.3444 | 1226.2169 | 1218.2916 | 367.9 | 1133.0043 | 364.6 | 227.2697
367.8 | 1895.4872 | 364.5 | 1219.2788 | 1225.8025 | 1218.2467 | 367.8 | 895.4872 | 364.5 | 226.8346
367.7 | 1743.9062 | 364.4 | 1219.2267 | 1225.4261 | 1218.2146 | 367.7 | 743.9062 | 364.4 | 226.4382
367.6 | 1629.9593 | 364.3 | 1219.1412 | 1225.0386 | 1218.1486 | 367.6 | 629.9593 | 364.3 | 226.0312
367.5 | 1467.3532 | 364.2 | 1219.0918 | 1224.7073 | 1218.1179 | 367.5 | 467.3532 | 364.2 | 225.6812
367.4 | 1411.4214 | 364.1 | 1219.0115 | 1224.3638 | 1218.0559 | 367.4 | 411.4214 | 364.1 | 225.3194
367.3 | 1377.8343 | 364 | 1218.9089 | 1224.0151 | 1217.9713 | 367.3 | 377.8343 | 364 | 224.9527
367.2 | 1313.9257 |  |  |  |  | 367.2 | 313.9257
367.1 | 1324.732 |  |  |  |  | 367.1 | 324.732
367 | 1301.0142 |  |  |  |  | 367 | 301.0142
366.9 | 1271.3916 |  |  |  |  | 366.9 | 271.3916
366.8 | 1245.5298 |  |  |  |  | 366.8 | 245.5298
366.7 | 1275.0346 |  |  |  |  | 366.7 | 275.0346
366.6 | 1256.5933 |  |  |  |  | 366.6 | 256.5933
366.5 | 1223.9219 |  |  |  |  | 366.5 | 223.9219
366.4 | 1239.321 |  |  |  |  | 366.4 | 239.321
366.3 | 1195.0279 |  |  |  |  | 366.3 | 195.0279
366.2 | 1205.322 |  |  |  |  | 366.2 | 205.322
366.1 | 1213.7022 |  |  |  |  | 366.1 | 213.7022
366 | 1180.8068 |  |  |  |  | 366 | 180.8068
365.9 | 1160.902 |  |  |  |  | 365.9 | 160.902
365.8 | 1229.1719 |  |  |  |  | 365.8 | 229.1719
365.7 | 1261.3229 |  |  |  |  | 365.7 | 261.3229
365.6 | 1206.8438 |  |  |  |  | 365.6 | 206.8438
365.5 | 1226.5833 |  |  |  |  | 365.5 | 226.5833
365.4 | 1210.5014 |  |  |  |  | 365.4 | 210.5014
365.3 | 1195.313 |  |  |  |  | 365.3 | 195.313
365.2 | 1215.2751 |  |  |  |  | 365.2 | 215.2751
365.1 | 1195.3963 |  |  |  |  | 365.1 | 195.3963
365 | 1244.34 |  |  |  |  | 365 | 244.34
364.9 | 1211.9361 |  |  |  |  | 364.9 | 211.9361
364.8 | 1227.0161 |  |  |  |  | 364.8 | 227.0161
364.7 | 1186.6866 |  |  |  |  | 364.7 | 186.6866
364.6 | 1225.2604 |  |  |  |  | 364.6 | 225.2604
364.5 | 1201.598 |  |  |  |  | 364.5 | 201.598
364.4 | 1189.9545 |  |  |  |  | 364.4 | 189.9545
364.3 | 1220.7325 |  |  |  |  | 364.3 | 220.7325
364.2 | 1188.6278 |  |  |  |  | 364.2 | 188.6278
364.1 | 1217.107 |  |  |  |  | 364.1 | 217.107
364 | 1237.5573 |  |  |  |  | 364 | 237.5573
363.9 | 1199.2495 |  |  |  |  | 363.9 | 199.2495
363.8 | 1225.3314 |  |  |  |  | 363.8 | 225.3314
363.7 | 1173.4602 |  |  |  |  | 363.7 | 173.4602
363.6 | 1222.5227 |  |  |  |  | 363.6 | 222.5227
363.5 | 1200.009 |  |  |  |  | 363.5 | 200.009
363.4 | 1222.8149 |  |  |  |  | 363.4 | 222.8149
363.3 | 1203.6468 |  |  |  |  | 363.3 | 203.6468
363.2 | 1175.0052 |  |  |  |  | 363.2 | 175.0052
363.1 | 1222.4796 |  |  |  |  | 363.1 | 222.4796
363 | 1176.366 |  |  |  |  | 363 | 176.366
362.9 | 1215.3556 |  |  |  |  | 362.9 | 215.3556
362.8 | 1146.7353 |  |  |  |  | 362.8 | 146.7353
362.7 | 1238.0833 |  |  |  |  | 362.7 | 238.0833
362.6 | 1194.4366 |  |  |  |  | 362.6 | 194.4366
362.5 | 1215.7723 |  |  |  |  | 362.5 | 215.7723
362.4 | 1191.5729 |  |  |  |  | 362.4 | 191.5729
362.3 | 1211.9759 |  |  |  |  | 362.3 | 211.9759
362.2 | 1236.6875 |  |  |  |  | 362.2 | 236.6875
362.1 | 1188.7348 |  |  |  |  | 362.1 | 188.7348

## Figure 2e
[8 empty] | Experiment |  | Fitting
Experiment |  | Fitting | 3d 3/2 |  | 3d 5/2 |  | BG | offset | -800 |  | -900 | -900 | -800
BE [eV] | Ag30' | BE [eV] | Ag0 | Ag+ | Ag0 | Ag+ |  | BE [eV] | Ag30' | BE [eV] | Ag0 | Ag+ | Fitting
381.9 | 1242.9616 | 378.3 | 1226.9891 | 1232.1923 | 1222.9611 | 1224.3026 | 1222.0404 | 381.9 | 442.9616 | 378.3 | 327.9098 | 334.4545 | 440.3239
381.8 | 1242.3011 | 378.2 | 1226.9736 | 1232.4177 | 1222.653 | 1224.0212 | 1221.712 | 381.8 | 442.3011 | 378.2 | 327.9146 | 334.7269 | 440.9295
381.7 | 1304.1719 | 378.1 | 1227.042 | 1232.7429 | 1222.399 | 1223.7948 | 1221.4371 | 381.7 | 504.1719 | 378.1 | 328.0039 | 335.1006 | 441.6674
381.6 | 1264.5592 | 378 | 1227.1067 | 1233.0815 | 1222.108 | 1223.5322 | 1221.1245 | 381.6 | 464.5592 | 378 | 328.0902 | 335.4892 | 442.4549
381.5 | 1286.7112 | 377.9 | 1227.2599 | 1233.5269 | 1221.8672 | 1223.3207 | 1220.8613 | 381.5 | 486.7112 | 377.9 | 328.2658 | 335.9863 | 443.3908
381.4 | 1275.3168 | 377.8 | 1227.4397 | 1234.0183 | 1221.6094 | 1223.093 | 1220.5803 | 381.4 | 475.3168 | 377.8 | 328.4688 | 336.531 | 444.4195
381.3 | 1280.6581 | 377.7 | 1227.6051 | 1234.5159 | 1221.2863 | 1222.8011 | 1220.2334 | 381.3 | 480.6581 | 377.7 | 328.658 | 337.0836 | 445.5082
381.2 | 1291.2884 | 377.6 | 1227.856 | 1235.119 | 1220.9889 | 1222.5358 | 1219.9111 | 381.2 | 491.2884 | 377.6 | 328.9338 | 337.7437 | 446.7664
381.1 | 1258.7628 | 377.5 | 1228.1975 | 1235.8319 | 1220.7104 | 1222.2904 | 1219.6071 | 381.1 | 458.7628 | 377.5 | 329.3008 | 338.5152 | 448.2089
381 | 1249.7187 | 377.4 | 1228.5706 | 1236.5905 | 1220.3744 | 1221.9886 | 1219.2444 | 381 | 449.7187 | 377.4 | 329.7006 | 339.3347 | 449.7909
380.9 | 1243.7031 | 377.3 | 1229.1289 | 1237.5372 | 1220.1085 | 1221.7581 | 1218.951 | 380.9 | 443.7031 | 377.3 | 330.2864 | 340.3443 | 451.6797
380.8 | 1246.4981 | 377.2 | 1229.7533 | 1238.5302 | 1219.7526 | 1221.4385 | 1218.5664 | 380.8 | 446.4981 | 377.2 | 330.9395 | 341.4023 | 453.7754
380.7 | 1223.8807 | 377.1 | 1230.6017 | 1239.6851 | 1219.3987 | 1221.1223 | 1218.1829 | 380.7 | 423.8807 | 377.1 | 331.8175 | 342.6245 | 456.2591
380.6 | 1227.7538 | 377 | 1231.8384 | 1241.0925 | 1219.1068 | 1220.8694 | 1217.8602 | 380.6 | 427.7538 | 377 | 333.085 | 344.1017 | 459.3265
380.5 | 1261.304 | 376.9 | 1233.5248 | 1242.6936 | 1218.7736 | 1220.5764 | 1217.495 | 380.5 | 461.304 | 376.9 | 334.8034 | 345.775 | 463.0834
380.4 | 1247.4659 | 376.8 | 1235.9209 | 1244.562 | 1218.4073 | 1220.2518 | 1217.0956 | 380.4 | 447.4659 | 376.8 | 337.2326 | 347.7182 | 467.8552
380.3 | 1259.8466 | 376.7 | 1239.4597 | 1246.8623 | 1218.0703 | 1219.9579 | 1216.724 | 380.3 | 459.8466 | 376.7 | 340.806 | 350.0962 | 474.1782
380.2 | 1244.6695 | 376.6 | 1244.5623 | 1249.6573 | 1217.6619 | 1219.5941 | 1216.2797 | 380.2 | 444.6695 | 376.6 | 345.9445 | 352.9717 | 482.6365
380.1 | 1221.4967 | 376.5 | 1252.0513 | 1253.3341 | 1217.3079 | 1219.2863 | 1215.8883 | 380.1 | 421.4967 | 376.5 | 353.4709 | 356.7321 | 494.3147
380 | 1266.5421 | 376.4 | 1262.701 | 1258.2046 | 1216.9076 | 1218.934 | 1215.4492 | 380 | 466.5421 | 376.4 | 364.1594 | 361.6894 | 510.3996
379.9 | 1241.3499 | 376.3 | 1277.5195 | 1264.8904 | 1216.4478 | 1218.5237 | 1214.949 | 379.9 | 441.3499 | 376.3 | 379.0183 | 368.4651 | 532.5344
379.8 | 1223.4285 | 376.2 | 1297.5859 | 1274.3275 | 1215.9211 | 1218.0485 | 1214.38 | 379.8 | 423.4285 | 376.2 | 399.127 | 377.996 | 562.743
379.7 | 1228.8835 | 376.1 | 1323.9235 | 1287.8669 | 1215.3373 | 1217.5179 | 1213.7522 | 379.7 | 428.8835 | 376.1 | 425.5086 | 391.6326 | 603.389
379.6 | 1211.9394 | 376 | 1357.1979 | 1307.2373 | 1214.6132 | 1216.8492 | 1212.9822 | 379.6 | 411.9394 | 376 | 458.8289 | 411.1043 | 656.951
379.5 | 1218.5152 | 375.9 | 1397.7604 | 1334.838 | 1213.8412 | 1216.1346 | 1212.1622 | 379.5 | 418.5152 | 375.9 | 499.4394 | 438.8104 | 726.0876
379.4 | 1262.9223 | 375.8 | 1445.1185 | 1373.3727 | 1212.9872 | 1215.3405 | 1211.2583 | 379.4 | 462.9223 | 375.8 | 546.8474 | 477.4549 | 813.044
379.3 | 1207.2694 | 375.7 | 1497.7733 | 1425.6864 | 1211.9197 | 1214.335 | 1210.1384 | 379.3 | 407.2694 | 375.7 | 599.5546 | 529.883 | 919.2992
379.2 | 1234.1108 | 375.6 | 1553.3998 | 1494.722 | 1210.7134 | 1213.1931 | 1208.8773 | 379.2 | 434.1108 | 375.6 | 655.2359 | 599.0378 | 1045.3964
379.1 | 1215.5431 | 375.5 | 1608.3579 | 1582.5759 | 1209.2024 | 1211.7491 | 1207.3092 | 379.1 | 415.5431 | 375.5 | 710.2511 | 687.0158 | 1189.9577
379 | 1246.7637 | 375.4 | 1658.2499 | 1690.3777 | 1207.4684 | 1210.085 | 1205.5151 | 379 | 446.7637 | 375.4 | 760.2032 | 794.9476 | 1349.6357
378.9 | 1159.071 | 375.3 | 1697.8308 | 1817.2822 | 1205.4646 | 1208.1538 | 1203.4485 | 378.9 | 359.071 | 375.3 | 799.8469 | 921.9875 | 1518.3859
378.8 | 1196.0535 | 375.2 | 1721.8064 | 1959.9825 | 1203.0835 | 1205.8484 | 1201.0015 | 378.8 | 396.0535 | 375.2 | 823.8884 | 1064.8294 | 1687.7163
378.7 | 1223.7538 | 375.1 | 1726.4534 | 2112.6462 | 1200.4786 | 1203.3225 | 1198.3274 | 378.7 | 423.7538 | 375.1 | 828.6046 | 1217.6413 | 1847.9185
378.6 | 1210.0152 | 375 | 1710.5731 | 2266.3059 | 1197.6198 | 1200.5459 | 1195.3958 | 378.6 | 410.0152 | 375 | 812.7971 | 1371.456 | 1988.8573
378.5 | 1210.9773 | 374.9 | 1676.225 | 2409.2085 | 1194.5294 | 1197.5414 | 1192.229 | 378.5 | 410.9773 | 374.9 | 778.5254 | 1514.5209 | 2100.8173
378.4 | 1226.455 | 374.8 | 1628.0066 | 2527.5579 | 1191.4065 | 1194.5081 | 1189.0255 | 378.4 | 426.455 | 374.8 | 730.3876 | 1633.0405 | 2174.4026
378.3 | 1194.9422 | 374.7 | 1571.1001 | 2606.7202 | 1188.135 | 1191.3301 | 1185.6693 | 378.3 | 394.9422 | 374.7 | 673.5658 | 1712.381 | 2200.2775
378.2 | 1244.724 | 374.6 | 1510.8367 | 2635.2163 | 1185.001 | 1188.2939 | 1182.446 | 378.2 | 444.724 | 374.6 | 613.3917 | 1741.0642 | 2172.0099
378.1 | 1212.7945 | 374.5 | 1451.2732 | 2607.8787 | 1181.8488 | 1185.2439 | 1179.1995 | 378.1 | 412.7945 | 374.5 | 553.9225 | 1713.9231 | 2088.6461
378 | 1235.3054 | 374.4 | 1395.9478 | 2528.9053 | 1179.0438 | 1182.546 | 1176.295 | 378 | 435.3054 | 374.4 | 498.6966 | 1635.1563 | 1957.5579
377.9 | 1205.8348 | 374.3 | 1346.8661 | 2409.2571 | 1176.4906 | 1180.1049 | 1173.6366 | 377.9 | 405.8348 | 374.3 | 449.7201 | 1515.7254 | 1791.8089
377.8 | 1216.4664 | 374.2 | 1305.1902 | 2263.3677 | 1174.2562 | 1177.9879 | 1171.2909 | 377.8 | 416.4664 | 374.2 | 408.1555 | 1370.0647 | 1606.9293
377.7 | 1255.7794 | 374.1 | 1271.0637 | 2105.3469 | 1172.2494 | 1176.1044 | 1169.1661 | 377.7 | 455.7794 | 374.1 | 374.147 | 1212.2852 | 1417.2661
377.6 | 1241.0227 | 374 | 1244.2866 | 1947.5521 | 1170.6915 | 1174.6757 | 1167.4832 | 377.6 | 441.0227 | 374 | 347.4949 | 1054.7446 | 1234.7563
377.5 | 1230.2296 | 373.9 | 1223.7665 | 1799.0806 | 1169.3356 | 1173.4553 | 1165.9944 | 377.5 | 430.2296 | 373.9 | 327.1077 | 906.5415 | 1067.6548
377.4 | 1265.1051 | 373.8 | 1208.5712 | 1666.4418 | 1168.3016 | 1172.5638 | 1164.8192 | 377.4 | 465.1051 | 373.8 | 312.0536 | 774.1864 | 921.4208
377.3 | 1223.8589 | 373.7 | 1197.4962 | 1553.0779 | 1167.4655 | 1171.8776 | 1163.8329 | 377.3 | 423.8589 | 373.7 | 301.1288 | 661.1226 | 798.4185
377.2 | 1278.2296 | 373.6 | 1189.5742 | 1460.1089 | 1166.8468 | 1171.4166 | 1163.0541 | 377.2 | 478.2296 | 373.6 | 293.3669 | 568.4714 | 698.7842
377.1 | 1277.5208 | 373.5 | 1183.9406 | 1386.6665 | 1166.4081 | 1171.1438 | 1162.4443 | 377.1 | 477.5208 | 373.5 | 287.9044 | 495.366 | 620.8261
377 | 1241.3253 | 373.4 | 1179.817 | 1330.4873 | 1166.0184 | 1170.9291 | 1161.8721 | 377 | 441.3253 | 373.4 | 283.9633 | 439.5443 | 561.6355
376.9 | 1266.6061 | 373.3 | 1176.7623 | 1288.7889 | 1165.7137 | 1170.809 | 1161.3721 | 376.9 | 466.6061 | 373.3 | 281.1039 | 398.2258 | 517.9576
376.8 | 1287.0497 | 373.2 | 1174.4774 | 1258.6201 | 1165.5304 | 1170.8202 | 1160.9791 | 376.8 | 487.0497 | 373.2 | 279.0287 | 368.4612 | 486.5108
376.7 | 1270.4455 | 373.1 | 1172.6581 | 1237.1154 | 1165.3895 | 1170.8851 | 1160.6134 | 376.7 | 470.4455 | 373.1 | 277.4342 | 347.3871 | 464.2079
376.6 | 1313.8116 | 373 | 1171.2645 | 1222.0068 | 1165.3984 | 1171.1113 | 1160.3804 | 376.6 | 513.8116 | 373 | 276.2825 | 332.7377 | 448.6398
376.5 | 1282.242 | 372.9 | 1170.042 | 1211.2512 | 1165.3959 | 1171.3389 | 1160.1174 | 376.5 | 482.242 | 372.9 | 275.3205 | 322.4727 | 437.6758
376.4 | 1310.6719 | 372.8 | 1168.9363 | 1203.4489 | 1165.3871 | 1171.5736 | 1159.8275 | 376.4 | 510.6719 | 372.8 | 274.4959 | 315.195 | 429.8634
376.3 | 1347.1842 | 372.7 | 1168.0021 | 1197.6971 | 1165.465 | 1171.9097 | 1159.6014 | 376.3 | 547.1842 | 372.7 | 273.8657 | 310.0054 | 424.2697
376.2 | 1388.0526 | 372.6 | 1167.137 | 1193.2445 | 1165.5529 | 1172.2714 | 1159.36 | 376.2 | 588.0526 | 372.6 | 273.3299 | 306.1559 | 420.1258
376.1 | 1423.1955 | 372.5 | 1166.3348 | 1189.6615 | 1165.6632 | 1172.6722 | 1159.1128 | 376.1 | 623.1955 | 372.5 | 272.8852 | 303.2209 | 416.9933
376 | 1507.8759 | 372.4 | 1165.5886 | 1186.6733 | 1165.8031 | 1173.1208 | 1158.8638 | 376 | 707.8759 | 372.4 | 272.5279 | 300.9303 | 414.5944
375.9 | 1537.6861 | 372.3 | 1164.8334 | 1184.0491 | 1165.9197 | 1173.5658 | 1158.5562 | 375.9 | 737.6861 | 372.3 | 272.1969 | 299.0587 | 412.6994
375.8 | 1587.7931 | 372.2 | 1164.209 | 1181.826 | 1166.1638 | 1174.1591 | 1158.3365 | 375.8 | 787.7931 | 372.2 | 272.0363 | 297.6486 | 411.3484
375.7 | 1716.4167 | 372.1 | 1163.6047 | 1179.8292 | 1166.4353 | 1174.8024 | 1158.0996 | 375.7 | 916.4167 | 372.1 | 271.9404 | 296.532 | 410.3728
375.6 | 1800.6023 | 372 | 1162.9844 | 1177.9803 | 1166.708 | 1175.4711 | 1157.8136 | 375.6 | 1000.6023 | 372 | 271.8788 | 295.6378 | 409.703
375.5 | 1983.6818 | 371.9 | 1162.4128 | 1176.3156 | 1167.0579 | 1176.2427 | 1157.5471 | 375.5 | 1183.6818 | 371.9 | 271.9236 | 295.0112 | 409.3877
375.4 | 2118.2737 | 371.8 | 1161.8738 | 1174.7977 | 1167.4797 | 1177.114 | 1157.2872 | 375.4 | 1318.2737 | 371.8 | 272.0663 | 294.6245 | 409.4036
375.3 | 2280.7363 | 371.7 | 1161.3287 | 1173.3719 | 1167.9484 | 1178.0605 | 1156.9983 | 375.3 | 1480.7363 | 371.7 | 272.2788 | 294.4341 | 409.7146
375.2 | 2507.4815 | 371.6 | 1160.8248 | 1172.0729 | 1168.5262 | 1179.1451 | 1156.7297 | 375.2 | 1707.4815 | 371.6 | 272.6213 | 294.4883 | 410.3799
375.1 | 2642.7888 | 371.5 | 1160.3271 | 1170.8546 | 1169.1981 | 1180.3502 | 1156.449 | 375.1 | 1842.7888 | 371.5 | 273.0762 | 294.7558 | 411.383
375 | 2796.2618 | 371.4 | 1159.8196 | 1169.6924 | 1169.9744 | 1181.6794 | 1156.1418 | 375 | 1996.2618 | 371.4 | 273.6522 | 295.23 | 412.7404
374.9 | 2936.4706 | 371.3 | 1159.2289 | 1168.5049 | 1170.8204 | 1183.0824 | 1155.7363 | 374.9 | 2136.4706 | 371.3 | 274.313 | 295.851 | 414.4277
374.8 | 2958.2836 | 371.2 | 1158.7438 | 1167.4747 | 1171.9845 | 1184.7755 | 1155.4231 | 374.8 | 2158.2836 | 371.2 | 275.3052 | 296.8271 | 416.7092
374.7 | 3049.3475 | 371.1 | 1158.2725 | 1166.504 | 1173.4683 | 1186.7004 | 1155.1112 | 374.7 | 2249.3475 | 371.1 | 276.6296 | 298.0932 | 419.6116
374.6 | 2970.1809 | 371 | 1157.8566 | 1165.6296 | 1175.462 | 1188.943 | 1154.8436 | 374.6 | 2170.1809 | 371 | 278.475 | 299.729 | 423.3604
374.5 | 2983.9574 | 370.9 | 1157.3505 | 1164.7019 | 1178.0543 | 1191.4186 | 1154.4758 | 374.5 | 2183.9574 | 370.9 | 280.929 | 301.6447 | 428.0979
374.4 | 2780.134 | 370.8 | 1156.8311 | 1163.7935 | 1181.6803 | 1194.2924 | 1154.0853 | 374.4 | 1980.134 | 370.8 | 284.4261 | 304.0006 | 434.3414
374.3 | 2633.4645 | 370.7 | 1156.405 | 1163.0083 | 1186.9771 | 1197.8076 | 1153.7799 | 374.3 | 1833.4645 | 370.7 | 289.6022 | 307.036 | 442.8583
374.2 | 2447.09 | 370.6 | 1155.9521 | 1162.2228 | 1194.5747 | 1202.0597 | 1153.4397 | 374.2 | 1647.09 | 370.6 | 297.0871 | 310.8428 | 454.4902
374.1 | 2315.3428 | 370.5 | 1155.4149 | 1161.3772 | 1205.4257 | 1207.3364 | 1153.0083 | 374.1 | 1515.3428 | 370.5 | 307.8323 | 315.7053 | 470.5293
374 | 2052.0762 | 370.4 | 1154.8761 | 1160.5519 | 1220.8915 | 1214.2679 | 1152.5687 | 374 | 1252.0762 | 370.4 | 323.1989 | 322.2511 | 492.8813
373.9 | 1936.3016 | 370.3 | 1154.3171 | 1159.7263 | 1242.4622 | 1223.6844 | 1152.1031 | 373.9 | 1136.3016 | 370.3 | 344.6762 | 331.3076 | 523.8807
373.8 | 1749.4105 | 370.2 | 1153.6941 | 1158.8549 | 1271.7211 | 1236.8164 | 1151.5677 | 373.8 | 949.4105 | 370.2 | 373.8475 | 344.1036 | 566.3834
373.7 | 1636.8982 | 370.1 | 1152.9705 | 1157.8992 | 1310.1821 | 1255.4617 | 1150.9268 | 373.7 | 836.8982 | 370.1 | 412.2258 | 362.4341 | 623.7331
373.6 | 1513.1548 | 370 | 1152.1228 | 1156.8347 | 1359.0178 | 1282.1124 | 1150.1571 | 373.6 | 713.1548 | 370 | 460.9835 | 388.79 | 699.6164
373.5 | 1412.34 | 369.9 | 1151.0732 | 1155.5822 | 1418.6575 | 1319.9493 | 1149.1812 | 373.5 | 612.34 | 369.9 | 520.5495 | 426.3503 | 797.7186
373.4 | 1390.0952 | 369.8 | 1149.8501 | 1154.1688 | 1488.6044 | 1372.9493 | 1148.0276 | 373.4 | 590.0952 | 369.8 | 590.4269 | 479.0905 | 921.4898
373.3 | 1347.0185 | 369.7 | 1148.3356 | 1152.4756 | 1566.886 | 1445.4025 | 1146.5789 | 373.3 | 547.0185 | 369.7 | 668.6427 | 551.2992 | 1073.363
373.2 | 1283.1686 | 369.6 | 1146.6639 | 1150.6361 | 1650.2505 | 1541.8566 | 1144.9696 | 373.2 | 483.1686 | 369.6 | 751.9448 | 647.5231 | 1254.4983
373.1 | 1266.9356 | 369.5 | 1144.6305 | 1148.4448 | 1733.4966 | 1665.8376 | 1142.9952 | 373.1 | 466.9356 | 369.5 | 835.1319 | 771.2872 | 1463.4239
373 | 1187.8404 | 369.4 | 1142.287 | 1145.9525 | 1810.1436 | 1819.569 | 1140.7078 | 373 | 387.8404 | 369.4 | 911.7228 | 924.8137 | 1695.8287
372.9 | 1205.75 | 369.3 | 1139.4109 | 1142.936 | 1872.2716 | 2002.4872 | 1137.8849 | 372.9 | 405.75 | 369.3 | 973.7976 | 1107.5383 | 1943.451
372.8 | 1221.7656 | 369.2 | 1136.1643 | 1139.5569 | 1912.1649 | 2211.0212 | 1134.6888 | 372.8 | 421.7656 | 369.2 | 1013.6404 | 1315.8893 | 2194.8409
372.7 | 1183.7377 | 369.1 | 1132.4995 | 1135.767 | 1923.5658 | 2437.3391 | 1131.0723 | 372.7 | 383.7377 | 369.1 | 1024.993 | 1542.0338 | 2435.9545
372.6 | 1192.8362 | 369 | 1128.4249 | 1131.574 | 1904.1006 | 2669.271 | 1127.0436 | 372.6 | 392.8362 | 369 | 1005.4819 | 1773.8014 | 2652.2397
372.5 | 1196.3153 | 368.9 | 1124.0227 | 1127.0594 | 1856.2985 | 2890.3625 | 1122.6849 | 372.5 | 396.3153 | 368.9 | 957.6363 | 1994.737 | 2829.6884
372.4 | 1197.4148 | 368.8 | 1119.4694 | 1122.3998 | 1786.5853 | 3080.5532 | 1118.1732 | 372.4 | 397.4148 | 368.8 | 887.8815 | 2184.7798 | 2954.4881
372.3 | 1232.2964 | 368.7 | 1114.7247 | 1117.5542 | 1702.8071 | 3217.854 | 1113.4683 | 372.3 | 432.2964 | 368.7 | 804.0635 | 2321.9399 | 3012.5351
372.2 | 1179.8845 | 368.6 | 1110.1522 | 1112.8859 | 1613.0142 | 3283.2312 | 1108.9337 | 372.2 | 379.8845 | 368.6 | 714.2327 | 2387.1834 | 2992.4824
372.1 | 1190.1842 | 368.5 | 1105.7518 | 1108.3945 | 1523.7188 | 3265.8503 | 1104.5696 | 372.1 | 390.1842 | 368.5 | 624.901 | 2369.6752 | 2890.0066
372 | 1219.4905 | 368.4 | 1101.587 | 1104.1429 | 1439.959 | 3167.8635 | 1100.4393 | 372 | 419.4905 | 368.4 | 541.1067 | 2271.5671 | 2712.2345
371.9 | 1207.7543 | 368.3 | 1097.8961 | 1100.3696 | 1365.3376 | 3003.6218 | 1096.7816 | 371.9 | 407.7543 | 368.3 | 466.4521 | 2107.2098 | 2476.8803
371.8 | 1203.8741 | 368.2 | 1094.6849 | 1097.08 | 1301.6953 | 2793.9187 | 1093.6022 | 371.8 | 403.8741 | 368.2 | 402.778 | 1897.3965 | 2206.5723
371.7 | 1221.2358 | 368.1 | 1091.7958 | 1094.1157 | 1249.3832 | 2560.3523 | 1090.7434 | 371.7 | 421.2358 | 368.1 | 350.4356 | 1663.7246 | 1923.4168
371.6 | 1209.0104 | 368 | 1089.4375 | 1091.6862 | 1208.0913 | 2322.3564 | 1088.4143 | 371.6 | 409.0104 | 368 | 309.1145 | 1425.6283 | 1646.3285
371.5 | 1216.3172 | 367.9 | 1087.5308 | 1089.7111 | 1176.5376 | 2095.0742 | 1086.5355 | 371.5 | 416.3172 | 367.9 | 277.5329 | 1198.2498 | 1389.2472
371.4 | 1232.0687 | 367.8 | 1085.9611 | 1088.0763 | 1153.0552 | 1889.197 | 1084.9928 | 371.4 | 432.0687 | 367.8 | 254.0235 | 992.2805 | 1161.3112
371.3 | 1290.6473 | 367.7 | 1084.7192 | 1086.7721 | 1136.0081 | 1711.1958 | 1083.7766 | 371.3 | 490.6473 | 367.7 | 236.9507 | 814.1913 | 967.3654
371.2 | 1235.7008 | 367.6 | 1083.7769 | 1085.7701 | 1123.8629 | 1563.6454 | 1082.859 | 371.2 | 435.7008 | 367.6 | 224.7808 | 666.5565 | 808.4783
371.1 | 1234.8404 | 367.5 | 1082.9823 | 1084.9185 | 1115.1932 | 1445.858 | 1082.0883 | 371.1 | 434.8404 | 367.5 | 216.0872 | 548.6882 | 682.6871
371 | 1208.465 | 367.4 | 1082.396 | 1084.2775 | 1109.0543 | 1355.1405 | 1081.5248 | 371 | 408.465 | 367.4 | 209.9255 | 457.8932 | 586.2939
370.9 | 1268.2116 | 367.3 | 1081.8787 | 1083.7076 | 1104.5604 | 1287.3258 | 1081.0294 | 370.9 | 468.2116 | 367.3 | 205.4097 | 390.004 | 514.3843
370.8 | 1281.7079 | 367.2 | 1081.4747 | 1083.2535 | 1101.2295 | 1237.9841 | 1080.6467 | 370.8 | 481.7079 | 367.2 | 202.0575 | 340.5909 | 462.0017
370.7 | 1230.9995 | 367.1 | 1081.2157 | 1082.9463 | 1098.7373 | 1202.8436 | 1080.4081 | 370.7 | 430.9995 | 367.1 | 199.5449 | 305.3818 | 424.5186
370.6 | 1251.7202 | 367 | 1080.9031 | 1082.5874 | 1096.6542 | 1177.9558 | 1080.1151 | 370.6 | 451.7202 | 367 | 197.4422 | 280.4281 | 397.7552
370.5 | 1306.1203 | 366.9 | 1080.6665 | 1082.3063 | 1094.9629 | 1160.4224 | 1079.8976 | 370.5 | 506.1203 | 366.9 | 195.7318 | 262.8311 | 378.6653
370.4 | 1310.9541 | 366.8 | 1080.5026 | 1082.0997 | 1093.5684 | 1147.9458 | 1079.752 | 370.4 | 510.9541 | 366.8 | 194.319 | 250.2935 | 364.8605
370.3 | 1326.5265 | 366.7 | 1080.3552 | 1081.9111 | 1092.3572 | 1138.8231 | 1079.6222 | 370.3 | 526.5265 | 366.7 | 193.0902 | 241.112 | 354.58
370.2 | 1368.0275 | 366.6 | 1080.2522 | 1081.7687 | 1091.3202 | 1131.9541 | 1079.5363 | 370.2 | 568.0275 | 366.6 | 192.0361 | 234.1865 | 346.6863
370.1 | 1431.0265 | 366.5 | 1080.2104 | 1081.6888 | 1090.4498 | 1126.6124 | 1079.5109 | 370.1 | 631.0265 | 366.5 | 191.1493 | 228.7903 | 340.4287
370 | 1507.742 | 366.4 | 1080.0924 | 1081.5341 | 1089.5912 | 1122.1858 | 1079.4087 | 370 | 707.742 | 366.4 | 190.2749 | 224.3112 | 335.1774
369.9 | 1630.6766 | 366.3 | 1080.0038 | 1081.4103 | 1088.8372 | 1118.4823 | 1079.3354 | 369.9 | 830.6766 | 366.3 | 189.5056 | 220.5572 | 330.7274
369.8 | 1736.5152 | 366.2 | 1079.8611 | 1081.2335 | 1088.094 | 1115.2319 | 1079.2076 | 369.8 | 936.5152 | 366.2 | 188.7475 | 217.2578 | 326.7977
369.7 | 1912.4503 | 366.1 | 1079.7271 | 1081.0667 | 1087.4163 | 1112.3796 | 1079.0879 | 369.7 | 1112.4503 | 366.1 | 188.0555 | 214.3584 | 323.326
369.6 | 2008.1615 | 366 | 1079.6189 | 1080.9268 | 1086.8142 | 1109.865 | 1078.9937 | 369.6 | 1208.1615 | 366 | 187.4394 | 211.7981 | 320.2438
369.5 | 2225.7169 | 365.9 | 1079.517 | 1080.7943 | 1086.2625 | 1107.6149 | 1078.9052 | 369.5 | 1425.7169 | 365.9 | 186.8743 | 209.504 | 317.4731
369.4 | 2412.349 | 365.8 | 1079.4144 | 1080.6622 | 1085.7493 | 1105.5833 | 1078.8156 | 369.4 | 1612.349 | 365.8 | 186.3481 | 207.4299 | 314.9624
369.3 | 2731.5 | 365.7 | 1079.2917 | 1080.5111 | 1085.2507 | 1103.7205 | 1078.7056 | 369.3 | 1931.5 | 365.7 | 185.8368 | 205.526 | 312.6572
369.2 | 2953.8594 | 365.6 | 1079.1968 | 1080.3885 | 1084.8108 | 1102.0497 | 1078.6227 | 369.2 | 2153.8594 | 365.6 | 185.3849 | 203.8155 | 310.5777
369.1 | 3204.5862 | 365.5 | 1079.1659 | 1080.3311 | 1084.4628 | 1100.5876 | 1078.6036 | 369.1 | 2404.5862 | 365.5 | 185.0251 | 202.3151 | 308.7366
369 | 3450.1795 | 365.4 | 1079.1019 | 1080.2413 | 1084.1067 | 1099.2198 | 1078.5511 | 369 | 2650.1795 | 365.4 | 184.6575 | 200.91 | 307.0164
368.9 | 3646.83 | 365.3 | 1079.0544 | 1080.1691 | 1083.7896 | 1097.9816 | 1078.5149 | 368.9 | 2846.83 | 365.3 | 184.3291 | 199.6358 | 305.45
368.8 | 3738.0625 | 365.2 | 1078.9399 | 1080.0304 | 1083.4257 | 1096.7765 | 1078.4111 | 368.8 | 2938.0625 | 365.2 | 183.9545 | 198.3958 | 303.9392
368.7 | 3853.223 | 365.1 | 1078.8572 | 1079.9243 | 1083.1117 | 1095.6929 | 1078.3387 | 368.7 | 3053.223 | 365.1 | 183.6302 | 197.2785 | 302.57
368.6 | 3751.6927 | 365 | 1078.7449 | 1079.7894 | 1082.7849 | 1094.6598 | 1078.2367 | 368.6 | 2951.6927 | 365 | 183.2931 | 196.2125 | 301.2689
368.5 | 3650.0743 | 364.9 | 1078.6449 | 1079.6676 | 1082.4856 | 1093.7112 | 1078.1466 | 368.5 | 2850.0743 | 364.9 | 182.9839 | 195.2322 | 300.0695
368.4 | 3510.705 | 364.8 | 1078.6354 | 1079.6368 | 1082.2903 | 1092.9175 | 1078.1466 | 368.4 | 2710.705 | 364.8 | 182.7791 | 194.4077 | 299.0402
368.3 | 3229.0563 | 364.7 | 1078.4745 | 1079.4556 | 1081.9563 | 1092.0311 | 1077.9951 | 368.3 | 2429.0563 | 364.7 | 182.4357 | 193.4916 | 297.9322
368.2 | 2944.0009 | 365.8 | 442.084 | 442.1692 | 446.1161 | 448.0208 | 441.6906 | 368.2 | 2144.0009 | 365.8 | -453.4905 | -451.5006 | -346.6817
368.1 | 2752.8954 | 365.7 | 442.0385 | 442.1215 | 445.8311 | 447.5897 | 441.6533 | 368.1 | 1952.8954 | 365.7 | -453.7837 | -451.9421 | -347.3791
368 | 2437.1558 | 365.6 | 442.0046 | 442.0855 | 445.5775 | 447.2054 | 441.6274 | 368 | 1637.1558 | 365.6 | -454.0453 | -452.3365 | -348.0092
367.9 | 2168.7888 | 365.5 | 441.9779 | 442.0569 | 445.349 | 446.8593 | 441.6086 | 367.9 | 1368.7888 | 365.5 | -454.2817 | -452.6924 | -348.5827
367.8 | 1968.518 | 365.4 | 441.9533 | 442.0305 | 445.1384 | 446.5428 | 441.5915 | 367.8 | 1168.518 | 365.4 | -454.4998 | -453.0182 | -349.1095
367.7 | 1773.849 | 365.3 | 441.921 | 441.9963 | 444.9344 | 446.243 | 441.5664 | 367.7 | 973.849 | 365.3 | -454.711 | -453.3271 | -349.6045
367.6 | 1595.8542 | 365.2 | 441.9036 | 441.9771 | 444.7582 | 445.98 | 441.5561 | 367.6 | 795.8542 | 365.2 | -454.8943 | -453.599 | -350.0494
367.5 | 1508.3963 | 365.1 | 441.8967 | 441.9685 | 444.6042 | 445.7471 | 441.5561 | 367.5 | 708.3963 | 365.1 | -455.0552 | -453.8405 | -350.4518
367.4 | 1384.7907 | 365 | 441.8648 | 441.9349 | 444.4359 | 445.5068 | 441.5309 | 367.4 | 584.7907 | 365 | -455.2302 | -454.0892 | -350.8503
367.3 | 1344.2145 | 364.9 | 441.8244 | 441.8929 | 444.2686 | 445.2739 | 441.4969 | 367.3 | 544.2145 | 364.9 | -455.4039 | -454.3301 | -351.2309
367.2 | 1277.0715 | 364.8 | 441.785 | 441.852 | 444.1111 | 445.0562 | 441.4638 | 367.2 | 477.0715 | 364.8 | -455.5677 | -454.5556 | -351.5871
367.1 | 1191.206 | 364.7 | 441.7455 | 441.8111 | 443.9614 | 444.8515 | 441.4305 | 367.1 | 391.206 | 364.7 | -455.7236 | -454.7679 | -351.922
367 | 1223.5914 | 364.6 | 441.7197 | 441.7838 | 443.8327 | 444.6721 | 441.4106 | 367 | 423.5914 | 364.6 | -455.8582 | -454.9547 | -352.2235
366.9 | 1178.679 | 364.5 | 441.6883 | 441.7509 | 443.705 | 444.4978 | 441.3849 | 366.9 | 378.679 | 364.5 | -455.9916 | -455.1362 | -352.5127
366.8 | 1135.7642 | 364.4 | 441.6598 | 441.7212 | 443.5865 | 444.3362 | 441.3621 | 366.8 | 335.7642 | 364.4 | -456.1158 | -455.3047 | -352.7826
366.7 | 1126.3149 | 364.3 | 441.6408 | 441.7008 | 443.483 | 444.1929 | 441.3485 | 366.7 | 326.3149 | 364.3 | -456.2247 | -455.4548 | -353.028
366.6 | 1100.1941 | 364.2 | 441.6056 | 441.6643 | 443.3685 | 444.0415 | 441.3186 | 366.6 | 300.1941 | 364.2 | -456.3445 | -455.6128 | -353.2759
366.5 | 1064.1061 | [6 empty] | 366.5 | 264.1061
366.4 | 1109.8793 | [6 empty] | 366.4 | 309.8793
366.3 | 1092.6004 | [6 empty] | 366.3 | 292.6004
366.2 | 1125.1766 | [6 empty] | 366.2 | 325.1766
366.1 | 1120.3116 | [6 empty] | 366.1 | 320.3116
366 | 1105.1998 | [6 empty] | 366 | 305.1998
365.9 | 1101.6941 | [6 empty] | 365.9 | 301.6941
365.8 | 1102.349 | [6 empty] | 365.8 | 302.349
365.7 | 1114.5734 | [6 empty] | 365.7 | 314.5734
365.6 | 1098.3485 | [6 empty] | 365.6 | 298.3485
365.5 | 1060.3381 | [6 empty] | 365.5 | 260.3381
365.4 | 1080.2519 | [6 empty] | 365.4 | 280.2519
365.3 | 1070.6236 | [6 empty] | 365.3 | 270.6236
365.2 | 1110.8125 | [6 empty] | 365.2 | 310.8125
365.1 | 1092.071 | [6 empty] | 365.1 | 292.071
365 | 1109.8693 | [6 empty] | 365 | 309.8693
364.9 | 1102.652 | [6 empty] | 364.9 | 302.652
364.8 | 1048.9759 | [6 empty] | 364.8 | 248.9759
364.7 | 1139.258 | [6 empty] | 364.7 | 339.258
364.6 | 1045.7514 | [6 empty] | 364.6 | 245.7514
364.5 | 1061.1364 | [6 empty] | 364.5 | 261.1364
364.4 | 1048.1946 | [6 empty] | 364.4 | 248.1946
364.3 | 1116.4645 | [6 empty] | 364.3 | 316.4645
364.2 | 1073.6264 | [6 empty] | 364.2 | 273.6264
364.1 | 1073.8589 | [6 empty] | 364.1 | 273.8589
364 | 1049.0152 | [6 empty] | 364 | 249.0152
363.9 | 1063.3745 | [6 empty] | 363.9 | 263.3745
363.8 | 1083.9489 | [6 empty] | 363.8 | 283.9489
363.7 | 1094.7784 | [6 empty] | 363.7 | 294.7784
363.6 | 1086.3437 | [6 empty] | 363.6 | 286.3437
363.5 | 1072.5327 | [6 empty] | 363.5 | 272.5327
363.4 | 1076.3414 | [6 empty] | 363.4 | 276.3414
363.3 | 1081.3854 | [6 empty] | 363.3 | 281.3854
363.2 | 1073.5142 | [6 empty] | 363.2 | 273.5142
363.1 | 1069.6667 | [6 empty] | 363.1 | 269.6667
363 | 1108.6032 | [6 empty] | 363 | 308.6032
362.9 | 1082.4418 | [6 empty] | 362.9 | 282.4418
362.8 | 1060.7509 | [6 empty] | 362.8 | 260.7509
362.7 | 1102.8812 | [6 empty] | 362.7 | 302.8812
362.6 | 1080.7779 | [6 empty] | 362.6 | 280.7779
362.5 | 1077.2197 | [6 empty] | 362.5 | 277.2197
362.4 | 1098.6259 | [6 empty] | 362.4 | 298.6259
362.3 | 1060.3343 | [6 empty] | 362.3 | 260.3343
362.2 | 1075.7997 | [6 empty] | 362.2 | 275.7997
362.1 | 1048.7917 | [6 empty] | 362.1 | 248.7917
362 | 1111.8106 | [6 empty] | 362 | 311.8106
361.9 | 1060.5971 | [6 empty] | 361.9 | 260.5971