## Fig3c
SAM_coverage_molecules_per_nm2 | DEZ_to_Si_ratio | error_DEZ_to_Si_ratio | TiCl4_to_Si_ratio | error_TiCl4_to_Si_ratio | TDMAHf_to_Si_ratio | error_TDMAHf_to_Si_ratio | TTIP_to_Si_ratio | error_TTIP_to_Si_ratio
0.119346192 | 0.078300233 | 0.00639825 | 0.033308577 | 0.00138469 | 0.026505428 | 0.000307405 | 0.023518655 | 0.000371717
0.503964242 | 0.056250542 | 0.004454005 | 0.029774614 | 0.003172531 | 0.022628218 | 0.000292515 | 0.021624205 | 0.000966241
1.645883966 | 0.038634376 | 0.000356933 | 0.019602146 | 0.000926591 | 0.015808483 | 0.000110338 | 0.010224951 | 0.001172807
3.213039454 | 0.01695549 | 0.001654181 | 0.009357761 | 0.001323106 | 0.008268667 | 0.000127172 | 0.001790075 | 0.001300449

## Fig3d
SAM_coverage_molecules_per_nm2 | OH_group_density_minimum_groups_per_nm2 | OH_group_density_maximum_groups_per_nm2 | OH_group_density_minimum_normalized | OH_group_density_maximum_normalized
0.119346192 | 2.9624 | 8.8872 | 0.317615525 | 0.952846574
0.121892021 | 2.84646 | 8.53938 | 0.305184947 | 0.915554841
0.193446814 | 2.88384 | 8.65152 | 0.309192666 | 0.927577999
0.239901324 | 2.86004 | 8.58012 | 0.306640935 | 0.919922805
0.337078068 | 2.79192 | 8.37576 | 0.299337408 | 0.898012223
0.503964242 | 2.59477 | 7.78431 | 0.27819985 | 0.83459955
1.152894111 | 2.35918 | 7.07754 | 0.252940924 | 0.758822773
1.645883966 | 2.01661 | 6.04983 | 0.216212072 | 0.648636217
2.079386403 | 2.03186 | 6.09558 | 0.217847111 | 0.653541332
2.857161241 | 1.6336 | 4.9008 | 0.175147421 | 0.525442264
2.998581408 | 1.51727 | 4.55181 | 0.162675029 | 0.488025088
3.185298758 | 1.41605 | 4.24815 | 0.151822665 | 0.455467996
3.213039454 | 1.46981 | 4.40943 | 0.157586577 | 0.47275973
3.451076214 | 1.56173 | 4.68519 | 0.167441836 | 0.502325507
3.457893693 | 1.36966 | 4.10898 | 0.146848933 | 0.4405468
3.840632732 | 1.20648 | 3.61944 | 0.12935349 | 0.38806047

## Extra
SAM_coverage_molecules_per_nm2 | TDMAHf_surface_density_molecules_per_nm2 | error_TDMAHf_surface_density_molecules_per_nm2
0 | 3.109 | 0.03479
0.119346192 | 2.9624 | 0.04182
0.121892021 | 2.84646 | 0.03965
0.193446814 | 2.88384 | 0.03988
0.239901324 | 2.86004 | 0.02663
0.337078068 | 2.79192 | 0.03695
0.503964242 | 2.59477 | 0.02841
1.152894111 | 2.35918 | 0.02554
1.645883966 | 2.01661 | 0.02335
2.079386403 | 2.03186 | 0.02182
2.857161241 | 1.6336 | 0.01847
2.998581408 | 1.51727 | 0.01619
3.185298758 | 1.41605 | 0.01743
3.213039454 | 1.46981 | 0.01617
3.451076214 | 1.56173 | 0.02105
3.457893693 | 1.36966 | 0.01416
3.840632732 | 1.20648 | 0.01358

## README
c) | Elemental ratios of metal/Si on the surface determined with XPS
· First column: data x-values: the final SAM coverage in molecules per nm2.
· Even columns: data y-values: the metal/Si ratio (unitless)
· Odd columns: error y-values: error of the metal/Si ratio (unitless)
The molecule abbreviation is marked to the header for each column.
d) | Possible range of remaining OH groups on the surface determined with RBS
· First column: data x-values: the final SAM coverage in molecules per nm2.
· Second column: data y-values: surface density of OH groups in molecules per nm2, minimum limit.
· Third column: data y-values: surface density of OH groups in molecules per nm2, maximum limit.
· Fourth column: data y-values: surface density of OH groups normalized, minimum limit.
· Fifth column: data y-values: surface density of OH groups normalized, maximum limit.
Normalization of fourth and fifth column is done against the analysed OH group density of bare Si surface (9.327 groups per nm2)
Extra | Additional data: Original RBS data behind numbers in Fig3d. This data is shown also in Supplementary Figure 10
· First column: data x-values: the final SAM coverage in molecules per nm2.
· Second column: data y-values: surface density of TDMAHf molecules in molecules per nm2.
· Third column: error y-values: error of surface density of TDMAHf molecules in molecules per nm2