## ExtDatFig1b
SAM_coverage_molecules_per_nm2 | SA_5_ul_deg | error_SA_5_ul_deg | SA_10_ul_deg | error_SA_10_ul_deg | SA_20_ul_deg | error_SA_20_ul_deg
0.119346192 | 9.633333333 | 3.530344648 | 5.966666667 | 1.096965511 | 3.233333333 | 0.513160144
0.121892021 | 9.55 | 0.597215762 | 7.033333333 | 1.800925688 | NaN | NaN
0.193446814 | 24.7 | 5.656854249 | 14.78 | 2.44683469 | NaN | NaN
0.239901324 | 20.66 | 4.690202554 | 15.3 | 0.848528137 | 10.275 | 1.431491064
0.273432952 | 21.76666667 | 0.901849951 | 14.4 | 3.111269837 | 6.833333333 | 0.814452782
0.337078068 | 22.6 | 2.687005769 | 15.6 | 1.044030651 | 11.93333333 | 0.838649708
0.434007453 | 28.13333333 | 1.00166528 | 18.25 | 2.192031022 | 11.26666667 | 1.234233905
0.503964242 | NaN | NaN | 29.03333333 | 2.753785274 | 13.06666667 | 2.722743714
1.152894111 | NaN | NaN | 24.5 | 0.2 | 14.96666667 | 1.553490693
1.645883966 | 29.05 | 3.606244584 | 20.33333333 | 0.4163332 | 10.8 | 2.351595203
2.079386403 | 30.8 | 2.604803256 | 18.43333333 | 1.101514109 | 8.666666667 | 1.18462371
2.857161241 | 14.66666667 | 0.288675135 | 8.933333333 | 0.808290377 | 4.6 | 0.6244998
2.998581408 | 11.13333333 | 1.929594085 | 8.333333333 | 0.503322296 | 3.933333333 | 0.2081666
3.185298758 | 10.725 | 2.411603892 | 6.266666667 | 0.642910051 | 3.266666667 | 0.251661148
3.213039454 | 14.4 | 2.110292239 | 6.9 | 1.473091986 | 3.933333333 | 0.73711148
3.451076214 | 11.275 | 0.531507291 | 6.67 | 2.040759662 | 8.533333333 | 2.650157228
3.457893693 | 10.15 | 1.946792233 | 6.9 | 0.608276253 | 4.82 | 1.294990347
3.840632732 | 9.966666667 | 1.850225212 | 6.333333333 | 1.74737899 | 3.525 | 0.189296945

## ExtDatFig1d
SAM_coverage_molecules_per_nm2 | CLF_5ul_uN | error_CLF_5ul_uN | CLF_10ul_uN | error_CLF_10ul_uN | CLF_20ul_uN | error_CLF_20ul_uN
0.119346192 | 6.841406652 | 1.801499784 | 10.15303658 | 4.18597195 | 11.10609949 | 0.139468829
0.121892021 | 7.382453877 | 1.065565787 | 11.99877776 | 2.939661252 | NaN | NaN
0.193446814 | 15.84455337 | 4.508309718 | 22.98935983 | 3.328839787 | NaN | NaN
0.239901324 | 15.07731952 | 3.176806245 | 25.02978112 | 1.811939704 | 28.84237841 | 8.107649853
0.273432952 | 18.07530642 | 1.227737841 | 23.48166276 | 3.890077574 | 22.8170777 | 2.401967608
0.337078068 | 20.02837964 | 2.627916223 | 26.05385452 | 3.084744876 | 37.6635751 | 2.509502034
0.434007453 | 23.72639732 | 1.479507387 | 31.16565374 | 2.214776369 | 37.88579747 | 3.25864167
0.503964242 | NaN | NaN | 43.69848543 | 2.681899829 | 42.37368411 | 7.685588138
1.152894111 | NaN | NaN | 37.19849979 | 0.804912972 | 46.098129 | 4.409834947
1.645883966 | 21.03929699 | 1.650113594 | 30.03664509 | 0.270638331 | 34.39926438 | 7.043889866
2.079386403 | 21.35781405 | 2.079914987 | 26.32979033 | 1.1928573 | 25.97730585 | 4.556032379
2.857161241 | 10.73039349 | 0.309320402 | 13.69083883 | 1.185094325 | 13.83810054 | 1.993352866
2.998581408 | 8.28720303 | 1.198447018 | 12.92493911 | 0.690576796 | 12.60773855 | 0.775019424
3.185298758 | 7.895176237 | 1.536860899 | 9.928823608 | 1.02091604 | 10.39218648 | 0.747250188
3.213039454 | 10.43755694 | 1.276468848 | 10.75900671 | 2.246745117 | 12.63639586 | 2.268507933
3.451076214 | 9.017352041 | 1.250025914 | 10.88785852 | 3.744652979 | 26.40892045 | 7.323485486
3.457893693 | 8.981290756 | 1.506215078 | 11.72564968 | 1.089596688 | 15.64318581 | 4.222246457
3.840632732 | 7.983954233 | 1.364638962 | 10.14991083 | 2.692555085 | 11.24488298 | 0.609928793

## ExtDatFig1e
SAM_coverage_molecules_per_nm2 | normalized_CLF_5ul_uN_per_mm | error_normalized_CLF_5ul_uN_per_mm | normalized_CLF_10ul_uN_per_mm | error_normalized_CLF_10ul_uN_per_mm | normalized_CLF_20ul_uN_per_mm | error_normalized_CLF_20ul_uN_per_mm
0.119346192 | 1.136942321 | 0.317832465 | 1.354843012 | 0.602513086 | 1.037851299 | 0.04569302
0.121892021 | 1.239298068 | 0.141876167 | 1.533584898 | 0.365775081 | NaN | NaN
0.193446814 | 3.655927618 | 0.75824053 | 3.893795439 | 0.292562103 | NaN | NaN
0.239901324 | 3.362185955 | 1.017298954 | 4.252621585 | 0.60039858 | 4.093465175 | 0.862450833
0.273432952 | 3.776849475 | 0.586361219 | 3.876099017 | 0.460305828 | 2.976518653 | 0.387815297
0.337078068 | 4.416858377 | 0.194992001 | 4.662844818 | 0.691107555 | 5.464995218 | 0.333490287
0.434007453 | 5.693177303 | 0.323260948 | 5.841112873 | 0.523036899 | 5.633276013 | 0.568074754
0.503964242 | NaN | NaN | 9.583508814 | 0.600742872 | 7.117586585 | 1.37275309
1.152894111 | NaN | NaN | 9.594971873 | 0.159558433 | 9.294304231 | 0.893466244
1.645883966 | 7.544352267 | 0.667921183 | 8.533231345 | 0.08795454 | 7.508710386 | 1.560830762
2.079386403 | 8.389800936 | 0.673547666 | 7.939062987 | 0.373811807 | 6.064112426 | 1.021617691
2.857161241 | 4.501932844 | 0.10941472 | 4.431435123 | 0.393596264 | 3.52911925 | 0.476889233
2.998581408 | 3.501040157 | 0.54957239 | 4.229209278 | 0.245497456 | 3.167207748 | 0.180050328
3.185298758 | 3.382097916 | 0.664678023 | 3.295335883 | 0.344672527 | 2.678621761 | 0.1955975
3.213039454 | 4.461561774 | 0.401611145 | 3.529144991 | 1.159525832 | 3.201962103 | 1.927122734
3.451076214 | 3.822342378 | 0.557414042 | 3.58722185 | 0.748530516 | 6.818866693 | 0.57581664
3.457893693 | 3.716619972 | 0.634887868 | 3.856473166 | 0.348171269 | 4.06711304 | 1.098714013
3.840632732 | 3.480893386 | 0.58359541 | 3.474603189 | 0.915936509 | 2.998453012 | 0.157000241

## README
b) | Sliding angle measurement results for 5 µl, 10 µl, and 20 µl droplets.
· First column: data x-values: the final SAM coverage in molecules per nm2.
· Second column: data y-values: sliding angle of 5 µl droplets in degrees.
· Third column: error y-values: error of sliding angle of 5 µl droplets in degrees.
· Fourth column: data y-values: sliding angle of 10 µl droplets in degrees.
· Fifth column: error y-values: error of sliding angle of 10 µl droplets in degrees.
· Sixth column: data y-values: sliding angle of 20 µl droplets in degrees.
· Seventh column: error y-values: error of sliding angle of 20 µl droplets in degrees.
The data has missing experiments for certain coverage/volume pairs: these are included as “NaN”s in the data.
d) | Calculated contact line friction force for 5 µl, 10 µl, and 20 µl droplets.
· First column: data x-values: the final SAM coverage in molecules per nm2.
· Second column: data y-values: contact line friction force of 5 µl droplets in µN.
· Third column: error y-values: error of contact line friction force of 5 µl droplets in µN.
· Fourth column: data y-values: contact line friction force of 10 µl droplets in µN.
· Fifth column: error y-values: error of contact line friction force of 10 µl droplets in µN.
· Sixth column: data y-values: contact line friction force of 20 µl droplets in µN.
· Seventh column: error y-values: error of contact line friction force of 20 µl droplets in µN.
The data has missing experiments for certain coverage/volume pairs: these are included as “NaN”s in the data.
e) | Calculated contact line friction force normalized with droplet contact region diameter for 5 µl, 10 µl, and 20 µl droplets.
· First column: data x-values: the final SAM coverage in molecules per nm2.
· Second column: data y-values: normalized contact line friction force of 5 µl droplets in µN per mm.
· Third column: error y-values: error of normalized contact line friction force of 5 µl droplets in µN per mm.
· Fourth column: data y-values: normalized contact line friction force of 10 µl droplets in µN per mm.
· Fifth column: error y-values: error of normalized contact line friction force of 10 µl droplets in µN per mm.
· Sixth column: data y-values: normalized contact line friction force of 20 µl droplets in µN per mm.
· Seventh column: error y-values: error of normalized contact line friction force of 20 µl droplets in µN per mm.
The data has missing experiments for certain coverage/volume pairs: these are included as “NaN”s in the data.