## Sheet1
Fig. 3e SANS spectra for HDPE and reacted HDPE at 190 ℃
LSP-Z100+HDPE |  |  | 0.5 h |  |  | 2 h |  |  | 4 h |  |  | LSP-Z100
Q(A-1) | Intensity (cm-1) | error bar | Q(A-1) | Intensity (cm-1) | error bar | Q(A-1) | Intensity (cm-1) | error bar | Q(A-1) | Intensity (cm-1) | error bar | Q(A-1) | Intensity (cm-1) | error bar
0.00505 | 2300.17921 | 13.32398 | 0.00505 | 2433.78029 | 9.81312 | 0.00505 | 2491.40468 | 4.80323 | 0.00505 | 2561.20401 | 8.2638 | 0.00505 | 1763.96301 | 6.57135
0.00535 | 2158.25438 | 9.17963 | 0.00535 | 2291.50697 | 6.779 | 0.00535 | 2340.64457 | 3.30723 | 0.00535 | 2395.72519 | 5.6921 | 0.00535 | 1641.33183 | 4.49555
0.00567 | 1964.25306 | 7.56358 | 0.00567 | 2061.57751 | 5.5355 | 0.00567 | 2118.56014 | 2.70586 | 0.00567 | 2157.52119 | 4.6464 | 0.00567 | 1486.56522 | 3.68476
0.00601 | 1759.91627 | 6.11708 | 0.00601 | 1874.48961 | 4.52761 | 0.00601 | 1913.96405 | 2.19771 | 0.00601 | 1959.7481 | 3.79839 | 0.00601 | 1344.68974 | 3.00432
0.00637 | 1532.01159 | 4.78469 | 0.00637 | 1619.94508 | 3.52068 | 0.00637 | 1652.6571 | 1.70402 | 0.00637 | 1698.27924 | 2.95307 | 0.00637 | 1159.91822 | 2.33217
0.00675 | 1295.9597 | 3.85198 | 0.00675 | 1360.66614 | 2.81801 | 0.00675 | 1393.85978 | 1.36687 | 0.00675 | 1425.30023 | 2.36582 | 0.00675 | 971.16994 | 1.86245
0.00716 | 1065.60738 | 3.10957 | 0.00716 | 1116.31509 | 2.27622 | 0.00716 | 1151.91666 | 1.10815 | 0.00716 | 1176.64913 | 1.91841 | 0.00716 | 797.39048 | 1.50523
0.00759 | 841.05322 | 2.48463 | 0.00759 | 888.51582 | 1.82723 | 0.00759 | 911.61283 | 0.88312 | 0.00759 | 929.42952 | 1.53054 | 0.00759 | 627.30362 | 1.19434
0.00804 | 673.07046 | 1.98931 | 0.00804 | 706.15816 | 1.45293 | 0.00804 | 725.78181 | 0.70176 | 0.00804 | 741.50704 | 1.22115 | 0.00804 | 494.95337 | 0.94727
0.00853 | 532.36833 | 1.61621 | 0.00853 | 562.17639 | 1.18646 | 0.00853 | 574.16269 | 0.57019 | 0.00853 | 587.19 | 0.99389 | 0.00853 | 390.81883 | 0.77173
0.00904 | 420.0473 | 1.31366 | 0.00904 | 444.97521 | 0.96833 | 0.00904 | 453.72282 | 0.46465 | 0.00904 | 464.85228 | 0.81118 | 0.00904 | 309.31943 | 0.6289
0.00958 | 337.49969 | 1.08347 | 0.00958 | 355.68843 | 0.79389 | 0.00958 | 364.03154 | 0.38098 | 0.00958 | 373.1795 | 0.66649 | 0.00958 | 248.08752 | 0.51522
0.01016 | 270.09519 | 0.90624 | 0.01016 | 284.49992 | 0.66462 | 0.01016 | 291.24586 | 0.31901 | 0.01016 | 297.31378 | 0.55652 | 0.01016 | 199.53907 | 0.43372
0.01077 | 217.56809 | 0.74556 | 0.01077 | 228.49289 | 0.54538 | 0.01077 | 235.43313 | 0.26338 | 0.01077 | 240.71248 | 0.45956 | 0.01077 | 160.01724 | 0.35574
0.01141 | 174.82162 | 0.63088 | 0.01141 | 184.17663 | 0.46415 | 0.01141 | 188.15312 | 0.22208 | 0.01141 | 193.17818 | 0.38918 | 0.01141 | 128.91994 | 0.30109
0.0121 | 140.39703 | 0.52294 | 0.0121 | 148.41336 | 0.38391 | 0.0121 | 151.31179 | 0.1836 | 0.0121 | 154.58525 | 0.32077 | 0.0121 | 103.21798 | 0.24922
0.01282 | 113.26863 | 0.44171 | 0.01282 | 118.51147 | 0.32343 | 0.01282 | 121.39305 | 0.15512 | 0.01282 | 123.84099 | 0.27122 | 0.01282 | 82.26351 | 0.2091
0.01359 | 91.85675 | 0.37429 | 0.01359 | 96.60192 | 0.27348 | 0.01359 | 98.51631 | 0.13087 | 0.01359 | 100.40564 | 0.22797 | 0.01359 | 66.97179 | 0.17685
0.01441 | 75.03606 | 0.31606 | 0.01441 | 78.65158 | 0.23099 | 0.01441 | 80.22884 | 0.11028 | 0.01441 | 81.98533 | 0.19298 | 0.01441 | 54.65361 | 0.14955
0.01527 | 61.11458 | 0.26918 | 0.01527 | 64.71372 | 0.19759 | 0.01527 | 65.96359 | 0.0946 | 0.01527 | 67.44207 | 0.16524 | 0.01527 | 45.04361 | 0.12846
0.01619 | 50.77078 | 0.2302 | 0.01619 | 53.91931 | 0.16999 | 0.01619 | 54.96063 | 0.08119 | 0.01619 | 56.46328 | 0.14244 | 0.01619 | 37.65246 | 0.11025
0.01716 | 43.00699 | 0.19979 | 0.01716 | 45.2027 | 0.14627 | 0.01716 | 45.96804 | 0.07012 | 0.01716 | 47.30504 | 0.12284 | 0.01716 | 31.68896 | 0.09599
0.01819 | 36.04159 | 0.17267 | 0.01819 | 38.23413 | 0.12747 | 0.01819 | 38.86471 | 0.06092 | 0.01819 | 39.63471 | 0.10628 | 0.01819 | 26.6466 | 0.08289
0.01928 | 31.06861 | 0.15091 | 0.01928 | 32.61091 | 0.11081 | 0.01928 | 33.15657 | 0.05299 | 0.01928 | 33.91613 | 0.09256 | 0.01928 | 22.89094 | 0.07244
0.02044 | 26.76951 | 0.13307 | 0.02044 | 27.96702 | 0.09675 | 0.02044 | 28.50369 | 0.04642 | 0.02044 | 28.9552 | 0.08059 | 0.02044 | 19.60538 | 0.06326
0.02166 | 22.89357 | 0.11508 | 0.02166 | 24.23926 | 0.08516 | 0.02166 | 24.56495 | 0.0407 | 0.02166 | 25.11193 | 0.07099 | 0.02166 | 16.88458 | 0.05543
0.02296 | 19.69334 | 0.10068 | 0.02296 | 20.85313 | 0.07452 | 0.02296 | 21.25614 | 0.03565 | 0.02296 | 21.70798 | 0.06193 | 0.02296 | 14.60839 | 0.04841
0.02434 | 17.34016 | 0.08962 | 0.02434 | 18.10144 | 0.06535 | 0.02434 | 18.5104 | 0.03156 | 0.02434 | 18.80394 | 0.05458 | 0.02434 | 12.7378 | 0.04279
0.0258 | 15.04374 | 0.07867 | 0.0258 | 15.73931 | 0.05732 | 0.0258 | 16.1142 | 0.02774 | 0.0258 | 16.37787 | 0.04793 | 0.0258 | 11.17172 | 0.03795
0.02735 | 13.2777 | 0.06993 | 0.02735 | 13.75718 | 0.0507 | 0.02735 | 14.15173 | 0.02456 | 0.02735 | 14.43569 | 0.04264 | 0.02735 | 9.72098 | 0.03337
0.02899 | 11.5916 | 0.0616 | 0.02899 | 12.02251 | 0.04484 | 0.02899 | 12.32426 | 0.02162 | 0.02899 | 12.56018 | 0.03751 | 0.02899 | 8.53628 | 0.02963
0.03073 | 10.16279 | 0.05445 | 0.03073 | 10.61307 | 0.03979 | 0.03073 | 10.74461 | 0.01907 | 0.03073 | 11.01913 | 0.03314 | 0.03073 | 7.4306 | 0.02599
0.03257 | 8.915 | 0.04798 | 0.03257 | 9.19052 | 0.03472 | 0.03257 | 9.40289 | 0.01681 | 0.03257 | 9.58116 | 0.02913 | 0.03257 | 6.51147 | 0.02294
0.03452 | 7.81744 | 0.0426 | 0.03452 | 8.06809 | 0.03085 | 0.03452 | 8.21354 | 0.01488 | 0.03452 | 8.37369 | 0.02582 | 0.03452 | 5.66234 | 0.0203
0.0366 | 6.88615 | 0.03771 | 0.0366 | 7.04681 | 0.0273 | 0.0366 | 7.16025 | 0.0131 | 0.0366 | 7.31991 | 0.02283 | 0.0366 | 4.98541 | 0.01799
0.03879 | 5.93297 | 0.03294 | 0.03879 | 6.12723 | 0.0239 | 0.03879 | 6.24246 | 0.01155 | 0.03879 | 6.3358 | 0.01993 | 0.03879 | 4.34433 | 0.01585
0.04112 | 5.11003 | 0.02889 | 0.04112 | 5.34512 | 0.02119 | 0.04112 | 5.41375 | 0.01019 | 0.04112 | 5.52128 | 0.01762 | 0.04112 | 3.77076 | 0.01401
0.04359 | 4.48239 | 0.02553 | 0.04359 | 4.59454 | 0.01842 | 0.04359 | 4.69686 | 0.00897 | 0.04359 | 4.77761 | 0.01546 | 0.04359 | 3.2744 | 0.01228
0.0462 | 3.9204 | 0.02265 | 0.0462 | 4.01765 | 0.01637 | 0.0462 | 4.0591 | 0.0079 | 0.0462 | 4.13121 | 0.01358 | 0.0462 | 2.82703 | 0.01081
0.04897 | 3.34922 | 0.0196 | 0.04897 | 3.44768 | 0.01424 | 0.04897 | 3.50538 | 0.00694 | 0.04897 | 3.56623 | 0.01192 | 0.04897 | 2.45737 | 0.00953
0.05191 | 2.90799 | 0.01727 | 0.05191 | 2.98134 | 0.01256 | 0.05191 | 3.0131 | 0.00608 | 0.05191 | 3.05125 | 0.01041 | 0.05191 | 2.10936 | 0.00838
0.05503 | 2.51073 | 0.01521 | 0.05503 | 2.56002 | 0.01094 | 0.05503 | 2.58062 | 0.00536 | 0.05503 | 2.62654 | 0.00916 | 0.05503 | 1.81774 | 0.00736
0.05833 | 2.19458 | 0.01348 | 0.05833 | 2.18059 | 0.00955 | 0.05833 | 2.20136 | 0.00466 | 0.05833 | 2.2455 | 0.00799 | 0.05833 | 1.54334 | 0.0064
0.06183 | 1.86888 | 0.0117 | 0.06183 | 1.87347 | 0.00839 | 0.06183 | 1.88244 | 0.00409 | 0.06183 | 1.91188 | 0.00696 | 0.06183 | 1.32522 | 0.00564
0.06554 | 1.60346 | 0.01033 | 0.06554 | 1.61425 | 0.0074 | 0.06554 | 1.61364 | 0.00363 | 0.06554 | 1.63196 | 0.00611 | 0.06554 | 1.12693 | 0.00496
0.06947 | 1.36813 | 0.00906 | 0.06947 | 1.36433 | 0.00648 | 0.06947 | 1.3714 | 0.0032 | 0.06947 | 1.39621 | 0.00544 | 0.06947 | 0.96818 | 0.00441
0.07364 | 1.17365 | 0.00807 | 0.07364 | 1.16064 | 0.00574 | 0.07364 | 1.15651 | 0.00284 | 0.07364 | 1.17096 | 0.00478 | 0.07364 | 0.81683 | 0.00392
0.07806 | 1.00176 | 0.00708 | 0.07806 | 0.99143 | 0.00507 | 0.07806 | 0.98538 | 0.00251 | 0.07806 | 0.98247 | 0.00416 | 0.07806 | 0.69006 | 0.00347
0.08274 | 0.85374 | 0.00621 | 0.08274 | 0.84053 | 0.00444 | 0.08274 | 0.82957 | 0.00221 | 0.08274 | 0.83598 | 0.00365 | 0.08274 | 0.58887 | 0.00305
0.0877 | 0.7208 | 0.00523 | 0.0877 | 0.71787 | 0.00377 | 0.0877 | 0.69816 | 0.00188 | 0.0877 | 0.70299 | 0.00309 | 0.0877 | 0.48821 | 0.00258
0.09297 | 0.61997 | 0.00446 | 0.09297 | 0.60168 | 0.00318 | 0.09297 | 0.58518 | 0.00161 | 0.09297 | 0.5852 | 0.0026 | 0.09297 | 0.41129 | 0.00222
0.09855 | 0.52152 | 0.00376 | 0.09855 | 0.50532 | 0.00269 | 0.09855 | 0.49196 | 0.00138 | 0.09855 | 0.49052 | 0.0022 | 0.09855 | 0.34372 | 0.00191
0.10446 | 0.45406 | 0.00327 | 0.10446 | 0.43084 | 0.00231 | 0.10446 | 0.41682 | 0.0012 | 0.10446 | 0.40927 | 0.00188 | 0.10446 | 0.28915 | 0.00166
0.11073 | 0.38201 | 0.00281 | 0.11073 | 0.3649 | 0.002 | 0.11073 | 0.34722 | 0.00104 | 0.11073 | 0.34236 | 0.00163 | 0.11073 | 0.24193 | 0.00144
0.11737 | 0.33314 | 0.00248 | 0.11737 | 0.31156 | 0.00176 | 0.11737 | 0.29534 | 0.000925 | 0.11737 | 0.29096 | 0.00143 | 0.11737 | 0.20326 | 0.00127
0.12441 | 0.28628 | 0.0022 | 0.12441 | 0.26389 | 0.00156 | 0.12441 | 0.24749 | 0.000835 | 0.12441 | 0.23967 | 0.00126 | 0.12441 | 0.16794 | 0.00114
0.13188 | 0.24932 | 0.00199 | 0.13188 | 0.22865 | 0.00141 | 0.13188 | 0.21169 | 0.000759 | 0.13188 | 0.20328 | 0.00114 | 0.13188 | 0.14112 | 0.00104
0.13979 | 0.2198 | 0.00184 | 0.13979 | 0.19415 | 0.00129 | 0.13979 | 0.17982 | 0.000709 | 0.13979 | 0.17009 | 0.00104 | 0.13979 | 0.11584 | 0.000967
0.14818 | 0.19577 | 0.00173 | 0.14818 | 0.17202 | 0.00121 | 0.14818 | 0.15513 | 0.000672 | 0.14818 | 0.14661 | 0.000976 | 0.14818 | 0.09763 | 0.000908
0.15707 | 0.17134 | 0.00163 | 0.15707 | 0.15265 | 0.00116 | 0.15707 | 0.13379 | 0.000644 | 0.15707 | 0.12628 | 0.000924 | 0.15707 | 0.08258 | 0.00088
0.16649 | 0.15414 | 0.00157 | 0.16649 | 0.13255 | 0.00111 | 0.16649 | 0.11783 | 0.000629 | 0.16649 | 0.10919 | 0.000893 | 0.16649 | 0.07119 | 0.000856
0.17648 | 0.13905 | 0.00155 | 0.17648 | 0.1194 | 0.0011 | 0.17648 | 0.10246 | 0.000632 | 0.17648 | 0.09331 | 0.000881 | 0.17648 | 0.06084 | 0.000854
0.18707 | 0.12788 | 0.00155 | 0.18707 | 0.10941 | 0.00109 | 0.18707 | 0.09196 | 0.000632 | 0.18707 | 0.0839 | 0.000874 | 0.18707 | 0.05405 | 0.000861
0.19829 | 0.11962 | 0.00156 | 0.19829 | 0.10047 | 0.0011 | 0.19829 | 0.08486 | 0.000645 | 0.19829 | 0.07483 | 0.000881 | 0.19829 | 0.04555 | 0.000874
0.21019 | 0.11071 | 0.00159 | 0.21019 | 0.0933 | 0.00114 | 0.21019 | 0.07668 | 0.000675 | 0.21019 | 0.06655 | 0.000909 | 0.21019 | 0.04049 | 0.000912
0.2228 | 0.10613 | 0.00167 | 0.2228 | 0.08685 | 0.00118 | 0.2228 | 0.06933 | 0.000703 | 0.2228 | 0.06192 | 0.00095 | 0.2228 | 0.03632 | 0.00095
0.23617 | 0.10103 | 0.00176 | 0.23617 | 0.08402 | 0.00125 | 0.23617 | 0.06695 | 0.000744 | 0.23617 | 0.05618 | 0.000987 | 0.23617 | 0.03205 | 0.00102
0.25034 | 0.09737 | 0.00188 | 0.25034 | 0.0784 | 0.00134 | 0.25034 | 0.06217 | 0.000802 | 0.25034 | 0.05305 | 0.00106 | 0.25034 | 0.02986 | 0.00109
0.26536 | 0.09407 | 0.00201 | 0.26536 | 0.07385 | 0.00143 | 0.26536 | 0.05843 | 0.000873 | 0.26536 | 0.05095 | 0.00116 | 0.26536 | 0.02801 | 0.00117
0.28128 | 0.08792 | 0.00214 | 0.28128 | 0.0732 | 0.00154 | 0.28128 | 0.05601 | 0.000935 | 0.28128 | 0.04799 | 0.00123 | 0.28128 | 0.02381 | 0.00125
0.29816 | 0.0878 | 0.00233 | 0.29816 | 0.07207 | 0.00166 | 0.29816 | 0.05538 | 0.00101 | 0.29816 | 0.04611 | 0.00133 | 0.29816 | 0.0232 | 0.00139
0.31605 | 0.08476 | 0.00251 | 0.31605 | 0.06718 | 0.0018 | 0.31605 | 0.05415 | 0.00111 | 0.31605 | 0.04647 | 0.00146 | 0.31605 | 0.02241 | 0.00148
0.33501 | 0.08304 | 0.00274 | 0.33501 | 0.06435 | 0.00196 | 0.33501 | 0.04865 | 0.00121 | 0.33501 | 0.04044 | 0.00158 | 0.33501 | 0.02265 | 0.00163
0.35511 | 0.08286 | 0.00295 | 0.35511 | 0.06791 | 0.00213 | 0.35511 | 0.0496 | 0.00131 | 0.35511 | 0.04377 | 0.00172 | 0.35511 | 0.01772 | 0.00178
0.37642 | 0.08392 | 0.00321 | 0.37642 | 0.06161 | 0.00228 | 0.37642 | 0.04625 | 0.00142 | 0.37642 | 0.03699 | 0.00183 | 0.37642 | 0.02121 | 0.00193
0.399 | 0.08618 | 0.00345 | 0.399 | 0.06275 | 0.00243 | 0.399 | 0.04995 | 0.00151 | 0.399 | 0.03893 | 0.00195 | 0.399 | 0.01727 | 0.00205
0.42294 | 0.08133 | 0.00371 | 0.42294 | 0.06176 | 0.00265 | 0.42294 | 0.04643 | 0.00165 | 0.42294 | 0.03919 | 0.00215 | 0.42294 | 0.02091 | 0.00223
0.44832 | 0.07466 | 0.00388 | 0.44832 | 0.06332 | 0.00285 | 0.44832 | 0.04918 | 0.00177 | 0.44832 | 0.03847 | 0.00229 | 0.44832 | 0.018 | 0.00242
0.47522 | 0.08218 | 0.00428 | 0.47522 | 0.07004 | 0.00313 | 0.47522 | 0.0505 | 0.00191 | 0.47522 | 0.04601 | 0.00253 | 0.47522 | 0.01773 | 0.00267
0.50373 | 0.08362 | 0.00474 | 0.50373 | 0.06687 | 0.00342 | 0.50373 | 0.05186 | 0.00212 | 0.50373 | 0.04723 | 0.0028 | 0.50373 | 0.0247 | 0.00286
0.53395 | 0.0908 | 0.00532 | 0.53395 | 0.0768 | 0.00387 | 0.53395 | 0.05966 | 0.00237 | 0.53395 | 0.0538 | 0.00315 | 0.53395 | 0.0306 | 0.00336
0.56599 | 0.08317 | 0.00587 | 0.56599 | 0.06626 | 0.00425 | 0.56599 | 0.05525 | 0.00268 | 0.56599 | 0.05087 | 0.00354 | 0.56599 | 0.02404 | 0.00361
0.59995 | 0.08043 | 0.00653 | 0.59995 | 0.0694 | 0.0048 | 0.59995 | 0.05798 | 0.00302 | 0.59995 | 0.04006 | 0.00385 | 0.59995 | 0.02736 | 0.00413
0.63595 | 0.06874 | 0.00733 | 0.63595 | 0.05442 | 0.00537 | 0.63595 | 0.0432 | 0.00346 | 0.63595 | 0.04414 | 0.00455 | 0.63595 | 0.01242 | 0.00469
0.6741 | 0.08588 | 0.00929 | 0.6741 | 0.05536 | 0.00652 | 0.6741 | 0.04207 | 0.0042 | 0.6741 | 0.03538 | 0.0054 | 0.6741 | 0.01441 | 0.00569
0.71455 | 0.07537 | 0.01133 | 0.71455 | 0.06482 | 0.00835 | 0.71455 | 0.0445 | 0.00521 | 0.71455 | 0.04636 | 0.00691 | 0.71455 | 0.01873 | 0.0075
0.76268 | 0.09665 | 0.01669 | 0.76268 | 0.08669 | 0.01226 | 0.76268 | 0.05074 | 0.00726 | 0.76268 | 0.04328 | 0.00946 | 0.76268 | 0.02139 | 0.01023