## Sheet1
Fig. 4a O K-edge NEXAFS for LSP-Z100, SiO2 and Al2O3. | [5 empty] | Fig. 4b O K-edge NEXAFS spectra for LSP-Z100 before reaction and LSP-Z100 during the reaction
LSP-Z100 |  | SiO2 |  | Al2O3 |  | Bare LSP-Z100 |  | Stage 1 |  | Stage 2 |  | Stage 3
Energy (eV) | Norm. absorption (a.u.) | Energy (eV) | Norm. absorption (a.u.) | Energy (eV) | Norm. absorption (a.u.) | Energy (eV) | Norm. absorption (a.u.) | Energy (eV) | Norm. absorption (a.u.) | Energy (eV) | Norm. absorption (a.u.) | Energy (eV) | Norm. absorption (a.u.)
530 | 0.00638 | 530 | -0.00019013 | 529.63 | -0.01583 | 530 | 0.00638 | 530.514 | 0.01322 | 530.314 | 0.00119 | 530.034 | -0.000282327
530.364 | -0.00304 | 530.154 | 0.000109861 | 529.73 | -0.00684 | 530.364 | -0.00304 | 530.614 | 0.00589 | 530.414 | 0.000267572 | 530.134 | 0.000435562
530.464 | -0.00486 | 530.254 | 0.00135 | 529.83 | -0.00723 | 530.464 | -0.00486 | 530.714 | -0.000974657 | 530.514 | 0.00112 | 530.234 | -0.00113
530.564 | -0.00343 | 530.354 | 0.00211 | 529.93 | -0.0045 | 530.564 | -0.00343 | 530.814 | 0.00572 | 530.614 | 0.0091 | 530.334 | -0.000582882
530.664 | -0.00142 | 530.454 | 0.00202 | 530.03 | 0.00179 | 530.664 | -0.00142 | 530.914 | 0.00662 | 530.714 | 0.00425 | 530.434 | -0.000355837
530.764 | -0.000115142 | 530.554 | 0.00134 | 530.13 | 0.00391 | 530.764 | -0.000115142 | 531.014 | 0.00446 | 530.814 | 0.000354252 | 530.534 | 0.00272
530.864 | 5.22302e-05 | 530.654 | 0.000954418 | 530.23 | 0.00696 | 530.864 | 5.22302e-05 | 531.114 | 0.00829 | 530.914 | 0.00715 | 530.634 | 0.0026
530.964 | 0.000619685 | 530.754 | 0.000486908 | 530.33 | 0.01105 | 530.964 | 0.000619685 | 531.214 | 0.00158 | 531.014 | 0.00492 | 530.734 | 0.00368
531.064 | -0.000841512 | 530.854 | 0.000425503 | 530.43 | 0.01641 | 531.064 | -0.000841512 | 531.314 | -0.00729 | 531.114 | 0.00238 | 530.834 | 0.00184
531.164 | -0.000899319 | 530.954 | 0.00106 | 530.53 | 0.01476 | 531.164 | -0.000899319 | 531.414 | -0.00204 | 531.214 | -0.00718 | 530.934 | -0.00306
531.264 | 0.00264 | 531.054 | 0.000491735 | 530.63 | 0.00671 | 531.264 | 0.00264 | 531.514 | 0.000706493 | 531.314 | 0.000896637 | 531.034 | 0.00108
531.364 | 0.01039 | 531.154 | 7.89414e-05 | 530.73 | 0.0048 | 531.364 | 0.01039 | 531.614 | -0.00458 | 531.414 | -0.00153 | 531.134 | 0.000406527
531.464 | 0.0187 | 531.254 | -0.000598382 | 530.83 | 0.0037 | 531.464 | 0.0187 | 531.714 | -0.00538 | 531.514 | 0.00175 | 531.234 | 0.00136
531.564 | 0.0251 | 531.354 | -0.00148 | 530.93 | 0.0063 | 531.564 | 0.0251 | 531.814 | -0.0058 | 531.614 | -0.00258 | 531.334 | 0.0021
531.664 | 0.02549 | 531.454 | -0.00239 | 531.03 | 0.01282 | 531.664 | 0.02549 | 531.914 | 0.000609354 | 531.714 | -0.00815 | 531.434 | 0.00125
531.764 | 0.02195 | 531.554 | -0.00298 | 531.13 | 0.01251 | 531.764 | 0.02195 | 532.014 | -0.00535 | 531.814 | -0.00448 | 531.534 | -0.00191
531.864 | 0.02072 | 531.654 | -0.00237 | 531.23 | 0.01104 | 531.864 | 0.02072 | 532.114 | -0.00291 | 531.914 | -0.0039 | 531.634 | -0.00287
531.964 | 0.02773 | 531.754 | -0.00309 | 531.33 | 0.0093 | 531.964 | 0.02773 | 532.214 | 0.00252 | 532.014 | 0.000469242 | 531.734 | -0.00549
532.064 | 0.0394 | 531.854 | -0.00307 | 531.43 | 0.0021 | 532.064 | 0.0394 | 532.314 | 0.01202 | 532.114 | -0.000291698 | 531.834 | -0.00344
532.164 | 0.04894 | 531.954 | -0.0031 | 531.53 | 0.00597 | 532.164 | 0.04894 | 532.414 | 0.01278 | 532.214 | 0.000293317 | 531.934 | -0.00405
532.264 | 0.05341 | 532.054 | -0.00321 | 531.63 | 0.00855 | 532.264 | 0.05341 | 532.514 | 0.01153 | 532.314 | 0.00471 | 532.034 | -0.00138
532.364 | 0.05307 | 532.154 | -0.00229 | 531.73 | 0.00402 | 532.364 | 0.05307 | 532.614 | 0.02417 | 532.414 | 0.01525 | 532.134 | -0.00487
532.464 | 0.05093 | 532.254 | -0.000785922 | 531.83 | -0.000433751 | 532.464 | 0.05093 | 532.714 | 0.03573 | 532.514 | 0.01369 | 532.234 | 0.00153
532.564 | 0.05886 | 532.354 | 0.00252 | 531.93 | -0.00284 | 532.564 | 0.05886 | 532.814 | 0.05713 | 532.614 | 0.02596 | 532.334 | 0.00282
532.664 | 0.07133 | 532.454 | 0.00722 | 532.03 | -0.00264 | 532.664 | 0.07133 | 532.914 | 0.07317 | 532.714 | 0.02922 | 532.434 | 0.00866
532.764 | 0.08392 | 532.554 | 0.01327 | 532.13 | 0.00407 | 532.764 | 0.08392 | 533.014 | 0.11472 | 532.814 | 0.04135 | 532.534 | 0.01451
532.864 | 0.09467 | 532.654 | 0.02211 | 532.23 | 0.01075 | 532.864 | 0.09467 | 533.114 | 0.15732 | 532.914 | 0.06134 | 532.634 | 0.02236
532.964 | 0.10894 | 532.754 | 0.03478 | 532.33 | 0.01634 | 532.964 | 0.10894 | 533.214 | 0.22206 | 533.014 | 0.09067 | 532.734 | 0.03246
533.064 | 0.12803 | 532.854 | 0.05253 | 532.43 | 0.02658 | 533.064 | 0.12803 | 533.314 | 0.30018 | 533.114 | 0.12531 | 532.834 | 0.05405
533.164 | 0.15393 | 532.954 | 0.07741 | 532.53 | 0.03474 | 533.164 | 0.15393 | 533.414 | 0.36249 | 533.214 | 0.15316 | 532.934 | 0.07583
533.264 | 0.18648 | 533.054 | 0.11289 | 532.63 | 0.04694 | 533.264 | 0.18648 | 533.514 | 0.44116 | 533.314 | 0.20848 | 533.034 | 0.11567
533.364 | 0.22228 | 533.154 | 0.15963 | 532.73 | 0.06036 | 533.364 | 0.22228 | 533.614 | 0.49287 | 533.414 | 0.26008 | 533.134 | 0.16155
533.464 | 0.25147 | 533.254 | 0.21607 | 532.83 | 0.07869 | 533.464 | 0.25147 | 533.714 | 0.5385 | 533.514 | 0.31232 | 533.234 | 0.21747
533.564 | 0.27903 | 533.354 | 0.27582 | 532.93 | 0.10702 | 533.564 | 0.27903 | 533.814 | 0.57578 | 533.614 | 0.36973 | 533.334 | 0.27896
533.664 | 0.30107 | 533.454 | 0.336 | 533.03 | 0.14778 | 533.664 | 0.30107 | 533.914 | 0.5768 | 533.714 | 0.41567 | 533.434 | 0.3842
533.764 | 0.3145 | 533.554 | 0.3906 | 533.13 | 0.20319 | 533.764 | 0.3145 | 534.014 | 0.57927 | 533.814 | 0.44035 | 533.534 | 0.43304
533.864 | 0.32203 | 533.654 | 0.43717 | 533.23 | 0.27563 | 533.864 | 0.32203 | 534.114 | 0.54731 | 533.914 | 0.45316 | 533.634 | 0.48734
533.964 | 0.32611 | 533.754 | 0.47459 | 533.33 | 0.35768 | 533.964 | 0.32611 | 534.214 | 0.524 | 534.014 | 0.45638 | 533.734 | 0.53905
534.064 | 0.32271 | 533.854 | 0.50054 | 533.43 | 0.44566 | 534.064 | 0.32271 | 534.314 | 0.46621 | 534.114 | 0.44772 | 533.834 | 0.57602
534.164 | 0.31367 | 533.954 | 0.51226 | 533.53 | 0.53006 | 534.164 | 0.31367 | 534.414 | 0.41477 | 534.214 | 0.42652 | 533.934 | 0.58917
534.264 | 0.29945 | 534.054 | 0.51113 | 533.63 | 0.61119 | 534.264 | 0.29945 | 534.514 | 0.35812 | 534.314 | 0.39147 | 534.034 | 0.59258
534.364 | 0.28034 | 534.154 | 0.49635 | 533.73 | 0.68263 | 534.364 | 0.28034 | 534.614 | 0.31553 | 534.414 | 0.35111 | 534.134 | 0.57783
534.464 | 0.25902 | 534.254 | 0.47133 | 533.83 | 0.73915 | 534.464 | 0.25902 | 534.714 | 0.26779 | 534.514 | 0.32102 | 534.234 | 0.55321
534.564 | 0.23467 | 534.354 | 0.43601 | 533.93 | 0.77929 | 534.564 | 0.23467 | 534.814 | 0.22755 | 534.614 | 0.2737 | 534.334 | 0.51575
534.664 | 0.2127 | 534.454 | 0.39454 | 534.03 | 0.79775 | 534.664 | 0.2127 | 534.914 | 0.19276 | 534.714 | 0.23301 | 534.434 | 0.46895
534.764 | 0.19124 | 534.554 | 0.34772 | 534.13 | 0.79878 | 534.764 | 0.19124 | 535.014 | 0.15828 | 534.814 | 0.19393 | 534.534 | 0.41974
534.864 | 0.1741 | 534.654 | 0.3019 | 534.23 | 0.78323 | 534.864 | 0.1741 | 535.114 | 0.12619 | 534.914 | 0.16048 | 534.634 | 0.36569
534.964 | 0.16343 | 534.754 | 0.2569 | 534.33 | 0.75019 | 534.964 | 0.16343 | 535.214 | 0.12039 | 535.014 | 0.13238 | 534.734 | 0.31127
535.064 | 0.15571 | 534.854 | 0.21611 | 534.43 | 0.70768 | 535.064 | 0.15571 | 535.314 | 0.11221 | 535.114 | 0.10879 | 534.834 | 0.26619
535.164 | 0.15017 | 534.954 | 0.17896 | 534.53 | 0.65778 | 535.164 | 0.15017 | 535.414 | 0.10903 | 535.214 | 0.09237 | 534.934 | 0.2222
535.264 | 0.1445 | 535.054 | 0.14905 | 534.63 | 0.59977 | 535.264 | 0.1445 | 535.514 | 0.10724 | 535.314 | 0.08049 | 535.034 | 0.17336
535.364 | 0.14039 | 535.154 | 0.12582 | 534.73 | 0.53584 | 535.364 | 0.14039 | 535.614 | 0.12499 | 535.414 | 0.07637 | 535.134 | 0.14303
535.464 | 0.1448 | 535.254 | 0.10911 | 534.83 | 0.47442 | 535.464 | 0.1448 | 535.714 | 0.14029 | 535.514 | 0.08058 | 535.234 | 0.12347
535.564 | 0.1517 | 535.354 | 0.09893 | 534.93 | 0.42239 | 535.564 | 0.1517 | 535.814 | 0.16008 | 535.614 | 0.09094 | 535.334 | 0.10988
535.664 | 0.16049 | 535.454 | 0.09471 | 535.03 | 0.37761 | 535.664 | 0.16049 | 535.914 | 0.20072 | 535.714 | 0.10703 | 535.434 | 0.10264
535.764 | 0.17189 | 535.554 | 0.09741 | 535.13 | 0.33647 | 535.764 | 0.17189 | 536.014 | 0.23221 | 535.814 | 0.1254 | 535.534 | 0.10441
535.864 | 0.18376 | 535.654 | 0.10927 | 535.23 | 0.29499 | 535.864 | 0.18376 | 536.114 | 0.25675 | 535.914 | 0.1434 | 535.634 | 0.108
535.964 | 0.19752 | 535.754 | 0.12686 | 535.33 | 0.25835 | 535.964 | 0.19752 | 536.214 | 0.29495 | 536.014 | 0.16904 | 535.734 | 0.12547
536.064 | 0.21238 | 535.854 | 0.15133 | 535.43 | 0.23428 | 536.064 | 0.21238 | 536.314 | 0.32953 | 536.114 | 0.19669 | 535.834 | 0.14739
536.164 | 0.2302 | 535.954 | 0.17985 | 535.53 | 0.22168 | 536.164 | 0.2302 | 536.414 | 0.34911 | 536.214 | 0.23016 | 535.934 | 0.18053
536.264 | 0.24924 | 536.054 | 0.20909 | 535.63 | 0.21807 | 536.264 | 0.24924 | 536.514 | 0.36786 | 536.314 | 0.25203 | 536.034 | 0.20838
536.364 | 0.26934 | 536.154 | 0.23879 | 535.73 | 0.22318 | 536.364 | 0.26934 | 536.614 | 0.39273 | 536.414 | 0.28607 | 536.134 | 0.23921
536.464 | 0.28965 | 536.254 | 0.26764 | 535.83 | 0.23703 | 536.464 | 0.28965 | 536.714 | 0.40057 | 536.514 | 0.31471 | 536.234 | 0.27245
536.564 | 0.30789 | 536.354 | 0.29755 | 535.93 | 0.25854 | 536.564 | 0.30789 | 536.814 | 0.41818 | 536.614 | 0.33603 | 536.334 | 0.30823
536.664 | 0.32242 | 536.454 | 0.32403 | 536.03 | 0.28337 | 536.664 | 0.32242 | 536.914 | 0.4068 | 536.714 | 0.35187 | 536.434 | 0.34101
536.764 | 0.33673 | 536.554 | 0.34605 | 536.13 | 0.31776 | 536.764 | 0.33673 | 537.014 | 0.40755 | 536.814 | 0.36086 | 536.534 | 0.36711
536.864 | 0.34903 | 536.654 | 0.36351 | 536.23 | 0.35012 | 536.864 | 0.34903 | 537.114 | 0.40731 | 536.914 | 0.37557 | 536.634 | 0.38372
536.964 | 0.35836 | 536.754 | 0.37495 | 536.33 | 0.38027 | 536.964 | 0.35836 | 537.214 | 0.40314 | 537.014 | 0.37877 | 536.734 | 0.39808
537.064 | 0.36891 | 536.854 | 0.38113 | 536.43 | 0.40507 | 537.064 | 0.36891 | 537.314 | 0.39401 | 537.114 | 0.37631 | 536.834 | 0.40901
537.164 | 0.38445 | 536.954 | 0.3863 | 536.53 | 0.4233 | 537.164 | 0.38445 | 537.414 | 0.42327 | 537.214 | 0.38788 | 536.934 | 0.40733
537.264 | 0.40555 | 537.054 | 0.38983 | 536.63 | 0.43714 | 537.264 | 0.40555 | 537.514 | 0.47683 | 537.314 | 0.38702 | 537.034 | 0.39909
537.364 | 0.43719 | 537.154 | 0.40025 | 536.73 | 0.44714 | 537.364 | 0.43719 | 537.614 | 0.52587 | 537.414 | 0.41568 | 537.134 | 0.40103
537.464 | 0.47957 | 537.254 | 0.41301 | 536.83 | 0.44901 | 537.464 | 0.47957 | 537.714 | 0.58481 | 537.514 | 0.43916 | 537.234 | 0.40353
537.564 | 0.53171 | 537.354 | 0.434 | 536.93 | 0.45259 | 537.564 | 0.53171 | 537.814 | 0.64751 | 537.614 | 0.48477 | 537.334 | 0.41643
537.664 | 0.59443 | 537.454 | 0.46176 | 537.03 | 0.46362 | 537.664 | 0.59443 | 537.914 | 0.72118 | 537.714 | 0.53689 | 537.434 | 0.43561
537.764 | 0.66307 | 537.554 | 0.50244 | 537.13 | 0.47982 | 537.764 | 0.66307 | 538.014 | 0.79749 | 537.814 | 0.61844 | 537.534 | 0.47532
537.864 | 0.74543 | 537.654 | 0.55181 | 537.23 | 0.49863 | 537.864 | 0.74543 | 538.114 | 0.86477 | 537.914 | 0.67794 | 537.634 | 0.55433
537.964 | 0.82397 | 537.754 | 0.60517 | 537.33 | 0.52241 | 537.964 | 0.82397 | 538.214 | 0.93854 | 538.014 | 0.75995 | 537.734 | 0.5947
538.064 | 0.89916 | 537.854 | 0.66675 | 537.43 | 0.54457 | 538.064 | 0.89916 | 538.314 | 0.98386 | 538.114 | 0.82067 | 537.834 | 0.66377
538.164 | 0.96891 | 537.954 | 0.72692 | 537.53 | 0.57152 | 538.164 | 0.96891 | 538.414 | 1.03624 | 538.214 | 0.8954 | 537.934 | 0.73822
538.264 | 1.03439 | 538.054 | 0.78244 | 537.63 | 0.60216 | 538.264 | 1.03439 | 538.514 | 1.06658 | 538.314 | 0.95625 | 538.034 | 0.81882
538.364 | 1.09569 | 538.154 | 0.83842 | 537.73 | 0.64083 | 538.364 | 1.09569 | 538.614 | 1.10125 | 538.414 | 1.00635 | 538.134 | 0.89737
538.464 | 1.15211 | 538.254 | 0.89035 | 537.83 | 0.68444 | 538.464 | 1.15211 | 538.714 | 1.12417 | 538.514 | 1.05974 | 538.234 | 0.96765
538.564 | 1.20264 | 538.354 | 0.94424 | 537.93 | 0.73157 | 538.564 | 1.20264 | 538.814 | 1.16473 | 538.614 | 1.10282 | 538.334 | 1.02579
538.664 | 1.24769 | 538.454 | 0.98783 | 538.03 | 0.78125 | 538.664 | 1.24769 | 538.914 | 1.17488 | 538.714 | 1.13553 | 538.434 | 1.0805
538.764 | 1.27503 | 538.554 | 1.03122 | 538.13 | 0.82717 | 538.764 | 1.27503 | 539.014 | 1.18285 | 538.814 | 1.17001 | 538.534 | 1.13627
538.864 | 1.29972 | 538.654 | 1.06729 | 538.23 | 0.86738 | 538.864 | 1.29972 | 539.114 | 1.18643 | 538.914 | 1.18672 | 538.634 | 1.17661
538.964 | 1.31662 | 538.754 | 1.09234 | 538.33 | 0.92379 | 538.964 | 1.31662 | 539.214 | 1.186 | 539.014 | 1.1993 | 538.734 | 1.21588
539.064 | 1.32964 | 538.854 | 1.1145 | 538.43 | 0.98385 | 539.064 | 1.32964 | 539.314 | 1.17979 | 539.114 | 1.2097 | 538.834 | 1.24708
539.164 | 1.34027 | 538.954 | 1.13161 | 538.53 | 1.05786 | 539.164 | 1.34027 | 539.414 | 1.19069 | 539.214 | 1.23191 | 538.934 | 1.26429
539.264 | 1.34786 | 539.054 | 1.144 | 538.63 | 1.12005 | 539.264 | 1.34786 | 539.514 | 1.17216 | 539.314 | 1.22115 | 539.034 | 1.28276
539.364 | 1.35133 | 539.154 | 1.15564 | 538.73 | 1.17366 | 539.364 | 1.35133 | 539.614 | 1.16189 | 539.414 | 1.21317 | 539.134 | 1.28803
539.464 | 1.3478 | 539.254 | 1.16119 | 538.83 | 1.2316 | 539.464 | 1.3478 | 539.714 | 1.16176 | 539.514 | 1.22418 | 539.234 | 1.28975
539.564 | 1.34303 | 539.354 | 1.16442 | 538.93 | 1.28732 | 539.564 | 1.34303 | 539.814 | 1.15155 | 539.614 | 1.2109 | 539.334 | 1.28446
539.664 | 1.33577 | 539.454 | 1.16295 | 539.03 | 1.33029 | 539.664 | 1.33577 | 539.914 | 1.1447 | 539.714 | 1.20767 | 539.434 | 1.28051
539.764 | 1.32651 | 539.554 | 1.16455 | 539.13 | 1.3738 | 539.764 | 1.32651 | 540.014 | 1.14462 | 539.814 | 1.20231 | 539.534 | 1.27375
539.864 | 1.31501 | 539.654 | 1.16356 | 539.23 | 1.41173 | 539.864 | 1.31501 | 540.114 | 1.13981 | 539.914 | 1.18968 | 539.634 | 1.26251
539.964 | 1.30902 | 539.754 | 1.16276 | 539.33 | 1.46566 | 539.964 | 1.30902 | 540.214 | 1.14624 | 540.014 | 1.17473 | 539.734 | 1.25583
540.064 | 1.30312 | 539.854 | 1.15979 | 539.43 | 1.49613 | 540.064 | 1.30312 | 540.314 | 1.11686 | 540.114 | 1.16642 | 539.834 | 1.24353
540.164 | 1.30039 | 539.954 | 1.15774 | 539.53 | 1.50571 | 540.164 | 1.30039 | 540.414 | 1.13466 | 540.214 | 1.16029 | 539.934 | 1.23026
540.264 | 1.29793 | 540.054 | 1.15553 | 539.63 | 1.50183 | 540.264 | 1.29793 | 540.514 | 1.13916 | 540.314 | 1.16154 | 540.034 | 1.22299
540.364 | 1.29646 | 540.154 | 1.15764 | 539.73 | 1.49192 | 540.364 | 1.29646 | 540.614 | 1.14255 | 540.414 | 1.15612 | 540.134 | 1.21556
540.464 | 1.29671 | 540.354 | 1.16322 | 539.83 | 1.48792 | 540.464 | 1.29671 | 540.714 | 1.15434 | 540.514 | 1.15643 | 540.234 | 1.21149
540.664 | 1.30307 | 540.554 | 1.17132 | 539.93 | 1.48574 | 540.664 | 1.30307 | 540.914 | 1.16635 | 540.714 | 1.17138 | 540.434 | 1.20633
540.864 | 1.31112 | 540.754 | 1.18262 | 540.03 | 1.45778 | 540.864 | 1.31112 | 541.114 | 1.18119 | 540.914 | 1.17051 | 540.634 | 1.21477
541.064 | 1.32085 | 540.954 | 1.19693 | 540.13 | 1.42461 | 541.064 | 1.32085 | 541.314 | 1.18755 | 541.114 | 1.19467 | 540.834 | 1.23041
541.264 | 1.32255 | 541.154 | 1.20702 | 540.23 | 1.38636 | 541.264 | 1.32255 | 541.514 | 1.1908 | 541.314 | 1.19172 | 541.034 | 1.23886
541.464 | 1.31873 | 541.354 | 1.21365 | 540.43 | 1.35546 | 541.464 | 1.31873 | 541.714 | 1.16943 | 541.514 | 1.19832 | 541.234 | 1.24754
541.664 | 1.30029 | 541.554 | 1.21505 | 540.63 | 1.32633 | 541.664 | 1.30029 | 541.914 | 1.15616 | 541.714 | 1.19671 | 541.434 | 1.25499
541.864 | 1.27588 | 541.754 | 1.20937 | 540.83 | 1.29164 | 541.864 | 1.27588 | 542.114 | 1.14425 | 541.914 | 1.18716 | 541.634 | 1.24539
542.064 | 1.248 | 541.954 | 1.19644 | 541.03 | 1.2579 | 542.064 | 1.248 | 542.314 | 1.11209 | 542.114 | 1.15993 | 541.834 | 1.22535
542.264 | 1.21548 | 542.154 | 1.17964 | 541.23 | 1.2417 | 542.264 | 1.21548 | 542.514 | 1.08617 | 542.314 | 1.13893 | 542.034 | 1.20558
542.464 | 1.18035 | 542.354 | 1.15816 | 541.43 | 1.23859 | 542.464 | 1.18035 | 542.714 | 1.06175 | 542.514 | 1.11016 | 542.234 | 1.16812
542.664 | 1.14616 | 542.554 | 1.13214 | 541.63 | 1.23109 | 542.664 | 1.14616 | 542.914 | 1.03519 | 542.714 | 1.08178 | 542.434 | 1.1373
542.864 | 1.11426 | 542.754 | 1.10709 | 541.83 | 1.20998 | 542.864 | 1.11426 | 543.114 | 1.00901 | 542.914 | 1.04966 | 542.634 | 1.09857
543.064 | 1.08463 | 542.954 | 1.08756 | 542.03 | 1.19194 | 543.064 | 1.08463 | 543.314 | 1.00333 | 543.114 | 1.03576 | 542.834 | 1.05986
543.264 | 1.05987 | 543.154 | 1.07212 | 542.23 | 1.17769 | 543.264 | 1.05987 | 543.514 | 0.9909 | 543.314 | 1.01315 | 543.034 | 1.03377
543.464 | 1.0434 | 543.354 | 1.06177 | 542.43 | 1.17043 | 543.464 | 1.0434 | 543.714 | 0.9941 | 543.514 | 1.0015 | 543.234 | 1.00572
543.664 | 1.02622 | 543.554 | 1.05463 | 542.63 | 1.17548 | 543.664 | 1.02622 | 543.914 | 0.98934 | 543.714 | 0.98912 | 543.434 | 0.98332
543.864 | 1.0132 | 543.754 | 1.05029 | 542.83 | 1.17598 | 543.864 | 1.0132 | 544.114 | 0.98796 | 543.914 | 0.97869 | 543.634 | 0.96822
544.064 | 0.99892 | 543.954 | 1.04362 | 543.03 | 1.16635 | 544.064 | 0.99892 | 544.314 | 0.98438 | 544.114 | 0.97335 | 543.834 | 0.95226
544.264 | 0.98407 | 544.254 | 1.03674 | 543.23 | 1.14822 | 544.264 | 0.98407 | 544.514 | 0.98039 | 544.314 | 0.96536 | 544.034 | 0.94074
544.564 | 0.96787 | 544.554 | 1.03163 | 543.43 | 1.11753 | 544.564 | 0.96787 | 544.814 | 0.95779 | 544.614 | 0.95221 | 544.334 | 0.91943
544.864 | 0.94953 | 544.854 | 1.02736 | 543.63 | 1.08589 | 544.864 | 0.94953 | 545.114 | 0.95662 | 544.914 | 0.93679 | 544.634 | 0.90282
545.164 | 0.93106 | 545.154 | 1.02469 | 543.83 | 1.06309 | 545.164 | 0.93106 | 545.414 | 0.9556 | 545.214 | 0.93427 | 544.934 | 0.89024
545.464 | 0.91542 | 545.454 | 1.02385 | 544.03 | 1.03672 | 545.464 | 0.91542 | 545.714 | 0.94127 | 545.514 | 0.9235 | 545.234 | 0.87965
545.764 | 0.90215 | 545.754 | 1.02078 | 544.33 | 1.00248 | 545.764 | 0.90215 | 546.014 | 0.93865 | 545.814 | 0.91653 | 545.534 | 0.87192
546.064 | 0.88956 | 546.054 | 1.01925 | 544.63 | 0.95295 | 546.064 | 0.88956 | 546.314 | 0.94057 | 546.114 | 0.90556 | 545.834 | 0.87058
546.364 | 0.87684 | 546.354 | 1.01687 | 544.93 | 0.88728 | 546.364 | 0.87684 | 546.614 | 0.92748 | 546.414 | 0.90346 | 546.134 | 0.86457
546.664 | 0.8641 | 546.654 | 1.01621 | 545.23 | 0.82092 | 546.664 | 0.8641 | 546.914 | 0.93031 | 546.714 | 0.89684 | 546.434 | 0.85702
546.964 | 0.84995 | 546.954 | 1.01474 | 545.53 | 0.76896 | 546.964 | 0.84995 | 547.214 | 0.91911 | 547.014 | 0.88637 | 546.734 | 0.8507
547.264 | 0.83683 | 547.254 | 1.01136 | 545.83 | 0.72138 | 547.264 | 0.83683 | 547.514 | 0.91114 | 547.314 | 0.88485 | 547.034 | 0.84138
547.564 | 0.82736 | 547.554 | 1.00707 | 546.13 | 0.65664 | 547.564 | 0.82736 | 547.814 | 0.91132 | 547.614 | 0.88047 | 547.334 | 0.84137
547.864 | 0.82133 | 547.854 | 1.00216 | 546.43 | 0.55971 | 547.864 | 0.82133 | 548.114 | 0.91103 | 547.914 | 0.87959 | 547.634 | 0.84093
548.164 | 0.81441 | 548.154 | 0.99657 | 546.73 | 0.44596 | 548.164 | 0.81441 | 548.414 | 0.92542 | 548.214 | 0.88008 | 547.934 | 0.84582
548.464 | 0.8079 | 548.454 | 0.99261 | 547.03 | 0.35009 | 548.464 | 0.8079 | 548.714 | 0.92235 | 548.514 | 0.88205 | 548.234 | 0.84706
548.764 | 0.80061 | 548.754 | 0.98581 | 547.33 | 0.28403 | 548.764 | 0.80061 | 549.014 | 0.91886 | 548.814 | 0.88208 | 548.534 | 0.84563
549.064 | 0.79011 | 549.054 | 0.9775 | 547.63 | 0.25625 | 549.064 | 0.79011 | 549.314 | 0.91248 | 549.114 | 0.87864 | 548.834 | 0.84566
549.364 | 0.78132 | 549.354 | 0.96703 | 547.93 | 0.2484 | 549.364 | 0.78132 | 549.614 | 0.90429 | 549.414 | 0.87201 | 549.134 | 0.84691
549.664 | 0.77251 | 549.654 | 0.95771 | 548.23 | 0.27103 | 549.664 | 0.77251 | 549.914 | 0.89535 | 549.714 | 0.86228 | 549.434 | 0.83815
549.964 | 0.76193 | 549.954 | 0.94892 | 548.53 | 0.32084 | 549.964 | 0.76193 | 550.214 | 0.88899 | 550.014 | 0.85575 | 549.734 | 0.82938
550.264 | 0.75088 | 550.254 | 0.94012 | 548.83 | 0.3896 | 550.264 | 0.75088 | 550.514 | 0.88402 | 550.314 | 0.85099 | 550.034 | 0.82042
550.564 | 0.73805 | 550.554 | 0.93233 | 549.13 | 0.46567 | 550.564 | 0.73805 | 550.814 | 0.88994 | 550.614 | 0.83891 | 550.334 | 0.81248
550.864 | 0.72996 | 550.854 | 0.92505 | 549.43 | 0.54708 | 550.864 | 0.72996 | 551.114 | 0.8838 | 550.914 | 0.84033 | 550.634 | 0.80791
551.164 | 0.72513 | 551.154 | 0.91777 | 549.73 | 0.61621 | 551.164 | 0.72513 | 551.414 | 0.87695 | 551.214 | 0.82988 | 550.934 | 0.79997
551.464 | 0.72327 | 551.454 | 0.91197 | 550.03 | 0.68378 | 551.464 | 0.72327 | 551.714 | 0.87954 | 551.514 | 0.8293 | 551.234 | 0.79463
551.764 | 0.7245 | 551.754 | 0.90685 | 550.33 | 0.73329 | 551.764 | 0.7245 | 552.014 | 0.87883 | 551.814 | 0.82843 | 551.534 | 0.78875
552.064 | 0.72491 | 552.054 | 0.903 | 550.63 | 0.78084 | 552.064 | 0.72491 | 552.314 | 0.87404 | 552.114 | 0.82655 | 551.834 | 0.78929
552.364 | 0.72571 | 552.354 | 0.89946 | 550.93 | 0.82281 | 552.364 | 0.72571 | 552.614 | 0.87122 | 552.414 | 0.83135 | 552.134 | 0.79385
552.664 | 0.72908 | 552.654 | 0.8964 | 551.23 | 0.85637 | 552.664 | 0.72908 | 552.914 | 0.87408 | 552.714 | 0.82768 | 552.434 | 0.79146
552.964 | 0.73102 | 552.954 | 0.89352 | 551.53 | 0.88503 | 552.964 | 0.73102 | 553.214 | 0.87325 | 553.014 | 0.82438 | 552.734 | 0.79464
553.264 | 0.74037 | 553.254 | 0.89088 | 551.83 | 0.90012 | 553.264 | 0.74037 | 553.514 | 0.87199 | 553.314 | 0.82907 | 553.034 | 0.79891
553.564 | 0.74633 | 553.554 | 0.89 | 552.13 | 0.89367 | 553.564 | 0.74633 | 553.814 | 0.85557 | 553.614 | 0.83259 | 553.334 | 0.80424
553.864 | 0.75185 | 553.854 | 0.88987 | 552.43 | 0.87861 | 553.864 | 0.75185 | 554.114 | 0.85626 | 553.914 | 0.83615 | 553.634 | 0.81469
554.164 | 0.76154 | 554.154 | 0.89021 | 552.73 | 0.86803 | 554.164 | 0.76154 | 554.414 | 0.86423 | 554.214 | 0.83794 | 553.934 | 0.82107
554.464 | 0.77703 | 554.454 | 0.89042 | 553.03 | 0.87398 | 554.464 | 0.77703 | 554.714 | 0.88444 | 554.514 | 0.84933 | 554.234 | 0.8287
554.764 | 0.79559 | 554.754 | 0.89063 | 553.33 | 0.8946 | 554.764 | 0.79559 | 555.014 | 0.8881 | 554.814 | 0.85631 | 554.534 | 0.84033
555.064 | 0.816 | 555.054 | 0.892 | 553.63 | 0.91497 | 555.064 | 0.816 | 555.314 | 0.89258 | 555.114 | 0.86294 | 554.834 | 0.85413
555.364 | 0.83689 | 555.354 | 0.89492 | 553.93 | 0.92104 | 555.364 | 0.83689 | 555.614 | 0.89491 | 555.414 | 0.87065 | 555.134 | 0.86404
555.664 | 0.85369 | 555.654 | 0.90004 | 554.23 | 0.91424 | 555.664 | 0.85369 | 555.914 | 0.90336 | 555.714 | 0.88248 | 555.434 | 0.87801
555.964 | 0.86622 | 555.954 | 0.9057 | 554.53 | 0.8991 | 555.964 | 0.86622 | 556.214 | 0.9147 | 556.014 | 0.89107 | 555.734 | 0.88794
556.264 | 0.88244 | 556.254 | 0.91196 | 554.83 | 0.88558 | 556.264 | 0.88244 | 556.514 | 0.91259 | 556.314 | 0.90266 | 556.034 | 0.90171
556.564 | 0.89612 | 556.554 | 0.91864 | 555.13 | 0.87671 | 556.564 | 0.89612 | 556.814 | 0.932 | 556.614 | 0.91387 | 556.334 | 0.91337
556.864 | 0.90528 | 556.854 | 0.92582 | 555.43 | 0.8721 | 556.864 | 0.90528 | 557.114 | 0.93527 | 556.914 | 0.92905 | 556.634 | 0.92726
557.164 | 0.91535 | 557.154 | 0.9331 | 555.73 | 0.86648 | 557.164 | 0.91535 | 557.414 | 0.94531 | 557.214 | 0.9311 | 556.934 | 0.94363
557.464 | 0.9268 | 557.454 | 0.93999 | 556.03 | 0.86738 | 557.464 | 0.9268 | 557.714 | 0.95711 | 557.514 | 0.94402 | 557.234 | 0.95593
557.764 | 0.93824 | 557.754 | 0.9475 | 556.33 | 0.87349 | 557.764 | 0.93824 | 558.014 | 0.95953 | 557.814 | 0.95005 | 557.534 | 0.96416
558.064 | 0.95349 | 558.054 | 0.95575 | 556.63 | 0.8761 | 558.064 | 0.95349 | 558.314 | 0.9674 | 558.114 | 0.95672 | 557.834 | 0.97269
558.364 | 0.97427 | 558.354 | 0.96474 | 556.93 | 0.87983 | 558.364 | 0.97427 | 558.614 | 0.98441 | 558.414 | 0.96801 | 558.134 | 0.98807
558.664 | 0.98789 | 558.654 | 0.97382 | 557.23 | 0.88551 | 558.664 | 0.98789 | 558.914 | 0.99329 | 558.714 | 0.97773 | 558.434 | 0.99351
558.964 | 1.00187 | 558.954 | 0.98126 | 557.53 | 0.90906 | 558.964 | 1.00187 | 559.214 | 0.99248 | 559.014 | 0.98666 | 558.734 | 1.0081
559.264 | 1.01435 | 559.254 | 0.98747 | 557.83 | 0.95211 | 559.264 | 1.01435 | 559.514 | 1.00761 | 559.314 | 0.99708 | 559.034 | 1.01886
559.564 | 1.02356 | 559.554 | 0.99348 | 558.13 | 1.01256 | 559.564 | 1.02356 | 559.814 | 1.01643 | 559.614 | 1.01067 | 559.334 | 1.02479
559.864 | 1.03142 | 559.854 | 1.00052 | 558.43 | 1.07659 | 559.864 | 1.03142 | 560.114 | 1.01958 | 559.914 | 1.0168 | 559.634 | 1.03577
560.164 | 1.04069 | 560.154 | 1.00751 | 558.73 | 1.14229 | 560.164 | 1.04069 | 560.414 | 1.02773 | 560.214 | 1.03028 | 559.934 | 1.04307
560.464 | 1.05189 | 560.454 | 1.01365 | 559.03 | 1.18741 | 560.464 | 1.05189 | 560.714 | 1.02295 | 560.514 | 1.03653 | 560.234 | 1.05284
560.764 | 1.06212 | 560.754 | 1.01837 | 559.33 | 1.20752 | 560.764 | 1.06212 | 561.014 | 1.03048 | 560.814 | 1.04183 | 560.534 | 1.05745
561.064 | 1.06978 | 561.054 | 1.02079 | 559.63 | 1.19673 | 561.064 | 1.06978 | 561.314 | 1.04389 | 561.114 | 1.04714 | 560.834 | 1.06191
561.364 | 1.0774 | 561.354 | 1.02189 | 559.93 | 1.17108 | 561.364 | 1.0774 | 561.614 | 1.04665 | 561.414 | 1.0481 | 561.134 | 1.06693
561.664 | 1.07974 | 561.654 | 1.02388 | 560.23 | 1.13575 | 561.664 | 1.07974 | 561.914 | 1.04854 | 561.714 | 1.05312 | 561.434 | 1.07151
561.964 | 1.08245 | 561.954 | 1.02707 | 560.53 | 1.09971 | 561.964 | 1.08245 | 562.214 | 1.04468 | 562.014 | 1.05966 | 561.734 | 1.07369
562.264 | 1.08586 | 562.254 | 1.03019 | 560.83 | 1.06487 | 562.264 | 1.08586 | 562.514 | 1.0695 | 562.314 | 1.06252 | 562.034 | 1.07908
562.564 | 1.08931 | 562.554 | 1.03407 | 561.13 | 1.03141 | 562.564 | 1.08931 | 562.814 | 1.05892 | 562.614 | 1.06717 | 562.334 | 1.08239
562.864 | 1.09666 | 562.854 | 1.03878 | 561.43 | 1.00583 | 562.864 | 1.09666 | 563.114 | 1.06725 | 562.914 | 1.07759 | 562.634 | 1.08857
563.164 | 1.10292 | 563.154 | 1.0427 | 561.73 | 0.98032 | 563.164 | 1.10292 | 563.414 | 1.0673 | 563.214 | 1.07793 | 562.934 | 1.09194
563.464 | 1.10976 | 563.454 | 1.04607 | 562.03 | 0.95782 | 563.464 | 1.10976 | 563.714 | 1.07567 | 563.514 | 1.08117 | 563.234 | 1.09978
563.764 | 1.1153 | 563.754 | 1.04912 | 562.33 | 0.94318 | 563.764 | 1.1153 | 564.014 | 1.07994 | 563.814 | 1.09273 | 563.534 | 1.10394
564.064 | 1.12036 | 564.054 | 1.05161 | 562.63 | 0.93981 | 564.064 | 1.12036 | 564.314 | 1.08337 | 564.114 | 1.08945 | 563.834 | 1.10689
564.364 | 1.12155 | 564.354 | 1.05296 | 562.93 | 0.93886 | 564.364 | 1.12155 | 564.614 | 1.07752 | 564.414 | 1.08806 | 564.134 | 1.10768
564.664 | 1.12058 | 564.654 | 1.05372 | 563.23 | 0.94877 | 564.664 | 1.12058 | 564.914 | 1.0653 | 564.714 | 1.09309 | 564.434 | 1.11085
564.964 | 1.11798 | 564.954 | 1.05303 | 563.53 | 0.95673 | 564.964 | 1.11798 | 565.214 | 1.06864 | 565.014 | 1.09649 | 564.734 | 1.10821
565.264 | 1.11531 | 565.254 | 1.05171 | 563.83 | 0.97221 | 565.264 | 1.11531 | 565.514 | 1.07803 | 565.314 | 1.09262 | 565.034 | 1.10721
565.564 | 1.10957 | 565.554 | 1.04827 | 564.13 | 0.98819 | 565.564 | 1.10957 | 565.814 | 1.06383 | 565.614 | 1.08707 | 565.334 | 1.102
565.864 | 1.10774 | 565.854 | 1.04496 | 564.43 | 1.00944 | 565.864 | 1.10774 | 566.114 | 1.0547 | 565.914 | 1.08982 | 565.634 | 1.09814
566.164 | 1.10661 | 566.154 | 1.04167 | 564.73 | 1.0287 | 566.164 | 1.10661 | 566.414 | 1.05599 | 566.214 | 1.08259 | 565.934 | 1.09185
566.464 | 1.10458 | 566.454 | 1.03859 | 565.03 | 1.05372 | 566.464 | 1.10458 | 566.714 | 1.05603 | 566.514 | 1.07993 | 566.234 | 1.08526
566.764 | 1.09957 | 566.754 | 1.03606 | 565.33 | 1.07631 | 566.764 | 1.09957 | 567.014 | 1.05682 | 566.814 | 1.07594 | 566.534 | 1.08169
567.064 | 1.09421 | 567.054 | 1.03334 | 565.63 | 1.10455 | 567.064 | 1.09421 | 567.314 | 1.05063 | 567.114 | 1.07517 | 566.834 | 1.07487
567.364 | 1.0881 | 567.354 | 1.03053 | 565.93 | 1.12894 | 567.364 | 1.0881 | 567.614 | 1.05346 | 567.414 | 1.06732 | 567.134 | 1.07051
567.664 | 1.08482 | 567.654 | 1.02729 | 566.23 | 1.14255 | 567.664 | 1.08482 | 567.914 | 1.04611 | 567.714 | 1.06608 | 567.434 | 1.06472
567.964 | 1.0827 | 567.954 | 1.02337 | 566.53 | 1.14764 | 567.964 | 1.0827 | 568.214 | 1.03832 | 568.014 | 1.05883 | 567.734 | 1.05939
568.264 | 1.08307 | 568.254 | 1.01977 | 566.83 | 1.15231 | 568.264 | 1.08307 | 568.514 | 1.03552 | 568.314 | 1.05292 | 568.034 | 1.05291
568.564 | 1.07964 | 568.554 | 1.01506 | 567.13 | 1.15355 | 568.564 | 1.07964 | 568.814 | 1.03518 | 568.614 | 1.05521 | 568.334 | 1.04765
568.864 | 1.07661 | 568.854 | 1.01028 | 567.43 | 1.15697 | 568.864 | 1.07661 | 569.114 | 1.02554 | 568.914 | 1.04831 | 568.634 | 1.04155
569.164 | 1.07196 | 569.154 | 1.00506 | 567.73 | 1.16307 | 569.164 | 1.07196 | 569.414 | 1.03084 | 569.214 | 1.0453 | 568.934 | 1.03742
569.464 | 1.06494 | 569.454 | 1.00126 | 568.03 | 1.16358 | 569.464 | 1.06494 | 569.714 | 1.01446 | 569.514 | 1.03977 | 569.234 | 1.03705
569.764 | 1.05759 | 569.754 | 0.99812 | 568.33 | 1.1688 | 569.764 | 1.05759 | 570.014 | 1.02201 | 569.814 | 1.03835 | 569.534 | 1.02916
570.064 | 1.05023 | 570.054 | 0.99514 | 568.63 | 1.17123 | 570.064 | 1.05023 | 570.314 | 1.01087 | 570.114 | 1.03991 | 569.834 | 1.02897
570.364 | 1.04405 | 570.354 | 0.99149 | 568.93 | 1.17335 | 570.364 | 1.04405 | 570.614 | 1.00992 | 570.414 | 1.03016 | 570.134 | 1.02617
570.664 | 1.0406 | 570.654 | 0.98596 | 569.23 | 1.18057 | 570.664 | 1.0406 | 570.914 | 1.00488 | 570.714 | 1.02687 | 570.434 | 1.02199
570.964 | 1.04179 |  |  | 569.53 | 1.18208 | 570.964 | 1.04179 | 571.214 | 1.01199 | 571.014 | 1.02605 | 570.734 | 1.02152
|  |  |  | 569.83 | 1.18126
|  |  |  | 570.13 | 1.17655
|  |  |  | 570.43 | 1.16951
|  |  |  | 570.73 | 1.16336