## Figure 5 b and c
Methylene Blue | Time (minutes) | % Release | SD (N=3) | Temperature | Calcein | Time (minutes) | % Release | SD (N=3) | Temperature
| 0 | 0 | 1.48 | 42 °C |  | 0 | 0 | 0.1 | 42 °C
| 0.25 | 2.96 | 1.85 | 42 °C |  | 0.25 | 1 | 0.16 | 42 °C
| 0.5 | 2.68 | 1.02 | 42 °C |  | 0.5 | 0.94 | 0.03 | 42 °C
| 0.75 | 2.26 | 4.47 | 42 °C |  | 0.75 | 0.95 | 0.12 | 42 °C
| 1 | 3.41 | 4.32 | 42 °C |  | 1 | 0.94 | 0.04 | 42 °C
| 1.25 | -0.73 | 4.89 | 42 °C |  | 1.25 | 0.97 | 0.08 | 42 °C
| 1.5 | 0.39 | 2.9 | 42 °C |  | 1.5 | 0.98 | 0.1 | 42 °C
| 1.75 | -0.32 | 4.36 | 42 °C |  | 1.75 | 1.01 | 0.02 | 42 °C
| 2 | 0.98 | 3.41 | 42 °C |  | 2 | 1.02 | 0.15 | 42 °C
| 2.25 | 0.23 | 4.31 | 42 °C |  | 2.25 | 1.05 | 0.08 | 42 °C
| 2.5 | -2.69 | 2.97 | 42 °C |  | 2.5 | 0.97 | 0.1 | 42 °C
| 2.75 | -2.31 | 1.58 | 42 °C |  | 2.75 | 0.99 | 0.1 | 42 °C
| 3 | -1.08 | 2.66 | 42 °C |  | 3 | 1.06 | 0.11 | 42 °C
| 3.25 | -3.97 | 4.57 | 42 °C |  | 3.25 | 1 | 0.12 | 42 °C
| 3.5 | -6.03 | 0.45 | 42 °C |  | 3.5 | 1 | 0.17 | 42 °C
| 3.75 | -7.58 | 3.23 | 42 °C |  | 3.75 | 1.02 | 0.08 | 42 °C
| 4 | 1.86 | 1.11 | 42 °C |  | 4 | 0.99 | 0.12 | 42 °C
| 4.25 | -1.94 | 1.51 | 42 °C |  | 4.25 | 1 | 0.2 | 42 °C
| 4.5 | -3.64 | 1.48 | 42 °C |  | 4.5 | 1.12 | 0.11 | 42 °C
| 4.75 | 2.46 | 3.78 | 42 °C |  | 4.75 | 1.08 | 0.18 | 42 °C
| 5 | -3.3 | 5.02 | 42 °C |  | 5 | 1.01 | 0.15 | 42 °C
| 5.25 | 3.89 | 1.48 | 42 °C |  | 5.25 | 1.02 | 0.12 | 42 °C
| 5.5 | -3.3 | 2.75 | 42 °C |  | 5.5 | 0.99 | 0.12 | 42 °C
| 5.75 | -7.24 | 2.63 | 42 °C |  | 5.75 | 1.04 | 0.15 | 42 °C
| 6 | -2.38 | 5.36 | 42 °C |  | 6 | 1.03 | 0.22 | 42 °C
| 6.25 | -5.35 | 3.49 | 42 °C |  | 6.25 | 1.14 | 0.24 | 42 °C
| 6.5 | -4.74 | 1.35 | 42 °C |  | 6.5 | 0.93 | 0.2 | 42 °C
| 6.75 | 0.65 | 2.38 | 42 °C |  | 6.75 | 1.02 | 0.09 | 42 °C
| 7 | -1.65 | 3.15 | 42 °C |  | 7 | 1.13 | 0.16 | 42 °C
| 7.26 | -1.28 | 2.18 | 42 °C |  | 7.26 | 1.09 | 0.22 | 42 °C
| 7.51 | -0.1 | 1.19 | 42 °C |  | 7.51 | 1.12 | 0.19 | 42 °C
| 7.76 | 0.19 | 2.99 | 42 °C |  | 7.76 | 0.98 | 0.17 | 42 °C
| 8.01 | 0.95 | 2.16 | 42 °C |  | 8.01 | 1.07 | 0.14 | 42 °C
| 8.26 | 0.03 | 2.99 | 42 °C |  | 8.26 | 1.01 | 0.32 | 42 °C
| 8.51 | -0.03 | 2.37 | 42 °C |  | 8.51 | 1.07 | 0.25 | 42 °C
| 8.76 | -1.81 | 3.35 | 42 °C |  | 8.76 | 1.08 | 0.16 | 42 °C
| 9.01 | 2.31 | 2.68 | 42 °C |  | 9.01 | 1.06 | 0.23 | 42 °C
| 9.26 | 3.13 | 2.93 | 42 °C |  | 9.26 | 1.06 | 0.18 | 42 °C
| 9.51 | -0.43 | 2.69 | 42 °C |  | 9.51 | 1.15 | 0.2 | 42 °C
| 9.76 | 4.45 | 1.89 | 42 °C |  | 9.76 | 1.06 | 0.26 | 42 °C
| 10.01 | 3.93 | 2.45 | 42 °C |  | 10.01 | 1.05 | 0.17 | 42 °C
| 10.26 | 3.24 | 4.5 | 42 °C |  | 10.26 | 1 | 0.15 | 42 °C
| 10.51 | 0.9 | 0.88 | 42 °C |  | 10.51 | 1.1 | 0.24 | 42 °C
| 10.76 | -1.46 | 4.32 | 42 °C |  | 10.76 | 1.02 | 0.22 | 42 °C
| 11.01 | 3.2 | 1.03 | 42 °C |  | 11.01 | 1.04 | 0.18 | 42 °C
| 11.26 | 7.38 | 3.64 | 42 °C |  | 11.26 | 1.16 | 0.22 | 42 °C
| 11.51 | -2.48 | 1.06 | 42 °C |  | 11.51 | 1.08 | 0.25 | 42 °C
| 11.76 | 6.14 | 4.6 | 42 °C |  | 11.76 | 1.14 | 0.26 | 42 °C
| 12.01 | 7.35 | 2.35 | 42 °C |  | 12.01 | 1.22 | 0.16 | 42 °C
| 12.26 | 6.66 | 5.97 | 42 °C |  | 12.26 | 1.13 | 0.18 | 42 °C
| 12.51 | 7.59 | 6.23 | 42 °C |  | 12.51 | 1.09 | 0.23 | 42 °C
| 12.76 | 9.5 | 1.66 | 42 °C |  | 12.76 | 1.12 | 0.18 | 42 °C
| 13.01 | 5.42 | 3.75 | 42 °C |  | 13.01 | 1.14 | 0.17 | 42 °C
| 13.26 | 10.64 | 2.54 | 42 °C |  | 13.26 | 1.11 | 0.16 | 42 °C
| 13.51 | 13.9 | 4.77 | 42 °C |  | 13.51 | 1.03 | 0.24 | 42 °C
| 13.76 | 6.41 | 2.79 | 42 °C |  | 13.76 | 1.09 | 0.24 | 42 °C
| 14.01 | 10.12 | 1.61 | 42 °C |  | 14.01 | 1.04 | 0.26 | 42 °C
| 14.26 | 6.94 | 4.2 | 42 °C |  | 14.26 | 1.14 | 0.17 | 42 °C
| 14.51 | 14.55 | 3.38 | 42 °C |  | 14.51 | 1.08 | 0.18 | 42 °C
| 14.76 | 8.12 | 11.3 | 42 °C |  | 14.76 | 1.03 | 0.19 | 42 °C
| 15.01 | 10.62 | 6.74 | 42 °C |  | 15.01 | 1.1 | 0.16 | 42 °C
| 15.26 | 10.64 | 2.46 | 42 °C |  | 15.26 | 1.03 | 0.29 | 42 °C
| 15.51 | 14.93 | 3.01 | 42 °C |  | 15.51 | 1.08 | 0.24 | 42 °C
| 15.76 | 10.87 | 1.49 | 42 °C |  | 15.76 | 1.19 | 0.17 | 42 °C
| 16.01 | 4.96 | 8.13 | 42 °C |  | 16.01 | 1.03 | 0.17 | 42 °C
| 16.26 | 10.75 | 4.61 | 42 °C |  | 16.26 | 1.16 | 0.23 | 42 °C
| 16.51 | 13.16 | 5.88 | 42 °C |  | 16.51 | 1 | 0.25 | 42 °C
| 16.76 | 11.05 | 1.81 | 42 °C |  | 16.76 | 1.03 | 0.1 | 42 °C
| 17.01 | 11.96 | 6.56 | 42 °C |  | 17.01 | 1.01 | 0.15 | 42 °C
| 17.26 | 12 | 5.81 | 42 °C |  | 17.26 | 1.17 | 0.13 | 42 °C
| 17.51 | 15.59 | 1.57 | 42 °C |  | 17.51 | 1.06 | 0.17 | 42 °C
| 17.76 | 11.65 | 2.8 | 42 °C |  | 17.76 | 1.08 | 0.06 | 42 °C
| 18.01 | 12.05 | 4.67 | 42 °C |  | 18.01 | 1.06 | 0.18 | 42 °C
| 18.26 | 17.72 | 4.44 | 42 °C |  | 18.26 | 1.02 | 0.22 | 42 °C
| 18.51 | 12.3 | 3.86 | 42 °C |  | 18.51 | 1.09 | 0.14 | 42 °C
| 18.75 | 13.54 | 4.79 | 42 °C |  | 18.75 | 1.02 | 0.2 | 42 °C
| 19 | 10.91 | 5.04 | 42 °C |  | 19 | 1.09 | 0.06 | 42 °C
| 19.25 | 16.14 | 2.78 | 42 °C |  | 19.25 | 1.07 | 0.11 | 42 °C
| 19.5 | 18.85 | 5.01 | 42 °C |  | 19.5 | 0.95 | 0.22 | 42 °C
| 19.75 | 15.68 | 2.69 | 42 °C |  | 19.75 | 1.11 | 0.12 | 42 °C
| 20 | 16.47 | 4.94 | 42 °C |  | 20 | 1.13 | 0.13 | 52 °C | Portion shown in Figure 5 c
| 20.25 | 19.34 | 5.13 | 42 °C |  | 20.25 | 1.07 | 0.12 | 52 °C
| 20.5 | 19.27 | 7.61 | 42 °C |  | 20.5 | 0.92 | 0.03 | 52 °C
| 20.75 | 17.83 | 4.92 | 42 °C |  | 20.75 | 0.78 | 0.1 | 52 °C
| 21 | 13.88 | 5.34 | 42 °C |  | 21 | 0.91 | 0.15 | 52 °C
| 21.25 | 17.69 | 1.79 | 42 °C |  | 21.25 | 0.72 | 0.1 | 52 °C
| 21.5 | 13.55 | 0.95 | 42 °C |  | 21.5 | 0.82 | 0.11 | 52 °C
| 21.75 | 17.96 | 5.02 | 42 °C |  | 21.75 | 0.89 | 0.14 | 52 °C
| 22 | 19.7 | 4.17 | 42 °C |  | 22 | 1.64 | 0.45 | 52 °C
| 22.25 | 20.1 | 1.16 | 42 °C |  | 22.25 | 3.79 | 1.25 | 52 °C
| 22.5 | 15.86 | 6.06 | 42 °C |  | 22.5 | 6.8 | 2.66 | 52 °C
| 22.75 | 22.48 | 8.46 | 42 °C |  | 22.75 | 8.96 | 2.36 | 52 °C
| 23 | 15.13 | 10.02 | 42 °C |  | 23 | 12.84 | 2.85 | 52 °C
| 23.25 | 24.4 | 4.33 | 42 °C |  | 23.25 | 16.95 | 2 | 52 °C
| 23.5 | 23.96 | 4.55 | 42 °C |  | 23.5 | 18.58 | 2.09 | 52 °C
| 23.75 | 25.37 | 3.54 | 42 °C |  | 23.75 | 21.66 | 1.01 | 52 °C
| 24 | 21.57 | 5.18 | 42 °C |  | 24 | 23.69 | 1.19 | 52 °C
| 24.25 | 21.13 | 2.38 | 42 °C |  | 24.25 | 27.65 | 1.13 | 52 °C
| 24.5 | 19.38 | 5.91 | 42 °C |  | 24.5 | 30.85 | 1.23 | 52 °C
| 24.76 | 18.42 | 8.24 | 42 °C |  | 24.76 | 33.4 | 1.14 | 52 °C
| 25.01 | 20.5 | 5.66 | 42 °C |  | 25.01 | 35.67 | 1.36 | 52 °C
| 25.26 | 25.48 | 7.49 | 42 °C |  | 25.26 | 38.89 | 1.2 | 52 °C
| 25.51 | 28.74 | 5.77 | 42 °C |  | 25.51 | 41 | 1 | 52 °C
| 25.76 | 23.21 | 8.64 | 42 °C |  | 25.76 | 41.96 | 1.28 | 52 °C
| 26.01 | 23.53 | 4.37 | 42 °C |  | 26.01 | 43.5 | 1.25 | 52 °C
| 26.26 | 23.84 | 3.28 | 42 °C |  | 26.26 | 44.9 | 1.28 | 52 °C
| 26.51 | 24.2 | 4.04 | 42 °C |  | 26.51 | 45.51 | 1.19 | 52 °C
| 26.76 | 21.18 | 5.4 | 42 °C |  | 26.76 | 46.42 | 1.12 | 52 °C
| 27.01 | 20.63 | 9.2 | 42 °C |  | 27.01 | 48 | 1.03 | 52 °C
| 27.26 | 23.81 | 9.97 | 42 °C |  | 27.26 | 48.94 | 1.13 | 52 °C
| 27.51 | 21.43 | 2.47 | 42 °C |  | 27.51 | 49.66 | 1.27 | 52 °C
| 27.76 | 22.76 | 9.84 | 42 °C |  | 27.76 | 49.87 | 1.17 | 52 °C
| 28.01 | 33.26 | 6.01 | 42 °C |  | 28.01 | 49.94 | 1.06 | 52 °C
| 28.26 | 26.18 | 3.85 | 42 °C |  | 28.26 | 49.58 | 1.4 | 52 °C
| 28.51 | 21.26 | 8.43 | 42 °C |  | 28.51 | 49.4 | 1.09 | 52 °C
| 28.76 | 24.25 | 1.78 | 42 °C |  | 28.76 | 49.47 | 1.17 | 52 °C
| 29.01 | 29.01 | 6.82 | 42 °C |  | 29.01 | 49.06 | 1.27 | 52 °C
| 29.26 | 24.88 | 6.83 | 42 °C |  | 29.26 | 49.4 | 1.33 | 52 °C
| 29.51 | 30.83 | 6.54 | 42 °C |  | 29.51 | 48.88 | 1.18 | 52 °C
| 29.76 | 22.16 | 6.28 | 42 °C |  | 29.76 | 49.08 | 1.12 | 52 °C
| 30.01 | 28.46 | 5.97 | 42 °C |  | 30.01 | 49.08 | 1.13 | 52 °C
| 30.26 | 27.29 | 9.18 | 42 °C |  | 30.26 | 48.87 | 1.1 | 52 °C
| 30.51 | 22.55 | 12.08 | 42 °C |  | 30.51 | 48.88 | 1.18 | 52 °C
| 30.76 | 29.04 | 10.01 | 42 °C |  | 30.76 | 48.72 | 1.16 | 52 °C
| 31.01 | 26.48 | 12.9 | 42 °C |  | 31.01 | 48.74 | 0.98 | 52 °C
| 31.26 | 31.78 | 7.05 | 42 °C |  | 31.26 | 48.69 | 1.23 | 52 °C
| 31.51 | 27.14 | 5.87 | 42 °C |  | 31.51 | 48.73 | 1.04 | 52 °C
| 31.76 | 27.79 | 6.22 | 42 °C |  | 31.76 | 48.69 | 1.04 | 52 °C
| 32.01 | 28.18 | 5.78 | 42 °C |  | 32.01 | 48.68 | 1.15 | 52 °C
| 32.26 | 21.93 | 4.38 | 42 °C |  | 32.26 | 48.72 | 1.32 | 52 °C
| 32.51 | 28.04 | 8.58 | 42 °C |  | 32.51 | 48.62 | 1.22 | 52 °C
| 32.76 | 25.01 | 9.83 | 42 °C |  | 32.76 | 48.78 | 1.22 | 52 °C
| 33.01 | 27.02 | 6.56 | 42 °C |  | 33.01 | 48.77 | 0.94 | 52 °C
| 33.26 | 30.44 | 0.52 | 42 °C |  | 33.26 | 48.61 | 1.16 | 52 °C
| 33.51 | 31.73 | 4.13 | 42 °C |  | 33.51 | 48.57 | 1.21 | 52 °C
| 33.76 | 29.43 | 7.52 | 42 °C |  | 33.76 | 48.54 | 1.18 | 52 °C
| 34.01 | 34.22 | 3.72 | 42 °C |  | 34.01 | 48.72 | 1.21 | 52 °C
| 34.26 | 31.81 | 7.9 | 42 °C |  | 34.26 | 48.8 | 1.27 | 52 °C
| 34.51 | 29.28 | 9.04 | 42 °C |  | 34.51 | 48.57 | 1.09 | 52 °C
| 34.76 | 30.7 | 9.78 | 42 °C |  | 34.76 | 48.69 | 1.02 | 52 °C
| 35.01 | 29.98 | 2.68 | 42 °C |  | 35.01 | 48.72 | 1.3 | 52 °C
| 35.26 | 30.12 | 6.07 | 42 °C |  | 35.26 | 48.89 | 1.14 | 52 °C
| 35.51 | 25.03 | 4.39 | 42 °C |  | 35.51 | 48.81 | 1.11 | 52 °C
| 35.76 | 34.18 | 3.5 | 42 °C |  | 35.76 | 48.99 | 1.03 | 52 °C
| 36.01 | 30.67 | 9.83 | 42 °C |  | 36.01 | 48.68 | 1.14 | 52 °C
| 36.26 | 32.74 | 8.55 | 42 °C |  | 36.26 | 48.87 | 1.2 | 52 °C
| 36.51 | 30.87 | 10 | 42 °C |  | 36.51 | 48.96 | 1.18 | 52 °C
| 36.76 | 34.95 | 9.88 | 42 °C |  | 36.76 | 48.83 | 1.15 | 52 °C
| 37.01 | 32.97 | 6.6 | 42 °C |  | 37.01 | 49.03 | 1.22 | 52 °C
| 37.26 | 31.76 | 3.84 | 42 °C |  | 37.26 | 49.02 | 1.22 | 52 °C
| 37.51 | 38.83 | 7.77 | 42 °C |  | 37.51 | 48.99 | 1.13 | 52 °C
| 37.76 | 35.89 | 8.97 | 42 °C |  | 37.76 | 48.98 | 1.08 | 52 °C
| 38.01 | 28.86 | 11.29 | 42 °C |  | 38.01 | 48.87 | 1.2 | 52 °C
| 38.26 | 37.74 | 9.99 | 42 °C |  | 38.26 | 49.23 | 1.22 | 52 °C
| 38.51 | 31.43 | 6.56 | 42 °C |  | 38.51 | 49.38 | 1.27 | 52 °C
| 38.76 | 33.36 | 5.19 | 42 °C |  | 38.76 | 48.97 | 1.3 | 52 °C
| 39.01 | 42.85 | 5.37 | 42 °C |  | 39.01 | 49.15 | 1.19 | 52 °C
| 39.26 | 37.53 | 7.93 | 42 °C |  | 39.26 | 49.25 | 1.3 | 52 °C
| 39.51 | 38.63 | 8.95 | 42 °C |  | 39.51 | 49.18 | 1.25 | 52 °C
| 39.76 | 39.1 | 8.25 | 42 °C |  | 39.76 | 49.27 | 1 | 52 °C
| 40.01 | 29.62 | 8.94 | 42 °C |  | 40.01 | 49.33 | 1.22 | 52 °C
| 40.26 | 26.41 | 7.19 | 42 °C
| 40.51 | 36.07 | 6.06 | 42 °C
| 40.76 | 31.44 | 6.78 | 42 °C
| 41.01 | 34.26 | 12.18 | 42 °C
| 41.26 | 36.12 | 5.38 | 42 °C
| 41.51 | 41.1 | 3.71 | 42 °C
| 41.76 | 38.1 | 5.02 | 42 °C
| 42.01 | 36.95 | 7.48 | 42 °C
| 42.26 | 37.02 | 7.49 | 42 °C
| 42.51 | 35.73 | 5.9 | 42 °C
| 42.76 | 34.4 | 6.44 | 42 °C
| 43.01 | 34.34 | 10.07 | 42 °C
| 43.26 | 36.36 | 13.15 | 42 °C
| 43.51 | 34.69 | 6.73 | 42 °C
| 43.76 | 35.78 | 8.16 | 42 °C
| 44.01 | 34.18 | 17.56 | 42 °C
| 44.26 | 32.29 | 11.21 | 42 °C
| 44.51 | 40.14 | 4.24 | 42 °C
| 44.76 | 35.56 | 6.17 | 42 °C
| 45.01 | 40.34 | 7.75 | 42 °C
| 45.26 | 34.5 | 10.79 | 42 °C
| 45.51 | 40.04 | 5.83 | 42 °C
| 45.76 | 35.6 | 10.05 | 42 °C
| 46.01 | 37.87 | 13.87 | 42 °C
| 46.26 | 42.21 | 9.77 | 42 °C
| 46.51 | 35.47 | 6.36 | 42 °C
| 46.76 | 39.47 | 11.72 | 42 °C
| 47.01 | 36.47 | 3.78 | 42 °C
| 47.26 | 39.74 | 12.2 | 42 °C
| 47.51 | 41.76 | 9.26 | 42 °C
| 47.76 | 35.36 | 6.15 | 42 °C
| 48.01 | 36.23 | 11.31 | 42 °C
| 48.26 | 38.58 | 7.89 | 42 °C
| 48.51 | 35.79 | 10.75 | 42 °C
| 48.76 | 38.94 | 9.5 | 42 °C
| 49.01 | 38.09 | 6.8 | 42 °C
| 49.26 | 34.47 | 7.51 | 42 °C
| 49.51 | 42.58 | 6 | 42 °C
| 49.76 | 44.56 | 7.46 | 42 °C
| 50.01 | 41.27 | 10 | 42 °C
| 50.26 | 35.69 | 5.99 | 42 °C
| 50.51 | 40.77 | 9.34 | 42 °C
| 50.76 | 34.48 | 4.57 | 42 °C
| 51.01 | 36.79 | 7.24 | 42 °C
| 51.26 | 40.22 | 3.39 | 42 °C
| 51.51 | 43.15 | 13.13 | 42 °C
| 51.76 | 39.88 | 7.42 | 42 °C
| 52.01 | 40.63 | 10.56 | 42 °C
| 52.26 | 46.62 | 7.39 | 42 °C
| 52.51 | 45.11 | 10.08 | 42 °C
| 52.76 | 35.07 | 6.43 | 42 °C
| 53.01 | 43.4 | 9.24 | 42 °C
| 53.26 | 39.01 | 10.16 | 42 °C
| 53.51 | 42.29 | 14.72 | 42 °C
| 53.76 | 43.43 | 6.53 | 42 °C
| 54.01 | 42.09 | 8.1 | 42 °C
| 54.26 | 40.67 | 6.28 | 42 °C
| 54.5 | 39.46 | 8.69 | 42 °C
| 54.76 | 38.82 | 12.3 | 42 °C
| 55.01 | 46.15 | 8.57 | 42 °C
| 55.26 | 39.51 | 13.02 | 42 °C
| 55.51 | 42.22 | 6.82 | 42 °C
| 55.76 | 40.42 | 4.44 | 42 °C
| 56.01 | 42.22 | 12.72 | 42 °C
| 56.26 | 48.83 | 11.99 | 42 °C
| 56.51 | 40.59 | 4.05 | 42 °C
| 56.76 | 47.72 | 12.77 | 42 °C
| 57.01 | 48.71 | 10.89 | 42 °C
| 57.26 | 43.23 | 11.59 | 42 °C
| 57.51 | 48.09 | 10.37 | 42 °C
| 57.76 | 42.39 | 12.2 | 42 °C
| 58.01 | 38.81 | 11 | 42 °C
| 58.26 | 42.18 | 9.03 | 42 °C
| 58.51 | 44.36 | 18.63 | 42 °C
| 58.76 | 46.71 | 11.78 | 42 °C
| 59.01 | 45.61 | 8.01 | 42 °C
| 59.26 | 41.9 | 10.99 | 42 °C
| 59.5 | 47.79 | 7.03 | 42 °C
| 59.76 | 41.51 | 6.61 | 42 °C
| 60.01 | 45.43 | 12.73 | 42 °C
| 60.26 | 43.28 | 13.09 | 42 °C
| 60.51 | 48.74 | 14.14 | 42 °C
| 60.76 | 47.87 | 10.2 | 42 °C
| 61 | 46.11 | 13.34 | 42 °C
| 61.25 | 49.05 | 15.93 | 42 °C
| 61.5 | 43.05 | 6.93 | 42 °C
| 61.75 | 42.85 | 12.51 | 42 °C
| 62 | 41.56 | 12.23 | 42 °C
| 62.25 | 42.06 | 5.06 | 42 °C
| 62.5 | 48.19 | 14.67 | 42 °C
| 62.75 | 43.4 | 14.7 | 42 °C
| 63 | 46.65 | 10.8 | 42 °C
| 63.25 | 44.81 | 12.24 | 42 °C
| 63.5 | 41.99 | 4.64 | 42 °C
| 63.75 | 44.73 | 12.7 | 42 °C
| 64 | 49.77 | 10.18 | 42 °C
| 64.25 | 47.33 | 9.3 | 42 °C
| 64.5 | 42.89 | 6.73 | 42 °C
| 64.75 | 45.13 | 6.88 | 42 °C
| 65 | 47.05 | 18.08 | 42 °C
| 65.25 | 43.6 | 11.85 | 42 °C
| 65.5 | 47.17 | 18.32 | 42 °C
| 65.75 | 48.13 | 7.92 | 42 °C
| 66 | 46.97 | 11.85 | 42 °C
| 66.25 | 45.38 | 15.07 | 42 °C
| 66.5 | 49.01 | 14.22 | 42 °C
| 66.75 | 47.57 | 14.64 | 42 °C
| 67 | 46.55 | 10.81 | 42 °C
| 67.25 | 47.11 | 14.33 | 42 °C
| 67.5 | 47.1 | 15.99 | 42 °C
| 67.75 | 48.59 | 8.98 | 42 °C
| 68 | 50.37 | 8.73 | 42 °C
| 68.25 | 45.27 | 8.06 | 42 °C
| 68.5 | 46.1 | 13.31 | 42 °C
| 68.75 | 39.87 | 9.29 | 42 °C
| 69 | 48.5 | 11.22 | 42 °C
| 69.25 | 46.46 | 12.86 | 42 °C
| 69.5 | 47.72 | 11.23 | 42 °C
| 69.75 | 45.78 | 4.85 | 42 °C
| 70 | 47.65 | 13.87 | 42 °C
| 70.25 | 49.42 | 13.59 | 42 °C
| 70.5 | 50.79 | 13.03 | 42 °C
| 70.75 | 49.63 | 13.14 | 42 °C
| 71 | 46.26 | 12.39 | 42 °C
| 71.25 | 49.6 | 16.89 | 42 °C
| 71.5 | 43.48 | 7.76 | 42 °C
| 71.75 | 51 | 9.73 | 42 °C
| 72 | 53.96 | 12.17 | 42 °C
| 72.25 | 46.69 | 10.06 | 42 °C
| 72.5 | 46.6 | 13.85 | 42 °C
| 72.75 | 50.58 | 13.82 | 42 °C
| 73 | 51.18 | 9.74 | 42 °C
| 73.25 | 54.76 | 8.12 | 42 °C
| 73.5 | 44.61 | 7.5 | 42 °C
| 73.75 | 47.12 | 11.37 | 42 °C
| 74 | 51.83 | 13.58 | 42 °C
| 74.25 | 46.59 | 17.71 | 42 °C
| 74.5 | 48.35 | 8.26 | 42 °C
| 74.75 | 48.63 | 12.97 | 42 °C
| 75 | 49.78 | 12.21 | 42 °C
| 75.25 | 54.9 | 5 | 42 °C
| 75.5 | 42.93 | 11.56 | 42 °C
| 75.75 | 55.36 | 13.6 | 42 °C
| 76 | 54.59 | 7.25 | 42 °C
| 76.25 | 53.5 | 13.37 | 42 °C
| 76.5 | 47.43 | 12.65 | 42 °C
| 76.75 | 50.31 | 11.62 | 42 °C
| 77 | 49.45 | 9.51 | 42 °C
| 77.25 | 51.49 | 13.38 | 42 °C
| 77.5 | 48.93 | 11.6 | 42 °C
| 77.75 | 51.99 | 9.79 | 42 °C
| 78 | 50.24 | 11.69 | 42 °C
| 78.25 | 49.02 | 5.36 | 42 °C
| 78.5 | 44.14 | 10.01 | 42 °C
| 78.75 | 51.93 | 15.53 | 42 °C
| 79 | 50.68 | 19.18 | 42 °C
| 79.25 | 48.72 | 6.93 | 42 °C
| 79.5 | 54.58 | 13.38 | 42 °C
| 79.75 | 52.54 | 14.58 | 42 °C
| 80 | 55.76 | 16.3 | 42 °C

## Figure 5 e
Calcein | Time (minutes) | % Release | SD (N=3)
| 0 | 0 | 0.06
| 0.26 | 0.1 | 0.07
| 0.51 | 0.24 | 0.09
| 0.76 | 0.46 | 0.15
| 1.01 | 1.02 | 0.31
| 1.26 | 1.89 | 0.51
| 1.51 | 3.42 | 0.94
| 1.76 | 5.38 | 1.15
| 2.01 | 7.41 | 1.17
| 2.26 | 9.27 | 0.93
| 2.51 | 10.83 | 0.77
| 2.76 | 12.11 | 0.7
| 3.01 | 13.11 | 0.49
| 3.26 | 13.9 | 0.31
| 3.51 | 14.32 | 0.13
| 3.76 | 14.67 | 0.07
| 4.01 | 14.79 | 0.06
| 4.26 | 14.95 | 0.03
| 4.51 | 15.1 | 0.1
| 4.76 | 15.33 | 0.08
| 5.01 | 15.49 | 0.05
| 5.26 | 15.6 | 0.04
| 5.51 | 15.72 | 0.04
| 5.76 | 15.79 | 0.04
| 6.01 | 16.05 | 0.08
| 6.26 | 16.01 | 0.06
| 6.51 | 16.17 | 0.06
| 6.76 | 16.31 | 0.03
| 7.01 | 16.42 | 0.11
| 7.26 | 16.51 | 0.2
| 7.51 | 16.63 | 0.12
| 7.76 | 16.73 | 0.01
| 8.01 | 16.87 | 0.1
| 8.26 | 16.89 | 0.11
| 8.51 | 16.95 | 0.14
| 8.76 | 17 | 0.05
| 9.01 | 17.07 | 0.21
| 9.26 | 17.11 | 0.08
| 9.51 | 17.34 | 0.08
| 9.76 | 17.27 | 0.12
| 10.01 | 17.34 | 0.11
| 10.01 | 17.7 | 0.15
| 10.26 | 18.37 | 0.1
| 10.51 | 22.09 | 0.28
| 10.76 | 27.21 | 0.87
| 11.01 | 31.75 | 1.03
| 11.26 | 34.22 | 0.97
| 11.51 | 35.28 | 0.78
| 11.76 | 35.61 | 0.12
| 12.01 | 35.71 | 0.04
| 12.26 | 35.98 | 0.46
| 12.51 | 36.05 | 0.43
| 12.76 | 36.18 | 0.18
| 13.01 | 36.37 | 0.27
| 13.26 | 36.54 | 0.27
| 13.51 | 36.67 | 0.26
| 13.76 | 36.81 | 0.28
| 14.01 | 36.93 | 0.1
| 14.26 | 37.05 | 0.16
| 14.51 | 37.19 | 0.18
| 14.76 | 37.23 | 0.19
| 15.01 | 37.46 | 0.15
| 15.26 | 37.55 | 0.15
| 15.51 | 37.72 | 0.24
| 15.76 | 37.61 | 0.22
| 16.01 | 37.84 | 0.22
| 16.26 | 37.96 | 0.14
| 16.51 | 37.97 | 0.2
| 16.76 | 38.15 | 0.28
| 17.01 | 38.15 | 0.34
| 17.26 | 38.32 | 0.26
| 17.51 | 38.38 | 0.31
| 17.76 | 38.46 | 0.25
| 18.01 | 38.5 | 0.33
| 18.26 | 38.63 | 0.3
| 18.51 | 38.62 | 0.38
| 18.76 | 38.72 | 0.27
| 19.01 | 38.78 | 0.32
| 19.26 | 38.86 | 0.31
| 19.51 | 39 | 0.38
| 19.76 | 39.03 | 0.34
| 20.01 | 39.22 | 0.29