## Figure 2c_No silica
Figure 2c
No silica
| Time (min) | Absorbance at 400 nm
|  | Experiment #1 | Experiment #2 | Experiment #3 | Avg | Avg of absorbance change from minimum point | SD
| 0 | -0.0004 | -0.0022 | -0.0044 | -0.002333333 | 0.0018 | 0.002003331
| 2 | -0.0017 | -0.0077 | -0.003 | -0.004133333 | 0 | 0.003156475
| 4 | 0.0038 | -0.0048 | -0.0053 | -0.0021 | 0.002033333 | 0.005115662
| 6 | -0.0012 | -0.0016 | -0.0063 | -0.003033333 | 0.0011 | 0.002836077
| 8 | -0.0012 | 0.001 | -0.0064 | -0.0022 | 0.001933333 | 0.0038
| 10 | 0.0031 | 0.0073 | -0.0043 | 0.002033333 | 0.006166667 | 0.005873103
| 12 | 0.0014 | 0.014 | -0.0022 | 0.0044 | 0.008533333 | 0.008506468
| 14 | 0.0032 | 0.0216 | -0.004 | 0.006933333 | 0.01106667 | 0.01320202
| 16 | 0.007 | 0.0323 | -0.0019 | 0.01246667 | 0.0166 | 0.01774326
| 18 | 0.0146 | 0.0426 | 0.0012 | 0.01946667 | 0.0236 | 0.02112471
| 20 | 0.023 | 0.0481 | 0.0075 | 0.0262 | 0.03033333 | 0.02048829
| 22 | 0.0278 | 0.0568 | 0.0131 | 0.03256667 | 0.0367 | 0.02223653
| 24 | 0.0346 | 0.0635 | 0.0242 | 0.04076667 | 0.0449 | 0.02036279
| 26 | 0.0391 | 0.0708 | 0.0258 | 0.04523333 | 0.04936667 | 0.02311846
| 28 | 0.0448 | 0.0735 | 0.0294 | 0.04923333 | 0.05336667 | 0.02238176
| 30 | 0.0508 | 0.0788 | 0.0372 | 0.0556 | 0.05973333 | 0.02121132
| 32 | 0.0584 | 0.0907 | 0.0439 | 0.06433333 | 0.06846667 | 0.02395753
| 34 | 0.0655 | 0.0904 | 0.0492 | 0.06836667 | 0.0725 | 0.02074906
| 36 | 0.0675 | 0.0939 | 0.0594 | 0.0736 | 0.07773333 | 0.01804079
| 38 | 0.0742 | 0.0981 | 0.0567 | 0.07633333 | 0.08046667 | 0.02078228
| 40 | 0.0774 | 0.0988 | 0.0628 | 0.07966667 | 0.0838 | 0.01810672
| 42 | 0.0797 | 0.1076 | 0.0665 | 0.0846 | 0.08873333 | 0.02098356
| 44 | 0.0817 | 0.1136 | 0.0777 | 0.091 | 0.09513333 | 0.01967409
| 46 | 0.0906 | 0.1133 | 0.0752 | 0.09303333 | 0.09716667 | 0.0191662
| 48 | 0.0884 | 0.1194 | 0.0845 | 0.09743333 | 0.1015667 | 0.01912337
| 50 | 0.091 | 0.1194 | 0.0829 | 0.09776667 | 0.1019 | 0.01916777
| 52 | 0.0926 | 0.1202 | 0.0886 | 0.1004667 | 0.1046 | 0.0172062
| 54 | 0.0947 | 0.1226 | 0.0936 | 0.1036333 | 0.1077667 | 0.01643482
| 56 | 0.0967 | 0.1223 | 0.0991 | 0.1060333 | 0.1101667 | 0.01413836
| 58 | 0.0982 | 0.1242 | 0.0966 | 0.1063333 | 0.1104667 | 0.01549365
| 60 | 0.0981 | 0.1284 | 0.1037 | 0.1100667 | 0.1142 | 0.01612214
| 62 | 0.0987 | 0.1284 | 0.1032 | 0.1101 | 0.1142333 | 0.01600719
| 64 | 0.1016 | 0.1266 | 0.1057 | 0.1113 | 0.1154333 | 0.01340783
| 66 | 0.1017 | 0.1314 | 0.1111 | 0.1147333 | 0.1188667 | 0.0151797
| 68 | 0.109 | 0.1296 | 0.1101 | 0.1162333 | 0.1203667 | 0.01158893
| 70 | 0.1018 | 0.131 | 0.1112 | 0.1146667 | 0.1188 | 0.01490548
| 72 | 0.1012 | 0.1285 | 0.1125 | 0.1140667 | 0.1182 | 0.01371726
| 74 | 0.1038 | 0.1322 | 0.1182 | 0.1180667 | 0.1222 | 0.01420047
| 76 | 0.1039 | 0.1337 | 0.1171 | 0.1182333 | 0.1223667 | 0.01493229
| 78 | 0.1044 | 0.1334 | 0.1251 | 0.1209667 | 0.1251 | 0.0149353
| 80 | 0.1051 | 0.1367 | 0.1214 | 0.1210667 | 0.1252 | 0.01580264
| 82 | 0.1107 | 0.1383 | 0.1247 | 0.1245667 | 0.1287 | 0.01380048
| 84 | 0.1074 | 0.1385 | 0.1241 | 0.1233333 | 0.1274667 | 0.01556417
| 86 | 0.11 | 0.1366 | 0.1256 | 0.1240667 | 0.1282 | 0.01336613
| 88 | 0.1034 | 0.1351 | 0.1281 | 0.1222 | 0.1263333 | 0.01665323
| 90 | 0.1064 | 0.1363 | 0.1298 | 0.1241667 | 0.1283 | 0.01572588
| 92 | 0.103 | 0.134 | 0.1262 | 0.1210667 | 0.1252 | 0.01612493
| 94 | 0.1037 | 0.1372 | 0.1253 | 0.1220667 | 0.1262 | 0.01698244
| 96 | 0.1068 | 0.1341 | 0.1271 | 0.1226667 | 0.1268 | 0.01417968
| 98 | 0.1028 | 0.1354 | 0.128 | 0.1220667 | 0.1262 | 0.01709074
| 100 | 0.1019 | 0.1368 | 0.1308 | 0.1231667 | 0.1273 | 0.01866021
| 102 | 0.1011 | 0.1369 | 0.1283 | 0.1221 | 0.1262333 | 0.01868796
| 104 | 0.1006 | 0.1358 | 0.1332 | 0.1232 | 0.1273333 | 0.0196153
| 106 | 0.1015 | 0.1345 | 0.1284 | 0.1214667 | 0.1256 | 0.01755857
| 108 | 0.0992 | 0.1355 | 0.1341 | 0.1229333 | 0.1270667 | 0.02056559
| 110 | 0.0989 | 0.137 | 0.13 | 0.1219667 | 0.1261 | 0.02028061
| 112 | 0.0991 | 0.134 | 0.1335 | 0.1222 | 0.1263333 | 0.02000675
| 114 | 0.0971 | 0.1349 | 0.1307 | 0.1209 | 0.1250333 | 0.02071811
| 116 | 0.0977 | 0.1325 | 0.1304 | 0.1202 | 0.1243333 | 0.01951384
| 118 | 0.0979 | 0.1362 | 0.1334 | 0.1225 | 0.1266333 | 0.02135018
| 120 | 0.0967 | 0.1343 | 0.1343 | 0.1217667 | 0.1259 | 0.02170837

## Figure 2c_0.25 mg mL-1 silica
Figure 2c
0.25 mg/mL silica
| Time (min) | Absorbance at 400 nm
|  | Experiment #1 | Experiment #2 | Experiment #3 | Avg | Avg of absorbance change from minimum point | SD
| 0 | 0.0022 | 0.0004 | 0.0016 | 0.0014 | 0.0425 | 0.0009165151
| 2 | -0.0241 | -0.0102 | -0.0181 | -0.01746667 | 0.02363333 | 0.006971609
| 4 | -0.034 | -0.0249 | -0.0236 | -0.0275 | 0.0136 | 0.005666569
| 6 | -0.0547 | -0.0349 | -0.0325 | -0.0407 | 0.0004 | 0.0121836
| 8 | -0.0613 | -0.03 | -0.032 | -0.0411 | 0 | 0.01752227
| 10 | -0.0562 | -0.036 | -0.0255 | -0.03923333 | 0.001866667 | 0.01560331
| 12 | -0.0452 | -0.0138 | 0.0057 | -0.01776667 | 0.02333333 | 0.0256808
| 14 | -0.0448 | -0.0013 | 0.0179 | -0.0094 | 0.0317 | 0.03212522
| 16 | -0.0375 | 0.0079 | 0.0271 | -0.0008333333 | 0.04026667 | 0.03317368
| 18 | -0.0252 | 0.0217 | 0.0368 | 0.0111 | 0.0522 | 0.03233064
| 20 | -0.0116 | 0.0316 | 0.0492 | 0.02306667 | 0.06416667 | 0.03128535
| 22 | -0.0015 | 0.0407 | 0.0581 | 0.03243333 | 0.07353333 | 0.03064789
| 24 | 0.011 | 0.0467 | 0.0665 | 0.0414 | 0.0825 | 0.02812703
| 26 | 0.0222 | 0.0557 | 0.0727 | 0.0502 | 0.0913 | 0.02569533
| 28 | 0.0266 | 0.0602 | 0.0813 | 0.05603333 | 0.09713333 | 0.02758701
| 30 | 0.0323 | 0.067 | 0.0902 | 0.06316667 | 0.1042667 | 0.02913972
| 32 | 0.0398 | 0.0797 | 0.0968 | 0.0721 | 0.1132 | 0.02925013
| 34 | 0.041 | 0.0754 | 0.1014 | 0.0726 | 0.1137 | 0.03029719
| 36 | 0.0514 | 0.0824 | 0.1017 | 0.0785 | 0.1196 | 0.02537578
| 38 | 0.053 | 0.0862 | 0.1059 | 0.0817 | 0.1228 | 0.02673556
| 40 | 0.0776 | 0.0968 | 0.1134 | 0.09593333 | 0.1370333 | 0.01791573
| 42 | 0.0584 | 0.0948 | 0.1152 | 0.08946667 | 0.1305667 | 0.02877314
| 44 | 0.062 | 0.0964 | 0.1224 | 0.0936 | 0.1347 | 0.03029719
| 46 | 0.0678 | 0.0973 | 0.122 | 0.0957 | 0.1368 | 0.0271354
| 48 | 0.0763 | 0.1017 | 0.1245 | 0.1008333 | 0.1419333 | 0.02411168
| 50 | 0.0748 | 0.1071 | 0.1272 | 0.1030333 | 0.1441333 | 0.02643565
| 52 | 0.0821 | 0.1056 | 0.1269 | 0.1048667 | 0.1459667 | 0.022409
| 54 | 0.0849 | 0.1121 | 0.1298 | 0.1089333 | 0.1500333 | 0.02261688
| 56 | 0.0828 | 0.1133 | 0.1274 | 0.1078333 | 0.1489333 | 0.022797
| 58 | 0.0818 | 0.1132 | 0.1337 | 0.1095667 | 0.1506667 | 0.02614007
| 60 | 0.0827 | 0.1127 | 0.132 | 0.1091333 | 0.1502333 | 0.02484277
| 62 | 0.0891 | 0.1154 | 0.1354 | 0.1133 | 0.1544 | 0.02322133
| 64 | 0.0873 | 0.1133 | 0.1349 | 0.1118333 | 0.1529333 | 0.02383387
| 66 | 0.0935 | 0.1136 | 0.1349 | 0.114 | 0.1551 | 0.0207029
| 68 | 0.088 | 0.1149 | 0.1395 | 0.1141333 | 0.1552333 | 0.02575856
| 70 | 0.0892 | 0.1162 | 0.1341 | 0.1131667 | 0.1542667 | 0.02260317
| 72 | 0.0928 | 0.1139 | 0.1372 | 0.1146333 | 0.1557333 | 0.02220908
| 74 | 0.092 | 0.1174 | 0.1382 | 0.1158667 | 0.1569667 | 0.02313814
| 76 | 0.0905 | 0.116 | 0.1375 | 0.1146667 | 0.1557667 | 0.02352835
| 78 | 0.0897 | 0.1168 | 0.1365 | 0.1143333 | 0.1554333 | 0.0234973
| 80 | 0.0938 | 0.116 | 0.1411 | 0.1169667 | 0.1580667 | 0.02366481
| 82 | 0.0924 | 0.1183 | 0.1399 | 0.1168667 | 0.1579667 | 0.02378242
| 84 | 0.0964 | 0.1145 | 0.1398 | 0.1169 | 0.158 | 0.02179931
| 86 | 0.0941 | 0.1193 | 0.1409 | 0.1181 | 0.1592 | 0.02342307
| 88 | 0.0929 | 0.1149 | 0.1413 | 0.1163667 | 0.1574667 | 0.02423331
| 90 | 0.0928 | 0.1191 | 0.142 | 0.1179667 | 0.1590667 | 0.02461957
| 92 | 0.0912 | 0.1185 | 0.1444 | 0.1180333 | 0.1591333 | 0.02660307
| 94 | 0.0927 | 0.1173 | 0.1415 | 0.1171667 | 0.1582667 | 0.02440027
| 96 | 0.1008 | 0.1197 | 0.1414 | 0.1206333 | 0.1617333 | 0.02031609
| 98 | 0.0923 | 0.1183 | 0.1425 | 0.1177 | 0.1588 | 0.02510538
| 100 | 0.0952 | 0.1144 | 0.1438 | 0.1178 | 0.1589 | 0.02447774
| 102 | 0.0947 | 0.1171 | 0.1414 | 0.1177333 | 0.1588333 | 0.02335644
| 104 | 0.1047 | 0.1188 | 0.1462 | 0.1232333 | 0.1643333 | 0.02110221
| 106 | 0.0918 | 0.1175 | 0.1467 | 0.1186667 | 0.1597667 | 0.02746859
| 108 | 0.0931 | 0.1196 | 0.1462 | 0.1196333 | 0.1607333 | 0.02655002
| 110 | 0.0918 | 0.1169 | 0.1453 | 0.118 | 0.1591 | 0.02676696
| 112 | 0.0956 | 0.1194 | 0.1476 | 0.1208667 | 0.1619667 | 0.02603101
| 114 | 0.0937 | 0.1218 | 0.1455 | 0.1203333 | 0.1614333 | 0.02593113
| 116 | 0.0916 | 0.12 | 0.1454 | 0.119 | 0.1601 | 0.02691394
| 118 | 0.0928 | 0.1173 | 0.1472 | 0.1191 | 0.1602 | 0.02724463
| 120 | 0.0934 | 0.1194 | 0.1463 | 0.1197 | 0.1608 | 0.02645128

## Figure 2c_0.5 mg mL-1 silica
Figure 2c
0.5 mg/mL silica
| Time (min) | Absorbance at 400 nm
|  | Experiment #1 | Experiment #2 | Experiment #3 | Avg | Avg of absorbance change from minimum point | SD
| 0 | -0.0092 | -0.0108 | -0.0089 | -0.009633333 | 0.1180667 | 0.001021437
| 2 | -0.0586 | -0.0546 | -0.0576 | -0.05693333 | 0.07076667 | 0.002081666
| 4 | -0.0947 | -0.0954 | -0.0911 | -0.09373333 | 0.03396667 | 0.002307235
| 6 | -0.1259 | -0.1147 | -0.112 | -0.1175333 | 0.01016667 | 0.007370436
| 8 | -0.1195 | -0.1345 | -0.1291 | -0.1277 | 0 | 0.007597368
| 10 | -0.0967 | -0.1192 | -0.1419 | -0.1192667 | 0.008433333 | 0.02260007
| 12 | -0.087 | -0.0421 | -0.0728 | -0.0673 | 0.0604 | 0.02294973
| 14 | -0.0813 | -0.0077 | -0.0056 | -0.03153333 | 0.09616667 | 0.04311199
| 16 | -0.061 | 0.0184 | 0.0335 | -0.003033333 | 0.1246667 | 0.05076518
| 18 | -0.0228 | 0.0361 | 0.0483 | 0.02053333 | 0.1482333 | 0.0380203
| 20 | -0.0106 | 0.0437 | 0.0536 | 0.0289 | 0.1566 | 0.03456429
| 22 | 0.0054 | 0.0556 | 0.0655 | 0.04216667 | 0.1698667 | 0.03222334
| 24 | 0.0315 | 0.0732 | 0.0743 | 0.05966667 | 0.1873667 | 0.02439925
| 26 | 0.0478 | 0.0769 | 0.0761 | 0.06693333 | 0.1946333 | 0.01657478
| 28 | 0.052 | 0.0948 | 0.0824 | 0.0764 | 0.2041 | 0.02202181
| 30 | 0.0723 | 0.0908 | 0.0928 | 0.0853 | 0.213 | 0.01130265
| 32 | 0.0906 | 0.1044 | 0.091 | 0.09533333 | 0.2230333 | 0.00785451
| 34 | 0.0878 | 0.1119 | 0.0983 | 0.09933333 | 0.2270333 | 0.01208318
| 36 | 0.0919 | 0.1082 | 0.0975 | 0.0992 | 0.2269 | 0.008281908
| 38 | 0.0943 | 0.1162 | 0.101 | 0.1038333 | 0.2315333 | 0.01122156
| 40 | 0.0994 | 0.122 | 0.1062 | 0.1092 | 0.2369 | 0.01159483
| 42 | 0.1099 | 0.1197 | 0.1105 | 0.1133667 | 0.2410667 | 0.005493026
| 44 | 0.1216 | 0.1255 | 0.1143 | 0.1204667 | 0.2481667 | 0.005685361
| 46 | 0.1115 | 0.1286 | 0.1154 | 0.1185 | 0.2462 | 0.008961585
| 48 | 0.1277 | 0.1315 | 0.1173 | 0.1255 | 0.2532 | 0.00735119
| 50 | 0.1149 | 0.1307 | 0.1169 | 0.1208333 | 0.2485333 | 0.0086031
| 52 | 0.1167 | 0.1314 | 0.1223 | 0.1234667 | 0.2511667 | 0.007419119
| 54 | 0.1228 | 0.1424 | 0.1154 | 0.1268667 | 0.2545667 | 0.01395182
| 56 | 0.1272 | 0.1387 | 0.1191 | 0.1283333 | 0.2560333 | 0.009849027
| 58 | 0.1136 | 0.1357 | 0.1176 | 0.1223 | 0.25 | 0.01177582
| 60 | 0.1269 | 0.1324 | 0.1193 | 0.1262 | 0.2539 | 0.006577994
| 62 | 0.1296 | 0.1326 | 0.1229 | 0.1283667 | 0.2560667 | 0.004966219
| 64 | 0.1309 | 0.1359 | 0.1215 | 0.1294333 | 0.2571333 | 0.007311179
| 66 | 0.122 | 0.1384 | 0.1248 | 0.1284 | 0.2561 | 0.008772685
| 68 | 0.1319 | 0.1356 | 0.1216 | 0.1297 | 0.2574 | 0.007254654
| 70 | 0.1366 | 0.1321 | 0.1236 | 0.1307667 | 0.2584667 | 0.006601767
| 72 | 0.132 | 0.138 | 0.1251 | 0.1317 | 0.2594 | 0.00645523
| 74 | 0.1322 | 0.1455 | 0.1287 | 0.1354667 | 0.2631667 | 0.008863596
| 76 | 0.1259 | 0.1368 | 0.1281 | 0.1302667 | 0.2579667 | 0.005763969
| 78 | 0.1235 | 0.1429 | 0.1241 | 0.1301667 | 0.2578667 | 0.01103147
| 80 | 0.1313 | 0.1389 | 0.1195 | 0.1299 | 0.2576 | 0.00977548
| 82 | 0.1289 | 0.1396 | 0.1215 | 0.13 | 0.2577 | 0.0091
| 84 | 0.1305 | 0.1399 | 0.1238 | 0.1314 | 0.2591 | 0.008087645
| 86 | 0.1199 | 0.1393 | 0.1278 | 0.129 | 0.2567 | 0.009755511
| 88 | 0.1243 | 0.1412 | 0.1284 | 0.1313 | 0.259 | 0.008815328
| 90 | 0.1191 | 0.1441 | 0.123 | 0.1287333 | 0.2564333 | 0.01345003
| 92 | 0.1111 | 0.1445 | 0.1241 | 0.1265667 | 0.2542667 | 0.01683607
| 94 | 0.1236 | 0.1431 | 0.1249 | 0.1305333 | 0.2582333 | 0.01090245
| 96 | 0.118 | 0.1416 | 0.1287 | 0.1294333 | 0.2571333 | 0.01181708
| 98 | 0.122 | 0.1436 | 0.1269 | 0.1308333 | 0.2585333 | 0.01132446
| 100 | 0.1207 | 0.1415 | 0.1233 | 0.1285 | 0.2562 | 0.01133314
| 102 | 0.1193 | 0.1425 | 0.1276 | 0.1298 | 0.2575 | 0.01175542
| 104 | 0.1232 | 0.1486 | 0.1226 | 0.1314667 | 0.2591667 | 0.01484093
| 106 | 0.1178 | 0.1482 | 0.1259 | 0.1306333 | 0.2583333 | 0.01574304
| 108 | 0.1171 | 0.1397 | 0.1304 | 0.1290667 | 0.2567667 | 0.01135884
| 110 | 0.1141 | 0.146 | 0.1281 | 0.1294 | 0.2571 | 0.01598968
| 112 | 0.1208 | 0.1372 | 0.1283 | 0.1287667 | 0.2564667 | 0.008209953
| 114 | 0.1133 | 0.1408 | 0.1264 | 0.1268333 | 0.2545333 | 0.01375512
| 116 | 0.1132 | 0.141 | 0.1293 | 0.1278333 | 0.2555333 | 0.01395791
| 118 | 0.1193 | 0.1347 | 0.1224 | 0.1254667 | 0.2531667 | 0.008145142
| 120 | 0.1217 | 0.143 | 0.1314 | 0.1320333 | 0.2597333 | 0.01066411