## figure-2a_b
Time (h) | Conv. (%) | Mn (kDa) | Dispersity | ln(1/1-p)
0 | 0 |  |  | 0
1 | 0.56 | 64 | 3.95 | 0.0056
4 | 2 | 138 | 5.28 | 0.0202
8 | 4.67 | 312 | 4.23 | 0.0478
12 | 6.93 | 470 | 2.92 | 0.0718
18 | 9.3 | 580 | 2.16 | 0.0976
24 | 14.6 | 989 | 1.94 | 0.1578

## figure-2b
SEC | 10W
1h |  | 4h |  | 8h |  | 12h |  | 18h |  | 24h
<Raw_Data> | -- | <Raw_Data> | -- | <Raw_Data> | -- | <Raw_Data> | -- | <Raw_Data> | -- | <Raw_Data> | --
Run Time | -- | Run Time | -- | Run Time | -- | Run Time | -- | Run Time | -- | Run Time | --
0 | -0.01925 | 0 | -0.0038 | 0 | -0.00457 | 0 | -0.00767 | 0 | -0.00184 | 0 | -0.00358
0.216 | -0.01935 | 0.216 | -0.00386 | 0.216 | -0.00466 | 0.216 | -0.00768 | 0.216 | -0.00186 | 0.216 | -0.0036
0.432 | -0.01957 | 0.432 | -0.00394 | 0.432 | -0.0048 | 0.432 | -0.00776 | 0.432 | -0.0019 | 0.432 | -0.00371
0.648 | -0.01984 | 0.648 | -0.00405 | 0.648 | -0.00497 | 0.648 | -0.00786 | 0.648 | -0.00197 | 0.648 | -0.00388
0.86401 | -0.02017 | 0.86401 | -0.0042 | 0.86401 | -0.00517 | 0.86401 | -0.008 | 0.86401 | -0.00206 | 0.86401 | -0.00413
1.08001 | -0.02056 | 1.08001 | -0.0044 | 1.08001 | -0.00541 | 1.08001 | -0.00819 | 1.08001 | -0.00219 | 1.08001 | -0.00446
1.29601 | -0.02099 | 1.29601 | -0.00464 | 1.29601 | -0.00569 | 1.29601 | -0.00841 | 1.29601 | -0.00234 | 1.29601 | -0.00487
1.51201 | -0.02147 | 1.51201 | -0.00493 | 1.51201 | -0.00599 | 1.51201 | -0.00866 | 1.51201 | -0.00253 | 1.51201 | -0.00534
1.72801 | -0.02196 | 1.72801 | -0.00525 | 1.72801 | -0.00631 | 1.72801 | -0.00892 | 1.72801 | -0.00273 | 1.72801 | -0.00585
1.94401 | -0.02244 | 1.94401 | -0.00558 | 1.94401 | -0.00664 | 1.94401 | -0.00919 | 1.94401 | -0.00295 | 1.94401 | -0.00638
2.16001 | -0.02288 | 2.16001 | -0.00592 | 2.16001 | -0.00696 | 2.16001 | -0.00945 | 2.16001 | -0.00316 | 2.16001 | -0.00689
2.37602 | -0.02327 | 2.37602 | -0.00624 | 2.37602 | -0.00725 | 2.37602 | -0.00969 | 2.37602 | -0.00337 | 2.37602 | -0.00736
2.59202 | -0.02358 | 2.59202 | -0.00654 | 2.59202 | -0.00751 | 2.59202 | -0.00991 | 2.59202 | -0.00356 | 2.59202 | -0.00775
2.80802 | -0.02381 | 2.80802 | -0.00678 | 2.80802 | -0.00773 | 2.80802 | -0.01009 | 2.80802 | -0.00372 | 2.80802 | -0.00805
3.02402 | -0.02395 | 3.02402 | -0.00697 | 3.02402 | -0.00789 | 3.02402 | -0.01024 | 3.02402 | -0.00385 | 3.02402 | -0.00825
3.24002 | -0.02401 | 3.24002 | -0.00711 | 3.24002 | -0.00801 | 3.24002 | -0.01036 | 3.24002 | -0.00394 | 3.24002 | -0.00834
3.45602 | -0.02399 | 3.45602 | -0.00719 | 3.45602 | -0.00807 | 3.45602 | -0.01044 | 3.45602 | -0.00401 | 3.45602 | -0.00834
3.67202 | -0.02391 | 3.67202 | -0.00721 | 3.67202 | -0.00808 | 3.67202 | -0.01048 | 3.67202 | -0.00404 | 3.67202 | -0.00826
3.88802 | -0.02378 | 3.88802 | -0.00718 | 3.88802 | -0.00805 | 3.88802 | -0.01049 | 3.88802 | -0.00405 | 3.88802 | -0.0081
4.10403 | -0.02361 | 4.10403 | -0.00712 | 4.10403 | -0.00798 | 4.10403 | -0.01046 | 4.10403 | -0.00404 | 4.10403 | -0.0079
4.32003 | -0.0234 | 4.32003 | -0.00702 | 4.32003 | -0.00788 | 4.32003 | -0.01041 | 4.32003 | -0.00401 | 4.32003 | -0.00765
4.53603 | -0.02317 | 4.53603 | -0.0069 | 4.53603 | -0.00776 | 4.53603 | -0.01034 | 4.53603 | -0.00395 | 4.53603 | -0.00737
4.75203 | -0.02293 | 4.75203 | -0.00676 | 4.75203 | -0.00761 | 4.75203 | -0.01024 | 4.75203 | -0.00389 | 4.75203 | -0.00708
4.96803 | -0.02267 | 4.96803 | -0.0066 | 4.96803 | -0.00745 | 4.96803 | -0.01012 | 4.96803 | -0.0038 | 4.96803 | -0.00677
5.18403 | -0.0224 | 5.18403 | -0.00642 | 5.18403 | -0.00728 | 5.18403 | -0.01 | 5.18403 | -0.0037 | 5.18403 | -0.00646
5.40003 | -0.02214 | 5.40003 | -0.00622 | 5.40003 | -0.00709 | 5.40003 | -0.00986 | 5.40003 | -0.00359 | 5.40003 | -0.00614
5.61604 | -0.02188 | 5.61604 | -0.00601 | 5.61604 | -0.0069 | 5.61604 | -0.00972 | 5.61604 | -0.00347 | 5.61604 | -0.00582
5.83204 | -0.02164 | 5.83204 | -0.00578 | 5.83204 | -0.00669 | 5.83204 | -0.00957 | 5.83204 | -0.00333 | 5.83204 | -0.00551
6.04804 | -0.02141 | 6.04804 | -0.00554 | 6.04804 | -0.00648 | 6.04804 | -0.00941 | 6.04804 | -0.00318 | 6.04804 | -0.00521
6.26404 | -0.02119 | 6.26404 | -0.00528 | 6.26404 | -0.00628 | 6.26404 | -0.00926 | 6.26404 | -0.00303 | 6.26404 | -0.00491
6.48004 | -0.02099 | 6.48004 | -0.00502 | 6.48004 | -0.00607 | 6.48004 | -0.0091 | 6.48004 | -0.00287 | 6.48004 | -0.00462
6.69604 | -0.02081 | 6.69604 | -0.00476 | 6.69604 | -0.00588 | 6.69604 | -0.00895 | 6.69604 | -0.00271 | 6.69604 | -0.00435
6.91204 | -0.02065 | 6.91204 | -0.00452 | 6.91204 | -0.0057 | 6.91204 | -0.00879 | 6.91204 | -0.00255 | 6.91204 | -0.00409
7.12805 | -0.02049 | 7.12805 | -0.00429 | 7.12805 | -0.00554 | 7.12805 | -0.00864 | 7.12805 | -0.00239 | 7.12805 | -0.00385
7.34405 | -0.02035 | 7.34405 | -0.0041 | 7.34405 | -0.0054 | 7.34405 | -0.00849 | 7.34405 | -0.00223 | 7.34405 | -0.00364
7.56005 | -0.02022 | 7.56005 | -0.00393 | 7.56005 | -0.00528 | 7.56005 | -0.00834 | 7.56005 | -0.00207 | 7.56005 | -0.00345
7.77605 | -0.0201 | 7.77605 | -0.0038 | 7.77605 | -0.00517 | 7.77605 | -0.00818 | 7.77605 | -0.00192 | 7.77605 | -0.00328
7.99205 | -0.01998 | 7.99205 | -0.00369 | 7.99205 | -0.00508 | 7.99205 | -0.00802 | 7.99205 | -0.00177 | 7.99205 | -0.00314
8.20805 | -0.01988 | 8.20805 | -0.0036 | 8.20805 | -0.00499 | 8.20805 | -0.00787 | 8.20805 | -0.00164 | 8.20805 | -0.00301
8.42405 | -0.01978 | 8.42405 | -0.00353 | 8.42405 | -0.00492 | 8.42405 | -0.00772 | 8.42405 | -0.00151 | 8.42405 | -0.00291
8.64006 | -0.0197 | 8.64006 | -0.00347 | 8.64006 | -0.00485 | 8.64006 | -0.00757 | 8.64006 | -0.0014 | 8.64006 | -0.00282
8.85606 | -0.01962 | 8.85606 | -0.00343 | 8.85606 | -0.00479 | 8.85606 | -0.00744 | 8.85606 | -0.0013 | 8.85606 | -0.00275
9.07206 | -0.01956 | 9.07206 | -0.0034 | 9.07206 | -0.00473 | 9.07206 | -0.00733 | 9.07206 | -0.00123 | 9.07206 | -0.0027
9.28806 | -0.0195 | 9.28806 | -0.00337 | 9.28806 | -0.00468 | 9.28806 | -0.00723 | 9.28806 | -0.00117 | 9.28806 | -0.00265
9.50406 | -0.01945 | 9.50406 | -0.00335 | 9.50406 | -0.00464 | 9.50406 | -0.00714 | 9.50406 | -0.00114 | 9.50406 | -0.00263
9.72006 | -0.01941 | 9.72006 | -0.00334 | 9.72006 | -0.00462 | 9.72006 | -0.00708 | 9.72006 | -0.00112 | 9.72006 | -0.00261
9.93606 | -0.01938 | 9.93606 | -0.00333 | 9.93606 | -0.0046 | 9.93606 | -0.00703 | 9.93606 | -0.00112 | 9.93606 | -0.00261
10.15206 | -0.01935 | 10.15206 | -0.00333 | 10.15206 | -0.00461 | 10.15206 | -0.00701 | 10.15206 | -0.00114 | 10.15206 | -0.00261
10.36807 | -0.01931 | 10.36807 | -0.00333 | 10.36807 | -0.00462 | 10.36807 | -0.007 | 10.36807 | -0.00117 | 10.36807 | -0.00261
10.58407 | -0.01929 | 10.58407 | -0.00334 | 10.58407 | -0.00465 | 10.58407 | -0.00702 | 10.58407 | -0.00121 | 10.58407 | -0.00262
10.80007 | -0.01926 | 10.80007 | -0.00335 | 10.80007 | -0.00468 | 10.80007 | -0.00706 | 10.80007 | -0.00125 | 10.80007 | -0.00262
11.01607 | -0.01924 | 11.01607 | -0.00337 | 11.01607 | -0.00473 | 11.01607 | -0.00711 | 11.01607 | -0.00129 | 11.01607 | -0.00262
11.23207 | -0.01922 | 11.23207 | -0.00339 | 11.23207 | -0.00478 | 11.23207 | -0.00718 | 11.23207 | -0.00134 | 11.23207 | -0.00263
11.44807 | -0.01921 | 11.44807 | -0.00342 | 11.44807 | -0.00483 | 11.44807 | -0.00726 | 11.44807 | -0.00138 | 11.44807 | -0.00264
11.66407 | -0.01921 | 11.66407 | -0.00345 | 11.66407 | -0.00488 | 11.66407 | -0.00734 | 11.66407 | -0.00142 | 11.66407 | -0.00266
11.88008 | -0.01922 | 11.88008 | -0.0035 | 11.88008 | -0.00493 | 11.88008 | -0.00741 | 11.88008 | -0.00146 | 11.88008 | -0.0027
12.09608 | -0.01923 | 12.09608 | -0.00355 | 12.09608 | -0.00497 | 12.09608 | -0.00746 | 12.09608 | -0.00149 | 12.09608 | -0.00275
12.31208 | -0.01926 | 12.31208 | -0.00361 | 12.31208 | -0.00501 | 12.31208 | -0.00749 | 12.31208 | -0.00152 | 12.31208 | -0.00282
12.52808 | -0.0193 | 12.52808 | -0.00367 | 12.52808 | -0.00505 | 12.52808 | -0.00751 | 12.52808 | -0.00154 | 12.52808 | -0.0029
12.74408 | -0.01936 | 12.74408 | -0.00373 | 12.74408 | -0.00509 | 12.74408 | -0.00751 | 12.74408 | -0.00156 | 12.74408 | -0.00299
12.96008 | -0.01941 | 12.96008 | -0.00379 | 12.96008 | -0.00514 | 12.96008 | -0.00749 | 12.96008 | -0.00159 | 12.96008 | -0.00307
13.17608 | -0.01948 | 13.17608 | -0.00384 | 13.17608 | -0.0052 | 13.17608 | -0.00747 | 13.17608 | -0.00161 | 13.17608 | -0.00313
13.39209 | -0.01954 | 13.39209 | -0.00388 | 13.39209 | -0.00525 | 13.39209 | -0.00744 | 13.39209 | -0.00163 | 13.39209 | -0.00318
13.60809 | -0.0196 | 13.60809 | -0.0039 | 13.60809 | -0.00532 | 13.60809 | -0.00742 | 13.60809 | -0.00166 | 13.60809 | -0.00321
13.82409 | -0.01965 | 13.82409 | -0.00391 | 13.82409 | -0.00538 | 13.82409 | -0.00741 | 13.82409 | -0.00168 | 13.82409 | -0.00322
14.04009 | -0.01968 | 14.04009 | -0.00392 | 14.04009 | -0.00545 | 14.04009 | -0.00742 | 14.04009 | -0.00171 | 14.04009 | -0.00321
14.25609 | -0.0197 | 14.25609 | -0.00391 | 14.25609 | -0.0055 | 14.25609 | -0.00745 | 14.25609 | -0.00174 | 14.25609 | -0.00319
14.47209 | -0.01971 | 14.47209 | -0.0039 | 14.47209 | -0.00555 | 14.47209 | -0.0075 | 14.47209 | -0.00176 | 14.47209 | -0.00316
14.68809 | -0.01972 | 14.68809 | -0.00389 | 14.68809 | -0.00559 | 14.68809 | -0.00756 | 14.68809 | -0.00178 | 14.68809 | -0.00314
14.90409 | -0.01971 | 14.90409 | -0.00388 | 14.90409 | -0.00561 | 14.90409 | -0.00765 | 14.90409 | -0.0018 | 14.90409 | -0.00312
15.1201 | -0.01971 | 15.1201 | -0.00387 | 15.1201 | -0.00562 | 15.1201 | -0.00774 | 15.1201 | -0.00181 | 15.1201 | -0.00311
15.3361 | -0.01969 | 15.3361 | -0.00387 | 15.3361 | -0.00563 | 15.3361 | -0.00784 | 15.3361 | -0.00181 | 15.3361 | -0.0031
15.5521 | -0.01968 | 15.5521 | -0.00387 | 15.5521 | -0.00562 | 15.5521 | -0.00792 | 15.5521 | -0.00182 | 15.5521 | -0.00311
15.7681 | -0.01967 | 15.7681 | -0.00388 | 15.7681 | -0.00562 | 15.7681 | -0.00799 | 15.7681 | -0.00183 | 15.7681 | -0.00313
15.9841 | -0.01966 | 15.9841 | -0.00389 | 15.9841 | -0.00561 | 15.9841 | -0.00804 | 15.9841 | -0.00184 | 15.9841 | -0.00316
16.2001 | -0.01966 | 16.2001 | -0.00391 | 16.2001 | -0.00561 | 16.2001 | -0.00807 | 16.2001 | -0.00185 | 16.2001 | -0.00319
16.4161 | -0.01966 | 16.4161 | -0.00393 | 16.4161 | -0.00561 | 16.4161 | -0.00808 | 16.4161 | -0.00187 | 16.4161 | -0.00322
16.63211 | -0.01967 | 16.63211 | -0.00395 | 16.63211 | -0.00562 | 16.63211 | -0.00808 | 16.63211 | -0.00189 | 16.63211 | -0.00325
16.84811 | -0.01969 | 16.84811 | -0.00397 | 16.84811 | -0.00563 | 16.84811 | -0.00806 | 16.84811 | -0.00192 | 16.84811 | -0.00328
17.06411 | -0.01971 | 17.06411 | -0.00399 | 17.06411 | -0.00565 | 17.06411 | -0.00804 | 17.06411 | -0.00194 | 17.06411 | -0.00331
17.28011 | -0.01973 | 17.28011 | -0.004 | 17.28011 | -0.00568 | 17.28011 | -0.00802 | 17.28011 | -0.00195 | 17.28011 | -0.00333
17.49611 | -0.01975 | 17.49611 | -0.00401 | 17.49611 | -0.00571 | 17.49611 | -0.008 | 17.49611 | -0.00197 | 17.49611 | -0.00334
17.71211 | -0.01977 | 17.71211 | -0.00402 | 17.71211 | -0.00575 | 17.71211 | -0.00798 | 17.71211 | -0.00199 | 17.71211 | -0.00336
17.92811 | -0.01978 | 17.92811 | -0.00402 | 17.92811 | -0.0058 | 17.92811 | -0.00796 | 17.92811 | -0.00201 | 17.92811 | -0.00337
18.14412 | -0.0198 | 18.14412 | -0.00402 | 18.14412 | -0.00584 | 18.14412 | -0.00795 | 18.14412 | -0.00202 | 18.14412 | -0.00338
18.36012 | -0.01981 | 18.36012 | -0.00402 | 18.36012 | -0.00589 | 18.36012 | -0.00793 | 18.36012 | -0.00204 | 18.36012 | -0.00339
18.57612 | -0.01982 | 18.57612 | -0.00402 | 18.57612 | -0.00593 | 18.57612 | -0.00791 | 18.57612 | -0.00205 | 18.57612 | -0.0034
18.79212 | -0.01984 | 18.79212 | -0.00402 | 18.79212 | -0.00598 | 18.79212 | -0.0079 | 18.79212 | -0.00207 | 18.79212 | -0.00342
19.00812 | -0.01986 | 19.00812 | -0.00403 | 19.00812 | -0.00602 | 19.00812 | -0.00788 | 19.00812 | -0.00208 | 19.00812 | -0.00344
19.22412 | -0.01988 | 19.22412 | -0.00404 | 19.22412 | -0.00605 | 19.22412 | -0.00786 | 19.22412 | -0.0021 | 19.22412 | -0.00347
19.44012 | -0.0199 | 19.44012 | -0.00406 | 19.44012 | -0.00608 | 19.44012 | -0.00785 | 19.44012 | -0.0021 | 19.44012 | -0.00352
19.65613 | -0.01992 | 19.65613 | -0.00407 | 19.65613 | -0.0061 | 19.65613 | -0.00784 | 19.65613 | -0.0021 | 19.65613 | -0.00356
19.87213 | -0.01993 | 19.87213 | -0.00409 | 19.87213 | -0.00612 | 19.87213 | -0.00783 | 19.87213 | -0.0021 | 19.87213 | -0.00362
20.08813 | -0.01993 | 20.08813 | -0.00412 | 20.08813 | -0.00613 | 20.08813 | -0.00783 | 20.08813 | -0.00209 | 20.08813 | -0.00367
20.30413 | -0.01993 | 20.30413 | -0.00415 | 20.30413 | -0.00613 | 20.30413 | -0.00784 | 20.30413 | -0.00209 | 20.30413 | -0.00371
20.52013 | -0.01991 | 20.52013 | -0.00418 | 20.52013 | -0.00613 | 20.52013 | -0.00786 | 20.52013 | -0.00208 | 20.52013 | -0.00375
20.73613 | -0.01989 | 20.73613 | -0.00423 | 20.73613 | -0.00613 | 20.73613 | -0.00788 | 20.73613 | -0.00207 | 20.73613 | -0.00377
20.95213 | -0.01987 | 20.95213 | -0.00428 | 20.95213 | -0.00612 | 20.95213 | -0.00791 | 20.95213 | -0.00206 | 20.95213 | -0.00378
21.16813 | -0.01984 | 21.16813 | -0.00434 | 21.16813 | -0.00612 | 21.16813 | -0.00794 | 21.16813 | -0.00206 | 21.16813 | -0.00376
21.38414 | -0.01983 | 21.38414 | -0.0044 | 21.38414 | -0.00611 | 21.38414 | -0.00797 | 21.38414 | -0.00206 | 21.38414 | -0.00374
21.60014 | -0.01982 | 21.60014 | -0.00445 | 21.60014 | -0.00611 | 21.60014 | -0.008 | 21.60014 | -0.00205 | 21.60014 | -0.0037
21.81614 | -0.01984 | 21.81614 | -0.0045 | 21.81614 | -0.00612 | 21.81614 | -0.00802 | 21.81614 | -0.00206 | 21.81614 | -0.00365
22.03214 | -0.01987 | 22.03214 | -0.00455 | 22.03214 | -0.00614 | 22.03214 | -0.00804 | 22.03214 | -0.00206 | 22.03214 | -0.00361
22.24814 | -0.01992 | 22.24814 | -0.00458 | 22.24814 | -0.00616 | 22.24814 | -0.00806 | 22.24814 | -0.00207 | 22.24814 | -0.00357
22.46414 | -0.01999 | 22.46414 | -0.00461 | 22.46414 | -0.00618 | 22.46414 | -0.00808 | 22.46414 | -0.00208 | 22.46414 | -0.00354
22.68014 | -0.02006 | 22.68014 | -0.00463 | 22.68014 | -0.00621 | 22.68014 | -0.0081 | 22.68014 | -0.00209 | 22.68014 | -0.00353
22.89615 | -0.02013 | 22.89615 | -0.00465 | 22.89615 | -0.00623 | 22.89615 | -0.00812 | 22.89615 | -0.0021 | 22.89615 | -0.00353
23.11215 | -0.02019 | 23.11215 | -0.00466 | 23.11215 | -0.00626 | 23.11215 | -0.00813 | 23.11215 | -0.00211 | 23.11215 | -0.00354
23.32815 | -0.02022 | 23.32815 | -0.00467 | 23.32815 | -0.00627 | 23.32815 | -0.00815 | 23.32815 | -0.00213 | 23.32815 | -0.00357
23.54415 | -0.02024 | 23.54415 | -0.00468 | 23.54415 | -0.00629 | 23.54415 | -0.00817 | 23.54415 | -0.00214 | 23.54415 | -0.00361
23.76015 | -0.02023 | 23.76015 | -0.00468 | 23.76015 | -0.0063 | 23.76015 | -0.00818 | 23.76015 | -0.00215 | 23.76015 | -0.00365
23.97615 | -0.02021 | 23.97615 | -0.00468 | 23.97615 | -0.00631 | 23.97615 | -0.00819 | 23.97615 | -0.00215 | 23.97615 | -0.00371
24.19215 | -0.02017 | 24.19215 | -0.00469 | 24.19215 | -0.00633 | 24.19215 | -0.00819 | 24.19215 | -0.00215 | 24.19215 | -0.00376
24.40816 | -0.02012 | 24.40816 | -0.00469 | 24.40816 | -0.00634 | 24.40816 | -0.0082 | 24.40816 | -0.00215 | 24.40816 | -0.00382
24.62416 | -0.02007 | 24.62416 | -0.0047 | 24.62416 | -0.00636 | 24.62416 | -0.0082 | 24.62416 | -0.00215 | 24.62416 | -0.00387
24.84016 | -0.02002 | 24.84016 | -0.00471 | 24.84016 | -0.00637 | 24.84016 | -0.00821 | 24.84016 | -0.00214 | 24.84016 | -0.00392
25.05616 | -0.01997 | 25.05616 | -0.00472 | 25.05616 | -0.00639 | 25.05616 | -0.00821 | 25.05616 | -0.00214 | 25.05616 | -0.00396
25.27216 | -0.01992 | 25.27216 | -0.00474 | 25.27216 | -0.00639 | 25.27216 | -0.00822 | 25.27216 | -0.00213 | 25.27216 | -0.00399
25.48816 | -0.01987 | 25.48816 | -0.00476 | 25.48816 | -0.0064 | 25.48816 | -0.00822 | 25.48816 | -0.00213 | 25.48816 | -0.00401
25.70416 | -0.01982 | 25.70416 | -0.00478 | 25.70416 | -0.0064 | 25.70416 | -0.00823 | 25.70416 | -0.00212 | 25.70416 | -0.00402
25.92017 | -0.01978 | 25.92017 | -0.00481 | 25.92017 | -0.00639 | 25.92017 | -0.00824 | 25.92017 | -0.00211 | 25.92017 | -0.00403
26.13617 | -0.01974 | 26.13617 | -0.00483 | 26.13617 | -0.00639 | 26.13617 | -0.00824 | 26.13617 | -0.0021 | 26.13617 | -0.00402
26.35217 | -0.0197 | 26.35217 | -0.00485 | 26.35217 | -0.00639 | 26.35217 | -0.00824 | 26.35217 | -0.00209 | 26.35217 | -0.00402
26.56817 | -0.01967 | 26.56817 | -0.00486 | 26.56817 | -0.00639 | 26.56817 | -0.00824 | 26.56817 | -0.00208 | 26.56817 | -0.00402
26.78417 | -0.01963 | 26.78417 | -0.00487 | 26.78417 | -0.00639 | 26.78417 | -0.00824 | 26.78417 | -0.00208 | 26.78417 | -0.00401
27.00017 | -0.0196 | 27.00017 | -0.00488 | 27.00017 | -0.00639 | 27.00017 | -0.00824 | 27.00017 | -0.00208 | 27.00017 | -0.00401
27.21617 | -0.01956 | 27.21617 | -0.00489 | 27.21617 | -0.00639 | 27.21617 | -0.00823 | 27.21617 | -0.00209 | 27.21617 | -0.00401
27.43217 | -0.01953 | 27.43217 | -0.00489 | 27.43217 | -0.0064 | 27.43217 | -0.00822 | 27.43217 | -0.0021 | 27.43217 | -0.00402
27.64818 | -0.01949 | 27.64818 | -0.00489 | 27.64818 | -0.0064 | 27.64818 | -0.00821 | 27.64818 | -0.00212 | 27.64818 | -0.00402
27.86418 | -0.01944 | 27.86418 | -0.00488 | 27.86418 | -0.00641 | 27.86418 | -0.00819 | 27.86418 | -0.00214 | 27.86418 | -0.00403
28.08018 | -0.01939 | 28.08018 | -0.00489 | 28.08018 | -0.00641 | 28.08018 | -0.00817 | 28.08018 | -0.00216 | 28.08018 | -0.00404
28.29618 | -0.01934 | 28.29618 | -0.00489 | 28.29618 | -0.00642 | 28.29618 | -0.00815 | 28.29618 | -0.00218 | 28.29618 | -0.00406
28.51218 | -0.01928 | 28.51218 | -0.0049 | 28.51218 | -0.00643 | 28.51218 | -0.00813 | 28.51218 | -0.0022 | 28.51218 | -0.00408
28.72818 | -0.01922 | 28.72818 | -0.00491 | 28.72818 | -0.00644 | 28.72818 | -0.0081 | 28.72818 | -0.00221 | 28.72818 | -0.0041
28.94418 | -0.01916 | 28.94418 | -0.00493 | 28.94418 | -0.00645 | 28.94418 | -0.00808 | 28.94418 | -0.00222 | 28.94418 | -0.00413
29.16019 | -0.0191 | 29.16019 | -0.00494 | 29.16019 | -0.00646 | 29.16019 | -0.00806 | 29.16019 | -0.00223 | 29.16019 | -0.00417
29.37619 | -0.01905 | 29.37619 | -0.00496 | 29.37619 | -0.00646 | 29.37619 | -0.00804 | 29.37619 | -0.00222 | 29.37619 | -0.0042
29.59219 | -0.019 | 29.59219 | -0.00498 | 29.59219 | -0.00647 | 29.59219 | -0.00803 | 29.59219 | -0.00222 | 29.59219 | -0.00423
29.80819 | -0.01897 | 29.80819 | -0.005 | 29.80819 | -0.00647 | 29.80819 | -0.00803 | 29.80819 | -0.00221 | 29.80819 | -0.00426
30.02419 | -0.01896 | 30.02419 | -0.00501 | 30.02419 | -0.00646 | 30.02419 | -0.00804 | 30.02419 | -0.0022 | 30.02419 | -0.00428
30.24019 | -0.01896 | 30.24019 | -0.00502 | 30.24019 | -0.00646 | 30.24019 | -0.00806 | 30.24019 | -0.00218 | 30.24019 | -0.00429
30.45619 | -0.01896 | 30.45619 | -0.00502 | 30.45619 | -0.00647 | 30.45619 | -0.00808 | 30.45619 | -0.00217 | 30.45619 | -0.0043
30.6722 | -0.01898 | 30.6722 | -0.00502 | 30.6722 | -0.00647 | 30.6722 | -0.00811 | 30.6722 | -0.00215 | 30.6722 | -0.0043
30.8882 | -0.01899 | 30.8882 | -0.00501 | 30.8882 | -0.00648 | 30.8882 | -0.00814 | 30.8882 | -0.00213 | 30.8882 | -0.0043
31.1042 | -0.019 | 31.1042 | -0.00499 | 31.1042 | -0.0065 | 31.1042 | -0.00817 | 31.1042 | -0.00212 | 31.1042 | -0.0043
31.3202 | -0.019 | 31.3202 | -0.00497 | 31.3202 | -0.00652 | 31.3202 | -0.00819 | 31.3202 | -0.0021 | 31.3202 | -0.0043
31.5362 | -0.01899 | 31.5362 | -0.00496 | 31.5362 | -0.00654 | 31.5362 | -0.00821 | 31.5362 | -0.00209 | 31.5362 | -0.00431
31.7522 | -0.01898 | 31.7522 | -0.00494 | 31.7522 | -0.00656 | 31.7522 | -0.00822 | 31.7522 | -0.00208 | 31.7522 | -0.00433
31.9682 | -0.01898 | 31.9682 | -0.00493 | 31.9682 | -0.00658 | 31.9682 | -0.00823 | 31.9682 | -0.00208 | 31.9682 | -0.00436
32.18421 | -0.01898 | 32.18421 | -0.00493 | 32.18421 | -0.00658 | 32.18421 | -0.00823 | 32.18421 | -0.00209 | 32.18421 | -0.0044
32.40021 | -0.01899 | 32.40021 | -0.00493 | 32.40021 | -0.00658 | 32.40021 | -0.00823 | 32.40021 | -0.0021 | 32.40021 | -0.00445
32.61621 | -0.01902 | 32.61621 | -0.00493 | 32.61621 | -0.00657 | 32.61621 | -0.00822 | 32.61621 | -0.00212 | 32.61621 | -0.00449
32.83221 | -0.01905 | 32.83221 | -0.00493 | 32.83221 | -0.00655 | 32.83221 | -0.00821 | 32.83221 | -0.00214 | 32.83221 | -0.00453
33.04821 | -0.01909 | 33.04821 | -0.00494 | 33.04821 | -0.00652 | 33.04821 | -0.0082 | 33.04821 | -0.00216 | 33.04821 | -0.00456
33.26421 | -0.01912 | 33.26421 | -0.00494 | 33.26421 | -0.00649 | 33.26421 | -0.00818 | 33.26421 | -0.00219 | 33.26421 | -0.00458
33.48021 | -0.01915 | 33.48021 | -0.00494 | 33.48021 | -0.00645 | 33.48021 | -0.00815 | 33.48021 | -0.00222 | 33.48021 | -0.00459
33.69621 | -0.01916 | 33.69621 | -0.00494 | 33.69621 | -0.00641 | 33.69621 | -0.00813 | 33.69621 | -0.00225 | 33.69621 | -0.00459
33.91222 | -0.01916 | 33.91222 | -0.00494 | 33.91222 | -0.00637 | 33.91222 | -0.0081 | 33.91222 | -0.00227 | 33.91222 | -0.00458
34.12822 | -0.01915 | 34.12822 | -0.00494 | 34.12822 | -0.00633 | 34.12822 | -0.00807 | 34.12822 | -0.0023 | 34.12822 | -0.00457
34.34422 | -0.01913 | 34.34422 | -0.00494 | 34.34422 | -0.00629 | 34.34422 | -0.00805 | 34.34422 | -0.00233 | 34.34422 | -0.00456
34.56022 | -0.01911 | 34.56022 | -0.00495 | 34.56022 | -0.00626 | 34.56022 | -0.00804 | 34.56022 | -0.00236 | 34.56022 | -0.00455
34.77622 | -0.0191 | 34.77622 | -0.00496 | 34.77622 | -0.00622 | 34.77622 | -0.00804 | 34.77622 | -0.00238 | 34.77622 | -0.00454
34.99222 | -0.01909 | 34.99222 | -0.00497 | 34.99222 | -0.0062 | 34.99222 | -0.00804 | 34.99222 | -0.0024 | 34.99222 | -0.00453
35.20822 | -0.01908 | 35.20822 | -0.00499 | 35.20822 | -0.00618 | 35.20822 | -0.00806 | 35.20822 | -0.00242 | 35.20822 | -0.00453
35.42423 | -0.01907 | 35.42423 | -0.005 | 35.42423 | -0.00616 | 35.42423 | -0.00808 | 35.42423 | -0.00244 | 35.42423 | -0.00452
35.64023 | -0.01906 | 35.64023 | -0.00501 | 35.64023 | -0.00615 | 35.64023 | -0.0081 | 35.64023 | -0.00244 | 35.64023 | -0.00451
35.85623 | -0.01905 | 35.85623 | -0.00502 | 35.85623 | -0.00615 | 35.85623 | -0.00813 | 35.85623 | -0.00244 | 35.85623 | -0.0045
36.07223 | -0.01904 | 36.07223 | -0.00502 | 36.07223 | -0.00616 | 36.07223 | -0.00816 | 36.07223 | -0.00243 | 36.07223 | -0.0045
36.28823 | -0.01902 | 36.28823 | -0.00502 | 36.28823 | -0.00618 | 36.28823 | -0.00819 | 36.28823 | -0.00241 | 36.28823 | -0.00449
36.50423 | -0.01899 | 36.50423 | -0.00501 | 36.50423 | -0.0062 | 36.50423 | -0.00821 | 36.50423 | -0.0024 | 36.50423 | -0.00449
36.72023 | -0.01895 | 36.72023 | -0.00501 | 36.72023 | -0.00623 | 36.72023 | -0.00823 | 36.72023 | -0.00238 | 36.72023 | -0.0045
36.93624 | -0.0189 | 36.93624 | -0.00501 | 36.93624 | -0.00626 | 36.93624 | -0.00825 | 36.93624 | -0.00236 | 36.93624 | -0.00451
37.15224 | -0.01885 | 37.15224 | -0.00501 | 37.15224 | -0.00628 | 37.15224 | -0.00826 | 37.15224 | -0.00234 | 37.15224 | -0.00452
37.36824 | -0.01879 | 37.36824 | -0.005 | 37.36824 | -0.00629 | 37.36824 | -0.00826 | 37.36824 | -0.00233 | 37.36824 | -0.00453
37.58424 | -0.01874 | 37.58424 | -0.005 | 37.58424 | -0.0063 | 37.58424 | -0.00826 | 37.58424 | -0.00232 | 37.58424 | -0.00455
37.80024 | -0.01869 | 37.80024 | -0.005 | 37.80024 | -0.00629 | 37.80024 | -0.00826 | 37.80024 | -0.00232 | 37.80024 | -0.00455
38.01624 | -0.01864 | 38.01624 | -0.00499 | 38.01624 | -0.00628 | 38.01624 | -0.00826 | 38.01624 | -0.00232 | 38.01624 | -0.00456
38.23224 | -0.0186 | 38.23224 | -0.00499 | 38.23224 | -0.00625 | 38.23224 | -0.00825 | 38.23224 | -0.00232 | 38.23224 | -0.00457
38.44825 | -0.01858 | 38.44825 | -0.00498 | 38.44825 | -0.00623 | 38.44825 | -0.00825 | 38.44825 | -0.00233 | 38.44825 | -0.00457
38.66425 | -0.01856 | 38.66425 | -0.00498 | 38.66425 | -0.0062 | 38.66425 | -0.00825 | 38.66425 | -0.00233 | 38.66425 | -0.00458
38.88025 | -0.01856 | 38.88025 | -0.00498 | 38.88025 | -0.00618 | 38.88025 | -0.00825 | 38.88025 | -0.00234 | 38.88025 | -0.0046
39.09625 | -0.01856 | 39.09625 | -0.00498 | 39.09625 | -0.00616 | 39.09625 | -0.00824 | 39.09625 | -0.00236 | 39.09625 | -0.00463
39.31225 | -0.01857 | 39.31225 | -0.00498 | 39.31225 | -0.00614 | 39.31225 | -0.00824 | 39.31225 | -0.00237 | 39.31225 | -0.00466
39.52825 | -0.01859 | 39.52825 | -0.00498 | 39.52825 | -0.00613 | 39.52825 | -0.00823 | 39.52825 | -0.00238 | 39.52825 | -0.00471
39.74425 | -0.0186 | 39.74425 | -0.00499 | 39.74425 | -0.00613 | 39.74425 | -0.00822 | 39.74425 | -0.00239 | 39.74425 | -0.00476
39.96025 | -0.01862 | 39.96025 | -0.00498 | 39.96025 | -0.00612 | 39.96025 | -0.00821 | 39.96025 | -0.0024 | 39.96025 | -0.00481
40.17626 | -0.01864 | 40.17626 | -0.00498 | 40.17626 | -0.00611 | 40.17626 | -0.00819 | 40.17626 | -0.00241 | 40.17626 | -0.00485
40.39226 | -0.01868 | 40.39226 | -0.00497 | 40.39226 | -0.0061 | 40.39226 | -0.00817 | 40.39226 | -0.00241 | 40.39226 | -0.00487
40.60826 | -0.01873 | 40.60826 | -0.00497 | 40.60826 | -0.00608 | 40.60826 | -0.00816 | 40.60826 | -0.00241 | 40.60826 | -0.00487
40.82426 | -0.0188 | 40.82426 | -0.00498 | 40.82426 | -0.00605 | 40.82426 | -0.00814 | 40.82426 | -0.0024 | 40.82426 | -0.00486
41.04026 | -0.01891 | 41.04026 | -0.005 | 41.04026 | -0.00602 | 41.04026 | -0.00813 | 41.04026 | -0.00239 | 41.04026 | -0.00482
41.25626 | -0.01904 | 41.25626 | -0.00502 | 41.25626 | -0.00598 | 41.25626 | -0.00812 | 41.25626 | -0.00238 | 41.25626 | -0.00476
41.47226 | -0.01918 | 41.47226 | -0.00506 | 41.47226 | -0.00595 | 41.47226 | -0.00812 | 41.47226 | -0.00236 | 41.47226 | -0.0047
41.68827 | -0.01934 | 41.68827 | -0.0051 | 41.68827 | -0.00592 | 41.68827 | -0.00812 | 41.68827 | -0.00235 | 41.68827 | -0.00463
41.90427 | -0.0195 | 41.90427 | -0.00515 | 41.90427 | -0.00589 | 41.90427 | -0.00812 | 41.90427 | -0.00234 | 41.90427 | -0.00459
42.12027 | -0.01963 | 42.12027 | -0.0052 | 42.12027 | -0.00587 | 42.12027 | -0.00812 | 42.12027 | -0.00234 | 42.12027 | -0.00456
42.33627 | -0.01974 | 42.33627 | -0.00523 | 42.33627 | -0.00585 | 42.33627 | -0.00811 | 42.33627 | -0.00234 | 42.33627 | -0.00456
42.55227 | -0.0198 | 42.55227 | -0.00525 | 42.55227 | -0.00584 | 42.55227 | -0.0081 | 42.55227 | -0.00234 | 42.55227 | -0.00458
42.76827 | -0.0198 | 42.76827 | -0.00525 | 42.76827 | -0.00583 | 42.76827 | -0.00809 | 42.76827 | -0.00235 | 42.76827 | -0.00461
42.98427 | -0.01976 | 42.98427 | -0.00523 | 42.98427 | -0.00582 | 42.98427 | -0.00807 | 42.98427 | -0.00236 | 42.98427 | -0.00466
43.20028 | -0.01967 | 43.20028 | -0.00521 | 43.20028 | -0.00581 | 43.20028 | -0.00805 | 43.20028 | -0.00238 | 43.20028 | -0.0047
43.41628 | -0.01955 | 43.41628 | -0.00517 | 43.41628 | -0.00581 | 43.41628 | -0.00803 | 43.41628 | -0.00239 | 43.41628 | -0.00474
43.63228 | -0.0194 | 43.63228 | -0.00514 | 43.63228 | -0.00581 | 43.63228 | -0.00801 | 43.63228 | -0.00241 | 43.63228 | -0.00476
43.84828 | -0.01924 | 43.84828 | -0.0051 | 43.84828 | -0.00581 | 43.84828 | -0.008 | 43.84828 | -0.00243 | 43.84828 | -0.00476
44.06428 | -0.01908 | 44.06428 | -0.00507 | 44.06428 | -0.00582 | 44.06428 | -0.00801 | 44.06428 | -0.00245 | 44.06428 | -0.00474
44.28028 | -0.01892 | 44.28028 | -0.00504 | 44.28028 | -0.00584 | 44.28028 | -0.00802 | 44.28028 | -0.00247 | 44.28028 | -0.00471
44.49628 | -0.01877 | 44.49628 | -0.00502 | 44.49628 | -0.00585 | 44.49628 | -0.00805 | 44.49628 | -0.00248 | 44.49628 | -0.00466
44.71228 | -0.01864 | 44.71228 | -0.005 | 44.71228 | -0.00586 | 44.71228 | -0.00809 | 44.71228 | -0.00249 | 44.71228 | -0.00461
44.92829 | -0.01852 | 44.92829 | -0.00498 | 44.92829 | -0.00587 | 44.92829 | -0.00814 | 44.92829 | -0.0025 | 44.92829 | -0.00454
45.14429 | -0.01841 | 45.14429 | -0.00495 | 45.14429 | -0.00587 | 45.14429 | -0.0082 | 45.14429 | -0.0025 | 45.14429 | -0.00448
45.36029 | -0.01832 | 45.36029 | -0.00493 | 45.36029 | -0.00587 | 45.36029 | -0.00825 | 45.36029 | -0.00251 | 45.36029 | -0.00443
45.57629 | -0.01826 | 45.57629 | -0.00491 | 45.57629 | -0.00585 | 45.57629 | -0.00831 | 45.57629 | -0.00251 | 45.57629 | -0.00439
45.79229 | -0.01821 | 45.79229 | -0.00489 | 45.79229 | -0.00583 | 45.79229 | -0.00835 | 45.79229 | -0.00252 | 45.79229 | -0.00437
46.00829 | -0.01819 | 46.00829 | -0.00487 | 46.00829 | -0.00581 | 46.00829 | -0.00838 | 46.00829 | -0.00252 | 46.00829 | -0.00437
46.22429 | -0.01819 | 46.22429 | -0.00485 | 46.22429 | -0.00579 | 46.22429 | -0.0084 | 46.22429 | -0.00253 | 46.22429 | -0.0044
46.4403 | -0.01819 | 46.4403 | -0.00484 | 46.4403 | -0.00577 | 46.4403 | -0.0084 | 46.4403 | -0.00254 | 46.4403 | -0.00444
46.6563 | -0.0182 | 46.6563 | -0.00483 | 46.6563 | -0.00575 | 46.6563 | -0.0084 | 46.6563 | -0.00255 | 46.6563 | -0.0045
46.8723 | -0.01821 | 46.8723 | -0.00482 | 46.8723 | -0.00573 | 46.8723 | -0.00838 | 46.8723 | -0.00257 | 46.8723 | -0.00456
47.0883 | -0.01822 | 47.0883 | -0.00481 | 47.0883 | -0.00571 | 47.0883 | -0.00837 | 47.0883 | -0.00259 | 47.0883 | -0.00464
47.3043 | -0.01822 | 47.3043 | -0.0048 | 47.3043 | -0.0057 | 47.3043 | -0.00835 | 47.3043 | -0.00261 | 47.3043 | -0.0047
47.5203 | -0.01822 | 47.5203 | -0.00479 | 47.5203 | -0.00569 | 47.5203 | -0.00834 | 47.5203 | -0.00262 | 47.5203 | -0.00476
47.7363 | -0.01822 | 47.7363 | -0.00478 | 47.7363 | -0.00568 | 47.7363 | -0.00833 | 47.7363 | -0.00264 | 47.7363 | -0.00482
47.95231 | -0.01821 | 47.95231 | -0.00476 | 47.95231 | -0.00567 | 47.95231 | -0.00834 | 47.95231 | -0.00265 | 47.95231 | -0.00485
48.16831 | -0.01821 | 48.16831 | -0.00475 | 48.16831 | -0.00567 | 48.16831 | -0.00835 | 48.16831 | -0.00266 | 48.16831 | -0.00488
48.38431 | -0.01819 | 48.38431 | -0.00473 | 48.38431 | -0.00566 | 48.38431 | -0.00836 | 48.38431 | -0.00266 | 48.38431 | -0.00489
48.60031 | -0.01818 | 48.60031 | -0.00471 | 48.60031 | -0.00566 | 48.60031 | -0.00838 | 48.60031 | -0.00266 | 48.60031 | -0.0049
48.81631 | -0.01815 | 48.81631 | -0.00469 | 48.81631 | -0.00566 | 48.81631 | -0.00841 | 48.81631 | -0.00266 | 48.81631 | -0.00489
49.03231 | -0.01811 | 49.03231 | -0.00468 | 49.03231 | -0.00565 | 49.03231 | -0.00843 | 49.03231 | -0.00266 | 49.03231 | -0.00488
49.24831 | -0.01806 | 49.24831 | -0.00466 | 49.24831 | -0.00564 | 49.24831 | -0.00846 | 49.24831 | -0.00265 | 49.24831 | -0.00486
49.46432 | -0.018 | 49.46432 | -0.00464 | 49.46432 | -0.00563 | 49.46432 | -0.00847 | 49.46432 | -0.00265 | 49.46432 | -0.00484
49.68032 | -0.01794 | 49.68032 | -0.00462 | 49.68032 | -0.00561 | 49.68032 | -0.00849 | 49.68032 | -0.00264 | 49.68032 | -0.00481
49.89632 | -0.01788 | 49.89632 | -0.00461 | 49.89632 | -0.0056 | 49.89632 | -0.00849 | 49.89632 | -0.00264 | 49.89632 | -0.00478
50.11232 | -0.01783 | 50.11232 | -0.0046 | 50.11232 | -0.00559 | 50.11232 | -0.0085 | 50.11232 | -0.00264 | 50.11232 | -0.00476
50.32832 | -0.01781 | 50.32832 | -0.00459 | 50.32832 | -0.00558 | 50.32832 | -0.00849 | 50.32832 | -0.00264 | 50.32832 | -0.00473
50.54432 | -0.01781 | 50.54432 | -0.00458 | 50.54432 | -0.00557 | 50.54432 | -0.00849 | 50.54432 | -0.00265 | 50.54432 | -0.00471
50.76032 | -0.01784 | 50.76032 | -0.00458 | 50.76032 | -0.00557 | 50.76032 | -0.00848 | 50.76032 | -0.00266 | 50.76032 | -0.0047
50.97632 | -0.01791 | 50.97632 | -0.00458 | 50.97632 | -0.00556 | 50.97632 | -0.00846 | 50.97632 | -0.00267 | 50.97632 | -0.00471
51.19233 | -0.01799 | 51.19233 | -0.00459 | 51.19233 | -0.00556 | 51.19233 | -0.00845 | 51.19233 | -0.00269 | 51.19233 | -0.00472
51.40833 | -0.01809 | 51.40833 | -0.0046 | 51.40833 | -0.00556 | 51.40833 | -0.00843 | 51.40833 | -0.0027 | 51.40833 | -0.00475
51.62433 | -0.01819 | 51.62433 | -0.00461 | 51.62433 | -0.00557 | 51.62433 | -0.00841 | 51.62433 | -0.00272 | 51.62433 | -0.00479
51.84033 | -0.01828 | 51.84033 | -0.00462 | 51.84033 | -0.00557 | 51.84033 | -0.00839 | 51.84033 | -0.00274 | 51.84033 | -0.00483
52.05633 | -0.01835 | 52.05633 | -0.00463 | 52.05633 | -0.00557 | 52.05633 | -0.00837 | 52.05633 | -0.00274 | 52.05633 | -0.00488
52.27233 | -0.0184 | 52.27233 | -0.00464 | 52.27233 | -0.00558 | 52.27233 | -0.00836 | 52.27233 | -0.00275 | 52.27233 | -0.00492
52.48833 | -0.01842 | 52.48833 | -0.00465 | 52.48833 | -0.00558 | 52.48833 | -0.00836 | 52.48833 | -0.00274 | 52.48833 | -0.00494
52.70434 | -0.01843 | 52.70434 | -0.00466 | 52.70434 | -0.00559 | 52.70434 | -0.00837 | 52.70434 | -0.00273 | 52.70434 | -0.00494
52.92034 | -0.01842 | 52.92034 | -0.00466 | 52.92034 | -0.0056 | 52.92034 | -0.00838 | 52.92034 | -0.00271 | 52.92034 | -0.00492
53.13634 | -0.01841 | 53.13634 | -0.00467 | 53.13634 | -0.00561 | 53.13634 | -0.00841 | 53.13634 | -0.00269 | 53.13634 | -0.00488
53.35234 | -0.0184 | 53.35234 | -0.00467 | 53.35234 | -0.00562 | 53.35234 | -0.00843 | 53.35234 | -0.00267 | 53.35234 | -0.00482
53.56834 | -0.0184 | 53.56834 | -0.00468 | 53.56834 | -0.00563 | 53.56834 | -0.00847 | 53.56834 | -0.00266 | 53.56834 | -0.00475
53.78434 | -0.01841 | 53.78434 | -0.00469 | 53.78434 | -0.00564 | 53.78434 | -0.00849 | 53.78434 | -0.00265 | 53.78434 | -0.00468
54.00034 | -0.01842 | 54.00034 | -0.0047 | 54.00034 | -0.00566 | 54.00034 | -0.00851 | 54.00034 | -0.00264 | 54.00034 | -0.00461
54.21635 | -0.01844 | 54.21635 | -0.00471 | 54.21635 | -0.00568 | 54.21635 | -0.00852 | 54.21635 | -0.00264 | 54.21635 | -0.00456
54.43235 | -0.01846 | 54.43235 | -0.00473 | 54.43235 | -0.00571 | 54.43235 | -0.00853 | 54.43235 | -0.00265 | 54.43235 | -0.00452
54.64835 | -0.01848 | 54.64835 | -0.00475 | 54.64835 | -0.00574 | 54.64835 | -0.00852 | 54.64835 | -0.00267 | 54.64835 | -0.0045
54.86435 | -0.01849 | 54.86435 | -0.00477 | 54.86435 | -0.00578 | 54.86435 | -0.0085 | 54.86435 | -0.00269 | 54.86435 | -0.00449
55.08035 | -0.0185 | 55.08035 | -0.00478 | 55.08035 | -0.00582 | 55.08035 | -0.00847 | 55.08035 | -0.00271 | 55.08035 | -0.00448
55.29635 | -0.0185 | 55.29635 | -0.00479 | 55.29635 | -0.00586 | 55.29635 | -0.00844 | 55.29635 | -0.00273 | 55.29635 | -0.00448
55.51235 | -0.0185 | 55.51235 | -0.0048 | 55.51235 | -0.00589 | 55.51235 | -0.00841 | 55.51235 | -0.00276 | 55.51235 | -0.00447
55.72836 | -0.01849 | 55.72836 | -0.00481 | 55.72836 | -0.00591 | 55.72836 | -0.00838 | 55.72836 | -0.00278 | 55.72836 | -0.00445
55.94436 | -0.01848 | 55.94436 | -0.00481 | 55.94436 | -0.00592 | 55.94436 | -0.00834 | 55.94436 | -0.00279 | 55.94436 | -0.00443
56.16036 | -0.01848 | 56.16036 | -0.00482 | 56.16036 | -0.00592 | 56.16036 | -0.00831 | 56.16036 | -0.0028 | 56.16036 | -0.00439
56.37636 | -0.01848 | 56.37636 | -0.00482 | 56.37636 | -0.00591 | 56.37636 | -0.00827 | 56.37636 | -0.00281 | 56.37636 | -0.00435
56.59236 | -0.01848 | 56.59236 | -0.00482 | 56.59236 | -0.00589 | 56.59236 | -0.00823 | 56.59236 | -0.00281 | 56.59236 | -0.00431
56.80836 | -0.0185 | 56.80836 | -0.00483 | 56.80836 | -0.00587 | 56.80836 | -0.00819 | 56.80836 | -0.00281 | 56.80836 | -0.00427
57.02436 | -0.01852 | 57.02436 | -0.00483 | 57.02436 | -0.00585 | 57.02436 | -0.00815 | 57.02436 | -0.00281 | 57.02436 | -0.00424
57.24036 | -0.01855 | 57.24036 | -0.00484 | 57.24036 | -0.00582 | 57.24036 | -0.0081 | 57.24036 | -0.00282 | 57.24036 | -0.00422
57.45637 | -0.01859 | 57.45637 | -0.00484 | 57.45637 | -0.00581 | 57.45637 | -0.00806 | 57.45637 | -0.00282 | 57.45637 | -0.00421
57.67237 | -0.01864 | 57.67237 | -0.00483 | 57.67237 | -0.0058 | 57.67237 | -0.00802 | 57.67237 | -0.00282 | 57.67237 | -0.00422
57.88837 | -0.01869 | 57.88837 | -0.00483 | 57.88837 | -0.00579 | 57.88837 | -0.00799 | 57.88837 | -0.00282 | 57.88837 | -0.00423
58.10437 | -0.01874 | 58.10437 | -0.00482 | 58.10437 | -0.00579 | 58.10437 | -0.00797 | 58.10437 | -0.00282 | 58.10437 | -0.00426
58.32037 | -0.0188 | 58.32037 | -0.00482 | 58.32037 | -0.0058 | 58.32037 | -0.00796 | 58.32037 | -0.00282 | 58.32037 | -0.00429
58.53637 | -0.01885 | 58.53637 | -0.00481 | 58.53637 | -0.00581 | 58.53637 | -0.00796 | 58.53637 | -0.00282 | 58.53637 | -0.00433
58.75237 | -0.01889 | 58.75237 | -0.0048 | 58.75237 | -0.00581 | 58.75237 | -0.00796 | 58.75237 | -0.00282 | 58.75237 | -0.00437
58.96838 | -0.01894 | 58.96838 | -0.0048 | 58.96838 | -0.00583 | 58.96838 | -0.00797 | 58.96838 | -0.00282 | 58.96838 | -0.0044
59.18438 | -0.01899 | 59.18438 | -0.00479 | 59.18438 | -0.00584 | 59.18438 | -0.00799 | 59.18438 | -0.00282 | 59.18438 | -0.00441
59.40038 | -0.01904 | 59.40038 | -0.00479 | 59.40038 | -0.00585 | 59.40038 | -0.008 | 59.40038 | -0.00282 | 59.40038 | -0.00441
59.61638 | -0.01909 | 59.61638 | -0.00479 | 59.61638 | -0.00585 | 59.61638 | -0.00801 | 59.61638 | -0.00283 | 59.61638 | -0.00439
59.83238 | -0.01915 | 59.83238 | -0.00478 | 59.83238 | -0.00586 | 59.83238 | -0.00801 | 59.83238 | -0.00283 | 59.83238 | -0.00436
60.04838 | -0.01921 | 60.04838 | -0.00477 | 60.04838 | -0.00586 | 60.04838 | -0.00801 | 60.04838 | -0.00284 | 60.04838 | -0.0043
60.26438 | -0.01926 | 60.26438 | -0.00476 | 60.26438 | -0.00585 | 60.26438 | -0.00799 | 60.26438 | -0.00284 | 60.26438 | -0.00424
60.48039 | -0.01931 | 60.48039 | -0.00474 | 60.48039 | -0.00584 | 60.48039 | -0.00798 | 60.48039 | -0.00285 | 60.48039 | -0.00417
60.69639 | -0.01935 | 60.69639 | -0.00472 | 60.69639 | -0.00582 | 60.69639 | -0.00796 | 60.69639 | -0.00285 | 60.69639 | -0.00411
60.91239 | -0.01937 | 60.91239 | -0.0047 | 60.91239 | -0.0058 | 60.91239 | -0.00793 | 60.91239 | -0.00285 | 60.91239 | -0.00406
61.12839 | -0.01939 | 61.12839 | -0.00468 | 61.12839 | -0.00576 | 61.12839 | -0.0079 | 61.12839 | -0.00285 | 61.12839 | -0.00403
61.34439 | -0.01941 | 61.34439 | -0.00466 | 61.34439 | -0.00573 | 61.34439 | -0.00786 | 61.34439 | -0.00285 | 61.34439 | -0.00402
61.56039 | -0.01942 | 61.56039 | -0.00464 | 61.56039 | -0.00569 | 61.56039 | -0.00782 | 61.56039 | -0.00286 | 61.56039 | -0.00402
61.77639 | -0.01943 | 61.77639 | -0.00463 | 61.77639 | -0.00565 | 61.77639 | -0.00778 | 61.77639 | -0.00287 | 61.77639 | -0.00403
61.9924 | -0.01945 | 61.9924 | -0.00462 | 61.9924 | -0.00562 | 61.9924 | -0.00774 | 61.9924 | -0.00288 | 61.9924 | -0.00405
62.2084 | -0.01949 | 62.2084 | -0.00461 | 62.2084 | -0.00559 | 62.2084 | -0.00771 | 62.2084 | -0.00289 | 62.2084 | -0.00407
62.4244 | -0.01953 | 62.4244 | -0.00461 | 62.4244 | -0.00557 | 62.4244 | -0.00768 | 62.4244 | -0.00291 | 62.4244 | -0.00409
62.6404 | -0.01957 | 62.6404 | -0.0046 | 62.6404 | -0.00557 | 62.6404 | -0.00766 | 62.6404 | -0.00294 | 62.6404 | -0.00411
62.8564 | -0.01962 | 62.8564 | -0.0046 | 62.8564 | -0.00557 | 62.8564 | -0.00765 | 62.8564 | -0.00296 | 62.8564 | -0.00413
63.0724 | -0.01967 | 63.0724 | -0.0046 | 63.0724 | -0.00559 | 63.0724 | -0.00764 | 63.0724 | -0.00299 | 63.0724 | -0.00414
63.2884 | -0.01972 | 63.2884 | -0.0046 | 63.2884 | -0.00561 | 63.2884 | -0.00764 | 63.2884 | -0.00301 | 63.2884 | -0.00415
63.5044 | -0.01976 | 63.5044 | -0.0046 | 63.5044 | -0.00565 | 63.5044 | -0.00765 | 63.5044 | -0.00303 | 63.5044 | -0.00416
63.72041 | -0.01979 | 63.72041 | -0.0046 | 63.72041 | -0.00568 | 63.72041 | -0.00766 | 63.72041 | -0.00305 | 63.72041 | -0.00417
63.93641 | -0.01982 | 63.93641 | -0.0046 | 63.93641 | -0.00572 | 63.93641 | -0.00767 | 63.93641 | -0.00306 | 63.93641 | -0.00418
64.15241 | -0.01985 | 64.15241 | -0.00461 | 64.15241 | -0.00576 | 64.15241 | -0.00768 | 64.15241 | -0.00307 | 64.15241 | -0.00418
64.36841 | -0.01987 | 64.36841 | -0.00461 | 64.36841 | -0.0058 | 64.36841 | -0.00768 | 64.36841 | -0.00307 | 64.36841 | -0.00418
64.58441 | -0.01989 | 64.58441 | -0.00461 | 64.58441 | -0.00584 | 64.58441 | -0.00767 | 64.58441 | -0.00307 | 64.58441 | -0.00418
64.80041 | -0.01991 | 64.80041 | -0.00462 | 64.80041 | -0.00589 | 64.80041 | -0.00766 | 64.80041 | -0.00306 | 64.80041 | -0.00416
65.01641 | -0.01993 | 65.01641 | -0.00462 | 65.01641 | -0.00592 | 65.01641 | -0.00764 | 65.01641 | -0.00305 | 65.01641 | -0.00414
65.23242 | -0.01996 | 65.23242 | -0.00462 | 65.23242 | -0.00596 | 65.23242 | -0.00761 | 65.23242 | -0.00304 | 65.23242 | -0.00411
65.44842 | -0.01999 | 65.44842 | -0.00462 | 65.44842 | -0.00598 | 65.44842 | -0.00758 | 65.44842 | -0.00304 | 65.44842 | -0.00407
65.66442 | -0.02003 | 65.66442 | -0.00461 | 65.66442 | -0.006 | 65.66442 | -0.00755 | 65.66442 | -0.00303 | 65.66442 | -0.00403
65.88042 | -0.02008 | 65.88042 | -0.00461 | 65.88042 | -0.00602 | 65.88042 | -0.00752 | 65.88042 | -0.00303 | 65.88042 | -0.00398
66.09642 | -0.02014 | 66.09642 | -0.00461 | 66.09642 | -0.00602 | 66.09642 | -0.00749 | 66.09642 | -0.00303 | 66.09642 | -0.00394
66.31242 | -0.02021 | 66.31242 | -0.00461 | 66.31242 | -0.00602 | 66.31242 | -0.00747 | 66.31242 | -0.00304 | 66.31242 | -0.00389
66.52842 | -0.02028 | 66.52842 | -0.00462 | 66.52842 | -0.00602 | 66.52842 | -0.00745 | 66.52842 | -0.00304 | 66.52842 | -0.00386
66.74443 | -0.02037 | 66.74443 | -0.00463 | 66.74443 | -0.00601 | 66.74443 | -0.00743 | 66.74443 | -0.00305 | 66.74443 | -0.00383
66.96043 | -0.02045 | 66.96043 | -0.00465 | 66.96043 | -0.006 | 66.96043 | -0.00742 | 66.96043 | -0.00306 | 66.96043 | -0.00381
67.17643 | -0.02053 | 67.17643 | -0.00467 | 67.17643 | -0.00599 | 67.17643 | -0.00741 | 67.17643 | -0.00307 | 67.17643 | -0.00378
67.39243 | -0.0206 | 67.39243 | -0.00469 | 67.39243 | -0.00597 | 67.39243 | -0.00739 | 67.39243 | -0.00308 | 67.39243 | -0.00376
67.60843 | -0.02067 | 67.60843 | -0.00471 | 67.60843 | -0.00595 | 67.60843 | -0.00738 | 67.60843 | -0.00309 | 67.60843 | -0.00373
67.82443 | -0.02072 | 67.82443 | -0.00473 | 67.82443 | -0.00593 | 67.82443 | -0.00737 | 67.82443 | -0.0031 | 67.82443 | -0.0037
68.04043 | -0.02076 | 68.04043 | -0.00475 | 68.04043 | -0.00591 | 68.04043 | -0.00735 | 68.04043 | -0.00311 | 68.04043 | -0.00366
68.25643 | -0.02079 | 68.25643 | -0.00476 | 68.25643 | -0.00588 | 68.25643 | -0.00733 | 68.25643 | -0.00311 | 68.25643 | -0.00361
68.47244 | -0.02081 | 68.47244 | -0.00477 | 68.47244 | -0.00585 | 68.47244 | -0.00732 | 68.47244 | -0.0031 | 68.47244 | -0.00356
68.68844 | -0.02083 | 68.68844 | -0.00477 | 68.68844 | -0.00583 | 68.68844 | -0.0073 | 68.68844 | -0.0031 | 68.68844 | -0.00352
68.90444 | -0.02085 | 68.90444 | -0.00478 | 68.90444 | -0.00581 | 68.90444 | -0.00728 | 68.90444 | -0.00309 | 68.90444 | -0.00347
69.12044 | -0.02088 | 69.12044 | -0.00478 | 69.12044 | -0.00579 | 69.12044 | -0.00726 | 69.12044 | -0.00309 | 69.12044 | -0.00344
69.33644 | -0.02091 | 69.33644 | -0.00477 | 69.33644 | -0.00579 | 69.33644 | -0.00724 | 69.33644 | -0.00308 | 69.33644 | -0.00342
69.55244 | -0.02095 | 69.55244 | -0.00476 | 69.55244 | -0.00579 | 69.55244 | -0.00722 | 69.55244 | -0.00309 | 69.55244 | -0.00341
69.76844 | -0.021 | 69.76844 | -0.00476 | 69.76844 | -0.00581 | 69.76844 | -0.00721 | 69.76844 | -0.00309 | 69.76844 | -0.0034
69.98445 | -0.02105 | 69.98445 | -0.00475 | 69.98445 | -0.00584 | 69.98445 | -0.0072 | 69.98445 | -0.0031 | 69.98445 | -0.00341
70.20045 | -0.02111 | 70.20045 | -0.00474 | 70.20045 | -0.00589 | 70.20045 | -0.00719 | 70.20045 | -0.00311 | 70.20045 | -0.00343
70.41645 | -0.02115 | 70.41645 | -0.00473 | 70.41645 | -0.00594 | 70.41645 | -0.00719 | 70.41645 | -0.00312 | 70.41645 | -0.00346
70.63245 | -0.0212 | 70.63245 | -0.00473 | 70.63245 | -0.006 | 70.63245 | -0.0072 | 70.63245 | -0.00313 | 70.63245 | -0.00349
70.84845 | -0.02123 | 70.84845 | -0.00472 | 70.84845 | -0.00606 | 70.84845 | -0.0072 | 70.84845 | -0.00313 | 70.84845 | -0.00352
71.06445 | -0.02126 | 71.06445 | -0.00472 | 71.06445 | -0.00611 | 71.06445 | -0.00721 | 71.06445 | -0.00312 | 71.06445 | -0.00355
71.28045 | -0.02128 | 71.28045 | -0.00472 | 71.28045 | -0.00617 | 71.28045 | -0.00722 | 71.28045 | -0.00312 | 71.28045 | -0.00357
71.49646 | -0.0213 | 71.49646 | -0.00472 | 71.49646 | -0.00621 | 71.49646 | -0.00723 | 71.49646 | -0.00311 | 71.49646 | -0.00359
71.71246 | -0.02131 | 71.71246 | -0.00471 | 71.71246 | -0.00625 | 71.71246 | -0.00724 | 71.71246 | -0.0031 | 71.71246 | -0.00361
71.92846 | -0.02132 | 71.92846 | -0.00469 | 71.92846 | -0.00628 | 71.92846 | -0.00724 | 71.92846 | -0.00309 | 71.92846 | -0.00363
72.14446 | -0.02133 | 72.14446 | -0.00468 | 72.14446 | -0.0063 | 72.14446 | -0.00724 | 72.14446 | -0.00308 | 72.14446 | -0.00364
72.36046 | -0.02133 | 72.36046 | -0.00466 | 72.36046 | -0.00631 | 72.36046 | -0.00724 | 72.36046 | -0.00307 | 72.36046 | -0.00364
72.57646 | -0.02134 | 72.57646 | -0.00464 | 72.57646 | -0.0063 | 72.57646 | -0.00723 | 72.57646 | -0.00307 | 72.57646 | -0.00364
72.79246 | -0.02135 | 72.79246 | -0.00462 | 72.79246 | -0.00629 | 72.79246 | -0.00723 | 72.79246 | -0.00307 | 72.79246 | -0.00364
73.00847 | -0.02135 | 73.00847 | -0.0046 | 73.00847 | -0.00626 | 73.00847 | -0.00722 | 73.00847 | -0.00307 | 73.00847 | -0.00364
73.22447 | -0.02136 | 73.22447 | -0.0046 | 73.22447 | -0.00622 | 73.22447 | -0.00721 | 73.22447 | -0.00307 | 73.22447 | -0.00364
73.44047 | -0.02137 | 73.44047 | -0.0046 | 73.44047 | -0.00617 | 73.44047 | -0.00719 | 73.44047 | -0.00307 | 73.44047 | -0.00364
73.65647 | -0.02137 | 73.65647 | -0.00461 | 73.65647 | -0.00613 | 73.65647 | -0.00718 | 73.65647 | -0.00306 | 73.65647 | -0.00364
73.87247 | -0.02137 | 73.87247 | -0.00463 | 73.87247 | -0.00608 | 73.87247 | -0.00717 | 73.87247 | -0.00306 | 73.87247 | -0.00365
74.08847 | -0.02135 | 74.08847 | -0.00466 | 74.08847 | -0.00605 | 74.08847 | -0.00715 | 74.08847 | -0.00306 | 74.08847 | -0.00365
74.30447 | -0.02133 | 74.30447 | -0.00468 | 74.30447 | -0.00602 | 74.30447 | -0.00713 | 74.30447 | -0.00306 | 74.30447 | -0.00366
74.52047 | -0.02131 | 74.52047 | -0.00471 | 74.52047 | -0.00601 | 74.52047 | -0.00712 | 74.52047 | -0.00306 | 74.52047 | -0.00367
74.73648 | -0.02129 | 74.73648 | -0.00474 | 74.73648 | -0.00602 | 74.73648 | -0.00711 | 74.73648 | -0.00307 | 74.73648 | -0.00367
74.95248 | -0.02128 | 74.95248 | -0.00476 | 74.95248 | -0.00603 | 74.95248 | -0.0071 | 74.95248 | -0.00307 | 74.95248 | -0.00366
75.16848 | -0.02127 | 75.16848 | -0.00478 | 75.16848 | -0.00605 | 75.16848 | -0.00709 | 75.16848 | -0.00308 | 75.16848 | -0.00363
75.38448 | -0.02128 | 75.38448 | -0.0048 | 75.38448 | -0.00607 | 75.38448 | -0.00709 | 75.38448 | -0.0031 | 75.38448 | -0.0036
75.60048 | -0.02131 | 75.60048 | -0.00481 | 75.60048 | -0.00609 | 75.60048 | -0.00709 | 75.60048 | -0.00311 | 75.60048 | -0.00355
75.81648 | -0.02134 | 75.81648 | -0.00482 | 75.81648 | -0.0061 | 75.81648 | -0.0071 | 75.81648 | -0.00312 | 75.81648 | -0.00349
76.03248 | -0.02139 | 76.03248 | -0.00483 | 76.03248 | -0.0061 | 76.03248 | -0.0071 | 76.03248 | -0.00313 | 76.03248 | -0.00343
76.24849 | -0.02143 | 76.24849 | -0.00483 | 76.24849 | -0.00609 | 76.24849 | -0.0071 | 76.24849 | -0.00313 | 76.24849 | -0.00337
76.46449 | -0.02146 | 76.46449 | -0.00483 | 76.46449 | -0.00607 | 76.46449 | -0.0071 | 76.46449 | -0.00313 | 76.46449 | -0.00331
76.68049 | -0.02148 | 76.68049 | -0.00483 | 76.68049 | -0.00605 | 76.68049 | -0.0071 | 76.68049 | -0.00312 | 76.68049 | -0.00327
76.89649 | -0.02149 | 76.89649 | -0.00483 | 76.89649 | -0.00602 | 76.89649 | -0.00709 | 76.89649 | -0.00311 | 76.89649 | -0.00324
77.11249 | -0.02149 | 77.11249 | -0.00483 | 77.11249 | -0.006 | 77.11249 | -0.00708 | 77.11249 | -0.0031 | 77.11249 | -0.00321
77.32849 | -0.02148 | 77.32849 | -0.00482 | 77.32849 | -0.00598 | 77.32849 | -0.00707 | 77.32849 | -0.00308 | 77.32849 | -0.00319
77.54449 | -0.02147 | 77.54449 | -0.00482 | 77.54449 | -0.00596 | 77.54449 | -0.00705 | 77.54449 | -0.00308 | 77.54449 | -0.00317
77.7605 | -0.02149 | 77.7605 | -0.00482 | 77.7605 | -0.00595 | 77.7605 | -0.00702 | 77.7605 | -0.00307 | 77.7605 | -0.00316
77.9765 | -0.02152 | 77.9765 | -0.00482 | 77.9765 | -0.00595 | 77.9765 | -0.007 | 77.9765 | -0.00307 | 77.9765 | -0.00313
78.1925 | -0.02158 | 78.1925 | -0.00482 | 78.1925 | -0.00594 | 78.1925 | -0.00697 | 78.1925 | -0.00308 | 78.1925 | -0.00311
78.4085 | -0.02167 | 78.4085 | -0.00482 | 78.4085 | -0.00594 | 78.4085 | -0.00694 | 78.4085 | -0.00309 | 78.4085 | -0.00308
78.6245 | -0.02178 | 78.6245 | -0.00482 | 78.6245 | -0.00594 | 78.6245 | -0.00692 | 78.6245 | -0.0031 | 78.6245 | -0.00306
78.8405 | -0.0219 | 78.8405 | -0.00481 | 78.8405 | -0.00593 | 78.8405 | -0.00689 | 78.8405 | -0.00311 | 78.8405 | -0.00304
79.0565 | -0.02204 | 79.0565 | -0.00481 | 79.0565 | -0.00593 | 79.0565 | -0.00687 | 79.0565 | -0.00312 | 79.0565 | -0.00303
79.27251 | -0.02216 | 79.27251 | -0.0048 | 79.27251 | -0.00592 | 79.27251 | -0.00684 | 79.27251 | -0.00314 | 79.27251 | -0.00304
79.48851 | -0.02227 | 79.48851 | -0.0048 | 79.48851 | -0.0059 | 79.48851 | -0.00682 | 79.48851 | -0.00314 | 79.48851 | -0.00306
79.70451 | -0.02236 | 79.70451 | -0.00479 | 79.70451 | -0.00589 | 79.70451 | -0.00681 | 79.70451 | -0.00315 | 79.70451 | -0.00309
79.92051 | -0.02243 | 79.92051 | -0.00479 | 79.92051 | -0.00588 | 79.92051 | -0.0068 | 79.92051 | -0.00316 | 79.92051 | -0.00313
80.13651 | -0.02247 | 80.13651 | -0.00479 | 80.13651 | -0.00587 | 80.13651 | -0.0068 | 80.13651 | -0.00316 | 80.13651 | -0.00318
80.35251 | -0.02249 | 80.35251 | -0.00479 | 80.35251 | -0.00586 | 80.35251 | -0.0068 | 80.35251 | -0.00316 | 80.35251 | -0.00321
80.56851 | -0.0225 | 80.56851 | -0.0048 | 80.56851 | -0.00586 | 80.56851 | -0.00681 | 80.56851 | -0.00316 | 80.56851 | -0.00324
80.78451 | -0.0225 | 80.78451 | -0.00481 | 80.78451 | -0.00585 | 80.78451 | -0.00681 | 80.78451 | -0.00315 | 80.78451 | -0.00325
81.00052 | -0.02249 | 81.00052 | -0.00483 | 81.00052 | -0.00585 | 81.00052 | -0.00682 | 81.00052 | -0.00314 | 81.00052 | -0.00325
81.21652 | -0.02248 | 81.21652 | -0.00484 | 81.21652 | -0.00584 | 81.21652 | -0.00683 | 81.21652 | -0.00314 | 81.21652 | -0.00324
81.43252 | -0.02247 | 81.43252 | -0.00485 | 81.43252 | -0.00584 | 81.43252 | -0.00683 | 81.43252 | -0.00313 | 81.43252 | -0.00322
81.64852 | -0.02246 | 81.64852 | -0.00486 | 81.64852 | -0.00584 | 81.64852 | -0.00683 | 81.64852 | -0.00312 | 81.64852 | -0.00322
81.86452 | -0.02248 | 81.86452 | -0.00487 | 81.86452 | -0.00584 | 81.86452 | -0.00682 | 81.86452 | -0.00311 | 81.86452 | -0.00321
82.08052 | -0.02251 | 82.08052 | -0.00487 | 82.08052 | -0.00583 | 82.08052 | -0.00681 | 82.08052 | -0.00311 | 82.08052 | -0.00322
82.29652 | -0.02257 | 82.29652 | -0.00487 | 82.29652 | -0.00583 | 82.29652 | -0.0068 | 82.29652 | -0.0031 | 82.29652 | -0.00323
82.51253 | -0.02265 | 82.51253 | -0.00486 | 82.51253 | -0.00583 | 82.51253 | -0.00678 | 82.51253 | -0.0031 | 82.51253 | -0.00325
82.72853 | -0.02275 | 82.72853 | -0.00485 | 82.72853 | -0.00582 | 82.72853 | -0.00676 | 82.72853 | -0.0031 | 82.72853 | -0.00325
82.94453 | -0.02286 | 82.94453 | -0.00483 | 82.94453 | -0.00582 | 82.94453 | -0.00674 | 82.94453 | -0.0031 | 82.94453 | -0.00325
83.16053 | -0.02296 | 83.16053 | -0.00482 | 83.16053 | -0.00581 | 83.16053 | -0.00672 | 83.16053 | -0.0031 | 83.16053 | -0.00323
83.37653 | -0.02305 | 83.37653 | -0.0048 | 83.37653 | -0.0058 | 83.37653 | -0.00669 | 83.37653 | -0.0031 | 83.37653 | -0.0032
83.59253 | -0.02311 | 83.59253 | -0.00479 | 83.59253 | -0.00579 | 83.59253 | -0.00667 | 83.59253 | -0.0031 | 83.59253 | -0.00315
83.80853 | -0.02313 | 83.80853 | -0.00478 | 83.80853 | -0.00578 | 83.80853 | -0.00665 | 83.80853 | -0.0031 | 83.80853 | -0.00309
84.02454 | -0.02312 | 84.02454 | -0.00478 | 84.02454 | -0.00577 | 84.02454 | -0.00664 | 84.02454 | -0.0031 | 84.02454 | -0.00303
84.24054 | -0.02309 | 84.24054 | -0.00477 | 84.24054 | -0.00577 | 84.24054 | -0.00663 | 84.24054 | -0.00311 | 84.24054 | -0.00298
84.45654 | -0.02305 | 84.45654 | -0.00477 | 84.45654 | -0.00577 | 84.45654 | -0.00663 | 84.45654 | -0.00311 | 84.45654 | -0.00293
84.67254 | -0.02301 | 84.67254 | -0.00476 | 84.67254 | -0.00577 | 84.67254 | -0.00664 | 84.67254 | -0.00312 | 84.67254 | -0.0029
84.88854 | -0.02298 | 84.88854 | -0.00475 | 84.88854 | -0.00578 | 84.88854 | -0.00665 | 84.88854 | -0.00312 | 84.88854 | -0.00288
85.10454 | -0.02296 | 85.10454 | -0.00475 | 85.10454 | -0.00578 | 85.10454 | -0.00666 | 85.10454 | -0.00313 | 85.10454 | -0.00287
85.32054 | -0.02297 | 85.32054 | -0.00474 | 85.32054 | -0.00578 | 85.32054 | -0.00668 | 85.32054 | -0.00314 | 85.32054 | -0.00287
85.53655 | -0.02298 | 85.53655 | -0.00473 | 85.53655 | -0.00578 | 85.53655 | -0.00669 | 85.53655 | -0.00315 | 85.53655 | -0.00287
85.75255 | -0.023 | 85.75255 | -0.00473 | 85.75255 | -0.00577 | 85.75255 | -0.00669 | 85.75255 | -0.00315 | 85.75255 | -0.00289
85.96855 | -0.02302 | 85.96855 | -0.00473 | 85.96855 | -0.00576 | 85.96855 | -0.0067 | 85.96855 | -0.00316 | 85.96855 | -0.00291
86.18455 | -0.02303 | 86.18455 | -0.00474 | 86.18455 | -0.00575 | 86.18455 | -0.0067 | 86.18455 | -0.00315 | 86.18455 | -0.00294
86.40055 | -0.02304 | 86.40055 | -0.00476 | 86.40055 | -0.00574 | 86.40055 | -0.0067 | 86.40055 | -0.00315 | 86.40055 | -0.00298
86.61655 | -0.02303 | 86.61655 | -0.00479 | 86.61655 | -0.00573 | 86.61655 | -0.0067 | 86.61655 | -0.00314 | 86.61655 | -0.00303
86.83255 | -0.02302 | 86.83255 | -0.00483 | 86.83255 | -0.00572 | 86.83255 | -0.0067 | 86.83255 | -0.00314 | 86.83255 | -0.00309
87.04855 | -0.02301 | 87.04855 | -0.00488 | 87.04855 | -0.00572 | 87.04855 | -0.0067 | 87.04855 | -0.00314 | 87.04855 | -0.00317
87.26456 | -0.02299 | 87.26456 | -0.00493 | 87.26456 | -0.00573 | 87.26456 | -0.00671 | 87.26456 | -0.00313 | 87.26456 | -0.00324
87.48056 | -0.02298 | 87.48056 | -0.00497 | 87.48056 | -0.00573 | 87.48056 | -0.00671 | 87.48056 | -0.00313 | 87.48056 | -0.00331
87.69656 | -0.02296 | 87.69656 | -0.00501 | 87.69656 | -0.00573 | 87.69656 | -0.00671 | 87.69656 | -0.00314 | 87.69656 | -0.00337
87.91256 | -0.02294 | 87.91256 | -0.00503 | 87.91256 | -0.00572 | 87.91256 | -0.0067 | 87.91256 | -0.00315 | 87.91256 | -0.00342
88.12856 | -0.02292 | 88.12856 | -0.00504 | 88.12856 | -0.00571 | 88.12856 | -0.00669 | 88.12856 | -0.00316 | 88.12856 | -0.00346
88.34456 | -0.02288 | 88.34456 | -0.00505 | 88.34456 | -0.00569 | 88.34456 | -0.00667 | 88.34456 | -0.00316 | 88.34456 | -0.00348
88.56056 | -0.02284 | 88.56056 | -0.00504 | 88.56056 | -0.00565 | 88.56056 | -0.00665 | 88.56056 | -0.00318 | 88.56056 | -0.00348
88.77657 | -0.02279 | 88.77657 | -0.00503 | 88.77657 | -0.00562 | 88.77657 | -0.00662 | 88.77657 | -0.00319 | 88.77657 | -0.00347
88.99257 | -0.02275 | 88.99257 | -0.00502 | 88.99257 | -0.00558 | 88.99257 | -0.00659 | 88.99257 | -0.00319 | 88.99257 | -0.00346
89.20857 | -0.02271 | 89.20857 | -0.005 | 89.20857 | -0.00554 | 89.20857 | -0.00657 | 89.20857 | -0.0032 | 89.20857 | -0.00343
89.42457 | -0.02268 | 89.42457 | -0.00498 | 89.42457 | -0.00551 | 89.42457 | -0.00654 | 89.42457 | -0.00322 | 89.42457 | -0.0034
89.64057 | -0.02266 | 89.64057 | -0.00497 | 89.64057 | -0.00549 | 89.64057 | -0.00652 | 89.64057 | -0.00323 | 89.64057 | -0.00338
89.85657 | -0.02266 | 89.85657 | -0.00495 | 89.85657 | -0.00548 | 89.85657 | -0.0065 | 89.85657 | -0.00324 | 89.85657 | -0.00336
90.07257 | -0.02267 | 90.07257 | -0.00493 | 90.07257 | -0.00547 | 90.07257 | -0.00649 | 90.07257 | -0.00325 | 90.07257 | -0.00335
90.28858 | -0.0227 | 90.28858 | -0.00492 | 90.28858 | -0.00547 | 90.28858 | -0.00649 | 90.28858 | -0.00326 | 90.28858 | -0.00334
90.50458 | -0.02272 | 90.50458 | -0.00491 | 90.50458 | -0.00548 | 90.50458 | -0.0065 | 90.50458 | -0.00326 | 90.50458 | -0.00334
90.72058 | -0.02274 | 90.72058 | -0.00491 | 90.72058 | -0.00548 | 90.72058 | -0.00651 | 90.72058 | -0.00326 | 90.72058 | -0.00335
90.93658 | -0.02275 | 90.93658 | -0.00491 | 90.93658 | -0.00547 | 90.93658 | -0.00653 | 90.93658 | -0.00325 | 90.93658 | -0.00336
91.15258 | -0.02275 | 91.15258 | -0.00491 | 91.15258 | -0.00546 | 91.15258 | -0.00655 | 91.15258 | -0.00324 | 91.15258 | -0.00338
91.36858 | -0.02274 | 91.36858 | -0.00491 | 91.36858 | -0.00544 | 91.36858 | -0.00657 | 91.36858 | -0.00323 | 91.36858 | -0.00339
91.58458 | -0.0227 | 91.58458 | -0.00491 | 91.58458 | -0.00542 | 91.58458 | -0.0066 | 91.58458 | -0.00321 | 91.58458 | -0.0034
91.80059 | -0.02265 | 91.80059 | -0.00491 | 91.80059 | -0.00541 | 91.80059 | -0.00663 | 91.80059 | -0.0032 | 91.80059 | -0.00341
92.01659 | -0.0226 | 92.01659 | -0.00492 | 92.01659 | -0.0054 | 92.01659 | -0.00666 | 92.01659 | -0.00319 | 92.01659 | -0.00341
92.23259 | -0.02254 | 92.23259 | -0.00492 | 92.23259 | -0.00541 | 92.23259 | -0.00669 | 92.23259 | -0.00319 | 92.23259 | -0.0034
92.44859 | -0.02249 | 92.44859 | -0.00493 | 92.44859 | -0.00543 | 92.44859 | -0.00672 | 92.44859 | -0.0032 | 92.44859 | -0.00339
92.66459 | -0.02246 | 92.66459 | -0.00494 | 92.66459 | -0.00545 | 92.66459 | -0.00675 | 92.66459 | -0.00322 | 92.66459 | -0.00338
92.88059 | -0.02244 | 92.88059 | -0.00495 | 92.88059 | -0.00548 | 92.88059 | -0.00677 | 92.88059 | -0.00324 | 92.88059 | -0.00335
93.09659 | -0.02243 | 93.09659 | -0.00496 | 93.09659 | -0.00552 | 93.09659 | -0.00678 | 93.09659 | -0.00326 | 93.09659 | -0.00333
93.31259 | -0.02244 | 93.31259 | -0.00497 | 93.31259 | -0.00554 | 93.31259 | -0.00678 | 93.31259 | -0.00327 | 93.31259 | -0.00331
93.5286 | -0.02245 | 93.5286 | -0.00497 | 93.5286 | -0.00556 | 93.5286 | -0.00677 | 93.5286 | -0.00329 | 93.5286 | -0.00329
93.7446 | -0.02246 | 93.7446 | -0.00496 | 93.7446 | -0.00557 | 93.7446 | -0.00675 | 93.7446 | -0.0033 | 93.7446 | -0.00329
93.9606 | -0.02246 | 93.9606 | -0.00495 | 93.9606 | -0.00557 | 93.9606 | -0.00673 | 93.9606 | -0.00332 | 93.9606 | -0.00328
94.1766 | -0.02246 | 94.1766 | -0.00494 | 94.1766 | -0.00556 | 94.1766 | -0.0067 | 94.1766 | -0.00333 | 94.1766 | -0.00328
94.3926 | -0.02244 | 94.3926 | -0.00492 | 94.3926 | -0.00554 | 94.3926 | -0.00668 | 94.3926 | -0.00334 | 94.3926 | -0.00329
94.6086 | -0.02241 | 94.6086 | -0.0049 | 94.6086 | -0.00552 | 94.6086 | -0.00667 | 94.6086 | -0.00335 | 94.6086 | -0.0033
94.8246 | -0.02237 | 94.8246 | -0.00488 | 94.8246 | -0.0055 | 94.8246 | -0.00667 | 94.8246 | -0.00337 | 94.8246 | -0.0033
95.04061 | -0.02233 | 95.04061 | -0.00487 | 95.04061 | -0.00547 | 95.04061 | -0.00667 | 95.04061 | -0.00338 | 95.04061 | -0.0033
95.25661 | -0.02229 | 95.25661 | -0.00487 | 95.25661 | -0.00543 | 95.25661 | -0.00668 | 95.25661 | -0.0034 | 95.25661 | -0.00329
95.47261 | -0.02226 | 95.47261 | -0.00488 | 95.47261 | -0.0054 | 95.47261 | -0.00669 | 95.47261 | -0.0034 | 95.47261 | -0.00327
95.68861 | -0.02223 | 95.68861 | -0.00489 | 95.68861 | -0.00537 | 95.68861 | -0.0067 | 95.68861 | -0.0034 | 95.68861 | -0.00324
95.90461 | -0.02221 | 95.90461 | -0.00491 | 95.90461 | -0.00534 | 95.90461 | -0.00671 | 95.90461 | -0.0034 | 95.90461 | -0.00322
96.12061 | -0.0222 | 96.12061 | -0.00494 | 96.12061 | -0.00532 | 96.12061 | -0.00672 | 96.12061 | -0.00339 | 96.12061 | -0.0032
96.33661 | -0.02219 | 96.33661 | -0.00497 | 96.33661 | -0.0053 | 96.33661 | -0.00672 | 96.33661 | -0.00338 | 96.33661 | -0.00319
96.55262 | -0.0222 | 96.55262 | -0.005 | 96.55262 | -0.00528 | 96.55262 | -0.00672 | 96.55262 | -0.00336 | 96.55262 | -0.0032
96.76862 | -0.02221 | 96.76862 | -0.00502 | 96.76862 | -0.00528 | 96.76862 | -0.00671 | 96.76862 | -0.00335 | 96.76862 | -0.00322
96.98462 | -0.02222 | 96.98462 | -0.00505 | 96.98462 | -0.00527 | 96.98462 | -0.0067 | 96.98462 | -0.00333 | 96.98462 | -0.00327
97.20062 | -0.02223 | 97.20062 | -0.00507 | 97.20062 | -0.00527 | 97.20062 | -0.00669 | 97.20062 | -0.00332 | 97.20062 | -0.00333
97.41662 | -0.02223 | 97.41662 | -0.00509 | 97.41662 | -0.00527 | 97.41662 | -0.00667 | 97.41662 | -0.00332 | 97.41662 | -0.0034
97.63262 | -0.02223 | 97.63262 | -0.00511 | 97.63262 | -0.00526 | 97.63262 | -0.00665 | 97.63262 | -0.00331 | 97.63262 | -0.00347
97.84862 | -0.02223 | 97.84862 | -0.00512 | 97.84862 | -0.00526 | 97.84862 | -0.00663 | 97.84862 | -0.0033 | 97.84862 | -0.00355
98.06462 | -0.02221 | 98.06462 | -0.00513 | 98.06462 | -0.00525 | 98.06462 | -0.00661 | 98.06462 | -0.0033 | 98.06462 | -0.00363
98.28063 | -0.02219 | 98.28063 | -0.00515 | 98.28063 | -0.00523 | 98.28063 | -0.00658 | 98.28063 | -0.00329 | 98.28063 | -0.00369
98.49663 | -0.02215 | 98.49663 | -0.00516 | 98.49663 | -0.00522 | 98.49663 | -0.00656 | 98.49663 | -0.00329 | 98.49663 | -0.00375
98.71263 | -0.02212 | 98.71263 | -0.00518 | 98.71263 | -0.0052 | 98.71263 | -0.00654 | 98.71263 | -0.00329 | 98.71263 | -0.00379
98.92863 | -0.02208 | 98.92863 | -0.0052 | 98.92863 | -0.00519 | 98.92863 | -0.00653 | 98.92863 | -0.00328 | 98.92863 | -0.00382
99.14463 | -0.02205 | 99.14463 | -0.00522 | 99.14463 | -0.00518 | 99.14463 | -0.00651 | 99.14463 | -0.00328 | 99.14463 | -0.00383
99.36063 | -0.02203 | 99.36063 | -0.00524 | 99.36063 | -0.00517 | 99.36063 | -0.0065 | 99.36063 | -0.00328 | 99.36063 | -0.00383
99.57663 | -0.02201 | 99.57663 | -0.00526 | 99.57663 | -0.00517 | 99.57663 | -0.00649 | 99.57663 | -0.00328 | 99.57663 | -0.00383
99.79264 | -0.02202 | 99.79264 | -0.00527 | 99.79264 | -0.00517 | 99.79264 | -0.00648 | 99.79264 | -0.00328 | 99.79264 | -0.00381
100.00864 | -0.02203 | 100.00864 | -0.00528 | 100.00864 | -0.00518 | 100.00864 | -0.00647 | 100.00864 | -0.00327 | 100.00864 | -0.00379
100.22464 | -0.02206 | 100.22464 | -0.00529 | 100.22464 | -0.0052 | 100.22464 | -0.00647 | 100.22464 | -0.00327 | 100.22464 | -0.00376
100.44064 | -0.0221 | 100.44064 | -0.00529 | 100.44064 | -0.00521 | 100.44064 | -0.00646 | 100.44064 | -0.00326 | 100.44064 | -0.00375
100.65664 | -0.02215 | 100.65664 | -0.00529 | 100.65664 | -0.00524 | 100.65664 | -0.00646 | 100.65664 | -0.00324 | 100.65664 | -0.00374
100.87264 | -0.02219 | 100.87264 | -0.00529 | 100.87264 | -0.00526 | 100.87264 | -0.00645 | 100.87264 | -0.00323 | 100.87264 | -0.00373
101.08864 | -0.02223 | 101.08864 | -0.00529 | 101.08864 | -0.00528 | 101.08864 | -0.00645 | 101.08864 | -0.00322 | 101.08864 | -0.00373
101.30465 | -0.02226 | 101.30465 | -0.00529 | 101.30465 | -0.0053 | 101.30465 | -0.00645 | 101.30465 | -0.00321 | 101.30465 | -0.00373
101.52065 | -0.02228 | 101.52065 | -0.0053 | 101.52065 | -0.00532 | 101.52065 | -0.00645 | 101.52065 | -0.00321 | 101.52065 | -0.00374
101.73665 | -0.02228 | 101.73665 | -0.0053 | 101.73665 | -0.00533 | 101.73665 | -0.00645 | 101.73665 | -0.00321 | 101.73665 | -0.00375
101.95265 | -0.02226 | 101.95265 | -0.0053 | 101.95265 | -0.00534 | 101.95265 | -0.00645 | 101.95265 | -0.00321 | 101.95265 | -0.00376
102.16865 | -0.02224 | 102.16865 | -0.0053 | 102.16865 | -0.00535 | 102.16865 | -0.00646 | 102.16865 | -0.00322 | 102.16865 | -0.00376
102.38465 | -0.02221 | 102.38465 | -0.0053 | 102.38465 | -0.00535 | 102.38465 | -0.00646 | 102.38465 | -0.00324 | 102.38465 | -0.00377
102.60065 | -0.02217 | 102.60065 | -0.0053 | 102.60065 | -0.00534 | 102.60065 | -0.00647 | 102.60065 | -0.00325 | 102.60065 | -0.00378
102.81666 | -0.02214 | 102.81666 | -0.00529 | 102.81666 | -0.00533 | 102.81666 | -0.00648 | 102.81666 | -0.00327 | 102.81666 | -0.00379
103.03266 | -0.02211 | 103.03266 | -0.00529 | 103.03266 | -0.00532 | 103.03266 | -0.00649 | 103.03266 | -0.00329 | 103.03266 | -0.0038
103.24866 | -0.02207 | 103.24866 | -0.00529 | 103.24866 | -0.0053 | 103.24866 | -0.0065 | 103.24866 | -0.0033 | 103.24866 | -0.00382
103.46466 | -0.02204 | 103.46466 | -0.00528 | 103.46466 | -0.00528 | 103.46466 | -0.0065 | 103.46466 | -0.00331 | 103.46466 | -0.00384
103.68066 | -0.022 | 103.68066 | -0.00528 | 103.68066 | -0.00526 | 103.68066 | -0.0065 | 103.68066 | -0.00332 | 103.68066 | -0.00386
103.89666 | -0.02196 | 103.89666 | -0.00529 | 103.89666 | -0.00523 | 103.89666 | -0.00649 | 103.89666 | -0.00333 | 103.89666 | -0.00388
104.11266 | -0.02191 | 104.11266 | -0.0053 | 104.11266 | -0.00519 | 104.11266 | -0.00648 | 104.11266 | -0.00333 | 104.11266 | -0.0039
104.32866 | -0.02186 | 104.32866 | -0.00531 | 104.32866 | -0.00515 | 104.32866 | -0.00647 | 104.32866 | -0.00333 | 104.32866 | -0.00392
104.54467 | -0.0218 | 104.54467 | -0.00532 | 104.54467 | -0.00511 | 104.54467 | -0.00646 | 104.54467 | -0.00332 | 104.54467 | -0.00394
104.76067 | -0.02175 | 104.76067 | -0.00534 | 104.76067 | -0.00506 | 104.76067 | -0.00645 | 104.76067 | -0.00331 | 104.76067 | -0.00397
104.97667 | -0.02169 | 104.97667 | -0.00537 | 104.97667 | -0.00501 | 104.97667 | -0.00644 | 104.97667 | -0.0033 | 104.97667 | -0.00401
105.19267 | -0.02163 | 105.19267 | -0.00539 | 105.19267 | -0.00497 | 105.19267 | -0.00643 | 105.19267 | -0.00328 | 105.19267 | -0.00404
105.40867 | -0.02157 | 105.40867 | -0.00542 | 105.40867 | -0.00493 | 105.40867 | -0.00642 | 105.40867 | -0.00327 | 105.40867 | -0.00409
105.62467 | -0.02152 | 105.62467 | -0.00544 | 105.62467 | -0.0049 | 105.62467 | -0.00642 | 105.62467 | -0.00326 | 105.62467 | -0.00415
105.84067 | -0.02147 | 105.84067 | -0.00547 | 105.84067 | -0.00488 | 105.84067 | -0.00641 | 105.84067 | -0.00325 | 105.84067 | -0.00421
106.05668 | -0.02143 | 106.05668 | -0.00549 | 106.05668 | -0.00487 | 106.05668 | -0.0064 | 106.05668 | -0.00325 | 106.05668 | -0.00427
106.27268 | -0.02139 | 106.27268 | -0.0055 | 106.27268 | -0.00487 | 106.27268 | -0.00639 | 106.27268 | -0.00325 | 106.27268 | -0.00434
106.48868 | -0.02136 | 106.48868 | -0.00552 | 106.48868 | -0.00487 | 106.48868 | -0.00638 | 106.48868 | -0.00324 | 106.48868 | -0.0044
106.70468 | -0.02133 | 106.70468 | -0.00553 | 106.70468 | -0.00489 | 106.70468 | -0.00637 | 106.70468 | -0.00324 | 106.70468 | -0.00445
106.92068 | -0.0213 | 106.92068 | -0.00554 | 106.92068 | -0.0049 | 106.92068 | -0.00635 | 106.92068 | -0.00324 | 106.92068 | -0.00449
107.13668 | -0.02128 | 107.13668 | -0.00555 | 107.13668 | -0.00492 | 107.13668 | -0.00634 | 107.13668 | -0.00324 | 107.13668 | -0.00452
107.35268 | -0.02125 | 107.35268 | -0.00556 | 107.35268 | -0.00494 | 107.35268 | -0.00633 | 107.35268 | -0.00324 | 107.35268 | -0.00453
107.56869 | -0.02122 | 107.56869 | -0.00557 | 107.56869 | -0.00495 | 107.56869 | -0.00632 | 107.56869 | -0.00324 | 107.56869 | -0.00453
107.78469 | -0.0212 | 107.78469 | -0.00558 | 107.78469 | -0.00496 | 107.78469 | -0.00632 | 107.78469 | -0.00323 | 107.78469 | -0.00452
108.00069 | -0.02117 | 108.00069 | -0.00559 | 108.00069 | -0.00497 | 108.00069 | -0.00631 | 108.00069 | -0.00323 | 108.00069 | -0.00451
108.21669 | -0.02116 | 108.21669 | -0.00559 | 108.21669 | -0.00497 | 108.21669 | -0.00631 | 108.21669 | -0.00322 | 108.21669 | -0.00449
108.43269 | -0.02114 | 108.43269 | -0.00559 | 108.43269 | -0.00496 | 108.43269 | -0.00632 | 108.43269 | -0.00322 | 108.43269 | -0.00449
108.64869 | -0.02113 | 108.64869 | -0.00558 | 108.64869 | -0.00494 | 108.64869 | -0.00633 | 108.64869 | -0.00321 | 108.64869 | -0.00449
108.86469 | -0.02111 | 108.86469 | -0.00558 | 108.86469 | -0.00492 | 108.86469 | -0.00634 | 108.86469 | -0.0032 | 108.86469 | -0.00451
109.0807 | -0.02111 | 109.0807 | -0.00557 | 109.0807 | -0.0049 | 109.0807 | -0.00635 | 109.0807 | -0.0032 | 109.0807 | -0.00453
109.2967 | -0.0211 | 109.2967 | -0.00557 | 109.2967 | -0.00487 | 109.2967 | -0.00636 | 109.2967 | -0.00319 | 109.2967 | -0.00455
109.5127 | -0.02109 | 109.5127 | -0.00557 | 109.5127 | -0.00484 | 109.5127 | -0.00637 | 109.5127 | -0.00319 | 109.5127 | -0.00458
109.7287 | -0.02108 | 109.7287 | -0.00557 | 109.7287 | -0.00482 | 109.7287 | -0.00639 | 109.7287 | -0.00319 | 109.7287 | -0.0046
109.9447 | -0.02108 | 109.9447 | -0.00558 | 109.9447 | -0.0048 | 109.9447 | -0.0064 | 109.9447 | -0.00319 | 109.9447 | -0.00461
110.1607 | -0.02109 | 110.1607 | -0.00559 | 110.1607 | -0.00479 | 110.1607 | -0.0064 | 110.1607 | -0.00319 | 110.1607 | -0.00461
110.3767 | -0.02111 | 110.3767 | -0.0056 | 110.3767 | -0.00477 | 110.3767 | -0.00641 | 110.3767 | -0.0032 | 110.3767 | -0.0046
110.5927 | -0.02113 | 110.5927 | -0.0056 | 110.5927 | -0.00476 | 110.5927 | -0.00642 | 110.5927 | -0.0032 | 110.5927 | -0.00458
110.80871 | -0.02116 | 110.80871 | -0.0056 | 110.80871 | -0.00474 | 110.80871 | -0.00643 | 110.80871 | -0.00321 | 110.80871 | -0.00455
111.02471 | -0.02119 | 111.02471 | -0.00559 | 111.02471 | -0.00473 | 111.02471 | -0.00644 | 111.02471 | -0.00322 | 111.02471 | -0.00452
111.24071 | -0.02121 | 111.24071 | -0.00558 | 111.24071 | -0.00471 | 111.24071 | -0.00645 | 111.24071 | -0.00323 | 111.24071 | -0.00449
111.45671 | -0.02124 | 111.45671 | -0.00556 | 111.45671 | -0.0047 | 111.45671 | -0.00646 | 111.45671 | -0.00325 | 111.45671 | -0.00446
111.67271 | -0.02125 | 111.67271 | -0.00555 | 111.67271 | -0.0047 | 111.67271 | -0.00647 | 111.67271 | -0.00326 | 111.67271 | -0.00443
111.88871 | -0.02125 | 111.88871 | -0.00554 | 111.88871 | -0.0047 | 111.88871 | -0.00648 | 111.88871 | -0.00328 | 111.88871 | -0.0044
112.10471 | -0.02124 | 112.10471 | -0.00554 | 112.10471 | -0.00471 | 112.10471 | -0.00649 | 112.10471 | -0.00329 | 112.10471 | -0.00438
112.32072 | -0.02123 | 112.32072 | -0.00555 | 112.32072 | -0.00473 | 112.32072 | -0.00648 | 112.32072 | -0.00331 | 112.32072 | -0.00437
112.53672 | -0.0212 | 112.53672 | -0.00557 | 112.53672 | -0.00475 | 112.53672 | -0.00647 | 112.53672 | -0.00332 | 112.53672 | -0.00436
112.75272 | -0.02117 | 112.75272 | -0.00559 | 112.75272 | -0.00478 | 112.75272 | -0.00646 | 112.75272 | -0.00333 | 112.75272 | -0.00436
112.96872 | -0.02113 | 112.96872 | -0.00561 | 112.96872 | -0.00481 | 112.96872 | -0.00643 | 112.96872 | -0.00334 | 112.96872 | -0.00436
113.18472 | -0.02109 | 113.18472 | -0.00564 | 113.18472 | -0.00483 | 113.18472 | -0.0064 | 113.18472 | -0.00335 | 113.18472 | -0.00438
113.40072 | -0.02104 | 113.40072 | -0.00566 | 113.40072 | -0.00485 | 113.40072 | -0.00635 | 113.40072 | -0.00336 | 113.40072 | -0.00441
113.61672 | -0.021 | 113.61672 | -0.00568 | 113.61672 | -0.00486 | 113.61672 | -0.00631 | 113.61672 | -0.00337 | 113.61672 | -0.00444
113.83273 | -0.02096 | 113.83273 | -0.00569 | 113.83273 | -0.00487 | 113.83273 | -0.00627 | 113.83273 | -0.00337 | 113.83273 | -0.00448
114.04873 | -0.02093 | 114.04873 | -0.0057 | 114.04873 | -0.00488 | 114.04873 | -0.00623 | 114.04873 | -0.00338 | 114.04873 | -0.00452
114.26473 | -0.02091 | 114.26473 | -0.0057 | 114.26473 | -0.00489 | 114.26473 | -0.0062 | 114.26473 | -0.00338 | 114.26473 | -0.00456
114.48073 | -0.02092 | 114.48073 | -0.0057 | 114.48073 | -0.0049 | 114.48073 | -0.00618 | 114.48073 | -0.00339 | 114.48073 | -0.00459
114.69673 | -0.02095 | 114.69673 | -0.00569 | 114.69673 | -0.0049 | 114.69673 | -0.00617 | 114.69673 | -0.00339 | 114.69673 | -0.00461
114.91273 | -0.021 | 114.91273 | -0.00568 | 114.91273 | -0.00491 | 114.91273 | -0.00616 | 114.91273 | -0.00339 | 114.91273 | -0.00461
115.12873 | -0.02107 | 115.12873 | -0.00567 | 115.12873 | -0.00492 | 115.12873 | -0.00617 | 115.12873 | -0.00339 | 115.12873 | -0.00461
115.34474 | -0.02115 | 115.34474 | -0.00565 | 115.34474 | -0.00492 | 115.34474 | -0.00617 | 115.34474 | -0.00338 | 115.34474 | -0.00458
115.56074 | -0.02123 | 115.56074 | -0.00562 | 115.56074 | -0.00491 | 115.56074 | -0.00617 | 115.56074 | -0.00338 | 115.56074 | -0.00456
115.77674 | -0.02131 | 115.77674 | -0.00561 | 115.77674 | -0.0049 | 115.77674 | -0.00618 | 115.77674 | -0.00338 | 115.77674 | -0.00452
115.99274 | -0.02139 | 115.99274 | -0.00559 | 115.99274 | -0.00488 | 115.99274 | -0.00617 | 115.99274 | -0.00338 | 115.99274 | -0.00449
116.20874 | -0.02145 | 116.20874 | -0.00559 | 116.20874 | -0.00486 | 116.20874 | -0.00616 | 116.20874 | -0.00339 | 116.20874 | -0.00446
116.42474 | -0.02151 | 116.42474 | -0.0056 | 116.42474 | -0.00483 | 116.42474 | -0.00616 | 116.42474 | -0.0034 | 116.42474 | -0.00443
116.64074 | -0.02156 | 116.64074 | -0.00563 | 116.64074 | -0.0048 | 116.64074 | -0.00615 | 116.64074 | -0.00341 | 116.64074 | -0.0044
116.85674 | -0.0216 | 116.85674 | -0.00567 | 116.85674 | -0.00478 | 116.85674 | -0.00614 | 116.85674 | -0.00341 | 116.85674 | -0.00436
117.07275 | -0.02165 | 117.07275 | -0.00572 | 117.07275 | -0.00476 | 117.07275 | -0.00614 | 117.07275 | -0.00342 | 117.07275 | -0.00432
117.28875 | -0.02171 | 117.28875 | -0.00577 | 117.28875 | -0.00474 | 117.28875 | -0.00614 | 117.28875 | -0.00342 | 117.28875 | -0.00428
117.50475 | -0.02177 | 117.50475 | -0.00582 | 117.50475 | -0.00474 | 117.50475 | -0.00615 | 117.50475 | -0.00342 | 117.50475 | -0.00424
117.72075 | -0.02184 | 117.72075 | -0.00586 | 117.72075 | -0.00474 | 117.72075 | -0.00616 | 117.72075 | -0.00341 | 117.72075 | -0.0042
117.93675 | -0.0219 | 117.93675 | -0.00589 | 117.93675 | -0.00475 | 117.93675 | -0.00618 | 117.93675 | -0.0034 | 117.93675 | -0.00416
118.15275 | -0.02196 | 118.15275 | -0.00591 | 118.15275 | -0.00477 | 118.15275 | -0.0062 | 118.15275 | -0.00339 | 118.15275 | -0.00414
118.36875 | -0.022 | 118.36875 | -0.00592 | 118.36875 | -0.0048 | 118.36875 | -0.00622 | 118.36875 | -0.00338 | 118.36875 | -0.00413
118.58476 | -0.02202 | 118.58476 | -0.00592 | 118.58476 | -0.00483 | 118.58476 | -0.00624 | 118.58476 | -0.00338 | 118.58476 | -0.00413
118.80076 | -0.022 | 118.80076 | -0.00592 | 118.80076 | -0.00487 | 118.80076 | -0.00625 | 118.80076 | -0.00337 | 118.80076 | -0.00414
119.01676 | -0.02195 | 119.01676 | -0.00591 | 119.01676 | -0.00491 | 119.01676 | -0.00626 | 119.01676 | -0.00337 | 119.01676 | -0.00416
119.23276 | -0.02186 | 119.23276 | -0.0059 | 119.23276 | -0.00494 | 119.23276 | -0.00627 | 119.23276 | -0.00337 | 119.23276 | -0.00417
119.44876 | -0.02176 | 119.44876 | -0.00589 | 119.44876 | -0.00497 | 119.44876 | -0.00626 | 119.44876 | -0.00337 | 119.44876 | -0.00418
119.66476 | -0.02164 | 119.66476 | -0.00588 | 119.66476 | -0.005 | 119.66476 | -0.00625 | 119.66476 | -0.00338 | 119.66476 | -0.00419
119.88076 | -0.02152 | 119.88076 | -0.00587 | 119.88076 | -0.00503 | 119.88076 | -0.00623 | 119.88076 | -0.00339 | 119.88076 | -0.00418
120.09677 | -0.0214 | 120.09677 | -0.00586 | 120.09677 | -0.00505 | 120.09677 | -0.00621 | 120.09677 | -0.00339 | 120.09677 | -0.00416
120.31277 | -0.02129 | 120.31277 | -0.00586 | 120.31277 | -0.00506 | 120.31277 | -0.00618 | 120.31277 | -0.0034 | 120.31277 | -0.00414
120.52877 | -0.02119 | 120.52877 | -0.00587 | 120.52877 | -0.00508 | 120.52877 | -0.00615 | 120.52877 | -0.00341 | 120.52877 | -0.00412
120.74477 | -0.0211 | 120.74477 | -0.00587 | 120.74477 | -0.00509 | 120.74477 | -0.00612 | 120.74477 | -0.00341 | 120.74477 | -0.00409
120.96077 | -0.02103 | 120.96077 | -0.00587 | 120.96077 | -0.00511 | 120.96077 | -0.0061 | 120.96077 | -0.00341 | 120.96077 | -0.00407
121.17677 | -0.02096 | 121.17677 | -0.00588 | 121.17677 | -0.00513 | 121.17677 | -0.00607 | 121.17677 | -0.00341 | 121.17677 | -0.00406
121.39277 | -0.0209 | 121.39277 | -0.00588 | 121.39277 | -0.00514 | 121.39277 | -0.00605 | 121.39277 | -0.0034 | 121.39277 | -0.00405
121.60877 | -0.02084 | 121.60877 | -0.00589 | 121.60877 | -0.00516 | 121.60877 | -0.00603 | 121.60877 | -0.00339 | 121.60877 | -0.00406
121.82478 | -0.0208 | 121.82478 | -0.00589 | 121.82478 | -0.00516 | 121.82478 | -0.00602 | 121.82478 | -0.00339 | 121.82478 | -0.00408
122.04078 | -0.02077 | 122.04078 | -0.00589 | 122.04078 | -0.00517 | 122.04078 | -0.00602 | 122.04078 | -0.00338 | 122.04078 | -0.00411
122.25678 | -0.02077 | 122.25678 | -0.00588 | 122.25678 | -0.00516 | 122.25678 | -0.00602 | 122.25678 | -0.00338 | 122.25678 | -0.00414
122.47278 | -0.02079 | 122.47278 | -0.00588 | 122.47278 | -0.00514 | 122.47278 | -0.00603 | 122.47278 | -0.00338 | 122.47278 | -0.00417
122.68878 | -0.02082 | 122.68878 | -0.00588 | 122.68878 | -0.00512 | 122.68878 | -0.00603 | 122.68878 | -0.00338 | 122.68878 | -0.0042
122.90478 | -0.02088 | 122.90478 | -0.00588 | 122.90478 | -0.00509 | 122.90478 | -0.00604 | 122.90478 | -0.00338 | 122.90478 | -0.00422
123.12078 | -0.02094 | 123.12078 | -0.00588 | 123.12078 | -0.00506 | 123.12078 | -0.00604 | 123.12078 | -0.00339 | 123.12078 | -0.00422
123.33679 | -0.02101 | 123.33679 | -0.0059 | 123.33679 | -0.00504 | 123.33679 | -0.00603 | 123.33679 | -0.00339 | 123.33679 | -0.00419
123.55279 | -0.02107 | 123.55279 | -0.00591 | 123.55279 | -0.00503 | 123.55279 | -0.00602 | 123.55279 | -0.0034 | 123.55279 | -0.00414
123.76879 | -0.02112 | 123.76879 | -0.00593 | 123.76879 | -0.00503 | 123.76879 | -0.006 | 123.76879 | -0.00341 | 123.76879 | -0.00407
123.98479 | -0.02116 | 123.98479 | -0.00596 | 123.98479 | -0.00504 | 123.98479 | -0.00599 | 123.98479 | -0.00342 | 123.98479 | -0.00397
124.20079 | -0.02118 | 124.20079 | -0.00599 | 124.20079 | -0.00505 | 124.20079 | -0.00597 | 124.20079 | -0.00342 | 124.20079 | -0.00386
124.41679 | -0.02118 | 124.41679 | -0.00602 | 124.41679 | -0.00507 | 124.41679 | -0.00596 | 124.41679 | -0.00343 | 124.41679 | -0.00374
124.63279 | -0.02116 | 124.63279 | -0.00606 | 124.63279 | -0.00509 | 124.63279 | -0.00595 | 124.63279 | -0.00343 | 124.63279 | -0.00362
124.8488 | -0.02113 | 124.8488 | -0.00609 | 124.8488 | -0.00511 | 124.8488 | -0.00594 | 124.8488 | -0.00344 | 124.8488 | -0.00351
125.0648 | -0.0211 | 125.0648 | -0.00612 | 125.0648 | -0.00512 | 125.0648 | -0.00595 | 125.0648 | -0.00344 | 125.0648 | -0.00341
125.2808 | -0.02106 | 125.2808 | -0.00614 | 125.2808 | -0.00511 | 125.2808 | -0.00596 | 125.2808 | -0.00345 | 125.2808 | -0.00333
125.4968 | -0.02103 | 125.4968 | -0.00615 | 125.4968 | -0.0051 | 125.4968 | -0.00598 | 125.4968 | -0.00345 | 125.4968 | -0.00328
125.7128 | -0.021 | 125.7128 | -0.00616 | 125.7128 | -0.00509 | 125.7128 | -0.00599 | 125.7128 | -0.00346 | 125.7128 | -0.00325
125.9288 | -0.02097 | 125.9288 | -0.00616 | 125.9288 | -0.00507 | 125.9288 | -0.00601 | 125.9288 | -0.00347 | 125.9288 | -0.00324
126.1448 | -0.02096 | 126.1448 | -0.00616 | 126.1448 | -0.00506 | 126.1448 | -0.00603 | 126.1448 | -0.00347 | 126.1448 | -0.00326
126.36081 | -0.02096 | 126.36081 | -0.00615 | 126.36081 | -0.00505 | 126.36081 | -0.00604 | 126.36081 | -0.00347 | 126.36081 | -0.00329
126.57681 | -0.02097 | 126.57681 | -0.00614 | 126.57681 | -0.00506 | 126.57681 | -0.00606 | 126.57681 | -0.00347 | 126.57681 | -0.00335
126.79281 | -0.02099 | 126.79281 | -0.00613 | 126.79281 | -0.00508 | 126.79281 | -0.00606 | 126.79281 | -0.00346 | 126.79281 | -0.00341
127.00881 | -0.02102 | 127.00881 | -0.00612 | 127.00881 | -0.0051 | 127.00881 | -0.00606 | 127.00881 | -0.00346 | 127.00881 | -0.00348
127.22481 | -0.02104 | 127.22481 | -0.00611 | 127.22481 | -0.00514 | 127.22481 | -0.00606 | 127.22481 | -0.00345 | 127.22481 | -0.00353
127.44081 | -0.02108 | 127.44081 | -0.0061 | 127.44081 | -0.00517 | 127.44081 | -0.00605 | 127.44081 | -0.00345 | 127.44081 | -0.00358
127.65681 | -0.02111 | 127.65681 | -0.00609 | 127.65681 | -0.00521 | 127.65681 | -0.00604 | 127.65681 | -0.00345 | 127.65681 | -0.00361
127.87281 | -0.02113 | 127.87281 | -0.00608 | 127.87281 | -0.00524 | 127.87281 | -0.00604 | 127.87281 | -0.00345 | 127.87281 | -0.00361
128.08882 | -0.02115 | 128.08882 | -0.00606 | 128.08882 | -0.00527 | 128.08882 | -0.00603 | 128.08882 | -0.00345 | 128.08882 | -0.0036
128.30482 | -0.02116 | 128.30482 | -0.00604 | 128.30482 | -0.00529 | 128.30482 | -0.00603 | 128.30482 | -0.00344 | 128.30482 | -0.00357
128.52082 | -0.02115 | 128.52082 | -0.00602 | 128.52082 | -0.0053 | 128.52082 | -0.00603 | 128.52082 | -0.00344 | 128.52082 | -0.00352
128.73682 | -0.02113 | 128.73682 | -0.006 | 128.73682 | -0.00531 | 128.73682 | -0.00604 | 128.73682 | -0.00344 | 128.73682 | -0.00347
128.95282 | -0.0211 | 128.95282 | -0.00599 | 128.95282 | -0.00532 | 128.95282 | -0.00604 | 128.95282 | -0.00343 | 128.95282 | -0.00341
129.16882 | -0.02106 | 129.16882 | -0.00598 | 129.16882 | -0.00532 | 129.16882 | -0.00605 | 129.16882 | -0.00343 | 129.16882 | -0.00335
129.38482 | -0.02101 | 129.38482 | -0.00598 | 129.38482 | -0.00533 | 129.38482 | -0.00605 | 129.38482 | -0.00342 | 129.38482 | -0.0033
129.60083 | -0.02096 | 129.60083 | -0.00598 | 129.60083 | -0.00535 | 129.60083 | -0.00605 | 129.60083 | -0.00342 | 129.60083 | -0.00325
129.81683 | -0.02092 | 129.81683 | -0.00599 | 129.81683 | -0.00537 | 129.81683 | -0.00605 | 129.81683 | -0.00342 | 129.81683 | -0.0032
130.03283 | -0.02088 | 130.03283 | -0.006 | 130.03283 | -0.00539 | 130.03283 | -0.00605 | 130.03283 | -0.00342 | 130.03283 | -0.00315
130.24883 | -0.02086 | 130.24883 | -0.006 | 130.24883 | -0.00542 | 130.24883 | -0.00606 | 130.24883 | -0.00342 | 130.24883 | -0.00311
130.46483 | -0.02087 | 130.46483 | -0.00601 | 130.46483 | -0.00544 | 130.46483 | -0.00606 | 130.46483 | -0.00343 | 130.46483 | -0.00307
130.68083 | -0.02089 | 130.68083 | -0.00602 | 130.68083 | -0.00546 | 130.68083 | -0.00607 | 130.68083 | -0.00345 | 130.68083 | -0.00303
130.89683 | -0.02094 | 130.89683 | -0.00604 | 130.89683 | -0.00548 | 130.89683 | -0.00609 | 130.89683 | -0.00347 | 130.89683 | -0.003
131.11284 | -0.02101 | 131.11284 | -0.00607 | 131.11284 | -0.0055 | 131.11284 | -0.0061 | 131.11284 | -0.00349 | 131.11284 | -0.00297
131.32884 | -0.0211 | 131.32884 | -0.00611 | 131.32884 | -0.00551 | 131.32884 | -0.00612 | 131.32884 | -0.00351 | 131.32884 | -0.00295
131.54484 | -0.02121 | 131.54484 | -0.00616 | 131.54484 | -0.00551 | 131.54484 | -0.00615 | 131.54484 | -0.00353 | 131.54484 | -0.00293
131.76084 | -0.02133 | 131.76084 | -0.00623 | 131.76084 | -0.00552 | 131.76084 | -0.00617 | 131.76084 | -0.00354 | 131.76084 | -0.00292
131.97684 | -0.02145 | 131.97684 | -0.0063 | 131.97684 | -0.00554 | 131.97684 | -0.0062 | 131.97684 | -0.00356 | 131.97684 | -0.00291
132.19284 | -0.02156 | 132.19284 | -0.00638 | 132.19284 | -0.00555 | 132.19284 | -0.00622 | 132.19284 | -0.00357 | 132.19284 | -0.0029
132.40884 | -0.02166 | 132.40884 | -0.00645 | 132.40884 | -0.00558 | 132.40884 | -0.00625 | 132.40884 | -0.00358 | 132.40884 | -0.00289
132.62485 | -0.02173 | 132.62485 | -0.0065 | 132.62485 | -0.00562 | 132.62485 | -0.00628 | 132.62485 | -0.00358 | 132.62485 | -0.00289
132.84085 | -0.02178 | 132.84085 | -0.00654 | 132.84085 | -0.00566 | 132.84085 | -0.0063 | 132.84085 | -0.00358 | 132.84085 | -0.00288
133.05685 | -0.0218 | 133.05685 | -0.00655 | 133.05685 | -0.00571 | 133.05685 | -0.00632 | 133.05685 | -0.00357 | 133.05685 | -0.00288
133.27285 | -0.02181 | 133.27285 | -0.00654 | 133.27285 | -0.00577 | 133.27285 | -0.00634 | 133.27285 | -0.00356 | 133.27285 | -0.00288
133.48885 | -0.02179 | 133.48885 | -0.0065 | 133.48885 | -0.00583 | 133.48885 | -0.00635 | 133.48885 | -0.00355 | 133.48885 | -0.0029
133.70485 | -0.02177 | 133.70485 | -0.00645 | 133.70485 | -0.00588 | 133.70485 | -0.00636 | 133.70485 | -0.00355 | 133.70485 | -0.00291
133.92085 | -0.02174 | 133.92085 | -0.00639 | 133.92085 | -0.00593 | 133.92085 | -0.00636 | 133.92085 | -0.00354 | 133.92085 | -0.00292
134.13685 | -0.02171 | 134.13685 | -0.00633 | 134.13685 | -0.00597 | 134.13685 | -0.00635 | 134.13685 | -0.00355 | 134.13685 | -0.00294
134.35286 | -0.0217 | 134.35286 | -0.00627 | 134.35286 | -0.006 | 134.35286 | -0.00635 | 134.35286 | -0.00355 | 134.35286 | -0.00294
134.56886 | -0.02169 | 134.56886 | -0.00621 | 134.56886 | -0.00602 | 134.56886 | -0.00633 | 134.56886 | -0.00357 | 134.56886 | -0.00293
134.78486 | -0.02169 | 134.78486 | -0.00616 | 134.78486 | -0.00603 | 134.78486 | -0.00632 | 134.78486 | -0.00358 | 134.78486 | -0.00291
135.00086 | -0.02169 | 135.00086 | -0.00611 | 135.00086 | -0.00603 | 135.00086 | -0.0063 | 135.00086 | -0.0036 | 135.00086 | -0.00288
135.21686 | -0.0217 | 135.21686 | -0.00607 | 135.21686 | -0.00602 | 135.21686 | -0.00628 | 135.21686 | -0.00361 | 135.21686 | -0.00284
135.43286 | -0.02171 | 135.43286 | -0.00603 | 135.43286 | -0.00601 | 135.43286 | -0.00626 | 135.43286 | -0.00363 | 135.43286 | -0.00279
135.64886 | -0.02173 | 135.64886 | -0.006 | 135.64886 | -0.006 | 135.64886 | -0.00623 | 135.64886 | -0.00363 | 135.64886 | -0.00273
135.86487 | -0.02173 | 135.86487 | -0.00596 | 135.86487 | -0.00599 | 135.86487 | -0.00621 | 135.86487 | -0.00364 | 135.86487 | -0.00268
136.08087 | -0.02174 | 136.08087 | -0.00593 | 136.08087 | -0.00597 | 136.08087 | -0.0062 | 136.08087 | -0.00364 | 136.08087 | -0.00263
136.29687 | -0.02175 | 136.29687 | -0.0059 | 136.29687 | -0.00596 | 136.29687 | -0.00619 | 136.29687 | -0.00364 | 136.29687 | -0.00259
136.51287 | -0.02176 | 136.51287 | -0.00587 | 136.51287 | -0.00595 | 136.51287 | -0.00618 | 136.51287 | -0.00364 | 136.51287 | -0.00256
136.72887 | -0.02176 | 136.72887 | -0.00585 | 136.72887 | -0.00594 | 136.72887 | -0.00619 | 136.72887 | -0.00364 | 136.72887 | -0.00253
136.94487 | -0.02178 | 136.94487 | -0.00583 | 136.94487 | -0.00593 | 136.94487 | -0.00621 | 136.94487 | -0.00364 | 136.94487 | -0.00251
137.16087 | -0.02179 | 137.16087 | -0.00581 | 137.16087 | -0.00593 | 137.16087 | -0.00623 | 137.16087 | -0.00364 | 137.16087 | -0.00249
137.37688 | -0.02182 | 137.37688 | -0.00579 | 137.37688 | -0.00592 | 137.37688 | -0.00627 | 137.37688 | -0.00364 | 137.37688 | -0.00247
137.59288 | -0.02185 | 137.59288 | -0.00578 | 137.59288 | -0.00593 | 137.59288 | -0.00632 | 137.59288 | -0.00363 | 137.59288 | -0.00245
137.80888 | -0.02188 | 137.80888 | -0.00578 | 137.80888 | -0.00594 | 137.80888 | -0.00636 | 137.80888 | -0.00363 | 137.80888 | -0.00242
138.02488 | -0.02191 | 138.02488 | -0.00577 | 138.02488 | -0.00596 | 138.02488 | -0.00641 | 138.02488 | -0.00362 | 138.02488 | -0.00238
138.24088 | -0.02195 | 138.24088 | -0.00577 | 138.24088 | -0.00599 | 138.24088 | -0.00644 | 138.24088 | -0.00362 | 138.24088 | -0.00233
138.45688 | -0.02198 | 138.45688 | -0.00578 | 138.45688 | -0.00602 | 138.45688 | -0.00647 | 138.45688 | -0.00362 | 138.45688 | -0.00227
138.67288 | -0.02202 | 138.67288 | -0.00578 | 138.67288 | -0.00606 | 138.67288 | -0.00649 | 138.67288 | -0.00362 | 138.67288 | -0.00221
138.88889 | -0.02205 | 138.88889 | -0.00579 | 138.88889 | -0.0061 | 138.88889 | -0.0065 | 138.88889 | -0.00362 | 138.88889 | -0.00215
139.10489 | -0.02207 | 139.10489 | -0.00581 | 139.10489 | -0.00614 | 139.10489 | -0.0065 | 139.10489 | -0.00362 | 139.10489 | -0.00211
139.32089 | -0.02209 | 139.32089 | -0.00582 | 139.32089 | -0.00617 | 139.32089 | -0.00649 | 139.32089 | -0.00362 | 139.32089 | -0.00207
139.53689 | -0.02211 | 139.53689 | -0.00583 | 139.53689 | -0.00618 | 139.53689 | -0.00648 | 139.53689 | -0.00362 | 139.53689 | -0.00206
139.75289 | -0.02212 | 139.75289 | -0.00583 | 139.75289 | -0.00619 | 139.75289 | -0.00648 | 139.75289 | -0.00362 | 139.75289 | -0.00206
139.96889 | -0.02213 | 139.96889 | -0.00583 | 139.96889 | -0.00619 | 139.96889 | -0.00647 | 139.96889 | -0.00362 | 139.96889 | -0.00207
140.18489 | -0.02214 | 140.18489 | -0.00583 | 140.18489 | -0.00618 | 140.18489 | -0.00646 | 140.18489 | -0.00362 | 140.18489 | -0.00209
140.40089 | -0.02214 | 140.40089 | -0.00582 | 140.40089 | -0.00617 | 140.40089 | -0.00646 | 140.40089 | -0.00362 | 140.40089 | -0.00211
140.6169 | -0.02214 | 140.6169 | -0.0058 | 140.6169 | -0.00615 | 140.6169 | -0.00646 | 140.6169 | -0.00361 | 140.6169 | -0.00213
140.8329 | -0.02214 | 140.8329 | -0.00578 | 140.8329 | -0.00615 | 140.8329 | -0.00647 | 140.8329 | -0.0036 | 140.8329 | -0.00215
141.0489 | -0.02214 | 141.0489 | -0.00576 | 141.0489 | -0.00615 | 141.0489 | -0.00647 | 141.0489 | -0.00359 | 141.0489 | -0.00215
141.2649 | -0.02215 | 141.2649 | -0.00574 | 141.2649 | -0.00615 | 141.2649 | -0.00648 | 141.2649 | -0.00358 | 141.2649 | -0.00215
141.4809 | -0.02216 | 141.4809 | -0.00572 | 141.4809 | -0.00617 | 141.4809 | -0.00648 | 141.4809 | -0.00357 | 141.4809 | -0.00215
141.6969 | -0.02218 | 141.6969 | -0.00571 | 141.6969 | -0.00619 | 141.6969 | -0.00649 | 141.6969 | -0.00356 | 141.6969 | -0.00214
141.9129 | -0.02219 | 141.9129 | -0.00569 | 141.9129 | -0.00621 | 141.9129 | -0.0065 | 141.9129 | -0.00355 | 141.9129 | -0.00214
142.12891 | -0.02221 | 142.12891 | -0.00569 | 142.12891 | -0.00623 | 142.12891 | -0.0065 | 142.12891 | -0.00354 | 142.12891 | -0.00213
142.34491 | -0.02222 | 142.34491 | -0.00569 | 142.34491 | -0.00625 | 142.34491 | -0.0065 | 142.34491 | -0.00354 | 142.34491 | -0.00213
142.56091 | -0.02224 | 142.56091 | -0.00569 | 142.56091 | -0.00626 | 142.56091 | -0.0065 | 142.56091 | -0.00354 | 142.56091 | -0.00213
142.77691 | -0.02225 | 142.77691 | -0.0057 | 142.77691 | -0.00626 | 142.77691 | -0.0065 | 142.77691 | -0.00354 | 142.77691 | -0.00213
142.99291 | -0.02227 | 142.99291 | -0.00572 | 142.99291 | -0.00627 | 142.99291 | -0.00649 | 142.99291 | -0.00354 | 142.99291 | -0.00214
143.20891 | -0.02228 | 143.20891 | -0.00574 | 143.20891 | -0.00627 | 143.20891 | -0.00648 | 143.20891 | -0.00355 | 143.20891 | -0.00214
143.42491 | -0.02229 | 143.42491 | -0.00576 | 143.42491 | -0.00627 | 143.42491 | -0.00646 | 143.42491 | -0.00356 | 143.42491 | -0.00214
143.64092 | -0.02229 | 143.64092 | -0.00578 | 143.64092 | -0.00626 | 143.64092 | -0.00645 | 143.64092 | -0.00358 | 143.64092 | -0.00215
143.85692 | -0.02229 | 143.85692 | -0.0058 | 143.85692 | -0.00626 | 143.85692 | -0.00644 | 143.85692 | -0.00359 | 143.85692 | -0.00215
144.07292 | -0.02229 | 144.07292 | -0.00582 | 144.07292 | -0.00627 | 144.07292 | -0.00644 | 144.07292 | -0.0036 | 144.07292 | -0.00216
144.28892 | -0.02229 | 144.28892 | -0.00583 | 144.28892 | -0.00628 | 144.28892 | -0.00645 | 144.28892 | -0.00361 | 144.28892 | -0.00217
144.50492 | -0.02229 | 144.50492 | -0.00583 | 144.50492 | -0.00629 | 144.50492 | -0.00646 | 144.50492 | -0.00362 | 144.50492 | -0.00219
144.72092 | -0.02229 | 144.72092 | -0.00582 | 144.72092 | -0.00632 | 144.72092 | -0.00648 | 144.72092 | -0.00362 | 144.72092 | -0.0022
144.93692 | -0.02229 | 144.93692 | -0.00579 | 144.93692 | -0.00635 | 144.93692 | -0.00649 | 144.93692 | -0.00362 | 144.93692 | -0.00221
145.15293 | -0.02228 | 145.15293 | -0.00576 | 145.15293 | -0.00638 | 145.15293 | -0.00651 | 145.15293 | -0.00362 | 145.15293 | -0.00221
145.36893 | -0.02228 | 145.36893 | -0.00573 | 145.36893 | -0.00642 | 145.36893 | -0.00651 | 145.36893 | -0.00362 | 145.36893 | -0.00221
145.58493 | -0.02228 | 145.58493 | -0.00569 | 145.58493 | -0.00646 | 145.58493 | -0.00651 | 145.58493 | -0.00362 | 145.58493 | -0.0022
145.80093 | -0.02228 | 145.80093 | -0.00565 | 145.80093 | -0.0065 | 145.80093 | -0.0065 | 145.80093 | -0.00361 | 145.80093 | -0.00217
146.01693 | -0.02228 | 146.01693 | -0.00561 | 146.01693 | -0.00653 | 146.01693 | -0.00648 | 146.01693 | -0.00361 | 146.01693 | -0.00215
146.23293 | -0.02228 | 146.23293 | -0.00558 | 146.23293 | -0.00656 | 146.23293 | -0.00646 | 146.23293 | -0.00361 | 146.23293 | -0.00211
146.44893 | -0.02228 | 146.44893 | -0.00556 | 146.44893 | -0.00658 | 146.44893 | -0.00644 | 146.44893 | -0.00361 | 146.44893 | -0.00208
146.66493 | -0.02228 | 146.66493 | -0.00554 | 146.66493 | -0.0066 | 146.66493 | -0.00642 | 146.66493 | -0.00361 | 146.66493 | -0.00204
146.88094 | -0.02228 | 146.88094 | -0.00553 | 146.88094 | -0.00661 | 146.88094 | -0.00641 | 146.88094 | -0.0036 | 146.88094 | -0.00201
147.09694 | -0.02228 | 147.09694 | -0.00553 | 147.09694 | -0.00662 | 147.09694 | -0.0064 | 147.09694 | -0.0036 | 147.09694 | -0.00199
147.31294 | -0.02229 | 147.31294 | -0.00553 | 147.31294 | -0.00663 | 147.31294 | -0.0064 | 147.31294 | -0.00359 | 147.31294 | -0.00198
147.52894 | -0.02229 | 147.52894 | -0.00554 | 147.52894 | -0.00664 | 147.52894 | -0.00641 | 147.52894 | -0.00359 | 147.52894 | -0.00197
147.74494 | -0.02229 | 147.74494 | -0.00555 | 147.74494 | -0.00666 | 147.74494 | -0.00643 | 147.74494 | -0.00359 | 147.74494 | -0.00197
147.96094 | -0.02229 | 147.96094 | -0.00556 | 147.96094 | -0.00667 | 147.96094 | -0.00644 | 147.96094 | -0.0036 | 147.96094 | -0.00197
148.17694 | -0.02229 | 148.17694 | -0.00558 | 148.17694 | -0.00669 | 148.17694 | -0.00646 | 148.17694 | -0.0036 | 148.17694 | -0.00197
148.39295 | -0.02229 | 148.39295 | -0.00559 | 148.39295 | -0.0067 | 148.39295 | -0.00647 | 148.39295 | -0.00361 | 148.39295 | -0.00197
148.60895 | -0.02229 | 148.60895 | -0.0056 | 148.60895 | -0.00672 | 148.60895 | -0.00647 | 148.60895 | -0.00361 | 148.60895 | -0.00197
148.82495 | -0.0223 | 148.82495 | -0.00561 | 148.82495 | -0.00673 | 148.82495 | -0.00647 | 148.82495 | -0.00361 | 148.82495 | -0.00197
149.04095 | -0.02232 | 149.04095 | -0.0056 | 149.04095 | -0.00674 | 149.04095 | -0.00646 | 149.04095 | -0.00361 | 149.04095 | -0.00197
149.25695 | -0.02234 | 149.25695 | -0.00559 | 149.25695 | -0.00675 | 149.25695 | -0.00645 | 149.25695 | -0.0036 | 149.25695 | -0.00197
149.47295 | -0.02236 | 149.47295 | -0.00557 | 149.47295 | -0.00676 | 149.47295 | -0.00643 | 149.47295 | -0.00359 | 149.47295 | -0.00198
149.68895 | -0.02239 | 149.68895 | -0.00555 | 149.68895 | -0.00676 | 149.68895 | -0.00642 | 149.68895 | -0.00358 | 149.68895 | -0.00199
149.90496 | -0.02241 | 149.90496 | -0.00552 | 149.90496 | -0.00677 | 149.90496 | -0.0064 | 149.90496 | -0.00358 | 149.90496 | -0.00199
150.12096 | -0.02242 | 150.12096 | -0.00548 | 150.12096 | -0.00678 | 150.12096 | -0.00639 | 150.12096 | -0.00357 | 150.12096 | -0.002
150.33696 | -0.02243 | 150.33696 | -0.00545 | 150.33696 | -0.00679 | 150.33696 | -0.00638 | 150.33696 | -0.00357 | 150.33696 | -0.002
150.55296 | -0.02243 | 150.55296 | -0.00541 | 150.55296 | -0.0068 | 150.55296 | -0.00637 | 150.55296 | -0.00358 | 150.55296 | -0.002
150.76896 | -0.02243 | 150.76896 | -0.00538 | 150.76896 | -0.0068 | 150.76896 | -0.00636 | 150.76896 | -0.00358 | 150.76896 | -0.00199
150.98496 | -0.02241 | 150.98496 | -0.00535 | 150.98496 | -0.00681 | 150.98496 | -0.00636 | 150.98496 | -0.00359 | 150.98496 | -0.00198
151.20096 | -0.02239 | 151.20096 | -0.00533 | 151.20096 | -0.00681 | 151.20096 | -0.00637 | 151.20096 | -0.00359 | 151.20096 | -0.00197
151.41696 | -0.02236 | 151.41696 | -0.00531 | 151.41696 | -0.00681 | 151.41696 | -0.00638 | 151.41696 | -0.00359 | 151.41696 | -0.00196
151.63297 | -0.02233 | 151.63297 | -0.0053 | 151.63297 | -0.00681 | 151.63297 | -0.0064 | 151.63297 | -0.0036 | 151.63297 | -0.00196
151.84897 | -0.02231 | 151.84897 | -0.00529 | 151.84897 | -0.00681 | 151.84897 | -0.00641 | 151.84897 | -0.0036 | 151.84897 | -0.00196
152.06497 | -0.02229 | 152.06497 | -0.0053 | 152.06497 | -0.0068 | 152.06497 | -0.00643 | 152.06497 | -0.0036 | 152.06497 | -0.00198
152.28097 | -0.02228 | 152.28097 | -0.0053 | 152.28097 | -0.00678 | 152.28097 | -0.00644 | 152.28097 | -0.0036 | 152.28097 | -0.002
152.49697 | -0.02228 | 152.49697 | -0.00531 | 152.49697 | -0.00676 | 152.49697 | -0.00644 | 152.49697 | -0.0036 | 152.49697 | -0.00203
152.71297 | -0.02229 | 152.71297 | -0.00532 | 152.71297 | -0.00674 | 152.71297 | -0.00643 | 152.71297 | -0.00359 | 152.71297 | -0.00207
152.92897 | -0.02231 | 152.92897 | -0.00533 | 152.92897 | -0.00671 | 152.92897 | -0.00641 | 152.92897 | -0.00359 | 152.92897 | -0.0021
153.14498 | -0.02234 | 153.14498 | -0.00533 | 153.14498 | -0.00668 | 153.14498 | -0.00638 | 153.14498 | -0.00358 | 153.14498 | -0.00213
153.36098 | -0.02238 | 153.36098 | -0.00532 | 153.36098 | -0.00665 | 153.36098 | -0.00635 | 153.36098 | -0.00358 | 153.36098 | -0.00215
153.57698 | -0.02241 | 153.57698 | -0.00531 | 153.57698 | -0.00663 | 153.57698 | -0.00631 | 153.57698 | -0.00357 | 153.57698 | -0.00216
153.79298 | -0.02244 | 153.79298 | -0.00529 | 153.79298 | -0.00662 | 153.79298 | -0.00627 | 153.79298 | -0.00357 | 153.79298 | -0.00215
154.00898 | -0.02246 | 154.00898 | -0.00528 | 154.00898 | -0.00662 | 154.00898 | -0.00623 | 154.00898 | -0.00356 | 154.00898 | -0.00213
154.22498 | -0.02248 | 154.22498 | -0.00527 | 154.22498 | -0.00662 | 154.22498 | -0.0062 | 154.22498 | -0.00356 | 154.22498 | -0.0021
154.44098 | -0.02248 | 154.44098 | -0.00527 | 154.44098 | -0.00664 | 154.44098 | -0.00618 | 154.44098 | -0.00355 | 154.44098 | -0.00207
154.65699 | -0.02247 | 154.65699 | -0.00527 | 154.65699 | -0.00665 | 154.65699 | -0.00616 | 154.65699 | -0.00355 | 154.65699 | -0.00204
154.87299 | -0.02245 | 154.87299 | -0.00529 | 154.87299 | -0.00667 | 154.87299 | -0.00616 | 154.87299 | -0.00354 | 154.87299 | -0.002
155.08899 | -0.02242 | 155.08899 | -0.00532 | 155.08899 | -0.00668 | 155.08899 | -0.00617 | 155.08899 | -0.00353 | 155.08899 | -0.00197
155.30499 | -0.02239 | 155.30499 | -0.00535 | 155.30499 | -0.00668 | 155.30499 | -0.00619 | 155.30499 | -0.00352 | 155.30499 | -0.00194
155.52099 | -0.02235 | 155.52099 | -0.00538 | 155.52099 | -0.00668 | 155.52099 | -0.00622 | 155.52099 | -0.00351 | 155.52099 | -0.00191
155.73699 | -0.0223 | 155.73699 | -0.00541 | 155.73699 | -0.00667 | 155.73699 | -0.00625 | 155.73699 | -0.00351 | 155.73699 | -0.00189
155.95299 | -0.02226 | 155.95299 | -0.00546 | 155.95299 | -0.00665 | 155.95299 | -0.00628 | 155.95299 | -0.00351 | 155.95299 | -0.00187
156.169 | -0.02221 | 156.169 | -0.00552 | 156.169 | -0.00663 | 156.169 | -0.00631 | 156.169 | -0.00351 | 156.169 | -0.00187
156.385 | -0.02217 | 156.385 | -0.00561 | 156.385 | -0.00661 | 156.385 | -0.00634 | 156.385 | -0.00352 | 156.385 | -0.00188
156.601 | -0.02213 | 156.601 | -0.00572 | 156.601 | -0.0066 | 156.601 | -0.00636 | 156.601 | -0.00353 | 156.601 | -0.00191
156.817 | -0.0221 | 156.817 | -0.00585 | 156.817 | -0.00659 | 156.817 | -0.00637 | 156.817 | -0.00355 | 156.817 | -0.00196
157.033 | -0.02207 | 157.033 | -0.00598 | 157.033 | -0.00659 | 157.033 | -0.00638 | 157.033 | -0.00356 | 157.033 | -0.00202
157.249 | -0.02205 | 157.249 | -0.00607 | 157.249 | -0.00659 | 157.249 | -0.00638 | 157.249 | -0.00357 | 157.249 | -0.0021
157.465 | -0.02204 | 157.465 | -0.00611 | 157.465 | -0.00659 | 157.465 | -0.00637 | 157.465 | -0.00357 | 157.465 | -0.00218
157.681 | -0.02203 | 157.681 | -0.00607 | 157.681 | -0.0066 | 157.681 | -0.00636 | 157.681 | -0.00358 | 157.681 | -0.00227
157.89701 | -0.02203 | 157.89701 | -0.00593 | 157.89701 | -0.0066 | 157.89701 | -0.00635 | 157.89701 | -0.00358 | 157.89701 | -0.00235
158.11301 | -0.02204 | 158.11301 | -0.00569 | 158.11301 | -0.0066 | 158.11301 | -0.00632 | 158.11301 | -0.00358 | 158.11301 | -0.00241
158.32901 | -0.02206 | 158.32901 | -0.00538 | 158.32901 | -0.00659 | 158.32901 | -0.0063 | 158.32901 | -0.00358 | 158.32901 | -0.00247
158.54501 | -0.02207 | 158.54501 | -0.00504 | 158.54501 | -0.00658 | 158.54501 | -0.00627 | 158.54501 | -0.00357 | 158.54501 | -0.00251
158.76101 | -0.02209 | 158.76101 | -0.00473 | 158.76101 | -0.00655 | 158.76101 | -0.00625 | 158.76101 | -0.00357 | 158.76101 | -0.00254
158.97701 | -0.02211 | 158.97701 | -0.00447 | 158.97701 | -0.00653 | 158.97701 | -0.00623 | 158.97701 | -0.00356 | 158.97701 | -0.00256
159.19301 | -0.02212 | 159.19301 | -0.0043 | 159.19301 | -0.00651 | 159.19301 | -0.00621 | 159.19301 | -0.00355 | 159.19301 | -0.00257
159.40902 | -0.02212 | 159.40902 | -0.00422 | 159.40902 | -0.00648 | 159.40902 | -0.0062 | 159.40902 | -0.00355 | 159.40902 | -0.00257
159.62502 | -0.02211 | 159.62502 | -0.00421 | 159.62502 | -0.00646 | 159.62502 | -0.0062 | 159.62502 | -0.00355 | 159.62502 | -0.00256
159.84102 | -0.02209 | 159.84102 | -0.00428 | 159.84102 | -0.00645 | 159.84102 | -0.00621 | 159.84102 | -0.00354 | 159.84102 | -0.00255
160.05702 | -0.02207 | 160.05702 | -0.00438 | 160.05702 | -0.00644 | 160.05702 | -0.00622 | 160.05702 | -0.00355 | 160.05702 | -0.00254
160.27302 | -0.02204 | 160.27302 | -0.00449 | 160.27302 | -0.00643 | 160.27302 | -0.00624 | 160.27302 | -0.00355 | 160.27302 | -0.00252
160.48902 | -0.02202 | 160.48902 | -0.00457 | 160.48902 | -0.00643 | 160.48902 | -0.00627 | 160.48902 | -0.00356 | 160.48902 | -0.0025
160.70502 | -0.02202 | 160.70502 | -0.00462 | 160.70502 | -0.00642 | 160.70502 | -0.00629 | 160.70502 | -0.00357 | 160.70502 | -0.00249
160.92103 | -0.02203 | 160.92103 | -0.00463 | 160.92103 | -0.00641 | 160.92103 | -0.00631 | 160.92103 | -0.00358 | 160.92103 | -0.00249
161.13703 | -0.02206 | 161.13703 | -0.00461 | 161.13703 | -0.0064 | 161.13703 | -0.00632 | 161.13703 | -0.0036 | 161.13703 | -0.0025
161.35303 | -0.02211 | 161.35303 | -0.00458 | 161.35303 | -0.00638 | 161.35303 | -0.00633 | 161.35303 | -0.00361 | 161.35303 | -0.00252
161.56903 | -0.02217 | 161.56903 | -0.00455 | 161.56903 | -0.00636 | 161.56903 | -0.00633 | 161.56903 | -0.00361 | 161.56903 | -0.00255
161.78503 | -0.02223 | 161.78503 | -0.00452 | 161.78503 | -0.00634 | 161.78503 | -0.00633 | 161.78503 | -0.00361 | 161.78503 | -0.00259
162.00103 | -0.02228 | 162.00103 | -0.0045 | 162.00103 | -0.00632 | 162.00103 | -0.00631 | 162.00103 | -0.00361 | 162.00103 | -0.00264
162.21703 | -0.02231 | 162.21703 | -0.00451 | 162.21703 | -0.0063 | 162.21703 | -0.00629 | 162.21703 | -0.0036 | 162.21703 | -0.00269
162.43304 | -0.02232 | 162.43304 | -0.00453 | 162.43304 | -0.00628 | 162.43304 | -0.00627 | 162.43304 | -0.0036 | 162.43304 | -0.00272
162.64904 | -0.02229 | 162.64904 | -0.00457 | 162.64904 | -0.00626 | 162.64904 | -0.00624 | 162.64904 | -0.00359 | 162.64904 | -0.00276
162.86504 | -0.02225 | 162.86504 | -0.00462 | 162.86504 | -0.00624 | 162.86504 | -0.00621 | 162.86504 | -0.00358 | 162.86504 | -0.00278
163.08104 | -0.02218 | 163.08104 | -0.00468 | 163.08104 | -0.00621 | 163.08104 | -0.00618 | 163.08104 | -0.00358 | 163.08104 | -0.0028
163.29704 | -0.02211 | 163.29704 | -0.00473 | 163.29704 | -0.00619 | 163.29704 | -0.00614 | 163.29704 | -0.00358 | 163.29704 | -0.00281
163.51304 | -0.02204 | 163.51304 | -0.00477 | 163.51304 | -0.00616 | 163.51304 | -0.0061 | 163.51304 | -0.00359 | 163.51304 | -0.00283
163.72904 | -0.02197 | 163.72904 | -0.00479 | 163.72904 | -0.00613 | 163.72904 | -0.00607 | 163.72904 | -0.00359 | 163.72904 | -0.00284
163.94504 | -0.02192 | 163.94504 | -0.00479 | 163.94504 | -0.00611 | 163.94504 | -0.00603 | 163.94504 | -0.00359 | 163.94504 | -0.00287
164.16105 | -0.02189 | 164.16105 | -0.00478 | 164.16105 | -0.00609 | 164.16105 | -0.006 | 164.16105 | -0.0036 | 164.16105 | -0.0029
164.37705 | -0.02187 | 164.37705 | -0.00474 | 164.37705 | -0.00608 | 164.37705 | -0.00598 | 164.37705 | -0.0036 | 164.37705 | -0.00293
164.59305 | -0.02186 | 164.59305 | -0.0047 | 164.59305 | -0.00607 | 164.59305 | -0.00597 | 164.59305 | -0.00361 | 164.59305 | -0.00297
164.80905 | -0.02186 | 164.80905 | -0.00465 | 164.80905 | -0.00607 | 164.80905 | -0.00596 | 164.80905 | -0.00361 | 164.80905 | -0.00301
165.02505 | -0.02188 | 165.02505 | -0.0046 | 165.02505 | -0.00607 | 165.02505 | -0.00597 | 165.02505 | -0.00361 | 165.02505 | -0.00306
165.24105 | -0.02189 | 165.24105 | -0.00455 | 165.24105 | -0.00606 | 165.24105 | -0.00598 | 165.24105 | -0.00361 | 165.24105 | -0.0031
165.45705 | -0.02191 | 165.45705 | -0.00451 | 165.45705 | -0.00605 | 165.45705 | -0.00599 | 165.45705 | -0.00361 | 165.45705 | -0.00315
165.67306 | -0.02193 | 165.67306 | -0.00448 | 165.67306 | -0.00603 | 165.67306 | -0.00601 | 165.67306 | -0.0036 | 165.67306 | -0.00319
165.88906 | -0.02195 | 165.88906 | -0.00446 | 165.88906 | -0.006 | 165.88906 | -0.00602 | 165.88906 | -0.0036 | 165.88906 | -0.00323
166.10506 | -0.02196 | 166.10506 | -0.00444 | 166.10506 | -0.00597 | 166.10506 | -0.00603 | 166.10506 | -0.00359 | 166.10506 | -0.00325
166.32106 | -0.02197 | 166.32106 | -0.00443 | 166.32106 | -0.00594 | 166.32106 | -0.00604 | 166.32106 | -0.00359 | 166.32106 | -0.00326
166.53706 | -0.02198 | 166.53706 | -0.00442 | 166.53706 | -0.00591 | 166.53706 | -0.00604 | 166.53706 | -0.00358 | 166.53706 | -0.00326
166.75306 | -0.02197 | 166.75306 | -0.00441 | 166.75306 | -0.00588 | 166.75306 | -0.00604 | 166.75306 | -0.00358 | 166.75306 | -0.00324
166.96906 | -0.02196 | 166.96906 | -0.0044 | 166.96906 | -0.00585 | 166.96906 | -0.00603 | 166.96906 | -0.00358 | 166.96906 | -0.00321
167.18507 | -0.02193 | 167.18507 | -0.0044 | 167.18507 | -0.00583 | 167.18507 | -0.00603 | 167.18507 | -0.00357 | 167.18507 | -0.00318
167.40107 | -0.0219 | 167.40107 | -0.00439 | 167.40107 | -0.0058 | 167.40107 | -0.00602 | 167.40107 | -0.00357 | 167.40107 | -0.00315
167.61707 | -0.02187 | 167.61707 | -0.00439 | 167.61707 | -0.00578 | 167.61707 | -0.00602 | 167.61707 | -0.00357 | 167.61707 | -0.00311
167.83307 | -0.02183 | 167.83307 | -0.00438 | 167.83307 | -0.00576 | 167.83307 | -0.00602 | 167.83307 | -0.00357 | 167.83307 | -0.00309
168.04907 | -0.0218 | 168.04907 | -0.00437 | 168.04907 | -0.00575 | 168.04907 | -0.00602 | 168.04907 | -0.00357 | 168.04907 | -0.00307
168.26507 | -0.02176 | 168.26507 | -0.00436 | 168.26507 | -0.00573 | 168.26507 | -0.00602 | 168.26507 | -0.00357 | 168.26507 | -0.00305
168.48107 | -0.02173 | 168.48107 | -0.00435 | 168.48107 | -0.00572 | 168.48107 | -0.00603 | 168.48107 | -0.00356 | 168.48107 | -0.00304
168.69708 | -0.02171 | 168.69708 | -0.00434 | 168.69708 | -0.00571 | 168.69708 | -0.00603 | 168.69708 | -0.00356 | 168.69708 | -0.00304
168.91308 | -0.02169 | 168.91308 | -0.00432 | 168.91308 | -0.00571 | 168.91308 | -0.00604 | 168.91308 | -0.00356 | 168.91308 | -0.00304
169.12908 | -0.02169 | 169.12908 | -0.00431 | 169.12908 | -0.00571 | 169.12908 | -0.00604 | 169.12908 | -0.00356 | 169.12908 | -0.00305
169.34508 | -0.02168 | 169.34508 | -0.0043 | 169.34508 | -0.00571 | 169.34508 | -0.00604 | 169.34508 | -0.00357 | 169.34508 | -0.00306
169.56108 | -0.02168 | 169.56108 | -0.00429 | 169.56108 | -0.00571 | 169.56108 | -0.00605 | 169.56108 | -0.00358 | 169.56108 | -0.00308
169.77708 | -0.02169 | 169.77708 | -0.00429 | 169.77708 | -0.00572 | 169.77708 | -0.00604 | 169.77708 | -0.0036 | 169.77708 | -0.0031
169.99308 | -0.02169 | 169.99308 | -0.00428 | 169.99308 | -0.00573 | 169.99308 | -0.00605 | 169.99308 | -0.00361 | 169.99308 | -0.00312
170.20908 | -0.0217 | 170.20908 | -0.00428 | 170.20908 | -0.00574 | 170.20908 | -0.00605 | 170.20908 | -0.00363 | 170.20908 | -0.00314
170.42509 | -0.02171 | 170.42509 | -0.00427 | 170.42509 | -0.00575 | 170.42509 | -0.00605 | 170.42509 | -0.00364 | 170.42509 | -0.00315
170.64109 | -0.02172 | 170.64109 | -0.00426 | 170.64109 | -0.00577 | 170.64109 | -0.00605 | 170.64109 | -0.00365 | 170.64109 | -0.00315
170.85709 | -0.02172 | 170.85709 | -0.00424 | 170.85709 | -0.00579 | 170.85709 | -0.00606 | 170.85709 | -0.00366 | 170.85709 | -0.00314
171.07309 | -0.02173 | 171.07309 | -0.00422 | 171.07309 | -0.00582 | 171.07309 | -0.00606 | 171.07309 | -0.00366 | 171.07309 | -0.00313
171.28909 | -0.02172 | 171.28909 | -0.0042 | 171.28909 | -0.00584 | 171.28909 | -0.00607 | 171.28909 | -0.00366 | 171.28909 | -0.0031
171.50509 | -0.02171 | 171.50509 | -0.00418 | 171.50509 | -0.00587 | 171.50509 | -0.00607 | 171.50509 | -0.00365 | 171.50509 | -0.00306
171.72109 | -0.02169 | 171.72109 | -0.00416 | 171.72109 | -0.00589 | 171.72109 | -0.00608 | 171.72109 | -0.00364 | 171.72109 | -0.00301
171.9371 | -0.02166 | 171.9371 | -0.00415 | 171.9371 | -0.00591 | 171.9371 | -0.00608 | 171.9371 | -0.00362 | 171.9371 | -0.00297
172.1531 | -0.02163 | 172.1531 | -0.00413 | 172.1531 | -0.00592 | 172.1531 | -0.00608 | 172.1531 | -0.00361 | 172.1531 | -0.00293
172.3691 | -0.02158 | 172.3691 | -0.00412 | 172.3691 | -0.00592 | 172.3691 | -0.00608 | 172.3691 | -0.0036 | 172.3691 | -0.00289
172.5851 | -0.02154 | 172.5851 | -0.0041 | 172.5851 | -0.00592 | 172.5851 | -0.00607 | 172.5851 | -0.00359 | 172.5851 | -0.00286
172.8011 | -0.0215 | 172.8011 | -0.00409 | 172.8011 | -0.00592 | 172.8011 | -0.00606 | 172.8011 | -0.00358 | 172.8011 | -0.00284
173.0171 | -0.02147 | 173.0171 | -0.00407 | 173.0171 | -0.00591 | 173.0171 | -0.00606 | 173.0171 | -0.00357 | 173.0171 | -0.00283
173.2331 | -0.02145 | 173.2331 | -0.00405 | 173.2331 | -0.00591 | 173.2331 | -0.00605 | 173.2331 | -0.00357 | 173.2331 | -0.00284
173.44911 | -0.02144 | 173.44911 | -0.00403 | 173.44911 | -0.0059 | 173.44911 | -0.00605 | 173.44911 | -0.00357 | 173.44911 | -0.00286
173.66511 | -0.02144 | 173.66511 | -0.00402 | 173.66511 | -0.00591 | 173.66511 | -0.00605 | 173.66511 | -0.00357 | 173.66511 | -0.00289
173.88111 | -0.02146 | 173.88111 | -0.004 | 173.88111 | -0.00592 | 173.88111 | -0.00605 | 173.88111 | -0.00357 | 173.88111 | -0.00293
174.09711 | -0.02149 | 174.09711 | -0.00399 | 174.09711 | -0.00593 | 174.09711 | -0.00606 | 174.09711 | -0.00358 | 174.09711 | -0.00297
174.31311 | -0.02153 | 174.31311 | -0.00398 | 174.31311 | -0.00595 | 174.31311 | -0.00607 | 174.31311 | -0.00358 | 174.31311 | -0.00302
174.52911 | -0.02156 | 174.52911 | -0.00397 | 174.52911 | -0.00598 | 174.52911 | -0.00607 | 174.52911 | -0.00358 | 174.52911 | -0.00307
174.74511 | -0.02159 | 174.74511 | -0.00397 | 174.74511 | -0.006 | 174.74511 | -0.00608 | 174.74511 | -0.00359 | 174.74511 | -0.00311
174.96111 | -0.0216 | 174.96111 | -0.00396 | 174.96111 | -0.00603 | 174.96111 | -0.00607 | 174.96111 | -0.00359 | 174.96111 | -0.00315
175.17712 | -0.0216 | 175.17712 | -0.00395 | 175.17712 | -0.00606 | 175.17712 | -0.00607 | 175.17712 | -0.00358 | 175.17712 | -0.00317
175.39312 | -0.02158 | 175.39312 | -0.00393 | 175.39312 | -0.00607 | 175.39312 | -0.00606 | 175.39312 | -0.00358 | 175.39312 | -0.00318
175.60912 | -0.02154 | 175.60912 | -0.00391 | 175.60912 | -0.00608 | 175.60912 | -0.00605 | 175.60912 | -0.00358 | 175.60912 | -0.00318
175.82512 | -0.02149 | 175.82512 | -0.00389 | 175.82512 | -0.00608 | 175.82512 | -0.00604 | 175.82512 | -0.00358 | 175.82512 | -0.00317
176.04112 | -0.02143 | 176.04112 | -0.00386 | 176.04112 | -0.00607 | 176.04112 | -0.00604 | 176.04112 | -0.00358 | 176.04112 | -0.00314
176.25712 | -0.02137 | 176.25712 | -0.00384 | 176.25712 | -0.00605 | 176.25712 | -0.00604 | 176.25712 | -0.00359 | 176.25712 | -0.00311
176.47312 | -0.02131 | 176.47312 | -0.00381 | 176.47312 | -0.00602 | 176.47312 | -0.00604 | 176.47312 | -0.0036 | 176.47312 | -0.00307
176.68913 | -0.02125 | 176.68913 | -0.00378 | 176.68913 | -0.006 | 176.68913 | -0.00605 | 176.68913 | -0.00362 | 176.68913 | -0.00304
176.90513 | -0.0212 | 176.90513 | -0.00376 | 176.90513 | -0.00598 | 176.90513 | -0.00607 | 176.90513 | -0.00365 | 176.90513 | -0.003
177.12113 | -0.02115 | 177.12113 | -0.00374 | 177.12113 | -0.00597 | 177.12113 | -0.00608 | 177.12113 | -0.00367 | 177.12113 | -0.00298
177.33713 | -0.02111 | 177.33713 | -0.00372 | 177.33713 | -0.00597 | 177.33713 | -0.00609 | 177.33713 | -0.00369 | 177.33713 | -0.00296
177.55313 | -0.02106 | 177.55313 | -0.00371 | 177.55313 | -0.00598 | 177.55313 | -0.0061 | 177.55313 | -0.00371 | 177.55313 | -0.00295
177.76913 | -0.02102 | 177.76913 | -0.0037 | 177.76913 | -0.00599 | 177.76913 | -0.00611 | 177.76913 | -0.00372 | 177.76913 | -0.00294
177.98513 | -0.02098 | 177.98513 | -0.00368 | 177.98513 | -0.00602 | 177.98513 | -0.00611 | 177.98513 | -0.00373 | 177.98513 | -0.00294
178.20114 | -0.02095 | 178.20114 | -0.00367 | 178.20114 | -0.00604 | 178.20114 | -0.00611 | 178.20114 | -0.00373 | 178.20114 | -0.00293
178.41714 | -0.02093 | 178.41714 | -0.00365 | 178.41714 | -0.00607 | 178.41714 | -0.00611 | 178.41714 | -0.00372 | 178.41714 | -0.00293
178.63314 | -0.02092 | 178.63314 | -0.00362 | 178.63314 | -0.00608 | 178.63314 | -0.0061 | 178.63314 | -0.00371 | 178.63314 | -0.00291
178.84914 | -0.02092 | 178.84914 | -0.00358 | 178.84914 | -0.00608 | 178.84914 | -0.0061 | 178.84914 | -0.00371 | 178.84914 | -0.0029
179.06514 | -0.02093 | 179.06514 | -0.00354 | 179.06514 | -0.00607 | 179.06514 | -0.00609 | 179.06514 | -0.00371 | 179.06514 | -0.00288
179.28114 | -0.02094 | 179.28114 | -0.00349 | 179.28114 | -0.00604 | 179.28114 | -0.00608 | 179.28114 | -0.00371 | 179.28114 | -0.00286
179.49714 | -0.02096 | 179.49714 | -0.00343 | 179.49714 | -0.006 | 179.49714 | -0.00607 | 179.49714 | -0.00372 | 179.49714 | -0.00283
179.71315 | -0.02098 | 179.71315 | -0.00338 | 179.71315 | -0.00595 | 179.71315 | -0.00606 | 179.71315 | -0.00373 | 179.71315 | -0.0028
179.92915 | -0.021 | 179.92915 | -0.00333 | 179.92915 | -0.00589 | 179.92915 | -0.00605 | 179.92915 | -0.00374 | 179.92915 | -0.00275
180.14515 | -0.02101 | 180.14515 | -0.00328 | 180.14515 | -0.00582 | 180.14515 | -0.00604 | 180.14515 | -0.00376 | 180.14515 | -0.00271
180.36115 | -0.02102 | 180.36115 | -0.00324 | 180.36115 | -0.00576 | 180.36115 | -0.00604 | 180.36115 | -0.00377 | 180.36115 | -0.00266
180.57715 | -0.02102 | 180.57715 | -0.00321 | 180.57715 | -0.0057 | 180.57715 | -0.00603 | 180.57715 | -0.00378 | 180.57715 | -0.00261
180.79315 | -0.02103 | 180.79315 | -0.00317 | 180.79315 | -0.00565 | 180.79315 | -0.00603 | 180.79315 | -0.00379 | 180.79315 | -0.00255
181.00915 | -0.02103 | 181.00915 | -0.00315 | 181.00915 | -0.00561 | 181.00915 | -0.00603 | 181.00915 | -0.00379 | 181.00915 | -0.0025
181.22515 | -0.02103 | 181.22515 | -0.00312 | 181.22515 | -0.00559 | 181.22515 | -0.00603 | 181.22515 | -0.00379 | 181.22515 | -0.00246
181.44116 | -0.02104 | 181.44116 | -0.0031 | 181.44116 | -0.00558 | 181.44116 | -0.00602 | 181.44116 | -0.00379 | 181.44116 | -0.00243
181.65716 | -0.02103 | 181.65716 | -0.00309 | 181.65716 | -0.00558 | 181.65716 | -0.00601 | 181.65716 | -0.00378 | 181.65716 | -0.00242
181.87316 | -0.02103 | 181.87316 | -0.00308 | 181.87316 | -0.00559 | 181.87316 | -0.006 | 181.87316 | -0.00378 | 181.87316 | -0.00242
182.08916 | -0.02103 | 182.08916 | -0.00308 | 182.08916 | -0.0056 | 182.08916 | -0.00598 | 182.08916 | -0.00377 | 182.08916 | -0.00244
182.30516 | -0.02102 | 182.30516 | -0.00309 | 182.30516 | -0.00562 | 182.30516 | -0.00595 | 182.30516 | -0.00377 | 182.30516 | -0.00247
182.52116 | -0.02101 | 182.52116 | -0.0031 | 182.52116 | -0.00564 | 182.52116 | -0.00592 | 182.52116 | -0.00377 | 182.52116 | -0.00251
182.73716 | -0.021 | 182.73716 | -0.00311 | 182.73716 | -0.00565 | 182.73716 | -0.00588 | 182.73716 | -0.00376 | 182.73716 | -0.00255
182.95317 | -0.021 | 182.95317 | -0.00312 | 182.95317 | -0.00566 | 182.95317 | -0.00584 | 182.95317 | -0.00376 | 182.95317 | -0.00259
183.16917 | -0.021 | 183.16917 | -0.00312 | 183.16917 | -0.00567 | 183.16917 | -0.0058 | 183.16917 | -0.00376 | 183.16917 | -0.00262
183.38517 | -0.02101 | 183.38517 | -0.00312 | 183.38517 | -0.00568 | 183.38517 | -0.00577 | 183.38517 | -0.00376 | 183.38517 | -0.00263
183.60117 | -0.02102 | 183.60117 | -0.0031 | 183.60117 | -0.00569 | 183.60117 | -0.00575 | 183.60117 | -0.00376 | 183.60117 | -0.00262
183.81717 | -0.02102 | 183.81717 | -0.00308 | 183.81717 | -0.0057 | 183.81717 | -0.00575 | 183.81717 | -0.00376 | 183.81717 | -0.0026
184.03317 | -0.02102 | 184.03317 | -0.00306 | 184.03317 | -0.00572 | 184.03317 | -0.00577 | 184.03317 | -0.00377 | 184.03317 | -0.00258
184.24917 | -0.02102 | 184.24917 | -0.00304 | 184.24917 | -0.00573 | 184.24917 | -0.00581 | 184.24917 | -0.00378 | 184.24917 | -0.00254
184.46518 | -0.021 | 184.46518 | -0.00301 | 184.46518 | -0.00574 | 184.46518 | -0.00588 | 184.46518 | -0.00379 | 184.46518 | -0.00251
184.68118 | -0.02097 | 184.68118 | -0.003 | 184.68118 | -0.00574 | 184.68118 | -0.00596 | 184.68118 | -0.0038 | 184.68118 | -0.00247
184.89718 | -0.02093 | 184.89718 | -0.00299 | 184.89718 | -0.00575 | 184.89718 | -0.00605 | 184.89718 | -0.00382 | 184.89718 | -0.00244
185.11318 | -0.02089 | 185.11318 | -0.00299 | 185.11318 | -0.00576 | 185.11318 | -0.00613 | 185.11318 | -0.00383 | 185.11318 | -0.00242
185.32918 | -0.02086 | 185.32918 | -0.003 | 185.32918 | -0.00576 | 185.32918 | -0.00621 | 185.32918 | -0.00384 | 185.32918 | -0.00239
185.54518 | -0.02083 | 185.54518 | -0.00302 | 185.54518 | -0.00576 | 185.54518 | -0.00627 | 185.54518 | -0.00385 | 185.54518 | -0.00238
185.76118 | -0.02081 | 185.76118 | -0.00304 | 185.76118 | -0.00576 | 185.76118 | -0.00631 | 185.76118 | -0.00385 | 185.76118 | -0.00236
185.97719 | -0.02081 | 185.97719 | -0.00307 | 185.97719 | -0.00576 | 185.97719 | -0.00633 | 185.97719 | -0.00385 | 185.97719 | -0.00235
186.19319 | -0.02081 | 186.19319 | -0.0031 | 186.19319 | -0.00576 | 186.19319 | -0.00633 | 186.19319 | -0.00385 | 186.19319 | -0.00234
186.40919 | -0.02082 | 186.40919 | -0.00313 | 186.40919 | -0.00576 | 186.40919 | -0.00631 | 186.40919 | -0.00385 | 186.40919 | -0.00234
186.62519 | -0.02084 | 186.62519 | -0.00314 | 186.62519 | -0.00576 | 186.62519 | -0.00628 | 186.62519 | -0.00384 | 186.62519 | -0.00234
186.84119 | -0.02085 | 186.84119 | -0.00315 | 186.84119 | -0.00576 | 186.84119 | -0.00625 | 186.84119 | -0.00384 | 186.84119 | -0.00234
187.05719 | -0.02086 | 187.05719 | -0.00314 | 187.05719 | -0.00576 | 187.05719 | -0.00623 | 187.05719 | -0.00384 | 187.05719 | -0.00235
187.27319 | -0.02087 | 187.27319 | -0.00311 | 187.27319 | -0.00576 | 187.27319 | -0.0062 | 187.27319 | -0.00384 | 187.27319 | -0.00236
187.48919 | -0.02088 | 187.48919 | -0.00307 | 187.48919 | -0.00577 | 187.48919 | -0.00619 | 187.48919 | -0.00384 | 187.48919 | -0.00236
187.7052 | -0.02089 | 187.7052 | -0.00302 | 187.7052 | -0.00578 | 187.7052 | -0.00617 | 187.7052 | -0.00385 | 187.7052 | -0.00236
187.9212 | -0.0209 | 187.9212 | -0.00296 | 187.9212 | -0.0058 | 187.9212 | -0.00616 | 187.9212 | -0.00386 | 187.9212 | -0.00235
188.1372 | -0.02092 | 188.1372 | -0.00291 | 188.1372 | -0.00582 | 188.1372 | -0.00615 | 188.1372 | -0.00387 | 188.1372 | -0.00234
188.3532 | -0.02094 | 188.3532 | -0.00286 | 188.3532 | -0.00584 | 188.3532 | -0.00615 | 188.3532 | -0.00388 | 188.3532 | -0.00232
188.5692 | -0.02097 | 188.5692 | -0.00283 | 188.5692 | -0.00586 | 188.5692 | -0.00614 | 188.5692 | -0.00389 | 188.5692 | -0.00231
188.7852 | -0.02101 | 188.7852 | -0.00282 | 188.7852 | -0.00588 | 188.7852 | -0.00614 | 188.7852 | -0.00391 | 188.7852 | -0.00229
189.0012 | -0.02105 | 189.0012 | -0.00282 | 189.0012 | -0.00589 | 189.0012 | -0.00614 | 189.0012 | -0.00392 | 189.0012 | -0.00227
189.21721 | -0.0211 | 189.21721 | -0.00284 | 189.21721 | -0.00591 | 189.21721 | -0.00614 | 189.21721 | -0.00393 | 189.21721 | -0.00225
189.43321 | -0.02115 | 189.43321 | -0.00286 | 189.43321 | -0.00591 | 189.43321 | -0.00614 | 189.43321 | -0.00393 | 189.43321 | -0.00224
189.64921 | -0.0212 | 189.64921 | -0.00288 | 189.64921 | -0.00591 | 189.64921 | -0.00613 | 189.64921 | -0.00394 | 189.64921 | -0.00224
189.86521 | -0.02123 | 189.86521 | -0.0029 | 189.86521 | -0.00591 | 189.86521 | -0.00612 | 189.86521 | -0.00394 | 189.86521 | -0.00225
190.08121 | -0.02126 | 190.08121 | -0.0029 | 190.08121 | -0.00591 | 190.08121 | -0.00611 | 190.08121 | -0.00394 | 190.08121 | -0.00227
190.29721 | -0.02128 | 190.29721 | -0.00289 | 190.29721 | -0.00591 | 190.29721 | -0.0061 | 190.29721 | -0.00394 | 190.29721 | -0.0023
190.51321 | -0.02128 | 190.51321 | -0.00288 | 190.51321 | -0.00592 | 190.51321 | -0.00609 | 190.51321 | -0.00394 | 190.51321 | -0.00235
190.72922 | -0.02127 | 190.72922 | -0.00285 | 190.72922 | -0.00592 | 190.72922 | -0.00608 | 190.72922 | -0.00394 | 190.72922 | -0.00239
190.94522 | -0.02124 | 190.94522 | -0.00281 | 190.94522 | -0.00593 | 190.94522 | -0.00609 | 190.94522 | -0.00395 | 190.94522 | -0.00245
191.16122 | -0.0212 | 191.16122 | -0.00278 | 191.16122 | -0.00593 | 191.16122 | -0.0061 | 191.16122 | -0.00395 | 191.16122 | -0.00249
191.37722 | -0.02116 | 191.37722 | -0.00275 | 191.37722 | -0.00593 | 191.37722 | -0.00613 | 191.37722 | -0.00395 | 191.37722 | -0.00253
191.59322 | -0.02111 | 191.59322 | -0.00272 | 191.59322 | -0.00592 | 191.59322 | -0.00616 | 191.59322 | -0.00396 | 191.59322 | -0.00255
191.80922 | -0.02106 | 191.80922 | -0.0027 | 191.80922 | -0.0059 | 191.80922 | -0.00621 | 191.80922 | -0.00397 | 191.80922 | -0.00256
192.02522 | -0.02101 | 192.02522 | -0.00269 | 192.02522 | -0.00587 | 192.02522 | -0.00626 | 192.02522 | -0.00398 | 192.02522 | -0.00255
192.24123 | -0.02096 | 192.24123 | -0.00268 | 192.24123 | -0.00582 | 192.24123 | -0.0063 | 192.24123 | -0.00399 | 192.24123 | -0.00252
192.45723 | -0.02091 | 192.45723 | -0.00268 | 192.45723 | -0.00577 | 192.45723 | -0.00634 | 192.45723 | -0.00401 | 192.45723 | -0.00248
192.67323 | -0.02087 | 192.67323 | -0.00269 | 192.67323 | -0.00573 | 192.67323 | -0.00637 | 192.67323 | -0.00402 | 192.67323 | -0.00244
192.88923 | -0.02084 | 192.88923 | -0.0027 | 192.88923 | -0.00569 | 192.88923 | -0.00638 | 192.88923 | -0.00404 | 192.88923 | -0.00239
193.10523 | -0.02081 | 193.10523 | -0.00271 | 193.10523 | -0.00567 | 193.10523 | -0.00639 | 193.10523 | -0.00405 | 193.10523 | -0.00235
193.32123 | -0.02079 | 193.32123 | -0.00272 | 193.32123 | -0.00568 | 193.32123 | -0.00637 | 193.32123 | -0.00406 | 193.32123 | -0.0023
193.53723 | -0.02078 | 193.53723 | -0.00273 | 193.53723 | -0.0057 | 193.53723 | -0.00635 | 193.53723 | -0.00407 | 193.53723 | -0.00227
193.75323 | -0.02078 | 193.75323 | -0.00273 | 193.75323 | -0.00575 | 193.75323 | -0.00633 | 193.75323 | -0.00408 | 193.75323 | -0.00225
193.96924 | -0.02079 | 193.96924 | -0.00273 | 193.96924 | -0.00581 | 193.96924 | -0.00631 | 193.96924 | -0.00409 | 193.96924 | -0.00223
194.18524 | -0.02081 | 194.18524 | -0.00272 | 194.18524 | -0.00588 | 194.18524 | -0.00629 | 194.18524 | -0.00411 | 194.18524 | -0.00223
194.40124 | -0.02083 | 194.40124 | -0.00271 | 194.40124 | -0.00594 | 194.40124 | -0.00628 | 194.40124 | -0.00412 | 194.40124 | -0.00224
194.61724 | -0.02087 | 194.61724 | -0.0027 | 194.61724 | -0.006 | 194.61724 | -0.00628 | 194.61724 | -0.00414 | 194.61724 | -0.00225
194.83324 | -0.02091 | 194.83324 | -0.00268 | 194.83324 | -0.00605 | 194.83324 | -0.00628 | 194.83324 | -0.00415 | 194.83324 | -0.00226
195.04924 | -0.02096 | 195.04924 | -0.00267 | 195.04924 | -0.00608 | 195.04924 | -0.0063 | 195.04924 | -0.00416 | 195.04924 | -0.00227
195.26524 | -0.02102 | 195.26524 | -0.00266 | 195.26524 | -0.0061 | 195.26524 | -0.00632 | 195.26524 | -0.00417 | 195.26524 | -0.00228
195.48125 | -0.02109 | 195.48125 | -0.00265 | 195.48125 | -0.00611 | 195.48125 | -0.00634 | 195.48125 | -0.00417 | 195.48125 | -0.00228
195.69725 | -0.02116 | 195.69725 | -0.00264 | 195.69725 | -0.00611 | 195.69725 | -0.00637 | 195.69725 | -0.00417 | 195.69725 | -0.00227
195.91325 | -0.02122 | 195.91325 | -0.00264 | 195.91325 | -0.00611 | 195.91325 | -0.00641 | 195.91325 | -0.00417 | 195.91325 | -0.00226
196.12925 | -0.02128 | 196.12925 | -0.00263 | 196.12925 | -0.00611 | 196.12925 | -0.00644 | 196.12925 | -0.00417 | 196.12925 | -0.00224
196.34525 | -0.02133 | 196.34525 | -0.00263 | 196.34525 | -0.00612 | 196.34525 | -0.00648 | 196.34525 | -0.00416 | 196.34525 | -0.00224
196.56125 | -0.02136 | 196.56125 | -0.00262 | 196.56125 | -0.00612 | 196.56125 | -0.00651 | 196.56125 | -0.00415 | 196.56125 | -0.00224
196.77725 | -0.02139 | 196.77725 | -0.00261 | 196.77725 | -0.00613 | 196.77725 | -0.00653 | 196.77725 | -0.00414 | 196.77725 | -0.00225
196.99326 | -0.0214 | 196.99326 | -0.0026 | 196.99326 | -0.00614 | 196.99326 | -0.00655 | 196.99326 | -0.00413 | 196.99326 | -0.00228
197.20926 | -0.0214 | 197.20926 | -0.0026 | 197.20926 | -0.00615 | 197.20926 | -0.00655 | 197.20926 | -0.00412 | 197.20926 | -0.00231
197.42526 | -0.02139 | 197.42526 | -0.00259 | 197.42526 | -0.00616 | 197.42526 | -0.00654 | 197.42526 | -0.0041 | 197.42526 | -0.00234
197.64126 | -0.02136 | 197.64126 | -0.00259 | 197.64126 | -0.00618 | 197.64126 | -0.00651 | 197.64126 | -0.00407 | 197.64126 | -0.00237
197.85726 | -0.02134 | 197.85726 | -0.00259 | 197.85726 | -0.00619 | 197.85726 | -0.00648 | 197.85726 | -0.00405 | 197.85726 | -0.0024
198.07326 | -0.0213 | 198.07326 | -0.0026 | 198.07326 | -0.0062 | 198.07326 | -0.00644 | 198.07326 | -0.00402 | 198.07326 | -0.00242
198.28926 | -0.02126 | 198.28926 | -0.00261 | 198.28926 | -0.00622 | 198.28926 | -0.00641 | 198.28926 | -0.004 | 198.28926 | -0.00244
198.50527 | -0.02122 | 198.50527 | -0.00262 | 198.50527 | -0.00622 | 198.50527 | -0.00638 | 198.50527 | -0.00399 | 198.50527 | -0.00245
198.72127 | -0.02118 | 198.72127 | -0.00264 | 198.72127 | -0.00623 | 198.72127 | -0.00636 | 198.72127 | -0.00398 | 198.72127 | -0.00246
198.93727 | -0.02113 | 198.93727 | -0.00265 | 198.93727 | -0.00623 | 198.93727 | -0.00635 | 198.93727 | -0.00398 | 198.93727 | -0.00246
199.15327 | -0.02109 | 199.15327 | -0.00267 | 199.15327 | -0.00621 | 199.15327 | -0.00634 | 199.15327 | -0.00398 | 199.15327 | -0.00246
199.36927 | -0.02105 | 199.36927 | -0.00268 | 199.36927 | -0.0062 | 199.36927 | -0.00634 | 199.36927 | -0.004 | 199.36927 | -0.00244
199.58527 | -0.02101 | 199.58527 | -0.00269 | 199.58527 | -0.00617 | 199.58527 | -0.00635 | 199.58527 | -0.00401 | 199.58527 | -0.00243
199.80127 | -0.02098 | 199.80127 | -0.00269 | 199.80127 | -0.00613 | 199.80127 | -0.00635 | 199.80127 | -0.00403 | 199.80127 | -0.00241
200.01727 | -0.02095 | 200.01727 | -0.00268 | 200.01727 | -0.00608 | 200.01727 | -0.00635 | 200.01727 | -0.00404 | 200.01727 | -0.00239
200.23328 | -0.02092 | 200.23328 | -0.00267 | 200.23328 | -0.00604 | 200.23328 | -0.00636 | 200.23328 | -0.00406 | 200.23328 | -0.00236
200.44928 | -0.02091 | 200.44928 | -0.00266 | 200.44928 | -0.00599 | 200.44928 | -0.00636 | 200.44928 | -0.00406 | 200.44928 | -0.00233
200.66528 | -0.02091 | 200.66528 | -0.00264 | 200.66528 | -0.00596 | 200.66528 | -0.00636 | 200.66528 | -0.00407 | 200.66528 | -0.00231
200.88128 | -0.02092 | 200.88128 | -0.00262 | 200.88128 | -0.00593 | 200.88128 | -0.00636 | 200.88128 | -0.00407 | 200.88128 | -0.00228
201.09728 | -0.02094 | 201.09728 | -0.00261 | 201.09728 | -0.00593 | 201.09728 | -0.00637 | 201.09728 | -0.00407 | 201.09728 | -0.00227
201.31328 | -0.02097 | 201.31328 | -0.00259 | 201.31328 | -0.00595 | 201.31328 | -0.00638 | 201.31328 | -0.00407 | 201.31328 | -0.00226
201.52928 | -0.02101 | 201.52928 | -0.00258 | 201.52928 | -0.00599 | 201.52928 | -0.00639 | 201.52928 | -0.00408 | 201.52928 | -0.00226
201.74529 | -0.02106 | 201.74529 | -0.00258 | 201.74529 | -0.00604 | 201.74529 | -0.0064 | 201.74529 | -0.00408 | 201.74529 | -0.00228
201.96129 | -0.02112 | 201.96129 | -0.00258 | 201.96129 | -0.00611 | 201.96129 | -0.00641 | 201.96129 | -0.00409 | 201.96129 | -0.0023
202.17729 | -0.02119 | 202.17729 | -0.00259 | 202.17729 | -0.00619 | 202.17729 | -0.00642 | 202.17729 | -0.0041 | 202.17729 | -0.00235
202.39329 | -0.02128 | 202.39329 | -0.0026 | 202.39329 | -0.00625 | 202.39329 | -0.00643 | 202.39329 | -0.00412 | 202.39329 | -0.00241
202.60929 | -0.02139 | 202.60929 | -0.00261 | 202.60929 | -0.00631 | 202.60929 | -0.00644 | 202.60929 | -0.00413 | 202.60929 | -0.00247
202.82529 | -0.02151 | 202.82529 | -0.00261 | 202.82529 | -0.00635 | 202.82529 | -0.00645 | 202.82529 | -0.00415 | 202.82529 | -0.00254
203.04129 | -0.02164 | 203.04129 | -0.00261 | 203.04129 | -0.00637 | 203.04129 | -0.00646 | 203.04129 | -0.00417 | 203.04129 | -0.00261
203.2573 | -0.02176 | 203.2573 | -0.0026 | 203.2573 | -0.00638 | 203.2573 | -0.00647 | 203.2573 | -0.00418 | 203.2573 | -0.00266
203.4733 | -0.02188 | 203.4733 | -0.00259 | 203.4733 | -0.00637 | 203.4733 | -0.00647 | 203.4733 | -0.0042 | 203.4733 | -0.00271
203.6893 | -0.02196 | 203.6893 | -0.00257 | 203.6893 | -0.00635 | 203.6893 | -0.00648 | 203.6893 | -0.0042 | 203.6893 | -0.00273
203.9053 | -0.02201 | 203.9053 | -0.00254 | 203.9053 | -0.00633 | 203.9053 | -0.00649 | 203.9053 | -0.0042 | 203.9053 | -0.00274
204.1213 | -0.02203 | 204.1213 | -0.00251 | 204.1213 | -0.00631 | 204.1213 | -0.0065 | 204.1213 | -0.0042 | 204.1213 | -0.00272
204.3373 | -0.022 | 204.3373 | -0.00248 | 204.3373 | -0.0063 | 204.3373 | -0.00651 | 204.3373 | -0.00419 | 204.3373 | -0.00269
204.5533 | -0.02195 | 204.5533 | -0.00246 | 204.5533 | -0.00629 | 204.5533 | -0.00652 | 204.5533 | -0.00419 | 204.5533 | -0.00264
204.7693 | -0.02189 | 204.7693 | -0.00243 | 204.7693 | -0.0063 | 204.7693 | -0.00653 | 204.7693 | -0.00419 | 204.7693 | -0.00258
204.98531 | -0.02183 | 204.98531 | -0.00242 | 204.98531 | -0.0063 | 204.98531 | -0.00653 | 204.98531 | -0.00419 | 204.98531 | -0.00251
205.20131 | -0.02177 | 205.20131 | -0.00241 | 205.20131 | -0.00632 | 205.20131 | -0.00654 | 205.20131 | -0.00419 | 205.20131 | -0.00244
205.41731 | -0.02172 | 205.41731 | -0.0024 | 205.41731 | -0.00633 | 205.41731 | -0.00654 | 205.41731 | -0.0042 | 205.41731 | -0.00237
205.63331 | -0.02169 | 205.63331 | -0.00239 | 205.63331 | -0.00635 | 205.63331 | -0.00653 | 205.63331 | -0.00421 | 205.63331 | -0.0023
205.84931 | -0.02168 | 205.84931 | -0.00238 | 205.84931 | -0.00637 | 205.84931 | -0.00652 | 205.84931 | -0.00423 | 205.84931 | -0.00224
206.06531 | -0.02168 | 206.06531 | -0.00237 | 206.06531 | -0.00638 | 206.06531 | -0.00651 | 206.06531 | -0.00425 | 206.06531 | -0.00219
206.28131 | -0.02168 | 206.28131 | -0.00236 | 206.28131 | -0.0064 | 206.28131 | -0.00649 | 206.28131 | -0.00426 | 206.28131 | -0.00215
206.49732 | -0.02168 | 206.49732 | -0.00235 | 206.49732 | -0.00641 | 206.49732 | -0.00647 | 206.49732 | -0.00428 | 206.49732 | -0.00212
206.71332 | -0.02167 | 206.71332 | -0.00233 | 206.71332 | -0.00642 | 206.71332 | -0.00644 | 206.71332 | -0.00429 | 206.71332 | -0.0021
206.92932 | -0.02166 | 206.92932 | -0.00231 | 206.92932 | -0.00641 | 206.92932 | -0.00641 | 206.92932 | -0.00431 | 206.92932 | -0.00209
207.14532 | -0.02164 | 207.14532 | -0.00229 | 207.14532 | -0.0064 | 207.14532 | -0.00638 | 207.14532 | -0.00432 | 207.14532 | -0.00209
207.36132 | -0.02162 | 207.36132 | -0.00227 | 207.36132 | -0.00638 | 207.36132 | -0.00635 | 207.36132 | -0.00433 | 207.36132 | -0.0021
207.57732 | -0.0216 | 207.57732 | -0.00226 | 207.57732 | -0.00635 | 207.57732 | -0.00632 | 207.57732 | -0.00434 | 207.57732 | -0.0021
207.79332 | -0.02158 | 207.79332 | -0.00224 | 207.79332 | -0.00632 | 207.79332 | -0.0063 | 207.79332 | -0.00436 | 207.79332 | -0.00211
208.00933 | -0.02155 | 208.00933 | -0.00222 | 208.00933 | -0.00628 | 208.00933 | -0.00627 | 208.00933 | -0.00437 | 208.00933 | -0.0021
208.22533 | -0.02153 | 208.22533 | -0.0022 | 208.22533 | -0.00625 | 208.22533 | -0.00625 | 208.22533 | -0.00438 | 208.22533 | -0.00209
208.44133 | -0.02151 | 208.44133 | -0.00219 | 208.44133 | -0.00622 | 208.44133 | -0.00624 | 208.44133 | -0.00439 | 208.44133 | -0.00207
208.65733 | -0.02149 | 208.65733 | -0.00218 | 208.65733 | -0.0062 | 208.65733 | -0.00622 | 208.65733 | -0.0044 | 208.65733 | -0.00204
208.87333 | -0.02147 | 208.87333 | -0.00216 | 208.87333 | -0.00619 | 208.87333 | -0.00621 | 208.87333 | -0.00441 | 208.87333 | -0.00202
209.08933 | -0.02144 | 209.08933 | -0.00214 | 209.08933 | -0.0062 | 209.08933 | -0.0062 | 209.08933 | -0.00442 | 209.08933 | -0.002
209.30533 | -0.02141 | 209.30533 | -0.00212 | 209.30533 | -0.00621 | 209.30533 | -0.00619 | 209.30533 | -0.00443 | 209.30533 | -0.00198
209.52134 | -0.02138 | 209.52134 | -0.0021 | 209.52134 | -0.00623 | 209.52134 | -0.00618 | 209.52134 | -0.00444 | 209.52134 | -0.00199
209.73734 | -0.02136 | 209.73734 | -0.00208 | 209.73734 | -0.00625 | 209.73734 | -0.00617 | 209.73734 | -0.00444 | 209.73734 | -0.002
209.95334 | -0.02133 | 209.95334 | -0.00205 | 209.95334 | -0.00627 | 209.95334 | -0.00616 | 209.95334 | -0.00444 | 209.95334 | -0.00203
210.16934 | -0.02132 | 210.16934 | -0.00204 | 210.16934 | -0.00629 | 210.16934 | -0.00614 | 210.16934 | -0.00444 | 210.16934 | -0.00208
210.38534 | -0.0213 | 210.38534 | -0.00202 | 210.38534 | -0.0063 | 210.38534 | -0.00613 | 210.38534 | -0.00443 | 210.38534 | -0.00213
210.60134 | -0.0213 | 210.60134 | -0.00202 | 210.60134 | -0.00631 | 210.60134 | -0.00612 | 210.60134 | -0.00441 | 210.60134 | -0.00218
210.81734 | -0.02129 | 210.81734 | -0.00201 | 210.81734 | -0.00632 | 210.81734 | -0.0061 | 210.81734 | -0.0044 | 210.81734 | -0.00222
211.03334 | -0.02128 | 211.03334 | -0.00201 | 211.03334 | -0.00632 | 211.03334 | -0.00608 | 211.03334 | -0.00438 | 211.03334 | -0.00226
211.24935 | -0.02128 | 211.24935 | -0.00201 | 211.24935 | -0.00632 | 211.24935 | -0.00606 | 211.24935 | -0.00436 | 211.24935 | -0.0023
211.46535 | -0.02127 | 211.46535 | -0.00201 | 211.46535 | -0.00632 | 211.46535 | -0.00604 | 211.46535 | -0.00434 | 211.46535 | -0.00232
211.68135 | -0.02126 | 211.68135 | -0.00202 | 211.68135 | -0.00631 | 211.68135 | -0.00603 | 211.68135 | -0.00433 | 211.68135 | -0.00233
211.89735 | -0.02124 | 211.89735 | -0.00202 | 211.89735 | -0.0063 | 211.89735 | -0.00601 | 211.89735 | -0.00432 | 211.89735 | -0.00234
212.11335 | -0.02124 | 212.11335 | -0.00201 | 212.11335 | -0.00629 | 212.11335 | -0.006 | 212.11335 | -0.00432 | 212.11335 | -0.00233
212.32935 | -0.02123 | 212.32935 | -0.00201 | 212.32935 | -0.00627 | 212.32935 | -0.00599 | 212.32935 | -0.00431 | 212.32935 | -0.00232
212.54535 | -0.02123 | 212.54535 | -0.00201 | 212.54535 | -0.00625 | 212.54535 | -0.00598 | 212.54535 | -0.00431 | 212.54535 | -0.0023
212.76136 | -0.02124 | 212.76136 | -0.00201 | 212.76136 | -0.00623 | 212.76136 | -0.00598 | 212.76136 | -0.00431 | 212.76136 | -0.00228
212.97736 | -0.02125 | 212.97736 | -0.00201 | 212.97736 | -0.00621 | 212.97736 | -0.00598 | 212.97736 | -0.0043 | 212.97736 | -0.00224
213.19336 | -0.02127 | 213.19336 | -0.00201 | 213.19336 | -0.0062 | 213.19336 | -0.00599 | 213.19336 | -0.0043 | 213.19336 | -0.00221
213.40936 | -0.02129 | 213.40936 | -0.00202 | 213.40936 | -0.00619 | 213.40936 | -0.00601 | 213.40936 | -0.00429 | 213.40936 | -0.00218
213.62536 | -0.0213 | 213.62536 | -0.00202 | 213.62536 | -0.0062 | 213.62536 | -0.00603 | 213.62536 | -0.00429 | 213.62536 | -0.00215
213.84136 | -0.02131 | 213.84136 | -0.00202 | 213.84136 | -0.00621 | 213.84136 | -0.00606 | 213.84136 | -0.00429 | 213.84136 | -0.00213
214.05736 | -0.02131 | 214.05736 | -0.00202 | 214.05736 | -0.00623 | 214.05736 | -0.00609 | 214.05736 | -0.00429 | 214.05736 | -0.00212
214.27337 | -0.02131 | 214.27337 | -0.00202 | 214.27337 | -0.00625 | 214.27337 | -0.00612 | 214.27337 | -0.00429 | 214.27337 | -0.00212
214.48937 | -0.02129 | 214.48937 | -0.00202 | 214.48937 | -0.00626 | 214.48937 | -0.00615 | 214.48937 | -0.00429 | 214.48937 | -0.00212
214.70537 | -0.02126 | 214.70537 | -0.00201 | 214.70537 | -0.00627 | 214.70537 | -0.00618 | 214.70537 | -0.0043 | 214.70537 | -0.00213
214.92137 | -0.02121 | 214.92137 | -0.002 | 214.92137 | -0.00626 | 214.92137 | -0.00621 | 214.92137 | -0.0043 | 214.92137 | -0.00214
215.13737 | -0.02116 | 215.13737 | -0.00198 | 215.13737 | -0.00625 | 215.13737 | -0.00623 | 215.13737 | -0.0043 | 215.13737 | -0.00215
215.35337 | -0.0211 | 215.35337 | -0.00196 | 215.35337 | -0.00623 | 215.35337 | -0.00625 | 215.35337 | -0.0043 | 215.35337 | -0.00216
215.56937 | -0.02105 | 215.56937 | -0.00193 | 215.56937 | -0.00621 | 215.56937 | -0.00627 | 215.56937 | -0.00431 | 215.56937 | -0.00216
215.78538 | -0.021 | 215.78538 | -0.00189 | 215.78538 | -0.00618 | 215.78538 | -0.0063 | 215.78538 | -0.00431 | 215.78538 | -0.00216
216.00138 | -0.02097 | 216.00138 | -0.00185 | 216.00138 | -0.00616 | 216.00138 | -0.00632 | 216.00138 | -0.00432 | 216.00138 | -0.00216
216.21738 | -0.02095 | 216.21738 | -0.00181 | 216.21738 | -0.00615 | 216.21738 | -0.00636 | 216.21738 | -0.00433 | 216.21738 | -0.00216
216.43338 | -0.02095 | 216.43338 | -0.00176 | 216.43338 | -0.00614 | 216.43338 | -0.00639 | 216.43338 | -0.00434 | 216.43338 | -0.00215
216.64938 | -0.02096 | 216.64938 | -0.00172 | 216.64938 | -0.00614 | 216.64938 | -0.00643 | 216.64938 | -0.00435 | 216.64938 | -0.00215
216.86538 | -0.02098 | 216.86538 | -0.00169 | 216.86538 | -0.00614 | 216.86538 | -0.00647 | 216.86538 | -0.00436 | 216.86538 | -0.00215
217.08138 | -0.021 | 217.08138 | -0.00165 | 217.08138 | -0.00614 | 217.08138 | -0.00651 | 217.08138 | -0.00436 | 217.08138 | -0.00215
217.29738 | -0.02102 | 217.29738 | -0.00162 | 217.29738 | -0.00615 | 217.29738 | -0.00654 | 217.29738 | -0.00437 | 217.29738 | -0.00215
217.51339 | -0.02103 | 217.51339 | -0.00159 | 217.51339 | -0.00616 | 217.51339 | -0.00657 | 217.51339 | -0.00437 | 217.51339 | -0.00216
217.72939 | -0.02102 | 217.72939 | -0.00156 | 217.72939 | -0.00616 | 217.72939 | -0.0066 | 217.72939 | -0.00437 | 217.72939 | -0.00218
217.94539 | -0.02101 | 217.94539 | -0.00154 | 217.94539 | -0.00617 | 217.94539 | -0.00662 | 217.94539 | -0.00437 | 217.94539 | -0.00219
218.16139 | -0.02099 | 218.16139 | -0.00151 | 218.16139 | -0.00617 | 218.16139 | -0.00663 | 218.16139 | -0.00436 | 218.16139 | -0.00221
218.37739 | -0.02096 | 218.37739 | -0.0015 | 218.37739 | -0.00617 | 218.37739 | -0.00664 | 218.37739 | -0.00436 | 218.37739 | -0.00223
218.59339 | -0.02094 | 218.59339 | -0.00149 | 218.59339 | -0.00616 | 218.59339 | -0.00664 | 218.59339 | -0.00436 | 218.59339 | -0.00225
218.80939 | -0.02092 | 218.80939 | -0.00148 | 218.80939 | -0.00616 | 218.80939 | -0.00663 | 218.80939 | -0.00435 | 218.80939 | -0.00227
219.0254 | -0.02091 | 219.0254 | -0.00148 | 219.0254 | -0.00615 | 219.0254 | -0.00662 | 219.0254 | -0.00435 | 219.0254 | -0.00228
219.2414 | -0.0209 | 219.2414 | -0.00148 | 219.2414 | -0.00614 | 219.2414 | -0.00661 | 219.2414 | -0.00435 | 219.2414 | -0.00229
219.4574 | -0.0209 | 219.4574 | -0.00149 | 219.4574 | -0.00613 | 219.4574 | -0.00659 | 219.4574 | -0.00436 | 219.4574 | -0.00228
219.6734 | -0.0209 | 219.6734 | -0.0015 | 219.6734 | -0.00613 | 219.6734 | -0.00657 | 219.6734 | -0.00436 | 219.6734 | -0.00227
219.8894 | -0.0209 | 219.8894 | -0.0015 | 219.8894 | -0.00612 | 219.8894 | -0.00655 | 219.8894 | -0.00436 | 219.8894 | -0.00224
220.1054 | -0.02089 | 220.1054 | -0.0015 | 220.1054 | -0.00612 | 220.1054 | -0.00653 | 220.1054 | -0.00437 | 220.1054 | -0.00222
220.3214 | -0.02088 | 220.3214 | -0.0015 | 220.3214 | -0.00612 | 220.3214 | -0.00652 | 220.3214 | -0.00437 | 220.3214 | -0.00218
220.53741 | -0.02086 | 220.53741 | -0.0015 | 220.53741 | -0.00611 | 220.53741 | -0.00652 | 220.53741 | -0.00438 | 220.53741 | -0.00215
220.75341 | -0.02083 | 220.75341 | -0.00149 | 220.75341 | -0.00611 | 220.75341 | -0.00653 | 220.75341 | -0.00438 | 220.75341 | -0.00212
220.96941 | -0.0208 | 220.96941 | -0.00149 | 220.96941 | -0.0061 | 220.96941 | -0.00654 | 220.96941 | -0.00438 | 220.96941 | -0.00209
221.18541 | -0.02077 | 221.18541 | -0.00148 | 221.18541 | -0.00609 | 221.18541 | -0.00657 | 221.18541 | -0.00438 | 221.18541 | -0.00206
221.40141 | -0.02075 | 221.40141 | -0.00148 | 221.40141 | -0.00607 | 221.40141 | -0.0066 | 221.40141 | -0.00438 | 221.40141 | -0.00204
221.61741 | -0.02074 | 221.61741 | -0.00147 | 221.61741 | -0.00605 | 221.61741 | -0.00663 | 221.61741 | -0.00437 | 221.61741 | -0.002
221.83341 | -0.02073 | 221.83341 | -0.00146 | 221.83341 | -0.00603 | 221.83341 | -0.00666 | 221.83341 | -0.00437 | 221.83341 | -0.00196
222.04942 | -0.02074 | 222.04942 | -0.00146 | 222.04942 | -0.00601 | 222.04942 | -0.0067 | 222.04942 | -0.00436 | 222.04942 | -0.00191
222.26542 | -0.02075 | 222.26542 | -0.00144 | 222.26542 | -0.006 | 222.26542 | -0.00673 | 222.26542 | -0.00435 | 222.26542 | -0.00185
222.48142 | -0.02077 | 222.48142 | -0.00143 | 222.48142 | -0.00599 | 222.48142 | -0.00676 | 222.48142 | -0.00435 | 222.48142 | -0.00179
222.69742 | -0.0208 | 222.69742 | -0.00141 | 222.69742 | -0.00599 | 222.69742 | -0.00678 | 222.69742 | -0.00434 | 222.69742 | -0.00173
222.91342 | -0.02082 | 222.91342 | -0.00139 | 222.91342 | -0.00599 | 222.91342 | -0.0068 | 222.91342 | -0.00434 | 222.91342 | -0.00167
223.12942 | -0.02084 | 223.12942 | -0.00136 | 223.12942 | -0.00598 | 223.12942 | -0.00682 | 223.12942 | -0.00435 | 223.12942 | -0.00161
223.34542 | -0.02085 | 223.34542 | -0.00133 | 223.34542 | -0.00598 | 223.34542 | -0.00684 | 223.34542 | -0.00435 | 223.34542 | -0.00156
223.56142 | -0.02085 | 223.56142 | -0.0013 | 223.56142 | -0.00597 | 223.56142 | -0.00686 | 223.56142 | -0.00436 | 223.56142 | -0.00152
223.77743 | -0.02084 | 223.77743 | -0.00127 | 223.77743 | -0.00596 | 223.77743 | -0.00687 | 223.77743 | -0.00437 | 223.77743 | -0.00148
223.99343 | -0.02081 | 223.99343 | -0.00125 | 223.99343 | -0.00594 | 223.99343 | -0.00688 | 223.99343 | -0.00438 | 223.99343 | -0.00145
224.20943 | -0.02078 | 224.20943 | -0.00123 | 224.20943 | -0.00593 | 224.20943 | -0.00689 | 224.20943 | -0.00439 | 224.20943 | -0.00142
224.42543 | -0.02073 | 224.42543 | -0.00121 | 224.42543 | -0.00592 | 224.42543 | -0.00689 | 224.42543 | -0.0044 | 224.42543 | -0.00138
224.64143 | -0.02069 | 224.64143 | -0.0012 | 224.64143 | -0.00592 | 224.64143 | -0.00688 | 224.64143 | -0.00441 | 224.64143 | -0.00135
224.85743 | -0.02064 | 224.85743 | -0.0012 | 224.85743 | -0.00592 | 224.85743 | -0.00687 | 224.85743 | -0.00442 | 224.85743 | -0.00132
225.07343 | -0.02061 | 225.07343 | -0.00119 | 225.07343 | -0.00592 | 225.07343 | -0.00685 | 225.07343 | -0.00442 | 225.07343 | -0.00129
225.28944 | -0.02058 | 225.28944 | -0.00119 | 225.28944 | -0.00593 | 225.28944 | -0.00682 | 225.28944 | -0.00442 | 225.28944 | -0.00127
225.50544 | -0.02057 | 225.50544 | -0.00119 | 225.50544 | -0.00593 | 225.50544 | -0.00679 | 225.50544 | -0.00442 | 225.50544 | -0.00126
225.72144 | -0.02057 | 225.72144 | -0.00119 | 225.72144 | -0.00593 | 225.72144 | -0.00676 | 225.72144 | -0.00442 | 225.72144 | -0.00126
225.93744 | -0.02059 | 225.93744 | -0.00118 | 225.93744 | -0.00592 | 225.93744 | -0.00672 | 225.93744 | -0.00441 | 225.93744 | -0.00127
226.15344 | -0.02061 | 226.15344 | -0.00118 | 226.15344 | -0.0059 | 226.15344 | -0.00669 | 226.15344 | -0.0044 | 226.15344 | -0.00129
226.36944 | -0.02065 | 226.36944 | -0.00117 | 226.36944 | -0.00589 | 226.36944 | -0.00666 | 226.36944 | -0.00439 | 226.36944 | -0.00132
226.58544 | -0.02068 | 226.58544 | -0.00117 | 226.58544 | -0.00587 | 226.58544 | -0.00664 | 226.58544 | -0.00438 | 226.58544 | -0.00133
226.80145 | -0.0207 | 226.80145 | -0.00116 | 226.80145 | -0.00585 | 226.80145 | -0.00662 | 226.80145 | -0.00437 | 226.80145 | -0.00133
227.01745 | -0.02072 | 227.01745 | -0.00116 | 227.01745 | -0.00584 | 227.01745 | -0.0066 | 227.01745 | -0.00436 | 227.01745 | -0.00132
227.23345 | -0.02073 | 227.23345 | -0.00114 | 227.23345 | -0.00583 | 227.23345 | -0.0066 | 227.23345 | -0.00435 | 227.23345 | -0.00128
227.44945 | -0.02074 | 227.44945 | -0.00113 | 227.44945 | -0.00583 | 227.44945 | -0.0066 | 227.44945 | -0.00434 | 227.44945 | -0.00124
227.66545 | -0.02073 | 227.66545 | -0.0011 | 227.66545 | -0.00583 | 227.66545 | -0.00661 | 227.66545 | -0.00434 | 227.66545 | -0.00118
227.88145 | -0.02071 | 227.88145 | -0.00107 | 227.88145 | -0.00583 | 227.88145 | -0.00662 | 227.88145 | -0.00434 | 227.88145 | -0.00112
228.09745 | -0.0207 | 228.09745 | -0.00103 | 228.09745 | -0.00582 | 228.09745 | -0.00663 | 228.09745 | -0.00434 | 228.09745 | -0.00106
228.31345 | -0.02069 | 228.31345 | -0.000986525 | 228.31345 | -0.0058 | 228.31345 | -0.00664 | 228.31345 | -0.00435 | 228.31345 | -0.00101
228.52946 | -0.02068 | 228.52946 | -0.000943797 | 228.52946 | -0.00577 | 228.52946 | -0.00665 | 228.52946 | -0.00436 | 228.52946 | -0.000979654
228.74546 | -0.02069 | 228.74546 | -0.000902777 | 228.74546 | -0.00574 | 228.74546 | -0.00666 | 228.74546 | -0.00437 | 228.74546 | -0.000963598
228.96146 | -0.0207 | 228.96146 | -0.000866294 | 228.96146 | -0.00571 | 228.96146 | -0.00667 | 228.96146 | -0.00438 | 228.96146 | -0.000963299
229.17746 | -0.02072 | 229.17746 | -0.000836792 | 229.17746 | -0.00568 | 229.17746 | -0.00667 | 229.17746 | -0.00439 | 229.17746 | -0.000972015
229.39346 | -0.02075 | 229.39346 | -0.00081231 | 229.39346 | -0.00565 | 229.39346 | -0.00667 | 229.39346 | -0.0044 | 229.39346 | -0.000984458
229.60946 | -0.02076 | 229.60946 | -0.000794636 | 229.60946 | -0.00563 | 229.60946 | -0.00666 | 229.60946 | -0.00441 | 229.60946 | -0.000998171
229.82546 | -0.02077 | 229.82546 | -0.000782866 | 229.82546 | -0.00561 | 229.82546 | -0.00665 | 229.82546 | -0.00441 | 229.82546 | -0.00101
230.04147 | -0.02076 | 230.04147 | -0.000779741 | 230.04147 | -0.0056 | 230.04147 | -0.00663 | 230.04147 | -0.00441 | 230.04147 | -0.00102
230.25747 | -0.02072 | 230.25747 | -0.000785434 | 230.25747 | -0.00559 | 230.25747 | -0.00661 | 230.25747 | -0.0044 | 230.25747 | -0.00101
230.47347 | -0.02067 | 230.47347 | -0.000802713 | 230.47347 | -0.00557 | 230.47347 | -0.00658 | 230.47347 | -0.00439 | 230.47347 | -0.00101
230.68947 | -0.02061 | 230.68947 | -0.000831971 | 230.68947 | -0.00556 | 230.68947 | -0.00656 | 230.68947 | -0.00438 | 230.68947 | -0.00101
230.90547 | -0.02054 | 230.90547 | -0.000872413 | 230.90547 | -0.00553 | 230.90547 | -0.00654 | 230.90547 | -0.00438 | 230.90547 | -0.00101
231.12147 | -0.02048 | 231.12147 | -0.000920298 | 231.12147 | -0.00551 | 231.12147 | -0.00652 | 231.12147 | -0.00437 | 231.12147 | -0.00101
231.33747 | -0.02043 | 231.33747 | -0.00097182 | 231.33747 | -0.00548 | 231.33747 | -0.00651 | 231.33747 | -0.00437 | 231.33747 | -0.00101
231.55348 | -0.0204 | 231.55348 | -0.00102 | 231.55348 | -0.00545 | 231.55348 | -0.00651 | 231.55348 | -0.00437 | 231.55348 | -0.00101
231.76948 | -0.02039 | 231.76948 | -0.00106 | 231.76948 | -0.00543 | 231.76948 | -0.00651 | 231.76948 | -0.00438 | 231.76948 | -0.00101
231.98548 | -0.02041 | 231.98548 | -0.00109 | 231.98548 | -0.00541 | 231.98548 | -0.00652 | 231.98548 | -0.00439 | 231.98548 | -0.000999472
232.20148 | -0.02044 | 232.20148 | -0.00109 | 232.20148 | -0.00541 | 232.20148 | -0.00654 | 232.20148 | -0.00441 | 232.20148 | -0.000986633
232.41748 | -0.02048 | 232.41748 | -0.00108 | 232.41748 | -0.00541 | 232.41748 | -0.00656 | 232.41748 | -0.00442 | 232.41748 | -0.000965815
232.63348 | -0.02053 | 232.63348 | -0.00105 | 232.63348 | -0.00542 | 232.63348 | -0.00658 | 232.63348 | -0.00444 | 232.63348 | -0.000941526
232.84948 | -0.02058 | 232.84948 | -0.00102 | 232.84948 | -0.00543 | 232.84948 | -0.0066 | 232.84948 | -0.00445 | 232.84948 | -0.000915237
233.06549 | -0.02062 | 233.06549 | -0.000976633 | 233.06549 | -0.00544 | 233.06549 | -0.00663 | 233.06549 | -0.00446 | 233.06549 | -0.000887075
233.28149 | -0.02064 | 233.28149 | -0.000932997 | 233.28149 | -0.00545 | 233.28149 | -0.00664 | 233.28149 | -0.00446 | 233.28149 | -0.000859236
233.49749 | -0.02064 | 233.49749 | -0.00089186 | 233.49749 | -0.00545 | 233.49749 | -0.00666 | 233.49749 | -0.00447 | 233.49749 | -0.000833477
233.71349 | -0.02063 | 233.71349 | -0.000854689 | 233.71349 | -0.00545 | 233.71349 | -0.00667 | 233.71349 | -0.00447 | 233.71349 | -0.000809744
233.92949 | -0.0206 | 233.92949 | -0.000822189 | 233.92949 | -0.00545 | 233.92949 | -0.00668 | 233.92949 | -0.00446 | 233.92949 | -0.000787831
234.14549 | -0.02055 | 234.14549 | -0.00079669 | 234.14549 | -0.00543 | 234.14549 | -0.00668 | 234.14549 | -0.00446 | 234.14549 | -0.000765781
234.36149 | -0.02049 | 234.36149 | -0.000775336 | 234.36149 | -0.00542 | 234.36149 | -0.00668 | 234.36149 | -0.00445 | 234.36149 | -0.0007438
234.57749 | -0.02043 | 234.57749 | -0.000759726 | 234.57749 | -0.00541 | 234.57749 | -0.00668 | 234.57749 | -0.00444 | 234.57749 | -0.000721679
234.7935 | -0.02038 | 234.7935 | -0.000749205 | 234.7935 | -0.00539 | 234.7935 | -0.00667 | 234.7935 | -0.00444 | 234.7935 | -0.000700062
235.0095 | -0.02033 | 235.0095 | -0.000743716 | 235.0095 | -0.00538 | 235.0095 | -0.00665 | 235.0095 | -0.00444 | 235.0095 | -0.00068509
235.2255 | -0.02029 | 235.2255 | -0.000741417 | 235.2255 | -0.00537 | 235.2255 | -0.00663 | 235.2255 | -0.00444 | 235.2255 | -0.000680723
235.4415 | -0.02027 | 235.4415 | -0.000741311 | 235.4415 | -0.00536 | 235.4415 | -0.00661 | 235.4415 | -0.00444 | 235.4415 | -0.000690323
235.6575 | -0.02027 | 235.6575 | -0.000740554 | 235.6575 | -0.00536 | 235.6575 | -0.00659 | 235.6575 | -0.00445 | 235.6575 | -0.000711993
235.8735 | -0.02028 | 235.8735 | -0.00073715 | 235.8735 | -0.00535 | 235.8735 | -0.00656 | 235.8735 | -0.00446 | 235.8735 | -0.000747644
236.0895 | -0.0203 | 236.0895 | -0.000727972 | 236.0895 | -0.00533 | 236.0895 | -0.00654 | 236.0895 | -0.00447 | 236.0895 | -0.000795179
236.30551 | -0.02034 | 236.30551 | -0.000713744 | 236.30551 | -0.00531 | 236.30551 | -0.00652 | 236.30551 | -0.00448 | 236.30551 | -0.000851729
236.52151 | -0.02037 | 236.52151 | -0.000694357 | 236.52151 | -0.00529 | 236.52151 | -0.00651 | 236.52151 | -0.00449 | 236.52151 | -0.000907523
236.73751 | -0.02042 | 236.73751 | -0.000673578 | 236.73751 | -0.00526 | 236.73751 | -0.00651 | 236.73751 | -0.0045 | 236.73751 | -0.000961183
236.95351 | -0.02046 | 236.95351 | -0.000652621 | 236.95351 | -0.00523 | 236.95351 | -0.00651 | 236.95351 | -0.0045 | 236.95351 | -0.00101
237.16951 | -0.02049 | 237.16951 | -0.00063435 | 237.16951 | -0.00519 | 237.16951 | -0.00652 | 237.16951 | -0.0045 | 237.16951 | -0.00104
237.38551 | -0.02052 | 237.38551 | -0.000619796 | 237.38551 | -0.00516 | 237.38551 | -0.00653 | 237.38551 | -0.0045 | 237.38551 | -0.00107
237.60151 | -0.02054 | 237.60151 | -0.000612054 | 237.60151 | -0.00513 | 237.60151 | -0.00654 | 237.60151 | -0.0045 | 237.60151 | -0.0011
237.81752 | -0.02056 | 237.81752 | -0.000609426 | 237.81752 | -0.00512 | 237.81752 | -0.00655 | 237.81752 | -0.00449 | 237.81752 | -0.00113
238.03352 | -0.02057 | 238.03352 | -0.000612733 | 238.03352 | -0.0051 | 238.03352 | -0.00656 | 238.03352 | -0.00448 | 238.03352 | -0.00115
238.24952 | -0.02059 | 238.24952 | -0.000619468 | 238.24952 | -0.0051 | 238.24952 | -0.00656 | 238.24952 | -0.00447 | 238.24952 | -0.00118
238.46552 | -0.02061 | 238.46552 | -0.00062728 | 238.46552 | -0.0051 | 238.46552 | -0.00656 | 238.46552 | -0.00445 | 238.46552 | -0.00122
238.68152 | -0.02063 | 238.68152 | -0.000636123 | 238.68152 | -0.00511 | 238.68152 | -0.00656 | 238.68152 | -0.00444 | 238.68152 | -0.00125
238.89752 | -0.02065 | 238.89752 | -0.000645049 | 238.89752 | -0.00512 | 238.89752 | -0.00656 | 238.89752 | -0.00443 | 238.89752 | -0.00128
239.11352 | -0.02066 | 239.11352 | -0.000654016 | 239.11352 | -0.00514 | 239.11352 | -0.00656 | 239.11352 | -0.00442 | 239.11352 | -0.0013
239.32953 | -0.02068 | 239.32953 | -0.000662076 | 239.32953 | -0.00516 | 239.32953 | -0.00657 | 239.32953 | -0.00441 | 239.32953 | -0.00131
239.54553 | -0.02069 | 239.54553 | -0.00066918 | 239.54553 | -0.00518 | 239.54553 | -0.00658 | 239.54553 | -0.0044 | 239.54553 | -0.00132
239.76153 | -0.02069 | 239.76153 | -0.000674406 | 239.76153 | -0.00519 | 239.76153 | -0.00659 | 239.76153 | -0.0044 | 239.76153 | -0.00132
239.97753 | -0.0207 | 239.97753 | -0.000677614 | 239.97753 | -0.00521 | 239.97753 | -0.00661 | 239.97753 | -0.00439 | 239.97753 | -0.00131
240.19353 | -0.02071 | 240.19353 | -0.000678883 | 240.19353 | -0.00523 | 240.19353 | -0.00662 | 240.19353 | -0.00439 | 240.19353 | -0.00131
240.40953 | -0.02072 | 240.40953 | -0.00067737 | 240.40953 | -0.00525 | 240.40953 | -0.00664 | 240.40953 | -0.00439 | 240.40953 | -0.00131
240.62553 | -0.02074 | 240.62553 | -0.00067116 | 240.62553 | -0.00526 | 240.62553 | -0.00666 | 240.62553 | -0.00439 | 240.62553 | -0.00132
240.84153 | -0.02077 | 240.84153 | -0.000658936 | 240.84153 | -0.00528 | 240.84153 | -0.00668 | 240.84153 | -0.00439 | 240.84153 | -0.00134
241.05754 | -0.02081 | 241.05754 | -0.000642526 | 241.05754 | -0.00529 | 241.05754 | -0.00671 | 241.05754 | -0.0044 | 241.05754 | -0.00137
241.27354 | -0.02085 | 241.27354 | -0.000622277 | 241.27354 | -0.0053 | 241.27354 | -0.00673 | 241.27354 | -0.0044 | 241.27354 | -0.0014
241.48954 | -0.02089 | 241.48954 | -0.000597782 | 241.48954 | -0.00531 | 241.48954 | -0.00675 | 241.48954 | -0.00441 | 241.48954 | -0.00143
241.70554 | -0.02093 | 241.70554 | -0.000572981 | 241.70554 | -0.0053 | 241.70554 | -0.00676 | 241.70554 | -0.00442 | 241.70554 | -0.00146
241.92154 | -0.02097 | 241.92154 | -0.000548029 | 241.92154 | -0.00529 | 241.92154 | -0.00678 | 241.92154 | -0.00442 | 241.92154 | -0.00149
242.13754 | -0.02101 | 242.13754 | -0.000526637 | 242.13754 | -0.00527 | 242.13754 | -0.00678 | 242.13754 | -0.00443 | 242.13754 | -0.00151
242.35354 | -0.02102 | 242.35354 | -0.000509319 | 242.35354 | -0.00523 | 242.35354 | -0.00679 | 242.35354 | -0.00444 | 242.35354 | -0.00152
242.56955 | -0.02104 | 242.56955 | -0.000496586 | 242.56955 | -0.00519 | 242.56955 | -0.00678 | 242.56955 | -0.00445 | 242.56955 | -0.00152
242.78555 | -0.02104 | 242.78555 | -0.000491755 | 242.78555 | -0.00514 | 242.78555 | -0.00677 | 242.78555 | -0.00446 | 242.78555 | -0.00151
243.00155 | -0.02103 | 243.00155 | -0.000492094 | 243.00155 | -0.00508 | 243.00155 | -0.00676 | 243.00155 | -0.00447 | 243.00155 | -0.0015
243.21755 | -0.02102 | 243.21755 | -0.000499122 | 243.21755 | -0.00502 | 243.21755 | -0.00675 | 243.21755 | -0.00448 | 243.21755 | -0.00149
243.43355 | -0.02101 | 243.43355 | -0.000512379 | 243.43355 | -0.00497 | 243.43355 | -0.00673 | 243.43355 | -0.00449 | 243.43355 | -0.00148
243.64955 | -0.02101 | 243.64955 | -0.000529782 | 243.64955 | -0.00492 | 243.64955 | -0.00672 | 243.64955 | -0.0045 | 243.64955 | -0.00147
243.86555 | -0.02102 | 243.86555 | -0.000550306 | 243.86555 | -0.00488 | 243.86555 | -0.0067 | 243.86555 | -0.00451 | 243.86555 | -0.00146
244.08156 | -0.02104 | 244.08156 | -0.000572122 | 244.08156 | -0.00485 | 244.08156 | -0.00668 | 244.08156 | -0.00453 | 244.08156 | -0.00145
244.29756 | -0.02107 | 244.29756 | -0.00059308 | 244.29756 | -0.00483 | 244.29756 | -0.00666 | 244.29756 | -0.00454 | 244.29756 | -0.00144
244.51356 | -0.02111 | 244.51356 | -0.000613044 | 244.51356 | -0.00482 | 244.51356 | -0.00664 | 244.51356 | -0.00456 | 244.51356 | -0.00142
244.72956 | -0.02116 | 244.72956 | -0.000631237 | 244.72956 | -0.00481 | 244.72956 | -0.00661 | 244.72956 | -0.00457 | 244.72956 | -0.0014
244.94556 | -0.02121 | 244.94556 | -0.000646353 | 244.94556 | -0.0048 | 244.94556 | -0.00659 | 244.94556 | -0.00458 | 244.94556 | -0.00137
245.16156 | -0.02126 | 245.16156 | -0.000661112 | 245.16156 | -0.0048 | 245.16156 | -0.00657 | 245.16156 | -0.0046 | 245.16156 | -0.00134
245.37756 | -0.0213 | 245.37756 | -0.000676828 | 245.37756 | -0.0048 | 245.37756 | -0.00655 | 245.37756 | -0.00461 | 245.37756 | -0.0013
245.59357 | -0.02133 | 245.59357 | -0.000694269 | 245.59357 | -0.0048 | 245.59357 | -0.00653 | 245.59357 | -0.00462 | 245.59357 | -0.00127
245.80957 | -0.02135 | 245.80957 | -0.000715666 | 245.80957 | -0.0048 | 245.80957 | -0.00652 | 245.80957 | -0.00462 | 245.80957 | -0.00124
246.02557 | -0.02137 | 246.02557 | -0.00073916 | 246.02557 | -0.0048 | 246.02557 | -0.00651 | 246.02557 | -0.00462 | 246.02557 | -0.00121
246.24157 | -0.02137 | 246.24157 | -0.000765671 | 246.24157 | -0.0048 | 246.24157 | -0.00651 | 246.24157 | -0.00462 | 246.24157 | -0.00119
246.45757 | -0.02137 | 246.45757 | -0.000792465 | 246.45757 | -0.0048 | 246.45757 | -0.0065 | 246.45757 | -0.00461 | 246.45757 | -0.00116
246.67357 | -0.02136 | 246.67357 | -0.000819323 | 246.67357 | -0.00481 | 246.67357 | -0.0065 | 246.67357 | -0.0046 | 246.67357 | -0.00114
246.88957 | -0.02135 | 246.88957 | -0.000843659 | 246.88957 | -0.00482 | 246.88957 | -0.0065 | 246.88957 | -0.00458 | 246.88957 | -0.00111
247.10557 | -0.02133 | 247.10557 | -0.000863066 | 247.10557 | -0.00482 | 247.10557 | -0.0065 | 247.10557 | -0.00457 | 247.10557 | -0.00109
247.32158 | -0.02132 | 247.32158 | -0.000878458 | 247.32158 | -0.00483 | 247.32158 | -0.0065 | 247.32158 | -0.00456 | 247.32158 | -0.00107
247.53758 | -0.02131 | 247.53758 | -0.000888991 | 247.53758 | -0.00483 | 247.53758 | -0.00649 | 247.53758 | -0.00456 | 247.53758 | -0.00106
247.75358 | -0.0213 | 247.75358 | -0.000895308 | 247.75358 | -0.00483 | 247.75358 | -0.00648 | 247.75358 | -0.00455 | 247.75358 | -0.00106
247.96958 | -0.0213 | 247.96958 | -0.000899487 | 247.96958 | -0.00483 | 247.96958 | -0.00647 | 247.96958 | -0.00455 | 247.96958 | -0.00106
248.18558 | -0.0213 | 248.18558 | -0.00090173 | 248.18558 | -0.00482 | 248.18558 | -0.00647 | 248.18558 | -0.00455 | 248.18558 | -0.00108
248.40158 | -0.02131 | 248.40158 | -0.000901958 | 248.40158 | -0.00481 | 248.40158 | -0.00647 | 248.40158 | -0.00456 | 248.40158 | -0.0011
248.61758 | -0.02131 | 248.61758 | -0.000900289 | 248.61758 | -0.0048 | 248.61758 | -0.00647 | 248.61758 | -0.00456 | 248.61758 | -0.00112
248.83359 | -0.02132 | 248.83359 | -0.000895669 | 248.83359 | -0.00478 | 248.83359 | -0.00647 | 248.83359 | -0.00457 | 248.83359 | -0.00113
249.04959 | -0.02132 | 249.04959 | -0.000888976 | 249.04959 | -0.00477 | 249.04959 | -0.00649 | 249.04959 | -0.00458 | 249.04959 | -0.00114
249.26559 | -0.02133 | 249.26559 | -0.000880232 | 249.26559 | -0.00476 | 249.26559 | -0.00651 | 249.26559 | -0.00459 | 249.26559 | -0.00114
249.48159 | -0.02133 | 249.48159 | -0.000870534 | 249.48159 | -0.00475 | 249.48159 | -0.00654 | 249.48159 | -0.0046 | 249.48159 | -0.00113
249.69759 | -0.02133 | 249.69759 | -0.000858687 | 249.69759 | -0.00475 | 249.69759 | -0.00656 | 249.69759 | -0.00462 | 249.69759 | -0.00111
249.91359 | -0.02133 | 249.91359 | -0.000848557 | 249.91359 | -0.00476 | 249.91359 | -0.00659 | 249.91359 | -0.00464 | 249.91359 | -0.00109
250.12959 | -0.02132 | 250.12959 | -0.000839319 | 250.12959 | -0.00476 | 250.12959 | -0.00661 | 250.12959 | -0.00466 | 250.12959 | -0.00107
250.3456 | -0.0213 | 250.3456 | -0.000834796 | 250.3456 | -0.00477 | 250.3456 | -0.00663 | 250.3456 | -0.00468 | 250.3456 | -0.00105
250.5616 | -0.02128 | 250.5616 | -0.000833303 | 250.5616 | -0.00478 | 250.5616 | -0.00664 | 250.5616 | -0.0047 | 250.5616 | -0.00104
250.7776 | -0.02125 | 250.7776 | -0.000837609 | 250.7776 | -0.00478 | 250.7776 | -0.00665 | 250.7776 | -0.00471 | 250.7776 | -0.00103
250.9936 | -0.02121 | 250.9936 | -0.000845166 | 250.9936 | -0.00478 | 250.9936 | -0.00666 | 250.9936 | -0.00473 | 250.9936 | -0.00103
251.2096 | -0.02118 | 251.2096 | -0.00085663 | 251.2096 | -0.00477 | 251.2096 | -0.00666 | 251.2096 | -0.00473 | 251.2096 | -0.00104
251.4256 | -0.02114 | 251.4256 | -0.000870275 | 251.4256 | -0.00476 | 251.4256 | -0.00667 | 251.4256 | -0.00473 | 251.4256 | -0.00104
251.6416 | -0.0211 | 251.6416 | -0.000885989 | 251.6416 | -0.00475 | 251.6416 | -0.00668 | 251.6416 | -0.00473 | 251.6416 | -0.00106
251.85761 | -0.02106 | 251.85761 | -0.00090115 | 251.85761 | -0.00474 | 251.85761 | -0.00669 | 251.85761 | -0.00472 | 251.85761 | -0.00107
252.07361 | -0.02102 | 252.07361 | -0.000913396 | 252.07361 | -0.00473 | 252.07361 | -0.0067 | 252.07361 | -0.00472 | 252.07361 | -0.0011
252.28961 | -0.02099 | 252.28961 | -0.000923499 | 252.28961 | -0.00473 | 252.28961 | -0.00672 | 252.28961 | -0.00471 | 252.28961 | -0.00112
252.50561 | -0.02097 | 252.50561 | -0.000931795 | 252.50561 | -0.00473 | 252.50561 | -0.00675 | 252.50561 | -0.0047 | 252.50561 | -0.00115
252.72161 | -0.02095 | 252.72161 | -0.000936899 | 252.72161 | -0.00474 | 252.72161 | -0.00677 | 252.72161 | -0.0047 | 252.72161 | -0.00118
252.93761 | -0.02095 | 252.93761 | -0.000942803 | 252.93761 | -0.00475 | 252.93761 | -0.00679 | 252.93761 | -0.0047 | 252.93761 | -0.0012
253.15361 | -0.02096 | 253.15361 | -0.000947699 | 253.15361 | -0.00477 | 253.15361 | -0.00682 | 253.15361 | -0.0047 | 253.15361 | -0.00123
253.36961 | -0.02099 | 253.36961 | -0.000955339 | 253.36961 | -0.00478 | 253.36961 | -0.00684 | 253.36961 | -0.00471 | 253.36961 | -0.00124
253.58562 | -0.02103 | 253.58562 | -0.000963238 | 253.58562 | -0.00478 | 253.58562 | -0.00685 | 253.58562 | -0.00471 | 253.58562 | -0.00125
253.80162 | -0.02109 | 253.80162 | -0.000972894 | 253.80162 | -0.00478 | 253.80162 | -0.00687 | 253.80162 | -0.00471 | 253.80162 | -0.00126
254.01762 | -0.02115 | 254.01762 | -0.000983026 | 254.01762 | -0.00477 | 254.01762 | -0.00687 | 254.01762 | -0.00471 | 254.01762 | -0.00127
254.23362 | -0.02122 | 254.23362 | -0.000990309 | 254.23362 | -0.00475 | 254.23362 | -0.00687 | 254.23362 | -0.0047 | 254.23362 | -0.00128
254.44962 | -0.02129 | 254.44962 | -0.000995559 | 254.44962 | -0.00472 | 254.44962 | -0.00686 | 254.44962 | -0.0047 | 254.44962 | -0.00129
254.66562 | -0.02136 | 254.66562 | -0.000997167 | 254.66562 | -0.00469 | 254.66562 | -0.00685 | 254.66562 | -0.00469 | 254.66562 | -0.0013
254.88162 | -0.02142 | 254.88162 | -0.000993735 | 254.88162 | -0.00465 | 254.88162 | -0.00684 | 254.88162 | -0.00467 | 254.88162 | -0.00131
255.09763 | -0.02148 | 255.09763 | -0.000987112 | 255.09763 | -0.00462 | 255.09763 | -0.00682 | 255.09763 | -0.00466 | 255.09763 | -0.00132
255.31363 | -0.02153 | 255.31363 | -0.000978311 | 255.31363 | -0.00459 | 255.31363 | -0.0068 | 255.31363 | -0.00465 | 255.31363 | -0.00132
255.52963 | -0.02158 | 255.52963 | -0.0009701 | 255.52963 | -0.00457 | 255.52963 | -0.00678 | 255.52963 | -0.00465 | 255.52963 | -0.00131
255.74563 | -0.02162 | 255.74563 | -0.000964763 | 255.74563 | -0.00457 | 255.74563 | -0.00676 | 255.74563 | -0.00464 | 255.74563 | -0.00129
255.96163 | -0.02166 | 255.96163 | -0.000962365 | 255.96163 | -0.00457 | 255.96163 | -0.00673 | 255.96163 | -0.00464 | 255.96163 | -0.00125
256.17763 | -0.02171 | 256.17763 | -0.000963836 | 256.17763 | -0.00458 | 256.17763 | -0.00671 | 256.17763 | -0.00465 | 256.17763 | -0.00121
256.39363 | -0.02174 | 256.39363 | -0.000969271 | 256.39363 | -0.00459 | 256.39363 | -0.00668 | 256.39363 | -0.00465 | 256.39363 | -0.00115
256.60964 | -0.02178 | 256.60964 | -0.000978767 | 256.60964 | -0.0046 | 256.60964 | -0.00665 | 256.60964 | -0.00466 | 256.60964 | -0.00108
256.82564 | -0.02181 | 256.82564 | -0.000990511 | 256.82564 | -0.00461 | 256.82564 | -0.00662 | 256.82564 | -0.00467 | 256.82564 | -0.00102
257.04164 | -0.02185 | 257.04164 | -0.001 | 257.04164 | -0.00462 | 257.04164 | -0.0066 | 257.04164 | -0.00468 | 257.04164 | -0.000955345
257.25764 | -0.02188 | 257.25764 | -0.00102 | 257.25764 | -0.00463 | 257.25764 | -0.00658 | 257.25764 | -0.00468 | 257.25764 | -0.000902874
257.47364 | -0.02191 | 257.47364 | -0.00103 | 257.47364 | -0.00463 | 257.47364 | -0.00657 | 257.47364 | -0.00469 | 257.47364 | -0.000867264
257.68964 | -0.02195 | 257.68964 | -0.00104 | 257.68964 | -0.00462 | 257.68964 | -0.00656 | 257.68964 | -0.00469 | 257.68964 | -0.000851706
257.90564 | -0.02199 | 257.90564 | -0.00105 | 257.90564 | -0.00461 | 257.90564 | -0.00656 | 257.90564 | -0.00469 | 257.90564 | -0.000856488
258.12164 | -0.02204 | 258.12164 | -0.00105 | 258.12164 | -0.00459 | 258.12164 | -0.00657 | 258.12164 | -0.00469 | 258.12164 | -0.000882762
258.33765 | -0.02209 | 258.33765 | -0.00105 | 258.33765 | -0.00458 | 258.33765 | -0.00658 | 258.33765 | -0.00468 | 258.33765 | -0.000922118
258.55365 | -0.02214 | 258.55365 | -0.00104 | 258.55365 | -0.00457 | 258.55365 | -0.00659 | 258.55365 | -0.00467 | 258.55365 | -0.000968545
258.76965 | -0.0222 | 258.76965 | -0.00102 | 258.76965 | -0.00458 | 258.76965 | -0.00659 | 258.76965 | -0.00466 | 258.76965 | -0.00101
258.98565 | -0.02225 | 258.98565 | -0.00101 | 258.98565 | -0.00459 | 258.98565 | -0.00659 | 258.98565 | -0.00464 | 258.98565 | -0.00104
259.20165 | -0.02229 | 259.20165 | -0.000986333 | 259.20165 | -0.00461 | 259.20165 | -0.00659 | 259.20165 | -0.00462 | 259.20165 | -0.00104
259.41765 | -0.02234 | 259.41765 | -0.000970867 | 259.41765 | -0.00464 | 259.41765 | -0.00659 | 259.41765 | -0.0046 | 259.41765 | -0.00102
259.63365 | -0.02238 | 259.63365 | -0.000960213 | 259.63365 | -0.00468 | 259.63365 | -0.00659 | 259.63365 | -0.00459 | 259.63365 | -0.000982178
259.84966 | -0.02242 | 259.84966 | -0.000957107 | 259.84966 | -0.00473 | 259.84966 | -0.00658 | 259.84966 | -0.00458 | 259.84966 | -0.000920033
260.06566 | -0.02247 | 260.06566 | -0.000963015 | 260.06566 | -0.00479 | 260.06566 | -0.00658 | 260.06566 | -0.00457 | 260.06566 | -0.000847557
260.28166 | -0.02252 | 260.28166 | -0.000976099 | 260.28166 | -0.00484 | 260.28166 | -0.00657 | 260.28166 | -0.00457 | 260.28166 | -0.000778197
260.49766 | -0.02257 | 260.49766 | -0.000995235 | 260.49766 | -0.0049 | 260.49766 | -0.00658 | 260.49766 | -0.00457 | 260.49766 | -0.000717862
260.71366 | -0.02263 | 260.71366 | -0.00102 | 260.71366 | -0.00495 | 260.71366 | -0.00659 | 260.71366 | -0.00457 | 260.71366 | -0.00067652
260.92966 | -0.02269 | 260.92966 | -0.00104 | 260.92966 | -0.00499 | 260.92966 | -0.0066 | 260.92966 | -0.00458 | 260.92966 | -0.000657224
261.14566 | -0.02275 | 261.14566 | -0.00107 | 261.14566 | -0.00502 | 261.14566 | -0.00661 | 261.14566 | -0.00459 | 261.14566 | -0.000657314
261.36167 | -0.0228 | 261.36167 | -0.00109 | 261.36167 | -0.00505 | 261.36167 | -0.00662 | 261.36167 | -0.00459 | 261.36167 | -0.000670715
261.57767 | -0.02284 | 261.57767 | -0.00111 | 261.57767 | -0.00506 | 261.57767 | -0.00663 | 261.57767 | -0.0046 | 261.57767 | -0.000691036
261.79367 | -0.02287 | 261.79367 | -0.00112 | 261.79367 | -0.00506 | 261.79367 | -0.00663 | 261.79367 | -0.00461 | 261.79367 | -0.000708222
262.00967 | -0.02288 | 262.00967 | -0.00114 | 262.00967 | -0.00506 | 262.00967 | -0.00663 | 262.00967 | -0.00462 | 262.00967 | -0.000717206
262.22567 | -0.02289 | 262.22567 | -0.00115 | 262.22567 | -0.00505 | 262.22567 | -0.00663 | 262.22567 | -0.00462 | 262.22567 | -0.000718119
262.44167 | -0.02288 | 262.44167 | -0.00117 | 262.44167 | -0.00503 | 262.44167 | -0.00663 | 262.44167 | -0.00462 | 262.44167 | -0.000708643
262.65767 | -0.02287 | 262.65767 | -0.00118 | 262.65767 | -0.005 | 262.65767 | -0.00663 | 262.65767 | -0.00461 | 262.65767 | -0.000690113
262.87368 | -0.02285 | 262.87368 | -0.00119 | 262.87368 | -0.00496 | 262.87368 | -0.00664 | 262.87368 | -0.00461 | 262.87368 | -0.00067234
263.08968 | -0.02283 | 263.08968 | -0.00119 | 263.08968 | -0.00491 | 263.08968 | -0.00664 | 263.08968 | -0.0046 | 263.08968 | -0.000656738
263.30568 | -0.02281 | 263.30568 | -0.0012 | 263.30568 | -0.00486 | 263.30568 | -0.00666 | 263.30568 | -0.00459 | 263.30568 | -0.000648047
263.52168 | -0.02278 | 263.52168 | -0.00119 | 263.52168 | -0.00479 | 263.52168 | -0.00668 | 263.52168 | -0.00459 | 263.52168 | -0.00065139
263.73768 | -0.02275 | 263.73768 | -0.00119 | 263.73768 | -0.00472 | 263.73768 | -0.0067 | 263.73768 | -0.00459 | 263.73768 | -0.000662032
263.95368 | -0.02272 | 263.95368 | -0.00118 | 263.95368 | -0.00465 | 263.95368 | -0.00673 | 263.95368 | -0.00459 | 263.95368 | -0.00067648
264.16968 | -0.0227 | 264.16968 | -0.00117 | 264.16968 | -0.0046 | 264.16968 | -0.00675 | 264.16968 | -0.00459 | 264.16968 | -0.000692252
264.38568 | -0.02267 | 264.38568 | -0.00116 | 264.38568 | -0.00456 | 264.38568 | -0.00676 | 264.38568 | -0.0046 | 264.38568 | -0.000700906
264.60169 | -0.02266 | 264.60169 | -0.00116 | 264.60169 | -0.00455 | 264.60169 | -0.00676 | 264.60169 | -0.00461 | 264.60169 | -0.000697536
264.81769 | -0.02266 | 264.81769 | -0.00115 | 264.81769 | -0.00456 | 264.81769 | -0.00675 | 264.81769 | -0.00462 | 264.81769 | -0.000684183
265.03369 | -0.02267 | 265.03369 | -0.00115 | 265.03369 | -0.00459 | 265.03369 | -0.00673 | 265.03369 | -0.00463 | 265.03369 | -0.00065857
265.24969 | -0.02271 | 265.24969 | -0.00115 | 265.24969 | -0.00464 | 265.24969 | -0.0067 | 265.24969 | -0.00464 | 265.24969 | -0.000624129
265.46569 | -0.02277 | 265.46569 | -0.00116 | 265.46569 | -0.00469 | 265.46569 | -0.00667 | 265.46569 | -0.00464 | 265.46569 | -0.000590067
265.68169 | -0.02286 | 265.68169 | -0.00117 | 265.68169 | -0.00473 | 265.68169 | -0.00663 | 265.68169 | -0.00464 | 265.68169 | -0.00055663
265.89769 | -0.02299 | 265.89769 | -0.00119 | 265.89769 | -0.00476 | 265.89769 | -0.00659 | 265.89769 | -0.00464 | 265.89769 | -0.000534516
266.1137 | -0.02316 | 266.1137 | -0.00121 | 266.1137 | -0.00477 | 266.1137 | -0.00657 | 266.1137 | -0.00464 | 266.1137 | -0.000528335
266.3297 | -0.02335 | 266.3297 | -0.00124 | 266.3297 | -0.00476 | 266.3297 | -0.00654 | 266.3297 | -0.00464 | 266.3297 | -0.00053631
266.5457 | -0.02357 | 266.5457 | -0.00128 | 266.5457 | -0.00472 | 266.5457 | -0.00653 | 266.5457 | -0.00463 | 266.5457 | -0.000559955
266.7617 | -0.0238 | 266.7617 | -0.00132 | 266.7617 | -0.00467 | 266.7617 | -0.00651 | 266.7617 | -0.00463 | 266.7617 | -0.000592969
266.9777 | -0.02403 | 266.9777 | -0.00135 | 266.9777 | -0.00461 | 266.9777 | -0.0065 | 266.9777 | -0.00462 | 266.9777 | -0.000631214
267.1937 | -0.02424 | 267.1937 | -0.00138 | 267.1937 | -0.00455 | 267.1937 | -0.00649 | 267.1937 | -0.00462 | 267.1937 | -0.000669359
267.4097 | -0.02441 | 267.4097 | -0.0014 | 267.4097 | -0.0045 | 267.4097 | -0.00648 | 267.4097 | -0.00461 | 267.4097 | -0.00070668
267.62571 | -0.02452 | 267.62571 | -0.0014 | 267.62571 | -0.00447 | 267.62571 | -0.00647 | 267.62571 | -0.0046 | 267.62571 | -0.000736054
267.84171 | -0.02456 | 267.84171 | -0.0014 | 267.84171 | -0.00446 | 267.84171 | -0.00645 | 267.84171 | -0.00459 | 267.84171 | -0.00076103
268.05771 | -0.02455 | 268.05771 | -0.00138 | 268.05771 | -0.00448 | 268.05771 | -0.00645 | 268.05771 | -0.00459 | 268.05771 | -0.000776351
268.27371 | -0.02448 | 268.27371 | -0.00135 | 268.27371 | -0.00452 | 268.27371 | -0.00644 | 268.27371 | -0.00458 | 268.27371 | -0.000790017
268.48971 | -0.02438 | 268.48971 | -0.00133 | 268.48971 | -0.00458 | 268.48971 | -0.00644 | 268.48971 | -0.00458 | 268.48971 | -0.000799755
268.70571 | -0.02426 | 268.70571 | -0.0013 | 268.70571 | -0.00466 | 268.70571 | -0.00645 | 268.70571 | -0.00458 | 268.70571 | -0.000809861
268.92171 | -0.02413 | 268.92171 | -0.00129 | 268.92171 | -0.00474 | 268.92171 | -0.00645 | 268.92171 | -0.00458 | 268.92171 | -0.00081974
269.13772 | -0.02401 | 269.13772 | -0.00128 | 269.13772 | -0.00482 | 269.13772 | -0.00646 | 269.13772 | -0.00458 | 269.13772 | -0.000827312
269.35372 | -0.02392 | 269.35372 | -0.00129 | 269.35372 | -0.00488 | 269.35372 | -0.00647 | 269.35372 | -0.00458 | 269.35372 | -0.000827982
269.56972 | -0.02385 | 269.56972 | -0.0013 | 269.56972 | -0.00494 | 269.56972 | -0.00648 | 269.56972 | -0.00458 | 269.56972 | -0.000816713
269.78572 | -0.0238 | 269.78572 | -0.00132 | 269.78572 | -0.00497 | 269.78572 | -0.00649 | 269.78572 | -0.00458 | 269.78572 | -0.000794898
270.00172 | -0.02377 | 270.00172 | -0.00134 | 270.00172 | -0.00499 | 270.00172 | -0.00649 | 270.00172 | -0.00457 | 270.00172 | -0.000757321
270.21772 | -0.02375 | 270.21772 | -0.00135 | 270.21772 | -0.00499 | 270.21772 | -0.00649 | 270.21772 | -0.00457 | 270.21772 | -0.000709805
270.43372 | -0.02374 | 270.43372 | -0.00136 | 270.43372 | -0.00498 | 270.43372 | -0.00648 | 270.43372 | -0.00456 | 270.43372 | -0.000650924
270.64972 | -0.02374 | 270.64972 | -0.00137 | 270.64972 | -0.00496 | 270.64972 | -0.00647 | 270.64972 | -0.00456 | 270.64972 | -0.000590927
270.86573 | -0.02374 | 270.86573 | -0.00137 | 270.86573 | -0.00494 | 270.86573 | -0.00646 | 270.86573 | -0.00455 | 270.86573 | -0.000533738
271.08173 | -0.02374 | 271.08173 | -0.00136 | 271.08173 | -0.00491 | 271.08173 | -0.00645 | 271.08173 | -0.00455 | 271.08173 | -0.000487119
271.29773 | -0.02374 | 271.29773 | -0.00135 | 271.29773 | -0.00489 | 271.29773 | -0.00643 | 271.29773 | -0.00455 | 271.29773 | -0.000452935
271.51373 | -0.02373 | 271.51373 | -0.00133 | 271.51373 | -0.00487 | 271.51373 | -0.00642 | 271.51373 | -0.00454 | 271.51373 | -0.000434821
271.72973 | -0.02371 | 271.72973 | -0.00132 | 271.72973 | -0.00484 | 271.72973 | -0.0064 | 271.72973 | -0.00454 | 271.72973 | -0.00043054
271.94573 | -0.0237 | 271.94573 | -0.00132 | 271.94573 | -0.00482 | 271.94573 | -0.00638 | 271.94573 | -0.00453 | 271.94573 | -0.000437402
272.16173 | -0.02367 | 272.16173 | -0.00132 | 272.16173 | -0.00481 | 272.16173 | -0.00637 | 272.16173 | -0.00452 | 272.16173 | -0.000447901
272.37774 | -0.02365 | 272.37774 | -0.00134 | 272.37774 | -0.0048 | 272.37774 | -0.00635 | 272.37774 | -0.00452 | 272.37774 | -0.000462077
272.59374 | -0.02362 | 272.59374 | -0.00138 | 272.59374 | -0.00479 | 272.59374 | -0.00633 | 272.59374 | -0.00451 | 272.59374 | -0.000473403
272.80974 | -0.02361 | 272.80974 | -0.00143 | 272.80974 | -0.0048 | 272.80974 | -0.00632 | 272.80974 | -0.00451 | 272.80974 | -0.00047879
273.02574 | -0.0236 | 273.02574 | -0.0015 | 273.02574 | -0.00481 | 273.02574 | -0.00631 | 273.02574 | -0.00451 | 273.02574 | -0.000480281
273.24174 | -0.02361 | 273.24174 | -0.00158 | 273.24174 | -0.00482 | 273.24174 | -0.0063 | 273.24174 | -0.00452 | 273.24174 | -0.000477942
273.45774 | -0.02363 | 273.45774 | -0.00166 | 273.45774 | -0.00485 | 273.45774 | -0.00629 | 273.45774 | -0.00452 | 273.45774 | -0.000473638
273.67374 | -0.02367 | 273.67374 | -0.00174 | 273.67374 | -0.00488 | 273.67374 | -0.00628 | 273.67374 | -0.00453 | 273.67374 | -0.00046768
273.88975 | -0.02372 | 273.88975 | -0.00181 | 273.88975 | -0.00492 | 273.88975 | -0.00627 | 273.88975 | -0.00454 | 273.88975 | -0.000463972
274.10575 | -0.02376 | 274.10575 | -0.00186 | 274.10575 | -0.00496 | 274.10575 | -0.00626 | 274.10575 | -0.00455 | 274.10575 | -0.000462247
274.32175 | -0.02381 | 274.32175 | -0.00188 | 274.32175 | -0.00501 | 274.32175 | -0.00624 | 274.32175 | -0.00455 | 274.32175 | -0.000462345
274.53775 | -0.02386 | 274.53775 | -0.00187 | 274.53775 | -0.00506 | 274.53775 | -0.00623 | 274.53775 | -0.00456 | 274.53775 | -0.000462338
274.75375 | -0.02389 | 274.75375 | -0.00184 | 274.75375 | -0.00512 | 274.75375 | -0.00621 | 274.75375 | -0.00456 | 274.75375 | -0.000462266
274.96975 | -0.02391 | 274.96975 | -0.00179 | 274.96975 | -0.00518 | 274.96975 | -0.00619 | 274.96975 | -0.00456 | 274.96975 | -0.000459711
275.18575 | -0.02393 | 275.18575 | -0.00173 | 275.18575 | -0.00525 | 275.18575 | -0.00617 | 275.18575 | -0.00456 | 275.18575 | -0.000450807
275.40176 | -0.02394 | 275.40176 | -0.00167 | 275.40176 | -0.00532 | 275.40176 | -0.00615 | 275.40176 | -0.00456 | 275.40176 | -0.000436448
275.61776 | -0.02395 | 275.61776 | -0.00162 | 275.61776 | -0.00537 | 275.61776 | -0.00613 | 275.61776 | -0.00455 | 275.61776 | -0.000419903
275.83376 | -0.02395 | 275.83376 | -0.00158 | 275.83376 | -0.00542 | 275.83376 | -0.00612 | 275.83376 | -0.00455 | 275.83376 | -0.000397192
276.04976 | -0.02396 | 276.04976 | -0.00156 | 276.04976 | -0.00546 | 276.04976 | -0.00611 | 276.04976 | -0.00455 | 276.04976 | -0.000370829
276.26576 | -0.02398 | 276.26576 | -0.00154 | 276.26576 | -0.00548 | 276.26576 | -0.0061 | 276.26576 | -0.00455 | 276.26576 | -0.000342727
276.48176 | -0.02399 | 276.48176 | -0.00154 | 276.48176 | -0.00548 | 276.48176 | -0.0061 | 276.48176 | -0.00455 | 276.48176 | -0.000314719
276.69776 | -0.02401 | 276.69776 | -0.00155 | 276.69776 | -0.00548 | 276.69776 | -0.0061 | 276.69776 | -0.00455 | 276.69776 | -0.000286736
276.91376 | -0.02402 | 276.91376 | -0.00155 | 276.91376 | -0.00546 | 276.91376 | -0.00611 | 276.91376 | -0.00455 | 276.91376 | -0.000261408
277.12977 | -0.02403 | 277.12977 | -0.00156 | 277.12977 | -0.00544 | 277.12977 | -0.00611 | 277.12977 | -0.00455 | 277.12977 | -0.000241768
277.34577 | -0.02403 | 277.34577 | -0.00156 | 277.34577 | -0.00542 | 277.34577 | -0.00612 | 277.34577 | -0.00454 | 277.34577 | -0.000224403
277.56177 | -0.02403 | 277.56177 | -0.00156 | 277.56177 | -0.00541 | 277.56177 | -0.00613 | 277.56177 | -0.00454 | 277.56177 | -0.000215452
277.77777 | -0.02403 | 277.77777 | -0.00156 | 277.77777 | -0.00539 | 277.77777 | -0.00613 | 277.77777 | -0.00453 | 277.77777 | -0.000214587
277.99377 | -0.02403 | 277.99377 | -0.00156 | 277.99377 | -0.00538 | 277.99377 | -0.00614 | 277.99377 | -0.00452 | 277.99377 | -0.000223836
278.20977 | -0.02402 | 278.20977 | -0.00155 | 278.20977 | -0.00538 | 278.20977 | -0.00615 | 278.20977 | -0.00451 | 278.20977 | -0.00024325
278.42577 | -0.02401 | 278.42577 | -0.00154 | 278.42577 | -0.00537 | 278.42577 | -0.00615 | 278.42577 | -0.00451 | 278.42577 | -0.000274766
278.64178 | -0.02399 | 278.64178 | -0.00154 | 278.64178 | -0.00537 | 278.64178 | -0.00616 | 278.64178 | -0.00451 | 278.64178 | -0.000315568
278.85778 | -0.02397 | 278.85778 | -0.00154 | 278.85778 | -0.00536 | 278.85778 | -0.00617 | 278.85778 | -0.00451 | 278.85778 | -0.000359991
279.07378 | -0.02394 | 279.07378 | -0.00155 | 279.07378 | -0.00535 | 279.07378 | -0.00617 | 279.07378 | -0.00452 | 279.07378 | -0.000405831
279.28978 | -0.02389 | 279.28978 | -0.00156 | 279.28978 | -0.00534 | 279.28978 | -0.00618 | 279.28978 | -0.00453 | 279.28978 | -0.000447217
279.50578 | -0.02384 | 279.50578 | -0.00157 | 279.50578 | -0.00533 | 279.50578 | -0.00618 | 279.50578 | -0.00453 | 279.50578 | -0.000482159
279.72178 | -0.02378 | 279.72178 | -0.00159 | 279.72178 | -0.00533 | 279.72178 | -0.00619 | 279.72178 | -0.00454 | 279.72178 | -0.000506976
279.93778 | -0.02372 | 279.93778 | -0.0016 | 279.93778 | -0.00532 | 279.93778 | -0.00619 | 279.93778 | -0.00454 | 279.93778 | -0.000524217
280.15379 | -0.02366 | 280.15379 | -0.00161 | 280.15379 | -0.00532 | 280.15379 | -0.0062 | 280.15379 | -0.00454 | 280.15379 | -0.000535348
280.36979 | -0.02361 | 280.36979 | -0.00162 | 280.36979 | -0.00532 | 280.36979 | -0.0062 | 280.36979 | -0.00454 | 280.36979 | -0.000541146
280.58579 | -0.02358 | 280.58579 | -0.00163 | 280.58579 | -0.00532 | 280.58579 | -0.00621 | 280.58579 | -0.00454 | 280.58579 | -0.000549718
280.80179 | -0.02356 | 280.80179 | -0.00163 | 280.80179 | -0.00533 | 280.80179 | -0.00622 | 280.80179 | -0.00453 | 280.80179 | -0.000562005
281.01779 | -0.02356 | 281.01779 | -0.00164 | 281.01779 | -0.00534 | 281.01779 | -0.00624 | 281.01779 | -0.00452 | 281.01779 | -0.0005765
281.23379 | -0.02357 | 281.23379 | -0.00164 | 281.23379 | -0.00535 | 281.23379 | -0.00625 | 281.23379 | -0.00451 | 281.23379 | -0.000594625
281.44979 | -0.0236 | 281.44979 | -0.00164 | 281.44979 | -0.00537 | 281.44979 | -0.00626 | 281.44979 | -0.00451 | 281.44979 | -0.000610177
281.66579 | -0.02363 | 281.66579 | -0.00164 | 281.66579 | -0.00539 | 281.66579 | -0.00628 | 281.66579 | -0.0045 | 281.66579 | -0.000621565
281.8818 | -0.02367 | 281.8818 | -0.00165 | 281.8818 | -0.0054 | 281.8818 | -0.00629 | 281.8818 | -0.0045 | 281.8818 | -0.000626666
282.0978 | -0.02371 | 282.0978 | -0.00165 | 282.0978 | -0.00541 | 282.0978 | -0.0063 | 282.0978 | -0.00449 | 282.0978 | -0.000623553
282.3138 | -0.02374 | 282.3138 | -0.00166 | 282.3138 | -0.00541 | 282.3138 | -0.0063 | 282.3138 | -0.00449 | 282.3138 | -0.0006129
282.5298 | -0.02377 | 282.5298 | -0.00166 | 282.5298 | -0.0054 | 282.5298 | -0.00631 | 282.5298 | -0.00449 | 282.5298 | -0.000598261
282.7458 | -0.0238 | 282.7458 | -0.00166 | 282.7458 | -0.00539 | 282.7458 | -0.00632 | 282.7458 | -0.00449 | 282.7458 | -0.000580424
282.9618 | -0.02381 | 282.9618 | -0.00167 | 282.9618 | -0.00537 | 282.9618 | -0.00632 | 282.9618 | -0.00449 | 282.9618 | -0.000566695
283.1778 | -0.02381 | 283.1778 | -0.00167 | 283.1778 | -0.00535 | 283.1778 | -0.00633 | 283.1778 | -0.00449 | 283.1778 | -0.000555565
283.39381 | -0.02381 | 283.39381 | -0.00167 | 283.39381 | -0.00534 | 283.39381 | -0.00634 | 283.39381 | -0.0045 | 283.39381 | -0.000554623
283.60981 | -0.02379 | 283.60981 | -0.00167 | 283.60981 | -0.00533 | 283.60981 | -0.00634 | 283.60981 | -0.0045 | 283.60981 | -0.000559339
283.82581 | -0.02376 | 283.82581 | -0.00167 | 283.82581 | -0.00534 | 283.82581 | -0.00635 | 283.82581 | -0.0045 | 283.82581 | -0.000572788
284.04181 | -0.02373 | 284.04181 | -0.00166 | 284.04181 | -0.00535 | 284.04181 | -0.00636 | 284.04181 | -0.00451 | 284.04181 | -0.000598006
284.25781 | -0.02369 | 284.25781 | -0.00165 | 284.25781 | -0.00539 | 284.25781 | -0.00637 | 284.25781 | -0.00452 | 284.25781 | -0.000631114
284.47381 | -0.02366 | 284.47381 | -0.00165 | 284.47381 | -0.00544 | 284.47381 | -0.00638 | 284.47381 | -0.00452 | 284.47381 | -0.000674448
284.68981 | -0.02362 | 284.68981 | -0.00164 | 284.68981 | -0.00549 | 284.68981 | -0.00638 | 284.68981 | -0.00453 | 284.68981 | -0.000727683
284.90582 | -0.0236 | 284.90582 | -0.00164 | 284.90582 | -0.00555 | 284.90582 | -0.00639 | 284.90582 | -0.00454 | 284.90582 | -0.000788284
285.12182 | -0.02357 | 285.12182 | -0.00165 | 285.12182 | -0.0056 | 285.12182 | -0.00639 | 285.12182 | -0.00455 | 285.12182 | -0.00085037
285.33782 | -0.02356 | 285.33782 | -0.00165 | 285.33782 | -0.00566 | 285.33782 | -0.00638 | 285.33782 | -0.00456 | 285.33782 | -0.000909485
285.55382 | -0.02355 | 285.55382 | -0.00167 | 285.55382 | -0.0057 | 285.55382 | -0.00637 | 285.55382 | -0.00457 | 285.55382 | -0.000955474
285.76982 | -0.02354 | 285.76982 | -0.00168 | 285.76982 | -0.00572 | 285.76982 | -0.00637 | 285.76982 | -0.00458 | 285.76982 | -0.00098307
285.98582 | -0.02352 | 285.98582 | -0.00169 | 285.98582 | -0.00574 | 285.98582 | -0.00636 | 285.98582 | -0.00459 | 285.98582 | -0.00099047
286.20182 | -0.02351 | 286.20182 | -0.00171 | 286.20182 | -0.00575 | 286.20182 | -0.00635 | 286.20182 | -0.0046 | 286.20182 | -0.00097546
286.41783 | -0.02348 | 286.41783 | -0.00172 | 286.41783 | -0.00576 | 286.41783 | -0.00634 | 286.41783 | -0.0046 | 286.41783 | -0.000936704
286.63383 | -0.02345 | 286.63383 | -0.00173 | 286.63383 | -0.00575 | 286.63383 | -0.00633 | 286.63383 | -0.00461 | 286.63383 | -0.000881116
286.84983 | -0.02342 | 286.84983 | -0.00174 | 286.84983 | -0.00575 | 286.84983 | -0.00633 | 286.84983 | -0.00462 | 286.84983 | -0.000818711
287.06583 | -0.02338 | 287.06583 | -0.00176 | 287.06583 | -0.00574 | 287.06583 | -0.00633 | 287.06583 | -0.00463 | 287.06583 | -0.000757028
287.28183 | -0.02334 | 287.28183 | -0.00177 | 287.28183 | -0.00573 | 287.28183 | -0.00634 | 287.28183 | -0.00465 | 287.28183 | -0.000702443
287.49783 | -0.02331 | 287.49783 | -0.00179 | 287.49783 | -0.00572 | 287.49783 | -0.00634 | 287.49783 | -0.00466 | 287.49783 | -0.000662098
287.71383 | -0.02328 | 287.71383 | -0.00182 | 287.71383 | -0.00571 | 287.71383 | -0.00635 | 287.71383 | -0.00467 | 287.71383 | -0.000633551
287.92983 | -0.02325 | 287.92983 | -0.00185 | 287.92983 | -0.0057 | 287.92983 | -0.00637 | 287.92983 | -0.00469 | 287.92983 | -0.000616958
288.14584 | -0.02323 | 288.14584 | -0.00187 | 288.14584 | -0.00569 | 288.14584 | -0.00638 | 288.14584 | -0.0047 | 288.14584 | -0.000609956
288.36184 | -0.02321 | 288.36184 | -0.0019 | 288.36184 | -0.00569 | 288.36184 | -0.0064 | 288.36184 | -0.00471 | 288.36184 | -0.000608336
288.57784 | -0.0232 | 288.57784 | -0.00192 | 288.57784 | -0.00568 | 288.57784 | -0.00641 | 288.57784 | -0.00471 | 288.57784 | -0.000608632
288.79384 | -0.0232 | 288.79384 | -0.00193 | 288.79384 | -0.00568 | 288.79384 | -0.00642 | 288.79384 | -0.00472 | 288.79384 | -0.000610562
289.00984 | -0.02321 | 289.00984 | -0.00194 | 289.00984 | -0.00568 | 289.00984 | -0.00642 | 289.00984 | -0.00472 | 289.00984 | -0.000610374
289.22584 | -0.02323 | 289.22584 | -0.00194 | 289.22584 | -0.0057 | 289.22584 | -0.00643 | 289.22584 | -0.00472 | 289.22584 | -0.00061054
289.44184 | -0.02325 | 289.44184 | -0.00193 | 289.44184 | -0.00572 | 289.44184 | -0.00643 | 289.44184 | -0.00472 | 289.44184 | -0.00061291
289.65785 | -0.02328 | 289.65785 | -0.00192 | 289.65785 | -0.00574 | 289.65785 | -0.00643 | 289.65785 | -0.00472 | 289.65785 | -0.000619618
289.87385 | -0.0233 | 289.87385 | -0.00191 | 289.87385 | -0.00577 | 289.87385 | -0.00643 | 289.87385 | -0.00472 | 289.87385 | -0.000632283
290.08985 | -0.02332 | 290.08985 | -0.0019 | 290.08985 | -0.0058 | 290.08985 | -0.00643 | 290.08985 | -0.00473 | 290.08985 | -0.000648623
290.30585 | -0.02332 | 290.30585 | -0.00189 | 290.30585 | -0.00583 | 290.30585 | -0.00644 | 290.30585 | -0.00473 | 290.30585 | -0.000666824
290.52185 | -0.02331 | 290.52185 | -0.00189 | 290.52185 | -0.00584 | 290.52185 | -0.00645 | 290.52185 | -0.00473 | 290.52185 | -0.000684402
290.73785 | -0.0233 | 290.73785 | -0.00189 | 290.73785 | -0.00585 | 290.73785 | -0.00647 | 290.73785 | -0.00473 | 290.73785 | -0.000695435
290.95385 | -0.02328 | 290.95385 | -0.00189 | 290.95385 | -0.00586 | 290.95385 | -0.00649 | 290.95385 | -0.00473 | 290.95385 | -0.000698432
291.16986 | -0.02326 | 291.16986 | -0.00189 | 291.16986 | -0.00586 | 291.16986 | -0.00651 | 291.16986 | -0.00473 | 291.16986 | -0.000693423
291.38586 | -0.02325 | 291.38586 | -0.00189 | 291.38586 | -0.00586 | 291.38586 | -0.00653 | 291.38586 | -0.00473 | 291.38586 | -0.000680441
291.60186 | -0.02324 | 291.60186 | -0.0019 | 291.60186 | -0.00586 | 291.60186 | -0.00655 | 291.60186 | -0.00473 | 291.60186 | -0.000659324
291.81786 | -0.02323 | 291.81786 | -0.0019 | 291.81786 | -0.00587 | 291.81786 | -0.00657 | 291.81786 | -0.00474 | 291.81786 | -0.000630694
292.03386 | -0.02323 | 292.03386 | -0.0019 | 292.03386 | -0.00589 | 292.03386 | -0.00659 | 292.03386 | -0.00474 | 292.03386 | -0.000600742
292.24986 | -0.02323 | 292.24986 | -0.0019 | 292.24986 | -0.00592 | 292.24986 | -0.0066 | 292.24986 | -0.00475 | 292.24986 | -0.000573245
292.46586 | -0.02323 | 292.46586 | -0.0019 | 292.46586 | -0.00594 | 292.46586 | -0.0066 | 292.46586 | -0.00476 | 292.46586 | -0.000552258
292.68187 | -0.02322 | 292.68187 | -0.0019 | 292.68187 | -0.00597 | 292.68187 | -0.0066 | 292.68187 | -0.00477 | 292.68187 | -0.000541805
292.89787 | -0.02321 | 292.89787 | -0.0019 | 292.89787 | -0.00599 | 292.89787 | -0.00659 | 292.89787 | -0.00478 | 292.89787 | -0.000545745
293.11387 | -0.0232 | 293.11387 | -0.00191 | 293.11387 | -0.006 | 293.11387 | -0.00657 | 293.11387 | -0.00479 | 293.11387 | -0.000565796
293.32987 | -0.02319 | 293.32987 | -0.00191 | 293.32987 | -0.00601 | 293.32987 | -0.00655 | 293.32987 | -0.0048 | 293.32987 | -0.000601739
293.54587 | -0.02318 | 293.54587 | -0.00191 | 293.54587 | -0.00601 | 293.54587 | -0.00653 | 293.54587 | -0.0048 | 293.54587 | -0.000654074
293.76187 | -0.02318 | 293.76187 | -0.00191 | 293.76187 | -0.00602 | 293.76187 | -0.00651 | 293.76187 | -0.00481 | 293.76187 | -0.000723838
293.97787 | -0.02318 | 293.97787 | -0.0019 | 293.97787 | -0.00602 | 293.97787 | -0.0065 | 293.97787 | -0.00482 | 293.97787 | -0.00080287
294.19387 | -0.02318 | 294.19387 | -0.0019 | 294.19387 | -0.00602 | 294.19387 | -0.00648 | 294.19387 | -0.00482 | 294.19387 | -0.000887115
294.40988 | -0.02318 | 294.40988 | -0.0019 | 294.40988 | -0.00603 | 294.40988 | -0.00648 | 294.40988 | -0.00483 | 294.40988 | -0.000968591
294.62588 | -0.02317 | 294.62588 | -0.00189 | 294.62588 | -0.00604 | 294.62588 | -0.00648 | 294.62588 | -0.00484 | 294.62588 | -0.00104
294.84188 | -0.02314 | 294.84188 | -0.00189 | 294.84188 | -0.00604 | 294.84188 | -0.00648 | 294.84188 | -0.00485 | 294.84188 | -0.00111
295.05788 | -0.02308 | 295.05788 | -0.00189 | 295.05788 | -0.00605 | 295.05788 | -0.00649 | 295.05788 | -0.00487 | 295.05788 | -0.00115
295.27388 | -0.02301 | 295.27388 | -0.00189 | 295.27388 | -0.00604 | 295.27388 | -0.00651 | 295.27388 | -0.00488 | 295.27388 | -0.00117
295.48988 | -0.02294 | 295.48988 | -0.00189 | 295.48988 | -0.00604 | 295.48988 | -0.00652 | 295.48988 | -0.00489 | 295.48988 | -0.00118
295.70588 | -0.02288 | 295.70588 | -0.0019 | 295.70588 | -0.00602 | 295.70588 | -0.00654 | 295.70588 | -0.00491 | 295.70588 | -0.00118
295.92189 | -0.02285 | 295.92189 | -0.0019 | 295.92189 | -0.006 | 295.92189 | -0.00656 | 295.92189 | -0.00492 | 295.92189 | -0.00118
296.13789 | -0.02286 | 296.13789 | -0.0019 | 296.13789 | -0.00598 | 296.13789 | -0.00657 | 296.13789 | -0.00493 | 296.13789 | -0.00119
296.35389 | -0.0229 | 296.35389 | -0.0019 | 296.35389 | -0.00596 | 296.35389 | -0.00658 | 296.35389 | -0.00494 | 296.35389 | -0.00119
296.56989 | -0.02295 | 296.56989 | -0.0019 | 296.56989 | -0.00594 | 296.56989 | -0.00658 | 296.56989 | -0.00496 | 296.56989 | -0.00121
296.78589 | -0.02301 | 296.78589 | -0.00189 | 296.78589 | -0.00592 | 296.78589 | -0.00659 | 296.78589 | -0.00497 | 296.78589 | -0.00124
297.00189 | -0.02305 | 297.00189 | -0.00188 | 297.00189 | -0.00591 | 297.00189 | -0.00658 | 297.00189 | -0.00498 | 297.00189 | -0.00126
297.21789 | -0.02305 | 297.21789 | -0.00187 | 297.21789 | -0.0059 | 297.21789 | -0.00658 | 297.21789 | -0.005 | 297.21789 | -0.00129
297.4339 | -0.02299 | 297.4339 | -0.00187 | 297.4339 | -0.0059 | 297.4339 | -0.00657 | 297.4339 | -0.00501 | 297.4339 | -0.0013
297.6499 | -0.02287 | 297.6499 | -0.00187 | 297.6499 | -0.00592 | 297.6499 | -0.00657 | 297.6499 | -0.00502 | 297.6499 | -0.0013
297.8659 | -0.02271 | 297.8659 | -0.00187 | 297.8659 | -0.00595 | 297.8659 | -0.00656 | 297.8659 | -0.00502 | 297.8659 | -0.00129
298.0819 | -0.02253 | 298.0819 | -0.00189 | 298.0819 | -0.00598 | 298.0819 | -0.00655 | 298.0819 | -0.00502 | 298.0819 | -0.00126
298.2979 | -0.02239 | 298.2979 | -0.0019 | 298.2979 | -0.00602 | 298.2979 | -0.00655 | 298.2979 | -0.00502 | 298.2979 | -0.00123
298.5139 | -0.02229 | 298.5139 | -0.00192 | 298.5139 | -0.00606 | 298.5139 | -0.00654 | 298.5139 | -0.005 | 298.5139 | -0.00119
298.7299 | -0.02224 | 298.7299 | -0.00195 | 298.7299 | -0.0061 | 298.7299 | -0.00654 | 298.7299 | -0.00498 | 298.7299 | -0.00115
298.94591 | -0.02224 | 298.94591 | -0.00197 | 298.94591 | -0.00614 | 298.94591 | -0.00654 | 298.94591 | -0.00496 | 298.94591 | -0.00112
299.16191 | -0.02229 | 299.16191 | -0.00199 | 299.16191 | -0.00617 | 299.16191 | -0.00655 | 299.16191 | -0.00493 | 299.16191 | -0.0011
299.37791 | -0.02237 | 299.37791 | -0.00201 | 299.37791 | -0.00619 | 299.37791 | -0.00656 | 299.37791 | -0.00491 | 299.37791 | -0.00109
299.59391 | -0.02245 | 299.59391 | -0.00203 | 299.59391 | -0.0062 | 299.59391 | -0.00657 | 299.59391 | -0.00489 | 299.59391 | -0.00109
299.80991 | -0.02252 | 299.80991 | -0.00203 | 299.80991 | -0.00622 | 299.80991 | -0.00658 | 299.80991 | -0.00487 | 299.80991 | -0.00109
300.02591 | -0.02255 | 300.02591 | -0.00204 | 300.02591 | -0.00623 | 300.02591 | -0.0066 | 300.02591 | -0.00486 | 300.02591 | -0.00111
300.24191 | -0.02256 | 300.24191 | -0.00204 | 300.24191 | -0.00625 | 300.24191 | -0.00661 | 300.24191 | -0.00486 | 300.24191 | -0.00113
300.45791 | -0.02253 | 300.45791 | -0.00204 | 300.45791 | -0.00627 | 300.45791 | -0.00663 | 300.45791 | -0.00486 | 300.45791 | -0.00116
300.67392 | -0.02248 | 300.67392 | -0.00203 | 300.67392 | -0.0063 | 300.67392 | -0.00663 | 300.67392 | -0.00486 | 300.67392 | -0.00121
300.88992 | -0.02241 | 300.88992 | -0.00202 | 300.88992 | -0.00633 | 300.88992 | -0.00664 | 300.88992 | -0.00487 | 300.88992 | -0.00126
301.10592 | -0.02234 | 301.10592 | -0.00201 | 301.10592 | -0.00635 | 301.10592 | -0.00664 | 301.10592 | -0.00488 | 301.10592 | -0.00131
301.32192 | -0.02227 | 301.32192 | -0.00199 | 301.32192 | -0.00637 | 301.32192 | -0.00664 | 301.32192 | -0.00488 | 301.32192 | -0.00137
301.53792 | -0.02221 | 301.53792 | -0.00198 | 301.53792 | -0.00639 | 301.53792 | -0.00665 | 301.53792 | -0.00489 | 301.53792 | -0.00143
301.75392 | -0.02217 | 301.75392 | -0.00196 | 301.75392 | -0.0064 | 301.75392 | -0.00665 | 301.75392 | -0.00489 | 301.75392 | -0.00149
301.96992 | -0.02215 | 301.96992 | -0.00195 | 301.96992 | -0.0064 | 301.96992 | -0.00666 | 301.96992 | -0.00488 | 301.96992 | -0.00155
302.18593 | -0.02215 | 302.18593 | -0.00194 | 302.18593 | -0.00639 | 302.18593 | -0.00668 | 302.18593 | -0.00488 | 302.18593 | -0.0016
302.40193 | -0.02217 | 302.40193 | -0.00193 | 302.40193 | -0.00638 | 302.40193 | -0.00671 | 302.40193 | -0.00487 | 302.40193 | -0.00165
302.61793 | -0.0222 | 302.61793 | -0.00192 | 302.61793 | -0.00637 | 302.61793 | -0.00673 | 302.61793 | -0.00486 | 302.61793 | -0.00169
302.83393 | -0.02222 | 302.83393 | -0.00192 | 302.83393 | -0.00637 | 302.83393 | -0.00676 | 302.83393 | -0.00485 | 302.83393 | -0.00173
303.04993 | -0.02223 | 303.04993 | -0.00191 | 303.04993 | -0.00637 | 303.04993 | -0.00679 | 303.04993 | -0.00485 | 303.04993 | -0.00176
303.26593 | -0.02223 | 303.26593 | -0.00191 | 303.26593 | -0.00638 | 303.26593 | -0.00681 | 303.26593 | -0.00484 | 303.26593 | -0.00179
303.48193 | -0.02221 | 303.48193 | -0.00191 | 303.48193 | -0.0064 | 303.48193 | -0.00683 | 303.48193 | -0.00484 | 303.48193 | -0.00181
303.69794 | -0.02217 | 303.69794 | -0.00191 | 303.69794 | -0.00643 | 303.69794 | -0.00684 | 303.69794 | -0.00484 | 303.69794 | -0.00182
303.91394 | -0.02213 | 303.91394 | -0.0019 | 303.91394 | -0.00646 | 303.91394 | -0.00685 | 303.91394 | -0.00484 | 303.91394 | -0.00182
304.12994 | -0.02209 | 304.12994 | -0.0019 | 304.12994 | -0.00649 | 304.12994 | -0.00686 | 304.12994 | -0.00484 | 304.12994 | -0.00182
304.34594 | -0.02206 | 304.34594 | -0.0019 | 304.34594 | -0.00652 | 304.34594 | -0.00686 | 304.34594 | -0.00485 | 304.34594 | -0.00182
304.56194 | -0.02203 | 304.56194 | -0.0019 | 304.56194 | -0.00654 | 304.56194 | -0.00687 | 304.56194 | -0.00486 | 304.56194 | -0.00183
304.77794 | -0.02201 | 304.77794 | -0.00191 | 304.77794 | -0.00655 | 304.77794 | -0.00688 | 304.77794 | -0.00487 | 304.77794 | -0.00186
304.99394 | -0.02198 | 304.99394 | -0.00193 | 304.99394 | -0.00656 | 304.99394 | -0.00688 | 304.99394 | -0.00488 | 304.99394 | -0.0019
305.20995 | -0.02195 | 305.20995 | -0.00195 | 305.20995 | -0.00656 | 305.20995 | -0.0069 | 305.20995 | -0.0049 | 305.20995 | -0.00196
305.42595 | -0.02191 | 305.42595 | -0.00198 | 305.42595 | -0.00657 | 305.42595 | -0.00691 | 305.42595 | -0.0049 | 305.42595 | -0.00204
305.64195 | -0.02186 | 305.64195 | -0.00201 | 305.64195 | -0.00657 | 305.64195 | -0.00693 | 305.64195 | -0.00491 | 305.64195 | -0.00214
305.85795 | -0.02181 | 305.85795 | -0.00204 | 305.85795 | -0.00658 | 305.85795 | -0.00694 | 305.85795 | -0.00491 | 305.85795 | -0.00223
306.07395 | -0.02176 | 306.07395 | -0.00207 | 306.07395 | -0.0066 | 306.07395 | -0.00696 | 306.07395 | -0.00491 | 306.07395 | -0.00232
306.28995 | -0.0217 | 306.28995 | -0.00209 | 306.28995 | -0.00661 | 306.28995 | -0.00697 | 306.28995 | -0.0049 | 306.28995 | -0.00241
306.50595 | -0.02166 | 306.50595 | -0.0021 | 306.50595 | -0.00663 | 306.50595 | -0.00698 | 306.50595 | -0.00489 | 306.50595 | -0.00247
306.72195 | -0.02162 | 306.72195 | -0.00211 | 306.72195 | -0.00666 | 306.72195 | -0.00699 | 306.72195 | -0.00488 | 306.72195 | -0.00252
306.93796 | -0.0216 | 306.93796 | -0.00211 | 306.93796 | -0.00668 | 306.93796 | -0.00699 | 306.93796 | -0.00488 | 306.93796 | -0.00255
307.15396 | -0.02159 | 307.15396 | -0.0021 | 307.15396 | -0.00672 | 307.15396 | -0.00698 | 307.15396 | -0.00488 | 307.15396 | -0.00257
307.36996 | -0.0216 | 307.36996 | -0.00209 | 307.36996 | -0.00675 | 307.36996 | -0.00697 | 307.36996 | -0.00488 | 307.36996 | -0.00258
307.58596 | -0.02161 | 307.58596 | -0.00208 | 307.58596 | -0.0068 | 307.58596 | -0.00696 | 307.58596 | -0.00488 | 307.58596 | -0.00258
307.80196 | -0.02163 | 307.80196 | -0.00206 | 307.80196 | -0.00685 | 307.80196 | -0.00694 | 307.80196 | -0.00489 | 307.80196 | -0.00258
308.01796 | -0.02166 | 308.01796 | -0.00204 | 308.01796 | -0.0069 | 308.01796 | -0.00692 | 308.01796 | -0.0049 | 308.01796 | -0.00259
308.23396 | -0.02169 | 308.23396 | -0.00203 | 308.23396 | -0.00695 | 308.23396 | -0.0069 | 308.23396 | -0.00491 | 308.23396 | -0.00261
308.44997 | -0.02173 | 308.44997 | -0.00201 | 308.44997 | -0.00699 | 308.44997 | -0.00689 | 308.44997 | -0.00491 | 308.44997 | -0.00264
308.66597 | -0.02177 | 308.66597 | -0.00199 | 308.66597 | -0.00702 | 308.66597 | -0.00688 | 308.66597 | -0.00491 | 308.66597 | -0.00268
308.88197 | -0.02182 | 308.88197 | -0.00197 | 308.88197 | -0.00703 | 308.88197 | -0.00688 | 308.88197 | -0.00491 | 308.88197 | -0.00272
309.09797 | -0.02188 | 309.09797 | -0.00195 | 309.09797 | -0.00703 | 309.09797 | -0.00688 | 309.09797 | -0.0049 | 309.09797 | -0.00279
309.31397 | -0.02195 | 309.31397 | -0.00193 | 309.31397 | -0.007 | 309.31397 | -0.00689 | 309.31397 | -0.00489 | 309.31397 | -0.00285
309.52997 | -0.02201 | 309.52997 | -0.0019 | 309.52997 | -0.00697 | 309.52997 | -0.0069 | 309.52997 | -0.00488 | 309.52997 | -0.00293
309.74597 | -0.02208 | 309.74597 | -0.00188 | 309.74597 | -0.00692 | 309.74597 | -0.00692 | 309.74597 | -0.00487 | 309.74597 | -0.003
309.96198 | -0.02214 | 309.96198 | -0.00186 | 309.96198 | -0.00688 | 309.96198 | -0.00693 | 309.96198 | -0.00486 | 309.96198 | -0.00308
310.17798 | -0.02218 | 310.17798 | -0.00184 | 310.17798 | -0.00683 | 310.17798 | -0.00694 | 310.17798 | -0.00486 | 310.17798 | -0.00315
310.39398 | -0.0222 | 310.39398 | -0.00183 | 310.39398 | -0.00678 | 310.39398 | -0.00693 | 310.39398 | -0.00485 | 310.39398 | -0.00323
310.60998 | -0.0222 | 310.60998 | -0.00182 | 310.60998 | -0.00674 | 310.60998 | -0.00693 | 310.60998 | -0.00485 | 310.60998 | -0.00331
310.82598 | -0.02216 | 310.82598 | -0.00182 | 310.82598 | -0.00669 | 310.82598 | -0.00692 | 310.82598 | -0.00484 | 310.82598 | -0.00338
311.04198 | -0.02211 | 311.04198 | -0.00182 | 311.04198 | -0.00666 | 311.04198 | -0.00691 | 311.04198 | -0.00484 | 311.04198 | -0.00344
311.25798 | -0.02205 | 311.25798 | -0.00182 | 311.25798 | -0.00662 | 311.25798 | -0.00691 | 311.25798 | -0.00483 | 311.25798 | -0.0035
311.47398 | -0.02198 | 311.47398 | -0.00183 | 311.47398 | -0.00659 | 311.47398 | -0.00691 | 311.47398 | -0.00483 | 311.47398 | -0.00355
311.68999 | -0.02191 | 311.68999 | -0.00184 | 311.68999 | -0.00656 | 311.68999 | -0.00692 | 311.68999 | -0.00482 | 311.68999 | -0.00358
311.90599 | -0.02185 | 311.90599 | -0.00184 | 311.90599 | -0.00653 | 311.90599 | -0.00693 | 311.90599 | -0.00482 | 311.90599 | -0.0036
312.12199 | -0.0218 | 312.12199 | -0.00184 | 312.12199 | -0.00652 | 312.12199 | -0.00695 | 312.12199 | -0.00481 | 312.12199 | -0.00361
312.33799 | -0.02178 | 312.33799 | -0.00183 | 312.33799 | -0.00651 | 312.33799 | -0.00698 | 312.33799 | -0.00481 | 312.33799 | -0.0036
312.55399 | -0.02178 | 312.55399 | -0.00181 | 312.55399 | -0.00651 | 312.55399 | -0.00701 | 312.55399 | -0.00481 | 312.55399 | -0.0036
312.76999 | -0.02179 | 312.76999 | -0.00179 | 312.76999 | -0.00651 | 312.76999 | -0.00704 | 312.76999 | -0.00481 | 312.76999 | -0.0036
312.98599 | -0.0218 | 312.98599 | -0.00177 | 312.98599 | -0.00651 | 312.98599 | -0.00706 | 312.98599 | -0.00482 | 312.98599 | -0.0036
313.202 | -0.02182 | 313.202 | -0.00175 | 313.202 | -0.00652 | 313.202 | -0.00709 | 313.202 | -0.00483 | 313.202 | -0.00361
313.418 | -0.02183 | 313.418 | -0.00173 | 313.418 | -0.00652 | 313.418 | -0.00711 | 313.418 | -0.00484 | 313.418 | -0.00363
313.634 | -0.02184 | 313.634 | -0.00172 | 313.634 | -0.00651 | 313.634 | -0.00713 | 313.634 | -0.00485 | 313.634 | -0.00366
313.85 | -0.02183 | 313.85 | -0.00172 | 313.85 | -0.00651 | 313.85 | -0.00715 | 313.85 | -0.00487 | 313.85 | -0.00369
314.066 | -0.02182 | 314.066 | -0.00172 | 314.066 | -0.0065 | 314.066 | -0.00717 | 314.066 | -0.00488 | 314.066 | -0.00373
314.282 | -0.02181 | 314.282 | -0.00174 | 314.282 | -0.00648 | 314.282 | -0.00719 | 314.282 | -0.00489 | 314.282 | -0.00376
314.498 | -0.02179 | 314.498 | -0.00176 | 314.498 | -0.00647 | 314.498 | -0.0072 | 314.498 | -0.00489 | 314.498 | -0.0038
314.71401 | -0.02178 | 314.71401 | -0.00178 | 314.71401 | -0.00645 | 314.71401 | -0.00721 | 314.71401 | -0.00489 | 314.71401 | -0.00383
314.93001 | -0.02177 | 314.93001 | -0.0018 | 314.93001 | -0.00644 | 314.93001 | -0.00722 | 314.93001 | -0.00489 | 314.93001 | -0.00387
315.14601 | -0.02177 | 315.14601 | -0.00183 | 315.14601 | -0.00643 | 315.14601 | -0.00723 | 315.14601 | -0.00488 | 315.14601 | -0.00391
315.36201 | -0.02177 | 315.36201 | -0.00186 | 315.36201 | -0.00642 | 315.36201 | -0.00723 | 315.36201 | -0.00487 | 315.36201 | -0.00394
315.57801 | -0.02176 | 315.57801 | -0.00188 | 315.57801 | -0.00642 | 315.57801 | -0.00723 | 315.57801 | -0.00487 | 315.57801 | -0.00396
315.79401 | -0.02175 | 315.79401 | -0.0019 | 315.79401 | -0.00643 | 315.79401 | -0.00723 | 315.79401 | -0.00486 | 315.79401 | -0.00397
316.01001 | -0.02172 | 316.01001 | -0.00192 | 316.01001 | -0.00643 | 316.01001 | -0.00723 | 316.01001 | -0.00486 | 316.01001 | -0.00395
316.22602 | -0.0217 | 316.22602 | -0.00194 | 316.22602 | -0.00645 | 316.22602 | -0.00725 | 316.22602 | -0.00486 | 316.22602 | -0.00392
316.44202 | -0.02166 | 316.44202 | -0.00194 | 316.44202 | -0.00646 | 316.44202 | -0.00727 | 316.44202 | -0.00487 | 316.44202 | -0.00389
316.65802 | -0.02162 | 316.65802 | -0.00194 | 316.65802 | -0.00649 | 316.65802 | -0.00729 | 316.65802 | -0.00487 | 316.65802 | -0.00385
316.87402 | -0.02159 | 316.87402 | -0.00193 | 316.87402 | -0.00651 | 316.87402 | -0.00732 | 316.87402 | -0.00488 | 316.87402 | -0.00381
317.09002 | -0.02155 | 317.09002 | -0.00192 | 317.09002 | -0.00654 | 317.09002 | -0.00734 | 317.09002 | -0.00488 | 317.09002 | -0.00378
317.30602 | -0.02152 | 317.30602 | -0.00189 | 317.30602 | -0.00656 | 317.30602 | -0.00737 | 317.30602 | -0.00488 | 317.30602 | -0.00376
317.52202 | -0.0215 | 317.52202 | -0.00186 | 317.52202 | -0.00659 | 317.52202 | -0.00738 | 317.52202 | -0.00489 | 317.52202 | -0.00375
317.73802 | -0.02148 | 317.73802 | -0.00182 | 317.73802 | -0.00662 | 317.73802 | -0.00739 | 317.73802 | -0.00489 | 317.73802 | -0.00376
317.95403 | -0.02146 | 317.95403 | -0.00178 | 317.95403 | -0.00665 | 317.95403 | -0.00739 | 317.95403 | -0.00489 | 317.95403 | -0.00378
318.17003 | -0.02145 | 318.17003 | -0.00175 | 318.17003 | -0.00667 | 318.17003 | -0.00738 | 318.17003 | -0.00489 | 318.17003 | -0.0038
318.38603 | -0.02144 | 318.38603 | -0.00171 | 318.38603 | -0.00669 | 318.38603 | -0.00737 | 318.38603 | -0.00489 | 318.38603 | -0.00382
318.60203 | -0.02143 | 318.60203 | -0.00169 | 318.60203 | -0.0067 | 318.60203 | -0.00736 | 318.60203 | -0.00489 | 318.60203 | -0.00384
318.81803 | -0.02142 | 318.81803 | -0.00167 | 318.81803 | -0.0067 | 318.81803 | -0.00735 | 318.81803 | -0.00489 | 318.81803 | -0.00387
319.03403 | -0.02141 | 319.03403 | -0.00166 | 319.03403 | -0.0067 | 319.03403 | -0.00734 | 319.03403 | -0.00488 | 319.03403 | -0.00391
319.25003 | -0.0214 | 319.25003 | -0.00166 | 319.25003 | -0.00669 | 319.25003 | -0.00735 | 319.25003 | -0.00487 | 319.25003 | -0.00395
319.46604 | -0.02139 | 319.46604 | -0.00166 | 319.46604 | -0.00668 | 319.46604 | -0.00736 | 319.46604 | -0.00485 | 319.46604 | -0.004
319.68204 | -0.02138 | 319.68204 | -0.00168 | 319.68204 | -0.00666 | 319.68204 | -0.00738 | 319.68204 | -0.00484 | 319.68204 | -0.00404
319.89804 | -0.02137 | 319.89804 | -0.00171 | 319.89804 | -0.00665 | 319.89804 | -0.00741 | 319.89804 | -0.00482 | 319.89804 | -0.00407
320.11404 | -0.02136 | 320.11404 | -0.00173 | 320.11404 | -0.00664 | 320.11404 | -0.00744 | 320.11404 | -0.0048 | 320.11404 | -0.00409
320.33004 | -0.02134 | 320.33004 | -0.00176 | 320.33004 | -0.00663 | 320.33004 | -0.00748 | 320.33004 | -0.00478 | 320.33004 | -0.00409
320.54604 | -0.02132 | 320.54604 | -0.00178 | 320.54604 | -0.00664 | 320.54604 | -0.00751 | 320.54604 | -0.00477 | 320.54604 | -0.00406
320.76204 | -0.0213 | 320.76204 | -0.00179 | 320.76204 | -0.00665 | 320.76204 | -0.00754 | 320.76204 | -0.00475 | 320.76204 | -0.004
320.97805 | -0.02128 | 320.97805 | -0.0018 | 320.97805 | -0.00668 | 320.97805 | -0.00757 | 320.97805 | -0.00475 | 320.97805 | -0.00393
321.19405 | -0.02127 | 321.19405 | -0.0018 | 321.19405 | -0.00671 | 321.19405 | -0.00758 | 321.19405 | -0.00474 | 321.19405 | -0.00384
321.41005 | -0.02126 | 321.41005 | -0.0018 | 321.41005 | -0.00674 | 321.41005 | -0.00759 | 321.41005 | -0.00474 | 321.41005 | -0.00375
321.62605 | -0.02125 | 321.62605 | -0.00179 | 321.62605 | -0.00677 | 321.62605 | -0.00759 | 321.62605 | -0.00474 | 321.62605 | -0.00369
321.84205 | -0.02124 | 321.84205 | -0.00178 | 321.84205 | -0.00679 | 321.84205 | -0.00759 | 321.84205 | -0.00475 | 321.84205 | -0.00365
322.05805 | -0.02124 | 322.05805 | -0.00177 | 322.05805 | -0.0068 | 322.05805 | -0.00758 | 322.05805 | -0.00475 | 322.05805 | -0.00364
322.27405 | -0.02123 | 322.27405 | -0.00176 | 322.27405 | -0.0068 | 322.27405 | -0.00757 | 322.27405 | -0.00475 | 322.27405 | -0.00368
322.49006 | -0.02122 | 322.49006 | -0.00175 | 322.49006 | -0.00679 | 322.49006 | -0.00756 | 322.49006 | -0.00475 | 322.49006 | -0.00375
322.70606 | -0.02121 | 322.70606 | -0.00173 | 322.70606 | -0.00677 | 322.70606 | -0.00755 | 322.70606 | -0.00475 | 322.70606 | -0.00386
322.92206 | -0.02119 | 322.92206 | -0.00171 | 322.92206 | -0.00675 | 322.92206 | -0.00754 | 322.92206 | -0.00474 | 322.92206 | -0.00398
323.13806 | -0.02118 | 323.13806 | -0.00169 | 323.13806 | -0.00673 | 323.13806 | -0.00753 | 323.13806 | -0.00473 | 323.13806 | -0.00411
323.35406 | -0.02116 | 323.35406 | -0.00167 | 323.35406 | -0.0067 | 323.35406 | -0.00752 | 323.35406 | -0.00472 | 323.35406 | -0.00422
323.57006 | -0.02115 | 323.57006 | -0.00165 | 323.57006 | -0.00668 | 323.57006 | -0.00751 | 323.57006 | -0.0047 | 323.57006 | -0.00431
323.78606 | -0.02113 | 323.78606 | -0.00163 | 323.78606 | -0.00666 | 323.78606 | -0.0075 | 323.78606 | -0.00468 | 323.78606 | -0.00436
324.00206 | -0.02112 | 324.00206 | -0.00162 | 324.00206 | -0.00665 | 324.00206 | -0.00749 | 324.00206 | -0.00466 | 324.00206 | -0.00439
324.21807 | -0.02111 | 324.21807 | -0.0016 | 324.21807 | -0.00664 | 324.21807 | -0.00749 | 324.21807 | -0.00464 | 324.21807 | -0.00438
324.43407 | -0.0211 | 324.43407 | -0.0016 | 324.43407 | -0.00663 | 324.43407 | -0.0075 | 324.43407 | -0.00463 | 324.43407 | -0.00435
324.65007 | -0.02108 | 324.65007 | -0.00159 | 324.65007 | -0.00662 | 324.65007 | -0.00751 | 324.65007 | -0.00462 | 324.65007 | -0.00431
324.86607 | -0.02107 | 324.86607 | -0.00158 | 324.86607 | -0.00661 | 324.86607 | -0.00753 | 324.86607 | -0.00462 | 324.86607 | -0.00426
325.08207 | -0.02104 | 325.08207 | -0.00158 | 325.08207 | -0.0066 | 325.08207 | -0.00754 | 325.08207 | -0.00463 | 325.08207 | -0.0042
325.29807 | -0.021 | 325.29807 | -0.00157 | 325.29807 | -0.00659 | 325.29807 | -0.00757 | 325.29807 | -0.00464 | 325.29807 | -0.00415
325.51407 | -0.02095 | 325.51407 | -0.00157 | 325.51407 | -0.00657 | 325.51407 | -0.00759 | 325.51407 | -0.00466 | 325.51407 | -0.0041
325.73008 | -0.02089 | 325.73008 | -0.00157 | 325.73008 | -0.00656 | 325.73008 | -0.00761 | 325.73008 | -0.00467 | 325.73008 | -0.00405
325.94608 | -0.02083 | 325.94608 | -0.00159 | 325.94608 | -0.00654 | 325.94608 | -0.00762 | 325.94608 | -0.00468 | 325.94608 | -0.004
326.16208 | -0.02075 | 326.16208 | -0.00162 | 326.16208 | -0.00653 | 326.16208 | -0.00763 | 326.16208 | -0.00469 | 326.16208 | -0.00396
326.37808 | -0.02067 | 326.37808 | -0.00166 | 326.37808 | -0.00652 | 326.37808 | -0.00763 | 326.37808 | -0.00468 | 326.37808 | -0.00393
326.59408 | -0.02059 | 326.59408 | -0.00171 | 326.59408 | -0.00652 | 326.59408 | -0.00762 | 326.59408 | -0.00467 | 326.59408 | -0.0039
326.81008 | -0.02052 | 326.81008 | -0.00177 | 326.81008 | -0.00652 | 326.81008 | -0.0076 | 326.81008 | -0.00465 | 326.81008 | -0.00388
327.02608 | -0.02046 | 327.02608 | -0.00182 | 327.02608 | -0.00652 | 327.02608 | -0.00758 | 327.02608 | -0.00463 | 327.02608 | -0.00386
327.24209 | -0.02041 | 327.24209 | -0.00186 | 327.24209 | -0.00652 | 327.24209 | -0.00755 | 327.24209 | -0.0046 | 327.24209 | -0.00383
327.45809 | -0.02037 | 327.45809 | -0.00189 | 327.45809 | -0.00652 | 327.45809 | -0.00752 | 327.45809 | -0.00458 | 327.45809 | -0.00381
327.67409 | -0.02034 | 327.67409 | -0.00188 | 327.67409 | -0.00653 | 327.67409 | -0.0075 | 327.67409 | -0.00456 | 327.67409 | -0.00379
327.89009 | -0.02032 | 327.89009 | -0.00186 | 327.89009 | -0.00653 | 327.89009 | -0.00749 | 327.89009 | -0.00454 | 327.89009 | -0.00377
328.10609 | -0.02031 | 328.10609 | -0.00181 | 328.10609 | -0.00653 | 328.10609 | -0.00747 | 328.10609 | -0.00453 | 328.10609 | -0.00374
328.32209 | -0.02031 | 328.32209 | -0.00176 | 328.32209 | -0.00654 | 328.32209 | -0.00747 | 328.32209 | -0.00452 | 328.32209 | -0.00371
328.53809 | -0.02031 | 328.53809 | -0.00169 | 328.53809 | -0.00654 | 328.53809 | -0.00747 | 328.53809 | -0.00451 | 328.53809 | -0.00369
328.7541 | -0.02031 | 328.7541 | -0.00163 | 328.7541 | -0.00654 | 328.7541 | -0.00747 | 328.7541 | -0.0045 | 328.7541 | -0.00368
328.9701 | -0.02031 | 328.9701 | -0.00157 | 328.9701 | -0.00654 | 328.9701 | -0.00747 | 328.9701 | -0.0045 | 328.9701 | -0.00367
329.1861 | -0.02031 | 329.1861 | -0.00151 | 329.1861 | -0.00653 | 329.1861 | -0.00746 | 329.1861 | -0.0045 | 329.1861 | -0.00369
329.4021 | -0.0203 | 329.4021 | -0.00147 | 329.4021 | -0.0065 | 329.4021 | -0.00746 | 329.4021 | -0.00451 | 329.4021 | -0.00372
329.6181 | -0.02028 | 329.6181 | -0.00143 | 329.6181 | -0.00648 | 329.6181 | -0.00745 | 329.6181 | -0.00452 | 329.6181 | -0.00376
329.8341 | -0.02025 | 329.8341 | -0.00139 | 329.8341 | -0.00644 | 329.8341 | -0.00744 | 329.8341 | -0.00453 | 329.8341 | -0.00383
330.0501 | -0.02021 | 330.0501 | -0.00135 | 330.0501 | -0.0064 | 330.0501 | -0.00743 | 330.0501 | -0.00454 | 330.0501 | -0.00391
330.2661 | -0.02016 | 330.2661 | -0.00131 | 330.2661 | -0.00636 | 330.2661 | -0.00742 | 330.2661 | -0.00455 | 330.2661 | -0.00399
330.48211 | -0.0201 | 330.48211 | -0.00127 | 330.48211 | -0.00633 | 330.48211 | -0.00741 | 330.48211 | -0.00456 | 330.48211 | -0.00406
330.69811 | -0.02003 | 330.69811 | -0.00124 | 330.69811 | -0.0063 | 330.69811 | -0.00741 | 330.69811 | -0.00457 | 330.69811 | -0.00412
330.91411 | -0.01996 | 330.91411 | -0.0012 | 330.91411 | -0.00628 | 330.91411 | -0.00742 | 330.91411 | -0.00457 | 330.91411 | -0.00416
331.13011 | -0.01989 | 331.13011 | -0.00117 | 331.13011 | -0.00626 | 331.13011 | -0.00744 | 331.13011 | -0.00457 | 331.13011 | -0.00419
331.34611 | -0.01983 | 331.34611 | -0.00113 | 331.34611 | -0.00626 | 331.34611 | -0.00746 | 331.34611 | -0.00456 | 331.34611 | -0.00419
331.56211 | -0.01977 | 331.56211 | -0.0011 | 331.56211 | -0.00626 | 331.56211 | -0.00748 | 331.56211 | -0.00455 | 331.56211 | -0.00418
331.77811 | -0.01972 | 331.77811 | -0.00107 | 331.77811 | -0.00627 | 331.77811 | -0.00751 | 331.77811 | -0.00454 | 331.77811 | -0.00416
331.99412 | -0.01968 | 331.99412 | -0.00104 | 331.99412 | -0.00629 | 331.99412 | -0.00755 | 331.99412 | -0.00454 | 331.99412 | -0.00415
332.21012 | -0.01966 | 332.21012 | -0.00102 | 332.21012 | -0.00631 | 332.21012 | -0.00758 | 332.21012 | -0.00453 | 332.21012 | -0.00415
332.42612 | -0.01966 | 332.42612 | -0.000992673 | 332.42612 | -0.00633 | 332.42612 | -0.0076 | 332.42612 | -0.00452 | 332.42612 | -0.00416
332.64212 | -0.01967 | 332.64212 | -0.000973453 | 332.64212 | -0.00636 | 332.64212 | -0.00763 | 332.64212 | -0.00452 | 332.64212 | -0.00417
332.85812 | -0.01969 | 332.85812 | -0.000957065 | 332.85812 | -0.0064 | 332.85812 | -0.00764 | 332.85812 | -0.00452 | 332.85812 | -0.0042
333.07412 | -0.01972 | 333.07412 | -0.000946458 | 333.07412 | -0.00644 | 333.07412 | -0.00765 | 333.07412 | -0.00452 | 333.07412 | -0.00422
333.29012 | -0.01974 | 333.29012 | -0.000940029 | 333.29012 | -0.00648 | 333.29012 | -0.00765 | 333.29012 | -0.00452 | 333.29012 | -0.00424
333.50613 | -0.01976 | 333.50613 | -0.00093836 | 333.50613 | -0.00651 | 333.50613 | -0.00765 | 333.50613 | -0.00452 | 333.50613 | -0.00424
333.72213 | -0.01977 | 333.72213 | -0.000941804 | 333.72213 | -0.00655 | 333.72213 | -0.00764 | 333.72213 | -0.00452 | 333.72213 | -0.00424
333.93813 | -0.01976 | 333.93813 | -0.000948436 | 333.93813 | -0.00658 | 333.93813 | -0.00763 | 333.93813 | -0.00451 | 333.93813 | -0.00421
334.15413 | -0.01973 | 334.15413 | -0.000957191 | 334.15413 | -0.00661 | 334.15413 | -0.00763 | 334.15413 | -0.0045 | 334.15413 | -0.00418
334.37013 | -0.01969 | 334.37013 | -0.000966241 | 334.37013 | -0.00663 | 334.37013 | -0.00762 | 334.37013 | -0.00449 | 334.37013 | -0.00414
334.58613 | -0.01963 | 334.58613 | -0.00097347 | 334.58613 | -0.00665 | 334.58613 | -0.00762 | 334.58613 | -0.00448 | 334.58613 | -0.0041
334.80213 | -0.01956 | 334.80213 | -0.000977948 | 334.80213 | -0.00665 | 334.80213 | -0.00762 | 334.80213 | -0.00447 | 334.80213 | -0.00405
335.01813 | -0.01948 | 335.01813 | -0.000976829 | 335.01813 | -0.00665 | 335.01813 | -0.00762 | 335.01813 | -0.00446 | 335.01813 | -0.004
335.23414 | -0.01941 | 335.23414 | -0.000968724 | 335.23414 | -0.00665 | 335.23414 | -0.00763 | 335.23414 | -0.00445 | 335.23414 | -0.00395
335.45014 | -0.01933 | 335.45014 | -0.000954611 | 335.45014 | -0.00665 | 335.45014 | -0.00764 | 335.45014 | -0.00445 | 335.45014 | -0.0039
335.66614 | -0.01926 | 335.66614 | -0.000934435 | 335.66614 | -0.00665 | 335.66614 | -0.00765 | 335.66614 | -0.00445 | 335.66614 | -0.00385
335.88214 | -0.0192 | 335.88214 | -0.00091083 | 335.88214 | -0.00666 | 335.88214 | -0.00765 | 335.88214 | -0.00446 | 335.88214 | -0.00379
336.09814 | -0.01915 | 336.09814 | -0.00088694 | 336.09814 | -0.00668 | 336.09814 | -0.00765 | 336.09814 | -0.00446 | 336.09814 | -0.00373
336.31414 | -0.01912 | 336.31414 | -0.000864726 | 336.31414 | -0.0067 | 336.31414 | -0.00765 | 336.31414 | -0.00447 | 336.31414 | -0.00367
336.53014 | -0.01909 | 336.53014 | -0.000847161 | 336.53014 | -0.00672 | 336.53014 | -0.00765 | 336.53014 | -0.00448 | 336.53014 | -0.00362
336.74615 | -0.01905 | 336.74615 | -0.000836164 | 336.74615 | -0.00675 | 336.74615 | -0.00764 | 336.74615 | -0.00448 | 336.74615 | -0.00357
336.96215 | -0.01903 | 336.96215 | -0.000835048 | 336.96215 | -0.00677 | 336.96215 | -0.00764 | 336.96215 | -0.00448 | 336.96215 | -0.00353
337.17815 | -0.01899 | 337.17815 | -0.000841091 | 337.17815 | -0.00679 | 337.17815 | -0.00764 | 337.17815 | -0.00447 | 337.17815 | -0.00349
337.39415 | -0.01896 | 337.39415 | -0.000855114 | 337.39415 | -0.0068 | 337.39415 | -0.00763 | 337.39415 | -0.00446 | 337.39415 | -0.00344
337.61015 | -0.01891 | 337.61015 | -0.000873573 | 337.61015 | -0.00681 | 337.61015 | -0.00763 | 337.61015 | -0.00444 | 337.61015 | -0.0034
337.82615 | -0.01887 | 337.82615 | -0.000895051 | 337.82615 | -0.00681 | 337.82615 | -0.00763 | 337.82615 | -0.00442 | 337.82615 | -0.00335
338.04215 | -0.01882 | 338.04215 | -0.000917941 | 338.04215 | -0.0068 | 338.04215 | -0.00763 | 338.04215 | -0.00441 | 338.04215 | -0.0033
338.25816 | -0.01878 | 338.25816 | -0.000938266 | 338.25816 | -0.0068 | 338.25816 | -0.00763 | 338.25816 | -0.00439 | 338.25816 | -0.00323
338.47416 | -0.01875 | 338.47416 | -0.000953896 | 338.47416 | -0.0068 | 338.47416 | -0.00762 | 338.47416 | -0.00438 | 338.47416 | -0.00317
338.69016 | -0.01872 | 338.69016 | -0.00096263 | 338.69016 | -0.0068 | 338.69016 | -0.0076 | 338.69016 | -0.00436 | 338.69016 | -0.00311
338.90616 | -0.01871 | 338.90616 | -0.0009655 | 338.90616 | -0.00681 | 338.90616 | -0.00758 | 338.90616 | -0.00436 | 338.90616 | -0.00306
339.12216 | -0.0187 | 339.12216 | -0.000959646 | 339.12216 | -0.00682 | 339.12216 | -0.00756 | 339.12216 | -0.00435 | 339.12216 | -0.003
339.33816 | -0.01869 | 339.33816 | -0.000946579 | 339.33816 | -0.00684 | 339.33816 | -0.00755 | 339.33816 | -0.00434 | 339.33816 | -0.00295
339.55416 | -0.01868 | 339.55416 | -0.00092666 | 339.55416 | -0.00685 | 339.55416 | -0.00753 | 339.55416 | -0.00433 | 339.55416 | -0.00291
339.77017 | -0.01866 | 339.77017 | -0.000899732 | 339.77017 | -0.00686 | 339.77017 | -0.00752 | 339.77017 | -0.00432 | 339.77017 | -0.00287
339.98617 | -0.01863 | 339.98617 | -0.000867397 | 339.98617 | -0.00688 | 339.98617 | -0.00751 | 339.98617 | -0.0043 | 339.98617 | -0.00284
340.20217 | -0.01859 | 340.20217 | -0.000833813 | 340.20217 | -0.0069 | 340.20217 | -0.00752 | 340.20217 | -0.00428 | 340.20217 | -0.00282
340.41817 | -0.01854 | 340.41817 | -0.000799059 | 340.41817 | -0.00692 | 340.41817 | -0.00753 | 340.41817 | -0.00426 | 340.41817 | -0.00281
340.63417 | -0.0185 | 340.63417 | -0.000766934 | 340.63417 | -0.00694 | 340.63417 | -0.00755 | 340.63417 | -0.00423 | 340.63417 | -0.00281
340.85017 | -0.01847 | 340.85017 | -0.000737681 | 340.85017 | -0.00697 | 340.85017 | -0.00758 | 340.85017 | -0.00421 | 340.85017 | -0.00283
341.06617 | -0.01846 | 341.06617 | -0.000714136 | 341.06617 | -0.007 | 341.06617 | -0.0076 | 341.06617 | -0.00419 | 341.06617 | -0.00286
341.28217 | -0.01847 | 341.28217 | -0.000695687 | 341.28217 | -0.00704 | 341.28217 | -0.00762 | 341.28217 | -0.00417 | 341.28217 | -0.00291
341.49818 | -0.0185 | 341.49818 | -0.000682274 | 341.49818 | -0.00708 | 341.49818 | -0.00763 | 341.49818 | -0.00415 | 341.49818 | -0.00295
341.71418 | -0.01855 | 341.71418 | -0.000672028 | 341.71418 | -0.00712 | 341.71418 | -0.00764 | 341.71418 | -0.00414 | 341.71418 | -0.003
341.93018 | -0.01862 | 341.93018 | -0.000664064 | 341.93018 | -0.00715 | 341.93018 | -0.00763 | 341.93018 | -0.00412 | 341.93018 | -0.00303
342.14618 | -0.01869 | 342.14618 | -0.000654452 | 342.14618 | -0.00717 | 342.14618 | -0.00762 | 342.14618 | -0.00412 | 342.14618 | -0.00306
342.36218 | -0.01876 | 342.36218 | -0.000642213 | 342.36218 | -0.00718 | 342.36218 | -0.00761 | 342.36218 | -0.00411 | 342.36218 | -0.00308
342.57818 | -0.01883 | 342.57818 | -0.000622388 | 342.57818 | -0.00718 | 342.57818 | -0.0076 | 342.57818 | -0.00411 | 342.57818 | -0.00309
342.79418 | -0.01888 | 342.79418 | -0.00059632 | 342.79418 | -0.00718 | 342.79418 | -0.00759 | 342.79418 | -0.0041 | 342.79418 | -0.0031
343.01019 | -0.01893 | 343.01019 | -0.000564329 | 343.01019 | -0.00718 | 343.01019 | -0.00759 | 343.01019 | -0.0041 | 343.01019 | -0.00311
343.22619 | -0.01896 | 343.22619 | -0.000527917 | 343.22619 | -0.00718 | 343.22619 | -0.00759 | 343.22619 | -0.0041 | 343.22619 | -0.00313
343.44219 | -0.01896 | 343.44219 | -0.000491172 | 343.44219 | -0.00719 | 343.44219 | -0.00759 | 343.44219 | -0.0041 | 343.44219 | -0.00314
343.65819 | -0.01895 | 343.65819 | -0.000455221 | 343.65819 | -0.00722 | 343.65819 | -0.0076 | 343.65819 | -0.0041 | 343.65819 | -0.00315
343.87419 | -0.0189 | 343.87419 | -0.00042295 | 343.87419 | -0.00726 | 343.87419 | -0.00761 | 343.87419 | -0.0041 | 343.87419 | -0.00314
344.09019 | -0.01882 | 344.09019 | -0.000395398 | 344.09019 | -0.00731 | 344.09019 | -0.00761 | 344.09019 | -0.00409 | 344.09019 | -0.00312
344.30619 | -0.0187 | 344.30619 | -0.000375603 | 344.30619 | -0.00737 | 344.30619 | -0.00761 | 344.30619 | -0.00409 | 344.30619 | -0.00308
344.5222 | -0.01856 | 344.5222 | -0.000362086 | 344.5222 | -0.00743 | 344.5222 | -0.00761 | 344.5222 | -0.00409 | 344.5222 | -0.00304
344.7382 | -0.0184 | 344.7382 | -0.00035352 | 344.7382 | -0.00749 | 344.7382 | -0.0076 | 344.7382 | -0.00409 | 344.7382 | -0.00298
344.9542 | -0.01823 | 344.9542 | -0.000350012 | 344.9542 | -0.00754 | 344.9542 | -0.00759 | 344.9542 | -0.00409 | 344.9542 | -0.00292
345.1702 | -0.01806 | 345.1702 | -0.000349728 | 345.1702 | -0.00759 | 345.1702 | -0.00758 | 345.1702 | -0.00408 | 345.1702 | -0.00287
345.3862 | -0.0179 | 345.3862 | -0.000351475 | 345.3862 | -0.00762 | 345.3862 | -0.00756 | 345.3862 | -0.00408 | 345.3862 | -0.00283
345.6022 | -0.01776 | 345.6022 | -0.000355174 | 345.6022 | -0.00765 | 345.6022 | -0.00754 | 345.6022 | -0.00408 | 345.6022 | -0.00281
345.8182 | -0.01764 | 345.8182 | -0.000360928 | 345.8182 | -0.00766 | 345.8182 | -0.00752 | 345.8182 | -0.00407 | 345.8182 | -0.0028
346.03421 | -0.01755 | 346.03421 | -0.000367077 | 346.03421 | -0.00766 | 346.03421 | -0.0075 | 346.03421 | -0.00407 | 346.03421 | -0.0028
346.25021 | -0.01748 | 346.25021 | -0.000370411 | 346.25021 | -0.00764 | 346.25021 | -0.00749 | 346.25021 | -0.00407 | 346.25021 | -0.00282
346.46621 | -0.01743 | 346.46621 | -0.000370988 | 346.46621 | -0.00763 | 346.46621 | -0.00747 | 346.46621 | -0.00406 | 346.46621 | -0.00283
346.68221 | -0.01739 | 346.68221 | -0.000364922 | 346.68221 | -0.00761 | 346.68221 | -0.00746 | 346.68221 | -0.00406 | 346.68221 | -0.00283
346.89821 | -0.01736 | 346.89821 | -0.000352843 | 346.89821 | -0.00759 | 346.89821 | -0.00744 | 346.89821 | -0.00406 | 346.89821 | -0.00283
347.11421 | -0.01733 | 347.11421 | -0.000333055 | 347.11421 | -0.00757 | 347.11421 | -0.00743 | 347.11421 | -0.00405 | 347.11421 | -0.00282
347.33021 | -0.01731 | 347.33021 | -0.000306021 | 347.33021 | -0.00757 | 347.33021 | -0.00742 | 347.33021 | -0.00405 | 347.33021 | -0.00281
347.54621 | -0.01727 | 347.54621 | -0.000274643 | 347.54621 | -0.00757 | 347.54621 | -0.00742 | 347.54621 | -0.00404 | 347.54621 | -0.00279
347.76222 | -0.01723 | 347.76222 | -0.000241875 | 347.76222 | -0.00758 | 347.76222 | -0.00741 | 347.76222 | -0.00404 | 347.76222 | -0.00276
347.97822 | -0.01718 | 347.97822 | -0.000210835 | 347.97822 | -0.00761 | 347.97822 | -0.00741 | 347.97822 | -0.00403 | 347.97822 | -0.00274
348.19422 | -0.01712 | 348.19422 | -0.00018261 | 348.19422 | -0.00764 | 348.19422 | -0.00742 | 348.19422 | -0.00403 | 348.19422 | -0.00272
348.41022 | -0.01706 | 348.41022 | -0.000159152 | 348.41022 | -0.00767 | 348.41022 | -0.00743 | 348.41022 | -0.00402 | 348.41022 | -0.0027
348.62622 | -0.017 | 348.62622 | -0.000140732 | 348.62622 | -0.0077 | 348.62622 | -0.00745 | 348.62622 | -0.00402 | 348.62622 | -0.00269
348.84222 | -0.01694 | 348.84222 | -0.000126454 | 348.84222 | -0.00773 | 348.84222 | -0.00747 | 348.84222 | -0.00401 | 348.84222 | -0.00268
349.05822 | -0.01688 | 349.05822 | -0.000114434 | 349.05822 | -0.00774 | 349.05822 | -0.0075 | 349.05822 | -0.004 | 349.05822 | -0.00268
349.27423 | -0.01683 | 349.27423 | -0.000102618 | 349.27423 | -0.00775 | 349.27423 | -0.00754 | 349.27423 | -0.004 | 349.27423 | -0.00266
349.49023 | -0.01678 | 349.49023 | -8.98785e-05 | 349.49023 | -0.00775 | 349.49023 | -0.00756 | 349.49023 | -0.00399 | 349.49023 | -0.00265
349.70623 | -0.01674 | 349.70623 | -7.60907e-05 | 349.70623 | -0.00773 | 349.70623 | -0.00759 | 349.70623 | -0.00398 | 349.70623 | -0.00262
349.92223 | -0.01671 | 349.92223 | -6.21394e-05 | 349.92223 | -0.00771 | 349.92223 | -0.0076 | 349.92223 | -0.00397 | 349.92223 | -0.00258
350.13823 | -0.01669 | 350.13823 | -4.91494e-05 | 350.13823 | -0.00769 | 350.13823 | -0.00761 | 350.13823 | -0.00397 | 350.13823 | -0.00253
350.35423 | -0.01667 | 350.35423 | -3.70167e-05 | 350.35423 | -0.00767 | 350.35423 | -0.00761 | 350.35423 | -0.00396 | 350.35423 | -0.00247
350.57023 | -0.01666 | 350.57023 | -2.77658e-05 | 350.57023 | -0.00765 | 350.57023 | -0.0076 | 350.57023 | -0.00395 | 350.57023 | -0.00241
350.78624 | -0.01666 | 350.78624 | -2.04948e-05 | 350.78624 | -0.00765 | 350.78624 | -0.0076 | 350.78624 | -0.00395 | 350.78624 | -0.00235
351.00224 | -0.01667 | 351.00224 | -1.70445e-05 | 351.00224 | -0.00765 | 351.00224 | -0.00759 | 351.00224 | -0.00394 | 351.00224 | -0.0023
351.21824 | -0.01668 | 351.21824 | -1.59805e-05 | 351.21824 | -0.00765 | 351.21824 | -0.00759 | 351.21824 | -0.00394 | 351.21824 | -0.00225
351.43424 | -0.01669 | 351.43424 | -1.42584e-05 | 351.43424 | -0.00767 | 351.43424 | -0.0076 | 351.43424 | -0.00393 | 351.43424 | -0.00222
351.65024 | -0.01668 | 351.65024 | -9.72779e-06 | 351.65024 | -0.00768 | 351.65024 | -0.00761 | 351.65024 | -0.00393 | 351.65024 | -0.00219
351.86624 | -0.01666 | 351.86624 | -2.06652e-06 | 351.86624 | -0.0077 | 351.86624 | -0.00762 | 351.86624 | -0.00392 | 351.86624 | -0.00217
352.08224 | -0.01661 | 352.08224 | 7.43486e-06 | 352.08224 | -0.00772 | 352.08224 | -0.00763 | 352.08224 | -0.00392 | 352.08224 | -0.00216
352.29825 | -0.01655 | 352.29825 | 2.17349e-05 | 352.29825 | -0.00773 | 352.29825 | -0.00763 | 352.29825 | -0.00391 | 352.29825 | -0.00216
352.51425 | -0.01646 | 352.51425 | 3.91902e-05 | 352.51425 | -0.00775 | 352.51425 | -0.00764 | 352.51425 | -0.00391 | 352.51425 | -0.00216
352.73025 | -0.01636 | 352.73025 | 6.05337e-05 | 352.73025 | -0.00777 | 352.73025 | -0.00763 | 352.73025 | -0.0039 | 352.73025 | -0.00217
352.94625 | -0.01626 | 352.94625 | 8.4225e-05 | 352.94625 | -0.00779 | 352.94625 | -0.00762 | 352.94625 | -0.00389 | 352.94625 | -0.00219
353.16225 | -0.01616 | 353.16225 | 0.00010801 | 353.16225 | -0.00781 | 353.16225 | -0.0076 | 353.16225 | -0.00388 | 353.16225 | -0.00222
353.37825 | -0.01607 | 353.37825 | 0.000131886 | 353.37825 | -0.00784 | 353.37825 | -0.00758 | 353.37825 | -0.00387 | 353.37825 | -0.00225
353.59425 | -0.01601 | 353.59425 | 0.000153983 | 353.59425 | -0.00788 | 353.59425 | -0.00755 | 353.59425 | -0.00386 | 353.59425 | -0.00229
353.81025 | -0.01596 | 353.81025 | 0.000174022 | 353.81025 | -0.00791 | 353.81025 | -0.00753 | 353.81025 | -0.00385 | 353.81025 | -0.00233
354.02626 | -0.01594 | 354.02626 | 0.000192184 | 354.02626 | -0.00794 | 354.02626 | -0.00751 | 354.02626 | -0.00384 | 354.02626 | -0.00237
354.24226 | -0.01593 | 354.24226 | 0.000207353 | 354.24226 | -0.00797 | 354.24226 | -0.00748 | 354.24226 | -0.00383 | 354.24226 | -0.00241
354.45826 | -0.01594 | 354.45826 | 0.000220601 | 354.45826 | -0.00799 | 354.45826 | -0.00746 | 354.45826 | -0.00383 | 354.45826 | -0.00244
354.67426 | -0.01595 | 354.67426 | 0.000229904 | 354.67426 | -0.008 | 354.67426 | -0.00744 | 354.67426 | -0.00383 | 354.67426 | -0.00246
354.89026 | -0.01597 | 354.89026 | 0.000237924 | 354.89026 | -0.00801 | 354.89026 | -0.00741 | 354.89026 | -0.00383 | 354.89026 | -0.00247
355.10626 | -0.01597 | 355.10626 | 0.000244861 | 355.10626 | -0.00801 | 355.10626 | -0.00739 | 355.10626 | -0.00385 | 355.10626 | -0.00248
355.32226 | -0.01597 | 355.32226 | 0.00025345 | 355.32226 | -0.00801 | 355.32226 | -0.00736 | 355.32226 | -0.00386 | 355.32226 | -0.00247
355.53827 | -0.01594 | 355.53827 | 0.000264195 | 355.53827 | -0.00801 | 355.53827 | -0.00734 | 355.53827 | -0.00389 | 355.53827 | -0.00246
355.75427 | -0.0159 | 355.75427 | 0.000275885 | 355.75427 | -0.00801 | 355.75427 | -0.00733 | 355.75427 | -0.00391 | 355.75427 | -0.00245
355.97027 | -0.01584 | 355.97027 | 0.00029032 | 355.97027 | -0.00802 | 355.97027 | -0.00732 | 355.97027 | -0.00393 | 355.97027 | -0.00243
356.18627 | -0.01578 | 356.18627 | 0.000307859 | 356.18627 | -0.00802 | 356.18627 | -0.00731 | 356.18627 | -0.00395 | 356.18627 | -0.00242
356.40227 | -0.0157 | 356.40227 | 0.000327409 | 356.40227 | -0.00803 | 356.40227 | -0.00732 | 356.40227 | -0.00396 | 356.40227 | -0.00241
356.61827 | -0.01563 | 356.61827 | 0.000349109 | 356.61827 | -0.00804 | 356.61827 | -0.00732 | 356.61827 | -0.00397 | 356.61827 | -0.0024
356.83427 | -0.01557 | 356.83427 | 0.000370099 | 356.83427 | -0.00804 | 356.83427 | -0.00734 | 356.83427 | -0.00397 | 356.83427 | -0.0024
357.05028 | -0.01552 | 357.05028 | 0.000390048 | 357.05028 | -0.00805 | 357.05028 | -0.00735 | 357.05028 | -0.00396 | 357.05028 | -0.00241
357.26628 | -0.01549 | 357.26628 | 0.000408269 | 357.26628 | -0.00806 | 357.26628 | -0.00737 | 357.26628 | -0.00395 | 357.26628 | -0.00242
357.48228 | -0.01548 | 357.48228 | 0.000422629 | 357.48228 | -0.00807 | 357.48228 | -0.00739 | 357.48228 | -0.00394 | 357.48228 | -0.00243
357.69828 | -0.01548 | 357.69828 | 0.000433851 | 357.69828 | -0.0081 | 357.69828 | -0.00742 | 357.69828 | -0.00393 | 357.69828 | -0.00245
357.91428 | -0.01549 | 357.91428 | 0.000442244 | 357.91428 | -0.00814 | 357.91428 | -0.00744 | 357.91428 | -0.00392 | 357.91428 | -0.00247
358.13028 | -0.0155 | 358.13028 | 0.000446587 | 358.13028 | -0.00818 | 358.13028 | -0.00747 | 358.13028 | -0.00391 | 358.13028 | -0.00249
358.34628 | -0.01552 | 358.34628 | 0.000449571 | 358.34628 | -0.00824 | 358.34628 | -0.0075 | 358.34628 | -0.00391 | 358.34628 | -0.00251
358.56229 | -0.01553 | 358.56229 | 0.000452542 | 358.56229 | -0.0083 | 358.56229 | -0.00753 | 358.56229 | -0.00391 | 358.56229 | -0.00253
358.77829 | -0.01555 | 358.77829 | 0.000456179 | 358.77829 | -0.00837 | 358.77829 | -0.00756 | 358.77829 | -0.00391 | 358.77829 | -0.00255
358.99429 | -0.01555 | 358.99429 | 0.000464361 | 358.99429 | -0.00843 | 358.99429 | -0.00758 | 358.99429 | -0.00391 | 358.99429 | -0.00256
359.21029 | -0.01555 | 359.21029 | 0.000478469 | 359.21029 | -0.00847 | 359.21029 | -0.0076 | 359.21029 | -0.00391 | 359.21029 | -0.00256
359.42629 | -0.01554 | 359.42629 | 0.000498592 | 359.42629 | -0.0085 | 359.42629 | -0.00761 | 359.42629 | -0.00391 | 359.42629 | -0.00255
359.64229 | -0.01552 | 359.64229 | 0.00052374 | 359.64229 | -0.00851 | 359.64229 | -0.00762 | 359.64229 | -0.00392 | 359.64229 | -0.00252
359.85829 | -0.01549 | 359.85829 | 0.000553912 | 359.85829 | -0.00851 | 359.85829 | -0.00762 | 359.85829 | -0.00392 | 359.85829 | -0.00248
360.07429 | -0.01545 | 360.07429 | 0.000587369 | 360.07429 | -0.00849 | 360.07429 | -0.00762 | 360.07429 | -0.00392 | 360.07429 | -0.00244
360.2903 | -0.01541 | 360.2903 | 0.000621321 | 360.2903 | -0.00846 | 360.2903 | -0.00761 | 360.2903 | -0.00392 | 360.2903 | -0.00238
360.5063 | -0.01536 | 360.5063 | 0.000651569 | 360.5063 | -0.00842 | 360.5063 | -0.0076 | 360.5063 | -0.00392 | 360.5063 | -0.00232
360.7223 | -0.01531 | 360.7223 | 0.000677982 | 360.7223 | -0.0084 | 360.7223 | -0.00759 | 360.7223 | -0.00392 | 360.7223 | -0.00226
360.9383 | -0.01526 | 360.9383 | 0.000697671 | 360.9383 | -0.00838 | 360.9383 | -0.00758 | 360.9383 | -0.00392 | 360.9383 | -0.00221
361.1543 | -0.01522 | 361.1543 | 0.000711343 | 361.1543 | -0.00837 | 361.1543 | -0.00757 | 361.1543 | -0.00391 | 361.1543 | -0.00218
361.3703 | -0.01519 | 361.3703 | 0.000718064 | 361.3703 | -0.00838 | 361.3703 | -0.00756 | 361.3703 | -0.00391 | 361.3703 | -0.00217
361.5863 | -0.01518 | 361.5863 | 0.000720381 | 361.5863 | -0.0084 | 361.5863 | -0.00755 | 361.5863 | -0.0039 | 361.5863 | -0.0022
361.80231 | -0.01518 | 361.80231 | 0.000720591 | 361.80231 | -0.00842 | 361.80231 | -0.00754 | 361.80231 | -0.00389 | 361.80231 | -0.00225
362.01831 | -0.0152 | 362.01831 | 0.000719587 | 362.01831 | -0.00846 | 362.01831 | -0.00753 | 362.01831 | -0.00388 | 362.01831 | -0.00233
362.23431 | -0.01523 | 362.23431 | 0.000720184 | 362.23431 | -0.00849 | 362.23431 | -0.00753 | 362.23431 | -0.00387 | 362.23431 | -0.00243
362.45031 | -0.01526 | 362.45031 | 0.000724595 | 362.45031 | -0.00852 | 362.45031 | -0.00753 | 362.45031 | -0.00386 | 362.45031 | -0.00253
362.66631 | -0.0153 | 362.66631 | 0.000733116 | 362.66631 | -0.00855 | 362.66631 | -0.00753 | 362.66631 | -0.00386 | 362.66631 | -0.00263
362.88231 | -0.01533 | 362.88231 | 0.000743838 | 362.88231 | -0.00858 | 362.88231 | -0.00753 | 362.88231 | -0.00385 | 362.88231 | -0.0027
363.09831 | -0.01535 | 363.09831 | 0.000755684 | 363.09831 | -0.00861 | 363.09831 | -0.00753 | 363.09831 | -0.00384 | 363.09831 | -0.00273
363.31432 | -0.01536 | 363.31432 | 0.000766862 | 363.31432 | -0.00865 | 363.31432 | -0.00753 | 363.31432 | -0.00383 | 363.31432 | -0.00272
363.53032 | -0.01536 | 363.53032 | 0.000775125 | 363.53032 | -0.00868 | 363.53032 | -0.00753 | 363.53032 | -0.00383 | 363.53032 | -0.00268
363.74632 | -0.01536 | 363.74632 | 0.000781355 | 363.74632 | -0.00872 | 363.74632 | -0.00754 | 363.74632 | -0.00382 | 363.74632 | -0.0026
363.96232 | -0.01536 | 363.96232 | 0.000784673 | 363.96232 | -0.00875 | 363.96232 | -0.00754 | 363.96232 | -0.00382 | 363.96232 | -0.0025
364.17832 | -0.01536 | 364.17832 | 0.000785902 | 364.17832 | -0.00878 | 364.17832 | -0.00754 | 364.17832 | -0.00382 | 364.17832 | -0.00239
364.39432 | -0.01536 | 364.39432 | 0.000785102 | 364.39432 | -0.00879 | 364.39432 | -0.00754 | 364.39432 | -0.00382 | 364.39432 | -0.00228
364.61032 | -0.01537 | 364.61032 | 0.000783942 | 364.61032 | -0.00879 | 364.61032 | -0.00755 | 364.61032 | -0.00382 | 364.61032 | -0.00219
364.82632 | -0.01539 | 364.82632 | 0.000784769 | 364.82632 | -0.00877 | 364.82632 | -0.00757 | 364.82632 | -0.00383 | 364.82632 | -0.0021
365.04233 | -0.01541 | 365.04233 | 0.000785757 | 365.04233 | -0.00874 | 365.04233 | -0.00758 | 365.04233 | -0.00383 | 365.04233 | -0.00202
365.25833 | -0.01542 | 365.25833 | 0.00078692 | 365.25833 | -0.00869 | 365.25833 | -0.0076 | 365.25833 | -0.00384 | 365.25833 | -0.00196
365.47433 | -0.01542 | 365.47433 | 0.000784572 | 365.47433 | -0.00865 | 365.47433 | -0.00761 | 365.47433 | -0.00384 | 365.47433 | -0.00191
365.69033 | -0.01541 | 365.69033 | 0.000777263 | 365.69033 | -0.0086 | 365.69033 | -0.00763 | 365.69033 | -0.00385 | 365.69033 | -0.00188
365.90633 | -0.01539 | 365.90633 | 0.000764991 | 365.90633 | -0.00856 | 365.90633 | -0.00764 | 365.90633 | -0.00386 | 365.90633 | -0.00185
366.12233 | -0.01535 | 366.12233 | 0.000747799 | 366.12233 | -0.00853 | 366.12233 | -0.00765 | 366.12233 | -0.00386 | 366.12233 | -0.00184
366.33833 | -0.0153 | 366.33833 | 0.000725522 | 366.33833 | -0.00852 | 366.33833 | -0.00765 | 366.33833 | -0.00387 | 366.33833 | -0.00185
366.55434 | -0.01524 | 366.55434 | 0.000700103 | 366.55434 | -0.00852 | 366.55434 | -0.00766 | 366.55434 | -0.00388 | 366.55434 | -0.00187
366.77034 | -0.01519 | 366.77034 | 0.000671684 | 366.77034 | -0.00854 | 366.77034 | -0.00766 | 366.77034 | -0.00388 | 366.77034 | -0.0019
366.98634 | -0.01513 | 366.98634 | 0.000641226 | 366.98634 | -0.00857 | 366.98634 | -0.00766 | 366.98634 | -0.00389 | 366.98634 | -0.00194
367.20234 | -0.01508 | 367.20234 | 0.000607964 | 367.20234 | -0.00861 | 367.20234 | -0.00767 | 367.20234 | -0.00389 | 367.20234 | -0.00197
367.41834 | -0.01504 | 367.41834 | 0.000570195 | 367.41834 | -0.00865 | 367.41834 | -0.00767 | 367.41834 | -0.0039 | 367.41834 | -0.002
367.63434 | -0.01501 | 367.63434 | 0.000523682 | 367.63434 | -0.0087 | 367.63434 | -0.00767 | 367.63434 | -0.0039 | 367.63434 | -0.00202
367.85034 | -0.01499 | 367.85034 | 0.000470088 | 367.85034 | -0.00874 | 367.85034 | -0.00767 | 367.85034 | -0.0039 | 367.85034 | -0.00203
368.06635 | -0.01498 | 368.06635 | 0.00040847 | 368.06635 | -0.00877 | 368.06635 | -0.00766 | 368.06635 | -0.0039 | 368.06635 | -0.00202
368.28235 | -0.01499 | 368.28235 | 0.00034318 | 368.28235 | -0.0088 | 368.28235 | -0.00766 | 368.28235 | -0.0039 | 368.28235 | -0.00201
368.49835 | -0.015 | 368.49835 | 0.000279058 | 368.49835 | -0.00882 | 368.49835 | -0.00765 | 368.49835 | -0.0039 | 368.49835 | -0.00199
368.71435 | -0.01501 | 368.71435 | 0.000224766 | 368.71435 | -0.00884 | 368.71435 | -0.00765 | 368.71435 | -0.0039 | 368.71435 | -0.00197
368.93035 | -0.01503 | 368.93035 | 0.00018739 | 368.93035 | -0.00885 | 368.93035 | -0.00765 | 368.93035 | -0.0039 | 368.93035 | -0.00195
369.14635 | -0.01503 | 369.14635 | 0.000175008 | 369.14635 | -0.00886 | 369.14635 | -0.00765 | 369.14635 | -0.0039 | 369.14635 | -0.00192
369.36235 | -0.01503 | 369.36235 | 0.000190412 | 369.36235 | -0.00887 | 369.36235 | -0.00766 | 369.36235 | -0.00391 | 369.36235 | -0.0019
369.57836 | -0.015 | 369.57836 | 0.000232024 | 369.57836 | -0.00888 | 369.57836 | -0.00768 | 369.57836 | -0.00391 | 369.57836 | -0.00189
369.79436 | -0.01495 | 369.79436 | 0.000294444 | 369.79436 | -0.00889 | 369.79436 | -0.00769 | 369.79436 | -0.0039 | 369.79436 | -0.00187
370.01036 | -0.01489 | 370.01036 | 0.000368815 | 370.01036 | -0.0089 | 370.01036 | -0.0077 | 370.01036 | -0.0039 | 370.01036 | -0.00186
370.22636 | -0.01482 | 370.22636 | 0.000447993 | 370.22636 | -0.00892 | 370.22636 | -0.00771 | 370.22636 | -0.00388 | 370.22636 | -0.00184
370.44236 | -0.01475 | 370.44236 | 0.000524982 | 370.44236 | -0.00892 | 370.44236 | -0.00771 | 370.44236 | -0.00386 | 370.44236 | -0.00183
370.65836 | -0.01468 | 370.65836 | 0.000593949 | 370.65836 | -0.00892 | 370.65836 | -0.0077 | 370.65836 | -0.00385 | 370.65836 | -0.00182
370.87436 | -0.01462 | 370.87436 | 0.000647474 | 370.87436 | -0.00891 | 370.87436 | -0.00769 | 370.87436 | -0.00383 | 370.87436 | -0.0018
371.09036 | -0.01457 | 371.09036 | 0.000686826 | 371.09036 | -0.0089 | 371.09036 | -0.00768 | 371.09036 | -0.00381 | 371.09036 | -0.00179
371.30637 | -0.01455 | 371.30637 | 0.000712265 | 371.30637 | -0.00888 | 371.30637 | -0.00766 | 371.30637 | -0.00379 | 371.30637 | -0.00177
371.52237 | -0.01454 | 371.52237 | 0.000726269 | 371.52237 | -0.00885 | 371.52237 | -0.00764 | 371.52237 | -0.00378 | 371.52237 | -0.00175
371.73837 | -0.01455 | 371.73837 | 0.000732955 | 371.73837 | -0.00883 | 371.73837 | -0.00764 | 371.73837 | -0.00377 | 371.73837 | -0.00173
371.95437 | -0.01456 | 371.95437 | 0.000734423 | 371.95437 | -0.00881 | 371.95437 | -0.00764 | 371.95437 | -0.00377 | 371.95437 | -0.00171
372.17037 | -0.01459 | 372.17037 | 0.000733524 | 372.17037 | -0.0088 | 372.17037 | -0.00765 | 372.17037 | -0.00377 | 372.17037 | -0.00169
372.38637 | -0.01462 | 372.38637 | 0.000733188 | 372.38637 | -0.00879 | 372.38637 | -0.00767 | 372.38637 | -0.00377 | 372.38637 | -0.00168
372.60237 | -0.01465 | 372.60237 | 0.000736685 | 372.60237 | -0.0088 | 372.60237 | -0.0077 | 372.60237 | -0.00377 | 372.60237 | -0.00166
372.81838 | -0.01468 | 372.81838 | 0.000743189 | 372.81838 | -0.00881 | 372.81838 | -0.00773 | 372.81838 | -0.00378 | 372.81838 | -0.00163
373.03438 | -0.01471 | 373.03438 | 0.000754397 | 373.03438 | -0.00882 | 373.03438 | -0.00776 | 373.03438 | -0.00379 | 373.03438 | -0.00161
373.25038 | -0.01474 | 373.25038 | 0.000770702 | 373.25038 | -0.00883 | 373.25038 | -0.00779 | 373.25038 | -0.0038 | 373.25038 | -0.00159
373.46638 | -0.01477 | 373.46638 | 0.000790319 | 373.46638 | -0.00885 | 373.46638 | -0.00781 | 373.46638 | -0.0038 | 373.46638 | -0.00158
373.68238 | -0.0148 | 373.68238 | 0.000810249 | 373.68238 | -0.00887 | 373.68238 | -0.00783 | 373.68238 | -0.00381 | 373.68238 | -0.00156
373.89838 | -0.01483 | 373.89838 | 0.000828504 | 373.89838 | -0.00889 | 373.89838 | -0.00784 | 373.89838 | -0.00382 | 373.89838 | -0.00155
374.11438 | -0.01487 | 374.11438 | 0.000842079 | 374.11438 | -0.00891 | 374.11438 | -0.00785 | 374.11438 | -0.00383 | 374.11438 | -0.00155
374.33039 | -0.01491 | 374.33039 | 0.000849871 | 374.33039 | -0.00892 | 374.33039 | -0.00785 | 374.33039 | -0.00385 | 374.33039 | -0.00155
374.54639 | -0.01495 | 374.54639 | 0.000849882 | 374.54639 | -0.00893 | 374.54639 | -0.00784 | 374.54639 | -0.00386 | 374.54639 | -0.00155
374.76239 | -0.01499 | 374.76239 | 0.000842707 | 374.76239 | -0.00894 | 374.76239 | -0.00784 | 374.76239 | -0.00387 | 374.76239 | -0.00156
374.97839 | -0.01502 | 374.97839 | 0.000830361 | 374.97839 | -0.00893 | 374.97839 | -0.00783 | 374.97839 | -0.00388 | 374.97839 | -0.00156
375.19439 | -0.01505 | 375.19439 | 0.000814665 | 375.19439 | -0.00893 | 375.19439 | -0.00783 | 375.19439 | -0.00389 | 375.19439 | -0.00156
375.41039 | -0.01508 | 375.41039 | 0.000799542 | 375.41039 | -0.00891 | 375.41039 | -0.00782 | 375.41039 | -0.0039 | 375.41039 | -0.00155
375.62639 | -0.01511 | 375.62639 | 0.000787129 | 375.62639 | -0.0089 | 375.62639 | -0.00782 | 375.62639 | -0.0039 | 375.62639 | -0.00154
375.8424 | -0.01513 | 375.8424 | 0.000780314 | 375.8424 | -0.00888 | 375.8424 | -0.00782 | 375.8424 | -0.0039 | 375.8424 | -0.00152
376.0584 | -0.01514 | 376.0584 | 0.000781182 | 376.0584 | -0.00886 | 376.0584 | -0.00782 | 376.0584 | -0.0039 | 376.0584 | -0.00149
376.2744 | -0.01515 | 376.2744 | 0.000791139 | 376.2744 | -0.00886 | 376.2744 | -0.00782 | 376.2744 | -0.0039 | 376.2744 | -0.00146
376.4904 | -0.01515 | 376.4904 | 0.000807173 | 376.4904 | -0.00886 | 376.4904 | -0.00782 | 376.4904 | -0.0039 | 376.4904 | -0.00141
376.7064 | -0.01515 | 376.7064 | 0.000830365 | 376.7064 | -0.00887 | 376.7064 | -0.00783 | 376.7064 | -0.0039 | 376.7064 | -0.00136
376.9224 | -0.01513 | 376.9224 | 0.000855093 | 376.9224 | -0.00889 | 376.9224 | -0.00783 | 376.9224 | -0.00389 | 376.9224 | -0.00131
377.1384 | -0.01511 | 377.1384 | 0.000880893 | 377.1384 | -0.00892 | 377.1384 | -0.00784 | 377.1384 | -0.00389 | 377.1384 | -0.00127
377.3544 | -0.01508 | 377.3544 | 0.00090417 | 377.3544 | -0.00895 | 377.3544 | -0.00784 | 377.3544 | -0.00389 | 377.3544 | -0.00123
377.57041 | -0.01505 | 377.57041 | 0.000923587 | 377.57041 | -0.00898 | 377.57041 | -0.00785 | 377.57041 | -0.00389 | 377.57041 | -0.00119
377.78641 | -0.01501 | 377.78641 | 0.000937265 | 377.78641 | -0.00901 | 377.78641 | -0.00787 | 377.78641 | -0.00389 | 377.78641 | -0.00117
378.00241 | -0.01498 | 378.00241 | 0.000944893 | 378.00241 | -0.00903 | 378.00241 | -0.00788 | 378.00241 | -0.00389 | 378.00241 | -0.00115
378.21841 | -0.01494 | 378.21841 | 0.000947451 | 378.21841 | -0.00903 | 378.21841 | -0.00789 | 378.21841 | -0.00389 | 378.21841 | -0.00115
378.43441 | -0.01492 | 378.43441 | 0.000945867 | 378.43441 | -0.00902 | 378.43441 | -0.0079 | 378.43441 | -0.00389 | 378.43441 | -0.00115
378.65041 | -0.01489 | 378.65041 | 0.000942056 | 378.65041 | -0.009 | 378.65041 | -0.0079 | 378.65041 | -0.0039 | 378.65041 | -0.00116
378.86641 | -0.01487 | 378.86641 | 0.000937918 | 378.86641 | -0.00897 | 378.86641 | -0.00791 | 378.86641 | -0.0039 | 378.86641 | -0.00116
379.08242 | -0.01486 | 379.08242 | 0.00093649 | 379.08242 | -0.00894 | 379.08242 | -0.00791 | 379.08242 | -0.00391 | 379.08242 | -0.00117
379.29842 | -0.01485 | 379.29842 | 0.000938833 | 379.29842 | -0.00891 | 379.29842 | -0.0079 | 379.29842 | -0.00391 | 379.29842 | -0.00118
379.51442 | -0.01485 | 379.51442 | 0.000947086 | 379.51442 | -0.00889 | 379.51442 | -0.0079 | 379.51442 | -0.00392 | 379.51442 | -0.00119
379.73042 | -0.01487 | 379.73042 | 0.000959463 | 379.73042 | -0.00887 | 379.73042 | -0.0079 | 379.73042 | -0.00392 | 379.73042 | -0.00119
379.94642 | -0.01489 | 379.94642 | 0.000976692 | 379.94642 | -0.00886 | 379.94642 | -0.00789 | 379.94642 | -0.00393 | 379.94642 | -0.00119
380.16242 | -0.01492 | 380.16242 | 0.000997391 | 380.16242 | -0.00886 | 380.16242 | -0.00789 | 380.16242 | -0.00393 | 380.16242 | -0.00119
380.37842 | -0.01496 | 380.37842 | 0.00102 | 380.37842 | -0.00886 | 380.37842 | -0.00789 | 380.37842 | -0.00393 | 380.37842 | -0.00118
380.59443 | -0.01501 | 380.59443 | 0.00104 | 380.59443 | -0.00886 | 380.59443 | -0.00788 | 380.59443 | -0.00394 | 380.59443 | -0.00117
380.81043 | -0.01505 | 380.81043 | 0.00105 | 380.81043 | -0.00887 | 380.81043 | -0.00788 | 380.81043 | -0.00394 | 380.81043 | -0.00114
381.02643 | -0.01508 | 381.02643 | 0.00106 | 381.02643 | -0.00886 | 381.02643 | -0.00788 | 381.02643 | -0.00395 | 381.02643 | -0.00111
381.24243 | -0.01511 | 381.24243 | 0.00107 | 381.24243 | -0.00886 | 381.24243 | -0.00789 | 381.24243 | -0.00396 | 381.24243 | -0.00107
381.45843 | -0.01513 | 381.45843 | 0.00107 | 381.45843 | -0.00884 | 381.45843 | -0.00789 | 381.45843 | -0.00397 | 381.45843 | -0.00102
381.67443 | -0.01514 | 381.67443 | 0.00106 | 381.67443 | -0.00882 | 381.67443 | -0.00791 | 381.67443 | -0.00398 | 381.67443 | -0.000981603
381.89043 | -0.01515 | 381.89043 | 0.00107 | 381.89043 | -0.00879 | 381.89043 | -0.00793 | 381.89043 | -0.00399 | 381.89043 | -0.000944533
382.10644 | -0.01515 | 382.10644 | 0.00107 | 382.10644 | -0.00877 | 382.10644 | -0.00795 | 382.10644 | -0.00399 | 382.10644 | -0.00091515
382.32244 | -0.01516 | 382.32244 | 0.00108 | 382.32244 | -0.00874 | 382.32244 | -0.00798 | 382.32244 | -0.004 | 382.32244 | -0.000889955
382.53844 | -0.01517 | 382.53844 | 0.00109 | 382.53844 | -0.00872 | 382.53844 | -0.008 | 382.53844 | -0.00401 | 382.53844 | -0.000872686
382.75444 | -0.01519 | 382.75444 | 0.0011 | 382.75444 | -0.00869 | 382.75444 | -0.00802 | 382.75444 | -0.00401 | 382.75444 | -0.000859198
382.97044 | -0.01521 | 382.97044 | 0.00112 | 382.97044 | -0.00867 | 382.97044 | -0.00803 | 382.97044 | -0.00401 | 382.97044 | -0.000849354
383.18644 | -0.01523 | 383.18644 | 0.00114 | 383.18644 | -0.00866 | 383.18644 | -0.00804 | 383.18644 | -0.00402 | 383.18644 | -0.0008395
383.40244 | -0.01524 | 383.40244 | 0.00116 | 383.40244 | -0.00865 | 383.40244 | -0.00803 | 383.40244 | -0.00402 | 383.40244 | -0.000831555
383.61844 | -0.01526 | 383.61844 | 0.00118 | 383.61844 | -0.00864 | 383.61844 | -0.00803 | 383.61844 | -0.00402 | 383.61844 | -0.00082382
383.83445 | -0.01527 | 383.83445 | 0.0012 | 383.83445 | -0.00864 | 383.83445 | -0.00802 | 383.83445 | -0.00402 | 383.83445 | -0.000820356
384.05045 | -0.01527 | 384.05045 | 0.00121 | 384.05045 | -0.00865 | 384.05045 | -0.00801 | 384.05045 | -0.00402 | 384.05045 | -0.000820937
384.26645 | -0.01527 | 384.26645 | 0.00122 | 384.26645 | -0.00867 | 384.26645 | -0.008 | 384.26645 | -0.00402 | 384.26645 | -0.000827924
384.48245 | -0.01527 | 384.48245 | 0.00122 | 384.48245 | -0.00869 | 384.48245 | -0.008 | 384.48245 | -0.00402 | 384.48245 | -0.000842764
384.69845 | -0.01527 | 384.69845 | 0.00122 | 384.69845 | -0.00871 | 384.69845 | -0.00799 | 384.69845 | -0.00403 | 384.69845 | -0.000863638
384.91445 | -0.01527 | 384.91445 | 0.00123 | 384.91445 | -0.00874 | 384.91445 | -0.00798 | 384.91445 | -0.00403 | 384.91445 | -0.000889873
385.13045 | -0.01528 | 385.13045 | 0.00123 | 385.13045 | -0.00877 | 385.13045 | -0.00798 | 385.13045 | -0.00403 | 385.13045 | -0.000913298
385.34646 | -0.01529 | 385.34646 | 0.00123 | 385.34646 | -0.0088 | 385.34646 | -0.00797 | 385.34646 | -0.00403 | 385.34646 | -0.000930274
385.56246 | -0.01532 | 385.56246 | 0.00124 | 385.56246 | -0.00882 | 385.56246 | -0.00796 | 385.56246 | -0.00403 | 385.56246 | -0.000936829
385.77846 | -0.01535 | 385.77846 | 0.00125 | 385.77846 | -0.00883 | 385.77846 | -0.00795 | 385.77846 | -0.00403 | 385.77846 | -0.000931321
385.99446 | -0.0154 | 385.99446 | 0.00126 | 385.99446 | -0.00883 | 385.99446 | -0.00793 | 385.99446 | -0.00403 | 385.99446 | -0.000913774
386.21046 | -0.01544 | 386.21046 | 0.00127 | 386.21046 | -0.00883 | 386.21046 | -0.00792 | 386.21046 | -0.00403 | 386.21046 | -0.000884397
386.42646 | -0.01549 | 386.42646 | 0.00128 | 386.42646 | -0.00883 | 386.42646 | -0.00791 | 386.42646 | -0.00402 | 386.42646 | -0.000845171
386.64246 | -0.01552 | 386.64246 | 0.00129 | 386.64246 | -0.00881 | 386.64246 | -0.00791 | 386.64246 | -0.00402 | 386.64246 | -0.000798639
386.85847 | -0.01555 | 386.85847 | 0.00129 | 386.85847 | -0.0088 | 386.85847 | -0.00791 | 386.85847 | -0.00402 | 386.85847 | -0.00075032
387.07447 | -0.01556 | 387.07447 | 0.0013 | 387.07447 | -0.00878 | 387.07447 | -0.00792 | 387.07447 | -0.00402 | 387.07447 | -0.000700435
387.29047 | -0.01556 | 387.29047 | 0.0013 | 387.29047 | -0.00876 | 387.29047 | -0.00794 | 387.29047 | -0.00402 | 387.29047 | -0.000655105
387.50647 | -0.01555 | 387.50647 | 0.00131 | 387.50647 | -0.00873 | 387.50647 | -0.00795 | 387.50647 | -0.00403 | 387.50647 | -0.000613109
387.72247 | -0.01553 | 387.72247 | 0.00132 | 387.72247 | -0.00871 | 387.72247 | -0.00796 | 387.72247 | -0.00404 | 387.72247 | -0.000571576
387.93847 | -0.01549 | 387.93847 | 0.00133 | 387.93847 | -0.00868 | 387.93847 | -0.00797 | 387.93847 | -0.00405 | 387.93847 | -0.000536044
388.15447 | -0.01545 | 388.15447 | 0.00134 | 388.15447 | -0.00865 | 388.15447 | -0.00797 | 388.15447 | -0.00406 | 388.15447 | -0.000502376
388.37047 | -0.01542 | 388.37047 | 0.00136 | 388.37047 | -0.00862 | 388.37047 | -0.00796 | 388.37047 | -0.00407 | 388.37047 | -0.000472773
388.58648 | -0.01538 | 388.58648 | 0.00137 | 388.58648 | -0.00859 | 388.58648 | -0.00794 | 388.58648 | -0.00408 | 388.58648 | -0.000444881
388.80248 | -0.01536 | 388.80248 | 0.00138 | 388.80248 | -0.00857 | 388.80248 | -0.00791 | 388.80248 | -0.0041 | 388.80248 | -0.000416585
389.01848 | -0.01533 | 389.01848 | 0.00139 | 389.01848 | -0.00855 | 389.01848 | -0.00788 | 389.01848 | -0.00412 | 389.01848 | -0.000383852
389.23448 | -0.0153 | 389.23448 | 0.00139 | 389.23448 | -0.00854 | 389.23448 | -0.00786 | 389.23448 | -0.00413 | 389.23448 | -0.0003451
389.45048 | -0.01527 | 389.45048 | 0.00139 | 389.45048 | -0.00852 | 389.45048 | -0.00783 | 389.45048 | -0.00415 | 389.45048 | -0.000300172
389.66648 | -0.01524 | 389.66648 | 0.0014 | 389.66648 | -0.00851 | 389.66648 | -0.00781 | 389.66648 | -0.00418 | 389.66648 | -0.000247103
389.88248 | -0.01521 | 389.88248 | 0.00141 | 389.88248 | -0.0085 | 389.88248 | -0.0078 | 389.88248 | -0.0042 | 389.88248 | -0.000186085
390.09849 | -0.01517 | 390.09849 | 0.00143 | 390.09849 | -0.00848 | 390.09849 | -0.00779 | 390.09849 | -0.00422 | 390.09849 | -0.000119825
390.31449 | -0.01513 | 390.31449 | 0.00145 | 390.31449 | -0.00847 | 390.31449 | -0.00779 | 390.31449 | -0.00424 | 390.31449 | -5.64782e-05
390.53049 | -0.01508 | 390.53049 | 0.00147 | 390.53049 | -0.00846 | 390.53049 | -0.00778 | 390.53049 | -0.00426 | 390.53049 | -1.89278e-06
390.74649 | -0.01503 | 390.74649 | 0.00149 | 390.74649 | -0.00844 | 390.74649 | -0.00778 | 390.74649 | -0.00427 | 390.74649 | 3.81185e-05
390.96249 | -0.01499 | 390.96249 | 0.0015 | 390.96249 | -0.00843 | 390.96249 | -0.00778 | 390.96249 | -0.00428 | 390.96249 | 5.94631e-05
391.17849 | -0.01495 | 391.17849 | 0.00151 | 391.17849 | -0.00841 | 391.17849 | -0.00778 | 391.17849 | -0.00428 | 391.17849 | 5.61356e-05
391.39449 | -0.01493 | 391.39449 | 0.00152 | 391.39449 | -0.0084 | 391.39449 | -0.00778 | 391.39449 | -0.00428 | 391.39449 | 2.72573e-05
391.6105 | -0.01491 | 391.6105 | 0.00151 | 391.6105 | -0.00838 | 391.6105 | -0.00778 | 391.6105 | -0.00428 | 391.6105 | -2.09937e-05
391.8265 | -0.01492 | 391.8265 | 0.0015 | 391.8265 | -0.00836 | 391.8265 | -0.00779 | 391.8265 | -0.00428 | 391.8265 | -8.46189e-05
392.0425 | -0.01495 | 392.0425 | 0.00149 | 392.0425 | -0.00834 | 392.0425 | -0.0078 | 392.0425 | -0.00428 | 392.0425 | -0.000154749
392.2585 | -0.01501 | 392.2585 | 0.00148 | 392.2585 | -0.00833 | 392.2585 | -0.0078 | 392.2585 | -0.00428 | 392.2585 | -0.000219844
392.4745 | -0.01509 | 392.4745 | 0.00148 | 392.4745 | -0.00831 | 392.4745 | -0.00781 | 392.4745 | -0.00428 | 392.4745 | -0.00027407
392.6905 | -0.0152 | 392.6905 | 0.00147 | 392.6905 | -0.0083 | 392.6905 | -0.00781 | 392.6905 | -0.00429 | 392.6905 | -0.000309426
392.9065 | -0.01532 | 392.9065 | 0.00148 | 392.9065 | -0.00829 | 392.9065 | -0.00781 | 392.9065 | -0.0043 | 392.9065 | -0.000322749
393.12251 | -0.01546 | 393.12251 | 0.00149 | 393.12251 | -0.00827 | 393.12251 | -0.00781 | 393.12251 | -0.00432 | 393.12251 | -0.000316506
393.33851 | -0.01561 | 393.33851 | 0.0015 | 393.33851 | -0.00825 | 393.33851 | -0.0078 | 393.33851 | -0.00433 | 393.33851 | -0.000294822
393.55451 | -0.01577 | 393.55451 | 0.00151 | 393.55451 | -0.00823 | 393.55451 | -0.00779 | 393.55451 | -0.00434 | 393.55451 | -0.000264252
393.77051 | -0.01592 | 393.77051 | 0.00151 | 393.77051 | -0.00821 | 393.77051 | -0.00778 | 393.77051 | -0.00435 | 393.77051 | -0.000234806
393.98651 | -0.01605 | 393.98651 | 0.00152 | 393.98651 | -0.00817 | 393.98651 | -0.00777 | 393.98651 | -0.00435 | 393.98651 | -0.000211559
394.20251 | -0.01616 | 394.20251 | 0.00152 | 394.20251 | -0.00814 | 394.20251 | -0.00776 | 394.20251 | -0.00435 | 394.20251 | -0.000194397
394.41851 | -0.01624 | 394.41851 | 0.00153 | 394.41851 | -0.00809 | 394.41851 | -0.00775 | 394.41851 | -0.00434 | 394.41851 | -0.000185561
394.63451 | -0.01627 | 394.63451 | 0.00154 | 394.63451 | -0.00805 | 394.63451 | -0.00775 | 394.63451 | -0.00434 | 394.63451 | -0.000184012
394.85052 | -0.01626 | 394.85052 | 0.00155 | 394.85052 | -0.00801 | 394.85052 | -0.00775 | 394.85052 | -0.00433 | 394.85052 | -0.000181664
395.06652 | -0.0162 | 395.06652 | 0.00157 | 395.06652 | -0.00797 | 395.06652 | -0.00776 | 395.06652 | -0.00432 | 395.06652 | -0.000174907
395.28252 | -0.0161 | 395.28252 | 0.00159 | 395.28252 | -0.00794 | 395.28252 | -0.00776 | 395.28252 | -0.00432 | 395.28252 | -0.000159563
395.49852 | -0.01597 | 395.49852 | 0.00163 | 395.49852 | -0.00791 | 395.49852 | -0.00777 | 395.49852 | -0.00432 | 395.49852 | -0.000131948
395.71452 | -0.01582 | 395.71452 | 0.00166 | 395.71452 | -0.0079 | 395.71452 | -0.00777 | 395.71452 | -0.00432 | 395.71452 | -9.26412e-05
395.93052 | -0.01566 | 395.93052 | 0.00169 | 395.93052 | -0.00789 | 395.93052 | -0.00777 | 395.93052 | -0.00432 | 395.93052 | -4.60109e-05
396.14652 | -0.01551 | 396.14652 | 0.00172 | 396.14652 | -0.0079 | 396.14652 | -0.00777 | 396.14652 | -0.00433 | 396.14652 | 1.82361e-06
396.36253 | -0.01538 | 396.36253 | 0.00173 | 396.36253 | -0.0079 | 396.36253 | -0.00776 | 396.36253 | -0.00434 | 396.36253 | 4.50271e-05
396.57853 | -0.01528 | 396.57853 | 0.00174 | 396.57853 | -0.00791 | 396.57853 | -0.00775 | 396.57853 | -0.00435 | 396.57853 | 7.98758e-05
396.79453 | -0.01522 | 396.79453 | 0.00174 | 396.79453 | -0.00792 | 396.79453 | -0.00774 | 396.79453 | -0.00436 | 396.79453 | 0.00010458
397.01053 | -0.01518 | 397.01053 | 0.00173 | 397.01053 | -0.00792 | 397.01053 | -0.00773 | 397.01053 | -0.00438 | 397.01053 | 0.000116668
397.22653 | -0.01518 | 397.22653 | 0.00172 | 397.22653 | -0.00793 | 397.22653 | -0.00772 | 397.22653 | -0.00439 | 397.22653 | 0.000112993
397.44253 | -0.0152 | 397.44253 | 0.00172 | 397.44253 | -0.00793 | 397.44253 | -0.00771 | 397.44253 | -0.0044 | 397.44253 | 0.000100121
397.65853 | -0.01526 | 397.65853 | 0.00172 | 397.65853 | -0.00793 | 397.65853 | -0.00771 | 397.65853 | -0.00442 | 397.65853 | 8.14147e-05
397.87454 | -0.01533 | 397.87454 | 0.00172 | 397.87454 | -0.00793 | 397.87454 | -0.00771 | 397.87454 | -0.00444 | 397.87454 | 5.93871e-05
398.09054 | -0.01543 | 398.09054 | 0.00173 | 398.09054 | -0.00794 | 398.09054 | -0.00771 | 398.09054 | -0.00445 | 398.09054 | 3.96338e-05
398.30654 | -0.01552 | 398.30654 | 0.00174 | 398.30654 | -0.00796 | 398.30654 | -0.00773 | 398.30654 | -0.00447 | 398.30654 | 2.20985e-05
398.52254 | -0.01562 | 398.52254 | 0.00175 | 398.52254 | -0.00799 | 398.52254 | -0.00774 | 398.52254 | -0.00449 | 398.52254 | 1.11055e-05
398.73854 | -0.0157 | 398.73854 | 0.00177 | 398.73854 | -0.00803 | 398.73854 | -0.00776 | 398.73854 | -0.0045 | 398.73854 | 7.90309e-06
398.95454 | -0.01577 | 398.95454 | 0.00178 | 398.95454 | -0.00808 | 398.95454 | -0.00778 | 398.95454 | -0.00452 | 398.95454 | 1.08552e-05
399.17054 | -0.01581 | 399.17054 | 0.00179 | 399.17054 | -0.00814 | 399.17054 | -0.0078 | 399.17054 | -0.00453 | 399.17054 | 2.15951e-05
399.38655 | -0.0158 | 399.38655 | 0.0018 | 399.38655 | -0.00819 | 399.38655 | -0.00782 | 399.38655 | -0.00454 | 399.38655 | 3.60428e-05
399.60255 | -0.01576 | 399.60255 | 0.0018 | 399.60255 | -0.00823 | 399.60255 | -0.00782 | 399.60255 | -0.00455 | 399.60255 | 5.17166e-05
399.81855 | -0.01568 | 399.81855 | 0.00181 | 399.81855 | -0.00826 | 399.81855 | -0.00782 | 399.81855 | -0.00456 | 399.81855 | 6.07713e-05
400.03455 | -0.01559 | 400.03455 | 0.00181 | 400.03455 | -0.00827 | 400.03455 | -0.00781 | 400.03455 | -0.00457 | 400.03455 | 6.15678e-05
400.25055 | -0.01549 | 400.25055 | 0.00181 | 400.25055 | -0.00826 | 400.25055 | -0.0078 | 400.25055 | -0.00459 | 400.25055 | 4.96395e-05
400.46655 | -0.0154 | 400.46655 | 0.00181 | 400.46655 | -0.00823 | 400.46655 | -0.00778 | 400.46655 | -0.0046 | 400.46655 | 2.18272e-05
400.68255 | -0.01532 | 400.68255 | 0.00181 | 400.68255 | -0.00818 | 400.68255 | -0.00776 | 400.68255 | -0.00462 | 400.68255 | -2.02808e-05
400.89855 | -0.01526 | 400.89855 | 0.0018 | 400.89855 | -0.00813 | 400.89855 | -0.00775 | 400.89855 | -0.00464 | 400.89855 | -8.03905e-05
401.11456 | -0.01522 | 401.11456 | 0.0018 | 401.11456 | -0.00807 | 401.11456 | -0.00774 | 401.11456 | -0.00466 | 401.11456 | -0.000153905
401.33056 | -0.0152 | 401.33056 | 0.0018 | 401.33056 | -0.00803 | 401.33056 | -0.00773 | 401.33056 | -0.00468 | 401.33056 | -0.000234002
401.54656 | -0.01519 | 401.54656 | 0.0018 | 401.54656 | -0.008 | 401.54656 | -0.00774 | 401.54656 | -0.0047 | 401.54656 | -0.000309388
401.76256 | -0.01519 | 401.76256 | 0.0018 | 401.76256 | -0.00799 | 401.76256 | -0.00774 | 401.76256 | -0.00471 | 401.76256 | -0.000378212
401.97856 | -0.01518 | 401.97856 | 0.00181 | 401.97856 | -0.008 | 401.97856 | -0.00775 | 401.97856 | -0.00472 | 401.97856 | -0.000431945
402.19456 | -0.01516 | 402.19456 | 0.00182 | 402.19456 | -0.00804 | 402.19456 | -0.00775 | 402.19456 | -0.00473 | 402.19456 | -0.000465388
402.41056 | -0.01514 | 402.41056 | 0.00184 | 402.41056 | -0.00808 | 402.41056 | -0.00776 | 402.41056 | -0.00474 | 402.41056 | -0.000476175
402.62657 | -0.01512 | 402.62657 | 0.00186 | 402.62657 | -0.00814 | 402.62657 | -0.00777 | 402.62657 | -0.00475 | 402.62657 | -0.000461466
402.84257 | -0.01511 | 402.84257 | 0.00188 | 402.84257 | -0.00819 | 402.84257 | -0.00777 | 402.84257 | -0.00476 | 402.84257 | -0.00042932
403.05857 | -0.0151 | 403.05857 | 0.0019 | 403.05857 | -0.00823 | 403.05857 | -0.00777 | 403.05857 | -0.00478 | 403.05857 | -0.000381832
403.27457 | -0.01509 | 403.27457 | 0.00191 | 403.27457 | -0.00825 | 403.27457 | -0.00777 | 403.27457 | -0.0048 | 403.27457 | -0.000327099
403.49057 | -0.01508 | 403.49057 | 0.00192 | 403.49057 | -0.00825 | 403.49057 | -0.00776 | 403.49057 | -0.00482 | 403.49057 | -0.000268981
403.70657 | -0.01507 | 403.70657 | 0.00192 | 403.70657 | -0.00822 | 403.70657 | -0.00775 | 403.70657 | -0.00484 | 403.70657 | -0.000213472
403.92257 | -0.01505 | 403.92257 | 0.00191 | 403.92257 | -0.00818 | 403.92257 | -0.00775 | 403.92257 | -0.00486 | 403.92257 | -0.000164579
404.13858 | -0.01503 | 404.13858 | 0.0019 | 404.13858 | -0.00813 | 404.13858 | -0.00774 | 404.13858 | -0.00488 | 404.13858 | -0.00012563
404.35458 | -0.01498 | 404.35458 | 0.00188 | 404.35458 | -0.00807 | 404.35458 | -0.00773 | 404.35458 | -0.0049 | 404.35458 | -9.4817e-05
404.57058 | -0.01493 | 404.57058 | 0.00187 | 404.57058 | -0.00801 | 404.57058 | -0.00773 | 404.57058 | -0.00492 | 404.57058 | -7.37216e-05
404.78658 | -0.01486 | 404.78658 | 0.00185 | 404.78658 | -0.00796 | 404.78658 | -0.00772 | 404.78658 | -0.00493 | 404.78658 | -5.86488e-05
405.00258 | -0.0148 | 405.00258 | 0.00184 | 405.00258 | -0.00792 | 405.00258 | -0.00772 | 405.00258 | -0.00495 | 405.00258 | -5.13048e-05
405.21858 | -0.01473 | 405.21858 | 0.00184 | 405.21858 | -0.00789 | 405.21858 | -0.00772 | 405.21858 | -0.00496 | 405.21858 | -4.8048e-05
405.43458 | -0.01468 | 405.43458 | 0.00184 | 405.43458 | -0.00788 | 405.43458 | -0.00772 | 405.43458 | -0.00498 | 405.43458 | -5.30845e-05
405.65059 | -0.01464 | 405.65059 | 0.00185 | 405.65059 | -0.00789 | 405.65059 | -0.00771 | 405.65059 | -0.00499 | 405.65059 | -6.3367e-05
405.86659 | -0.01461 | 405.86659 | 0.00186 | 405.86659 | -0.00791 | 405.86659 | -0.0077 | 405.86659 | -0.005 | 405.86659 | -7.60704e-05
406.08259 | -0.01461 | 406.08259 | 0.00187 | 406.08259 | -0.00794 | 406.08259 | -0.00768 | 406.08259 | -0.00501 | 406.08259 | -9.41947e-05
406.29859 | -0.01462 | 406.29859 | 0.00189 | 406.29859 | -0.00799 | 406.29859 | -0.00766 | 406.29859 | -0.00503 | 406.29859 | -0.000110214
406.51459 | -0.01465 | 406.51459 | 0.00192 | 406.51459 | -0.00803 | 406.51459 | -0.00764 | 406.51459 | -0.00505 | 406.51459 | -0.000128255
406.73059 | -0.01469 | 406.73059 | 0.00195 | 406.73059 | -0.00808 | 406.73059 | -0.00761 | 406.73059 | -0.00508 | 406.73059 | -0.000143966
406.94659 | -0.01473 | 406.94659 | 0.00198 | 406.94659 | -0.00812 | 406.94659 | -0.00759 | 406.94659 | -0.00511 | 406.94659 | -0.000157646
407.16259 | -0.01478 | 407.16259 | 0.00201 | 407.16259 | -0.00815 | 407.16259 | -0.00757 | 407.16259 | -0.00514 | 407.16259 | -0.000166928
407.3786 | -0.01483 | 407.3786 | 0.00204 | 407.3786 | -0.00817 | 407.3786 | -0.00756 | 407.3786 | -0.00518 | 407.3786 | -0.000170322
407.5946 | -0.01488 | 407.5946 | 0.00206 | 407.5946 | -0.00819 | 407.5946 | -0.00756 | 407.5946 | -0.00522 | 407.5946 | -0.000169813
407.8106 | -0.01492 | 407.8106 | 0.00208 | 407.8106 | -0.00819 | 407.8106 | -0.00756 | 407.8106 | -0.00526 | 407.8106 | -0.000162601
408.0266 | -0.01494 | 408.0266 | 0.00209 | 408.0266 | -0.00819 | 408.0266 | -0.00757 | 408.0266 | -0.00529 | 408.0266 | -0.000142904
408.2426 | -0.01496 | 408.2426 | 0.00209 | 408.2426 | -0.00819 | 408.2426 | -0.00758 | 408.2426 | -0.00532 | 408.2426 | -0.000111828
408.4586 | -0.01496 | 408.4586 | 0.00209 | 408.4586 | -0.00819 | 408.4586 | -0.0076 | 408.4586 | -0.00534 | 408.4586 | -7.23698e-05
408.6746 | -0.01495 | 408.6746 | 0.00208 | 408.6746 | -0.0082 | 408.6746 | -0.00761 | 408.6746 | -0.00536 | 408.6746 | -2.14438e-05
408.89061 | -0.01494 | 408.89061 | 0.00206 | 408.89061 | -0.00822 | 408.89061 | -0.00762 | 408.89061 | -0.00537 | 408.89061 | 3.32496e-05
409.10661 | -0.01492 | 409.10661 | 0.00205 | 409.10661 | -0.00825 | 409.10661 | -0.00763 | 409.10661 | -0.00539 | 409.10661 | 9.36123e-05
409.32261 | -0.0149 | 409.32261 | 0.00204 | 409.32261 | -0.00828 | 409.32261 | -0.00763 | 409.32261 | -0.00541 | 409.32261 | 0.000153701
409.53861 | -0.01488 | 409.53861 | 0.00204 | 409.53861 | -0.00831 | 409.53861 | -0.00763 | 409.53861 | -0.00543 | 409.53861 | 0.000213227
409.75461 | -0.01487 | 409.75461 | 0.00204 | 409.75461 | -0.00834 | 409.75461 | -0.00762 | 409.75461 | -0.00546 | 409.75461 | 0.00026677
409.97061 | -0.01486 | 409.97061 | 0.00206 | 409.97061 | -0.00836 | 409.97061 | -0.00761 | 409.97061 | -0.00549 | 409.97061 | 0.000318483
410.18661 | -0.01486 | 410.18661 | 0.00208 | 410.18661 | -0.00836 | 410.18661 | -0.0076 | 410.18661 | -0.00552 | 410.18661 | 0.000368825
410.40262 | -0.01486 | 410.40262 | 0.00211 | 410.40262 | -0.00836 | 410.40262 | -0.00759 | 410.40262 | -0.00556 | 410.40262 | 0.000425825
410.61862 | -0.01486 | 410.61862 | 0.00214 | 410.61862 | -0.00835 | 410.61862 | -0.00759 | 410.61862 | -0.00558 | 410.61862 | 0.00049107
410.83462 | -0.01487 | 410.83462 | 0.00218 | 410.83462 | -0.00834 | 410.83462 | -0.00759 | 410.83462 | -0.00561 | 410.83462 | 0.000566201
411.05062 | -0.01487 | 411.05062 | 0.00221 | 411.05062 | -0.00832 | 411.05062 | -0.00759 | 411.05062 | -0.00563 | 411.05062 | 0.000646558
411.26662 | -0.01487 | 411.26662 | 0.00224 | 411.26662 | -0.00831 | 411.26662 | -0.0076 | 411.26662 | -0.00564 | 411.26662 | 0.00072631
411.48262 | -0.01487 | 411.48262 | 0.00227 | 411.48262 | -0.00829 | 411.48262 | -0.00761 | 411.48262 | -0.00565 | 411.48262 | 0.000801588
411.69862 | -0.01487 | 411.69862 | 0.00228 | 411.69862 | -0.00829 | 411.69862 | -0.00763 | 411.69862 | -0.00565 | 411.69862 | 0.000865495
411.91463 | -0.01487 | 411.91463 | 0.00229 | 411.91463 | -0.00829 | 411.91463 | -0.00764 | 411.91463 | -0.00565 | 411.91463 | 0.000906306
412.13063 | -0.01487 | 412.13063 | 0.00229 | 412.13063 | -0.0083 | 412.13063 | -0.00766 | 412.13063 | -0.00565 | 412.13063 | 0.000921148
412.34663 | -0.01487 | 412.34663 | 0.00229 | 412.34663 | -0.00831 | 412.34663 | -0.00768 | 412.34663 | -0.00565 | 412.34663 | 0.000909525
412.56263 | -0.01488 | 412.56263 | 0.00228 | 412.56263 | -0.00832 | 412.56263 | -0.0077 | 412.56263 | -0.00566 | 412.56263 | 0.000870807
412.77863 | -0.01489 | 412.77863 | 0.00228 | 412.77863 | -0.00833 | 412.77863 | -0.00772 | 412.77863 | -0.00566 | 412.77863 | 0.000817195
412.99463 | -0.0149 | 412.99463 | 0.00228 | 412.99463 | -0.00834 | 412.99463 | -0.00773 | 412.99463 | -0.00567 | 412.99463 | 0.000754681
413.21063 | -0.01491 | 413.21063 | 0.00229 | 413.21063 | -0.00834 | 413.21063 | -0.00775 | 413.21063 | -0.00569 | 413.21063 | 0.00069565
413.42663 | -0.01491 | 413.42663 | 0.00229 | 413.42663 | -0.00834 | 413.42663 | -0.00777 | 413.42663 | -0.0057 | 413.42663 | 0.000646905
413.64264 | -0.0149 | 413.64264 | 0.0023 | 413.64264 | -0.00833 | 413.64264 | -0.00779 | 413.64264 | -0.00573 | 413.64264 | 0.000611064
413.85864 | -0.01488 | 413.85864 | 0.00231 | 413.85864 | -0.00832 | 413.85864 | -0.00781 | 413.85864 | -0.00576 | 413.85864 | 0.00059538
414.07464 | -0.01485 | 414.07464 | 0.00231 | 414.07464 | -0.0083 | 414.07464 | -0.00783 | 414.07464 | -0.00579 | 414.07464 | 0.000595202
414.29064 | -0.01481 | 414.29064 | 0.00231 | 414.29064 | -0.00827 | 414.29064 | -0.00786 | 414.29064 | -0.00583 | 414.29064 | 0.000608748
414.50664 | -0.01476 | 414.50664 | 0.0023 | 414.50664 | -0.00825 | 414.50664 | -0.00789 | 414.50664 | -0.00587 | 414.50664 | 0.000631606
414.72264 | -0.01473 | 414.72264 | 0.00229 | 414.72264 | -0.00823 | 414.72264 | -0.00792 | 414.72264 | -0.00591 | 414.72264 | 0.000657694
414.93864 | -0.0147 | 414.93864 | 0.00228 | 414.93864 | -0.00821 | 414.93864 | -0.00794 | 414.93864 | -0.00595 | 414.93864 | 0.000683916
415.15465 | -0.01468 | 415.15465 | 0.00226 | 415.15465 | -0.0082 | 415.15465 | -0.00796 | 415.15465 | -0.00598 | 415.15465 | 0.000711886
415.37065 | -0.01468 | 415.37065 | 0.00225 | 415.37065 | -0.00819 | 415.37065 | -0.00797 | 415.37065 | -0.00601 | 415.37065 | 0.000737723
415.58665 | -0.01471 | 415.58665 | 0.00224 | 415.58665 | -0.00819 | 415.58665 | -0.00798 | 415.58665 | -0.00604 | 415.58665 | 0.000763861
415.80265 | -0.01474 | 415.80265 | 0.00223 | 415.80265 | -0.00819 | 415.80265 | -0.00798 | 415.80265 | -0.00606 | 415.80265 | 0.000792433
416.01865 | -0.01478 | 416.01865 | 0.00222 | 416.01865 | -0.0082 | 416.01865 | -0.00799 | 416.01865 | -0.00607 | 416.01865 | 0.000827317
416.23465 | -0.01483 | 416.23465 | 0.00222 | 416.23465 | -0.0082 | 416.23465 | -0.00799 | 416.23465 | -0.00608 | 416.23465 | 0.000870705
416.45065 | -0.01488 | 416.45065 | 0.00222 | 416.45065 | -0.00819 | 416.45065 | -0.00799 | 416.45065 | -0.00609 | 416.45065 | 0.000926133
416.66666 | -0.01492 | 416.66666 | 0.00222 | 416.66666 | -0.00818 | 416.66666 | -0.00799 | 416.66666 | -0.0061 | 416.66666 | 0.000991433
416.88266 | -0.01495 | 416.88266 | 0.00222 | 416.88266 | -0.00817 | 416.88266 | -0.00799 | 416.88266 | -0.00611 | 416.88266 | 0.00107
417.09866 | -0.01497 | 417.09866 | 0.00222 | 417.09866 | -0.00815 | 417.09866 | -0.008 | 417.09866 | -0.00612 | 417.09866 | 0.00116
417.31466 | -0.01498 | 417.31466 | 0.00222 | 417.31466 | -0.00813 | 417.31466 | -0.00801 | 417.31466 | -0.00614 | 417.31466 | 0.00127
417.53066 | -0.01499 | 417.53066 | 0.00221 | 417.53066 | -0.00812 | 417.53066 | -0.00803 | 417.53066 | -0.00616 | 417.53066 | 0.00138
417.74666 | -0.01499 | 417.74666 | 0.0022 | 417.74666 | -0.00811 | 417.74666 | -0.00805 | 417.74666 | -0.00619 | 417.74666 | 0.0015
417.96266 | -0.01498 | 417.96266 | 0.00219 | 417.96266 | -0.00811 | 417.96266 | -0.00807 | 417.96266 | -0.00621 | 417.96266 | 0.00161
418.17866 | -0.01498 | 418.17866 | 0.00218 | 418.17866 | -0.00812 | 418.17866 | -0.00809 | 418.17866 | -0.00624 | 418.17866 | 0.00172
418.39467 | -0.01497 | 418.39467 | 0.00216 | 418.39467 | -0.00813 | 418.39467 | -0.00811 | 418.39467 | -0.00627 | 418.39467 | 0.00183
418.61067 | -0.01496 | 418.61067 | 0.00214 | 418.61067 | -0.00816 | 418.61067 | -0.00813 | 418.61067 | -0.00631 | 418.61067 | 0.00192
418.82667 | -0.01494 | 418.82667 | 0.00213 | 418.82667 | -0.00819 | 418.82667 | -0.00815 | 418.82667 | -0.00634 | 418.82667 | 0.00199
419.04267 | -0.01492 | 419.04267 | 0.00211 | 419.04267 | -0.00824 | 419.04267 | -0.00816 | 419.04267 | -0.00638 | 419.04267 | 0.00204
419.25867 | -0.01489 | 419.25867 | 0.0021 | 419.25867 | -0.00829 | 419.25867 | -0.00816 | 419.25867 | -0.00642 | 419.25867 | 0.00207
419.47467 | -0.01487 | 419.47467 | 0.00209 | 419.47467 | -0.00834 | 419.47467 | -0.00817 | 419.47467 | -0.00645 | 419.47467 | 0.00208
419.69067 | -0.01485 | 419.69067 | 0.00209 | 419.69067 | -0.0084 | 419.69067 | -0.00816 | 419.69067 | -0.00648 | 419.69067 | 0.00207
419.90668 | -0.01482 | 419.90668 | 0.00209 | 419.90668 | -0.00845 | 419.90668 | -0.00816 | 419.90668 | -0.0065 | 419.90668 | 0.00204
420.12268 | -0.0148 | 420.12268 | 0.0021 | 420.12268 | -0.00851 | 420.12268 | -0.00816 | 420.12268 | -0.00652 | 420.12268 | 0.002
420.33868 | -0.01479 | 420.33868 | 0.00211 | 420.33868 | -0.00855 | 420.33868 | -0.00816 | 420.33868 | -0.00653 | 420.33868 | 0.00196
420.55468 | -0.01477 | 420.55468 | 0.00211 | 420.55468 | -0.00858 | 420.55468 | -0.00816 | 420.55468 | -0.00654 | 420.55468 | 0.00192
420.77068 | -0.01476 | 420.77068 | 0.00212 | 420.77068 | -0.0086 | 420.77068 | -0.00817 | 420.77068 | -0.00655 | 420.77068 | 0.00189
420.98668 | -0.01475 | 420.98668 | 0.00212 | 420.98668 | -0.0086 | 420.98668 | -0.00819 | 420.98668 | -0.00656 | 420.98668 | 0.00189
421.20268 | -0.01473 | 421.20268 | 0.00211 | 421.20268 | -0.00859 | 421.20268 | -0.00821 | 421.20268 | -0.00657 | 421.20268 | 0.0019
421.41869 | -0.01471 | 421.41869 | 0.00208 | 421.41869 | -0.00856 | 421.41869 | -0.00823 | 421.41869 | -0.00658 | 421.41869 | 0.00193
421.63469 | -0.0147 | 421.63469 | 0.00204 | 421.63469 | -0.00852 | 421.63469 | -0.00825 | 421.63469 | -0.00659 | 421.63469 | 0.00198
421.85069 | -0.01468 | 421.85069 | 0.00199 | 421.85069 | -0.00848 | 421.85069 | -0.00827 | 421.85069 | -0.00661 | 421.85069 | 0.00204
422.06669 | -0.01467 | 422.06669 | 0.00193 | 422.06669 | -0.00844 | 422.06669 | -0.00829 | 422.06669 | -0.00663 | 422.06669 | 0.0021
422.28269 | -0.01467 | 422.28269 | 0.00187 | 422.28269 | -0.00841 | 422.28269 | -0.0083 | 422.28269 | -0.00666 | 422.28269 | 0.00215
422.49869 | -0.01467 | 422.49869 | 0.00181 | 422.49869 | -0.00838 | 422.49869 | -0.00831 | 422.49869 | -0.00668 | 422.49869 | 0.0022
422.71469 | -0.01468 | 422.71469 | 0.00177 | 422.71469 | -0.00836 | 422.71469 | -0.00831 | 422.71469 | -0.00671 | 422.71469 | 0.00222
422.9307 | -0.01471 | 422.9307 | 0.00175 | 422.9307 | -0.00834 | 422.9307 | -0.0083 | 422.9307 | -0.00673 | 422.9307 | 0.00224
423.1467 | -0.01474 | 423.1467 | 0.00176 | 423.1467 | -0.00833 | 423.1467 | -0.00829 | 423.1467 | -0.00676 | 423.1467 | 0.00225
423.3627 | -0.01477 | 423.3627 | 0.00178 | 423.3627 | -0.00832 | 423.3627 | -0.00827 | 423.3627 | -0.00679 | 423.3627 | 0.00225
423.5787 | -0.01482 | 423.5787 | 0.00183 | 423.5787 | -0.00831 | 423.5787 | -0.00825 | 423.5787 | -0.00681 | 423.5787 | 0.00227
423.7947 | -0.01486 | 423.7947 | 0.00189 | 423.7947 | -0.0083 | 423.7947 | -0.00824 | 423.7947 | -0.00684 | 423.7947 | 0.00229
424.0107 | -0.01492 | 424.0107 | 0.00196 | 424.0107 | -0.00829 | 424.0107 | -0.00823 | 424.0107 | -0.00687 | 424.0107 | 0.00232
424.2267 | -0.01498 | 424.2267 | 0.00203 | 424.2267 | -0.00828 | 424.2267 | -0.00822 | 424.2267 | -0.0069 | 424.2267 | 0.00236
424.4427 | -0.01503 | 424.4427 | 0.00209 | 424.4427 | -0.00826 | 424.4427 | -0.00822 | 424.4427 | -0.00693 | 424.4427 | 0.00241
424.65871 | -0.01508 | 424.65871 | 0.00215 | 424.65871 | -0.00824 | 424.65871 | -0.00823 | 424.65871 | -0.00696 | 424.65871 | 0.00246
424.87471 | -0.01513 | 424.87471 | 0.00219 | 424.87471 | -0.00821 | 424.87471 | -0.00824 | 424.87471 | -0.00699 | 424.87471 | 0.00251
425.09071 | -0.01515 | 425.09071 | 0.00223 | 425.09071 | -0.00818 | 425.09071 | -0.00825 | 425.09071 | -0.00702 | 425.09071 | 0.00255
425.30671 | -0.01516 | 425.30671 | 0.00227 | 425.30671 | -0.00815 | 425.30671 | -0.00826 | 425.30671 | -0.00705 | 425.30671 | 0.00259
425.52271 | -0.01516 | 425.52271 | 0.00229 | 425.52271 | -0.00812 | 425.52271 | -0.00826 | 425.52271 | -0.00707 | 425.52271 | 0.00263
425.73871 | -0.01513 | 425.73871 | 0.0023 | 425.73871 | -0.00808 | 425.73871 | -0.00827 | 425.73871 | -0.0071 | 425.73871 | 0.00267
425.95471 | -0.01509 | 425.95471 | 0.00231 | 425.95471 | -0.00805 | 425.95471 | -0.00827 | 425.95471 | -0.00712 | 425.95471 | 0.00272
426.17072 | -0.01505 | 426.17072 | 0.00231 | 426.17072 | -0.00801 | 426.17072 | -0.00826 | 426.17072 | -0.00714 | 426.17072 | 0.00276
426.38672 | -0.01501 | 426.38672 | 0.00231 | 426.38672 | -0.00797 | 426.38672 | -0.00826 | 426.38672 | -0.00716 | 426.38672 | 0.00282
426.60272 | -0.01497 | 426.60272 | 0.0023 | 426.60272 | -0.00794 | 426.60272 | -0.00825 | 426.60272 | -0.00718 | 426.60272 | 0.00288
426.81872 | -0.01494 | 426.81872 | 0.00228 | 426.81872 | -0.00791 | 426.81872 | -0.00825 | 426.81872 | -0.0072 | 426.81872 | 0.00294
427.03472 | -0.01492 | 427.03472 | 0.00227 | 427.03472 | -0.00789 | 427.03472 | -0.00824 | 427.03472 | -0.00722 | 427.03472 | 0.003
427.25072 | -0.0149 | 427.25072 | 0.00227 | 427.25072 | -0.00787 | 427.25072 | -0.00824 | 427.25072 | -0.00724 | 427.25072 | 0.00305
427.46672 | -0.01489 | 427.46672 | 0.00227 | 427.46672 | -0.00786 | 427.46672 | -0.00824 | 427.46672 | -0.00725 | 427.46672 | 0.00311
427.68273 | -0.01488 | 427.68273 | 0.00227 | 427.68273 | -0.00786 | 427.68273 | -0.00825 | 427.68273 | -0.00727 | 427.68273 | 0.00316
427.89873 | -0.01487 | 427.89873 | 0.00227 | 427.89873 | -0.00785 | 427.89873 | -0.00826 | 427.89873 | -0.00728 | 427.89873 | 0.00321
428.11473 | -0.01485 | 428.11473 | 0.00228 | 428.11473 | -0.00785 | 428.11473 | -0.00826 | 428.11473 | -0.00729 | 428.11473 | 0.00326
428.33073 | -0.01483 | 428.33073 | 0.00229 | 428.33073 | -0.00785 | 428.33073 | -0.00827 | 428.33073 | -0.00731 | 428.33073 | 0.0033
428.54673 | -0.01481 | 428.54673 | 0.00231 | 428.54673 | -0.00784 | 428.54673 | -0.00828 | 428.54673 | -0.00732 | 428.54673 | 0.00333
428.76273 | -0.01479 | 428.76273 | 0.00232 | 428.76273 | -0.00783 | 428.76273 | -0.0083 | 428.76273 | -0.00733 | 428.76273 | 0.00336
428.97873 | -0.01478 | 428.97873 | 0.00233 | 428.97873 | -0.00781 | 428.97873 | -0.00831 | 428.97873 | -0.00735 | 428.97873 | 0.00338
429.19474 | -0.01476 | 429.19474 | 0.00234 | 429.19474 | -0.00779 | 429.19474 | -0.00833 | 429.19474 | -0.00737 | 429.19474 | 0.00339
429.41074 | -0.01475 | 429.41074 | 0.00235 | 429.41074 | -0.00777 | 429.41074 | -0.00835 | 429.41074 | -0.0074 | 429.41074 | 0.00339
429.62674 | -0.01473 | 429.62674 | 0.00235 | 429.62674 | -0.00774 | 429.62674 | -0.00836 | 429.62674 | -0.00742 | 429.62674 | 0.00339
429.84274 | -0.01472 | 429.84274 | 0.00235 | 429.84274 | -0.00772 | 429.84274 | -0.00838 | 429.84274 | -0.00745 | 429.84274 | 0.00338
430.05874 | -0.01471 | 430.05874 | 0.00235 | 430.05874 | -0.0077 | 430.05874 | -0.00839 | 430.05874 | -0.00747 | 430.05874 | 0.00337
430.27474 | -0.01468 | 430.27474 | 0.00235 | 430.27474 | -0.00768 | 430.27474 | -0.0084 | 430.27474 | -0.0075 | 430.27474 | 0.00337
430.49074 | -0.01466 | 430.49074 | 0.00234 | 430.49074 | -0.00767 | 430.49074 | -0.0084 | 430.49074 | -0.00752 | 430.49074 | 0.00338
430.70674 | -0.01464 | 430.70674 | 0.00233 | 430.70674 | -0.00766 | 430.70674 | -0.0084 | 430.70674 | -0.00754 | 430.70674 | 0.00339
430.92275 | -0.01461 | 430.92275 | 0.00231 | 430.92275 | -0.00764 | 430.92275 | -0.00839 | 430.92275 | -0.00755 | 430.92275 | 0.00341
431.13875 | -0.01459 | 431.13875 | 0.00229 | 431.13875 | -0.00764 | 431.13875 | -0.00837 | 431.13875 | -0.00757 | 431.13875 | 0.00343
431.35475 | -0.01457 | 431.35475 | 0.00227 | 431.35475 | -0.00763 | 431.35475 | -0.00836 | 431.35475 | -0.00759 | 431.35475 | 0.00347
431.57075 | -0.01456 | 431.57075 | 0.00225 | 431.57075 | -0.00763 | 431.57075 | -0.00834 | 431.57075 | -0.00761 | 431.57075 | 0.00351
431.78675 | -0.01456 | 431.78675 | 0.00223 | 431.78675 | -0.00763 | 431.78675 | -0.00833 | 431.78675 | -0.00763 | 431.78675 | 0.00356
432.00275 | -0.01456 | 432.00275 | 0.00222 | 432.00275 | -0.00763 | 432.00275 | -0.00832 | 432.00275 | -0.00765 | 432.00275 | 0.00361
432.21875 | -0.01456 | 432.21875 | 0.00222 | 432.21875 | -0.00764 | 432.21875 | -0.00831 | 432.21875 | -0.00767 | 432.21875 | 0.00367
432.43476 | -0.01455 | 432.43476 | 0.00222 | 432.43476 | -0.00764 | 432.43476 | -0.00831 | 432.43476 | -0.0077 | 432.43476 | 0.00372
432.65076 | -0.01454 | 432.65076 | 0.00224 | 432.65076 | -0.00765 | 432.65076 | -0.00831 | 432.65076 | -0.00773 | 432.65076 | 0.00378
432.86676 | -0.01452 | 432.86676 | 0.00226 | 432.86676 | -0.00765 | 432.86676 | -0.00832 | 432.86676 | -0.00775 | 432.86676 | 0.00382
433.08276 | -0.0145 | 433.08276 | 0.00229 | 433.08276 | -0.00766 | 433.08276 | -0.00832 | 433.08276 | -0.00778 | 433.08276 | 0.00387
433.29876 | -0.01447 | 433.29876 | 0.00232 | 433.29876 | -0.00766 | 433.29876 | -0.00833 | 433.29876 | -0.00781 | 433.29876 | 0.00392
433.51476 | -0.01445 | 433.51476 | 0.00235 | 433.51476 | -0.00765 | 433.51476 | -0.00833 | 433.51476 | -0.00784 | 433.51476 | 0.00397
433.73076 | -0.01443 | 433.73076 | 0.00237 | 433.73076 | -0.00764 | 433.73076 | -0.00834 | 433.73076 | -0.00786 | 433.73076 | 0.00402
433.94677 | -0.01441 | 433.94677 | 0.00239 | 433.94677 | -0.00763 | 433.94677 | -0.00834 | 433.94677 | -0.00789 | 433.94677 | 0.00409
434.16277 | -0.0144 | 434.16277 | 0.0024 | 434.16277 | -0.00762 | 434.16277 | -0.00835 | 434.16277 | -0.00791 | 434.16277 | 0.00417
434.37877 | -0.0144 | 434.37877 | 0.00241 | 434.37877 | -0.00761 | 434.37877 | -0.00836 | 434.37877 | -0.00794 | 434.37877 | 0.00426
434.59477 | -0.01441 | 434.59477 | 0.00242 | 434.59477 | -0.00759 | 434.59477 | -0.00837 | 434.59477 | -0.00796 | 434.59477 | 0.00436
434.81077 | -0.01441 | 434.81077 | 0.00242 | 434.81077 | -0.00758 | 434.81077 | -0.00839 | 434.81077 | -0.00799 | 434.81077 | 0.00447
435.02677 | -0.01441 | 435.02677 | 0.00242 | 435.02677 | -0.00756 | 435.02677 | -0.0084 | 435.02677 | -0.00801 | 435.02677 | 0.00458
435.24277 | -0.01442 | 435.24277 | 0.00241 | 435.24277 | -0.00755 | 435.24277 | -0.00842 | 435.24277 | -0.00804 | 435.24277 | 0.00468
435.45878 | -0.01442 | 435.45878 | 0.00241 | 435.45878 | -0.00754 | 435.45878 | -0.00844 | 435.45878 | -0.00807 | 435.45878 | 0.00477
435.67478 | -0.01443 | 435.67478 | 0.0024 | 435.67478 | -0.00753 | 435.67478 | -0.00846 | 435.67478 | -0.00809 | 435.67478 | 0.00484
435.89078 | -0.01442 | 435.89078 | 0.00239 | 435.89078 | -0.00753 | 435.89078 | -0.00847 | 435.89078 | -0.00812 | 435.89078 | 0.00489
436.10678 | -0.01442 | 436.10678 | 0.00237 | 436.10678 | -0.00753 | 436.10678 | -0.00849 | 436.10678 | -0.00816 | 436.10678 | 0.00493
436.32278 | -0.01441 | 436.32278 | 0.00235 | 436.32278 | -0.00755 | 436.32278 | -0.00851 | 436.32278 | -0.00819 | 436.32278 | 0.00495
436.53878 | -0.01439 | 436.53878 | 0.00233 | 436.53878 | -0.00757 | 436.53878 | -0.00852 | 436.53878 | -0.00823 | 436.53878 | 0.00495
436.75478 | -0.01438 | 436.75478 | 0.00232 | 436.75478 | -0.00759 | 436.75478 | -0.00853 | 436.75478 | -0.00826 | 436.75478 | 0.00495
436.97078 | -0.01436 | 436.97078 | 0.00231 | 436.97078 | -0.00762 | 436.97078 | -0.00854 | 436.97078 | -0.0083 | 436.97078 | 0.00495
437.18679 | -0.01434 | 437.18679 | 0.00231 | 437.18679 | -0.00765 | 437.18679 | -0.00854 | 437.18679 | -0.00834 | 437.18679 | 0.00496
437.40279 | -0.01432 | 437.40279 | 0.00231 | 437.40279 | -0.00768 | 437.40279 | -0.00855 | 437.40279 | -0.00837 | 437.40279 | 0.00497
437.61879 | -0.01431 | 437.61879 | 0.00232 | 437.61879 | -0.0077 | 437.61879 | -0.00856 | 437.61879 | -0.0084 | 437.61879 | 0.005
437.83479 | -0.01429 | 437.83479 | 0.00234 | 437.83479 | -0.00772 | 437.83479 | -0.00857 | 437.83479 | -0.00843 | 437.83479 | 0.00503
438.05079 | -0.01428 | 438.05079 | 0.00236 | 438.05079 | -0.00774 | 438.05079 | -0.00859 | 438.05079 | -0.00845 | 438.05079 | 0.00508
438.26679 | -0.01428 | 438.26679 | 0.00238 | 438.26679 | -0.00775 | 438.26679 | -0.00861 | 438.26679 | -0.00847 | 438.26679 | 0.00514
438.48279 | -0.01428 | 438.48279 | 0.0024 | 438.48279 | -0.00777 | 438.48279 | -0.00863 | 438.48279 | -0.00849 | 438.48279 | 0.00521
438.6988 | -0.0143 | 438.6988 | 0.00242 | 438.6988 | -0.0078 | 438.6988 | -0.00866 | 438.6988 | -0.00851 | 438.6988 | 0.00527
438.9148 | -0.01433 | 438.9148 | 0.00243 | 438.9148 | -0.00782 | 438.9148 | -0.00869 | 438.9148 | -0.00853 | 438.9148 | 0.00534
439.1308 | -0.01436 | 439.1308 | 0.00245 | 439.1308 | -0.00784 | 439.1308 | -0.00872 | 439.1308 | -0.00855 | 439.1308 | 0.00541
439.3468 | -0.0144 | 439.3468 | 0.00247 | 439.3468 | -0.00785 | 439.3468 | -0.00875 | 439.3468 | -0.00857 | 439.3468 | 0.00546
439.5628 | -0.01442 | 439.5628 | 0.0025 | 439.5628 | -0.00785 | 439.5628 | -0.00878 | 439.5628 | -0.0086 | 439.5628 | 0.00551
439.7788 | -0.01444 | 439.7788 | 0.00253 | 439.7788 | -0.00784 | 439.7788 | -0.0088 | 439.7788 | -0.00863 | 439.7788 | 0.00555
439.9948 | -0.01444 | 439.9948 | 0.00256 | 439.9948 | -0.00782 | 439.9948 | -0.00883 | 439.9948 | -0.00865 | 439.9948 | 0.00558
440.21081 | -0.01442 | 440.21081 | 0.0026 | 440.21081 | -0.00779 | 440.21081 | -0.00885 | 440.21081 | -0.00868 | 440.21081 | 0.0056
440.42681 | -0.01439 | 440.42681 | 0.00263 | 440.42681 | -0.00775 | 440.42681 | -0.00886 | 440.42681 | -0.00871 | 440.42681 | 0.00561
440.64281 | -0.01434 | 440.64281 | 0.00265 | 440.64281 | -0.00771 | 440.64281 | -0.00887 | 440.64281 | -0.00873 | 440.64281 | 0.00563
440.85881 | -0.0143 | 440.85881 | 0.00267 | 440.85881 | -0.00767 | 440.85881 | -0.00886 | 440.85881 | -0.00875 | 440.85881 | 0.00565
441.07481 | -0.01426 | 441.07481 | 0.00268 | 441.07481 | -0.00765 | 441.07481 | -0.00885 | 441.07481 | -0.00877 | 441.07481 | 0.00567
441.29081 | -0.01422 | 441.29081 | 0.00269 | 441.29081 | -0.00763 | 441.29081 | -0.00883 | 441.29081 | -0.0088 | 441.29081 | 0.00569
441.50681 | -0.01421 | 441.50681 | 0.00268 | 441.50681 | -0.00763 | 441.50681 | -0.00881 | 441.50681 | -0.00883 | 441.50681 | 0.00572
441.72281 | -0.0142 | 441.72281 | 0.00268 | 441.72281 | -0.00763 | 441.72281 | -0.00878 | 441.72281 | -0.00886 | 441.72281 | 0.00574
441.93882 | -0.01422 | 441.93882 | 0.00267 | 441.93882 | -0.00763 | 441.93882 | -0.00876 | 441.93882 | -0.0089 | 441.93882 | 0.00576
442.15482 | -0.01424 | 442.15482 | 0.00266 | 442.15482 | -0.00764 | 442.15482 | -0.00874 | 442.15482 | -0.00894 | 442.15482 | 0.00576
442.37082 | -0.01427 | 442.37082 | 0.00265 | 442.37082 | -0.00764 | 442.37082 | -0.00872 | 442.37082 | -0.00898 | 442.37082 | 0.00575
442.58682 | -0.01432 | 442.58682 | 0.00265 | 442.58682 | -0.00763 | 442.58682 | -0.00872 | 442.58682 | -0.00902 | 442.58682 | 0.00574
442.80282 | -0.01437 | 442.80282 | 0.00264 | 442.80282 | -0.00761 | 442.80282 | -0.00872 | 442.80282 | -0.00906 | 442.80282 | 0.00571
443.01882 | -0.01442 | 443.01882 | 0.00263 | 443.01882 | -0.00759 | 443.01882 | -0.00873 | 443.01882 | -0.00909 | 443.01882 | 0.00568
443.23482 | -0.01448 | 443.23482 | 0.00263 | 443.23482 | -0.00755 | 443.23482 | -0.00874 | 443.23482 | -0.00912 | 443.23482 | 0.00565
443.45083 | -0.01454 | 443.45083 | 0.00263 | 443.45083 | -0.00752 | 443.45083 | -0.00875 | 443.45083 | -0.00916 | 443.45083 | 0.00563
443.66683 | -0.01459 | 443.66683 | 0.00263 | 443.66683 | -0.00748 | 443.66683 | -0.00875 | 443.66683 | -0.00919 | 443.66683 | 0.00563
443.88283 | -0.01463 | 443.88283 | 0.00263 | 443.88283 | -0.00745 | 443.88283 | -0.00876 | 443.88283 | -0.00922 | 443.88283 | 0.00564
444.09883 | -0.01467 | 444.09883 | 0.00262 | 444.09883 | -0.00742 | 444.09883 | -0.00875 | 444.09883 | -0.00925 | 444.09883 | 0.00566
444.31483 | -0.01469 | 444.31483 | 0.00262 | 444.31483 | -0.0074 | 444.31483 | -0.00875 | 444.31483 | -0.00928 | 444.31483 | 0.0057
444.53083 | -0.01471 | 444.53083 | 0.00261 | 444.53083 | -0.00739 | 444.53083 | -0.00873 | 444.53083 | -0.00932 | 444.53083 | 0.00574
444.74683 | -0.01471 | 444.74683 | 0.00259 | 444.74683 | -0.00737 | 444.74683 | -0.00872 | 444.74683 | -0.00935 | 444.74683 | 0.00579
444.96284 | -0.0147 | 444.96284 | 0.00257 | 444.96284 | -0.00736 | 444.96284 | -0.0087 | 444.96284 | -0.00938 | 444.96284 | 0.00584
445.17884 | -0.01469 | 445.17884 | 0.00255 | 445.17884 | -0.00735 | 445.17884 | -0.00868 | 445.17884 | -0.00941 | 445.17884 | 0.00589
445.39484 | -0.01469 | 445.39484 | 0.00253 | 445.39484 | -0.00734 | 445.39484 | -0.00866 | 445.39484 | -0.00944 | 445.39484 | 0.00595
445.61084 | -0.01468 | 445.61084 | 0.00251 | 445.61084 | -0.00732 | 445.61084 | -0.00864 | 445.61084 | -0.00947 | 445.61084 | 0.00599
445.82684 | -0.01469 | 445.82684 | 0.0025 | 445.82684 | -0.0073 | 445.82684 | -0.00863 | 445.82684 | -0.0095 | 445.82684 | 0.00604
446.04284 | -0.0147 | 446.04284 | 0.0025 | 446.04284 | -0.00727 | 446.04284 | -0.00861 | 446.04284 | -0.00953 | 446.04284 | 0.00608
446.25884 | -0.01472 | 446.25884 | 0.00251 | 446.25884 | -0.00723 | 446.25884 | -0.0086 | 446.25884 | -0.00956 | 446.25884 | 0.00612
446.47485 | -0.01474 | 446.47485 | 0.00251 | 446.47485 | -0.0072 | 446.47485 | -0.00858 | 446.47485 | -0.0096 | 446.47485 | 0.00616
446.69085 | -0.01475 | 446.69085 | 0.00251 | 446.69085 | -0.00716 | 446.69085 | -0.00857 | 446.69085 | -0.00964 | 446.69085 | 0.0062
446.90685 | -0.01474 | 446.90685 | 0.00251 | 446.90685 | -0.00712 | 446.90685 | -0.00856 | 446.90685 | -0.00968 | 446.90685 | 0.00623
447.12285 | -0.01471 | 447.12285 | 0.0025 | 447.12285 | -0.00708 | 447.12285 | -0.00855 | 447.12285 | -0.00973 | 447.12285 | 0.00626
447.33885 | -0.01466 | 447.33885 | 0.00248 | 447.33885 | -0.00704 | 447.33885 | -0.00854 | 447.33885 | -0.00978 | 447.33885 | 0.00629
447.55485 | -0.01458 | 447.55485 | 0.00246 | 447.55485 | -0.00701 | 447.55485 | -0.00854 | 447.55485 | -0.00982 | 447.55485 | 0.0063
447.77085 | -0.01449 | 447.77085 | 0.00244 | 447.77085 | -0.00699 | 447.77085 | -0.00854 | 447.77085 | -0.00987 | 447.77085 | 0.00631
447.98685 | -0.01439 | 447.98685 | 0.00242 | 447.98685 | -0.00697 | 447.98685 | -0.00854 | 447.98685 | -0.00991 | 447.98685 | 0.00631
448.20286 | -0.01431 | 448.20286 | 0.00241 | 448.20286 | -0.00696 | 448.20286 | -0.00855 | 448.20286 | -0.00994 | 448.20286 | 0.0063
448.41886 | -0.01425 | 448.41886 | 0.0024 | 448.41886 | -0.00695 | 448.41886 | -0.00855 | 448.41886 | -0.00997 | 448.41886 | 0.00629
448.63486 | -0.01423 | 448.63486 | 0.00239 | 448.63486 | -0.00696 | 448.63486 | -0.00855 | 448.63486 | -0.01 | 448.63486 | 0.00628
448.85086 | -0.01425 | 448.85086 | 0.00238 | 448.85086 | -0.00696 | 448.85086 | -0.00856 | 448.85086 | -0.01002 | 448.85086 | 0.00627
449.06686 | -0.01432 | 449.06686 | 0.00237 | 449.06686 | -0.00697 | 449.06686 | -0.00856 | 449.06686 | -0.01004 | 449.06686 | 0.00626
449.28286 | -0.01441 | 449.28286 | 0.00236 | 449.28286 | -0.00699 | 449.28286 | -0.00857 | 449.28286 | -0.01007 | 449.28286 | 0.00626
449.49886 | -0.01451 | 449.49886 | 0.00235 | 449.49886 | -0.007 | 449.49886 | -0.00858 | 449.49886 | -0.01009 | 449.49886 | 0.00627
449.71487 | -0.01462 | 449.71487 | 0.00235 | 449.71487 | -0.00701 | 449.71487 | -0.0086 | 449.71487 | -0.01011 | 449.71487 | 0.00628
449.93087 | -0.01471 | 449.93087 | 0.00234 | 449.93087 | -0.00702 | 449.93087 | -0.00861 | 449.93087 | -0.01014 | 449.93087 | 0.00629
450.14687 | -0.01478 | 450.14687 | 0.00234 | 450.14687 | -0.00703 | 450.14687 | -0.00863 | 450.14687 | -0.01017 | 450.14687 | 0.00631
450.36287 | -0.01482 | 450.36287 | 0.00235 | 450.36287 | -0.00705 | 450.36287 | -0.00866 | 450.36287 | -0.0102 | 450.36287 | 0.00633
450.57887 | -0.01482 | 450.57887 | 0.00235 | 450.57887 | -0.00707 | 450.57887 | -0.00868 | 450.57887 | -0.01024 | 450.57887 | 0.00635
450.79487 | -0.0148 | 450.79487 | 0.00236 | 450.79487 | -0.0071 | 450.79487 | -0.0087 | 450.79487 | -0.01028 | 450.79487 | 0.00636
451.01087 | -0.01476 | 451.01087 | 0.00238 | 451.01087 | -0.00712 | 451.01087 | -0.00872 | 451.01087 | -0.01031 | 451.01087 | 0.00637
451.22688 | -0.01471 | 451.22688 | 0.00239 | 451.22688 | -0.00714 | 451.22688 | -0.00873 | 451.22688 | -0.01035 | 451.22688 | 0.00637
451.44288 | -0.01465 | 451.44288 | 0.0024 | 451.44288 | -0.00716 | 451.44288 | -0.00874 | 451.44288 | -0.01039 | 451.44288 | 0.00637
451.65888 | -0.01458 | 451.65888 | 0.0024 | 451.65888 | -0.00718 | 451.65888 | -0.00875 | 451.65888 | -0.01043 | 451.65888 | 0.00635
451.87488 | -0.01451 | 451.87488 | 0.00241 | 451.87488 | -0.00719 | 451.87488 | -0.00875 | 451.87488 | -0.01047 | 451.87488 | 0.00632
452.09088 | -0.01444 | 452.09088 | 0.00241 | 452.09088 | -0.00719 | 452.09088 | -0.00875 | 452.09088 | -0.01051 | 452.09088 | 0.00628
452.30688 | -0.01437 | 452.30688 | 0.00242 | 452.30688 | -0.00718 | 452.30688 | -0.00876 | 452.30688 | -0.01055 | 452.30688 | 0.00624
452.52288 | -0.0143 | 452.52288 | 0.00242 | 452.52288 | -0.00717 | 452.52288 | -0.00877 | 452.52288 | -0.01059 | 452.52288 | 0.00621
452.73889 | -0.01424 | 452.73889 | 0.00242 | 452.73889 | -0.00717 | 452.73889 | -0.00878 | 452.73889 | -0.01063 | 452.73889 | 0.00618
452.95489 | -0.01419 | 452.95489 | 0.00243 | 452.95489 | -0.00716 | 452.95489 | -0.0088 | 452.95489 | -0.01067 | 452.95489 | 0.00618
453.17089 | -0.01415 | 453.17089 | 0.00244 | 453.17089 | -0.00717 | 453.17089 | -0.00883 | 453.17089 | -0.0107 | 453.17089 | 0.0062
453.38689 | -0.01412 | 453.38689 | 0.00245 | 453.38689 | -0.00718 | 453.38689 | -0.00886 | 453.38689 | -0.01073 | 453.38689 | 0.00623
453.60289 | -0.01409 | 453.60289 | 0.00246 | 453.60289 | -0.00719 | 453.60289 | -0.0089 | 453.60289 | -0.01076 | 453.60289 | 0.00628
453.81889 | -0.01408 | 453.81889 | 0.00248 | 453.81889 | -0.00721 | 453.81889 | -0.00893 | 453.81889 | -0.01079 | 453.81889 | 0.00634
454.03489 | -0.01406 | 454.03489 | 0.0025 | 454.03489 | -0.00722 | 454.03489 | -0.00895 | 454.03489 | -0.01081 | 454.03489 | 0.00639
454.25089 | -0.01404 | 454.25089 | 0.00252 | 454.25089 | -0.00725 | 454.25089 | -0.00897 | 454.25089 | -0.01084 | 454.25089 | 0.00645
454.4669 | -0.01402 | 454.4669 | 0.00254 | 454.4669 | -0.00727 | 454.4669 | -0.00897 | 454.4669 | -0.01086 | 454.4669 | 0.00648
454.6829 | -0.014 | 454.6829 | 0.00256 | 454.6829 | -0.00729 | 454.6829 | -0.00897 | 454.6829 | -0.01089 | 454.6829 | 0.0065
454.8989 | -0.01397 | 454.8989 | 0.00258 | 454.8989 | -0.00731 | 454.8989 | -0.00896 | 454.8989 | -0.01091 | 454.8989 | 0.00651
455.1149 | -0.01395 | 455.1149 | 0.00259 | 455.1149 | -0.00732 | 455.1149 | -0.00894 | 455.1149 | -0.01093 | 455.1149 | 0.0065
455.3309 | -0.01393 | 455.3309 | 0.00261 | 455.3309 | -0.00733 | 455.3309 | -0.00892 | 455.3309 | -0.01096 | 455.3309 | 0.00647
455.5469 | -0.01391 | 455.5469 | 0.00263 | 455.5469 | -0.00733 | 455.5469 | -0.00891 | 455.5469 | -0.01099 | 455.5469 | 0.00644
455.7629 | -0.0139 | 455.7629 | 0.00264 | 455.7629 | -0.00732 | 455.7629 | -0.0089 | 455.7629 | -0.01102 | 455.7629 | 0.00641
455.97891 | -0.0139 | 455.97891 | 0.00265 | 455.97891 | -0.00731 | 455.97891 | -0.00889 | 455.97891 | -0.01105 | 455.97891 | 0.00637
456.19491 | -0.0139 | 456.19491 | 0.00266 | 456.19491 | -0.00728 | 456.19491 | -0.00888 | 456.19491 | -0.01108 | 456.19491 | 0.00634
456.41091 | -0.01391 | 456.41091 | 0.00266 | 456.41091 | -0.00724 | 456.41091 | -0.00888 | 456.41091 | -0.01111 | 456.41091 | 0.0063
456.62691 | -0.01392 | 456.62691 | 0.00267 | 456.62691 | -0.0072 | 456.62691 | -0.00888 | 456.62691 | -0.01115 | 456.62691 | 0.00626
456.84291 | -0.01394 | 456.84291 | 0.00266 | 456.84291 | -0.00715 | 456.84291 | -0.00888 | 456.84291 | -0.01119 | 456.84291 | 0.00624
457.05891 | -0.01397 | 457.05891 | 0.00265 | 457.05891 | -0.00712 | 457.05891 | -0.00889 | 457.05891 | -0.01123 | 457.05891 | 0.00621
457.27491 | -0.014 | 457.27491 | 0.00264 | 457.27491 | -0.00708 | 457.27491 | -0.0089 | 457.27491 | -0.01127 | 457.27491 | 0.0062
457.49092 | -0.01404 | 457.49092 | 0.00262 | 457.49092 | -0.00706 | 457.49092 | -0.00891 | 457.49092 | -0.0113 | 457.49092 | 0.0062
457.70692 | -0.01408 | 457.70692 | 0.0026 | 457.70692 | -0.00705 | 457.70692 | -0.00893 | 457.70692 | -0.01133 | 457.70692 | 0.00622
457.92292 | -0.01411 | 457.92292 | 0.00259 | 457.92292 | -0.00706 | 457.92292 | -0.00895 | 457.92292 | -0.01136 | 457.92292 | 0.00625
458.13892 | -0.01414 | 458.13892 | 0.00257 | 458.13892 | -0.00708 | 458.13892 | -0.00896 | 458.13892 | -0.01139 | 458.13892 | 0.00629
458.35492 | -0.01416 | 458.35492 | 0.00256 | 458.35492 | -0.00712 | 458.35492 | -0.00898 | 458.35492 | -0.01141 | 458.35492 | 0.00635
458.57092 | -0.01416 | 458.57092 | 0.00255 | 458.57092 | -0.00716 | 458.57092 | -0.00899 | 458.57092 | -0.01143 | 458.57092 | 0.00642
458.78692 | -0.01415 | 458.78692 | 0.00255 | 458.78692 | -0.00721 | 458.78692 | -0.009 | 458.78692 | -0.01144 | 458.78692 | 0.00649
459.00293 | -0.01412 | 459.00293 | 0.00255 | 459.00293 | -0.00726 | 459.00293 | -0.00901 | 459.00293 | -0.01146 | 459.00293 | 0.00656
459.21893 | -0.01408 | 459.21893 | 0.00255 | 459.21893 | -0.00731 | 459.21893 | -0.00902 | 459.21893 | -0.01148 | 459.21893 | 0.00663
459.43493 | -0.01403 | 459.43493 | 0.00256 | 459.43493 | -0.00735 | 459.43493 | -0.00903 | 459.43493 | -0.0115 | 459.43493 | 0.00669
459.65093 | -0.01398 | 459.65093 | 0.00256 | 459.65093 | -0.00739 | 459.65093 | -0.00905 | 459.65093 | -0.01152 | 459.65093 | 0.00673
459.86693 | -0.01394 | 459.86693 | 0.00257 | 459.86693 | -0.00741 | 459.86693 | -0.00906 | 459.86693 | -0.01155 | 459.86693 | 0.00675
460.08293 | -0.01391 | 460.08293 | 0.00258 | 460.08293 | -0.00742 | 460.08293 | -0.00907 | 460.08293 | -0.01157 | 460.08293 | 0.00674
460.29893 | -0.01389 | 460.29893 | 0.00258 | 460.29893 | -0.00743 | 460.29893 | -0.00908 | 460.29893 | -0.0116 | 460.29893 | 0.00672
460.51493 | -0.01387 | 460.51493 | 0.00259 | 460.51493 | -0.00742 | 460.51493 | -0.0091 | 460.51493 | -0.01163 | 460.51493 | 0.00668
460.73094 | -0.01386 | 460.73094 | 0.00259 | 460.73094 | -0.0074 | 460.73094 | -0.00911 | 460.73094 | -0.01167 | 460.73094 | 0.00663
460.94694 | -0.01385 | 460.94694 | 0.0026 | 460.94694 | -0.00738 | 460.94694 | -0.00912 | 460.94694 | -0.01171 | 460.94694 | 0.00658
461.16294 | -0.01384 | 461.16294 | 0.0026 | 461.16294 | -0.00737 | 461.16294 | -0.00914 | 461.16294 | -0.01175 | 461.16294 | 0.00654
461.37894 | -0.01384 | 461.37894 | 0.0026 | 461.37894 | -0.00735 | 461.37894 | -0.00914 | 461.37894 | -0.01179 | 461.37894 | 0.00652
461.59494 | -0.01384 | 461.59494 | 0.00259 | 461.59494 | -0.00735 | 461.59494 | -0.00915 | 461.59494 | -0.01183 | 461.59494 | 0.00652
461.81094 | -0.01385 | 461.81094 | 0.00256 | 461.81094 | -0.00736 | 461.81094 | -0.00916 | 461.81094 | -0.01187 | 461.81094 | 0.00653
462.02694 | -0.01385 | 462.02694 | 0.00252 | 462.02694 | -0.00738 | 462.02694 | -0.00915 | 462.02694 | -0.0119 | 462.02694 | 0.00656
462.24295 | -0.01387 | 462.24295 | 0.00246 | 462.24295 | -0.00741 | 462.24295 | -0.00914 | 462.24295 | -0.01193 | 462.24295 | 0.0066
462.45895 | -0.01388 | 462.45895 | 0.00239 | 462.45895 | -0.00745 | 462.45895 | -0.00912 | 462.45895 | -0.01195 | 462.45895 | 0.00665
462.67495 | -0.0139 | 462.67495 | 0.00232 | 462.67495 | -0.00749 | 462.67495 | -0.00908 | 462.67495 | -0.01197 | 462.67495 | 0.00669
462.89095 | -0.01391 | 462.89095 | 0.00224 | 462.89095 | -0.00753 | 462.89095 | -0.00904 | 462.89095 | -0.012 | 462.89095 | 0.00672
463.10695 | -0.01392 | 463.10695 | 0.00218 | 463.10695 | -0.00757 | 463.10695 | -0.009 | 463.10695 | -0.01202 | 463.10695 | 0.00675
463.32295 | -0.01393 | 463.32295 | 0.00213 | 463.32295 | -0.00759 | 463.32295 | -0.00895 | 463.32295 | -0.01205 | 463.32295 | 0.00677
463.53895 | -0.01393 | 463.53895 | 0.00211 | 463.53895 | -0.0076 | 463.53895 | -0.0089 | 463.53895 | -0.01208 | 463.53895 | 0.0068
463.75496 | -0.01393 | 463.75496 | 0.00211 | 463.75496 | -0.0076 | 463.75496 | -0.00887 | 463.75496 | -0.01211 | 463.75496 | 0.00684
463.97096 | -0.01393 | 463.97096 | 0.00213 | 463.97096 | -0.00759 | 463.97096 | -0.00884 | 463.97096 | -0.01214 | 463.97096 | 0.00689
464.18696 | -0.01395 | 464.18696 | 0.00217 | 464.18696 | -0.00757 | 464.18696 | -0.00883 | 464.18696 | -0.01217 | 464.18696 | 0.00694
464.40296 | -0.01396 | 464.40296 | 0.00223 | 464.40296 | -0.00755 | 464.40296 | -0.00884 | 464.40296 | -0.0122 | 464.40296 | 0.007
464.61896 | -0.01399 | 464.61896 | 0.00228 | 464.61896 | -0.00753 | 464.61896 | -0.00886 | 464.61896 | -0.01222 | 464.61896 | 0.00707
464.83496 | -0.01402 | 464.83496 | 0.00234 | 464.83496 | -0.00752 | 464.83496 | -0.00889 | 464.83496 | -0.01224 | 464.83496 | 0.00713
465.05096 | -0.01406 | 465.05096 | 0.00238 | 465.05096 | -0.00752 | 465.05096 | -0.00893 | 465.05096 | -0.01226 | 465.05096 | 0.00719
465.26697 | -0.0141 | 465.26697 | 0.00242 | 465.26697 | -0.00752 | 465.26697 | -0.00897 | 465.26697 | -0.01228 | 465.26697 | 0.00723
465.48297 | -0.01413 | 465.48297 | 0.00244 | 465.48297 | -0.00754 | 465.48297 | -0.009 | 465.48297 | -0.0123 | 465.48297 | 0.00725
465.69897 | -0.01417 | 465.69897 | 0.00246 | 465.69897 | -0.00756 | 465.69897 | -0.00903 | 465.69897 | -0.01232 | 465.69897 | 0.00726
465.91497 | -0.01419 | 465.91497 | 0.00248 | 465.91497 | -0.00759 | 465.91497 | -0.00906 | 465.91497 | -0.01235 | 465.91497 | 0.00725
466.13097 | -0.01422 | 466.13097 | 0.00249 | 466.13097 | -0.00762 | 466.13097 | -0.00908 | 466.13097 | -0.01238 | 466.13097 | 0.00722
466.34697 | -0.01424 | 466.34697 | 0.00251 | 466.34697 | -0.00764 | 466.34697 | -0.00909 | 466.34697 | -0.01241 | 466.34697 | 0.00719
466.56297 | -0.01425 | 466.56297 | 0.00252 | 466.56297 | -0.00766 | 466.56297 | -0.0091 | 466.56297 | -0.01244 | 466.56297 | 0.00715
466.77897 | -0.01425 | 466.77897 | 0.00252 | 466.77897 | -0.00767 | 466.77897 | -0.0091 | 466.77897 | -0.01248 | 466.77897 | 0.00712
466.99498 | -0.01425 | 466.99498 | 0.00252 | 466.99498 | -0.00768 | 466.99498 | -0.0091 | 466.99498 | -0.01252 | 466.99498 | 0.00708
467.21098 | -0.01425 | 467.21098 | 0.00251 | 467.21098 | -0.00768 | 467.21098 | -0.00911 | 467.21098 | -0.01256 | 467.21098 | 0.00705
467.42698 | -0.01424 | 467.42698 | 0.0025 | 467.42698 | -0.00767 | 467.42698 | -0.00911 | 467.42698 | -0.01259 | 467.42698 | 0.00703
467.64298 | -0.01423 | 467.64298 | 0.00248 | 467.64298 | -0.00767 | 467.64298 | -0.00911 | 467.64298 | -0.01263 | 467.64298 | 0.00701
467.85898 | -0.01421 | 467.85898 | 0.00245 | 467.85898 | -0.00767 | 467.85898 | -0.00911 | 467.85898 | -0.01266 | 467.85898 | 0.007
468.07498 | -0.01419 | 468.07498 | 0.00242 | 468.07498 | -0.00768 | 468.07498 | -0.00912 | 468.07498 | -0.0127 | 468.07498 | 0.00701
468.29098 | -0.01417 | 468.29098 | 0.00239 | 468.29098 | -0.0077 | 468.29098 | -0.00912 | 468.29098 | -0.01273 | 468.29098 | 0.00703
468.50699 | -0.01414 | 468.50699 | 0.00237 | 468.50699 | -0.00772 | 468.50699 | -0.00912 | 468.50699 | -0.01276 | 468.50699 | 0.00706
468.72299 | -0.01412 | 468.72299 | 0.00236 | 468.72299 | -0.00775 | 468.72299 | -0.00913 | 468.72299 | -0.01278 | 468.72299 | 0.00709
468.93899 | -0.0141 | 468.93899 | 0.00236 | 468.93899 | -0.00779 | 468.93899 | -0.00914 | 468.93899 | -0.01281 | 468.93899 | 0.00715
469.15499 | -0.01408 | 469.15499 | 0.00236 | 469.15499 | -0.00783 | 469.15499 | -0.00915 | 469.15499 | -0.01284 | 469.15499 | 0.0072
469.37099 | -0.01405 | 469.37099 | 0.00238 | 469.37099 | -0.00787 | 469.37099 | -0.00916 | 469.37099 | -0.01287 | 469.37099 | 0.00726
469.58699 | -0.01403 | 469.58699 | 0.00239 | 469.58699 | -0.00791 | 469.58699 | -0.00917 | 469.58699 | -0.0129 | 469.58699 | 0.00732
469.80299 | -0.014 | 469.80299 | 0.00241 | 469.80299 | -0.00795 | 469.80299 | -0.00918 | 469.80299 | -0.01292 | 469.80299 | 0.00737
470.019 | -0.01397 | 470.019 | 0.00243 | 470.019 | -0.00798 | 470.019 | -0.0092 | 470.019 | -0.01295 | 470.019 | 0.00742
470.235 | -0.01395 | 470.235 | 0.00244 | 470.235 | -0.00801 | 470.235 | -0.00922 | 470.235 | -0.01297 | 470.235 | 0.00746
470.451 | -0.01393 | 470.451 | 0.00244 | 470.451 | -0.00803 | 470.451 | -0.00924 | 470.451 | -0.013 | 470.451 | 0.00749
470.667 | -0.01392 | 470.667 | 0.00245 | 470.667 | -0.00804 | 470.667 | -0.00925 | 470.667 | -0.01302 | 470.667 | 0.00751
470.883 | -0.01393 | 470.883 | 0.00244 | 470.883 | -0.00804 | 470.883 | -0.00927 | 470.883 | -0.01305 | 470.883 | 0.00752
471.099 | -0.01395 | 471.099 | 0.00243 | 471.099 | -0.00804 | 471.099 | -0.00929 | 471.099 | -0.01307 | 471.099 | 0.00752
471.315 | -0.01398 | 471.315 | 0.00243 | 471.315 | -0.00803 | 471.315 | -0.00931 | 471.315 | -0.0131 | 471.315 | 0.00751
471.531 | -0.01402 | 471.531 | 0.00242 | 471.531 | -0.00801 | 471.531 | -0.00932 | 471.531 | -0.01312 | 471.531 | 0.0075
471.74701 | -0.01408 | 471.74701 | 0.00242 | 471.74701 | -0.008 | 471.74701 | -0.00933 | 471.74701 | -0.01315 | 471.74701 | 0.00748
471.96301 | -0.01413 | 471.96301 | 0.00243 | 471.96301 | -0.00798 | 471.96301 | -0.00933 | 471.96301 | -0.01318 | 471.96301 | 0.00746
472.17901 | -0.01417 | 472.17901 | 0.00245 | 472.17901 | -0.00796 | 472.17901 | -0.00933 | 472.17901 | -0.0132 | 472.17901 | 0.00743
472.39501 | -0.0142 | 472.39501 | 0.00247 | 472.39501 | -0.00795 | 472.39501 | -0.00933 | 472.39501 | -0.01323 | 472.39501 | 0.00742
472.61101 | -0.01422 | 472.61101 | 0.0025 | 472.61101 | -0.00794 | 472.61101 | -0.00932 | 472.61101 | -0.01326 | 472.61101 | 0.0074
472.82701 | -0.01423 | 472.82701 | 0.00253 | 472.82701 | -0.00793 | 472.82701 | -0.00931 | 472.82701 | -0.0133 | 472.82701 | 0.00739
473.04301 | -0.01423 | 473.04301 | 0.00256 | 473.04301 | -0.00793 | 473.04301 | -0.0093 | 473.04301 | -0.01333 | 473.04301 | 0.0074
473.25902 | -0.01424 | 473.25902 | 0.00258 | 473.25902 | -0.00794 | 473.25902 | -0.0093 | 473.25902 | -0.01337 | 473.25902 | 0.00741
473.47502 | -0.01424 | 473.47502 | 0.0026 | 473.47502 | -0.00795 | 473.47502 | -0.00929 | 473.47502 | -0.01341 | 473.47502 | 0.00742
473.69102 | -0.01425 | 473.69102 | 0.0026 | 473.69102 | -0.00796 | 473.69102 | -0.00929 | 473.69102 | -0.01345 | 473.69102 | 0.00744
473.90702 | -0.01426 | 473.90702 | 0.00259 | 473.90702 | -0.00797 | 473.90702 | -0.00929 | 473.90702 | -0.01349 | 473.90702 | 0.00746
474.12302 | -0.01427 | 474.12302 | 0.00256 | 474.12302 | -0.00798 | 474.12302 | -0.00929 | 474.12302 | -0.01353 | 474.12302 | 0.00749
474.33902 | -0.01428 | 474.33902 | 0.00253 | 474.33902 | -0.00799 | 474.33902 | -0.00929 | 474.33902 | -0.01356 | 474.33902 | 0.00753
474.55502 | -0.01429 | 474.55502 | 0.00249 | 474.55502 | -0.008 | 474.55502 | -0.00929 | 474.55502 | -0.01359 | 474.55502 | 0.00757
474.77103 | -0.01428 | 474.77103 | 0.00245 | 474.77103 | -0.00802 | 474.77103 | -0.00929 | 474.77103 | -0.01362 | 474.77103 | 0.00761
474.98703 | -0.01427 | 474.98703 | 0.00241 | 474.98703 | -0.00803 | 474.98703 | -0.00928 | 474.98703 | -0.01364 | 474.98703 | 0.00766
475.20303 | -0.01425 | 475.20303 | 0.00238 | 475.20303 | -0.00805 | 475.20303 | -0.00928 | 475.20303 | -0.01366 | 475.20303 | 0.00771
475.41903 | -0.01423 | 475.41903 | 0.00235 | 475.41903 | -0.00807 | 475.41903 | -0.00928 | 475.41903 | -0.01368 | 475.41903 | 0.00776
475.63503 | -0.01421 | 475.63503 | 0.00233 | 475.63503 | -0.00808 | 475.63503 | -0.00928 | 475.63503 | -0.0137 | 475.63503 | 0.00781
475.85103 | -0.0142 | 475.85103 | 0.00232 | 475.85103 | -0.00809 | 475.85103 | -0.00929 | 475.85103 | -0.01372 | 475.85103 | 0.00785
476.06703 | -0.0142 | 476.06703 | 0.00233 | 476.06703 | -0.00811 | 476.06703 | -0.0093 | 476.06703 | -0.01375 | 476.06703 | 0.00789
476.28304 | -0.01421 | 476.28304 | 0.00235 | 476.28304 | -0.00812 | 476.28304 | -0.00932 | 476.28304 | -0.01378 | 476.28304 | 0.00793
476.49904 | -0.01424 | 476.49904 | 0.00238 | 476.49904 | -0.00813 | 476.49904 | -0.00934 | 476.49904 | -0.01381 | 476.49904 | 0.00797
476.71504 | -0.01427 | 476.71504 | 0.00241 | 476.71504 | -0.00814 | 476.71504 | -0.00935 | 476.71504 | -0.01384 | 476.71504 | 0.008
476.93104 | -0.01432 | 476.93104 | 0.00244 | 476.93104 | -0.00816 | 476.93104 | -0.00936 | 476.93104 | -0.01388 | 476.93104 | 0.00804
477.14704 | -0.01437 | 477.14704 | 0.00247 | 477.14704 | -0.00818 | 477.14704 | -0.00936 | 477.14704 | -0.01392 | 477.14704 | 0.00806
477.36304 | -0.01444 | 477.36304 | 0.00249 | 477.36304 | -0.00821 | 477.36304 | -0.00936 | 477.36304 | -0.01395 | 477.36304 | 0.00807
477.57904 | -0.0145 | 477.57904 | 0.0025 | 477.57904 | -0.00824 | 477.57904 | -0.00935 | 477.57904 | -0.01399 | 477.57904 | 0.00808
477.79504 | -0.01457 | 477.79504 | 0.0025 | 477.79504 | -0.00828 | 477.79504 | -0.00935 | 477.79504 | -0.01402 | 477.79504 | 0.00809
478.01105 | -0.01464 | 478.01105 | 0.0025 | 478.01105 | -0.00831 | 478.01105 | -0.00935 | 478.01105 | -0.01405 | 478.01105 | 0.00809
478.22705 | -0.0147 | 478.22705 | 0.00248 | 478.22705 | -0.00833 | 478.22705 | -0.00935 | 478.22705 | -0.01407 | 478.22705 | 0.00809
478.44305 | -0.01476 | 478.44305 | 0.00247 | 478.44305 | -0.00835 | 478.44305 | -0.00936 | 478.44305 | -0.01409 | 478.44305 | 0.0081
478.65905 | -0.01482 | 478.65905 | 0.00246 | 478.65905 | -0.00836 | 478.65905 | -0.00938 | 478.65905 | -0.01411 | 478.65905 | 0.0081
478.87505 | -0.01487 | 478.87505 | 0.00245 | 478.87505 | -0.00837 | 478.87505 | -0.0094 | 478.87505 | -0.01413 | 478.87505 | 0.00812
479.09105 | -0.01492 | 479.09105 | 0.00244 | 479.09105 | -0.00836 | 479.09105 | -0.00943 | 479.09105 | -0.01415 | 479.09105 | 0.00812
479.30705 | -0.01497 | 479.30705 | 0.00243 | 479.30705 | -0.00835 | 479.30705 | -0.00946 | 479.30705 | -0.01418 | 479.30705 | 0.00813
479.52306 | -0.01501 | 479.52306 | 0.00242 | 479.52306 | -0.00833 | 479.52306 | -0.00949 | 479.52306 | -0.0142 | 479.52306 | 0.00813
479.73906 | -0.01504 | 479.73906 | 0.00241 | 479.73906 | -0.00831 | 479.73906 | -0.00952 | 479.73906 | -0.01423 | 479.73906 | 0.00812
479.95506 | -0.01508 | 479.95506 | 0.00241 | 479.95506 | -0.00829 | 479.95506 | -0.00954 | 479.95506 | -0.01426 | 479.95506 | 0.0081
480.17106 | -0.0151 | 480.17106 | 0.0024 | 480.17106 | -0.00826 | 480.17106 | -0.00955 | 480.17106 | -0.01429 | 480.17106 | 0.00808
480.38706 | -0.01513 | 480.38706 | 0.0024 | 480.38706 | -0.00824 | 480.38706 | -0.00954 | 480.38706 | -0.01432 | 480.38706 | 0.00804
480.60306 | -0.01516 | 480.60306 | 0.0024 | 480.60306 | -0.00822 | 480.60306 | -0.00953 | 480.60306 | -0.01434 | 480.60306 | 0.00801
480.81906 | -0.01518 | 480.81906 | 0.0024 | 480.81906 | -0.00821 | 480.81906 | -0.00951 | 480.81906 | -0.01437 | 480.81906 | 0.00797
481.03507 | -0.01522 | 481.03507 | 0.0024 | 481.03507 | -0.00821 | 481.03507 | -0.00949 | 481.03507 | -0.01439 | 481.03507 | 0.00795
481.25107 | -0.01526 | 481.25107 | 0.00241 | 481.25107 | -0.00821 | 481.25107 | -0.00946 | 481.25107 | -0.01441 | 481.25107 | 0.00793
481.46707 | -0.0153 | 481.46707 | 0.00242 | 481.46707 | -0.00822 | 481.46707 | -0.00945 | 481.46707 | -0.01443 | 481.46707 | 0.00793
481.68307 | -0.01534 | 481.68307 | 0.00243 | 481.68307 | -0.00824 | 481.68307 | -0.00943 | 481.68307 | -0.01445 | 481.68307 | 0.00795
481.89907 | -0.01537 | 481.89907 | 0.00243 | 481.89907 | -0.00826 | 481.89907 | -0.00943 | 481.89907 | -0.01448 | 481.89907 | 0.00798
482.11507 | -0.01539 | 482.11507 | 0.00243 | 482.11507 | -0.00827 | 482.11507 | -0.00943 | 482.11507 | -0.01452 | 482.11507 | 0.00802
482.33107 | -0.01538 | 482.33107 | 0.00243 | 482.33107 | -0.00828 | 482.33107 | -0.00945 | 482.33107 | -0.01457 | 482.33107 | 0.00807
482.54708 | -0.01536 | 482.54708 | 0.00242 | 482.54708 | -0.00828 | 482.54708 | -0.00946 | 482.54708 | -0.01463 | 482.54708 | 0.00811
482.76308 | -0.01531 | 482.76308 | 0.00241 | 482.76308 | -0.00827 | 482.76308 | -0.00948 | 482.76308 | -0.01469 | 482.76308 | 0.00816
482.97908 | -0.01524 | 482.97908 | 0.0024 | 482.97908 | -0.00826 | 482.97908 | -0.00949 | 482.97908 | -0.01476 | 482.97908 | 0.0082
483.19508 | -0.01517 | 483.19508 | 0.00239 | 483.19508 | -0.00825 | 483.19508 | -0.00951 | 483.19508 | -0.01483 | 483.19508 | 0.00824
483.41108 | -0.0151 | 483.41108 | 0.00237 | 483.41108 | -0.00824 | 483.41108 | -0.00951 | 483.41108 | -0.01489 | 483.41108 | 0.00827
483.62708 | -0.01505 | 483.62708 | 0.00236 | 483.62708 | -0.00824 | 483.62708 | -0.00952 | 483.62708 | -0.01495 | 483.62708 | 0.00829
483.84308 | -0.01501 | 483.84308 | 0.00234 | 483.84308 | -0.00823 | 483.84308 | -0.00952 | 483.84308 | -0.01499 | 483.84308 | 0.00831
484.05908 | -0.015 | 484.05908 | 0.00233 | 484.05908 | -0.00822 | 484.05908 | -0.00951 | 484.05908 | -0.01502 | 484.05908 | 0.00832
484.27509 | -0.01501 | 484.27509 | 0.00232 | 484.27509 | -0.00822 | 484.27509 | -0.0095 | 484.27509 | -0.01504 | 484.27509 | 0.00833
484.49109 | -0.01504 | 484.49109 | 0.00232 | 484.49109 | -0.00821 | 484.49109 | -0.00949 | 484.49109 | -0.01506 | 484.49109 | 0.00833
484.70709 | -0.01508 | 484.70709 | 0.00232 | 484.70709 | -0.0082 | 484.70709 | -0.00948 | 484.70709 | -0.01507 | 484.70709 | 0.00832
484.92309 | -0.01514 | 484.92309 | 0.00232 | 484.92309 | -0.00819 | 484.92309 | -0.00947 | 484.92309 | -0.01508 | 484.92309 | 0.0083
485.13909 | -0.0152 | 485.13909 | 0.00231 | 485.13909 | -0.00818 | 485.13909 | -0.00945 | 485.13909 | -0.01508 | 485.13909 | 0.00828
485.35509 | -0.01525 | 485.35509 | 0.00231 | 485.35509 | -0.00817 | 485.35509 | -0.00944 | 485.35509 | -0.01509 | 485.35509 | 0.00825
485.57109 | -0.0153 | 485.57109 | 0.0023 | 485.57109 | -0.00817 | 485.57109 | -0.00944 | 485.57109 | -0.01509 | 485.57109 | 0.00823
485.7871 | -0.01535 | 485.7871 | 0.00229 | 485.7871 | -0.00818 | 485.7871 | -0.00943 | 485.7871 | -0.01509 | 485.7871 | 0.00821
486.0031 | -0.01539 | 486.0031 | 0.00227 | 486.0031 | -0.00821 | 486.0031 | -0.00944 | 486.0031 | -0.01509 | 486.0031 | 0.00819
486.2191 | -0.01544 | 486.2191 | 0.00225 | 486.2191 | -0.00824 | 486.2191 | -0.00944 | 486.2191 | -0.01509 | 486.2191 | 0.00818
486.4351 | -0.01547 | 486.4351 | 0.00223 | 486.4351 | -0.00829 | 486.4351 | -0.00945 | 486.4351 | -0.01509 | 486.4351 | 0.00817
486.6511 | -0.01551 | 486.6511 | 0.00222 | 486.6511 | -0.00834 | 486.6511 | -0.00946 | 486.6511 | -0.0151 | 486.6511 | 0.00816
486.8671 | -0.01554 | 486.8671 | 0.00221 | 486.8671 | -0.0084 | 486.8671 | -0.00947 | 486.8671 | -0.01511 | 486.8671 | 0.00816
487.0831 | -0.01557 | 487.0831 | 0.00221 | 487.0831 | -0.00846 | 487.0831 | -0.00947 | 487.0831 | -0.01514 | 487.0831 | 0.00816
487.29911 | -0.0156 | 487.29911 | 0.00221 | 487.29911 | -0.00852 | 487.29911 | -0.00947 | 487.29911 | -0.01517 | 487.29911 | 0.00816
487.51511 | -0.01561 | 487.51511 | 0.00222 | 487.51511 | -0.00858 | 487.51511 | -0.00946 | 487.51511 | -0.01522 | 487.51511 | 0.00818
487.73111 | -0.01562 | 487.73111 | 0.00223 | 487.73111 | -0.00862 | 487.73111 | -0.00945 | 487.73111 | -0.01526 | 487.73111 | 0.0082
487.94711 | -0.01563 | 487.94711 | 0.00225 | 487.94711 | -0.00866 | 487.94711 | -0.00945 | 487.94711 | -0.01531 | 487.94711 | 0.00823
488.16311 | -0.01564 | 488.16311 | 0.00226 | 488.16311 | -0.00868 | 488.16311 | -0.00944 | 488.16311 | -0.01536 | 488.16311 | 0.00828
488.37911 | -0.01564 | 488.37911 | 0.00228 | 488.37911 | -0.00869 | 488.37911 | -0.00945 | 488.37911 | -0.0154 | 488.37911 | 0.00834
488.59511 | -0.01564 | 488.59511 | 0.00229 | 488.59511 | -0.0087 | 488.59511 | -0.00945 | 488.59511 | -0.01544 | 488.59511 | 0.00842
488.81112 | -0.01564 | 488.81112 | 0.00229 | 488.81112 | -0.00869 | 488.81112 | -0.00946 | 488.81112 | -0.01546 | 488.81112 | 0.0085
489.02712 | -0.01565 | 489.02712 | 0.0023 | 489.02712 | -0.00868 | 489.02712 | -0.00948 | 489.02712 | -0.01548 | 489.02712 | 0.00859
489.24312 | -0.01565 | 489.24312 | 0.00229 | 489.24312 | -0.00867 | 489.24312 | -0.00949 | 489.24312 | -0.0155 | 489.24312 | 0.00868
489.45912 | -0.01566 | 489.45912 | 0.00229 | 489.45912 | -0.00867 | 489.45912 | -0.0095 | 489.45912 | -0.01551 | 489.45912 | 0.00876
489.67512 | -0.01567 | 489.67512 | 0.00228 | 489.67512 | -0.00867 | 489.67512 | -0.00951 | 489.67512 | -0.01553 | 489.67512 | 0.00884
489.89112 | -0.0157 | 489.89112 | 0.00226 | 489.89112 | -0.00869 | 489.89112 | -0.00951 | 489.89112 | -0.01554 | 489.89112 | 0.00891
490.10712 | -0.01573 | 490.10712 | 0.00224 | 490.10712 | -0.00872 | 490.10712 | -0.00951 | 490.10712 | -0.01557 | 490.10712 | 0.00897
490.32312 | -0.01578 | 490.32312 | 0.00221 | 490.32312 | -0.00877 | 490.32312 | -0.0095 | 490.32312 | -0.0156 | 490.32312 | 0.00902
490.53913 | -0.01584 | 490.53913 | 0.00219 | 490.53913 | -0.00882 | 490.53913 | -0.00949 | 490.53913 | -0.01563 | 490.53913 | 0.00906
490.75513 | -0.01591 | 490.75513 | 0.00216 | 490.75513 | -0.00889 | 490.75513 | -0.00949 | 490.75513 | -0.01568 | 490.75513 | 0.00908
490.97113 | -0.01598 | 490.97113 | 0.00214 | 490.97113 | -0.00895 | 490.97113 | -0.00948 | 490.97113 | -0.01573 | 490.97113 | 0.00909
491.18713 | -0.01604 | 491.18713 | 0.00212 | 491.18713 | -0.00902 | 491.18713 | -0.00948 | 491.18713 | -0.01579 | 491.18713 | 0.00909
491.40313 | -0.0161 | 491.40313 | 0.0021 | 491.40313 | -0.00907 | 491.40313 | -0.00948 | 491.40313 | -0.01585 | 491.40313 | 0.00909
491.61913 | -0.01613 | 491.61913 | 0.00209 | 491.61913 | -0.0091 | 491.61913 | -0.00948 | 491.61913 | -0.0159 | 491.61913 | 0.00909
491.83513 | -0.01616 | 491.83513 | 0.00208 | 491.83513 | -0.00912 | 491.83513 | -0.00949 | 491.83513 | -0.01595 | 491.83513 | 0.00909
492.05114 | -0.01617 | 492.05114 | 0.00206 | 492.05114 | -0.00912 | 492.05114 | -0.00949 | 492.05114 | -0.01599 | 492.05114 | 0.00909
492.26714 | -0.01617 | 492.26714 | 0.00204 | 492.26714 | -0.0091 | 492.26714 | -0.0095 | 492.26714 | -0.01602 | 492.26714 | 0.00909
492.48314 | -0.01616 | 492.48314 | 0.00202 | 492.48314 | -0.00907 | 492.48314 | -0.0095 | 492.48314 | -0.01603 | 492.48314 | 0.00909
492.69914 | -0.01616 | 492.69914 | 0.002 | 492.69914 | -0.00903 | 492.69914 | -0.00951 | 492.69914 | -0.01604 | 492.69914 | 0.00909
492.91514 | -0.01616 | 492.91514 | 0.00198 | 492.91514 | -0.00899 | 492.91514 | -0.00951 | 492.91514 | -0.01605 | 492.91514 | 0.00908
493.13114 | -0.01617 | 493.13114 | 0.00196 | 493.13114 | -0.00895 | 493.13114 | -0.00951 | 493.13114 | -0.01605 | 493.13114 | 0.00906
493.34714 | -0.01618 | 493.34714 | 0.00194 | 493.34714 | -0.00891 | 493.34714 | -0.00951 | 493.34714 | -0.01605 | 493.34714 | 0.00903
493.56315 | -0.01618 | 493.56315 | 0.00192 | 493.56315 | -0.00888 | 493.56315 | -0.00951 | 493.56315 | -0.01605 | 493.56315 | 0.009
493.77915 | -0.01618 | 493.77915 | 0.00191 | 493.77915 | -0.00886 | 493.77915 | -0.00951 | 493.77915 | -0.01605 | 493.77915 | 0.00895
493.99515 | -0.01618 | 493.99515 | 0.00189 | 493.99515 | -0.00884 | 493.99515 | -0.0095 | 493.99515 | -0.01606 | 493.99515 | 0.00891
494.21115 | -0.01617 | 494.21115 | 0.00186 | 494.21115 | -0.00884 | 494.21115 | -0.00949 | 494.21115 | -0.01607 | 494.21115 | 0.00885
494.42715 | -0.01616 | 494.42715 | 0.00184 | 494.42715 | -0.00884 | 494.42715 | -0.00948 | 494.42715 | -0.01608 | 494.42715 | 0.0088
494.64315 | -0.01615 | 494.64315 | 0.00182 | 494.64315 | -0.00884 | 494.64315 | -0.00948 | 494.64315 | -0.01609 | 494.64315 | 0.00875
494.85915 | -0.01616 | 494.85915 | 0.0018 | 494.85915 | -0.00886 | 494.85915 | -0.00948 | 494.85915 | -0.0161 | 494.85915 | 0.0087
495.07515 | -0.01618 | 495.07515 | 0.00178 | 495.07515 | -0.00887 | 495.07515 | -0.00948 | 495.07515 | -0.01611 | 495.07515 | 0.00866
495.29116 | -0.01621 | 495.29116 | 0.00176 | 495.29116 | -0.0089 | 495.29116 | -0.00948 | 495.29116 | -0.01613 | 495.29116 | 0.00862
495.50716 | -0.01625 | 495.50716 | 0.00175 | 495.50716 | -0.00892 | 495.50716 | -0.0095 | 495.50716 | -0.01615 | 495.50716 | 0.00858
495.72316 | -0.01629 | 495.72316 | 0.00174 | 495.72316 | -0.00894 | 495.72316 | -0.00951 | 495.72316 | -0.01617 | 495.72316 | 0.00855
495.93916 | -0.01635 | 495.93916 | 0.00174 | 495.93916 | -0.00896 | 495.93916 | -0.00953 | 495.93916 | -0.01619 | 495.93916 | 0.00853
496.15516 | -0.0164 | 496.15516 | 0.00174 | 496.15516 | -0.00898 | 496.15516 | -0.00954 | 496.15516 | -0.01622 | 496.15516 | 0.00851
496.37116 | -0.01646 | 496.37116 | 0.00173 | 496.37116 | -0.00899 | 496.37116 | -0.00956 | 496.37116 | -0.01624 | 496.37116 | 0.00851
496.58716 | -0.01651 | 496.58716 | 0.00173 | 496.58716 | -0.00901 | 496.58716 | -0.00958 | 496.58716 | -0.01627 | 496.58716 | 0.00852
496.80317 | -0.01657 | 496.80317 | 0.00172 | 496.80317 | -0.00902 | 496.80317 | -0.0096 | 496.80317 | -0.0163 | 496.80317 | 0.00853
497.01917 | -0.01662 | 497.01917 | 0.00171 | 497.01917 | -0.00903 | 497.01917 | -0.00962 | 497.01917 | -0.01632 | 497.01917 | 0.00856
497.23517 | -0.01667 | 497.23517 | 0.0017 | 497.23517 | -0.00905 | 497.23517 | -0.00964 | 497.23517 | -0.01635 | 497.23517 | 0.00859
497.45117 | -0.01671 | 497.45117 | 0.00169 | 497.45117 | -0.00906 | 497.45117 | -0.00966 | 497.45117 | -0.01639 | 497.45117 | 0.00863
497.66717 | -0.01674 | 497.66717 | 0.00169 | 497.66717 | -0.00907 | 497.66717 | -0.00968 | 497.66717 | -0.01642 | 497.66717 | 0.00868
497.88317 | -0.01677 | 497.88317 | 0.00168 | 497.88317 | -0.00908 | 497.88317 | -0.0097 | 497.88317 | -0.01646 | 497.88317 | 0.00871
498.09917 | -0.01678 | 498.09917 | 0.00167 | 498.09917 | -0.00909 | 498.09917 | -0.00971 | 498.09917 | -0.01649 | 498.09917 | 0.00874
498.31518 | -0.01678 | 498.31518 | 0.00166 | 498.31518 | -0.0091 | 498.31518 | -0.00972 | 498.31518 | -0.01653 | 498.31518 | 0.00875
498.53118 | -0.01677 | 498.53118 | 0.00166 | 498.53118 | -0.0091 | 498.53118 | -0.00973 | 498.53118 | -0.01657 | 498.53118 | 0.00875
498.74718 | -0.01675 | 498.74718 | 0.00166 | 498.74718 | -0.00909 | 498.74718 | -0.00974 | 498.74718 | -0.0166 | 498.74718 | 0.00872
498.96318 | -0.01672 | 498.96318 | 0.00167 | 498.96318 | -0.00908 | 498.96318 | -0.00974 | 498.96318 | -0.01663 | 498.96318 | 0.00868
499.17918 | -0.01668 | 499.17918 | 0.00167 | 499.17918 | -0.00906 | 499.17918 | -0.00974 | 499.17918 | -0.01666 | 499.17918 | 0.00861
499.39518 | -0.01664 | 499.39518 | 0.00167 | 499.39518 | -0.00904 | 499.39518 | -0.00975 | 499.39518 | -0.01668 | 499.39518 | 0.00853
499.61118 | -0.01658 | 499.61118 | 0.00167 | 499.61118 | -0.00903 | 499.61118 | -0.00976 | 499.61118 | -0.01669 | 499.61118 | 0.00845
499.82719 | -0.01652 | 499.82719 | 0.00167 | 499.82719 | -0.00901 | 499.82719 | -0.00977 | 499.82719 | -0.0167 | 499.82719 | 0.00837
500.04319 | -0.01645 | 500.04319 | 0.00166 | 500.04319 | -0.00899 | 500.04319 | -0.00978 | 500.04319 | -0.01671 | 500.04319 | 0.00831
500.25919 | -0.01639 | 500.25919 | 0.00164 | 500.25919 | -0.00897 | 500.25919 | -0.00979 | 500.25919 | -0.01672 | 500.25919 | 0.00826
500.47519 | -0.01632 | 500.47519 | 0.00162 | 500.47519 | -0.00895 | 500.47519 | -0.0098 | 500.47519 | -0.01673 | 500.47519 | 0.00824
500.69119 | -0.01627 | 500.69119 | 0.0016 | 500.69119 | -0.00894 | 500.69119 | -0.00981 | 500.69119 | -0.01674 | 500.69119 | 0.00825
500.90719 | -0.01623 | 500.90719 | 0.00158 | 500.90719 | -0.00893 | 500.90719 | -0.00981 | 500.90719 | -0.01676 | 500.90719 | 0.00827
501.12319 | -0.01621 | 501.12319 | 0.00157 | 501.12319 | -0.00893 | 501.12319 | -0.00981 | 501.12319 | -0.01677 | 501.12319 | 0.00831
501.33919 | -0.01621 | 501.33919 | 0.00156 | 501.33919 | -0.00893 | 501.33919 | -0.0098 | 501.33919 | -0.01679 | 501.33919 | 0.00835
501.5552 | -0.01623 | 501.5552 | 0.00155 | 501.5552 | -0.00895 | 501.5552 | -0.0098 | 501.5552 | -0.01681 | 501.5552 | 0.00838
501.7712 | -0.01628 | 501.7712 | 0.00156 | 501.7712 | -0.00898 | 501.7712 | -0.00979 | 501.7712 | -0.01683 | 501.7712 | 0.00842
501.9872 | -0.01637 | 501.9872 | 0.00156 | 501.9872 | -0.00902 | 501.9872 | -0.00978 | 501.9872 | -0.01686 | 501.9872 | 0.00844
502.2032 | -0.01649 | 502.2032 | 0.00158 | 502.2032 | -0.00907 | 502.2032 | -0.00977 | 502.2032 | -0.01688 | 502.2032 | 0.00845
502.4192 | -0.01663 | 502.4192 | 0.0016 | 502.4192 | -0.00914 | 502.4192 | -0.00975 | 502.4192 | -0.01691 | 502.4192 | 0.00846
502.6352 | -0.01679 | 502.6352 | 0.00162 | 502.6352 | -0.00921 | 502.6352 | -0.00974 | 502.6352 | -0.01694 | 502.6352 | 0.00845
502.8512 | -0.01696 | 502.8512 | 0.00164 | 502.8512 | -0.00929 | 502.8512 | -0.00973 | 502.8512 | -0.01697 | 502.8512 | 0.00844
503.06721 | -0.01711 | 503.06721 | 0.00167 | 503.06721 | -0.00937 | 503.06721 | -0.00972 | 503.06721 | -0.01699 | 503.06721 | 0.00843
503.28321 | -0.01721 | 503.28321 | 0.00169 | 503.28321 | -0.00945 | 503.28321 | -0.00972 | 503.28321 | -0.01702 | 503.28321 | 0.00841
503.49921 | -0.01727 | 503.49921 | 0.00171 | 503.49921 | -0.00952 | 503.49921 | -0.00974 | 503.49921 | -0.01704 | 503.49921 | 0.0084
503.71521 | -0.01725 | 503.71521 | 0.00172 | 503.71521 | -0.00958 | 503.71521 | -0.00976 | 503.71521 | -0.01706 | 503.71521 | 0.00838
503.93121 | -0.01718 | 503.93121 | 0.00173 | 503.93121 | -0.00962 | 503.93121 | -0.00979 | 503.93121 | -0.01708 | 503.93121 | 0.00836
504.14721 | -0.01705 | 504.14721 | 0.00174 | 504.14721 | -0.00966 | 504.14721 | -0.00983 | 504.14721 | -0.01709 | 504.14721 | 0.00835
504.36321 | -0.01688 | 504.36321 | 0.00174 | 504.36321 | -0.00968 | 504.36321 | -0.00986 | 504.36321 | -0.01711 | 504.36321 | 0.00835
504.57922 | -0.0167 | 504.57922 | 0.00173 | 504.57922 | -0.00968 | 504.57922 | -0.00989 | 504.57922 | -0.01712 | 504.57922 | 0.00836
504.79522 | -0.01652 | 504.79522 | 0.00171 | 504.79522 | -0.00968 | 504.79522 | -0.00992 | 504.79522 | -0.01714 | 504.79522 | 0.00837
505.01122 | -0.01636 | 505.01122 | 0.00169 | 505.01122 | -0.00967 | 505.01122 | -0.00993 | 505.01122 | -0.01716 | 505.01122 | 0.00839
505.22722 | -0.01623 | 505.22722 | 0.00166 | 505.22722 | -0.00966 | 505.22722 | -0.00993 | 505.22722 | -0.01718 | 505.22722 | 0.00842
505.44322 | -0.01614 | 505.44322 | 0.00163 | 505.44322 | -0.00965 | 505.44322 | -0.00992 | 505.44322 | -0.01721 | 505.44322 | 0.00843
505.65922 | -0.01607 | 505.65922 | 0.0016 | 505.65922 | -0.00964 | 505.65922 | -0.00991 | 505.65922 | -0.01725 | 505.65922 | 0.00844
505.87522 | -0.01603 | 505.87522 | 0.00157 | 505.87522 | -0.00964 | 505.87522 | -0.00989 | 505.87522 | -0.01728 | 505.87522 | 0.00843
506.09123 | -0.01601 | 506.09123 | 0.00155 | 506.09123 | -0.00965 | 506.09123 | -0.00987 | 506.09123 | -0.01731 | 506.09123 | 0.00842
506.30723 | -0.016 | 506.30723 | 0.00152 | 506.30723 | -0.00967 | 506.30723 | -0.00985 | 506.30723 | -0.01735 | 506.30723 | 0.00839
506.52323 | -0.01601 | 506.52323 | 0.0015 | 506.52323 | -0.00969 | 506.52323 | -0.00984 | 506.52323 | -0.01738 | 506.52323 | 0.00835
506.73923 | -0.01603 | 506.73923 | 0.00148 | 506.73923 | -0.00972 | 506.73923 | -0.00984 | 506.73923 | -0.01742 | 506.73923 | 0.0083
506.95523 | -0.01605 | 506.95523 | 0.00147 | 506.95523 | -0.00974 | 506.95523 | -0.00984 | 506.95523 | -0.01745 | 506.95523 | 0.00824
507.17123 | -0.01608 | 507.17123 | 0.00145 | 507.17123 | -0.00976 | 507.17123 | -0.00984 | 507.17123 | -0.01749 | 507.17123 | 0.00819
507.38723 | -0.01612 | 507.38723 | 0.00144 | 507.38723 | -0.00978 | 507.38723 | -0.00984 | 507.38723 | -0.01752 | 507.38723 | 0.00813
507.60323 | -0.01615 | 507.60323 | 0.00143 | 507.60323 | -0.00979 | 507.60323 | -0.00983 | 507.60323 | -0.01755 | 507.60323 | 0.00808
507.81924 | -0.01619 | 507.81924 | 0.00143 | 507.81924 | -0.00979 | 507.81924 | -0.00982 | 507.81924 | -0.01758 | 507.81924 | 0.00804
508.03524 | -0.01621 | 508.03524 | 0.00143 | 508.03524 | -0.0098 | 508.03524 | -0.0098 | 508.03524 | -0.0176 | 508.03524 | 0.00801
508.25124 | -0.01622 | 508.25124 | 0.00143 | 508.25124 | -0.0098 | 508.25124 | -0.00978 | 508.25124 | -0.01762 | 508.25124 | 0.00798
508.46724 | -0.01622 | 508.46724 | 0.00144 | 508.46724 | -0.0098 | 508.46724 | -0.00976 | 508.46724 | -0.01764 | 508.46724 | 0.00797
508.68324 | -0.01621 | 508.68324 | 0.00145 | 508.68324 | -0.00981 | 508.68324 | -0.00973 | 508.68324 | -0.01765 | 508.68324 | 0.00797
508.89924 | -0.01617 | 508.89924 | 0.00147 | 508.89924 | -0.00983 | 508.89924 | -0.00971 | 508.89924 | -0.01767 | 508.89924 | 0.00797
509.11524 | -0.01613 | 509.11524 | 0.00149 | 509.11524 | -0.00985 | 509.11524 | -0.00969 | 509.11524 | -0.01768 | 509.11524 | 0.00797
509.33125 | -0.01609 | 509.33125 | 0.00151 | 509.33125 | -0.00988 | 509.33125 | -0.00966 | 509.33125 | -0.0177 | 509.33125 | 0.00796
509.54725 | -0.01604 | 509.54725 | 0.00153 | 509.54725 | -0.00991 | 509.54725 | -0.00964 | 509.54725 | -0.01771 | 509.54725 | 0.00795
509.76325 | -0.016 | 509.76325 | 0.00155 | 509.76325 | -0.00995 | 509.76325 | -0.00962 | 509.76325 | -0.01774 | 509.76325 | 0.00795
509.97925 | -0.01597 | 509.97925 | 0.00156 | 509.97925 | -0.00999 | 509.97925 | -0.0096 | 509.97925 | -0.01776 | 509.97925 | 0.00794
510.19525 | -0.01594 | 510.19525 | 0.00157 | 510.19525 | -0.01003 | 510.19525 | -0.00958 | 510.19525 | -0.01779 | 510.19525 | 0.00793
510.41125 | -0.01591 | 510.41125 | 0.00157 | 510.41125 | -0.01007 | 510.41125 | -0.00957 | 510.41125 | -0.01782 | 510.41125 | 0.00793
510.62725 | -0.01587 | 510.62725 | 0.00157 | 510.62725 | -0.01011 | 510.62725 | -0.00956 | 510.62725 | -0.01784 | 510.62725 | 0.00793
510.84326 | -0.01582 | 510.84326 | 0.00156 | 510.84326 | -0.01014 | 510.84326 | -0.00955 | 510.84326 | -0.01786 | 510.84326 | 0.00793
511.05926 | -0.01577 | 511.05926 | 0.00156 | 511.05926 | -0.01017 | 511.05926 | -0.00955 | 511.05926 | -0.01788 | 511.05926 | 0.00795
511.27526 | -0.01571 | 511.27526 | 0.00155 | 511.27526 | -0.01019 | 511.27526 | -0.00955 | 511.27526 | -0.0179 | 511.27526 | 0.00797
511.49126 | -0.01564 | 511.49126 | 0.00154 | 511.49126 | -0.01021 | 511.49126 | -0.00956 | 511.49126 | -0.01791 | 511.49126 | 0.00799
511.70726 | -0.01558 | 511.70726 | 0.00153 | 511.70726 | -0.01022 | 511.70726 | -0.00957 | 511.70726 | -0.01792 | 511.70726 | 0.00801
511.92326 | -0.01552 | 511.92326 | 0.00153 | 511.92326 | -0.01024 | 511.92326 | -0.00958 | 511.92326 | -0.01793 | 511.92326 | 0.00804
512.13926 | -0.01548 | 512.13926 | 0.00153 | 512.13926 | -0.01025 | 512.13926 | -0.00959 | 512.13926 | -0.01794 | 512.13926 | 0.00807
512.35527 | -0.01545 | 512.35527 | 0.00153 | 512.35527 | -0.01026 | 512.35527 | -0.00959 | 512.35527 | -0.01796 | 512.35527 | 0.0081
512.57127 | -0.01543 | 512.57127 | 0.00153 | 512.57127 | -0.01027 | 512.57127 | -0.0096 | 512.57127 | -0.01797 | 512.57127 | 0.00812
512.78727 | -0.01542 | 512.78727 | 0.00154 | 512.78727 | -0.01028 | 512.78727 | -0.0096 | 512.78727 | -0.01799 | 512.78727 | 0.00814
513.00327 | -0.01541 | 513.00327 | 0.00154 | 513.00327 | -0.0103 | 513.00327 | -0.0096 | 513.00327 | -0.01802 | 513.00327 | 0.00816
513.21927 | -0.0154 | 513.21927 | 0.00155 | 513.21927 | -0.01033 | 513.21927 | -0.00961 | 513.21927 | -0.01804 | 513.21927 | 0.00817
513.43527 | -0.01538 | 513.43527 | 0.00156 | 513.43527 | -0.01035 | 513.43527 | -0.00961 | 513.43527 | -0.01806 | 513.43527 | 0.00816
513.65127 | -0.01536 | 513.65127 | 0.00157 | 513.65127 | -0.01039 | 513.65127 | -0.00962 | 513.65127 | -0.01808 | 513.65127 | 0.00814
513.86727 | -0.01533 | 513.86727 | 0.00157 | 513.86727 | -0.01042 | 513.86727 | -0.00962 | 513.86727 | -0.0181 | 513.86727 | 0.00811
514.08328 | -0.01529 | 514.08328 | 0.00158 | 514.08328 | -0.01045 | 514.08328 | -0.00963 | 514.08328 | -0.01812 | 514.08328 | 0.00808
514.29928 | -0.01526 | 514.29928 | 0.00159 | 514.29928 | -0.01049 | 514.29928 | -0.00963 | 514.29928 | -0.01814 | 514.29928 | 0.00804
514.51528 | -0.01522 | 514.51528 | 0.0016 | 514.51528 | -0.01052 | 514.51528 | -0.00963 | 514.51528 | -0.01815 | 514.51528 | 0.008
514.73128 | -0.01519 | 514.73128 | 0.00161 | 514.73128 | -0.01055 | 514.73128 | -0.00963 | 514.73128 | -0.01816 | 514.73128 | 0.00797
514.94728 | -0.01516 | 514.94728 | 0.00161 | 514.94728 | -0.01058 | 514.94728 | -0.00961 | 514.94728 | -0.01817 | 514.94728 | 0.00795
515.16328 | -0.01514 | 515.16328 | 0.00161 | 515.16328 | -0.01061 | 515.16328 | -0.0096 | 515.16328 | -0.01818 | 515.16328 | 0.00794
515.37928 | -0.01512 | 515.37928 | 0.00159 | 515.37928 | -0.01065 | 515.37928 | -0.00957 | 515.37928 | -0.01819 | 515.37928 | 0.00795
515.59529 | -0.01511 | 515.59529 | 0.00156 | 515.59529 | -0.0107 | 515.59529 | -0.00955 | 515.59529 | -0.0182 | 515.59529 | 0.00796
515.81129 | -0.01511 | 515.81129 | 0.00152 | 515.81129 | -0.01076 | 515.81129 | -0.00953 | 515.81129 | -0.01822 | 515.81129 | 0.00797
516.02729 | -0.01513 | 516.02729 | 0.00147 | 516.02729 | -0.01082 | 516.02729 | -0.00951 | 516.02729 | -0.01824 | 516.02729 | 0.00798
516.24329 | -0.01515 | 516.24329 | 0.00141 | 516.24329 | -0.01089 | 516.24329 | -0.0095 | 516.24329 | -0.01826 | 516.24329 | 0.00798
516.45929 | -0.01519 | 516.45929 | 0.00136 | 516.45929 | -0.01097 | 516.45929 | -0.00949 | 516.45929 | -0.01828 | 516.45929 | 0.00798
516.67529 | -0.01524 | 516.67529 | 0.00131 | 516.67529 | -0.01103 | 516.67529 | -0.00948 | 516.67529 | -0.01831 | 516.67529 | 0.00798
516.89129 | -0.0153 | 516.89129 | 0.00129 | 516.89129 | -0.01108 | 516.89129 | -0.00947 | 516.89129 | -0.01833 | 516.89129 | 0.00797
517.1073 | -0.01536 | 517.1073 | 0.00128 | 517.1073 | -0.01112 | 517.1073 | -0.00946 | 517.1073 | -0.01835 | 517.1073 | 0.00796
517.3233 | -0.01541 | 517.3233 | 0.00129 | 517.3233 | -0.01114 | 517.3233 | -0.00944 | 517.3233 | -0.01837 | 517.3233 | 0.00795
517.5393 | -0.01545 | 517.5393 | 0.00132 | 517.5393 | -0.01115 | 517.5393 | -0.00943 | 517.5393 | -0.01839 | 517.5393 | 0.00794
517.7553 | -0.01547 | 517.7553 | 0.00135 | 517.7553 | -0.01115 | 517.7553 | -0.00941 | 517.7553 | -0.01841 | 517.7553 | 0.00793
517.9713 | -0.01546 | 517.9713 | 0.00139 | 517.9713 | -0.01114 | 517.9713 | -0.00939 | 517.9713 | -0.01844 | 517.9713 | 0.00792
518.1873 | -0.01542 | 518.1873 | 0.00142 | 518.1873 | -0.01113 | 518.1873 | -0.00937 | 518.1873 | -0.01846 | 518.1873 | 0.0079
518.4033 | -0.01536 | 518.4033 | 0.00146 | 518.4033 | -0.01112 | 518.4033 | -0.00935 | 518.4033 | -0.01848 | 518.4033 | 0.00789
518.6193 | -0.01528 | 518.6193 | 0.00149 | 518.6193 | -0.01112 | 518.6193 | -0.00934 | 518.6193 | -0.01851 | 518.6193 | 0.00786
518.83531 | -0.01518 | 518.83531 | 0.00151 | 518.83531 | -0.01113 | 518.83531 | -0.00933 | 518.83531 | -0.01854 | 518.83531 | 0.00784
519.05131 | -0.01509 | 519.05131 | 0.00153 | 519.05131 | -0.01115 | 519.05131 | -0.00932 | 519.05131 | -0.01858 | 519.05131 | 0.00781
519.26731 | -0.01499 | 519.26731 | 0.00155 | 519.26731 | -0.01117 | 519.26731 | -0.00932 | 519.26731 | -0.01861 | 519.26731 | 0.00778
519.48331 | -0.01492 | 519.48331 | 0.00156 | 519.48331 | -0.01121 | 519.48331 | -0.00932 | 519.48331 | -0.01864 | 519.48331 | 0.00775
519.69931 | -0.01486 | 519.69931 | 0.00157 | 519.69931 | -0.01125 | 519.69931 | -0.00932 | 519.69931 | -0.01868 | 519.69931 | 0.00772
519.91531 | -0.01483 | 519.91531 | 0.00158 | 519.91531 | -0.01129 | 519.91531 | -0.00932 | 519.91531 | -0.01871 | 519.91531 | 0.0077
520.13131 | -0.01481 | 520.13131 | 0.00159 | 520.13131 | -0.01132 | 520.13131 | -0.00932 | 520.13131 | -0.01875 | 520.13131 | 0.00767
520.34732 | -0.01481 | 520.34732 | 0.0016 | 520.34732 | -0.01135 | 520.34732 | -0.00933 | 520.34732 | -0.01877 | 520.34732 | 0.00766
520.56332 | -0.01482 | 520.56332 | 0.00161 | 520.56332 | -0.01138 | 520.56332 | -0.00933 | 520.56332 | -0.0188 | 520.56332 | 0.00764
520.77932 | -0.01484 | 520.77932 | 0.00163 | 520.77932 | -0.01141 | 520.77932 | -0.00934 | 520.77932 | -0.01882 | 520.77932 | 0.00763
520.99532 | -0.01486 | 520.99532 | 0.00164 | 520.99532 | -0.01143 | 520.99532 | -0.00934 | 520.99532 | -0.01883 | 520.99532 | 0.00762
521.21132 | -0.01487 | 521.21132 | 0.00166 | 521.21132 | -0.01145 | 521.21132 | -0.00934 | 521.21132 | -0.01884 | 521.21132 | 0.00761
521.42732 | -0.01487 | 521.42732 | 0.00167 | 521.42732 | -0.01147 | 521.42732 | -0.00934 | 521.42732 | -0.01885 | 521.42732 | 0.00761
521.64332 | -0.01487 | 521.64332 | 0.00169 | 521.64332 | -0.01148 | 521.64332 | -0.00934 | 521.64332 | -0.01885 | 521.64332 | 0.00761
521.85933 | -0.01485 | 521.85933 | 0.0017 | 521.85933 | -0.0115 | 521.85933 | -0.00934 | 521.85933 | -0.01886 | 521.85933 | 0.00762
522.07533 | -0.01482 | 522.07533 | 0.00171 | 522.07533 | -0.01153 | 522.07533 | -0.00933 | 522.07533 | -0.01886 | 522.07533 | 0.00764
522.29133 | -0.01479 | 522.29133 | 0.00171 | 522.29133 | -0.01156 | 522.29133 | -0.00933 | 522.29133 | -0.01887 | 522.29133 | 0.00766
522.50733 | -0.01475 | 522.50733 | 0.00171 | 522.50733 | -0.0116 | 522.50733 | -0.00933 | 522.50733 | -0.01888 | 522.50733 | 0.00769
522.72333 | -0.01471 | 522.72333 | 0.0017 | 522.72333 | -0.01165 | 522.72333 | -0.00932 | 522.72333 | -0.01889 | 522.72333 | 0.00771
522.93933 | -0.01466 | 522.93933 | 0.0017 | 522.93933 | -0.01171 | 522.93933 | -0.00932 | 522.93933 | -0.0189 | 522.93933 | 0.00773
523.15533 | -0.01462 | 523.15533 | 0.00171 | 523.15533 | -0.01177 | 523.15533 | -0.00933 | 523.15533 | -0.01892 | 523.15533 | 0.00774
523.37134 | -0.01459 | 523.37134 | 0.00171 | 523.37134 | -0.01183 | 523.37134 | -0.00933 | 523.37134 | -0.01893 | 523.37134 | 0.00775
523.58734 | -0.01455 | 523.58734 | 0.00173 | 523.58734 | -0.0119 | 523.58734 | -0.00933 | 523.58734 | -0.01895 | 523.58734 | 0.00774
523.80334 | -0.01452 | 523.80334 | 0.00174 | 523.80334 | -0.01195 | 523.80334 | -0.00934 | 523.80334 | -0.01897 | 523.80334 | 0.00772
524.01934 | -0.01448 | 524.01934 | 0.00176 | 524.01934 | -0.01199 | 524.01934 | -0.00934 | 524.01934 | -0.01899 | 524.01934 | 0.00769
524.23534 | -0.01444 | 524.23534 | 0.00178 | 524.23534 | -0.01202 | 524.23534 | -0.00934 | 524.23534 | -0.01901 | 524.23534 | 0.00766
524.45134 | -0.01441 | 524.45134 | 0.0018 | 524.45134 | -0.01204 | 524.45134 | -0.00933 | 524.45134 | -0.01903 | 524.45134 | 0.00763
524.66734 | -0.01437 | 524.66734 | 0.00181 | 524.66734 | -0.01205 | 524.66734 | -0.00931 | 524.66734 | -0.01905 | 524.66734 | 0.0076
524.88334 | -0.01434 | 524.88334 | 0.00181 | 524.88334 | -0.01205 | 524.88334 | -0.00929 | 524.88334 | -0.01907 | 524.88334 | 0.00758
525.09935 | -0.01432 | 525.09935 | 0.00182 | 525.09935 | -0.01204 | 525.09935 | -0.00926 | 525.09935 | -0.01909 | 525.09935 | 0.00756
525.31535 | -0.01431 | 525.31535 | 0.00181 | 525.31535 | -0.01204 | 525.31535 | -0.00924 | 525.31535 | -0.01911 | 525.31535 | 0.00756
525.53135 | -0.01432 | 525.53135 | 0.00181 | 525.53135 | -0.01204 | 525.53135 | -0.00921 | 525.53135 | -0.01912 | 525.53135 | 0.00757
525.74735 | -0.01434 | 525.74735 | 0.00181 | 525.74735 | -0.01204 | 525.74735 | -0.0092 | 525.74735 | -0.01914 | 525.74735 | 0.00759
525.96335 | -0.01437 | 525.96335 | 0.0018 | 525.96335 | -0.01204 | 525.96335 | -0.00919 | 525.96335 | -0.01915 | 525.96335 | 0.00762
526.17935 | -0.01441 | 526.17935 | 0.0018 | 526.17935 | -0.01206 | 526.17935 | -0.00918 | 526.17935 | -0.01917 | 526.17935 | 0.00766
526.39535 | -0.01445 | 526.39535 | 0.0018 | 526.39535 | -0.01207 | 526.39535 | -0.00919 | 526.39535 | -0.01919 | 526.39535 | 0.0077
526.61136 | -0.01448 | 526.61136 | 0.00181 | 526.61136 | -0.01208 | 526.61136 | -0.00919 | 526.61136 | -0.01921 | 526.61136 | 0.00774
526.82736 | -0.01451 | 526.82736 | 0.00181 | 526.82736 | -0.0121 | 526.82736 | -0.00921 | 526.82736 | -0.01923 | 526.82736 | 0.00778
527.04336 | -0.01452 | 527.04336 | 0.00181 | 527.04336 | -0.01212 | 527.04336 | -0.00922 | 527.04336 | -0.01926 | 527.04336 | 0.00781
527.25936 | -0.01451 | 527.25936 | 0.00182 | 527.25936 | -0.01213 | 527.25936 | -0.00923 | 527.25936 | -0.0193 | 527.25936 | 0.00784
527.47536 | -0.0145 | 527.47536 | 0.00182 | 527.47536 | -0.01215 | 527.47536 | -0.00923 | 527.47536 | -0.01933 | 527.47536 | 0.00786
527.69136 | -0.01448 | 527.69136 | 0.00181 | 527.69136 | -0.01218 | 527.69136 | -0.00923 | 527.69136 | -0.01936 | 527.69136 | 0.00789
527.90736 | -0.01445 | 527.90736 | 0.00181 | 527.90736 | -0.01221 | 527.90736 | -0.00923 | 527.90736 | -0.01939 | 527.90736 | 0.00792
528.12337 | -0.01442 | 528.12337 | 0.0018 | 528.12337 | -0.01224 | 528.12337 | -0.00923 | 528.12337 | -0.01942 | 528.12337 | 0.00795
528.33937 | -0.01439 | 528.33937 | 0.00179 | 528.33937 | -0.01228 | 528.33937 | -0.00922 | 528.33937 | -0.01944 | 528.33937 | 0.00798
528.55537 | -0.01435 | 528.55537 | 0.00177 | 528.55537 | -0.01232 | 528.55537 | -0.00921 | 528.55537 | -0.01946 | 528.55537 | 0.00801
528.77137 | -0.0143 | 528.77137 | 0.00176 | 528.77137 | -0.01235 | 528.77137 | -0.00921 | 528.77137 | -0.01947 | 528.77137 | 0.00803
528.98737 | -0.01426 | 528.98737 | 0.00175 | 528.98737 | -0.01238 | 528.98737 | -0.0092 | 528.98737 | -0.01947 | 528.98737 | 0.00805
529.20337 | -0.0142 | 529.20337 | 0.00174 | 529.20337 | -0.01239 | 529.20337 | -0.00921 | 529.20337 | -0.01947 | 529.20337 | 0.00805
529.41937 | -0.01413 | 529.41937 | 0.00174 | 529.41937 | -0.0124 | 529.41937 | -0.00921 | 529.41937 | -0.01947 | 529.41937 | 0.00805
529.63538 | -0.01405 | 529.63538 | 0.00174 | 529.63538 | -0.0124 | 529.63538 | -0.00923 | 529.63538 | -0.01947 | 529.63538 | 0.00803
529.85138 | -0.01396 | 529.85138 | 0.00175 | 529.85138 | -0.01239 | 529.85138 | -0.00925 | 529.85138 | -0.01947 | 529.85138 | 0.00801
530.06738 | -0.01387 | 530.06738 | 0.00177 | 530.06738 | -0.01237 | 530.06738 | -0.00927 | 530.06738 | -0.01947 | 530.06738 | 0.00798
530.28338 | -0.01377 | 530.28338 | 0.0018 | 530.28338 | -0.01235 | 530.28338 | -0.00929 | 530.28338 | -0.01948 | 530.28338 | 0.00796
530.49938 | -0.01367 | 530.49938 | 0.00183 | 530.49938 | -0.01232 | 530.49938 | -0.00932 | 530.49938 | -0.01949 | 530.49938 | 0.00794
530.71538 | -0.01356 | 530.71538 | 0.00186 | 530.71538 | -0.0123 | 530.71538 | -0.00934 | 530.71538 | -0.0195 | 530.71538 | 0.00792
530.93138 | -0.01346 | 530.93138 | 0.00189 | 530.93138 | -0.01228 | 530.93138 | -0.00935 | 530.93138 | -0.01952 | 530.93138 | 0.00792
531.14738 | -0.01337 | 531.14738 | 0.00191 | 531.14738 | -0.01227 | 531.14738 | -0.00936 | 531.14738 | -0.01953 | 531.14738 | 0.00791
531.36339 | -0.01328 | 531.36339 | 0.00192 | 531.36339 | -0.01226 | 531.36339 | -0.00936 | 531.36339 | -0.01954 | 531.36339 | 0.00791
531.57939 | -0.01321 | 531.57939 | 0.00193 | 531.57939 | -0.01225 | 531.57939 | -0.00935 | 531.57939 | -0.01955 | 531.57939 | 0.00791
531.79539 | -0.01316 | 531.79539 | 0.00193 | 531.79539 | -0.01226 | 531.79539 | -0.00934 | 531.79539 | -0.01955 | 531.79539 | 0.0079
532.01139 | -0.01312 | 532.01139 | 0.00192 | 532.01139 | -0.01228 | 532.01139 | -0.00932 | 532.01139 | -0.01955 | 532.01139 | 0.00789
532.22739 | -0.0131 | 532.22739 | 0.00191 | 532.22739 | -0.01231 | 532.22739 | -0.0093 | 532.22739 | -0.01954 | 532.22739 | 0.00788
532.44339 | -0.01309 | 532.44339 | 0.00191 | 532.44339 | -0.01235 | 532.44339 | -0.00927 | 532.44339 | -0.01953 | 532.44339 | 0.00786
532.65939 | -0.01308 | 532.65939 | 0.00191 | 532.65939 | -0.01239 | 532.65939 | -0.00924 | 532.65939 | -0.01952 | 532.65939 | 0.00784
532.8754 | -0.01306 | 532.8754 | 0.00191 | 532.8754 | -0.01244 | 532.8754 | -0.00921 | 532.8754 | -0.01951 | 532.8754 | 0.00781
533.0914 | -0.01305 | 533.0914 | 0.00192 | 533.0914 | -0.01247 | 533.0914 | -0.00918 | 533.0914 | -0.01951 | 533.0914 | 0.00779
533.3074 | -0.01303 | 533.3074 | 0.00193 | 533.3074 | -0.01251 | 533.3074 | -0.00916 | 533.3074 | -0.01951 | 533.3074 | 0.00778
533.5234 | -0.013 | 533.5234 | 0.00194 | 533.5234 | -0.01253 | 533.5234 | -0.00913 | 533.5234 | -0.01951 | 533.5234 | 0.00776
533.7394 | -0.01297 | 533.7394 | 0.00195 | 533.7394 | -0.01253 | 533.7394 | -0.00911 | 533.7394 | -0.01951 | 533.7394 | 0.00775
533.9554 | -0.01294 | 533.9554 | 0.00195 | 533.9554 | -0.01253 | 533.9554 | -0.0091 | 533.9554 | -0.01952 | 533.9554 | 0.00774
534.1714 | -0.0129 | 534.1714 | 0.00194 | 534.1714 | -0.01252 | 534.1714 | -0.00908 | 534.1714 | -0.01953 | 534.1714 | 0.00774
534.38741 | -0.01287 | 534.38741 | 0.00194 | 534.38741 | -0.0125 | 534.38741 | -0.00907 | 534.38741 | -0.01954 | 534.38741 | 0.00776
534.60341 | -0.01285 | 534.60341 | 0.00193 | 534.60341 | -0.01249 | 534.60341 | -0.00906 | 534.60341 | -0.01954 | 534.60341 | 0.00777
534.81941 | -0.01284 | 534.81941 | 0.00192 | 534.81941 | -0.01247 | 534.81941 | -0.00905 | 534.81941 | -0.01955 | 534.81941 | 0.0078
535.03541 | -0.01283 | 535.03541 | 0.00191 | 535.03541 | -0.01247 | 535.03541 | -0.00904 | 535.03541 | -0.01956 | 535.03541 | 0.00783
535.25141 | -0.01282 | 535.25141 | 0.00191 | 535.25141 | -0.01246 | 535.25141 | -0.00902 | 535.25141 | -0.01956 | 535.25141 | 0.00787
535.46741 | -0.01281 | 535.46741 | 0.00191 | 535.46741 | -0.01246 | 535.46741 | -0.009 | 535.46741 | -0.01956 | 535.46741 | 0.0079
535.68341 | -0.01279 | 535.68341 | 0.00192 | 535.68341 | -0.01247 | 535.68341 | -0.00898 | 535.68341 | -0.01957 | 535.68341 | 0.00794
535.89942 | -0.01278 | 535.89942 | 0.00193 | 535.89942 | -0.01247 | 535.89942 | -0.00896 | 535.89942 | -0.01957 | 535.89942 | 0.00798
536.11542 | -0.01276 | 536.11542 | 0.00195 | 536.11542 | -0.01247 | 536.11542 | -0.00894 | 536.11542 | -0.01957 | 536.11542 | 0.00802
536.33142 | -0.01274 | 536.33142 | 0.00197 | 536.33142 | -0.01247 | 536.33142 | -0.00893 | 536.33142 | -0.01958 | 536.33142 | 0.00804
536.54742 | -0.01272 | 536.54742 | 0.00199 | 536.54742 | -0.01247 | 536.54742 | -0.00891 | 536.54742 | -0.01959 | 536.54742 | 0.00807
536.76342 | -0.01271 | 536.76342 | 0.00201 | 536.76342 | -0.01247 | 536.76342 | -0.00891 | 536.76342 | -0.0196 | 536.76342 | 0.00809
536.97942 | -0.01269 | 536.97942 | 0.00204 | 536.97942 | -0.01247 | 536.97942 | -0.00891 | 536.97942 | -0.01962 | 536.97942 | 0.0081
537.19542 | -0.01267 | 537.19542 | 0.00206 | 537.19542 | -0.01247 | 537.19542 | -0.00892 | 537.19542 | -0.01964 | 537.19542 | 0.00812
537.41142 | -0.01265 | 537.41142 | 0.00208 | 537.41142 | -0.01247 | 537.41142 | -0.00893 | 537.41142 | -0.01966 | 537.41142 | 0.00814
537.62743 | -0.01261 | 537.62743 | 0.00209 | 537.62743 | -0.01247 | 537.62743 | -0.00895 | 537.62743 | -0.01969 | 537.62743 | 0.00818
537.84343 | -0.01257 | 537.84343 | 0.00209 | 537.84343 | -0.01246 | 537.84343 | -0.00897 | 537.84343 | -0.01971 | 537.84343 | 0.00822
538.05943 | -0.0125 | 538.05943 | 0.00209 | 538.05943 | -0.01244 | 538.05943 | -0.00899 | 538.05943 | -0.01974 | 538.05943 | 0.00827
538.27543 | -0.01243 | 538.27543 | 0.00209 | 538.27543 | -0.01242 | 538.27543 | -0.009 | 538.27543 | -0.01976 | 538.27543 | 0.00832
538.49143 | -0.01235 | 538.49143 | 0.00208 | 538.49143 | -0.01239 | 538.49143 | -0.00902 | 538.49143 | -0.01979 | 538.49143 | 0.00838
538.70743 | -0.01227 | 538.70743 | 0.00206 | 538.70743 | -0.01235 | 538.70743 | -0.00903 | 538.70743 | -0.01981 | 538.70743 | 0.00843
538.92343 | -0.0122 | 538.92343 | 0.00205 | 538.92343 | -0.01231 | 538.92343 | -0.00903 | 538.92343 | -0.01983 | 538.92343 | 0.00845
539.13944 | -0.01214 | 539.13944 | 0.00203 | 539.13944 | -0.01228 | 539.13944 | -0.00904 | 539.13944 | -0.01984 | 539.13944 | 0.00846
539.35544 | -0.01211 | 539.35544 | 0.00202 | 539.35544 | -0.01226 | 539.35544 | -0.00904 | 539.35544 | -0.01985 | 539.35544 | 0.00845
539.57144 | -0.01208 | 539.57144 | 0.002 | 539.57144 | -0.01225 | 539.57144 | -0.00904 | 539.57144 | -0.01986 | 539.57144 | 0.00841
539.78744 | -0.01208 | 539.78744 | 0.00199 | 539.78744 | -0.01226 | 539.78744 | -0.00904 | 539.78744 | -0.01987 | 539.78744 | 0.00835
540.00344 | -0.01207 | 540.00344 | 0.00199 | 540.00344 | -0.01228 | 540.00344 | -0.00904 | 540.00344 | -0.01987 | 540.00344 | 0.00828
540.21944 | -0.01206 | 540.21944 | 0.00198 | 540.21944 | -0.01231 | 540.21944 | -0.00904 | 540.21944 | -0.01987 | 540.21944 | 0.00821
540.43544 | -0.01203 | 540.43544 | 0.00198 | 540.43544 | -0.01234 | 540.43544 | -0.00904 | 540.43544 | -0.01987 | 540.43544 | 0.00814
540.65145 | -0.01197 | 540.65145 | 0.00198 | 540.65145 | -0.01238 | 540.65145 | -0.00903 | 540.65145 | -0.01987 | 540.65145 | 0.0081
540.86745 | -0.01189 | 540.86745 | 0.00197 | 540.86745 | -0.01242 | 540.86745 | -0.00903 | 540.86745 | -0.01987 | 540.86745 | 0.00808
541.08345 | -0.01179 | 541.08345 | 0.00197 | 541.08345 | -0.01245 | 541.08345 | -0.00901 | 541.08345 | -0.01987 | 541.08345 | 0.00809
541.29945 | -0.01167 | 541.29945 | 0.00196 | 541.29945 | -0.01247 | 541.29945 | -0.009 | 541.29945 | -0.01988 | 541.29945 | 0.00812
541.51545 | -0.01155 | 541.51545 | 0.00195 | 541.51545 | -0.01249 | 541.51545 | -0.00898 | 541.51545 | -0.01988 | 541.51545 | 0.00818
541.73145 | -0.01144 | 541.73145 | 0.00194 | 541.73145 | -0.01249 | 541.73145 | -0.00896 | 541.73145 | -0.01989 | 541.73145 | 0.00824
541.94745 | -0.01134 | 541.94745 | 0.00193 | 541.94745 | -0.01249 | 541.94745 | -0.00893 | 541.94745 | -0.0199 | 541.94745 | 0.00831
542.16346 | -0.01127 | 542.16346 | 0.00192 | 542.16346 | -0.01249 | 542.16346 | -0.0089 | 542.16346 | -0.01991 | 542.16346 | 0.00838
542.37946 | -0.01123 | 542.37946 | 0.00191 | 542.37946 | -0.01248 | 542.37946 | -0.00888 | 542.37946 | -0.01992 | 542.37946 | 0.00845
542.59546 | -0.01122 | 542.59546 | 0.0019 | 542.59546 | -0.01247 | 542.59546 | -0.00885 | 542.59546 | -0.01994 | 542.59546 | 0.00851
542.81146 | -0.01122 | 542.81146 | 0.0019 | 542.81146 | -0.01246 | 542.81146 | -0.00882 | 542.81146 | -0.01995 | 542.81146 | 0.00855
543.02746 | -0.01125 | 543.02746 | 0.0019 | 543.02746 | -0.01244 | 543.02746 | -0.0088 | 543.02746 | -0.01996 | 543.02746 | 0.00859
543.24346 | -0.01128 | 543.24346 | 0.0019 | 543.24346 | -0.01243 | 543.24346 | -0.00877 | 543.24346 | -0.01997 | 543.24346 | 0.00862
543.45946 | -0.01131 | 543.45946 | 0.00191 | 543.45946 | -0.01241 | 543.45946 | -0.00875 | 543.45946 | -0.01999 | 543.45946 | 0.00864
543.67546 | -0.01133 | 543.67546 | 0.00192 | 543.67546 | -0.01239 | 543.67546 | -0.00873 | 543.67546 | -0.02 | 543.67546 | 0.00866
543.89147 | -0.01134 | 543.89147 | 0.00194 | 543.89147 | -0.01238 | 543.89147 | -0.00871 | 543.89147 | -0.02001 | 543.89147 | 0.00867
544.10747 | -0.01134 | 544.10747 | 0.00196 | 544.10747 | -0.01236 | 544.10747 | -0.00869 | 544.10747 | -0.02002 | 544.10747 | 0.00867
544.32347 | -0.01131 | 544.32347 | 0.00197 | 544.32347 | -0.01235 | 544.32347 | -0.00867 | 544.32347 | -0.02002 | 544.32347 | 0.00867
544.53947 | -0.01127 | 544.53947 | 0.00199 | 544.53947 | -0.01233 | 544.53947 | -0.00866 | 544.53947 | -0.02003 | 544.53947 | 0.00866
544.75547 | -0.01122 | 544.75547 | 0.002 | 544.75547 | -0.01232 | 544.75547 | -0.00864 | 544.75547 | -0.02003 | 544.75547 | 0.00865
544.97147 | -0.01116 | 544.97147 | 0.00202 | 544.97147 | -0.01232 | 544.97147 | -0.00863 | 544.97147 | -0.02004 | 544.97147 | 0.00864
545.18747 | -0.01109 | 545.18747 | 0.00203 | 545.18747 | -0.01231 | 545.18747 | -0.00862 | 545.18747 | -0.02004 | 545.18747 | 0.00863
545.40348 | -0.01103 | 545.40348 | 0.00204 | 545.40348 | -0.01231 | 545.40348 | -0.00861 | 545.40348 | -0.02004 | 545.40348 | 0.00862
545.61948 | -0.01097 | 545.61948 | 0.00205 | 545.61948 | -0.01232 | 545.61948 | -0.0086 | 545.61948 | -0.02004 | 545.61948 | 0.00861
545.83548 | -0.01092 | 545.83548 | 0.00206 | 545.83548 | -0.01232 | 545.83548 | -0.0086 | 545.83548 | -0.02003 | 545.83548 | 0.0086
546.05148 | -0.01088 | 546.05148 | 0.00206 | 546.05148 | -0.01233 | 546.05148 | -0.00859 | 546.05148 | -0.02002 | 546.05148 | 0.00861
546.26748 | -0.01085 | 546.26748 | 0.00207 | 546.26748 | -0.01234 | 546.26748 | -0.00859 | 546.26748 | -0.02001 | 546.26748 | 0.00861
546.48348 | -0.01082 | 546.48348 | 0.00207 | 546.48348 | -0.01236 | 546.48348 | -0.00858 | 546.48348 | -0.02 | 546.48348 | 0.00862
546.69948 | -0.01079 | 546.69948 | 0.00208 | 546.69948 | -0.01237 | 546.69948 | -0.00858 | 546.69948 | -0.01998 | 546.69948 | 0.00863
546.91549 | -0.01076 | 546.91549 | 0.00208 | 546.91549 | -0.01239 | 546.91549 | -0.00858 | 546.91549 | -0.01996 | 546.91549 | 0.00865
547.13149 | -0.01072 | 547.13149 | 0.00208 | 547.13149 | -0.0124 | 547.13149 | -0.00858 | 547.13149 | -0.01994 | 547.13149 | 0.00865
547.34749 | -0.01069 | 547.34749 | 0.00208 | 547.34749 | -0.01242 | 547.34749 | -0.00858 | 547.34749 | -0.01993 | 547.34749 | 0.00866
547.56349 | -0.01064 | 547.56349 | 0.00208 | 547.56349 | -0.01243 | 547.56349 | -0.00859 | 547.56349 | -0.01992 | 547.56349 | 0.00866
547.77949 | -0.0106 | 547.77949 | 0.00208 | 547.77949 | -0.01243 | 547.77949 | -0.0086 | 547.77949 | -0.01991 | 547.77949 | 0.00865
547.99549 | -0.01056 | 547.99549 | 0.00208 | 547.99549 | -0.01243 | 547.99549 | -0.00861 | 547.99549 | -0.01991 | 547.99549 | 0.00864
548.21149 | -0.01051 | 548.21149 | 0.00208 | 548.21149 | -0.01243 | 548.21149 | -0.00862 | 548.21149 | -0.01991 | 548.21149 | 0.00863
548.42749 | -0.01047 | 548.42749 | 0.00209 | 548.42749 | -0.01242 | 548.42749 | -0.00863 | 548.42749 | -0.01992 | 548.42749 | 0.00863
548.6435 | -0.01042 | 548.6435 | 0.00208 | 548.6435 | -0.01241 | 548.6435 | -0.00864 | 548.6435 | -0.01992 | 548.6435 | 0.00862
548.8595 | -0.01037 | 548.8595 | 0.00208 | 548.8595 | -0.0124 | 548.8595 | -0.00864 | 548.8595 | -0.01993 | 548.8595 | 0.00863
549.0755 | -0.01032 | 549.0755 | 0.00207 | 549.0755 | -0.01239 | 549.0755 | -0.00864 | 549.0755 | -0.01994 | 549.0755 | 0.00864
549.2915 | -0.01027 | 549.2915 | 0.00205 | 549.2915 | -0.01239 | 549.2915 | -0.00864 | 549.2915 | -0.01995 | 549.2915 | 0.00866
549.5075 | -0.01023 | 549.5075 | 0.00204 | 549.5075 | -0.01238 | 549.5075 | -0.00864 | 549.5075 | -0.01995 | 549.5075 | 0.00869
549.7235 | -0.01019 | 549.7235 | 0.00202 | 549.7235 | -0.01237 | 549.7235 | -0.00865 | 549.7235 | -0.01995 | 549.7235 | 0.00872
549.9395 | -0.01016 | 549.9395 | 0.00201 | 549.9395 | -0.01236 | 549.9395 | -0.00865 | 549.9395 | -0.01995 | 549.9395 | 0.00876
550.15551 | -0.01014 | 550.15551 | 0.002 | 550.15551 | -0.01235 | 550.15551 | -0.00866 | 550.15551 | -0.01995 | 550.15551 | 0.00879
550.37151 | -0.01012 | 550.37151 | 0.002 | 550.37151 | -0.01233 | 550.37151 | -0.00867 | 550.37151 | -0.01995 | 550.37151 | 0.00882
550.58751 | -0.01011 | 550.58751 | 0.002 | 550.58751 | -0.0123 | 550.58751 | -0.00868 | 550.58751 | -0.01995 | 550.58751 | 0.00885
550.80351 | -0.01009 | 550.80351 | 0.00202 | 550.80351 | -0.01226 | 550.80351 | -0.00869 | 550.80351 | -0.01996 | 550.80351 | 0.00888
551.01951 | -0.01006 | 551.01951 | 0.00203 | 551.01951 | -0.01222 | 551.01951 | -0.0087 | 551.01951 | -0.01996 | 551.01951 | 0.00891
551.23551 | -0.01002 | 551.23551 | 0.00205 | 551.23551 | -0.01217 | 551.23551 | -0.0087 | 551.23551 | -0.01997 | 551.23551 | 0.00894
551.45151 | -0.00997 | 551.45151 | 0.00207 | 551.45151 | -0.01213 | 551.45151 | -0.0087 | 551.45151 | -0.01998 | 551.45151 | 0.00896
551.66752 | -0.00991 | 551.66752 | 0.00208 | 551.66752 | -0.01209 | 551.66752 | -0.00869 | 551.66752 | -0.01999 | 551.66752 | 0.00899
551.88352 | -0.00985 | 551.88352 | 0.0021 | 551.88352 | -0.01206 | 551.88352 | -0.00868 | 551.88352 | -0.02 | 551.88352 | 0.00902
552.09952 | -0.00977 | 552.09952 | 0.00212 | 552.09952 | -0.01203 | 552.09952 | -0.00866 | 552.09952 | -0.02001 | 552.09952 | 0.00905
552.31552 | -0.0097 | 552.31552 | 0.00214 | 552.31552 | -0.01202 | 552.31552 | -0.00864 | 552.31552 | -0.02002 | 552.31552 | 0.00907
552.53152 | -0.00963 | 552.53152 | 0.00216 | 552.53152 | -0.01202 | 552.53152 | -0.00862 | 552.53152 | -0.02002 | 552.53152 | 0.0091
552.74752 | -0.00956 | 552.74752 | 0.00218 | 552.74752 | -0.01203 | 552.74752 | -0.00859 | 552.74752 | -0.02003 | 552.74752 | 0.00912
552.96352 | -0.00951 | 552.96352 | 0.00222 | 552.96352 | -0.01204 | 552.96352 | -0.00857 | 552.96352 | -0.02003 | 552.96352 | 0.00913
553.17953 | -0.00946 | 553.17953 | 0.00225 | 553.17953 | -0.01206 | 553.17953 | -0.00855 | 553.17953 | -0.02003 | 553.17953 | 0.00914
553.39553 | -0.00942 | 553.39553 | 0.00228 | 553.39553 | -0.01207 | 553.39553 | -0.00854 | 553.39553 | -0.02003 | 553.39553 | 0.00915
553.61153 | -0.0094 | 553.61153 | 0.00231 | 553.61153 | -0.01208 | 553.61153 | -0.00853 | 553.61153 | -0.02002 | 553.61153 | 0.00915
553.82753 | -0.00937 | 553.82753 | 0.00234 | 553.82753 | -0.01208 | 553.82753 | -0.00853 | 553.82753 | -0.02002 | 553.82753 | 0.00914
554.04353 | -0.00936 | 554.04353 | 0.00236 | 554.04353 | -0.01208 | 554.04353 | -0.00854 | 554.04353 | -0.02001 | 554.04353 | 0.00913
554.25953 | -0.00935 | 554.25953 | 0.00237 | 554.25953 | -0.01207 | 554.25953 | -0.00855 | 554.25953 | -0.02 | 554.25953 | 0.00912
554.47553 | -0.00935 | 554.47553 | 0.00237 | 554.47553 | -0.01205 | 554.47553 | -0.00856 | 554.47553 | -0.02 | 554.47553 | 0.0091
554.69153 | -0.00934 | 554.69153 | 0.00237 | 554.69153 | -0.01203 | 554.69153 | -0.00857 | 554.69153 | -0.02 | 554.69153 | 0.00907
554.90754 | -0.00934 | 554.90754 | 0.00235 | 554.90754 | -0.01202 | 554.90754 | -0.00857 | 554.90754 | -0.02001 | 554.90754 | 0.00904
555.12354 | -0.00933 | 555.12354 | 0.00233 | 555.12354 | -0.012 | 555.12354 | -0.00857 | 555.12354 | -0.02002 | 555.12354 | 0.00901
555.33954 | -0.00933 | 555.33954 | 0.00231 | 555.33954 | -0.01198 | 555.33954 | -0.00856 | 555.33954 | -0.02003 | 555.33954 | 0.00897
555.55554 | -0.00933 | 555.55554 | 0.00228 | 555.55554 | -0.01197 | 555.55554 | -0.00854 | 555.55554 | -0.02005 | 555.55554 | 0.00892
555.77154 | -0.00932 | 555.77154 | 0.00226 | 555.77154 | -0.01197 | 555.77154 | -0.00852 | 555.77154 | -0.02007 | 555.77154 | 0.00888
555.98754 | -0.00932 | 555.98754 | 0.00223 | 555.98754 | -0.01196 | 555.98754 | -0.0085 | 555.98754 | -0.02008 | 555.98754 | 0.00882
556.20354 | -0.00933 | 556.20354 | 0.00221 | 556.20354 | -0.01196 | 556.20354 | -0.00848 | 556.20354 | -0.0201 | 556.20354 | 0.00877
556.41955 | -0.00933 | 556.41955 | 0.0022 | 556.41955 | -0.01195 | 556.41955 | -0.00847 | 556.41955 | -0.02011 | 556.41955 | 0.00873
556.63555 | -0.00934 | 556.63555 | 0.00219 | 556.63555 | -0.01195 | 556.63555 | -0.00845 | 556.63555 | -0.02011 | 556.63555 | 0.00869
556.85155 | -0.00934 | 556.85155 | 0.00218 | 556.85155 | -0.01195 | 556.85155 | -0.00844 | 556.85155 | -0.02011 | 556.85155 | 0.00866
557.06755 | -0.00933 | 557.06755 | 0.00218 | 557.06755 | -0.01195 | 557.06755 | -0.00843 | 557.06755 | -0.02011 | 557.06755 | 0.00865
557.28355 | -0.00932 | 557.28355 | 0.00219 | 557.28355 | -0.01194 | 557.28355 | -0.00842 | 557.28355 | -0.02011 | 557.28355 | 0.00864
557.49955 | -0.00929 | 557.49955 | 0.0022 | 557.49955 | -0.01192 | 557.49955 | -0.00841 | 557.49955 | -0.02011 | 557.49955 | 0.00865
557.71555 | -0.00924 | 557.71555 | 0.00221 | 557.71555 | -0.01191 | 557.71555 | -0.00841 | 557.71555 | -0.0201 | 557.71555 | 0.00866
557.93156 | -0.00918 | 557.93156 | 0.00221 | 557.93156 | -0.01189 | 557.93156 | -0.00842 | 557.93156 | -0.0201 | 557.93156 | 0.00866
558.14756 | -0.00911 | 558.14756 | 0.00221 | 558.14756 | -0.01187 | 558.14756 | -0.00843 | 558.14756 | -0.0201 | 558.14756 | 0.00866
558.36356 | -0.00903 | 558.36356 | 0.00219 | 558.36356 | -0.01185 | 558.36356 | -0.00845 | 558.36356 | -0.02011 | 558.36356 | 0.00865
558.57956 | -0.00895 | 558.57956 | 0.00216 | 558.57956 | -0.01183 | 558.57956 | -0.00848 | 558.57956 | -0.02012 | 558.57956 | 0.00862
558.79556 | -0.00888 | 558.79556 | 0.00211 | 558.79556 | -0.01181 | 558.79556 | -0.00851 | 558.79556 | -0.02013 | 558.79556 | 0.00859
559.01156 | -0.00882 | 559.01156 | 0.00205 | 559.01156 | -0.01179 | 559.01156 | -0.00855 | 559.01156 | -0.02015 | 559.01156 | 0.00856
559.22756 | -0.00876 | 559.22756 | 0.00199 | 559.22756 | -0.01178 | 559.22756 | -0.00859 | 559.22756 | -0.02017 | 559.22756 | 0.00853
559.44357 | -0.00872 | 559.44357 | 0.00192 | 559.44357 | -0.01177 | 559.44357 | -0.00861 | 559.44357 | -0.02019 | 559.44357 | 0.00851
559.65957 | -0.00869 | 559.65957 | 0.00186 | 559.65957 | -0.01176 | 559.65957 | -0.00863 | 559.65957 | -0.0202 | 559.65957 | 0.00849
559.87557 | -0.00868 | 559.87557 | 0.00181 | 559.87557 | -0.01175 | 559.87557 | -0.00864 | 559.87557 | -0.02022 | 559.87557 | 0.00848
560.09157 | -0.00868 | 560.09157 | 0.00178 | 560.09157 | -0.01175 | 560.09157 | -0.00864 | 560.09157 | -0.02023 | 560.09157 | 0.00846
560.30757 | -0.00869 | 560.30757 | 0.00178 | 560.30757 | -0.01175 | 560.30757 | -0.00863 | 560.30757 | -0.02023 | 560.30757 | 0.00844
560.52357 | -0.00872 | 560.52357 | 0.0018 | 560.52357 | -0.01175 | 560.52357 | -0.00861 | 560.52357 | -0.02023 | 560.52357 | 0.0084
560.73957 | -0.00877 | 560.73957 | 0.00185 | 560.73957 | -0.01175 | 560.73957 | -0.0086 | 560.73957 | -0.02023 | 560.73957 | 0.00835
560.95557 | -0.00883 | 560.95557 | 0.0019 | 560.95557 | -0.01175 | 560.95557 | -0.00859 | 560.95557 | -0.02023 | 560.95557 | 0.00829
561.17158 | -0.00889 | 561.17158 | 0.00196 | 561.17158 | -0.01174 | 561.17158 | -0.00858 | 561.17158 | -0.02024 | 561.17158 | 0.00823
561.38758 | -0.00896 | 561.38758 | 0.00201 | 561.38758 | -0.01172 | 561.38758 | -0.00857 | 561.38758 | -0.02024 | 561.38758 | 0.00816
561.60358 | -0.00901 | 561.60358 | 0.00206 | 561.60358 | -0.01169 | 561.60358 | -0.00858 | 561.60358 | -0.02025 | 561.60358 | 0.00811
561.81958 | -0.00904 | 561.81958 | 0.0021 | 561.81958 | -0.01166 | 561.81958 | -0.00858 | 561.81958 | -0.02026 | 561.81958 | 0.00808
562.03558 | -0.00906 | 562.03558 | 0.00213 | 562.03558 | -0.01162 | 562.03558 | -0.00858 | 562.03558 | -0.02027 | 562.03558 | 0.00807
562.25158 | -0.00905 | 562.25158 | 0.00215 | 562.25158 | -0.01158 | 562.25158 | -0.00859 | 562.25158 | -0.02027 | 562.25158 | 0.00808
562.46758 | -0.00903 | 562.46758 | 0.00217 | 562.46758 | -0.01154 | 562.46758 | -0.00858 | 562.46758 | -0.02028 | 562.46758 | 0.00811
562.68359 | -0.00901 | 562.68359 | 0.00218 | 562.68359 | -0.01152 | 562.68359 | -0.00858 | 562.68359 | -0.02029 | 562.68359 | 0.00814
562.89959 | -0.00899 | 562.89959 | 0.00219 | 562.89959 | -0.0115 | 562.89959 | -0.00857 | 562.89959 | -0.02029 | 562.89959 | 0.00817
563.11559 | -0.009 | 563.11559 | 0.0022 | 563.11559 | -0.01149 | 563.11559 | -0.00856 | 563.11559 | -0.02029 | 563.11559 | 0.00819
563.33159 | -0.00904 | 563.33159 | 0.00222 | 563.33159 | -0.01149 | 563.33159 | -0.00855 | 563.33159 | -0.02029 | 563.33159 | 0.00819
563.54759 | -0.0091 | 563.54759 | 0.00223 | 563.54759 | -0.01151 | 563.54759 | -0.00855 | 563.54759 | -0.02028 | 563.54759 | 0.00818
563.76359 | -0.00919 | 563.76359 | 0.00225 | 563.76359 | -0.01152 | 563.76359 | -0.00854 | 563.76359 | -0.02028 | 563.76359 | 0.00815
563.97959 | -0.00928 | 563.97959 | 0.00227 | 563.97959 | -0.01154 | 563.97959 | -0.00854 | 563.97959 | -0.02028 | 563.97959 | 0.00811
564.1956 | -0.00937 | 564.1956 | 0.00228 | 564.1956 | -0.01156 | 564.1956 | -0.00854 | 564.1956 | -0.02027 | 564.1956 | 0.00806
564.4116 | -0.00944 | 564.4116 | 0.00229 | 564.4116 | -0.01157 | 564.4116 | -0.00854 | 564.4116 | -0.02026 | 564.4116 | 0.00802
564.6276 | -0.00948 | 564.6276 | 0.00229 | 564.6276 | -0.01157 | 564.6276 | -0.00854 | 564.6276 | -0.02025 | 564.6276 | 0.00798
564.8436 | -0.00949 | 564.8436 | 0.00228 | 564.8436 | -0.01156 | 564.8436 | -0.00854 | 564.8436 | -0.02024 | 564.8436 | 0.00795
565.0596 | -0.00946 | 565.0596 | 0.00227 | 565.0596 | -0.01154 | 565.0596 | -0.00854 | 565.0596 | -0.02023 | 565.0596 | 0.00793
565.2756 | -0.00941 | 565.2756 | 0.00226 | 565.2756 | -0.01151 | 565.2756 | -0.00853 | 565.2756 | -0.02022 | 565.2756 | 0.00792
565.4916 | -0.00935 | 565.4916 | 0.00223 | 565.4916 | -0.01147 | 565.4916 | -0.00853 | 565.4916 | -0.02021 | 565.4916 | 0.00794
565.70761 | -0.00929 | 565.70761 | 0.00221 | 565.70761 | -0.01143 | 565.70761 | -0.00852 | 565.70761 | -0.0202 | 565.70761 | 0.00798
565.92361 | -0.00925 | 565.92361 | 0.00219 | 565.92361 | -0.01138 | 565.92361 | -0.00852 | 565.92361 | -0.02019 | 565.92361 | 0.00805
566.13961 | -0.00921 | 566.13961 | 0.00218 | 566.13961 | -0.01134 | 566.13961 | -0.00852 | 566.13961 | -0.02019 | 566.13961 | 0.00813
566.35561 | -0.0092 | 566.35561 | 0.00217 | 566.35561 | -0.0113 | 566.35561 | -0.00853 | 566.35561 | -0.02019 | 566.35561 | 0.00824
566.57161 | -0.00919 | 566.57161 | 0.00217 | 566.57161 | -0.01127 | 566.57161 | -0.00854 | 566.57161 | -0.0202 | 566.57161 | 0.00835
566.78761 | -0.0092 | 566.78761 | 0.00217 | 566.78761 | -0.01124 | 566.78761 | -0.00855 | 566.78761 | -0.02021 | 566.78761 | 0.00845
567.00361 | -0.0092 | 567.00361 | 0.00217 | 567.00361 | -0.01122 | 567.00361 | -0.00856 | 567.00361 | -0.02022 | 567.00361 | 0.00854
567.21961 | -0.00919 | 567.21961 | 0.00218 | 567.21961 | -0.0112 | 567.21961 | -0.00858 | 567.21961 | -0.02022 | 567.21961 | 0.0086
567.43562 | -0.00918 | 567.43562 | 0.00219 | 567.43562 | -0.01119 | 567.43562 | -0.00858 | 567.43562 | -0.02023 | 567.43562 | 0.00862
567.65162 | -0.00916 | 567.65162 | 0.0022 | 567.65162 | -0.01118 | 567.65162 | -0.00859 | 567.65162 | -0.02023 | 567.65162 | 0.00859
567.86762 | -0.00915 | 567.86762 | 0.0022 | 567.86762 | -0.01117 | 567.86762 | -0.00859 | 567.86762 | -0.02023 | 567.86762 | 0.00852
568.08362 | -0.00914 | 568.08362 | 0.0022 | 568.08362 | -0.01117 | 568.08362 | -0.0086 | 568.08362 | -0.02022 | 568.08362 | 0.00842
568.29962 | -0.00915 | 568.29962 | 0.00219 | 568.29962 | -0.01117 | 568.29962 | -0.0086 | 568.29962 | -0.02022 | 568.29962 | 0.00829
568.51562 | -0.00916 | 568.51562 | 0.00217 | 568.51562 | -0.01118 | 568.51562 | -0.0086 | 568.51562 | -0.02022 | 568.51562 | 0.00816
568.73162 | -0.00919 | 568.73162 | 0.00215 | 568.73162 | -0.01118 | 568.73162 | -0.00861 | 568.73162 | -0.02022 | 568.73162 | 0.00804
568.94763 | -0.00923 | 568.94763 | 0.00214 | 568.94763 | -0.01119 | 568.94763 | -0.00862 | 568.94763 | -0.02022 | 568.94763 | 0.00795
569.16363 | -0.00928 | 569.16363 | 0.00212 | 569.16363 | -0.01119 | 569.16363 | -0.00864 | 569.16363 | -0.02023 | 569.16363 | 0.0079
569.37963 | -0.00932 | 569.37963 | 0.0021 | 569.37963 | -0.01119 | 569.37963 | -0.00866 | 569.37963 | -0.02023 | 569.37963 | 0.00788
569.59563 | -0.00935 | 569.59563 | 0.00208 | 569.59563 | -0.01118 | 569.59563 | -0.00868 | 569.59563 | -0.02023 | 569.59563 | 0.0079
569.81163 | -0.00937 | 569.81163 | 0.00207 | 569.81163 | -0.01117 | 569.81163 | -0.00871 | 569.81163 | -0.02024 | 569.81163 | 0.00793
570.02763 | -0.00938 | 570.02763 | 0.00205 | 570.02763 | -0.01115 | 570.02763 | -0.00873 | 570.02763 | -0.02024 | 570.02763 | 0.00798
570.24363 | -0.00939 | 570.24363 | 0.00204 | 570.24363 | -0.01113 | 570.24363 | -0.00875 | 570.24363 | -0.02024 | 570.24363 | 0.00802
570.45964 | -0.00939 | 570.45964 | 0.00202 | 570.45964 | -0.01112 | 570.45964 | -0.00877 | 570.45964 | -0.02024 | 570.45964 | 0.00805
570.67564 | -0.00939 | 570.67564 | 0.00201 | 570.67564 | -0.0111 | 570.67564 | -0.00877 | 570.67564 | -0.02024 | 570.67564 | 0.00807
570.89164 | -0.00939 | 570.89164 | 0.00199 | 570.89164 | -0.01109 | 570.89164 | -0.00878 | 570.89164 | -0.02025 | 570.89164 | 0.00808
571.10764 | -0.0094 | 571.10764 | 0.00198 | 571.10764 | -0.01108 | 571.10764 | -0.00877 | 571.10764 | -0.02025 | 571.10764 | 0.00807
571.32364 | -0.00942 | 571.32364 | 0.00197 | 571.32364 | -0.01108 | 571.32364 | -0.00875 | 571.32364 | -0.02026 | 571.32364 | 0.00806
571.53964 | -0.00944 | 571.53964 | 0.00196 | 571.53964 | -0.01109 | 571.53964 | -0.00874 | 571.53964 | -0.02027 | 571.53964 | 0.00805
571.75564 | -0.00946 | 571.75564 | 0.00195 | 571.75564 | -0.0111 | 571.75564 | -0.00871 | 571.75564 | -0.02028 | 571.75564 | 0.00805
571.97164 | -0.00948 | 571.97164 | 0.00194 | 571.97164 | -0.0111 | 571.97164 | -0.00869 | 571.97164 | -0.02029 | 571.97164 | 0.00805
572.18765 | -0.00949 | 572.18765 | 0.00193 | 572.18765 | -0.01112 | 572.18765 | -0.00866 | 572.18765 | -0.02029 | 572.18765 | 0.00807
572.40365 | -0.0095 | 572.40365 | 0.00191 | 572.40365 | -0.01113 | 572.40365 | -0.00864 | 572.40365 | -0.0203 | 572.40365 | 0.00808
572.61965 | -0.00951 | 572.61965 | 0.0019 | 572.61965 | -0.01115 | 572.61965 | -0.00862 | 572.61965 | -0.0203 | 572.61965 | 0.0081
572.83565 | -0.00951 | 572.83565 | 0.00189 | 572.83565 | -0.01117 | 572.83565 | -0.00861 | 572.83565 | -0.02029 | 572.83565 | 0.00812
573.05165 | -0.00951 | 573.05165 | 0.00188 | 573.05165 | -0.01118 | 573.05165 | -0.0086 | 573.05165 | -0.02028 | 573.05165 | 0.00814
573.26765 | -0.00952 | 573.26765 | 0.00188 | 573.26765 | -0.01119 | 573.26765 | -0.00859 | 573.26765 | -0.02027 | 573.26765 | 0.00816
573.48365 | -0.00952 | 573.48365 | 0.00188 | 573.48365 | -0.0112 | 573.48365 | -0.00859 | 573.48365 | -0.02026 | 573.48365 | 0.00817
573.69966 | -0.00953 | 573.69966 | 0.00189 | 573.69966 | -0.0112 | 573.69966 | -0.00859 | 573.69966 | -0.02025 | 573.69966 | 0.00819
573.91566 | -0.00953 | 573.91566 | 0.0019 | 573.91566 | -0.01119 | 573.91566 | -0.00858 | 573.91566 | -0.02024 | 573.91566 | 0.0082
574.13166 | -0.00954 | 574.13166 | 0.00191 | 574.13166 | -0.01117 | 574.13166 | -0.00858 | 574.13166 | -0.02022 | 574.13166 | 0.00821
574.34766 | -0.00954 | 574.34766 | 0.00191 | 574.34766 | -0.01114 | 574.34766 | -0.00858 | 574.34766 | -0.02021 | 574.34766 | 0.00822
574.56366 | -0.00955 | 574.56366 | 0.00192 | 574.56366 | -0.01111 | 574.56366 | -0.00858 | 574.56366 | -0.0202 | 574.56366 | 0.00822
574.77966 | -0.00956 | 574.77966 | 0.00192 | 574.77966 | -0.01107 | 574.77966 | -0.00859 | 574.77966 | -0.0202 | 574.77966 | 0.00822
574.99566 | -0.00957 | 574.99566 | 0.00192 | 574.99566 | -0.01103 | 574.99566 | -0.0086 | 574.99566 | -0.02019 | 574.99566 | 0.00821
575.21167 | -0.0096 | 575.21167 | 0.00191 | 575.21167 | -0.011 | 575.21167 | -0.00861 | 575.21167 | -0.02019 | 575.21167 | 0.00819
575.42767 | -0.00962 | 575.42767 | 0.0019 | 575.42767 | -0.01096 | 575.42767 | -0.00863 | 575.42767 | -0.02018 | 575.42767 | 0.00815
575.64367 | -0.00965 | 575.64367 | 0.00189 | 575.64367 | -0.01093 | 575.64367 | -0.00864 | 575.64367 | -0.02018 | 575.64367 | 0.0081
575.85967 | -0.00969 | 575.85967 | 0.00189 | 575.85967 | -0.0109 | 575.85967 | -0.00864 | 575.85967 | -0.02018 | 575.85967 | 0.00804
576.07567 | -0.00973 | 576.07567 | 0.00188 | 576.07567 | -0.01088 | 576.07567 | -0.00865 | 576.07567 | -0.02017 | 576.07567 | 0.00797
576.29167 | -0.00977 | 576.29167 | 0.00188 | 576.29167 | -0.01087 | 576.29167 | -0.00865 | 576.29167 | -0.02017 | 576.29167 | 0.0079
576.50767 | -0.00981 | 576.50767 | 0.00187 | 576.50767 | -0.01085 | 576.50767 | -0.00864 | 576.50767 | -0.02017 | 576.50767 | 0.00782
576.72368 | -0.00985 | 576.72368 | 0.00187 | 576.72368 | -0.01084 | 576.72368 | -0.00863 | 576.72368 | -0.02017 | 576.72368 | 0.00776
576.93968 | -0.00988 | 576.93968 | 0.00188 | 576.93968 | -0.01084 | 576.93968 | -0.00862 | 576.93968 | -0.02017 | 576.93968 | 0.00771
577.15568 | -0.00992 | 577.15568 | 0.00188 | 577.15568 | -0.01083 | 577.15568 | -0.00861 | 577.15568 | -0.02016 | 577.15568 | 0.00767
577.37168 | -0.00995 | 577.37168 | 0.00188 | 577.37168 | -0.01083 | 577.37168 | -0.0086 | 577.37168 | -0.02016 | 577.37168 | 0.00766
577.58768 | -0.00997 | 577.58768 | 0.00188 | 577.58768 | -0.01084 | 577.58768 | -0.00859 | 577.58768 | -0.02016 | 577.58768 | 0.00767
577.80368 | -0.00999 | 577.80368 | 0.00189 | 577.80368 | -0.01085 | 577.80368 | -0.00859 | 577.80368 | -0.02015 | 577.80368 | 0.00769
578.01968 | -0.01001 | 578.01968 | 0.00189 | 578.01968 | -0.01087 | 578.01968 | -0.00859 | 578.01968 | -0.02015 | 578.01968 | 0.00773
578.23568 | -0.01002 | 578.23568 | 0.00188 | 578.23568 | -0.01089 | 578.23568 | -0.00859 | 578.23568 | -0.02014 | 578.23568 | 0.00777
578.45169 | -0.01003 | 578.45169 | 0.00188 | 578.45169 | -0.01091 | 578.45169 | -0.00858 | 578.45169 | -0.02014 | 578.45169 | 0.00782
578.66769 | -0.01004 | 578.66769 | 0.00187 | 578.66769 | -0.01093 | 578.66769 | -0.00858 | 578.66769 | -0.02013 | 578.66769 | 0.00786
578.88369 | -0.01005 | 578.88369 | 0.00186 | 578.88369 | -0.01096 | 578.88369 | -0.00858 | 578.88369 | -0.02013 | 578.88369 | 0.00789
579.09969 | -0.01007 | 579.09969 | 0.00184 | 579.09969 | -0.01098 | 579.09969 | -0.00858 | 579.09969 | -0.02013 | 579.09969 | 0.00791
579.31569 | -0.01009 | 579.31569 | 0.00183 | 579.31569 | -0.011 | 579.31569 | -0.00858 | 579.31569 | -0.02013 | 579.31569 | 0.00792
579.53169 | -0.0101 | 579.53169 | 0.0018 | 579.53169 | -0.01103 | 579.53169 | -0.00859 | 579.53169 | -0.02014 | 579.53169 | 0.00792
579.74769 | -0.01011 | 579.74769 | 0.00178 | 579.74769 | -0.01105 | 579.74769 | -0.00859 | 579.74769 | -0.02014 | 579.74769 | 0.00791
579.9637 | -0.01012 | 579.9637 | 0.00175 | 579.9637 | -0.01108 | 579.9637 | -0.00859 | 579.9637 | -0.02014 | 579.9637 | 0.0079
580.1797 | -0.01012 | 580.1797 | 0.00171 | 580.1797 | -0.01112 | 580.1797 | -0.00859 | 580.1797 | -0.02014 | 580.1797 | 0.00788
580.3957 | -0.01011 | 580.3957 | 0.00167 | 580.3957 | -0.01115 | 580.3957 | -0.00859 | 580.3957 | -0.02014 | 580.3957 | 0.00786
580.6117 | -0.01009 | 580.6117 | 0.00164 | 580.6117 | -0.01118 | 580.6117 | -0.00859 | 580.6117 | -0.02014 | 580.6117 | 0.00784
580.8277 | -0.01006 | 580.8277 | 0.0016 | 580.8277 | -0.0112 | 580.8277 | -0.00859 | 580.8277 | -0.02014 | 580.8277 | 0.00782
581.0437 | -0.01004 | 581.0437 | 0.00156 | 581.0437 | -0.01122 | 581.0437 | -0.00859 | 581.0437 | -0.02013 | 581.0437 | 0.0078
581.2597 | -0.01003 | 581.2597 | 0.00153 | 581.2597 | -0.01122 | 581.2597 | -0.00859 | 581.2597 | -0.02013 | 581.2597 | 0.00779
581.47571 | -0.01003 | 581.47571 | 0.00151 | 581.47571 | -0.01122 | 581.47571 | -0.00858 | 581.47571 | -0.02012 | 581.47571 | 0.00776
581.69171 | -0.01005 | 581.69171 | 0.0015 | 581.69171 | -0.0112 | 581.69171 | -0.00858 | 581.69171 | -0.02012 | 581.69171 | 0.00774
581.90771 | -0.01009 | 581.90771 | 0.00149 | 581.90771 | -0.01117 | 581.90771 | -0.00859 | 581.90771 | -0.02012 | 581.90771 | 0.00771
582.12371 | -0.01016 | 582.12371 | 0.00148 | 582.12371 | -0.01113 | 582.12371 | -0.00859 | 582.12371 | -0.02013 | 582.12371 | 0.00767
582.33971 | -0.01024 | 582.33971 | 0.00148 | 582.33971 | -0.01109 | 582.33971 | -0.0086 | 582.33971 | -0.02013 | 582.33971 | 0.00763
582.55571 | -0.01034 | 582.55571 | 0.00148 | 582.55571 | -0.01106 | 582.55571 | -0.00861 | 582.55571 | -0.02014 | 582.55571 | 0.00758
582.77171 | -0.01045 | 582.77171 | 0.00148 | 582.77171 | -0.01102 | 582.77171 | -0.00863 | 582.77171 | -0.02015 | 582.77171 | 0.00754
582.98772 | -0.01056 | 582.98772 | 0.00147 | 582.98772 | -0.01099 | 582.98772 | -0.00865 | 582.98772 | -0.02015 | 582.98772 | 0.00749
583.20372 | -0.01066 | 583.20372 | 0.00146 | 583.20372 | -0.01097 | 583.20372 | -0.00866 | 583.20372 | -0.02016 | 583.20372 | 0.00745
583.41972 | -0.01074 | 583.41972 | 0.00145 | 583.41972 | -0.01096 | 583.41972 | -0.00868 | 583.41972 | -0.02016 | 583.41972 | 0.00742
583.63572 | -0.01078 | 583.63572 | 0.00144 | 583.63572 | -0.01096 | 583.63572 | -0.0087 | 583.63572 | -0.02017 | 583.63572 | 0.00741
583.85172 | -0.0108 | 583.85172 | 0.00142 | 583.85172 | -0.01097 | 583.85172 | -0.00872 | 583.85172 | -0.02017 | 583.85172 | 0.0074
584.06772 | -0.01078 | 584.06772 | 0.00139 | 584.06772 | -0.01098 | 584.06772 | -0.00874 | 584.06772 | -0.02017 | 584.06772 | 0.0074
584.28372 | -0.01073 | 584.28372 | 0.00136 | 584.28372 | -0.01099 | 584.28372 | -0.00875 | 584.28372 | -0.02017 | 584.28372 | 0.00741
584.49972 | -0.01066 | 584.49972 | 0.00133 | 584.49972 | -0.011 | 584.49972 | -0.00876 | 584.49972 | -0.02017 | 584.49972 | 0.00743
584.71573 | -0.01057 | 584.71573 | 0.0013 | 584.71573 | -0.011 | 584.71573 | -0.00878 | 584.71573 | -0.02017 | 584.71573 | 0.00744
584.93173 | -0.01048 | 584.93173 | 0.00128 | 584.93173 | -0.011 | 584.93173 | -0.00879 | 584.93173 | -0.02016 | 584.93173 | 0.00746
585.14773 | -0.01038 | 585.14773 | 0.00125 | 585.14773 | -0.011 | 585.14773 | -0.00879 | 585.14773 | -0.02015 | 585.14773 | 0.00749
585.36373 | -0.0103 | 585.36373 | 0.00123 | 585.36373 | -0.01099 | 585.36373 | -0.0088 | 585.36373 | -0.02014 | 585.36373 | 0.00752
585.57973 | -0.01024 | 585.57973 | 0.00122 | 585.57973 | -0.01097 | 585.57973 | -0.0088 | 585.57973 | -0.02012 | 585.57973 | 0.00755
585.79573 | -0.01019 | 585.79573 | 0.00121 | 585.79573 | -0.01096 | 585.79573 | -0.0088 | 585.79573 | -0.0201 | 585.79573 | 0.00758
586.01173 | -0.01015 | 586.01173 | 0.00121 | 586.01173 | -0.01094 | 586.01173 | -0.00881 | 586.01173 | -0.02008 | 586.01173 | 0.00762
586.22774 | -0.01014 | 586.22774 | 0.00122 | 586.22774 | -0.01092 | 586.22774 | -0.00881 | 586.22774 | -0.02006 | 586.22774 | 0.00767
586.44374 | -0.01015 | 586.44374 | 0.00123 | 586.44374 | -0.0109 | 586.44374 | -0.00881 | 586.44374 | -0.02004 | 586.44374 | 0.00771
586.65974 | -0.01017 | 586.65974 | 0.00124 | 586.65974 | -0.01089 | 586.65974 | -0.00882 | 586.65974 | -0.02002 | 586.65974 | 0.00775
586.87574 | -0.0102 | 586.87574 | 0.00126 | 586.87574 | -0.01087 | 586.87574 | -0.00883 | 586.87574 | -0.02001 | 586.87574 | 0.0078
587.09174 | -0.01023 | 587.09174 | 0.00127 | 587.09174 | -0.01087 | 587.09174 | -0.00883 | 587.09174 | -0.02 | 587.09174 | 0.00784
587.30774 | -0.01025 | 587.30774 | 0.00128 | 587.30774 | -0.01088 | 587.30774 | -0.00884 | 587.30774 | -0.01999 | 587.30774 | 0.00787
587.52374 | -0.01027 | 587.52374 | 0.00129 | 587.52374 | -0.01089 | 587.52374 | -0.00884 | 587.52374 | -0.01999 | 587.52374 | 0.00791
587.73975 | -0.01028 | 587.73975 | 0.00129 | 587.73975 | -0.0109 | 587.73975 | -0.00884 | 587.73975 | -0.01998 | 587.73975 | 0.00794
587.95575 | -0.01028 | 587.95575 | 0.00128 | 587.95575 | -0.01092 | 587.95575 | -0.00884 | 587.95575 | -0.01998 | 587.95575 | 0.00797
588.17175 | -0.01026 | 588.17175 | 0.00127 | 588.17175 | -0.01094 | 588.17175 | -0.00883 | 588.17175 | -0.01997 | 588.17175 | 0.00799
588.38775 | -0.01024 | 588.38775 | 0.00125 | 588.38775 | -0.01095 | 588.38775 | -0.00883 | 588.38775 | -0.01996 | 588.38775 | 0.008
588.60375 | -0.01022 | 588.60375 | 0.00123 | 588.60375 | -0.01096 | 588.60375 | -0.00882 | 588.60375 | -0.01996 | 588.60375 | 0.00801
588.81975 | -0.0102 | 588.81975 | 0.0012 | 588.81975 | -0.01095 | 588.81975 | -0.00881 | 588.81975 | -0.01995 | 588.81975 | 0.00802
589.03575 | -0.01019 | 589.03575 | 0.00118 | 589.03575 | -0.01093 | 589.03575 | -0.0088 | 589.03575 | -0.01994 | 589.03575 | 0.00802
589.25176 | -0.0102 | 589.25176 | 0.00116 | 589.25176 | -0.0109 | 589.25176 | -0.00879 | 589.25176 | -0.01994 | 589.25176 | 0.00802
589.46776 | -0.01021 | 589.46776 | 0.00115 | 589.46776 | -0.01086 | 589.46776 | -0.00878 | 589.46776 | -0.01994 | 589.46776 | 0.00802
589.68376 | -0.01023 | 589.68376 | 0.00114 | 589.68376 | -0.01082 | 589.68376 | -0.00878 | 589.68376 | -0.01994 | 589.68376 | 0.00802
589.89976 | -0.01026 | 589.89976 | 0.00113 | 589.89976 | -0.01078 | 589.89976 | -0.00879 | 589.89976 | -0.01994 | 589.89976 | 0.00803
590.11576 | -0.01027 | 590.11576 | 0.00113 | 590.11576 | -0.01074 | 590.11576 | -0.00879 | 590.11576 | -0.01995 | 590.11576 | 0.00804
590.33176 | -0.01027 | 590.33176 | 0.00113 | 590.33176 | -0.0107 | 590.33176 | -0.0088 | 590.33176 | -0.01996 | 590.33176 | 0.00806
590.54776 | -0.01026 | 590.54776 | 0.00112 | 590.54776 | -0.01067 | 590.54776 | -0.00881 | 590.54776 | -0.01997 | 590.54776 | 0.00808
590.76376 | -0.01023 | 590.76376 | 0.00111 | 590.76376 | -0.01064 | 590.76376 | -0.00883 | 590.76376 | -0.01998 | 590.76376 | 0.0081
590.97977 | -0.01019 | 590.97977 | 0.0011 | 590.97977 | -0.01063 | 590.97977 | -0.00884 | 590.97977 | -0.01999 | 590.97977 | 0.00812
591.19577 | -0.01014 | 591.19577 | 0.00108 | 591.19577 | -0.01062 | 591.19577 | -0.00885 | 591.19577 | -0.02 | 591.19577 | 0.00813
591.41177 | -0.01008 | 591.41177 | 0.00106 | 591.41177 | -0.01063 | 591.41177 | -0.00885 | 591.41177 | -0.02 | 591.41177 | 0.00813
591.62777 | -0.01002 | 591.62777 | 0.00104 | 591.62777 | -0.01065 | 591.62777 | -0.00885 | 591.62777 | -0.02 | 591.62777 | 0.00813
591.84377 | -0.00997 | 591.84377 | 0.00102 | 591.84377 | -0.01067 | 591.84377 | -0.00884 | 591.84377 | -0.02 | 591.84377 | 0.00811
592.05977 | -0.00993 | 592.05977 | 0.00101 | 592.05977 | -0.01071 | 592.05977 | -0.00881 | 592.05977 | -0.01999 | 592.05977 | 0.00809
592.27577 | -0.0099 | 592.27577 | 0.000999838 | 592.27577 | -0.01075 | 592.27577 | -0.00878 | 592.27577 | -0.01997 | 592.27577 | 0.00806
592.49178 | -0.00988 | 592.49178 | 0.000995152 | 592.49178 | -0.0108 | 592.49178 | -0.00875 | 592.49178 | -0.01996 | 592.49178 | 0.00803
592.70778 | -0.00989 | 592.70778 | 0.000997325 | 592.70778 | -0.01084 | 592.70778 | -0.00871 | 592.70778 | -0.01995 | 592.70778 | 0.008
592.92378 | -0.00991 | 592.92378 | 0.001 | 592.92378 | -0.01088 | 592.92378 | -0.00867 | 592.92378 | -0.01994 | 592.92378 | 0.00797
593.13978 | -0.00995 | 593.13978 | 0.00102 | 593.13978 | -0.01091 | 593.13978 | -0.00863 | 593.13978 | -0.01993 | 593.13978 | 0.00794
593.35578 | -0.01 | 593.35578 | 0.00103 | 593.35578 | -0.01093 | 593.35578 | -0.00861 | 593.35578 | -0.01993 | 593.35578 | 0.00791
593.57178 | -0.01005 | 593.57178 | 0.00105 | 593.57178 | -0.01093 | 593.57178 | -0.00859 | 593.57178 | -0.01993 | 593.57178 | 0.00789
593.78778 | -0.01009 | 593.78778 | 0.00105 | 593.78778 | -0.01093 | 593.78778 | -0.00859 | 593.78778 | -0.01993 | 593.78778 | 0.00786
594.00379 | -0.01013 | 594.00379 | 0.00106 | 594.00379 | -0.01091 | 594.00379 | -0.00861 | 594.00379 | -0.01992 | 594.00379 | 0.00785
594.21979 | -0.01014 | 594.21979 | 0.00105 | 594.21979 | -0.0109 | 594.21979 | -0.00864 | 594.21979 | -0.01992 | 594.21979 | 0.00784
594.43579 | -0.01014 | 594.43579 | 0.00104 | 594.43579 | -0.01089 | 594.43579 | -0.00868 | 594.43579 | -0.01992 | 594.43579 | 0.00784
594.65179 | -0.01011 | 594.65179 | 0.00101 | 594.65179 | -0.01088 | 594.65179 | -0.00872 | 594.65179 | -0.01991 | 594.65179 | 0.00785
594.86779 | -0.01006 | 594.86779 | 0.000984257 | 594.86779 | -0.01087 | 594.86779 | -0.00876 | 594.86779 | -0.01991 | 594.86779 | 0.00787
595.08379 | -0.01 | 595.08379 | 0.000950678 | 595.08379 | -0.01087 | 595.08379 | -0.00878 | 595.08379 | -0.0199 | 595.08379 | 0.0079
595.29979 | -0.00992 | 595.29979 | 0.00091773 | 595.29979 | -0.01088 | 595.29979 | -0.00879 | 595.29979 | -0.0199 | 595.29979 | 0.00793
595.5158 | -0.00985 | 595.5158 | 0.000887464 | 595.5158 | -0.01089 | 595.5158 | -0.00879 | 595.5158 | -0.0199 | 595.5158 | 0.00796
595.7318 | -0.00978 | 595.7318 | 0.000862853 | 595.7318 | -0.01089 | 595.7318 | -0.00877 | 595.7318 | -0.01991 | 595.7318 | 0.00799
595.9478 | -0.00973 | 595.9478 | 0.000845061 | 595.9478 | -0.0109 | 595.9478 | -0.00874 | 595.9478 | -0.01993 | 595.9478 | 0.00802
596.1638 | -0.00969 | 596.1638 | 0.000835215 | 596.1638 | -0.0109 | 596.1638 | -0.00871 | 596.1638 | -0.01994 | 596.1638 | 0.00803
596.3798 | -0.00966 | 596.3798 | 0.000831601 | 596.3798 | -0.0109 | 596.3798 | -0.00868 | 596.3798 | -0.01996 | 596.3798 | 0.00804
596.5958 | -0.00965 | 596.5958 | 0.000832271 | 596.5958 | -0.0109 | 596.5958 | -0.00866 | 596.5958 | -0.01997 | 596.5958 | 0.00804
596.8118 | -0.00965 | 596.8118 | 0.000834181 | 596.8118 | -0.0109 | 596.8118 | -0.00865 | 596.8118 | -0.01998 | 596.8118 | 0.00803
597.0278 | -0.00965 | 597.0278 | 0.000836351 | 597.0278 | -0.0109 | 597.0278 | -0.00866 | 597.0278 | -0.01999 | 597.0278 | 0.00801
597.24381 | -0.00965 | 597.24381 | 0.000835659 | 597.24381 | -0.0109 | 597.24381 | -0.00867 | 597.24381 | -0.02 | 597.24381 | 0.00799
597.45981 | -0.00964 | 597.45981 | 0.000833863 | 597.45981 | -0.01091 | 597.45981 | -0.00868 | 597.45981 | -0.02 | 597.45981 | 0.00796
597.67581 | -0.00964 | 597.67581 | 0.000829267 | 597.67581 | -0.01092 | 597.67581 | -0.0087 | 597.67581 | -0.01999 | 597.67581 | 0.00793
597.89181 | -0.00964 | 597.89181 | 0.000823269 | 597.89181 | -0.01094 | 597.89181 | -0.00871 | 597.89181 | -0.01998 | 597.89181 | 0.0079
598.10781 | -0.00963 | 598.10781 | 0.000818918 | 598.10781 | -0.01097 | 598.10781 | -0.00872 | 598.10781 | -0.01997 | 598.10781 | 0.00786
598.32381 | -0.00962 | 598.32381 | 0.00081838 | 598.32381 | -0.01099 | 598.32381 | -0.00871 | 598.32381 | -0.01996 | 598.32381 | 0.00781
598.53981 | -0.00961 | 598.53981 | 0.000822578 | 598.53981 | -0.01101 | 598.53981 | -0.0087 | 598.53981 | -0.01994 | 598.53981 | 0.00776
598.75582 | -0.00959 | 598.75582 | 0.000833671 | 598.75582 | -0.01104 | 598.75582 | -0.00868 | 598.75582 | -0.01992 | 598.75582 | 0.0077
598.97182 | -0.00957 | 598.97182 | 0.000849932 | 598.97182 | -0.01106 | 598.97182 | -0.00866 | 598.97182 | -0.01991 | 598.97182 | 0.00763
599.18782 | -0.00955 | 599.18782 | 0.000871162 | 599.18782 | -0.01108 | 599.18782 | -0.00863 | 599.18782 | -0.01989 | 599.18782 | 0.00755
599.40382 | -0.00952 | 599.40382 | 0.000895754 | 599.40382 | -0.0111 | 599.40382 | -0.00861 | 599.40382 | -0.01988 | 599.40382 | 0.00748
599.61982 | -0.00949 | 599.61982 | 0.000919926 | 599.61982 | -0.01111 | 599.61982 | -0.00859 | 599.61982 | -0.01988 | 599.61982 | 0.00742
599.83582 | -0.00946 | 599.83582 | 0.00093944 | 599.83582 | -0.01111 | 599.83582 | -0.00858 | 599.83582 | -0.01988 | 599.83582 | 0.00737
600.05182 | -0.00945 | 600.05182 | 0.000953235 | 600.05182 | -0.01112 | 600.05182 | -0.00859 | 600.05182 | -0.01988 | 600.05182 | 0.00734
600.26783 | -0.00943 | 600.26783 | 0.000958311 | 600.26783 | -0.01111 | 600.26783 | -0.00861 | 600.26783 | -0.01989 | 600.26783 | 0.00732
600.48383 | -0.00943 | 600.48383 | 0.000955347 | 600.48383 | -0.0111 | 600.48383 | -0.00864 | 600.48383 | -0.0199 | 600.48383 | 0.00732
600.69983 | -0.00942 | 600.69983 | 0.000944287 | 600.69983 | -0.01109 | 600.69983 | -0.00868 | 600.69983 | -0.01991 | 600.69983 | 0.00733
600.91583 | -0.00942 | 600.91583 | 0.000928737 | 600.91583 | -0.01107 | 600.91583 | -0.00873 | 600.91583 | -0.01992 | 600.91583 | 0.00736
601.13183 | -0.00941 | 601.13183 | 0.00091183 | 601.13183 | -0.01106 | 601.13183 | -0.00879 | 601.13183 | -0.01993 | 601.13183 | 0.00739
601.34783 | -0.0094 | 601.34783 | 0.000897323 | 601.34783 | -0.01106 | 601.34783 | -0.00884 | 601.34783 | -0.01992 | 601.34783 | 0.00742
601.56383 | -0.00938 | 601.56383 | 0.000889443 | 601.56383 | -0.01106 | 601.56383 | -0.0089 | 601.56383 | -0.01992 | 601.56383 | 0.00746
601.77983 | -0.00935 | 601.77983 | 0.000889315 | 601.77983 | -0.01106 | 601.77983 | -0.00895 | 601.77983 | -0.01991 | 601.77983 | 0.00749
601.99584 | -0.00931 | 601.99584 | 0.000899037 | 601.99584 | -0.01107 | 601.99584 | -0.009 | 601.99584 | -0.0199 | 601.99584 | 0.00752
602.21184 | -0.00928 | 602.21184 | 0.000916931 | 602.21184 | -0.01107 | 602.21184 | -0.00903 | 602.21184 | -0.01989 | 602.21184 | 0.00754
602.42784 | -0.00926 | 602.42784 | 0.000942 | 602.42784 | -0.01107 | 602.42784 | -0.00905 | 602.42784 | -0.01988 | 602.42784 | 0.00758
602.64384 | -0.00925 | 602.64384 | 0.000970573 | 602.64384 | -0.01106 | 602.64384 | -0.00906 | 602.64384 | -0.01986 | 602.64384 | 0.0076
602.85984 | -0.00925 | 602.85984 | 0.000999426 | 602.85984 | -0.01104 | 602.85984 | -0.00905 | 602.85984 | -0.01985 | 602.85984 | 0.00763
603.07584 | -0.00926 | 603.07584 | 0.00103 | 603.07584 | -0.01102 | 603.07584 | -0.00903 | 603.07584 | -0.01984 | 603.07584 | 0.00766
603.29184 | -0.00928 | 603.29184 | 0.00105 | 603.29184 | -0.011 | 603.29184 | -0.00901 | 603.29184 | -0.01983 | 603.29184 | 0.00768
603.50785 | -0.0093 | 603.50785 | 0.00107 | 603.50785 | -0.01098 | 603.50785 | -0.00897 | 603.50785 | -0.01981 | 603.50785 | 0.00769
603.72385 | -0.00933 | 603.72385 | 0.00109 | 603.72385 | -0.01097 | 603.72385 | -0.00894 | 603.72385 | -0.0198 | 603.72385 | 0.00768
603.93985 | -0.00936 | 603.93985 | 0.0011 | 603.93985 | -0.01097 | 603.93985 | -0.00891 | 603.93985 | -0.01978 | 603.93985 | 0.00766
604.15585 | -0.00938 | 604.15585 | 0.00112 | 604.15585 | -0.01097 | 604.15585 | -0.00888 | 604.15585 | -0.01977 | 604.15585 | 0.00763
604.37185 | -0.0094 | 604.37185 | 0.00113 | 604.37185 | -0.01098 | 604.37185 | -0.00886 | 604.37185 | -0.01976 | 604.37185 | 0.00758
604.58785 | -0.00942 | 604.58785 | 0.00115 | 604.58785 | -0.01099 | 604.58785 | -0.00884 | 604.58785 | -0.01975 | 604.58785 | 0.00753
604.80385 | -0.00944 | 604.80385 | 0.00117 | 604.80385 | -0.01099 | 604.80385 | -0.00882 | 604.80385 | -0.01974 | 604.80385 | 0.00748
605.01986 | -0.00946 | 605.01986 | 0.00119 | 605.01986 | -0.01099 | 605.01986 | -0.00881 | 605.01986 | -0.01973 | 605.01986 | 0.00743
605.23586 | -0.00947 | 605.23586 | 0.00121 | 605.23586 | -0.01099 | 605.23586 | -0.0088 | 605.23586 | -0.01972 | 605.23586 | 0.00739
605.45186 | -0.00949 | 605.45186 | 0.00122 | 605.45186 | -0.01098 | 605.45186 | -0.00878 | 605.45186 | -0.01971 | 605.45186 | 0.00735
605.66786 | -0.00949 | 605.66786 | 0.00123 | 605.66786 | -0.01097 | 605.66786 | -0.00876 | 605.66786 | -0.01969 | 605.66786 | 0.00733
605.88386 | -0.00948 | 605.88386 | 0.00122 | 605.88386 | -0.01096 | 605.88386 | -0.00874 | 605.88386 | -0.01967 | 605.88386 | 0.00731
606.09986 | -0.00945 | 606.09986 | 0.00119 | 606.09986 | -0.01095 | 606.09986 | -0.00872 | 606.09986 | -0.01964 | 606.09986 | 0.00731
606.31586 | -0.00942 | 606.31586 | 0.00115 | 606.31586 | -0.01094 | 606.31586 | -0.0087 | 606.31586 | -0.01962 | 606.31586 | 0.00731
606.53187 | -0.00938 | 606.53187 | 0.00109 | 606.53187 | -0.01094 | 606.53187 | -0.00868 | 606.53187 | -0.01959 | 606.53187 | 0.00731
606.74787 | -0.00935 | 606.74787 | 0.00102 | 606.74787 | -0.01093 | 606.74787 | -0.00866 | 606.74787 | -0.01956 | 606.74787 | 0.00731
606.96387 | -0.00931 | 606.96387 | 0.000940111 | 606.96387 | -0.01092 | 606.96387 | -0.00865 | 606.96387 | -0.01954 | 606.96387 | 0.00732
607.17987 | -0.00929 | 607.17987 | 0.000866758 | 607.17987 | -0.01091 | 607.17987 | -0.00864 | 607.17987 | -0.01953 | 607.17987 | 0.00731
607.39587 | -0.00929 | 607.39587 | 0.000805963 | 607.39587 | -0.0109 | 607.39587 | -0.00865 | 607.39587 | -0.01952 | 607.39587 | 0.0073
607.61187 | -0.0093 | 607.61187 | 0.000767251 | 607.61187 | -0.01088 | 607.61187 | -0.00866 | 607.61187 | -0.01952 | 607.61187 | 0.00729
607.82787 | -0.00933 | 607.82787 | 0.000753075 | 607.82787 | -0.01087 | 607.82787 | -0.00868 | 607.82787 | -0.01952 | 607.82787 | 0.00727
608.04387 | -0.00936 | 608.04387 | 0.00076583 | 608.04387 | -0.01085 | 608.04387 | -0.00869 | 608.04387 | -0.01952 | 608.04387 | 0.00726
608.25988 | -0.00939 | 608.25988 | 0.000799417 | 608.25988 | -0.01084 | 608.25988 | -0.00871 | 608.25988 | -0.01952 | 608.25988 | 0.00726
608.47588 | -0.0094 | 608.47588 | 0.000847517 | 608.47588 | -0.01083 | 608.47588 | -0.00873 | 608.47588 | -0.01951 | 608.47588 | 0.00727
608.69188 | -0.00941 | 608.69188 | 0.000904447 | 608.69188 | -0.01081 | 608.69188 | -0.00874 | 608.69188 | -0.0195 | 608.69188 | 0.00729
608.90788 | -0.0094 | 608.90788 | 0.000962246 | 608.90788 | -0.0108 | 608.90788 | -0.00874 | 608.90788 | -0.01949 | 608.90788 | 0.00732
609.12388 | -0.00937 | 609.12388 | 0.00102 | 609.12388 | -0.01078 | 609.12388 | -0.00874 | 609.12388 | -0.01947 | 609.12388 | 0.00735
609.33988 | -0.00934 | 609.33988 | 0.00106 | 609.33988 | -0.01076 | 609.33988 | -0.00873 | 609.33988 | -0.01945 | 609.33988 | 0.00739
609.55588 | -0.0093 | 609.55588 | 0.0011 | 609.55588 | -0.01072 | 609.55588 | -0.00872 | 609.55588 | -0.01944 | 609.55588 | 0.00742
609.77189 | -0.00927 | 609.77189 | 0.00112 | 609.77189 | -0.01068 | 609.77189 | -0.0087 | 609.77189 | -0.01942 | 609.77189 | 0.00745
609.98789 | -0.00925 | 609.98789 | 0.00115 | 609.98789 | -0.01063 | 609.98789 | -0.00868 | 609.98789 | -0.01941 | 609.98789 | 0.00747
610.20389 | -0.00925 | 610.20389 | 0.00117 | 610.20389 | -0.01058 | 610.20389 | -0.00866 | 610.20389 | -0.0194 | 610.20389 | 0.00748
610.41989 | -0.00926 | 610.41989 | 0.00119 | 610.41989 | -0.01052 | 610.41989 | -0.00865 | 610.41989 | -0.01939 | 610.41989 | 0.00749
610.63589 | -0.00929 | 610.63589 | 0.00121 | 610.63589 | -0.01046 | 610.63589 | -0.00864 | 610.63589 | -0.01939 | 610.63589 | 0.0075
610.85189 | -0.00933 | 610.85189 | 0.00122 | 610.85189 | -0.01042 | 610.85189 | -0.00865 | 610.85189 | -0.01938 | 610.85189 | 0.00751
611.06789 | -0.00938 | 611.06789 | 0.00124 | 611.06789 | -0.01039 | 611.06789 | -0.00866 | 611.06789 | -0.01938 | 611.06789 | 0.00753
611.2839 | -0.00941 | 611.2839 | 0.00124 | 611.2839 | -0.01037 | 611.2839 | -0.00868 | 611.2839 | -0.01938 | 611.2839 | 0.00754
611.4999 | -0.00944 | 611.4999 | 0.00125 | 611.4999 | -0.01038 | 611.4999 | -0.0087 | 611.4999 | -0.01937 | 611.4999 | 0.00755
611.7159 | -0.00946 | 611.7159 | 0.00125 | 611.7159 | -0.0104 | 611.7159 | -0.00873 | 611.7159 | -0.01937 | 611.7159 | 0.00755
611.9319 | -0.00948 | 611.9319 | 0.00124 | 611.9319 | -0.01043 | 611.9319 | -0.00875 | 611.9319 | -0.01936 | 611.9319 | 0.00754
612.1479 | -0.0095 | 612.1479 | 0.00124 | 612.1479 | -0.01047 | 612.1479 | -0.00878 | 612.1479 | -0.01935 | 612.1479 | 0.00751
612.3639 | -0.00952 | 612.3639 | 0.00123 | 612.3639 | -0.0105 | 612.3639 | -0.00881 | 612.3639 | -0.01934 | 612.3639 | 0.00748
612.5799 | -0.00957 | 612.5799 | 0.00122 | 612.5799 | -0.01054 | 612.5799 | -0.00883 | 612.5799 | -0.01933 | 612.5799 | 0.00743
612.79591 | -0.00964 | 612.79591 | 0.00121 | 612.79591 | -0.01056 | 612.79591 | -0.00885 | 612.79591 | -0.01932 | 612.79591 | 0.00737
613.01191 | -0.00973 | 613.01191 | 0.0012 | 613.01191 | -0.01057 | 613.01191 | -0.00887 | 613.01191 | -0.0193 | 613.01191 | 0.00731
613.22791 | -0.00983 | 613.22791 | 0.0012 | 613.22791 | -0.01057 | 613.22791 | -0.00888 | 613.22791 | -0.01929 | 613.22791 | 0.00725
613.44391 | -0.00994 | 613.44391 | 0.0012 | 613.44391 | -0.01055 | 613.44391 | -0.0089 | 613.44391 | -0.01928 | 613.44391 | 0.00719
613.65991 | -0.01004 | 613.65991 | 0.0012 | 613.65991 | -0.01053 | 613.65991 | -0.00891 | 613.65991 | -0.01926 | 613.65991 | 0.00714
613.87591 | -0.01011 | 613.87591 | 0.0012 | 613.87591 | -0.01049 | 613.87591 | -0.00892 | 613.87591 | -0.01926 | 613.87591 | 0.00708
614.09191 | -0.01014 | 614.09191 | 0.0012 | 614.09191 | -0.01045 | 614.09191 | -0.00892 | 614.09191 | -0.01925 | 614.09191 | 0.00702
614.30791 | -0.01013 | 614.30791 | 0.0012 | 614.30791 | -0.01041 | 614.30791 | -0.00892 | 614.30791 | -0.01925 | 614.30791 | 0.00696
614.52392 | -0.01008 | 614.52392 | 0.00119 | 614.52392 | -0.01038 | 614.52392 | -0.00891 | 614.52392 | -0.01925 | 614.52392 | 0.00689
614.73992 | -0.00999 | 614.73992 | 0.00118 | 614.73992 | -0.01035 | 614.73992 | -0.0089 | 614.73992 | -0.01925 | 614.73992 | 0.00683
614.95592 | -0.00988 | 614.95592 | 0.00116 | 614.95592 | -0.01034 | 614.95592 | -0.00889 | 614.95592 | -0.01925 | 614.95592 | 0.00677
615.17192 | -0.00976 | 615.17192 | 0.00115 | 615.17192 | -0.01033 | 615.17192 | -0.00887 | 615.17192 | -0.01925 | 615.17192 | 0.00671
615.38792 | -0.00964 | 615.38792 | 0.00113 | 615.38792 | -0.01033 | 615.38792 | -0.00886 | 615.38792 | -0.01924 | 615.38792 | 0.00668
615.60392 | -0.00952 | 615.60392 | 0.0011 | 615.60392 | -0.01033 | 615.60392 | -0.00885 | 615.60392 | -0.01923 | 615.60392 | 0.00667
615.81992 | -0.00942 | 615.81992 | 0.00108 | 615.81992 | -0.01033 | 615.81992 | -0.00883 | 615.81992 | -0.01923 | 615.81992 | 0.00669
616.03593 | -0.00932 | 616.03593 | 0.00106 | 616.03593 | -0.01032 | 616.03593 | -0.00883 | 616.03593 | -0.01921 | 616.03593 | 0.00674
616.25193 | -0.00924 | 616.25193 | 0.00105 | 616.25193 | -0.01029 | 616.25193 | -0.00882 | 616.25193 | -0.0192 | 616.25193 | 0.00682
616.46793 | -0.00916 | 616.46793 | 0.00103 | 616.46793 | -0.01026 | 616.46793 | -0.00881 | 616.46793 | -0.01919 | 616.46793 | 0.00692
616.68393 | -0.00909 | 616.68393 | 0.00102 | 616.68393 | -0.01021 | 616.68393 | -0.00881 | 616.68393 | -0.01918 | 616.68393 | 0.00704
616.89993 | -0.00903 | 616.89993 | 0.00101 | 616.89993 | -0.01016 | 616.89993 | -0.0088 | 616.89993 | -0.01917 | 616.89993 | 0.00715
617.11593 | -0.00899 | 617.11593 | 0.001 | 617.11593 | -0.01011 | 617.11593 | -0.0088 | 617.11593 | -0.01916 | 617.11593 | 0.00725
617.33193 | -0.00895 | 617.33193 | 0.000992248 | 617.33193 | -0.01006 | 617.33193 | -0.0088 | 617.33193 | -0.01916 | 617.33193 | 0.00732
617.54794 | -0.00893 | 617.54794 | 0.000982329 | 617.54794 | -0.01001 | 617.54794 | -0.0088 | 617.54794 | -0.01915 | 617.54794 | 0.00734
617.76394 | -0.00893 | 617.76394 | 0.000973426 | 617.76394 | -0.00997 | 617.76394 | -0.0088 | 617.76394 | -0.01915 | 617.76394 | 0.00732
617.97994 | -0.00894 | 617.97994 | 0.000962709 | 617.97994 | -0.00994 | 617.97994 | -0.00881 | 617.97994 | -0.01915 | 617.97994 | 0.00724
618.19594 | -0.00897 | 618.19594 | 0.000952542 | 618.19594 | -0.00992 | 618.19594 | -0.00881 | 618.19594 | -0.01914 | 618.19594 | 0.00712
618.41194 | -0.009 | 618.41194 | 0.000944387 | 618.41194 | -0.0099 | 618.41194 | -0.00881 | 618.41194 | -0.01914 | 618.41194 | 0.00696
618.62794 | -0.00904 | 618.62794 | 0.000938118 | 618.62794 | -0.0099 | 618.62794 | -0.0088 | 618.62794 | -0.01913 | 618.62794 | 0.00677
618.84394 | -0.00907 | 618.84394 | 0.00093485 | 618.84394 | -0.0099 | 618.84394 | -0.0088 | 618.84394 | -0.01911 | 618.84394 | 0.00659
619.05995 | -0.00909 | 619.05995 | 0.000932795 | 619.05995 | -0.00989 | 619.05995 | -0.00879 | 619.05995 | -0.0191 | 619.05995 | 0.00642
619.27595 | -0.0091 | 619.27595 | 0.000931645 | 619.27595 | -0.00988 | 619.27595 | -0.00878 | 619.27595 | -0.01908 | 619.27595 | 0.00628
619.49195 | -0.0091 | 619.49195 | 0.00093161 | 619.49195 | -0.00987 | 619.49195 | -0.00877 | 619.49195 | -0.01906 | 619.49195 | 0.00617
619.70795 | -0.00909 | 619.70795 | 0.000930829 | 619.70795 | -0.00984 | 619.70795 | -0.00876 | 619.70795 | -0.01904 | 619.70795 | 0.00611
619.92395 | -0.00906 | 619.92395 | 0.000928116 | 619.92395 | -0.0098 | 619.92395 | -0.00875 | 619.92395 | -0.01903 | 619.92395 | 0.00608
620.13995 | -0.00903 | 620.13995 | 0.000923393 | 620.13995 | -0.00976 | 620.13995 | -0.00874 | 620.13995 | -0.01901 | 620.13995 | 0.00609
620.35595 | -0.009 | 620.35595 | 0.000916755 | 620.35595 | -0.00971 | 620.35595 | -0.00874 | 620.35595 | -0.019 | 620.35595 | 0.00612
620.57195 | -0.00897 | 620.57195 | 0.000907227 | 620.57195 | -0.00966 | 620.57195 | -0.00874 | 620.57195 | -0.01899 | 620.57195 | 0.00615
620.78796 | -0.00894 | 620.78796 | 0.00089474 | 620.78796 | -0.00961 | 620.78796 | -0.00874 | 620.78796 | -0.01898 | 620.78796 | 0.00619
621.00396 | -0.00893 | 621.00396 | 0.000879143 | 621.00396 | -0.00958 | 621.00396 | -0.00874 | 621.00396 | -0.01896 | 621.00396 | 0.00622
621.21996 | -0.00893 | 621.21996 | 0.000862434 | 621.21996 | -0.00955 | 621.21996 | -0.00874 | 621.21996 | -0.01895 | 621.21996 | 0.00625
621.43596 | -0.00894 | 621.43596 | 0.000843862 | 621.43596 | -0.00954 | 621.43596 | -0.00874 | 621.43596 | -0.01894 | 621.43596 | 0.00626
621.65196 | -0.00897 | 621.65196 | 0.000823364 | 621.65196 | -0.00955 | 621.65196 | -0.00874 | 621.65196 | -0.01892 | 621.65196 | 0.00626
621.86796 | -0.00901 | 621.86796 | 0.000799879 | 621.86796 | -0.00956 | 621.86796 | -0.00874 | 621.86796 | -0.0189 | 621.86796 | 0.00625
622.08396 | -0.00905 | 622.08396 | 0.000775159 | 622.08396 | -0.00957 | 622.08396 | -0.00875 | 622.08396 | -0.01888 | 622.08396 | 0.00623
622.29997 | -0.00909 | 622.29997 | 0.000749614 | 622.29997 | -0.00959 | 622.29997 | -0.00875 | 622.29997 | -0.01887 | 622.29997 | 0.00621
622.51597 | -0.00913 | 622.51597 | 0.000721988 | 622.51597 | -0.0096 | 622.51597 | -0.00876 | 622.51597 | -0.01885 | 622.51597 | 0.00619
622.73197 | -0.00916 | 622.73197 | 0.000695014 | 622.73197 | -0.0096 | 622.73197 | -0.00877 | 622.73197 | -0.01883 | 622.73197 | 0.00616
622.94797 | -0.00919 | 622.94797 | 0.00066991 | 622.94797 | -0.0096 | 622.94797 | -0.00878 | 622.94797 | -0.01882 | 622.94797 | 0.00614
623.16397 | -0.0092 | 623.16397 | 0.000648485 | 623.16397 | -0.0096 | 623.16397 | -0.0088 | 623.16397 | -0.01881 | 623.16397 | 0.00612
623.37997 | -0.00921 | 623.37997 | 0.000632774 | 623.37997 | -0.00958 | 623.37997 | -0.00882 | 623.37997 | -0.01879 | 623.37997 | 0.00611
623.59597 | -0.00921 | 623.59597 | 0.00062472 | 623.59597 | -0.00957 | 623.59597 | -0.00884 | 623.59597 | -0.01878 | 623.59597 | 0.00609
623.81198 | -0.00921 | 623.81198 | 0.000626409 | 623.81198 | -0.00955 | 623.81198 | -0.00886 | 623.81198 | -0.01877 | 623.81198 | 0.00607
624.02798 | -0.00921 | 624.02798 | 0.000638116 | 624.02798 | -0.00953 | 624.02798 | -0.00889 | 624.02798 | -0.01875 | 624.02798 | 0.00604
624.24398 | -0.00923 | 624.24398 | 0.000658806 | 624.24398 | -0.0095 | 624.24398 | -0.00891 | 624.24398 | -0.01874 | 624.24398 | 0.00599
624.45998 | -0.00925 | 624.45998 | 0.000687804 | 624.45998 | -0.00949 | 624.45998 | -0.00893 | 624.45998 | -0.01872 | 624.45998 | 0.00592
624.67598 | -0.00929 | 624.67598 | 0.000720243 | 624.67598 | -0.00947 | 624.67598 | -0.00895 | 624.67598 | -0.01871 | 624.67598 | 0.00584
624.89198 | -0.00935 | 624.89198 | 0.000754152 | 624.89198 | -0.00946 | 624.89198 | -0.00896 | 624.89198 | -0.0187 | 624.89198 | 0.00573
625.10798 | -0.00942 | 625.10798 | 0.000782858 | 625.10798 | -0.00945 | 625.10798 | -0.00897 | 625.10798 | -0.01869 | 625.10798 | 0.00561
625.32398 | -0.0095 | 625.32398 | 0.000803743 | 625.32398 | -0.00945 | 625.32398 | -0.00898 | 625.32398 | -0.01868 | 625.32398 | 0.00548
625.53999 | -0.00958 | 625.53999 | 0.000815037 | 625.53999 | -0.00945 | 625.53999 | -0.00898 | 625.53999 | -0.01867 | 625.53999 | 0.00534
625.75599 | -0.00966 | 625.75599 | 0.000814539 | 625.75599 | -0.00945 | 625.75599 | -0.00898 | 625.75599 | -0.01866 | 625.75599 | 0.00521
625.97199 | -0.00973 | 625.97199 | 0.000802924 | 625.97199 | -0.00946 | 625.97199 | -0.00898 | 625.97199 | -0.01866 | 625.97199 | 0.00509
626.18799 | -0.00978 | 626.18799 | 0.000782087 | 626.18799 | -0.00946 | 626.18799 | -0.00898 | 626.18799 | -0.01865 | 626.18799 | 0.00498
626.40399 | -0.00982 | 626.40399 | 0.000754916 | 626.40399 | -0.00946 | 626.40399 | -0.00897 | 626.40399 | -0.01864 | 626.40399 | 0.0049
626.61999 | -0.00984 | 626.61999 | 0.000724396 | 626.61999 | -0.00946 | 626.61999 | -0.00896 | 626.61999 | -0.01863 | 626.61999 | 0.00484
626.83599 | -0.00984 | 626.83599 | 0.000693537 | 626.83599 | -0.00945 | 626.83599 | -0.00895 | 626.83599 | -0.01862 | 626.83599 | 0.00479
627.052 | -0.00981 | 627.052 | 0.000664491 | 627.052 | -0.00944 | 627.052 | -0.00894 | 627.052 | -0.01862 | 627.052 | 0.00476
627.268 | -0.00977 | 627.268 | 0.000638272 | 627.268 | -0.00942 | 627.268 | -0.00893 | 627.268 | -0.01861 | 627.268 | 0.00474
627.484 | -0.00972 | 627.484 | 0.000616023 | 627.484 | -0.0094 | 627.484 | -0.00892 | 627.484 | -0.0186 | 627.484 | 0.00473
627.7 | -0.00967 | 627.7 | 0.000596781 | 627.7 | -0.00937 | 627.7 | -0.00891 | 627.7 | -0.0186 | 627.7 | 0.00473
627.916 | -0.00961 | 627.916 | 0.00058145 | 627.916 | -0.00935 | 627.916 | -0.00891 | 627.916 | -0.01859 | 627.916 | 0.00473
628.132 | -0.00955 | 628.132 | 0.000569186 | 628.132 | -0.00933 | 628.132 | -0.0089 | 628.132 | -0.01859 | 628.132 | 0.00473
628.348 | -0.00949 | 628.348 | 0.000559985 | 628.348 | -0.00931 | 628.348 | -0.0089 | 628.348 | -0.01858 | 628.348 | 0.00474
628.56401 | -0.00944 | 628.56401 | 0.00055198 | 628.56401 | -0.00929 | 628.56401 | -0.00889 | 628.56401 | -0.01858 | 628.56401 | 0.00475
628.78001 | -0.00938 | 628.78001 | 0.000544882 | 628.78001 | -0.00927 | 628.78001 | -0.00888 | 628.78001 | -0.01856 | 628.78001 | 0.00477
628.99601 | -0.00932 | 628.99601 | 0.000538911 | 628.99601 | -0.00924 | 628.99601 | -0.00887 | 628.99601 | -0.01855 | 628.99601 | 0.00479
629.21201 | -0.00926 | 629.21201 | 0.000532144 | 629.21201 | -0.00922 | 629.21201 | -0.00887 | 629.21201 | -0.01853 | 629.21201 | 0.00482
629.42801 | -0.0092 | 629.42801 | 0.000523632 | 629.42801 | -0.00919 | 629.42801 | -0.00886 | 629.42801 | -0.01851 | 629.42801 | 0.00483
629.64401 | -0.00914 | 629.64401 | 0.000510424 | 629.64401 | -0.00916 | 629.64401 | -0.00886 | 629.64401 | -0.01849 | 629.64401 | 0.00484
629.86001 | -0.00908 | 629.86001 | 0.000492231 | 629.86001 | -0.00912 | 629.86001 | -0.00888 | 629.86001 | -0.01846 | 629.86001 | 0.00485
630.07602 | -0.00904 | 630.07602 | 0.000468281 | 630.07602 | -0.00909 | 630.07602 | -0.00889 | 630.07602 | -0.01844 | 630.07602 | 0.00484
630.29202 | -0.00899 | 630.29202 | 0.000438073 | 630.29202 | -0.00905 | 630.29202 | -0.00892 | 630.29202 | -0.01842 | 630.29202 | 0.00482
630.50802 | -0.00894 | 630.50802 | 0.000405635 | 630.50802 | -0.00902 | 630.50802 | -0.00895 | 630.50802 | -0.0184 | 630.50802 | 0.00479
630.72402 | -0.0089 | 630.72402 | 0.000370196 | 630.72402 | -0.009 | 630.72402 | -0.00898 | 630.72402 | -0.01838 | 630.72402 | 0.00476
630.94002 | -0.00885 | 630.94002 | 0.000335203 | 630.94002 | -0.00899 | 630.94002 | -0.00902 | 630.94002 | -0.01836 | 630.94002 | 0.00472
631.15602 | -0.0088 | 631.15602 | 0.000303084 | 631.15602 | -0.00899 | 631.15602 | -0.00905 | 631.15602 | -0.01835 | 631.15602 | 0.00468
631.37202 | -0.00874 | 631.37202 | 0.000274706 | 631.37202 | -0.00899 | 631.37202 | -0.00908 | 631.37202 | -0.01834 | 631.37202 | 0.00465
631.58802 | -0.00868 | 631.58802 | 0.000252196 | 631.58802 | -0.009 | 631.58802 | -0.00911 | 631.58802 | -0.01833 | 631.58802 | 0.00461
631.80403 | -0.00863 | 631.80403 | 0.00023401 | 631.80403 | -0.00901 | 631.80403 | -0.00913 | 631.80403 | -0.01833 | 631.80403 | 0.00458
632.02003 | -0.00858 | 632.02003 | 0.000217925 | 632.02003 | -0.00902 | 632.02003 | -0.00916 | 632.02003 | -0.01833 | 632.02003 | 0.00455
632.23603 | -0.00854 | 632.23603 | 0.00020382 | 632.23603 | -0.00902 | 632.23603 | -0.00919 | 632.23603 | -0.01833 | 632.23603 | 0.00453
632.45203 | -0.00852 | 632.45203 | 0.000190924 | 632.45203 | -0.00901 | 632.45203 | -0.00922 | 632.45203 | -0.01833 | 632.45203 | 0.00452
632.66803 | -0.00851 | 632.66803 | 0.000177237 | 632.66803 | -0.00899 | 632.66803 | -0.00925 | 632.66803 | -0.01833 | 632.66803 | 0.00452
632.88403 | -0.00851 | 632.88403 | 0.000161707 | 632.88403 | -0.00897 | 632.88403 | -0.00929 | 632.88403 | -0.01833 | 632.88403 | 0.00452
633.10003 | -0.00852 | 633.10003 | 0.000143193 | 633.10003 | -0.00894 | 633.10003 | -0.00932 | 633.10003 | -0.01833 | 633.10003 | 0.00454
633.31604 | -0.00853 | 633.31604 | 0.000122691 | 633.31604 | -0.00891 | 633.31604 | -0.00936 | 633.31604 | -0.01833 | 633.31604 | 0.00456
633.53204 | -0.00854 | 633.53204 | 9.91664e-05 | 633.53204 | -0.00888 | 633.53204 | -0.0094 | 633.53204 | -0.01834 | 633.53204 | 0.00458
633.74804 | -0.00855 | 633.74804 | 7.52734e-05 | 633.74804 | -0.00885 | 633.74804 | -0.00943 | 633.74804 | -0.01834 | 633.74804 | 0.00459
633.96404 | -0.00854 | 633.96404 | 5.23269e-05 | 633.96404 | -0.00882 | 633.96404 | -0.00945 | 633.96404 | -0.01835 | 633.96404 | 0.0046
634.18004 | -0.00853 | 634.18004 | 3.11621e-05 | 634.18004 | -0.0088 | 634.18004 | -0.00947 | 634.18004 | -0.01836 | 634.18004 | 0.0046
634.39604 | -0.00851 | 634.39604 | 1.37375e-05 | 634.39604 | -0.00878 | 634.39604 | -0.00947 | 634.39604 | -0.01837 | 634.39604 | 0.00458
634.61204 | -0.00849 | 634.61204 | 1.20734e-06 | 634.61204 | -0.00877 | 634.61204 | -0.00947 | 634.61204 | -0.01838 | 634.61204 | 0.00455
634.82805 | -0.00846 | 634.82805 | -6.31807e-06 | 634.82805 | -0.00876 | 634.82805 | -0.00946 | 634.82805 | -0.01839 | 634.82805 | 0.00451
635.04405 | -0.00844 | 635.04405 | -9.02719e-06 | 635.04405 | -0.00875 | 635.04405 | -0.00944 | 635.04405 | -0.0184 | 635.04405 | 0.00446
635.26005 | -0.00842 | 635.26005 | -5.61052e-06 | 635.26005 | -0.00875 | 635.26005 | -0.00941 | 635.26005 | -0.01841 | 635.26005 | 0.00442
635.47605 | -0.0084 | 635.47605 | 1.038e-07 | 635.47605 | -0.00875 | 635.47605 | -0.00938 | 635.47605 | -0.01842 | 635.47605 | 0.00439
635.69205 | -0.00839 | 635.69205 | 8.67761e-06 | 635.69205 | -0.00875 | 635.69205 | -0.00936 | 635.69205 | -0.01842 | 635.69205 | 0.00437
635.90805 | -0.00839 | 635.90805 | 1.86295e-05 | 635.90805 | -0.00876 | 635.90805 | -0.00934 | 635.90805 | -0.01842 | 635.90805 | 0.00436
636.12405 | -0.0084 | 636.12405 | 2.69728e-05 | 636.12405 | -0.00877 | 636.12405 | -0.00932 | 636.12405 | -0.01843 | 636.12405 | 0.00436
636.34006 | -0.0084 | 636.34006 | 3.13713e-05 | 636.34006 | -0.00878 | 636.34006 | -0.00931 | 636.34006 | -0.01843 | 636.34006 | 0.00437
636.55606 | -0.0084 | 636.55606 | 3.28527e-05 | 636.55606 | -0.00879 | 636.55606 | -0.00931 | 636.55606 | -0.01842 | 636.55606 | 0.00438
636.77206 | -0.00839 | 636.77206 | 2.8715e-05 | 636.77206 | -0.00879 | 636.77206 | -0.00931 | 636.77206 | -0.01842 | 636.77206 | 0.00439
636.98806 | -0.00836 | 636.98806 | 1.85066e-05 | 636.98806 | -0.00879 | 636.98806 | -0.00932 | 636.98806 | -0.01841 | 636.98806 | 0.0044
637.20406 | -0.00833 | 637.20406 | 2.52769e-06 | 637.20406 | -0.00878 | 637.20406 | -0.00933 | 637.20406 | -0.0184 | 637.20406 | 0.0044
637.42006 | -0.00829 | 637.42006 | -2.13045e-05 | 637.42006 | -0.00878 | 637.42006 | -0.00933 | 637.42006 | -0.01838 | 637.42006 | 0.00439
637.63606 | -0.00823 | 637.63606 | -5.13854e-05 | 637.63606 | -0.00876 | 637.63606 | -0.00933 | 637.63606 | -0.01836 | 637.63606 | 0.00438
637.85206 | -0.00817 | 637.85206 | -8.64393e-05 | 637.85206 | -0.00875 | 637.85206 | -0.00933 | 637.85206 | -0.01834 | 637.85206 | 0.00436
638.06807 | -0.00811 | 638.06807 | -0.000126493 | 638.06807 | -0.00873 | 638.06807 | -0.00932 | 638.06807 | -0.01831 | 638.06807 | 0.00434
638.28407 | -0.00805 | 638.28407 | -0.000170644 | 638.28407 | -0.00871 | 638.28407 | -0.00932 | 638.28407 | -0.01829 | 638.28407 | 0.00431
638.50007 | -0.008 | 638.50007 | -0.000217932 | 638.50007 | -0.0087 | 638.50007 | -0.00932 | 638.50007 | -0.01826 | 638.50007 | 0.00428
638.71607 | -0.00795 | 638.71607 | -0.000266494 | 638.71607 | -0.00868 | 638.71607 | -0.00933 | 638.71607 | -0.01824 | 638.71607 | 0.00425
638.93207 | -0.00789 | 638.93207 | -0.000314256 | 638.93207 | -0.00867 | 638.93207 | -0.00936 | 638.93207 | -0.01821 | 638.93207 | 0.00421
639.14807 | -0.00785 | 639.14807 | -0.000360148 | 639.14807 | -0.00865 | 639.14807 | -0.00939 | 639.14807 | -0.01819 | 639.14807 | 0.00418
639.36407 | -0.0078 | 639.36407 | -0.00040317 | 639.36407 | -0.00865 | 639.36407 | -0.00944 | 639.36407 | -0.01817 | 639.36407 | 0.00415
639.58008 | -0.00776 | 639.58008 | -0.000442448 | 639.58008 | -0.00864 | 639.58008 | -0.0095 | 639.58008 | -0.01816 | 639.58008 | 0.00412
639.79608 | -0.00772 | 639.79608 | -0.000475865 | 639.79608 | -0.00863 | 639.79608 | -0.00956 | 639.79608 | -0.01815 | 639.79608 | 0.0041
640.01208 | -0.00767 | 640.01208 | -0.000504267 | 640.01208 | -0.00861 | 640.01208 | -0.00963 | 640.01208 | -0.01814 | 640.01208 | 0.00408
640.22808 | -0.00764 | 640.22808 | -0.000526795 | 640.22808 | -0.0086 | 640.22808 | -0.00968 | 640.22808 | -0.01814 | 640.22808 | 0.00407
640.44408 | -0.00761 | 640.44408 | -0.000544224 | 640.44408 | -0.00858 | 640.44408 | -0.00973 | 640.44408 | -0.01814 | 640.44408 | 0.00406
640.66008 | -0.00759 | 640.66008 | -0.000556785 | 640.66008 | -0.00857 | 640.66008 | -0.00975 | 640.66008 | -0.01814 | 640.66008 | 0.00405
640.87608 | -0.00757 | 640.87608 | -0.000564187 | 640.87608 | -0.00856 | 640.87608 | -0.00976 | 640.87608 | -0.01814 | 640.87608 | 0.00405
641.09209 | -0.00757 | 641.09209 | -0.000569349 | 641.09209 | -0.00854 | 641.09209 | -0.00976 | 641.09209 | -0.01813 | 641.09209 | 0.00406
641.30809 | -0.00757 | 641.30809 | -0.000572522 | 641.30809 | -0.00853 | 641.30809 | -0.00973 | 641.30809 | -0.01813 | 641.30809 | 0.00406
641.52409 | -0.00757 | 641.52409 | -0.000574658 | 641.52409 | -0.00853 | 641.52409 | -0.0097 | 641.52409 | -0.01811 | 641.52409 | 0.00407
641.74009 | -0.00758 | 641.74009 | -0.000574915 | 641.74009 | -0.00853 | 641.74009 | -0.00966 | 641.74009 | -0.0181 | 641.74009 | 0.00408
641.95609 | -0.00758 | 641.95609 | -0.000573239 | 641.95609 | -0.00853 | 641.95609 | -0.00962 | 641.95609 | -0.01808 | 641.95609 | 0.00409
642.17209 | -0.00758 | 642.17209 | -0.000568616 | 642.17209 | -0.00853 | 642.17209 | -0.00957 | 642.17209 | -0.01806 | 642.17209 | 0.0041
642.38809 | -0.00757 | 642.38809 | -0.000561941 | 642.38809 | -0.00854 | 642.38809 | -0.00953 | 642.38809 | -0.01804 | 642.38809 | 0.0041
642.6041 | -0.00757 | 642.6041 | -0.000552463 | 642.6041 | -0.00855 | 642.6041 | -0.00949 | 642.6041 | -0.01802 | 642.6041 | 0.0041
642.8201 | -0.00756 | 642.8201 | -0.000539814 | 642.8201 | -0.00856 | 642.8201 | -0.00946 | 642.8201 | -0.018 | 642.8201 | 0.00409
643.0361 | -0.00754 | 643.0361 | -0.000526807 | 643.0361 | -0.00858 | 643.0361 | -0.00944 | 643.0361 | -0.01799 | 643.0361 | 0.00408
643.2521 | -0.00753 | 643.2521 | -0.000515516 | 643.2521 | -0.0086 | 643.2521 | -0.00943 | 643.2521 | -0.01797 | 643.2521 | 0.00407
643.4681 | -0.00753 | 643.4681 | -0.000508788 | 643.4681 | -0.00862 | 643.4681 | -0.00944 | 643.4681 | -0.01795 | 643.4681 | 0.00407
643.6841 | -0.00753 | 643.6841 | -0.000509592 | 643.6841 | -0.00864 | 643.6841 | -0.00945 | 643.6841 | -0.01793 | 643.6841 | 0.00407
643.9001 | -0.00754 | 643.9001 | -0.000521048 | 643.9001 | -0.00867 | 643.9001 | -0.00948 | 643.9001 | -0.01791 | 643.9001 | 0.00408
644.1161 | -0.00755 | 644.1161 | -0.000543555 | 644.1161 | -0.00869 | 644.1161 | -0.00951 | 644.1161 | -0.01788 | 644.1161 | 0.0041
644.33211 | -0.00755 | 644.33211 | -0.000575277 | 644.33211 | -0.0087 | 644.33211 | -0.00955 | 644.33211 | -0.01785 | 644.33211 | 0.00413
644.54811 | -0.00754 | 644.54811 | -0.000613426 | 644.54811 | -0.00872 | 644.54811 | -0.00959 | 644.54811 | -0.01782 | 644.54811 | 0.00417
644.76411 | -0.00753 | 644.76411 | -0.000653232 | 644.76411 | -0.00873 | 644.76411 | -0.00963 | 644.76411 | -0.0178 | 644.76411 | 0.00421
644.98011 | -0.00749 | 644.98011 | -0.00068964 | 644.98011 | -0.00874 | 644.98011 | -0.00966 | 644.98011 | -0.01777 | 644.98011 | 0.00425
645.19611 | -0.00744 | 645.19611 | -0.000718579 | 645.19611 | -0.00875 | 645.19611 | -0.00969 | 645.19611 | -0.01775 | 645.19611 | 0.00429
645.41211 | -0.00738 | 645.41211 | -0.000736862 | 645.41211 | -0.00876 | 645.41211 | -0.00971 | 645.41211 | -0.01774 | 645.41211 | 0.00433
645.62811 | -0.00731 | 645.62811 | -0.000743384 | 645.62811 | -0.00876 | 645.62811 | -0.00972 | 645.62811 | -0.01773 | 645.62811 | 0.00436
645.84412 | -0.00724 | 645.84412 | -0.000736998 | 645.84412 | -0.00877 | 645.84412 | -0.00972 | 645.84412 | -0.01773 | 645.84412 | 0.00439
646.06012 | -0.00716 | 646.06012 | -0.000719438 | 646.06012 | -0.00877 | 646.06012 | -0.00973 | 646.06012 | -0.01773 | 646.06012 | 0.00441
646.27612 | -0.00711 | 646.27612 | -0.000691929 | 646.27612 | -0.00878 | 646.27612 | -0.00973 | 646.27612 | -0.01774 | 646.27612 | 0.00444
646.49212 | -0.00707 | 646.49212 | -0.000655178 | 646.49212 | -0.00878 | 646.49212 | -0.00974 | 646.49212 | -0.01775 | 646.49212 | 0.00446
646.70812 | -0.00704 | 646.70812 | -0.000613076 | 646.70812 | -0.00878 | 646.70812 | -0.00975 | 646.70812 | -0.01776 | 646.70812 | 0.00447
646.92412 | -0.00704 | 646.92412 | -0.000566932 | 646.92412 | -0.00878 | 646.92412 | -0.00976 | 646.92412 | -0.01777 | 646.92412 | 0.00448
647.14012 | -0.00705 | 647.14012 | -0.000518434 | 647.14012 | -0.00879 | 647.14012 | -0.00977 | 647.14012 | -0.01777 | 647.14012 | 0.00448
647.35613 | -0.00709 | 647.35613 | -0.000470679 | 647.35613 | -0.0088 | 647.35613 | -0.00979 | 647.35613 | -0.01777 | 647.35613 | 0.00446
647.57213 | -0.00713 | 647.57213 | -0.0004247 | 647.57213 | -0.00881 | 647.57213 | -0.0098 | 647.57213 | -0.01776 | 647.57213 | 0.00444
647.78813 | -0.00718 | 647.78813 | -0.000383345 | 647.78813 | -0.00882 | 647.78813 | -0.00982 | 647.78813 | -0.01775 | 647.78813 | 0.0044
648.00413 | -0.00723 | 648.00413 | -0.000348561 | 648.00413 | -0.00884 | 648.00413 | -0.00983 | 648.00413 | -0.01774 | 648.00413 | 0.00434
648.22013 | -0.00727 | 648.22013 | -0.000323666 | 648.22013 | -0.00886 | 648.22013 | -0.00984 | 648.22013 | -0.01773 | 648.22013 | 0.00428
648.43613 | -0.00729 | 648.43613 | -0.000305899 | 648.43613 | -0.00888 | 648.43613 | -0.00985 | 648.43613 | -0.01771 | 648.43613 | 0.00421
648.65213 | -0.0073 | 648.65213 | -0.00029756 | 648.65213 | -0.0089 | 648.65213 | -0.00986 | 648.65213 | -0.0177 | 648.65213 | 0.00414
648.86814 | -0.00729 | 648.86814 | -0.000300959 | 648.86814 | -0.00892 | 648.86814 | -0.00987 | 648.86814 | -0.01769 | 648.86814 | 0.00407
649.08414 | -0.00727 | 649.08414 | -0.000317845 | 649.08414 | -0.00894 | 649.08414 | -0.00988 | 649.08414 | -0.01768 | 649.08414 | 0.004
649.30014 | -0.00723 | 649.30014 | -0.000352135 | 649.30014 | -0.00896 | 649.30014 | -0.00989 | 649.30014 | -0.01766 | 649.30014 | 0.00395
649.51614 | -0.00718 | 649.51614 | -0.000405396 | 649.51614 | -0.00897 | 649.51614 | -0.0099 | 649.51614 | -0.01764 | 649.51614 | 0.00389
649.73214 | -0.00714 | 649.73214 | -0.000474947 | 649.73214 | -0.00897 | 649.73214 | -0.00992 | 649.73214 | -0.01763 | 649.73214 | 0.00385
649.94814 | -0.00709 | 649.94814 | -0.00055773 | 649.94814 | -0.00896 | 649.94814 | -0.00993 | 649.94814 | -0.01761 | 649.94814 | 0.00381
650.16414 | -0.00706 | 650.16414 | -0.000650164 | 650.16414 | -0.00894 | 650.16414 | -0.00995 | 650.16414 | -0.01759 | 650.16414 | 0.00377
650.38014 | -0.00703 | 650.38014 | -0.000744593 | 650.38014 | -0.00891 | 650.38014 | -0.00997 | 650.38014 | -0.01758 | 650.38014 | 0.00372
650.59615 | -0.007 | 650.59615 | -0.000833276 | 650.59615 | -0.00888 | 650.59615 | -0.00999 | 650.59615 | -0.01757 | 650.59615 | 0.00367
650.81215 | -0.00697 | 650.81215 | -0.000905279 | 650.81215 | -0.00884 | 650.81215 | -0.01002 | 650.81215 | -0.01755 | 650.81215 | 0.00362
651.02815 | -0.00694 | 651.02815 | -0.000954867 | 651.02815 | -0.00881 | 651.02815 | -0.01005 | 651.02815 | -0.01754 | 651.02815 | 0.00356
651.24415 | -0.0069 | 651.24415 | -0.000980412 | 651.24415 | -0.00879 | 651.24415 | -0.01008 | 651.24415 | -0.01753 | 651.24415 | 0.00351
651.46015 | -0.00686 | 651.46015 | -0.000986566 | 651.46015 | -0.00877 | 651.46015 | -0.01012 | 651.46015 | -0.01751 | 651.46015 | 0.00345
651.67615 | -0.00681 | 651.67615 | -0.000976314 | 651.67615 | -0.00875 | 651.67615 | -0.01016 | 651.67615 | -0.01749 | 651.67615 | 0.0034
651.89215 | -0.00676 | 651.89215 | -0.000956359 | 651.89215 | -0.00874 | 651.89215 | -0.0102 | 651.89215 | -0.01747 | 651.89215 | 0.00336
652.10816 | -0.0067 | 652.10816 | -0.000930253 | 652.10816 | -0.00872 | 652.10816 | -0.01023 | 652.10816 | -0.01744 | 652.10816 | 0.00334
652.32416 | -0.00664 | 652.32416 | -0.000899872 | 652.32416 | -0.00871 | 652.32416 | -0.01026 | 652.32416 | -0.01742 | 652.32416 | 0.00332
652.54016 | -0.00659 | 652.54016 | -0.00086747 | 652.54016 | -0.00869 | 652.54016 | -0.01029 | 652.54016 | -0.01741 | 652.54016 | 0.00331
652.75616 | -0.00654 | 652.75616 | -0.000832059 | 652.75616 | -0.00866 | 652.75616 | -0.0103 | 652.75616 | -0.0174 | 652.75616 | 0.00331
652.97216 | -0.00649 | 652.97216 | -0.000796256 | 652.97216 | -0.00863 | 652.97216 | -0.01031 | 652.97216 | -0.0174 | 652.97216 | 0.00332
653.18816 | -0.00644 | 653.18816 | -0.000762143 | 653.18816 | -0.0086 | 653.18816 | -0.01032 | 653.18816 | -0.0174 | 653.18816 | 0.00333
653.40416 | -0.00639 | 653.40416 | -0.000733393 | 653.40416 | -0.00858 | 653.40416 | -0.01032 | 653.40416 | -0.01742 | 653.40416 | 0.00336
653.62017 | -0.00633 | 653.62017 | -0.000714211 | 653.62017 | -0.00856 | 653.62017 | -0.01032 | 653.62017 | -0.01743 | 653.62017 | 0.00338
653.83617 | -0.00628 | 653.83617 | -0.000705229 | 653.83617 | -0.00854 | 653.83617 | -0.01032 | 653.83617 | -0.01745 | 653.83617 | 0.0034
654.05217 | -0.00622 | 654.05217 | -0.000702018 | 654.05217 | -0.00854 | 654.05217 | -0.01032 | 654.05217 | -0.01746 | 654.05217 | 0.00343
654.26817 | -0.00617 | 654.26817 | -0.000697632 | 654.26817 | -0.00855 | 654.26817 | -0.01033 | 654.26817 | -0.01747 | 654.26817 | 0.00345
654.48417 | -0.00613 | 654.48417 | -0.00068548 | 654.48417 | -0.00857 | 654.48417 | -0.01033 | 654.48417 | -0.01747 | 654.48417 | 0.00346
654.70017 | -0.00609 | 654.70017 | -0.000653933 | 654.70017 | -0.0086 | 654.70017 | -0.01034 | 654.70017 | -0.01747 | 654.70017 | 0.00347
654.91617 | -0.00607 | 654.91617 | -0.00059376 | 654.91617 | -0.00863 | 654.91617 | -0.01035 | 654.91617 | -0.01747 | 654.91617 | 0.00347
655.13217 | -0.00605 | 655.13217 | -0.000497121 | 655.13217 | -0.00867 | 655.13217 | -0.01035 | 655.13217 | -0.01747 | 655.13217 | 0.00345
655.34818 | -0.00605 | 655.34818 | -0.00037012 | 655.34818 | -0.00871 | 655.34818 | -0.01036 | 655.34818 | -0.01746 | 655.34818 | 0.00342
655.56418 | -0.00605 | 655.56418 | -0.000227986 | 655.56418 | -0.00876 | 655.56418 | -0.01037 | 655.56418 | -0.01746 | 655.56418 | 0.00338
655.78018 | -0.00605 | 655.78018 | -9.02193e-05 | 655.78018 | -0.00881 | 655.78018 | -0.01038 | 655.78018 | -0.01745 | 655.78018 | 0.00333
655.99618 | -0.00604 | 655.99618 | 2.37801e-05 | 655.99618 | -0.00886 | 655.99618 | -0.01039 | 655.99618 | -0.01744 | 655.99618 | 0.00327
656.21218 | -0.00604 | 656.21218 | 0.000102047 | 656.21218 | -0.00891 | 656.21218 | -0.0104 | 656.21218 | -0.01743 | 656.21218 | 0.00321
656.42818 | -0.00603 | 656.42818 | 0.000139836 | 656.42818 | -0.00896 | 656.42818 | -0.01041 | 656.42818 | -0.01741 | 656.42818 | 0.00314
656.64418 | -0.00602 | 656.64418 | 0.000138438 | 656.64418 | -0.00901 | 656.64418 | -0.01041 | 656.64418 | -0.01739 | 656.64418 | 0.00306
656.86019 | -0.00602 | 656.86019 | 0.000104865 | 656.86019 | -0.00906 | 656.86019 | -0.01041 | 656.86019 | -0.01737 | 656.86019 | 0.00299
657.07619 | -0.00603 | 657.07619 | 5.42192e-05 | 657.07619 | -0.0091 | 657.07619 | -0.01041 | 657.07619 | -0.01735 | 657.07619 | 0.0029
657.29219 | -0.00604 | 657.29219 | 3.63285e-06 | 657.29219 | -0.00914 | 657.29219 | -0.01041 | 657.29219 | -0.01733 | 657.29219 | 0.00281
657.50819 | -0.00606 | 657.50819 | -3.3516e-05 | 657.50819 | -0.00916 | 657.50819 | -0.0104 | 657.50819 | -0.01731 | 657.50819 | 0.00272
657.72419 | -0.00609 | 657.72419 | -4.76056e-05 | 657.72419 | -0.00918 | 657.72419 | -0.0104 | 657.72419 | -0.01729 | 657.72419 | 0.00262
657.94019 | -0.00612 | 657.94019 | -3.66657e-05 | 657.94019 | -0.00918 | 657.94019 | -0.01039 | 657.94019 | -0.01728 | 657.94019 | 0.00253
658.15619 | -0.00615 | 658.15619 | -4.3229e-06 | 658.15619 | -0.00919 | 658.15619 | -0.01038 | 658.15619 | -0.01726 | 658.15619 | 0.00245
658.3722 | -0.00617 | 658.3722 | 4.38881e-05 | 658.3722 | -0.00918 | 658.3722 | -0.01037 | 658.3722 | -0.01725 | 658.3722 | 0.0024
658.5882 | -0.00619 | 658.5882 | 9.82188e-05 | 658.5882 | -0.00918 | 658.5882 | -0.01037 | 658.5882 | -0.01723 | 658.5882 | 0.00237
658.8042 | -0.0062 | 658.8042 | 0.000150687 | 658.8042 | -0.00917 | 658.8042 | -0.01037 | 658.8042 | -0.01722 | 658.8042 | 0.00238
659.0202 | -0.0062 | 659.0202 | 0.000191268 | 659.0202 | -0.00917 | 659.0202 | -0.01037 | 659.0202 | -0.0172 | 659.0202 | 0.00241
659.2362 | -0.0062 | 659.2362 | 0.000215373 | 659.2362 | -0.00917 | 659.2362 | -0.01038 | 659.2362 | -0.01717 | 659.2362 | 0.00247
659.4522 | -0.0062 | 659.4522 | 0.000219164 | 659.4522 | -0.00917 | 659.4522 | -0.01039 | 659.4522 | -0.01715 | 659.4522 | 0.00254
659.6682 | -0.00619 | 659.6682 | 0.000200115 | 659.6682 | -0.00917 | 659.6682 | -0.0104 | 659.6682 | -0.01712 | 659.6682 | 0.00261
659.88421 | -0.00618 | 659.88421 | 0.000160785 | 659.88421 | -0.00918 | 659.88421 | -0.01041 | 659.88421 | -0.0171 | 659.88421 | 0.00268
660.10021 | -0.00617 | 660.10021 | 0.000104934 | 660.10021 | -0.00918 | 660.10021 | -0.01043 | 660.10021 | -0.01708 | 660.10021 | 0.00272
660.31621 | -0.00616 | 660.31621 | 3.99889e-05 | 660.31621 | -0.00918 | 660.31621 | -0.01045 | 660.31621 | -0.01706 | 660.31621 | 0.00275
660.53221 | -0.00616 | 660.53221 | -2.49009e-05 | 660.53221 | -0.00918 | 660.53221 | -0.01046 | 660.53221 | -0.01705 | 660.53221 | 0.00276
660.74821 | -0.00615 | 660.74821 | -8.36516e-05 | 660.74821 | -0.00918 | 660.74821 | -0.01048 | 660.74821 | -0.01704 | 660.74821 | 0.00275
660.96421 | -0.00615 | 660.96421 | -0.000129192 | 660.96421 | -0.00918 | 660.96421 | -0.01049 | 660.96421 | -0.01703 | 660.96421 | 0.00273
661.18021 | -0.00616 | 661.18021 | -0.000158321 | 661.18021 | -0.00918 | 661.18021 | -0.0105 | 661.18021 | -0.01702 | 661.18021 | 0.0027
661.39621 | -0.00617 | 661.39621 | -0.00016679 | 661.39621 | -0.00918 | 661.39621 | -0.01051 | 661.39621 | -0.01702 | 661.39621 | 0.00267
661.61222 | -0.00618 | 661.61222 | -0.000157057 | 661.61222 | -0.00918 | 661.61222 | -0.01051 | 661.61222 | -0.01702 | 661.61222 | 0.00265
661.82822 | -0.00619 | 661.82822 | -0.000130212 | 661.82822 | -0.00918 | 661.82822 | -0.01052 | 661.82822 | -0.01701 | 661.82822 | 0.00262
662.04422 | -0.00621 | 662.04422 | -9.08358e-05 | 662.04422 | -0.00917 | 662.04422 | -0.01053 | 662.04422 | -0.01701 | 662.04422 | 0.0026
662.26022 | -0.00623 | 662.26022 | -4.2971e-05 | 662.26022 | -0.00915 | 662.26022 | -0.01053 | 662.26022 | -0.01701 | 662.26022 | 0.00257
662.47622 | -0.00625 | 662.47622 | 8.29064e-06 | 662.47622 | -0.00913 | 662.47622 | -0.01054 | 662.47622 | -0.017 | 662.47622 | 0.00253
662.69222 | -0.00628 | 662.69222 | 6.16863e-05 | 662.69222 | -0.0091 | 662.69222 | -0.01055 | 662.69222 | -0.017 | 662.69222 | 0.0025
662.90822 | -0.0063 | 662.90822 | 0.000114465 | 662.90822 | -0.00907 | 662.90822 | -0.01056 | 662.90822 | -0.01699 | 662.90822 | 0.00246
663.12423 | -0.00634 | 663.12423 | 0.000164522 | 663.12423 | -0.00905 | 663.12423 | -0.01058 | 663.12423 | -0.01699 | 663.12423 | 0.00242
663.34023 | -0.00637 | 663.34023 | 0.000209732 | 663.34023 | -0.00903 | 663.34023 | -0.01059 | 663.34023 | -0.01698 | 663.34023 | 0.00238
663.55623 | -0.00641 | 663.55623 | 0.000250797 | 663.55623 | -0.00901 | 663.55623 | -0.0106 | 663.55623 | -0.01697 | 663.55623 | 0.00234
663.77223 | -0.00645 | 663.77223 | 0.000288765 | 663.77223 | -0.00901 | 663.77223 | -0.01061 | 663.77223 | -0.01696 | 663.77223 | 0.0023
663.98823 | -0.00648 | 663.98823 | 0.000324684 | 663.98823 | -0.00901 | 663.98823 | -0.01062 | 663.98823 | -0.01695 | 663.98823 | 0.00226
664.20423 | -0.00652 | 664.20423 | 0.000358599 | 664.20423 | -0.00902 | 664.20423 | -0.01063 | 664.20423 | -0.01694 | 664.20423 | 0.00222
664.42023 | -0.00655 | 664.42023 | 0.000391345 | 664.42023 | -0.00903 | 664.42023 | -0.01065 | 664.42023 | -0.01693 | 664.42023 | 0.00217
664.63624 | -0.00658 | 664.63624 | 0.000424086 | 664.63624 | -0.00904 | 664.63624 | -0.01066 | 664.63624 | -0.01692 | 664.63624 | 0.00213
664.85224 | -0.0066 | 664.85224 | 0.000455945 | 664.85224 | -0.00905 | 664.85224 | -0.01067 | 664.85224 | -0.0169 | 664.85224 | 0.00208
665.06824 | -0.00661 | 665.06824 | 0.000486793 | 665.06824 | -0.00905 | 665.06824 | -0.01069 | 665.06824 | -0.01689 | 665.06824 | 0.00202
665.28424 | -0.00662 | 665.28424 | 0.000515956 | 665.28424 | -0.00905 | 665.28424 | -0.01071 | 665.28424 | -0.01688 | 665.28424 | 0.00197
665.50024 | -0.00662 | 665.50024 | 0.000540393 | 665.50024 | -0.00905 | 665.50024 | -0.01073 | 665.50024 | -0.01687 | 665.50024 | 0.00192
665.71624 | -0.00662 | 665.71624 | 0.000559907 | 665.71624 | -0.00904 | 665.71624 | -0.01075 | 665.71624 | -0.01686 | 665.71624 | 0.00187
665.93224 | -0.00662 | 665.93224 | 0.000572783 | 665.93224 | -0.00903 | 665.93224 | -0.01078 | 665.93224 | -0.01685 | 665.93224 | 0.00182
666.14825 | -0.00661 | 666.14825 | 0.000577657 | 666.14825 | -0.00902 | 666.14825 | -0.01081 | 666.14825 | -0.01683 | 666.14825 | 0.00178
666.36425 | -0.00661 | 666.36425 | 0.000575679 | 666.36425 | -0.00902 | 666.36425 | -0.01084 | 666.36425 | -0.01682 | 666.36425 | 0.00175
666.58025 | -0.00661 | 666.58025 | 0.000564092 | 666.58025 | -0.00902 | 666.58025 | -0.01087 | 666.58025 | -0.0168 | 666.58025 | 0.00172
666.79625 | -0.00661 | 666.79625 | 0.00054254 | 666.79625 | -0.00902 | 666.79625 | -0.0109 | 666.79625 | -0.01678 | 666.79625 | 0.00169
667.01225 | -0.00662 | 667.01225 | 0.000511001 | 667.01225 | -0.00904 | 667.01225 | -0.01092 | 667.01225 | -0.01676 | 667.01225 | 0.00167
667.22825 | -0.00663 | 667.22825 | 0.00047124 | 667.22825 | -0.00906 | 667.22825 | -0.01095 | 667.22825 | -0.01674 | 667.22825 | 0.00165
667.44425 | -0.00664 | 667.44425 | 0.000425301 | 667.44425 | -0.00908 | 667.44425 | -0.01097 | 667.44425 | -0.01672 | 667.44425 | 0.00163
667.66025 | -0.00665 | 667.66025 | 0.000375795 | 667.66025 | -0.00911 | 667.66025 | -0.01099 | 667.66025 | -0.0167 | 667.66025 | 0.00162
667.87626 | -0.00665 | 667.87626 | 0.000328661 | 667.87626 | -0.00914 | 667.87626 | -0.011 | 667.87626 | -0.01667 | 667.87626 | 0.0016
668.09226 | -0.00666 | 668.09226 | 0.000286998 | 668.09226 | -0.00917 | 668.09226 | -0.01101 | 668.09226 | -0.01665 | 668.09226 | 0.00158
668.30826 | -0.00666 | 668.30826 | 0.000256512 | 668.30826 | -0.0092 | 668.30826 | -0.01101 | 668.30826 | -0.01664 | 668.30826 | 0.00158
668.52426 | -0.00665 | 668.52426 | 0.00024076 | 668.52426 | -0.00923 | 668.52426 | -0.011 | 668.52426 | -0.01662 | 668.52426 | 0.00157
668.74026 | -0.00664 | 668.74026 | 0.00023986 | 668.74026 | -0.00925 | 668.74026 | -0.01098 | 668.74026 | -0.0166 | 668.74026 | 0.00157
668.95626 | -0.00663 | 668.95626 | 0.00025401 | 668.95626 | -0.00926 | 668.95626 | -0.01097 | 668.95626 | -0.01659 | 668.95626 | 0.00157
669.17226 | -0.00661 | 669.17226 | 0.000279646 | 669.17226 | -0.00926 | 669.17226 | -0.01095 | 669.17226 | -0.01658 | 669.17226 | 0.00157
669.38827 | -0.00658 | 669.38827 | 0.000312 | 669.38827 | -0.00926 | 669.38827 | -0.01094 | 669.38827 | -0.01656 | 669.38827 | 0.00158
669.60427 | -0.00655 | 669.60427 | 0.000344061 | 669.60427 | -0.00925 | 669.60427 | -0.01093 | 669.60427 | -0.01655 | 669.60427 | 0.00158
669.82027 | -0.00651 | 669.82027 | 0.000372484 | 669.82027 | -0.00923 | 669.82027 | -0.01093 | 669.82027 | -0.01653 | 669.82027 | 0.00158
670.03627 | -0.00647 | 670.03627 | 0.000394203 | 670.03627 | -0.00922 | 670.03627 | -0.01093 | 670.03627 | -0.01651 | 670.03627 | 0.00159
670.25227 | -0.00642 | 670.25227 | 0.000408975 | 670.25227 | -0.00921 | 670.25227 | -0.01093 | 670.25227 | -0.01649 | 670.25227 | 0.00159
670.46827 | -0.00637 | 670.46827 | 0.000416622 | 670.46827 | -0.0092 | 670.46827 | -0.01092 | 670.46827 | -0.01648 | 670.46827 | 0.00161
670.68427 | -0.00632 | 670.68427 | 0.000420744 | 670.68427 | -0.0092 | 670.68427 | -0.01092 | 670.68427 | -0.01646 | 670.68427 | 0.00164
670.90028 | -0.00628 | 670.90028 | 0.000425287 | 670.90028 | -0.0092 | 670.90028 | -0.01091 | 670.90028 | -0.01644 | 670.90028 | 0.00168
671.11628 | -0.00624 | 671.11628 | 0.00043531 | 671.11628 | -0.00921 | 671.11628 | -0.01089 | 671.11628 | -0.01643 | 671.11628 | 0.00172
671.33228 | -0.00621 | 671.33228 | 0.000452964 | 671.33228 | -0.00922 | 671.33228 | -0.01087 | 671.33228 | -0.01642 | 671.33228 | 0.00176
671.54828 | -0.00621 | 671.54828 | 0.000481354 | 671.54828 | -0.00923 | 671.54828 | -0.01086 | 671.54828 | -0.01641 | 671.54828 | 0.00179
671.76428 | -0.00622 | 671.76428 | 0.000519032 | 671.76428 | -0.00924 | 671.76428 | -0.01084 | 671.76428 | -0.01641 | 671.76428 | 0.00181
671.98028 | -0.00625 | 671.98028 | 0.000563818 | 671.98028 | -0.00924 | 671.98028 | -0.01084 | 671.98028 | -0.0164 | 671.98028 | 0.00181
672.19628 | -0.00631 | 672.19628 | 0.000613993 | 672.19628 | -0.00924 | 672.19628 | -0.01084 | 672.19628 | -0.0164 | 672.19628 | 0.0018
672.41229 | -0.00638 | 672.41229 | 0.00066473 | 672.41229 | -0.00923 | 672.41229 | -0.01085 | 672.41229 | -0.01641 | 672.41229 | 0.00176
672.62829 | -0.00646 | 672.62829 | 0.000712871 | 672.62829 | -0.00922 | 672.62829 | -0.01087 | 672.62829 | -0.01641 | 672.62829 | 0.00172
672.84429 | -0.00654 | 672.84429 | 0.000755228 | 672.84429 | -0.0092 | 672.84429 | -0.0109 | 672.84429 | -0.0164 | 672.84429 | 0.00168
673.06029 | -0.0066 | 673.06029 | 0.000792524 | 673.06029 | -0.00917 | 673.06029 | -0.01094 | 673.06029 | -0.0164 | 673.06029 | 0.00164
673.27629 | -0.00664 | 673.27629 | 0.00082405 | 673.27629 | -0.00914 | 673.27629 | -0.01097 | 673.27629 | -0.01639 | 673.27629 | 0.00161
673.49229 | -0.00664 | 673.49229 | 0.000849446 | 673.49229 | -0.00911 | 673.49229 | -0.011 | 673.49229 | -0.01638 | 673.49229 | 0.00159
673.70829 | -0.0066 | 673.70829 | 0.000871446 | 673.70829 | -0.00907 | 673.70829 | -0.01103 | 673.70829 | -0.01637 | 673.70829 | 0.00159
673.92429 | -0.00652 | 673.92429 | 0.000892432 | 673.92429 | -0.00904 | 673.92429 | -0.01105 | 673.92429 | -0.01635 | 673.92429 | 0.00159
674.1403 | -0.00642 | 674.1403 | 0.000911446 | 674.1403 | -0.00902 | 674.1403 | -0.01106 | 674.1403 | -0.01632 | 674.1403 | 0.00159
674.3563 | -0.00631 | 674.3563 | 0.000930199 | 674.3563 | -0.009 | 674.3563 | -0.01107 | 674.3563 | -0.0163 | 674.3563 | 0.00158
674.5723 | -0.0062 | 674.5723 | 0.000949158 | 674.5723 | -0.009 | 674.5723 | -0.01107 | 674.5723 | -0.01627 | 674.5723 | 0.00157
674.7883 | -0.0061 | 674.7883 | 0.00096622 | 674.7883 | -0.00901 | 674.7883 | -0.01106 | 674.7883 | -0.01625 | 674.7883 | 0.00155
675.0043 | -0.00602 | 675.0043 | 0.000982247 | 675.0043 | -0.00903 | 675.0043 | -0.01106 | 675.0043 | -0.01623 | 675.0043 | 0.00152
675.2203 | -0.00596 | 675.2203 | 0.0009963 | 675.2203 | -0.00905 | 675.2203 | -0.01106 | 675.2203 | -0.01621 | 675.2203 | 0.00148
675.4363 | -0.00591 | 675.4363 | 0.00101 | 675.4363 | -0.00908 | 675.4363 | -0.01106 | 675.4363 | -0.01619 | 675.4363 | 0.00146
675.65231 | -0.00588 | 675.65231 | 0.00102 | 675.65231 | -0.0091 | 675.65231 | -0.01106 | 675.65231 | -0.01618 | 675.65231 | 0.00145
675.86831 | -0.00587 | 675.86831 | 0.00104 | 675.86831 | -0.00912 | 675.86831 | -0.01107 | 675.86831 | -0.01618 | 675.86831 | 0.00145
676.08431 | -0.00585 | 676.08431 | 0.00105 | 676.08431 | -0.00912 | 676.08431 | -0.01108 | 676.08431 | -0.01617 | 676.08431 | 0.00148
676.30031 | -0.00585 | 676.30031 | 0.00107 | 676.30031 | -0.00912 | 676.30031 | -0.01109 | 676.30031 | -0.01617 | 676.30031 | 0.00152
676.51631 | -0.00585 | 676.51631 | 0.00109 | 676.51631 | -0.0091 | 676.51631 | -0.01109 | 676.51631 | -0.01618 | 676.51631 | 0.00157
676.73231 | -0.00586 | 676.73231 | 0.00112 | 676.73231 | -0.00907 | 676.73231 | -0.0111 | 676.73231 | -0.01618 | 676.73231 | 0.00163
676.94831 | -0.00587 | 676.94831 | 0.00114 | 676.94831 | -0.00904 | 676.94831 | -0.0111 | 676.94831 | -0.01618 | 676.94831 | 0.00168
677.16432 | -0.00588 | 677.16432 | 0.00117 | 677.16432 | -0.00902 | 677.16432 | -0.01111 | 677.16432 | -0.01618 | 677.16432 | 0.00172
677.38032 | -0.0059 | 677.38032 | 0.00119 | 677.38032 | -0.009 | 677.38032 | -0.01111 | 677.38032 | -0.01618 | 677.38032 | 0.00175
677.59632 | -0.00592 | 677.59632 | 0.00121 | 677.59632 | -0.00899 | 677.59632 | -0.01111 | 677.59632 | -0.01617 | 677.59632 | 0.00176
677.81232 | -0.00593 | 677.81232 | 0.00123 | 677.81232 | -0.00898 | 677.81232 | -0.01111 | 677.81232 | -0.01617 | 677.81232 | 0.00176
678.02832 | -0.00594 | 678.02832 | 0.00125 | 678.02832 | -0.00898 | 678.02832 | -0.01111 | 678.02832 | -0.01615 | 678.02832 | 0.00174
678.24432 | -0.00595 | 678.24432 | 0.00126 | 678.24432 | -0.00898 | 678.24432 | -0.01112 | 678.24432 | -0.01614 | 678.24432 | 0.00172
678.46032 | -0.00594 | 678.46032 | 0.00127 | 678.46032 | -0.00898 | 678.46032 | -0.01113 | 678.46032 | -0.01612 | 678.46032 | 0.0017
678.67632 | -0.00594 | 678.67632 | 0.00127 | 678.67632 | -0.00898 | 678.67632 | -0.01113 | 678.67632 | -0.0161 | 678.67632 | 0.00169
678.89233 | -0.00594 | 678.89233 | 0.00127 | 678.89233 | -0.00897 | 678.89233 | -0.01114 | 678.89233 | -0.01608 | 678.89233 | 0.00168
679.10833 | -0.00593 | 679.10833 | 0.00126 | 679.10833 | -0.00895 | 679.10833 | -0.01114 | 679.10833 | -0.01606 | 679.10833 | 0.00168
679.32433 | -0.00594 | 679.32433 | 0.00126 | 679.32433 | -0.00894 | 679.32433 | -0.01115 | 679.32433 | -0.01603 | 679.32433 | 0.00169
679.54033 | -0.00595 | 679.54033 | 0.00125 | 679.54033 | -0.00892 | 679.54033 | -0.01115 | 679.54033 | -0.01602 | 679.54033 | 0.0017
679.75633 | -0.00597 | 679.75633 | 0.00124 | 679.75633 | -0.0089 | 679.75633 | -0.01114 | 679.75633 | -0.016 | 679.75633 | 0.00171
679.97233 | -0.00599 | 679.97233 | 0.00123 | 679.97233 | -0.00889 | 679.97233 | -0.01113 | 679.97233 | -0.01599 | 679.97233 | 0.00172
680.18833 | -0.006 | 680.18833 | 0.00122 | 680.18833 | -0.00888 | 680.18833 | -0.01112 | 680.18833 | -0.01598 | 680.18833 | 0.00172
680.40434 | -0.00601 | 680.40434 | 0.00121 | 680.40434 | -0.00888 | 680.40434 | -0.0111 | 680.40434 | -0.01597 | 680.40434 | 0.00171
680.62034 | -0.00602 | 680.62034 | 0.00119 | 680.62034 | -0.00888 | 680.62034 | -0.01108 | 680.62034 | -0.01596 | 680.62034 | 0.00171
680.83634 | -0.00601 | 680.83634 | 0.00118 | 680.83634 | -0.00887 | 680.83634 | -0.01106 | 680.83634 | -0.01595 | 680.83634 | 0.0017
681.05234 | -0.00598 | 681.05234 | 0.00118 | 681.05234 | -0.00886 | 681.05234 | -0.01104 | 681.05234 | -0.01593 | 681.05234 | 0.00169
681.26834 | -0.00594 | 681.26834 | 0.00117 | 681.26834 | -0.00886 | 681.26834 | -0.01102 | 681.26834 | -0.01591 | 681.26834 | 0.00169
681.48434 | -0.00589 | 681.48434 | 0.00117 | 681.48434 | -0.00885 | 681.48434 | -0.01101 | 681.48434 | -0.01589 | 681.48434 | 0.0017
681.70034 | -0.00583 | 681.70034 | 0.00117 | 681.70034 | -0.00884 | 681.70034 | -0.01101 | 681.70034 | -0.01586 | 681.70034 | 0.00172
681.91635 | -0.00577 | 681.91635 | 0.00118 | 681.91635 | -0.00883 | 681.91635 | -0.01101 | 681.91635 | -0.01584 | 681.91635 | 0.00175
682.13235 | -0.0057 | 682.13235 | 0.00119 | 682.13235 | -0.00882 | 682.13235 | -0.01103 | 682.13235 | -0.01581 | 682.13235 | 0.00179
682.34835 | -0.00564 | 682.34835 | 0.0012 | 682.34835 | -0.00881 | 682.34835 | -0.01105 | 682.34835 | -0.01579 | 682.34835 | 0.00182
682.56435 | -0.00558 | 682.56435 | 0.00121 | 682.56435 | -0.0088 | 682.56435 | -0.01109 | 682.56435 | -0.01577 | 682.56435 | 0.00185
682.78035 | -0.00552 | 682.78035 | 0.00122 | 682.78035 | -0.0088 | 682.78035 | -0.01113 | 682.78035 | -0.01576 | 682.78035 | 0.00187
682.99635 | -0.00546 | 682.99635 | 0.00123 | 682.99635 | -0.00879 | 682.99635 | -0.01116 | 682.99635 | -0.01574 | 682.99635 | 0.00188
683.21235 | -0.0054 | 683.21235 | 0.00124 | 683.21235 | -0.00879 | 683.21235 | -0.0112 | 683.21235 | -0.01573 | 683.21235 | 0.00188
683.42836 | -0.00535 | 683.42836 | 0.00126 | 683.42836 | -0.0088 | 683.42836 | -0.01123 | 683.42836 | -0.01572 | 683.42836 | 0.00188
683.64436 | -0.0053 | 683.64436 | 0.00127 | 683.64436 | -0.00881 | 683.64436 | -0.01126 | 683.64436 | -0.01571 | 683.64436 | 0.00188
683.86036 | -0.00526 | 683.86036 | 0.00129 | 683.86036 | -0.00882 | 683.86036 | -0.01127 | 683.86036 | -0.0157 | 683.86036 | 0.00189
684.07636 | -0.00523 | 684.07636 | 0.00131 | 684.07636 | -0.00884 | 684.07636 | -0.01128 | 684.07636 | -0.0157 | 684.07636 | 0.00191
684.29236 | -0.0052 | 684.29236 | 0.00134 | 684.29236 | -0.00886 | 684.29236 | -0.01127 | 684.29236 | -0.01569 | 684.29236 | 0.00194
684.50836 | -0.00519 | 684.50836 | 0.00137 | 684.50836 | -0.00888 | 684.50836 | -0.01126 | 684.50836 | -0.0157 | 684.50836 | 0.00197
684.72436 | -0.00518 | 684.72436 | 0.0014 | 684.72436 | -0.0089 | 684.72436 | -0.01124 | 684.72436 | -0.0157 | 684.72436 | 0.00201
684.94036 | -0.00518 | 684.94036 | 0.00144 | 684.94036 | -0.00893 | 684.94036 | -0.01121 | 684.94036 | -0.01571 | 684.94036 | 0.00204
685.15637 | -0.00519 | 685.15637 | 0.00147 | 685.15637 | -0.00895 | 685.15637 | -0.01118 | 685.15637 | -0.01572 | 685.15637 | 0.00207
685.37237 | -0.0052 | 685.37237 | 0.00151 | 685.37237 | -0.00897 | 685.37237 | -0.01114 | 685.37237 | -0.01572 | 685.37237 | 0.00209
685.58837 | -0.00521 | 685.58837 | 0.00155 | 685.58837 | -0.00899 | 685.58837 | -0.01111 | 685.58837 | -0.01572 | 685.58837 | 0.0021
685.80437 | -0.00521 | 685.80437 | 0.00158 | 685.80437 | -0.00901 | 685.80437 | -0.01107 | 685.80437 | -0.01572 | 685.80437 | 0.00209
686.02037 | -0.00521 | 686.02037 | 0.00161 | 686.02037 | -0.00903 | 686.02037 | -0.01104 | 686.02037 | -0.01571 | 686.02037 | 0.00208
686.23637 | -0.00522 | 686.23637 | 0.00164 | 686.23637 | -0.00904 | 686.23637 | -0.011 | 686.23637 | -0.01569 | 686.23637 | 0.00205
686.45237 | -0.00522 | 686.45237 | 0.00167 | 686.45237 | -0.00905 | 686.45237 | -0.01098 | 686.45237 | -0.01567 | 686.45237 | 0.00203
686.66838 | -0.00523 | 686.66838 | 0.00169 | 686.66838 | -0.00905 | 686.66838 | -0.01095 | 686.66838 | -0.01566 | 686.66838 | 0.002
686.88438 | -0.00524 | 686.88438 | 0.00171 | 686.88438 | -0.00904 | 686.88438 | -0.01094 | 686.88438 | -0.01564 | 686.88438 | 0.00197
687.10038 | -0.00524 | 687.10038 | 0.00173 | 687.10038 | -0.00902 | 687.10038 | -0.01093 | 687.10038 | -0.01562 | 687.10038 | 0.00193
687.31638 | -0.00524 | 687.31638 | 0.00175 | 687.31638 | -0.009 | 687.31638 | -0.01093 | 687.31638 | -0.0156 | 687.31638 | 0.0019
687.53238 | -0.00524 | 687.53238 | 0.00177 | 687.53238 | -0.00897 | 687.53238 | -0.01094 | 687.53238 | -0.01559 | 687.53238 | 0.00187
687.74838 | -0.00523 | 687.74838 | 0.00179 | 687.74838 | -0.00895 | 687.74838 | -0.01095 | 687.74838 | -0.01557 | 687.74838 | 0.00183
687.96438 | -0.00521 | 687.96438 | 0.0018 | 687.96438 | -0.00894 | 687.96438 | -0.01096 | 687.96438 | -0.01556 | 687.96438 | 0.0018
688.18039 | -0.00518 | 688.18039 | 0.00182 | 688.18039 | -0.00893 | 688.18039 | -0.01098 | 688.18039 | -0.01554 | 688.18039 | 0.00178
688.39639 | -0.00514 | 688.39639 | 0.00184 | 688.39639 | -0.00894 | 688.39639 | -0.011 | 688.39639 | -0.01552 | 688.39639 | 0.00175
688.61239 | -0.0051 | 688.61239 | 0.00185 | 688.61239 | -0.00895 | 688.61239 | -0.01102 | 688.61239 | -0.0155 | 688.61239 | 0.00174
688.82839 | -0.00505 | 688.82839 | 0.00186 | 688.82839 | -0.00896 | 688.82839 | -0.01104 | 688.82839 | -0.01548 | 688.82839 | 0.00173
689.04439 | -0.005 | 689.04439 | 0.00185 | 689.04439 | -0.00897 | 689.04439 | -0.01106 | 689.04439 | -0.01547 | 689.04439 | 0.00173
689.26039 | -0.00494 | 689.26039 | 0.00184 | 689.26039 | -0.00897 | 689.26039 | -0.01108 | 689.26039 | -0.01545 | 689.26039 | 0.00173
689.47639 | -0.00487 | 689.47639 | 0.00183 | 689.47639 | -0.00896 | 689.47639 | -0.0111 | 689.47639 | -0.01544 | 689.47639 | 0.00175
689.6924 | -0.0048 | 689.6924 | 0.00181 | 689.6924 | -0.00894 | 689.6924 | -0.01113 | 689.6924 | -0.01543 | 689.6924 | 0.00176
689.9084 | -0.00474 | 689.9084 | 0.00179 | 689.9084 | -0.00891 | 689.9084 | -0.01115 | 689.9084 | -0.01542 | 689.9084 | 0.00178
690.1244 | -0.00467 | 690.1244 | 0.00177 | 690.1244 | -0.00887 | 690.1244 | -0.01117 | 690.1244 | -0.01541 | 690.1244 | 0.0018
690.3404 | -0.00461 | 690.3404 | 0.00175 | 690.3404 | -0.00882 | 690.3404 | -0.01119 | 690.3404 | -0.0154 | 690.3404 | 0.00182
690.5564 | -0.00456 | 690.5564 | 0.00173 | 690.5564 | -0.00878 | 690.5564 | -0.0112 | 690.5564 | -0.01538 | 690.5564 | 0.00183
690.7724 | -0.00452 | 690.7724 | 0.0017 | 690.7724 | -0.00874 | 690.7724 | -0.0112 | 690.7724 | -0.01537 | 690.7724 | 0.00185
690.9884 | -0.0045 | 690.9884 | 0.00165 | 690.9884 | -0.00871 | 690.9884 | -0.01119 | 690.9884 | -0.01536 | 690.9884 | 0.00186
691.2044 | -0.00448 | 691.2044 | 0.00158 | 691.2044 | -0.00869 | 691.2044 | -0.01118 | 691.2044 | -0.01534 | 691.2044 | 0.00187
691.42041 | -0.00448 | 691.42041 | 0.00149 | 691.42041 | -0.00869 | 691.42041 | -0.01115 | 691.42041 | -0.01533 | 691.42041 | 0.00188
691.63641 | -0.00449 | 691.63641 | 0.00138 | 691.63641 | -0.0087 | 691.63641 | -0.01112 | 691.63641 | -0.01532 | 691.63641 | 0.00187
691.85241 | -0.00451 | 691.85241 | 0.00126 | 691.85241 | -0.00872 | 691.85241 | -0.01109 | 691.85241 | -0.01532 | 691.85241 | 0.00187
692.06841 | -0.00452 | 692.06841 | 0.00114 | 692.06841 | -0.00876 | 692.06841 | -0.01106 | 692.06841 | -0.01531 | 692.06841 | 0.00185
692.28441 | -0.00454 | 692.28441 | 0.00103 | 692.28441 | -0.0088 | 692.28441 | -0.01104 | 692.28441 | -0.0153 | 692.28441 | 0.00183
692.50041 | -0.00456 | 692.50041 | 0.00095318 | 692.50041 | -0.00885 | 692.50041 | -0.01102 | 692.50041 | -0.0153 | 692.50041 | 0.0018
692.71641 | -0.00457 | 692.71641 | 0.000909295 | 692.71641 | -0.00888 | 692.71641 | -0.011 | 692.71641 | -0.01529 | 692.71641 | 0.00177
692.93242 | -0.00458 | 692.93242 | 0.000908832 | 692.93242 | -0.00891 | 692.93242 | -0.011 | 692.93242 | -0.01528 | 692.93242 | 0.00176
693.14842 | -0.00458 | 693.14842 | 0.00094895 | 693.14842 | -0.00893 | 693.14842 | -0.01099 | 693.14842 | -0.01527 | 693.14842 | 0.00175
693.36442 | -0.00459 | 693.36442 | 0.00102 | 693.36442 | -0.00893 | 693.36442 | -0.01098 | 693.36442 | -0.01525 | 693.36442 | 0.00175
693.58042 | -0.00459 | 693.58042 | 0.00111 | 693.58042 | -0.00891 | 693.58042 | -0.01098 | 693.58042 | -0.01524 | 693.58042 | 0.00178
693.79642 | -0.0046 | 693.79642 | 0.00121 | 693.79642 | -0.00889 | 693.79642 | -0.01097 | 693.79642 | -0.01522 | 693.79642 | 0.00182
694.01242 | -0.00461 | 694.01242 | 0.00131 | 694.01242 | -0.00886 | 694.01242 | -0.01095 | 694.01242 | -0.01519 | 694.01242 | 0.00187
694.22842 | -0.00462 | 694.22842 | 0.00139 | 694.22842 | -0.00882 | 694.22842 | -0.01094 | 694.22842 | -0.01517 | 694.22842 | 0.00193
694.44443 | -0.00464 | 694.44443 | 0.00146 | 694.44443 | -0.00879 | 694.44443 | -0.01092 | 694.44443 | -0.01514 | 694.44443 | 0.00199
694.66043 | -0.00466 | 694.66043 | 0.0015 | 694.66043 | -0.00877 | 694.66043 | -0.01091 | 694.66043 | -0.01511 | 694.66043 | 0.00204
694.87643 | -0.00469 | 694.87643 | 0.00153 | 694.87643 | -0.00875 | 694.87643 | -0.0109 | 694.87643 | -0.01509 | 694.87643 | 0.00207
695.09243 | -0.00471 | 695.09243 | 0.00155 | 695.09243 | -0.00875 | 695.09243 | -0.0109 | 695.09243 | -0.01506 | 695.09243 | 0.00209
695.30843 | -0.00474 | 695.30843 | 0.00157 | 695.30843 | -0.00875 | 695.30843 | -0.01089 | 695.30843 | -0.01504 | 695.30843 | 0.00209
695.52443 | -0.00476 | 695.52443 | 0.00158 | 695.52443 | -0.00877 | 695.52443 | -0.01089 | 695.52443 | -0.01501 | 695.52443 | 0.00207
695.74043 | -0.00478 | 695.74043 | 0.0016 | 695.74043 | -0.00878 | 695.74043 | -0.01089 | 695.74043 | -0.01499 | 695.74043 | 0.00205
695.95644 | -0.00479 | 695.95644 | 0.00161 | 695.95644 | -0.0088 | 695.95644 | -0.01089 | 695.95644 | -0.01498 | 695.95644 | 0.00201
696.17244 | -0.00479 | 696.17244 | 0.00163 | 696.17244 | -0.00881 | 696.17244 | -0.01089 | 696.17244 | -0.01496 | 696.17244 | 0.00198
696.38844 | -0.00478 | 696.38844 | 0.00164 | 696.38844 | -0.00883 | 696.38844 | -0.01088 | 696.38844 | -0.01495 | 696.38844 | 0.00195
696.60444 | -0.00476 | 696.60444 | 0.00166 | 696.60444 | -0.00884 | 696.60444 | -0.01087 | 696.60444 | -0.01494 | 696.60444 | 0.00192
696.82044 | -0.00473 | 696.82044 | 0.00167 | 696.82044 | -0.00886 | 696.82044 | -0.01085 | 696.82044 | -0.01494 | 696.82044 | 0.0019
697.03644 | -0.00469 | 697.03644 | 0.00168 | 697.03644 | -0.00887 | 697.03644 | -0.01083 | 697.03644 | -0.01494 | 697.03644 | 0.00189
697.25244 | -0.00464 | 697.25244 | 0.00169 | 697.25244 | -0.00889 | 697.25244 | -0.01082 | 697.25244 | -0.01494 | 697.25244 | 0.00189
697.46844 | -0.00458 | 697.46844 | 0.0017 | 697.46844 | -0.0089 | 697.46844 | -0.0108 | 697.46844 | -0.01494 | 697.46844 | 0.0019
697.68445 | -0.00452 | 697.68445 | 0.00171 | 697.68445 | -0.0089 | 697.68445 | -0.01079 | 697.68445 | -0.01495 | 697.68445 | 0.0019
697.90045 | -0.00446 | 697.90045 | 0.00172 | 697.90045 | -0.0089 | 697.90045 | -0.01077 | 697.90045 | -0.01495 | 697.90045 | 0.0019
698.11645 | -0.00441 | 698.11645 | 0.00172 | 698.11645 | -0.0089 | 698.11645 | -0.01076 | 698.11645 | -0.01495 | 698.11645 | 0.00189
698.33245 | -0.00436 | 698.33245 | 0.00171 | 698.33245 | -0.00888 | 698.33245 | -0.01075 | 698.33245 | -0.01495 | 698.33245 | 0.00188
698.54845 | -0.00433 | 698.54845 | 0.00169 | 698.54845 | -0.00884 | 698.54845 | -0.01074 | 698.54845 | -0.01495 | 698.54845 | 0.00187
698.76445 | -0.0043 | 698.76445 | 0.00167 | 698.76445 | -0.0088 | 698.76445 | -0.01073 | 698.76445 | -0.01494 | 698.76445 | 0.00184
698.98045 | -0.00429 | 698.98045 | 0.00165 | 698.98045 | -0.00876 | 698.98045 | -0.01073 | 698.98045 | -0.01494 | 698.98045 | 0.00182
699.19646 | -0.00429 | 699.19646 | 0.00161 | 699.19646 | -0.00871 | 699.19646 | -0.01074 | 699.19646 | -0.01493 | 699.19646 | 0.00179
699.41246 | -0.0043 | 699.41246 | 0.00157 | 699.41246 | -0.00867 | 699.41246 | -0.01075 | 699.41246 | -0.01493 | 699.41246 | 0.00176
699.62846 | -0.00431 | 699.62846 | 0.00154 | 699.62846 | -0.00863 | 699.62846 | -0.01076 | 699.62846 | -0.01493 | 699.62846 | 0.00173
699.84446 | -0.00432 | 699.84446 | 0.00151 | 699.84446 | -0.00859 | 699.84446 | -0.01077 | 699.84446 | -0.01493 | 699.84446 | 0.00171
700.06046 | -0.00433 | 700.06046 | 0.00148 | 700.06046 | -0.00857 | 700.06046 | -0.01079 | 700.06046 | -0.01493 | 700.06046 | 0.00169
700.27646 | -0.00433 | 700.27646 | 0.00147 | 700.27646 | -0.00857 | 700.27646 | -0.01081 | 700.27646 | -0.01492 | 700.27646 | 0.00167
700.49246 | -0.00433 | 700.49246 | 0.00147 | 700.49246 | -0.00858 | 700.49246 | -0.01082 | 700.49246 | -0.01491 | 700.49246 | 0.00166
700.70847 | -0.00433 | 700.70847 | 0.00149 | 700.70847 | -0.0086 | 700.70847 | -0.01084 | 700.70847 | -0.01489 | 700.70847 | 0.00164
700.92447 | -0.00431 | 700.92447 | 0.00151 | 700.92447 | -0.00863 | 700.92447 | -0.01085 | 700.92447 | -0.01487 | 700.92447 | 0.00162
701.14047 | -0.00429 | 701.14047 | 0.00153 | 701.14047 | -0.00868 | 701.14047 | -0.01085 | 701.14047 | -0.01484 | 701.14047 | 0.0016
701.35647 | -0.00427 | 701.35647 | 0.00156 | 701.35647 | -0.00873 | 701.35647 | -0.01086 | 701.35647 | -0.01482 | 701.35647 | 0.00157
701.57247 | -0.00424 | 701.57247 | 0.0016 | 701.57247 | -0.00879 | 701.57247 | -0.01086 | 701.57247 | -0.0148 | 701.57247 | 0.00155
701.78847 | -0.00422 | 701.78847 | 0.00163 | 701.78847 | -0.00885 | 701.78847 | -0.01086 | 701.78847 | -0.01478 | 701.78847 | 0.00153
702.00447 | -0.0042 | 702.00447 | 0.00166 | 702.00447 | -0.0089 | 702.00447 | -0.01085 | 702.00447 | -0.01478 | 702.00447 | 0.00152
702.22048 | -0.00418 | 702.22048 | 0.00168 | 702.22048 | -0.00895 | 702.22048 | -0.01085 | 702.22048 | -0.01478 | 702.22048 | 0.00151
702.43648 | -0.00418 | 702.43648 | 0.00169 | 702.43648 | -0.00898 | 702.43648 | -0.01085 | 702.43648 | -0.01478 | 702.43648 | 0.00152
702.65248 | -0.00418 | 702.65248 | 0.00171 | 702.65248 | -0.00901 | 702.65248 | -0.01084 | 702.65248 | -0.01479 | 702.65248 | 0.00155
702.86848 | -0.0042 | 702.86848 | 0.00171 | 702.86848 | -0.00903 | 702.86848 | -0.01084 | 702.86848 | -0.0148 | 702.86848 | 0.00158
703.08448 | -0.00422 | 703.08448 | 0.00171 | 703.08448 | -0.00904 | 703.08448 | -0.01083 | 703.08448 | -0.01481 | 703.08448 | 0.00162
703.30048 | -0.00426 | 703.30048 | 0.00171 | 703.30048 | -0.00904 | 703.30048 | -0.01083 | 703.30048 | -0.01482 | 703.30048 | 0.00166
703.51648 | -0.0043 | 703.51648 | 0.00171 | 703.51648 | -0.00905 | 703.51648 | -0.01082 | 703.51648 | -0.01482 | 703.51648 | 0.0017
703.73248 | -0.00434 | 703.73248 | 0.00171 | 703.73248 | -0.00905 | 703.73248 | -0.01081 | 703.73248 | -0.01482 | 703.73248 | 0.00173
703.94849 | -0.00439 | 703.94849 | 0.00172 | 703.94849 | -0.00906 | 703.94849 | -0.01081 | 703.94849 | -0.01482 | 703.94849 | 0.00173
704.16449 | -0.00444 | 704.16449 | 0.00174 | 704.16449 | -0.00908 | 704.16449 | -0.01079 | 704.16449 | -0.01482 | 704.16449 | 0.00172
704.38049 | -0.00449 | 704.38049 | 0.00176 | 704.38049 | -0.00909 | 704.38049 | -0.01078 | 704.38049 | -0.01481 | 704.38049 | 0.00169
704.59649 | -0.00453 | 704.59649 | 0.00179 | 704.59649 | -0.00912 | 704.59649 | -0.01076 | 704.59649 | -0.01481 | 704.59649 | 0.00165
704.81249 | -0.00457 | 704.81249 | 0.00183 | 704.81249 | -0.00914 | 704.81249 | -0.01075 | 704.81249 | -0.0148 | 704.81249 | 0.00159
705.02849 | -0.00459 | 705.02849 | 0.00188 | 705.02849 | -0.00917 | 705.02849 | -0.01073 | 705.02849 | -0.01479 | 705.02849 | 0.00154
705.24449 | -0.00461 | 705.24449 | 0.00194 | 705.24449 | -0.00919 | 705.24449 | -0.01072 | 705.24449 | -0.01478 | 705.24449 | 0.00149
705.4605 | -0.00463 | 705.4605 | 0.002 | 705.4605 | -0.00922 | 705.4605 | -0.01071 | 705.4605 | -0.01477 | 705.4605 | 0.00145
705.6765 | -0.00463 | 705.6765 | 0.00207 | 705.6765 | -0.00923 | 705.6765 | -0.01072 | 705.6765 | -0.01476 | 705.6765 | 0.00142
705.8925 | -0.00463 | 705.8925 | 0.00214 | 705.8925 | -0.00925 | 705.8925 | -0.01073 | 705.8925 | -0.01474 | 705.8925 | 0.0014
706.1085 | -0.00463 | 706.1085 | 0.00221 | 706.1085 | -0.00926 | 706.1085 | -0.01075 | 706.1085 | -0.01473 | 706.1085 | 0.00139
706.3245 | -0.00462 | 706.3245 | 0.00226 | 706.3245 | -0.00927 | 706.3245 | -0.01078 | 706.3245 | -0.01471 | 706.3245 | 0.00138
706.5405 | -0.00462 | 706.5405 | 0.00229 | 706.5405 | -0.00929 | 706.5405 | -0.01081 | 706.5405 | -0.01469 | 706.5405 | 0.00137
706.7565 | -0.00463 | 706.7565 | 0.00231 | 706.7565 | -0.00931 | 706.7565 | -0.01084 | 706.7565 | -0.01467 | 706.7565 | 0.00136
706.97251 | -0.00465 | 706.97251 | 0.0023 | 706.97251 | -0.00934 | 706.97251 | -0.01086 | 706.97251 | -0.01465 | 706.97251 | 0.00135
707.18851 | -0.00468 | 707.18851 | 0.00226 | 707.18851 | -0.00937 | 707.18851 | -0.01088 | 707.18851 | -0.01464 | 707.18851 | 0.00133
707.40451 | -0.00473 | 707.40451 | 0.00221 | 707.40451 | -0.00942 | 707.40451 | -0.01088 | 707.40451 | -0.01463 | 707.40451 | 0.00131
707.62051 | -0.00477 | 707.62051 | 0.00215 | 707.62051 | -0.00946 | 707.62051 | -0.01088 | 707.62051 | -0.01463 | 707.62051 | 0.00129
707.83651 | -0.00482 | 707.83651 | 0.00209 | 707.83651 | -0.00951 | 707.83651 | -0.01087 | 707.83651 | -0.01463 | 707.83651 | 0.00127
708.05251 | -0.00486 | 708.05251 | 0.00203 | 708.05251 | -0.00955 | 708.05251 | -0.01086 | 708.05251 | -0.01463 | 708.05251 | 0.00125
708.26851 | -0.0049 | 708.26851 | 0.00199 | 708.26851 | -0.00959 | 708.26851 | -0.01085 | 708.26851 | -0.01464 | 708.26851 | 0.00123
708.48451 | -0.00492 | 708.48451 | 0.00198 | 708.48451 | -0.00962 | 708.48451 | -0.01084 | 708.48451 | -0.01465 | 708.48451 | 0.00121
708.70052 | -0.00494 | 708.70052 | 0.00198 | 708.70052 | -0.00964 | 708.70052 | -0.01084 | 708.70052 | -0.01466 | 708.70052 | 0.00119
708.91652 | -0.00495 | 708.91652 | 0.002 | 708.91652 | -0.00966 | 708.91652 | -0.01084 | 708.91652 | -0.01466 | 708.91652 | 0.00116
709.13252 | -0.00496 | 709.13252 | 0.00203 | 709.13252 | -0.00967 | 709.13252 | -0.01084 | 709.13252 | -0.01467 | 709.13252 | 0.00113
709.34852 | -0.00498 | 709.34852 | 0.00207 | 709.34852 | -0.00967 | 709.34852 | -0.01084 | 709.34852 | -0.01467 | 709.34852 | 0.00109
709.56452 | -0.00501 | 709.56452 | 0.0021 | 709.56452 | -0.00966 | 709.56452 | -0.01084 | 709.56452 | -0.01468 | 709.56452 | 0.00104
709.78052 | -0.00506 | 709.78052 | 0.00213 | 709.78052 | -0.00966 | 709.78052 | -0.01084 | 709.78052 | -0.01468 | 709.78052 | 0.000988167
709.99652 | -0.00513 | 709.99652 | 0.00216 | 709.99652 | -0.00965 | 709.99652 | -0.01084 | 709.99652 | -0.01469 | 709.99652 | 0.000936632
710.21253 | -0.0052 | 710.21253 | 0.00218 | 710.21253 | -0.00964 | 710.21253 | -0.01084 | 710.21253 | -0.01469 | 710.21253 | 0.000893665
710.42853 | -0.00527 | 710.42853 | 0.0022 | 710.42853 | -0.00963 | 710.42853 | -0.01083 | 710.42853 | -0.01469 | 710.42853 | 0.000858892
710.64453 | -0.00534 | 710.64453 | 0.00221 | 710.64453 | -0.00962 | 710.64453 | -0.01084 | 710.64453 | -0.01468 | 710.64453 | 0.000836486
710.86053 | -0.0054 | 710.86053 | 0.00222 | 710.86053 | -0.0096 | 710.86053 | -0.01084 | 710.86053 | -0.01467 | 710.86053 | 0.000825787
711.07653 | -0.00544 | 711.07653 | 0.00223 | 711.07653 | -0.0096 | 711.07653 | -0.01086 | 711.07653 | -0.01465 | 711.07653 | 0.000825099
711.29253 | -0.00546 | 711.29253 | 0.00224 | 711.29253 | -0.00959 | 711.29253 | -0.01088 | 711.29253 | -0.01462 | 711.29253 | 0.000831181
711.50853 | -0.00546 | 711.50853 | 0.00225 | 711.50853 | -0.0096 | 711.50853 | -0.01091 | 711.50853 | -0.01459 | 711.50853 | 0.000832516
711.72454 | -0.00545 | 711.72454 | 0.00226 | 711.72454 | -0.00961 | 711.72454 | -0.01095 | 711.72454 | -0.01455 | 711.72454 | 0.000827243
711.94054 | -0.00544 | 711.94054 | 0.00226 | 711.94054 | -0.00963 | 711.94054 | -0.01099 | 711.94054 | -0.01452 | 711.94054 | 0.000807104
712.15654 | -0.00544 | 712.15654 | 0.00226 | 712.15654 | -0.00966 | 712.15654 | -0.01102 | 712.15654 | -0.01449 | 712.15654 | 0.000768662
712.37254 | -0.00545 | 712.37254 | 0.00225 | 712.37254 | -0.0097 | 712.37254 | -0.01106 | 712.37254 | -0.01446 | 712.37254 | 0.000712921
712.58854 | -0.00548 | 712.58854 | 0.00224 | 712.58854 | -0.00974 | 712.58854 | -0.01108 | 712.58854 | -0.01443 | 712.58854 | 0.000647962
712.80454 | -0.00553 | 712.80454 | 0.00222 | 712.80454 | -0.00978 | 712.80454 | -0.0111 | 712.80454 | -0.01442 | 712.80454 | 0.000577457
713.02054 | -0.00559 | 713.02054 | 0.00221 | 713.02054 | -0.00983 | 713.02054 | -0.0111 | 713.02054 | -0.01441 | 713.02054 | 0.000508181
713.23655 | -0.00568 | 713.23655 | 0.00219 | 713.23655 | -0.00986 | 713.23655 | -0.0111 | 713.23655 | -0.0144 | 713.23655 | 0.000449709
713.45255 | -0.00577 | 713.45255 | 0.00217 | 713.45255 | -0.00989 | 713.45255 | -0.01109 | 713.45255 | -0.01441 | 713.45255 | 0.000405819
713.66855 | -0.00587 | 713.66855 | 0.00215 | 713.66855 | -0.00991 | 713.66855 | -0.01107 | 713.66855 | -0.01441 | 713.66855 | 0.000382699
713.88455 | -0.00597 | 713.88455 | 0.00212 | 713.88455 | -0.00993 | 713.88455 | -0.01106 | 713.88455 | -0.01441 | 713.88455 | 0.000383651
714.10055 | -0.00606 | 714.10055 | 0.0021 | 714.10055 | -0.00994 | 714.10055 | -0.01104 | 714.10055 | -0.01442 | 714.10055 | 0.000406117
714.31655 | -0.00613 | 714.31655 | 0.00206 | 714.31655 | -0.00995 | 714.31655 | -0.01103 | 714.31655 | -0.01442 | 714.31655 | 0.000446207
714.53255 | -0.00618 | 714.53255 | 0.00202 | 714.53255 | -0.00996 | 714.53255 | -0.01103 | 714.53255 | -0.01443 | 714.53255 | 0.000499351
714.74855 | -0.00621 | 714.74855 | 0.00198 | 714.74855 | -0.00998 | 714.74855 | -0.01103 | 714.74855 | -0.01443 | 714.74855 | 0.000555188
714.96456 | -0.00622 | 714.96456 | 0.00193 | 714.96456 | -0.01001 | 714.96456 | -0.01104 | 714.96456 | -0.01442 | 714.96456 | 0.000606558
715.18056 | -0.00621 | 715.18056 | 0.00189 | 715.18056 | -0.01004 | 715.18056 | -0.01105 | 715.18056 | -0.01442 | 715.18056 | 0.000648756
715.39656 | -0.00619 | 715.39656 | 0.00185 | 715.39656 | -0.01007 | 715.39656 | -0.01106 | 715.39656 | -0.0144 | 715.39656 | 0.000672572
715.61256 | -0.00616 | 715.61256 | 0.00182 | 715.61256 | -0.01012 | 715.61256 | -0.01108 | 715.61256 | -0.01438 | 715.61256 | 0.000680555
715.82856 | -0.00614 | 715.82856 | 0.0018 | 715.82856 | -0.01016 | 715.82856 | -0.01109 | 715.82856 | -0.01436 | 715.82856 | 0.000672853
716.04456 | -0.00613 | 716.04456 | 0.00179 | 716.04456 | -0.01021 | 716.04456 | -0.0111 | 716.04456 | -0.01433 | 716.04456 | 0.000656184
716.26056 | -0.00614 | 716.26056 | 0.00179 | 716.26056 | -0.01026 | 716.26056 | -0.01111 | 716.26056 | -0.0143 | 716.26056 | 0.000638366
716.47657 | -0.00617 | 716.47657 | 0.00179 | 716.47657 | -0.0103 | 716.47657 | -0.01111 | 716.47657 | -0.01427 | 716.47657 | 0.000625266
716.69257 | -0.00623 | 716.69257 | 0.0018 | 716.69257 | -0.01033 | 716.69257 | -0.01111 | 716.69257 | -0.01424 | 716.69257 | 0.00062296
716.90857 | -0.00631 | 716.90857 | 0.00181 | 716.90857 | -0.01035 | 716.90857 | -0.0111 | 716.90857 | -0.01421 | 716.90857 | 0.00063445
717.12457 | -0.00642 | 717.12457 | 0.00182 | 717.12457 | -0.01036 | 717.12457 | -0.01108 | 717.12457 | -0.01419 | 717.12457 | 0.000655658
717.34057 | -0.00652 | 717.34057 | 0.00184 | 717.34057 | -0.01036 | 717.34057 | -0.01106 | 717.34057 | -0.01418 | 717.34057 | 0.00068407
717.55657 | -0.00663 | 717.55657 | 0.00184 | 717.55657 | -0.01035 | 717.55657 | -0.01104 | 717.55657 | -0.01418 | 717.55657 | 0.000711964
717.77257 | -0.00672 | 717.77257 | 0.00185 | 717.77257 | -0.01032 | 717.77257 | -0.01102 | 717.77257 | -0.01418 | 717.77257 | 0.000737242
717.98858 | -0.0068 | 717.98858 | 0.00185 | 717.98858 | -0.0103 | 717.98858 | -0.011 | 717.98858 | -0.01418 | 717.98858 | 0.000754326
718.20458 | -0.00685 | 718.20458 | 0.00185 | 718.20458 | -0.01027 | 718.20458 | -0.01098 | 718.20458 | -0.01419 | 718.20458 | 0.000765627
718.42058 | -0.0069 | 718.42058 | 0.00184 | 718.42058 | -0.01026 | 718.42058 | -0.01097 | 718.42058 | -0.0142 | 718.42058 | 0.00077089
718.63658 | -0.00693 | 718.63658 | 0.00183 | 718.63658 | -0.01026 | 718.63658 | -0.01097 | 718.63658 | -0.01421 | 718.63658 | 0.000772911
718.85258 | -0.00696 | 718.85258 | 0.00182 | 718.85258 | -0.01026 | 718.85258 | -0.01096 | 718.85258 | -0.01421 | 718.85258 | 0.000777096
719.06858 | -0.00698 | 719.06858 | 0.00181 | 719.06858 | -0.01028 | 719.06858 | -0.01096 | 719.06858 | -0.01422 | 719.06858 | 0.000783865
719.28458 | -0.00701 | 719.28458 | 0.00181 | 719.28458 | -0.01031 | 719.28458 | -0.01097 | 719.28458 | -0.01422 | 719.28458 | 0.000798648
719.50059 | -0.00705 | 719.50059 | 0.00182 | 719.50059 | -0.01033 | 719.50059 | -0.01097 | 719.50059 | -0.01422 | 719.50059 | 0.000817127
719.71659 | -0.00708 | 719.71659 | 0.00183 | 719.71659 | -0.01036 | 719.71659 | -0.01097 | 719.71659 | -0.01422 | 719.71659 | 0.000839503
719.93259 | -0.00712 | 719.93259 | 0.00185 | 719.93259 | -0.01038 | 719.93259 | -0.01097 | 719.93259 | -0.01421 | 719.93259 | 0.000863775
720.14859 | -0.00715 | 720.14859 | 0.00187 | 720.14859 | -0.0104 | 720.14859 | -0.01097 | 720.14859 | -0.01421 | 720.14859 | 0.000889912
720.36459 | -0.00717 | 720.36459 | 0.0019 | 720.36459 | -0.01041 | 720.36459 | -0.01097 | 720.36459 | -0.0142 | 720.36459 | 0.000915861
720.58059 | -0.00719 | 720.58059 | 0.00193 | 720.58059 | -0.01041 | 720.58059 | -0.01098 | 720.58059 | -0.01418 | 720.58059 | 0.00094204
720.79659 | -0.0072 | 720.79659 | 0.00197 | 720.79659 | -0.01041 | 720.79659 | -0.01099 | 720.79659 | -0.01416 | 720.79659 | 0.000970324
721.01259 | -0.0072 | 721.01259 | 0.00199 | 721.01259 | -0.01041 | 721.01259 | -0.01101 | 721.01259 | -0.01413 | 721.01259 | 0.000997776
721.2286 | -0.0072 | 721.2286 | 0.00201 | 721.2286 | -0.01041 | 721.2286 | -0.01104 | 721.2286 | -0.01411 | 721.2286 | 0.00102
721.4446 | -0.0072 | 721.4446 | 0.00203 | 721.4446 | -0.01042 | 721.4446 | -0.01108 | 721.4446 | -0.01408 | 721.4446 | 0.00104
721.6606 | -0.0072 | 721.6606 | 0.00205 | 721.6606 | -0.01042 | 721.6606 | -0.01113 | 721.6606 | -0.01406 | 721.6606 | 0.00104
721.8766 | -0.0072 | 721.8766 | 0.00206 | 721.8766 | -0.01043 | 721.8766 | -0.01117 | 721.8766 | -0.01404 | 721.8766 | 0.00103
722.0926 | -0.00719 | 722.0926 | 0.00207 | 722.0926 | -0.01043 | 722.0926 | -0.01122 | 722.0926 | -0.01403 | 722.0926 | 0.00101
722.3086 | -0.00719 | 722.3086 | 0.00209 | 722.3086 | -0.01043 | 722.3086 | -0.01125 | 722.3086 | -0.01402 | 722.3086 | 0.000975467
722.5246 | -0.00718 | 722.5246 | 0.0021 | 722.5246 | -0.01043 | 722.5246 | -0.01127 | 722.5246 | -0.01401 | 722.5246 | 0.0009285
722.74061 | -0.00718 | 722.74061 | 0.00211 | 722.74061 | -0.01042 | 722.74061 | -0.01127 | 722.74061 | -0.01401 | 722.74061 | 0.000878297
722.95661 | -0.00717 | 722.95661 | 0.00213 | 722.95661 | -0.01042 | 722.95661 | -0.01126 | 722.95661 | -0.01402 | 722.95661 | 0.000828552
723.17261 | -0.00718 | 723.17261 | 0.00215 | 723.17261 | -0.01042 | 723.17261 | -0.01123 | 723.17261 | -0.01402 | 723.17261 | 0.000783214
723.38861 | -0.0072 | 723.38861 | 0.00217 | 723.38861 | -0.01042 | 723.38861 | -0.0112 | 723.38861 | -0.01403 | 723.38861 | 0.000746816
723.60461 | -0.00724 | 723.60461 | 0.0022 | 723.60461 | -0.01042 | 723.60461 | -0.01117 | 723.60461 | -0.01404 | 723.60461 | 0.000726955
723.82061 | -0.00729 | 723.82061 | 0.00222 | 723.82061 | -0.01043 | 723.82061 | -0.01113 | 723.82061 | -0.01405 | 723.82061 | 0.000722708
724.03661 | -0.00736 | 724.03661 | 0.00225 | 724.03661 | -0.01045 | 724.03661 | -0.0111 | 724.03661 | -0.01405 | 724.03661 | 0.000732703
724.25262 | -0.00743 | 724.25262 | 0.00228 | 724.25262 | -0.01047 | 724.25262 | -0.01107 | 724.25262 | -0.01406 | 724.25262 | 0.000758342
724.46862 | -0.00751 | 724.46862 | 0.00229 | 724.46862 | -0.01049 | 724.46862 | -0.01105 | 724.46862 | -0.01406 | 724.46862 | 0.000793375
724.68462 | -0.00759 | 724.68462 | 0.00229 | 724.68462 | -0.01051 | 724.68462 | -0.01103 | 724.68462 | -0.01405 | 724.68462 | 0.000836408
724.90062 | -0.00766 | 724.90062 | 0.00227 | 724.90062 | -0.01053 | 724.90062 | -0.01102 | 724.90062 | -0.01404 | 724.90062 | 0.000884569
725.11662 | -0.00772 | 725.11662 | 0.00223 | 725.11662 | -0.01055 | 725.11662 | -0.01101 | 725.11662 | -0.01403 | 725.11662 | 0.000930229
725.33262 | -0.00777 | 725.33262 | 0.00218 | 725.33262 | -0.01056 | 725.33262 | -0.01101 | 725.33262 | -0.01402 | 725.33262 | 0.000971263
725.54862 | -0.0078 | 725.54862 | 0.00211 | 725.54862 | -0.01057 | 725.54862 | -0.011 | 725.54862 | -0.01401 | 725.54862 | 0.000999269
725.76463 | -0.00782 | 725.76463 | 0.00204 | 725.76463 | -0.01057 | 725.76463 | -0.011 | 725.76463 | -0.014 | 725.76463 | 0.00101
725.98063 | -0.00782 | 725.98063 | 0.00196 | 725.98063 | -0.01057 | 725.98063 | -0.011 | 725.98063 | -0.014 | 725.98063 | 0.00101
726.19663 | -0.00781 | 726.19663 | 0.0019 | 726.19663 | -0.01055 | 726.19663 | -0.011 | 726.19663 | -0.01399 | 726.19663 | 0.000996052
726.41263 | -0.00778 | 726.41263 | 0.00186 | 726.41263 | -0.01053 | 726.41263 | -0.011 | 726.41263 | -0.01399 | 726.41263 | 0.000968623
726.62863 | -0.00775 | 726.62863 | 0.00183 | 726.62863 | -0.01051 | 726.62863 | -0.011 | 726.62863 | -0.01399 | 726.62863 | 0.000931864
726.84463 | -0.00771 | 726.84463 | 0.00181 | 726.84463 | -0.01049 | 726.84463 | -0.01101 | 726.84463 | -0.01399 | 726.84463 | 0.000894049
727.06063 | -0.00768 | 727.06063 | 0.00181 | 727.06063 | -0.01047 | 727.06063 | -0.01101 | 727.06063 | -0.01399 | 727.06063 | 0.000860942
727.27663 | -0.00765 | 727.27663 | 0.00182 | 727.27663 | -0.01046 | 727.27663 | -0.01102 | 727.27663 | -0.01399 | 727.27663 | 0.000838578
727.49264 | -0.00764 | 727.49264 | 0.00183 | 727.49264 | -0.01045 | 727.49264 | -0.01102 | 727.49264 | -0.01399 | 727.49264 | 0.000833081
727.70864 | -0.00764 | 727.70864 | 0.00185 | 727.70864 | -0.01046 | 727.70864 | -0.01101 | 727.70864 | -0.01398 | 727.70864 | 0.000849936
727.92464 | -0.00766 | 727.92464 | 0.00186 | 727.92464 | -0.01047 | 727.92464 | -0.01101 | 727.92464 | -0.01397 | 727.92464 | 0.000888579
728.14064 | -0.00769 | 728.14064 | 0.00187 | 728.14064 | -0.01049 | 728.14064 | -0.011 | 728.14064 | -0.01395 | 728.14064 | 0.000946971
728.35664 | -0.00773 | 728.35664 | 0.00188 | 728.35664 | -0.01051 | 728.35664 | -0.01098 | 728.35664 | -0.01394 | 728.35664 | 0.00102
728.57264 | -0.00777 | 728.57264 | 0.00189 | 728.57264 | -0.01053 | 728.57264 | -0.01096 | 728.57264 | -0.01392 | 728.57264 | 0.00111
728.78864 | -0.0078 | 728.78864 | 0.0019 | 728.78864 | -0.01055 | 728.78864 | -0.01094 | 728.78864 | -0.01391 | 728.78864 | 0.0012
729.00465 | -0.00782 | 729.00465 | 0.00191 | 729.00465 | -0.01057 | 729.00465 | -0.01093 | 729.00465 | -0.01389 | 729.00465 | 0.00129
729.22065 | -0.00782 | 729.22065 | 0.00191 | 729.22065 | -0.01058 | 729.22065 | -0.01092 | 729.22065 | -0.01388 | 729.22065 | 0.00136
729.43665 | -0.00781 | 729.43665 | 0.00192 | 729.43665 | -0.01058 | 729.43665 | -0.01091 | 729.43665 | -0.01386 | 729.43665 | 0.00142
729.65265 | -0.00779 | 729.65265 | 0.00192 | 729.65265 | -0.01059 | 729.65265 | -0.01091 | 729.65265 | -0.01384 | 729.65265 | 0.00147
729.86865 | -0.00777 | 729.86865 | 0.00193 | 729.86865 | -0.01059 | 729.86865 | -0.0109 | 729.86865 | -0.01382 | 729.86865 | 0.00149
730.08465 | -0.00775 | 730.08465 | 0.00194 | 730.08465 | -0.01058 | 730.08465 | -0.0109 | 730.08465 | -0.01381 | 730.08465 | 0.00151
730.30065 | -0.00773 | 730.30065 | 0.00195 | 730.30065 | -0.01058 | 730.30065 | -0.01089 | 730.30065 | -0.01379 | 730.30065 | 0.00151
730.51666 | -0.00771 | 730.51666 | 0.00196 | 730.51666 | -0.01057 | 730.51666 | -0.01088 | 730.51666 | -0.01377 | 730.51666 | 0.0015
730.73266 | -0.0077 | 730.73266 | 0.00198 | 730.73266 | -0.01057 | 730.73266 | -0.01087 | 730.73266 | -0.01376 | 730.73266 | 0.00149
730.94866 | -0.0077 | 730.94866 | 0.002 | 730.94866 | -0.01058 | 730.94866 | -0.01085 | 730.94866 | -0.01375 | 730.94866 | 0.00149
731.16466 | -0.00769 | 731.16466 | 0.00201 | 731.16466 | -0.01059 | 731.16466 | -0.01084 | 731.16466 | -0.01374 | 731.16466 | 0.00149
731.38066 | -0.00768 | 731.38066 | 0.00203 | 731.38066 | -0.01061 | 731.38066 | -0.01083 | 731.38066 | -0.01373 | 731.38066 | 0.0015
731.59666 | -0.00766 | 731.59666 | 0.00204 | 731.59666 | -0.01065 | 731.59666 | -0.01082 | 731.59666 | -0.01372 | 731.59666 | 0.00151
731.81266 | -0.00765 | 731.81266 | 0.00205 | 731.81266 | -0.01069 | 731.81266 | -0.01083 | 731.81266 | -0.01371 | 731.81266 | 0.00154
732.02866 | -0.00765 | 732.02866 | 0.00206 | 732.02866 | -0.01074 | 732.02866 | -0.01083 | 732.02866 | -0.01371 | 732.02866 | 0.00157
732.24467 | -0.00767 | 732.24467 | 0.00207 | 732.24467 | -0.0108 | 732.24467 | -0.01084 | 732.24467 | -0.0137 | 732.24467 | 0.00161
732.46067 | -0.00773 | 732.46067 | 0.00207 | 732.46067 | -0.01085 | 732.46067 | -0.01085 | 732.46067 | -0.0137 | 732.46067 | 0.00164
732.67667 | -0.00782 | 732.67667 | 0.00207 | 732.67667 | -0.0109 | 732.67667 | -0.01087 | 732.67667 | -0.0137 | 732.67667 | 0.00168
732.89267 | -0.00795 | 732.89267 | 0.00208 | 732.89267 | -0.01094 | 732.89267 | -0.01089 | 732.89267 | -0.0137 | 732.89267 | 0.00171
733.10867 | -0.00809 | 733.10867 | 0.00208 | 733.10867 | -0.01096 | 733.10867 | -0.01091 | 733.10867 | -0.0137 | 733.10867 | 0.00173
733.32467 | -0.00825 | 733.32467 | 0.00208 | 733.32467 | -0.01097 | 733.32467 | -0.01092 | 733.32467 | -0.0137 | 733.32467 | 0.00174
733.54067 | -0.0084 | 733.54067 | 0.00208 | 733.54067 | -0.01097 | 733.54067 | -0.01094 | 733.54067 | -0.01369 | 733.54067 | 0.00173
733.75668 | -0.00851 | 733.75668 | 0.00208 | 733.75668 | -0.01096 | 733.75668 | -0.01095 | 733.75668 | -0.01368 | 733.75668 | 0.00172
733.97268 | -0.00858 | 733.97268 | 0.00207 | 733.97268 | -0.01094 | 733.97268 | -0.01096 | 733.97268 | -0.01367 | 733.97268 | 0.0017
734.18868 | -0.00859 | 734.18868 | 0.00206 | 734.18868 | -0.01091 | 734.18868 | -0.01096 | 734.18868 | -0.01365 | 734.18868 | 0.00169
734.40468 | -0.00855 | 734.40468 | 0.00205 | 734.40468 | -0.01087 | 734.40468 | -0.01096 | 734.40468 | -0.01363 | 734.40468 | 0.00169
734.62068 | -0.00848 | 734.62068 | 0.00204 | 734.62068 | -0.01083 | 734.62068 | -0.01094 | 734.62068 | -0.01361 | 734.62068 | 0.0017
734.83668 | -0.00837 | 734.83668 | 0.00203 | 734.83668 | -0.01079 | 734.83668 | -0.01092 | 734.83668 | -0.01359 | 734.83668 | 0.00172
735.05268 | -0.00825 | 735.05268 | 0.00203 | 735.05268 | -0.01074 | 735.05268 | -0.01088 | 735.05268 | -0.01356 | 735.05268 | 0.00176
735.26869 | -0.00814 | 735.26869 | 0.00202 | 735.26869 | -0.01069 | 735.26869 | -0.01085 | 735.26869 | -0.01354 | 735.26869 | 0.0018
735.48469 | -0.00804 | 735.48469 | 0.00201 | 735.48469 | -0.01065 | 735.48469 | -0.01081 | 735.48469 | -0.01353 | 735.48469 | 0.00183
735.70069 | -0.00796 | 735.70069 | 0.00201 | 735.70069 | -0.01061 | 735.70069 | -0.01078 | 735.70069 | -0.01351 | 735.70069 | 0.00185
735.91669 | -0.00791 | 735.91669 | 0.002 | 735.91669 | -0.01057 | 735.91669 | -0.01076 | 735.91669 | -0.0135 | 735.91669 | 0.00185
736.13269 | -0.00788 | 736.13269 | 0.002 | 736.13269 | -0.01054 | 736.13269 | -0.01075 | 736.13269 | -0.01349 | 736.13269 | 0.00182
736.34869 | -0.00787 | 736.34869 | 0.00199 | 736.34869 | -0.01053 | 736.34869 | -0.01077 | 736.34869 | -0.01349 | 736.34869 | 0.00177
736.56469 | -0.00788 | 736.56469 | 0.00198 | 736.56469 | -0.01052 | 736.56469 | -0.01079 | 736.56469 | -0.01348 | 736.56469 | 0.0017
736.7807 | -0.00789 | 736.7807 | 0.00197 | 736.7807 | -0.01053 | 736.7807 | -0.01083 | 736.7807 | -0.01348 | 736.7807 | 0.00162
736.9967 | -0.0079 | 736.9967 | 0.00196 | 736.9967 | -0.01055 | 736.9967 | -0.01088 | 736.9967 | -0.01348 | 736.9967 | 0.00154
737.2127 | -0.00793 | 737.2127 | 0.00195 | 737.2127 | -0.01058 | 737.2127 | -0.01093 | 737.2127 | -0.01347 | 737.2127 | 0.00148
737.4287 | -0.00795 | 737.4287 | 0.00194 | 737.4287 | -0.01061 | 737.4287 | -0.01096 | 737.4287 | -0.01346 | 737.4287 | 0.00144
737.6447 | -0.00797 | 737.6447 | 0.00194 | 737.6447 | -0.01065 | 737.6447 | -0.01099 | 737.6447 | -0.01345 | 737.6447 | 0.00143
737.8607 | -0.00799 | 737.8607 | 0.00194 | 737.8607 | -0.01069 | 737.8607 | -0.011 | 737.8607 | -0.01343 | 737.8607 | 0.00145
738.0767 | -0.008 | 738.0767 | 0.00194 | 738.0767 | -0.01073 | 738.0767 | -0.01099 | 738.0767 | -0.01341 | 738.0767 | 0.00149
738.2927 | -0.00801 | 738.2927 | 0.00194 | 738.2927 | -0.01076 | 738.2927 | -0.01098 | 738.2927 | -0.0134 | 738.2927 | 0.00154
738.50871 | -0.00802 | 738.50871 | 0.00194 | 738.50871 | -0.01079 | 738.50871 | -0.01095 | 738.50871 | -0.01338 | 738.50871 | 0.00158
738.72471 | -0.00803 | 738.72471 | 0.00194 | 738.72471 | -0.01082 | 738.72471 | -0.01091 | 738.72471 | -0.01336 | 738.72471 | 0.00161
738.94071 | -0.00802 | 738.94071 | 0.00194 | 738.94071 | -0.01083 | 738.94071 | -0.01088 | 738.94071 | -0.01335 | 738.94071 | 0.00163
739.15671 | -0.00801 | 739.15671 | 0.00194 | 739.15671 | -0.01085 | 739.15671 | -0.01084 | 739.15671 | -0.01335 | 739.15671 | 0.00163
739.37271 | -0.008 | 739.37271 | 0.00195 | 739.37271 | -0.01086 | 739.37271 | -0.01081 | 739.37271 | -0.01334 | 739.37271 | 0.00162
739.58871 | -0.00798 | 739.58871 | 0.00195 | 739.58871 | -0.01088 | 739.58871 | -0.01078 | 739.58871 | -0.01334 | 739.58871 | 0.0016
739.80471 | -0.00796 | 739.80471 | 0.00196 | 739.80471 | -0.0109 | 739.80471 | -0.01075 | 739.80471 | -0.01334 | 739.80471 | 0.0016
740.02072 | -0.00793 | 740.02072 | 0.00197 | 740.02072 | -0.01094 | 740.02072 | -0.01072 | 740.02072 | -0.01333 | 740.02072 | 0.00162
740.23672 | -0.00791 | 740.23672 | 0.00199 | 740.23672 | -0.01097 | 740.23672 | -0.0107 | 740.23672 | -0.01333 | 740.23672 | 0.00166
740.45272 | -0.00789 | 740.45272 | 0.002 | 740.45272 | -0.01101 | 740.45272 | -0.01067 | 740.45272 | -0.01333 | 740.45272 | 0.00172
740.66872 | -0.00789 | 740.66872 | 0.00202 | 740.66872 | -0.01105 | 740.66872 | -0.01065 | 740.66872 | -0.01332 | 740.66872 | 0.00178
740.88472 | -0.00788 | 740.88472 | 0.00203 | 740.88472 | -0.01108 | 740.88472 | -0.01064 | 740.88472 | -0.01332 | 740.88472 | 0.00183
741.10072 | -0.00789 | 741.10072 | 0.00205 | 741.10072 | -0.01109 | 741.10072 | -0.01063 | 741.10072 | -0.01331 | 741.10072 | 0.00187
741.31672 | -0.0079 | 741.31672 | 0.00206 | 741.31672 | -0.01108 | 741.31672 | -0.01062 | 741.31672 | -0.01329 | 741.31672 | 0.00188
741.53273 | -0.00791 | 741.53273 | 0.00208 | 741.53273 | -0.01105 | 741.53273 | -0.01062 | 741.53273 | -0.01328 | 741.53273 | 0.00187
741.74873 | -0.00793 | 741.74873 | 0.00209 | 741.74873 | -0.01101 | 741.74873 | -0.01062 | 741.74873 | -0.01326 | 741.74873 | 0.00183
741.96473 | -0.00795 | 741.96473 | 0.0021 | 741.96473 | -0.01095 | 741.96473 | -0.01062 | 741.96473 | -0.01324 | 741.96473 | 0.00179
742.18073 | -0.00796 | 742.18073 | 0.00211 | 742.18073 | -0.01089 | 742.18073 | -0.01061 | 742.18073 | -0.01322 | 742.18073 | 0.00176
742.39673 | -0.00799 | 742.39673 | 0.00212 | 742.39673 | -0.01083 | 742.39673 | -0.01061 | 742.39673 | -0.01319 | 742.39673 | 0.00174
742.61273 | -0.00802 | 742.61273 | 0.00212 | 742.61273 | -0.01078 | 742.61273 | -0.0106 | 742.61273 | -0.01317 | 742.61273 | 0.00175
742.82873 | -0.00805 | 742.82873 | 0.00212 | 742.82873 | -0.01074 | 742.82873 | -0.01059 | 742.82873 | -0.01316 | 742.82873 | 0.00178
743.04474 | -0.00809 | 743.04474 | 0.00212 | 743.04474 | -0.01071 | 743.04474 | -0.01059 | 743.04474 | -0.01314 | 743.04474 | 0.00185
743.26074 | -0.00813 | 743.26074 | 0.00212 | 743.26074 | -0.01069 | 743.26074 | -0.01059 | 743.26074 | -0.01313 | 743.26074 | 0.00194
743.47674 | -0.00817 | 743.47674 | 0.00212 | 743.47674 | -0.01068 | 743.47674 | -0.01059 | 743.47674 | -0.01311 | 743.47674 | 0.00203
743.69274 | -0.0082 | 743.69274 | 0.00211 | 743.69274 | -0.01069 | 743.69274 | -0.0106 | 743.69274 | -0.0131 | 743.69274 | 0.00212
743.90874 | -0.00823 | 743.90874 | 0.0021 | 743.90874 | -0.01069 | 743.90874 | -0.01062 | 743.90874 | -0.01309 | 743.90874 | 0.00219
744.12474 | -0.00825 | 744.12474 | 0.00209 | 744.12474 | -0.0107 | 744.12474 | -0.01064 | 744.12474 | -0.01308 | 744.12474 | 0.00224
744.34074 | -0.00826 | 744.34074 | 0.00207 | 744.34074 | -0.0107 | 744.34074 | -0.01065 | 744.34074 | -0.01307 | 744.34074 | 0.00224
744.55674 | -0.00826 | 744.55674 | 0.00206 | 744.55674 | -0.01071 | 744.55674 | -0.01067 | 744.55674 | -0.01305 | 744.55674 | 0.00221
744.77275 | -0.00826 | 744.77275 | 0.00204 | 744.77275 | -0.0107 | 744.77275 | -0.01068 | 744.77275 | -0.01304 | 744.77275 | 0.00214
744.98875 | -0.00826 | 744.98875 | 0.00204 | 744.98875 | -0.0107 | 744.98875 | -0.01068 | 744.98875 | -0.01302 | 744.98875 | 0.00206
745.20475 | -0.00825 | 745.20475 | 0.00204 | 745.20475 | -0.01069 | 745.20475 | -0.01068 | 745.20475 | -0.01299 | 745.20475 | 0.00196
745.42075 | -0.00823 | 745.42075 | 0.00205 | 745.42075 | -0.01067 | 745.42075 | -0.01067 | 745.42075 | -0.01297 | 745.42075 | 0.00186
745.63675 | -0.00821 | 745.63675 | 0.00206 | 745.63675 | -0.01066 | 745.63675 | -0.01066 | 745.63675 | -0.01294 | 745.63675 | 0.00179
745.85275 | -0.00818 | 745.85275 | 0.00208 | 745.85275 | -0.01064 | 745.85275 | -0.01065 | 745.85275 | -0.01292 | 745.85275 | 0.00173
746.06875 | -0.00815 | 746.06875 | 0.00209 | 746.06875 | -0.01063 | 746.06875 | -0.01065 | 746.06875 | -0.01289 | 746.06875 | 0.0017
746.28476 | -0.00811 | 746.28476 | 0.0021 | 746.28476 | -0.01061 | 746.28476 | -0.01065 | 746.28476 | -0.01287 | 746.28476 | 0.0017
746.50076 | -0.00807 | 746.50076 | 0.0021 | 746.50076 | -0.0106 | 746.50076 | -0.01065 | 746.50076 | -0.01285 | 746.50076 | 0.00172
746.71676 | -0.00803 | 746.71676 | 0.00209 | 746.71676 | -0.01058 | 746.71676 | -0.01065 | 746.71676 | -0.01283 | 746.71676 | 0.00176
746.93276 | -0.00799 | 746.93276 | 0.00208 | 746.93276 | -0.01057 | 746.93276 | -0.01065 | 746.93276 | -0.01281 | 746.93276 | 0.00181
747.14876 | -0.00797 | 747.14876 | 0.00207 | 747.14876 | -0.01056 | 747.14876 | -0.01064 | 747.14876 | -0.01279 | 747.14876 | 0.00187
747.36476 | -0.00796 | 747.36476 | 0.00206 | 747.36476 | -0.01055 | 747.36476 | -0.01061 | 747.36476 | -0.01279 | 747.36476 | 0.00193
747.58076 | -0.00795 | 747.58076 | 0.00205 | 747.58076 | -0.01055 | 747.58076 | -0.01058 | 747.58076 | -0.01278 | 747.58076 | 0.00199
747.79677 | -0.00796 | 747.79677 | 0.00206 | 747.79677 | -0.01055 | 747.79677 | -0.01054 | 747.79677 | -0.01278 | 747.79677 | 0.00204
748.01277 | -0.00797 | 748.01277 | 0.00207 | 748.01277 | -0.01056 | 748.01277 | -0.01049 | 748.01277 | -0.01279 | 748.01277 | 0.00208
748.22877 | -0.00799 | 748.22877 | 0.00208 | 748.22877 | -0.01057 | 748.22877 | -0.01044 | 748.22877 | -0.0128 | 748.22877 | 0.0021
748.44477 | -0.00802 | 748.44477 | 0.0021 | 748.44477 | -0.01058 | 748.44477 | -0.0104 | 748.44477 | -0.01281 | 748.44477 | 0.0021
748.66077 | -0.00805 | 748.66077 | 0.00212 | 748.66077 | -0.0106 | 748.66077 | -0.01037 | 748.66077 | -0.01282 | 748.66077 | 0.00209
748.87677 | -0.00809 | 748.87677 | 0.00212 | 748.87677 | -0.01063 | 748.87677 | -0.01036 | 748.87677 | -0.01283 | 748.87677 | 0.00206
749.09277 | -0.00813 | 749.09277 | 0.00211 | 749.09277 | -0.01065 | 749.09277 | -0.01037 | 749.09277 | -0.01283 | 749.09277 | 0.00202
749.30878 | -0.00817 | 749.30878 | 0.00209 | 749.30878 | -0.01068 | 749.30878 | -0.01039 | 749.30878 | -0.01283 | 749.30878 | 0.00197
749.52478 | -0.00822 | 749.52478 | 0.00205 | 749.52478 | -0.01071 | 749.52478 | -0.01041 | 749.52478 | -0.01282 | 749.52478 | 0.00193
749.74078 | -0.00828 | 749.74078 | 0.00199 | 749.74078 | -0.01074 | 749.74078 | -0.01044 | 749.74078 | -0.01281 | 749.74078 | 0.0019
749.95678 | -0.00834 | 749.95678 | 0.00193 | 749.95678 | -0.01077 | 749.95678 | -0.01047 | 749.95678 | -0.01279 | 749.95678 | 0.00188
750.17278 | -0.0084 | 750.17278 | 0.00187 | 750.17278 | -0.0108 | 750.17278 | -0.01049 | 750.17278 | -0.01277 | 750.17278 | 0.00187
750.38878 | -0.00845 | 750.38878 | 0.00181 | 750.38878 | -0.01083 | 750.38878 | -0.0105 | 750.38878 | -0.01275 | 750.38878 | 0.00186
750.60478 | -0.0085 | 750.60478 | 0.00178 | 750.60478 | -0.01087 | 750.60478 | -0.01049 | 750.60478 | -0.01274 | 750.60478 | 0.00186
750.82078 | -0.00853 | 750.82078 | 0.00177 | 750.82078 | -0.0109 | 750.82078 | -0.01047 | 750.82078 | -0.01272 | 750.82078 | 0.00186
751.03679 | -0.00856 | 751.03679 | 0.00179 | 751.03679 | -0.01094 | 751.03679 | -0.01044 | 751.03679 | -0.0127 | 751.03679 | 0.00185
751.25279 | -0.00857 | 751.25279 | 0.00183 | 751.25279 | -0.01097 | 751.25279 | -0.01041 | 751.25279 | -0.01269 | 751.25279 | 0.00182
751.46879 | -0.00856 | 751.46879 | 0.00189 | 751.46879 | -0.01101 | 751.46879 | -0.01038 | 751.46879 | -0.01267 | 751.46879 | 0.00178
751.68479 | -0.00855 | 751.68479 | 0.00196 | 751.68479 | -0.01104 | 751.68479 | -0.01035 | 751.68479 | -0.01265 | 751.68479 | 0.00173
751.90079 | -0.00854 | 751.90079 | 0.00204 | 751.90079 | -0.01107 | 751.90079 | -0.01034 | 751.90079 | -0.01264 | 751.90079 | 0.00168
752.11679 | -0.00851 | 752.11679 | 0.00211 | 752.11679 | -0.01109 | 752.11679 | -0.01034 | 752.11679 | -0.01262 | 752.11679 | 0.00163
752.33279 | -0.00849 | 752.33279 | 0.00218 | 752.33279 | -0.01111 | 752.33279 | -0.01035 | 752.33279 | -0.0126 | 752.33279 | 0.00158
752.5488 | -0.00846 | 752.5488 | 0.00224 | 752.5488 | -0.01112 | 752.5488 | -0.01038 | 752.5488 | -0.01258 | 752.5488 | 0.00154
752.7648 | -0.00843 | 752.7648 | 0.0023 | 752.7648 | -0.01112 | 752.7648 | -0.01042 | 752.7648 | -0.01257 | 752.7648 | 0.00152
752.9808 | -0.00839 | 752.9808 | 0.00235 | 752.9808 | -0.01112 | 752.9808 | -0.01046 | 752.9808 | -0.01257 | 752.9808 | 0.00152
753.1968 | -0.00836 | 753.1968 | 0.0024 | 753.1968 | -0.01112 | 753.1968 | -0.0105 | 753.1968 | -0.01256 | 753.1968 | 0.00153
753.4128 | -0.00832 | 753.4128 | 0.00245 | 753.4128 | -0.0111 | 753.4128 | -0.01054 | 753.4128 | -0.01256 | 753.4128 | 0.00157
753.6288 | -0.00827 | 753.6288 | 0.0025 | 753.6288 | -0.01108 | 753.6288 | -0.01058 | 753.6288 | -0.01257 | 753.6288 | 0.00162
753.8448 | -0.00823 | 753.8448 | 0.00254 | 753.8448 | -0.01106 | 753.8448 | -0.01059 | 753.8448 | -0.01257 | 753.8448 | 0.00167
754.06081 | -0.00819 | 754.06081 | 0.00259 | 754.06081 | -0.01103 | 754.06081 | -0.0106 | 754.06081 | -0.01257 | 754.06081 | 0.00171
754.27681 | -0.00816 | 754.27681 | 0.00262 | 754.27681 | -0.01099 | 754.27681 | -0.01058 | 754.27681 | -0.01257 | 754.27681 | 0.00175
754.49281 | -0.00814 | 754.49281 | 0.00265 | 754.49281 | -0.01095 | 754.49281 | -0.01056 | 754.49281 | -0.01256 | 754.49281 | 0.00177
754.70881 | -0.00813 | 754.70881 | 0.00267 | 754.70881 | -0.01091 | 754.70881 | -0.01052 | 754.70881 | -0.01255 | 754.70881 | 0.00178
754.92481 | -0.00814 | 754.92481 | 0.00268 | 754.92481 | -0.01086 | 754.92481 | -0.01048 | 754.92481 | -0.01253 | 754.92481 | 0.00178
755.14081 | -0.00818 | 755.14081 | 0.00268 | 755.14081 | -0.01081 | 755.14081 | -0.01043 | 755.14081 | -0.01252 | 755.14081 | 0.00177
755.35681 | -0.00823 | 755.35681 | 0.00268 | 755.35681 | -0.01076 | 755.35681 | -0.01038 | 755.35681 | -0.01251 | 755.35681 | 0.00176
755.57282 | -0.00829 | 755.57282 | 0.00269 | 755.57282 | -0.01072 | 755.57282 | -0.01032 | 755.57282 | -0.0125 | 755.57282 | 0.00177
755.78882 | -0.00837 | 755.78882 | 0.0027 | 755.78882 | -0.01069 | 755.78882 | -0.01028 | 755.78882 | -0.0125 | 755.78882 | 0.00178
756.00482 | -0.00845 | 756.00482 | 0.00271 | 756.00482 | -0.01066 | 756.00482 | -0.01023 | 756.00482 | -0.0125 | 756.00482 | 0.00181
756.22082 | -0.00854 | 756.22082 | 0.00273 | 756.22082 | -0.01065 | 756.22082 | -0.0102 | 756.22082 | -0.01251 | 756.22082 | 0.00185
756.43682 | -0.00862 | 756.43682 | 0.00276 | 756.43682 | -0.01065 | 756.43682 | -0.01018 | 756.43682 | -0.01253 | 756.43682 | 0.00189
756.65282 | -0.0087 | 756.65282 | 0.00279 | 756.65282 | -0.01066 | 756.65282 | -0.01017 | 756.65282 | -0.01254 | 756.65282 | 0.00193
756.86882 | -0.00877 | 756.86882 | 0.00282 | 756.86882 | -0.01067 | 756.86882 | -0.01017 | 756.86882 | -0.01256 | 756.86882 | 0.00195
757.08482 | -0.00882 | 757.08482 | 0.00284 | 757.08482 | -0.0107 | 757.08482 | -0.01017 | 757.08482 | -0.01258 | 757.08482 | 0.00196
757.30083 | -0.00886 | 757.30083 | 0.00287 | 757.30083 | -0.01073 | 757.30083 | -0.01019 | 757.30083 | -0.01259 | 757.30083 | 0.00197
757.51683 | -0.0089 | 757.51683 | 0.00289 | 757.51683 | -0.01076 | 757.51683 | -0.0102 | 757.51683 | -0.0126 | 757.51683 | 0.00196
757.73283 | -0.00892 | 757.73283 | 0.00291 | 757.73283 | -0.01079 | 757.73283 | -0.01022 | 757.73283 | -0.01261 | 757.73283 | 0.00195
757.94883 | -0.00894 | 757.94883 | 0.00292 | 757.94883 | -0.01082 | 757.94883 | -0.01023 | 757.94883 | -0.01261 | 757.94883 | 0.00195
758.16483 | -0.00896 | 758.16483 | 0.00293 | 758.16483 | -0.01085 | 758.16483 | -0.01025 | 758.16483 | -0.01261 | 758.16483 | 0.00195
758.38083 | -0.00897 | 758.38083 | 0.00294 | 758.38083 | -0.01088 | 758.38083 | -0.01026 | 758.38083 | -0.0126 | 758.38083 | 0.00197
758.59683 | -0.00898 | 758.59683 | 0.00295 | 758.59683 | -0.01089 | 758.59683 | -0.01027 | 758.59683 | -0.01258 | 758.59683 | 0.00198
758.81284 | -0.00899 | 758.81284 | 0.00296 | 758.81284 | -0.0109 | 758.81284 | -0.01027 | 758.81284 | -0.01256 | 758.81284 | 0.002
759.02884 | -0.009 | 759.02884 | 0.00298 | 759.02884 | -0.01089 | 759.02884 | -0.01027 | 759.02884 | -0.01253 | 759.02884 | 0.00202
759.24484 | -0.009 | 759.24484 | 0.00301 | 759.24484 | -0.01088 | 759.24484 | -0.01028 | 759.24484 | -0.0125 | 759.24484 | 0.00204
759.46084 | -0.00899 | 759.46084 | 0.00303 | 759.46084 | -0.01086 | 759.46084 | -0.01028 | 759.46084 | -0.01247 | 759.46084 | 0.00204
759.67684 | -0.00898 | 759.67684 | 0.00306 | 759.67684 | -0.01084 | 759.67684 | -0.01028 | 759.67684 | -0.01244 | 759.67684 | 0.00203
759.89284 | -0.00896 | 759.89284 | 0.00309 | 759.89284 | -0.01083 | 759.89284 | -0.01028 | 759.89284 | -0.01241 | 759.89284 | 0.00202
760.10884 | -0.00894 | 760.10884 | 0.00311 | 760.10884 | -0.01082 | 760.10884 | -0.01028 | 760.10884 | -0.01238 | 760.10884 | 0.002
760.32485 | -0.00892 | 760.32485 | 0.00314 | 760.32485 | -0.01082 | 760.32485 | -0.01028 | 760.32485 | -0.01236 | 760.32485 | 0.00199
760.54085 | -0.0089 | 760.54085 | 0.00316 | 760.54085 | -0.01083 | 760.54085 | -0.01028 | 760.54085 | -0.01235 | 760.54085 | 0.00198
760.75685 | -0.00888 | 760.75685 | 0.00317 | 760.75685 | -0.01085 | 760.75685 | -0.01028 | 760.75685 | -0.01233 | 760.75685 | 0.00197
760.97285 | -0.00886 | 760.97285 | 0.00318 | 760.97285 | -0.01086 | 760.97285 | -0.01028 | 760.97285 | -0.01232 | 760.97285 | 0.00197
761.18885 | -0.00884 | 761.18885 | 0.00318 | 761.18885 | -0.01088 | 761.18885 | -0.01028 | 761.18885 | -0.01231 | 761.18885 | 0.00198
761.40485 | -0.00882 | 761.40485 | 0.00318 | 761.40485 | -0.0109 | 761.40485 | -0.01028 | 761.40485 | -0.0123 | 761.40485 | 0.002
761.62085 | -0.0088 | 761.62085 | 0.00317 | 761.62085 | -0.0109 | 761.62085 | -0.01027 | 761.62085 | -0.01229 | 761.62085 | 0.00202
761.83685 | -0.00879 | 761.83685 | 0.00316 | 761.83685 | -0.01091 | 761.83685 | -0.01027 | 761.83685 | -0.01227 | 761.83685 | 0.00204
762.05286 | -0.00877 | 762.05286 | 0.00314 | 762.05286 | -0.01091 | 762.05286 | -0.01026 | 762.05286 | -0.01225 | 762.05286 | 0.00206
762.26886 | -0.00874 | 762.26886 | 0.00313 | 762.26886 | -0.01091 | 762.26886 | -0.01026 | 762.26886 | -0.01223 | 762.26886 | 0.00209
762.48486 | -0.00872 | 762.48486 | 0.00312 | 762.48486 | -0.0109 | 762.48486 | -0.01025 | 762.48486 | -0.01221 | 762.48486 | 0.00211
762.70086 | -0.00869 | 762.70086 | 0.00312 | 762.70086 | -0.0109 | 762.70086 | -0.01024 | 762.70086 | -0.01219 | 762.70086 | 0.00214
762.91686 | -0.00866 | 762.91686 | 0.00312 | 762.91686 | -0.01089 | 762.91686 | -0.01024 | 762.91686 | -0.01218 | 762.91686 | 0.00217
763.13286 | -0.00862 | 763.13286 | 0.00314 | 763.13286 | -0.01089 | 763.13286 | -0.01023 | 763.13286 | -0.01217 | 763.13286 | 0.0022
763.34886 | -0.00858 | 763.34886 | 0.00315 | 763.34886 | -0.01089 | 763.34886 | -0.01022 | 763.34886 | -0.01216 | 763.34886 | 0.00222
763.56487 | -0.00854 | 763.56487 | 0.00317 | 763.56487 | -0.0109 | 763.56487 | -0.01021 | 763.56487 | -0.01216 | 763.56487 | 0.00224
763.78087 | -0.0085 | 763.78087 | 0.00318 | 763.78087 | -0.0109 | 763.78087 | -0.01021 | 763.78087 | -0.01217 | 763.78087 | 0.00225
763.99687 | -0.00847 | 763.99687 | 0.00319 | 763.99687 | -0.01092 | 763.99687 | -0.01021 | 763.99687 | -0.01217 | 763.99687 | 0.00224
764.21287 | -0.00845 | 764.21287 | 0.0032 | 764.21287 | -0.01093 | 764.21287 | -0.01021 | 764.21287 | -0.01218 | 764.21287 | 0.00222
764.42887 | -0.00845 | 764.42887 | 0.0032 | 764.42887 | -0.01096 | 764.42887 | -0.01022 | 764.42887 | -0.01218 | 764.42887 | 0.00219
764.64487 | -0.00846 | 764.64487 | 0.0032 | 764.64487 | -0.01098 | 764.64487 | -0.01022 | 764.64487 | -0.01218 | 764.64487 | 0.00214
764.86087 | -0.00847 | 764.86087 | 0.0032 | 764.86087 | -0.01102 | 764.86087 | -0.01022 | 764.86087 | -0.01218 | 764.86087 | 0.00209
765.07688 | -0.0085 | 765.07688 | 0.00321 | 765.07688 | -0.01105 | 765.07688 | -0.01021 | 765.07688 | -0.01217 | 765.07688 | 0.00204
765.29288 | -0.00852 | 765.29288 | 0.00323 | 765.29288 | -0.01109 | 765.29288 | -0.0102 | 765.29288 | -0.01216 | 765.29288 | 0.00199
765.50888 | -0.00853 | 765.50888 | 0.00326 | 765.50888 | -0.01113 | 765.50888 | -0.01019 | 765.50888 | -0.01215 | 765.50888 | 0.00195
765.72488 | -0.00854 | 765.72488 | 0.0033 | 765.72488 | -0.01117 | 765.72488 | -0.01017 | 765.72488 | -0.01213 | 765.72488 | 0.00193
765.94088 | -0.00854 | 765.94088 | 0.00335 | 765.94088 | -0.01122 | 765.94088 | -0.01016 | 765.94088 | -0.01212 | 765.94088 | 0.00193
766.15688 | -0.00853 | 766.15688 | 0.00339 | 766.15688 | -0.01126 | 766.15688 | -0.01015 | 766.15688 | -0.01211 | 766.15688 | 0.00194
766.37288 | -0.00852 | 766.37288 | 0.00345 | 766.37288 | -0.01129 | 766.37288 | -0.01014 | 766.37288 | -0.0121 | 766.37288 | 0.00197
766.58889 | -0.00851 | 766.58889 | 0.00349 | 766.58889 | -0.01132 | 766.58889 | -0.01013 | 766.58889 | -0.01209 | 766.58889 | 0.00201
766.80489 | -0.00851 | 766.80489 | 0.00354 | 766.80489 | -0.01133 | 766.80489 | -0.01013 | 766.80489 | -0.01208 | 766.80489 | 0.00206
767.02089 | -0.0085 | 767.02089 | 0.00358 | 767.02089 | -0.01134 | 767.02089 | -0.01013 | 767.02089 | -0.01208 | 767.02089 | 0.00211
767.23689 | -0.0085 | 767.23689 | 0.00361 | 767.23689 | -0.01132 | 767.23689 | -0.01014 | 767.23689 | -0.01207 | 767.23689 | 0.00217
767.45289 | -0.0085 | 767.45289 | 0.00364 | 767.45289 | -0.01129 | 767.45289 | -0.01015 | 767.45289 | -0.01207 | 767.45289 | 0.00223
767.66889 | -0.00849 | 767.66889 | 0.00367 | 767.66889 | -0.01124 | 767.66889 | -0.01016 | 767.66889 | -0.01206 | 767.66889 | 0.00228
767.88489 | -0.00847 | 767.88489 | 0.00369 | 767.88489 | -0.01118 | 767.88489 | -0.01017 | 767.88489 | -0.01205 | 767.88489 | 0.00233
768.10089 | -0.00844 | 768.10089 | 0.0037 | 768.10089 | -0.01111 | 768.10089 | -0.01018 | 768.10089 | -0.01204 | 768.10089 | 0.00238
768.3169 | -0.0084 | 768.3169 | 0.00372 | 768.3169 | -0.01104 | 768.3169 | -0.01019 | 768.3169 | -0.01204 | 768.3169 | 0.00243
768.5329 | -0.00836 | 768.5329 | 0.00373 | 768.5329 | -0.01099 | 768.5329 | -0.01019 | 768.5329 | -0.01203 | 768.5329 | 0.00248
768.7489 | -0.00833 | 768.7489 | 0.00375 | 768.7489 | -0.01095 | 768.7489 | -0.01019 | 768.7489 | -0.01203 | 768.7489 | 0.00254
768.9649 | -0.00831 | 768.9649 | 0.00376 | 768.9649 | -0.01093 | 768.9649 | -0.01019 | 768.9649 | -0.01203 | 768.9649 | 0.0026
769.1809 | -0.00831 | 769.1809 | 0.00378 | 769.1809 | -0.01094 | 769.1809 | -0.01018 | 769.1809 | -0.01203 | 769.1809 | 0.00266
769.3969 | -0.00832 | 769.3969 | 0.00379 | 769.3969 | -0.01099 | 769.3969 | -0.01017 | 769.3969 | -0.01204 | 769.3969 | 0.00272
769.6129 | -0.00835 | 769.6129 | 0.00381 | 769.6129 | -0.01106 | 769.6129 | -0.01015 | 769.6129 | -0.01204 | 769.6129 | 0.00278
769.82891 | -0.00838 | 769.82891 | 0.00383 | 769.82891 | -0.01116 | 769.82891 | -0.01013 | 769.82891 | -0.01205 | 769.82891 | 0.00283
770.04491 | -0.00842 | 770.04491 | 0.00384 | 770.04491 | -0.01127 | 770.04491 | -0.0101 | 770.04491 | -0.01205 | 770.04491 | 0.00287
770.26091 | -0.00846 | 770.26091 | 0.00386 | 770.26091 | -0.01138 | 770.26091 | -0.01007 | 770.26091 | -0.01205 | 770.26091 | 0.0029
770.47691 | -0.0085 | 770.47691 | 0.00387 | 770.47691 | -0.01148 | 770.47691 | -0.01005 | 770.47691 | -0.01205 | 770.47691 | 0.00291
770.69291 | -0.00852 | 770.69291 | 0.00388 | 770.69291 | -0.01155 | 770.69291 | -0.01002 | 770.69291 | -0.01205 | 770.69291 | 0.00292
770.90891 | -0.00854 | 770.90891 | 0.00388 | 770.90891 | -0.0116 | 770.90891 | -0.01 | 770.90891 | -0.01204 | 770.90891 | 0.00292
771.12491 | -0.00856 | 771.12491 | 0.00388 | 771.12491 | -0.01161 | 771.12491 | -0.00998 | 771.12491 | -0.01203 | 771.12491 | 0.00291
771.34092 | -0.00857 | 771.34092 | 0.00388 | 771.34092 | -0.01159 | 771.34092 | -0.00997 | 771.34092 | -0.01202 | 771.34092 | 0.0029
771.55692 | -0.00858 | 771.55692 | 0.00388 | 771.55692 | -0.01155 | 771.55692 | -0.00997 | 771.55692 | -0.012 | 771.55692 | 0.0029
771.77292 | -0.00859 | 771.77292 | 0.00387 | 771.77292 | -0.01149 | 771.77292 | -0.00998 | 771.77292 | -0.01198 | 771.77292 | 0.0029
771.98892 | -0.00861 | 771.98892 | 0.00386 | 771.98892 | -0.01142 | 771.98892 | -0.00999 | 771.98892 | -0.01196 | 771.98892 | 0.00292
772.20492 | -0.00862 | 772.20492 | 0.00385 | 772.20492 | -0.01136 | 772.20492 | -0.01 | 772.20492 | -0.01194 | 772.20492 | 0.00295
772.42092 | -0.00863 | 772.42092 | 0.00384 | 772.42092 | -0.01132 | 772.42092 | -0.01003 | 772.42092 | -0.01192 | 772.42092 | 0.00299
772.63692 | -0.00864 | 772.63692 | 0.00382 | 772.63692 | -0.01129 | 772.63692 | -0.01005 | 772.63692 | -0.0119 | 772.63692 | 0.00305
772.85293 | -0.00863 | 772.85293 | 0.00379 | 772.85293 | -0.01128 | 772.85293 | -0.01007 | 772.85293 | -0.01189 | 772.85293 | 0.00312
773.06893 | -0.00862 | 773.06893 | 0.00376 | 773.06893 | -0.01129 | 773.06893 | -0.01009 | 773.06893 | -0.01188 | 773.06893 | 0.00319
773.28493 | -0.00859 | 773.28493 | 0.00373 | 773.28493 | -0.0113 | 773.28493 | -0.01011 | 773.28493 | -0.01187 | 773.28493 | 0.00326
773.50093 | -0.00856 | 773.50093 | 0.00369 | 773.50093 | -0.01132 | 773.50093 | -0.01012 | 773.50093 | -0.01187 | 773.50093 | 0.00332
773.71693 | -0.00852 | 773.71693 | 0.00365 | 773.71693 | -0.01134 | 773.71693 | -0.01013 | 773.71693 | -0.01187 | 773.71693 | 0.00337
773.93293 | -0.00848 | 773.93293 | 0.00361 | 773.93293 | -0.01134 | 773.93293 | -0.01013 | 773.93293 | -0.01188 | 773.93293 | 0.00339
774.14893 | -0.00845 | 774.14893 | 0.00358 | 774.14893 | -0.01134 | 774.14893 | -0.01014 | 774.14893 | -0.01189 | 774.14893 | 0.0034
774.36493 | -0.00842 | 774.36493 | 0.00356 | 774.36493 | -0.01134 | 774.36493 | -0.01014 | 774.36493 | -0.0119 | 774.36493 | 0.0034
774.58094 | -0.0084 | 774.58094 | 0.00355 | 774.58094 | -0.01132 | 774.58094 | -0.01013 | 774.58094 | -0.01191 | 774.58094 | 0.00338
774.79694 | -0.00839 | 774.79694 | 0.00355 | 774.79694 | -0.0113 | 774.79694 | -0.01013 | 774.79694 | -0.01192 | 774.79694 | 0.00336
775.01294 | -0.0084 | 775.01294 | 0.00357 | 775.01294 | -0.01128 | 775.01294 | -0.01013 | 775.01294 | -0.01192 | 775.01294 | 0.00333
775.22894 | -0.00841 | 775.22894 | 0.0036 | 775.22894 | -0.01125 | 775.22894 | -0.01013 | 775.22894 | -0.01191 | 775.22894 | 0.0033
775.44494 | -0.00844 | 775.44494 | 0.00364 | 775.44494 | -0.01123 | 775.44494 | -0.01013 | 775.44494 | -0.0119 | 775.44494 | 0.00327
775.66094 | -0.00847 | 775.66094 | 0.00368 | 775.66094 | -0.01121 | 775.66094 | -0.01013 | 775.66094 | -0.01188 | 775.66094 | 0.00325
775.87694 | -0.0085 | 775.87694 | 0.00373 | 775.87694 | -0.0112 | 775.87694 | -0.01014 | 775.87694 | -0.01185 | 775.87694 | 0.00324
776.09295 | -0.00854 | 776.09295 | 0.00377 | 776.09295 | -0.0112 | 776.09295 | -0.01013 | 776.09295 | -0.01182 | 776.09295 | 0.00323
776.30895 | -0.00856 | 776.30895 | 0.00381 | 776.30895 | -0.01121 | 776.30895 | -0.01013 | 776.30895 | -0.01179 | 776.30895 | 0.00324
776.52495 | -0.00858 | 776.52495 | 0.00385 | 776.52495 | -0.01124 | 776.52495 | -0.01012 | 776.52495 | -0.01175 | 776.52495 | 0.00326
776.74095 | -0.00858 | 776.74095 | 0.00387 | 776.74095 | -0.01128 | 776.74095 | -0.01009 | 776.74095 | -0.01171 | 776.74095 | 0.00329
776.95695 | -0.00857 | 776.95695 | 0.0039 | 776.95695 | -0.01132 | 776.95695 | -0.01007 | 776.95695 | -0.01168 | 776.95695 | 0.00334
777.17295 | -0.00855 | 777.17295 | 0.00392 | 777.17295 | -0.01138 | 777.17295 | -0.01003 | 777.17295 | -0.01165 | 777.17295 | 0.00339
777.38895 | -0.00852 | 777.38895 | 0.00394 | 777.38895 | -0.01143 | 777.38895 | -0.00999 | 777.38895 | -0.01163 | 777.38895 | 0.00343
777.60496 | -0.00849 | 777.60496 | 0.00396 | 777.60496 | -0.01147 | 777.60496 | -0.00995 | 777.60496 | -0.01161 | 777.60496 | 0.00348
777.82096 | -0.00847 | 777.82096 | 0.00399 | 777.82096 | -0.01151 | 777.82096 | -0.0099 | 777.82096 | -0.0116 | 777.82096 | 0.00351
778.03696 | -0.00846 | 778.03696 | 0.00402 | 778.03696 | -0.01153 | 778.03696 | -0.00986 | 778.03696 | -0.01158 | 778.03696 | 0.00352
778.25296 | -0.00846 | 778.25296 | 0.00405 | 778.25296 | -0.01153 | 778.25296 | -0.00983 | 778.25296 | -0.01157 | 778.25296 | 0.00352
778.46896 | -0.00847 | 778.46896 | 0.00408 | 778.46896 | -0.01152 | 778.46896 | -0.00979 | 778.46896 | -0.01156 | 778.46896 | 0.00351
778.68496 | -0.0085 | 778.68496 | 0.00411 | 778.68496 | -0.01151 | 778.68496 | -0.00976 | 778.68496 | -0.01155 | 778.68496 | 0.00348
778.90096 | -0.00854 | 778.90096 | 0.00413 | 778.90096 | -0.01149 | 778.90096 | -0.00973 | 778.90096 | -0.01154 | 778.90096 | 0.00344
779.11697 | -0.00859 | 779.11697 | 0.00415 | 779.11697 | -0.01147 | 779.11697 | -0.0097 | 779.11697 | -0.01152 | 779.11697 | 0.00341
779.33297 | -0.00865 | 779.33297 | 0.00416 | 779.33297 | -0.01146 | 779.33297 | -0.00967 | 779.33297 | -0.0115 | 779.33297 | 0.00338
779.54897 | -0.00871 | 779.54897 | 0.00416 | 779.54897 | -0.01145 | 779.54897 | -0.00964 | 779.54897 | -0.01149 | 779.54897 | 0.00336
779.76497 | -0.00876 | 779.76497 | 0.00417 | 779.76497 | -0.01145 | 779.76497 | -0.00961 | 779.76497 | -0.01147 | 779.76497 | 0.00335
779.98097 | -0.0088 | 779.98097 | 0.00417 | 779.98097 | -0.01146 | 779.98097 | -0.00958 | 779.98097 | -0.01146 | 779.98097 | 0.00336
780.19697 | -0.00883 | 780.19697 | 0.00417 | 780.19697 | -0.01147 | 780.19697 | -0.00955 | 780.19697 | -0.01146 | 780.19697 | 0.00339
780.41297 | -0.00883 | 780.41297 | 0.00418 | 780.41297 | -0.01148 | 780.41297 | -0.00952 | 780.41297 | -0.01145 | 780.41297 | 0.00343
780.62897 | -0.0088 | 780.62897 | 0.00419 | 780.62897 | -0.01149 | 780.62897 | -0.00949 | 780.62897 | -0.01145 | 780.62897 | 0.00348
780.84498 | -0.00874 | 780.84498 | 0.00421 | 780.84498 | -0.0115 | 780.84498 | -0.00947 | 780.84498 | -0.01144 | 780.84498 | 0.00353
781.06098 | -0.00865 | 781.06098 | 0.00422 | 781.06098 | -0.0115 | 781.06098 | -0.00944 | 781.06098 | -0.01144 | 781.06098 | 0.00358
781.27698 | -0.00854 | 781.27698 | 0.00423 | 781.27698 | -0.01151 | 781.27698 | -0.00942 | 781.27698 | -0.01144 | 781.27698 | 0.00364
781.49298 | -0.00842 | 781.49298 | 0.00424 | 781.49298 | -0.01151 | 781.49298 | -0.0094 | 781.49298 | -0.01144 | 781.49298 | 0.00369
781.70898 | -0.00829 | 781.70898 | 0.00425 | 781.70898 | -0.01152 | 781.70898 | -0.00938 | 781.70898 | -0.01144 | 781.70898 | 0.00375
781.92498 | -0.00817 | 781.92498 | 0.00425 | 781.92498 | -0.01152 | 781.92498 | -0.00936 | 781.92498 | -0.01143 | 781.92498 | 0.0038
782.14098 | -0.00807 | 782.14098 | 0.00426 | 782.14098 | -0.01151 | 782.14098 | -0.00935 | 782.14098 | -0.01143 | 782.14098 | 0.00386
782.35699 | -0.00799 | 782.35699 | 0.00426 | 782.35699 | -0.0115 | 782.35699 | -0.00934 | 782.35699 | -0.01142 | 782.35699 | 0.00392
782.57299 | -0.00793 | 782.57299 | 0.00427 | 782.57299 | -0.01149 | 782.57299 | -0.00934 | 782.57299 | -0.01141 | 782.57299 | 0.00398
782.78899 | -0.00789 | 782.78899 | 0.00428 | 782.78899 | -0.01146 | 782.78899 | -0.00934 | 782.78899 | -0.0114 | 782.78899 | 0.00404
783.00499 | -0.00787 | 783.00499 | 0.00429 | 783.00499 | -0.01142 | 783.00499 | -0.00935 | 783.00499 | -0.01138 | 783.00499 | 0.00409
783.22099 | -0.00786 | 783.22099 | 0.00432 | 783.22099 | -0.01138 | 783.22099 | -0.00936 | 783.22099 | -0.01136 | 783.22099 | 0.00412
783.43699 | -0.00787 | 783.43699 | 0.00435 | 783.43699 | -0.01132 | 783.43699 | -0.00937 | 783.43699 | -0.01134 | 783.43699 | 0.00414
783.65299 | -0.00787 | 783.65299 | 0.00438 | 783.65299 | -0.01126 | 783.65299 | -0.00937 | 783.65299 | -0.01131 | 783.65299 | 0.00414
783.869 | -0.00788 | 783.869 | 0.00441 | 783.869 | -0.01119 | 783.869 | -0.00937 | 783.869 | -0.01128 | 783.869 | 0.00413
784.085 | -0.00789 | 784.085 | 0.00443 | 784.085 | -0.01112 | 784.085 | -0.00936 | 784.085 | -0.01125 | 784.085 | 0.00411
784.301 | -0.0079 | 784.301 | 0.00445 | 784.301 | -0.01106 | 784.301 | -0.00935 | 784.301 | -0.01122 | 784.301 | 0.00408
784.517 | -0.0079 | 784.517 | 0.00446 | 784.517 | -0.01099 | 784.517 | -0.00933 | 784.517 | -0.01119 | 784.517 | 0.00405
784.733 | -0.00791 | 784.733 | 0.00447 | 784.733 | -0.01094 | 784.733 | -0.00931 | 784.733 | -0.01116 | 784.733 | 0.00404
784.949 | -0.00792 | 784.949 | 0.00446 | 784.949 | -0.0109 | 784.949 | -0.00928 | 784.949 | -0.01113 | 784.949 | 0.00404
785.165 | -0.00794 | 785.165 | 0.00445 | 785.165 | -0.01088 | 785.165 | -0.00926 | 785.165 | -0.0111 | 785.165 | 0.00405
785.381 | -0.00797 | 785.381 | 0.00444 | 785.381 | -0.01086 | 785.381 | -0.00923 | 785.381 | -0.01107 | 785.381 | 0.00409
785.59701 | -0.008 | 785.59701 | 0.00443 | 785.59701 | -0.01086 | 785.59701 | -0.00921 | 785.59701 | -0.01104 | 785.59701 | 0.00414
785.81301 | -0.00804 | 785.81301 | 0.00441 | 785.81301 | -0.01086 | 785.81301 | -0.0092 | 785.81301 | -0.01101 | 785.81301 | 0.0042
786.02901 | -0.00808 | 786.02901 | 0.00441 | 786.02901 | -0.01086 | 786.02901 | -0.00919 | 786.02901 | -0.01098 | 786.02901 | 0.00426
786.24501 | -0.00813 | 786.24501 | 0.00441 | 786.24501 | -0.01086 | 786.24501 | -0.00918 | 786.24501 | -0.01095 | 786.24501 | 0.00432
786.46101 | -0.00816 | 786.46101 | 0.00441 | 786.46101 | -0.01085 | 786.46101 | -0.00917 | 786.46101 | -0.01091 | 786.46101 | 0.00437
786.67701 | -0.00819 | 786.67701 | 0.00442 | 786.67701 | -0.01084 | 786.67701 | -0.00916 | 786.67701 | -0.01087 | 786.67701 | 0.00442
786.89301 | -0.00821 | 786.89301 | 0.00444 | 786.89301 | -0.01081 | 786.89301 | -0.00915 | 786.89301 | -0.01083 | 786.89301 | 0.00446
787.10902 | -0.0082 | 787.10902 | 0.00446 | 787.10902 | -0.01079 | 787.10902 | -0.00914 | 787.10902 | -0.0108 | 787.10902 | 0.00449
787.32502 | -0.00818 | 787.32502 | 0.00449 | 787.32502 | -0.01075 | 787.32502 | -0.00913 | 787.32502 | -0.01076 | 787.32502 | 0.00452
787.54102 | -0.00813 | 787.54102 | 0.00451 | 787.54102 | -0.01072 | 787.54102 | -0.00912 | 787.54102 | -0.01073 | 787.54102 | 0.00455
787.75702 | -0.00807 | 787.75702 | 0.00454 | 787.75702 | -0.01068 | 787.75702 | -0.00911 | 787.75702 | -0.0107 | 787.75702 | 0.00456
787.97302 | -0.008 | 787.97302 | 0.00456 | 787.97302 | -0.01064 | 787.97302 | -0.0091 | 787.97302 | -0.01067 | 787.97302 | 0.00458
788.18902 | -0.00792 | 788.18902 | 0.00458 | 788.18902 | -0.0106 | 788.18902 | -0.0091 | 788.18902 | -0.01065 | 788.18902 | 0.00459
788.40502 | -0.00784 | 788.40502 | 0.0046 | 788.40502 | -0.01057 | 788.40502 | -0.00909 | 788.40502 | -0.01062 | 788.40502 | 0.0046
788.62103 | -0.00777 | 788.62103 | 0.00462 | 788.62103 | -0.01055 | 788.62103 | -0.00909 | 788.62103 | -0.01059 | 788.62103 | 0.00461
788.83703 | -0.00771 | 788.83703 | 0.00463 | 788.83703 | -0.01053 | 788.83703 | -0.00909 | 788.83703 | -0.01057 | 788.83703 | 0.00463
789.05303 | -0.00767 | 789.05303 | 0.00463 | 789.05303 | -0.01053 | 789.05303 | -0.00909 | 789.05303 | -0.01054 | 789.05303 | 0.00465
789.26903 | -0.00764 | 789.26903 | 0.00463 | 789.26903 | -0.01053 | 789.26903 | -0.0091 | 789.26903 | -0.01052 | 789.26903 | 0.00467
789.48503 | -0.00762 | 789.48503 | 0.00463 | 789.48503 | -0.01054 | 789.48503 | -0.0091 | 789.48503 | -0.01049 | 789.48503 | 0.00471
789.70103 | -0.00762 | 789.70103 | 0.00463 | 789.70103 | -0.01055 | 789.70103 | -0.00911 | 789.70103 | -0.01047 | 789.70103 | 0.00475
789.91703 | -0.00763 | 789.91703 | 0.00463 | 789.91703 | -0.01056 | 789.91703 | -0.00911 | 789.91703 | -0.01045 | 789.91703 | 0.0048
790.13304 | -0.00764 | 790.13304 | 0.00463 | 790.13304 | -0.01057 | 790.13304 | -0.0091 | 790.13304 | -0.01043 | 790.13304 | 0.00487
790.34904 | -0.00766 | 790.34904 | 0.00463 | 790.34904 | -0.01058 | 790.34904 | -0.00908 | 790.34904 | -0.01041 | 790.34904 | 0.00493
790.56504 | -0.00769 | 790.56504 | 0.00464 | 790.56504 | -0.01057 | 790.56504 | -0.00905 | 790.56504 | -0.01039 | 790.56504 | 0.005
790.78104 | -0.00772 | 790.78104 | 0.00465 | 790.78104 | -0.01056 | 790.78104 | -0.00902 | 790.78104 | -0.01037 | 790.78104 | 0.00506
790.99704 | -0.00774 | 790.99704 | 0.00467 | 790.99704 | -0.01053 | 790.99704 | -0.00899 | 790.99704 | -0.01035 | 790.99704 | 0.00513
791.21304 | -0.00776 | 791.21304 | 0.00469 | 791.21304 | -0.0105 | 791.21304 | -0.00895 | 791.21304 | -0.01032 | 791.21304 | 0.00519
791.42904 | -0.00777 | 791.42904 | 0.00472 | 791.42904 | -0.01046 | 791.42904 | -0.00892 | 791.42904 | -0.01029 | 791.42904 | 0.00524
791.64504 | -0.00776 | 791.64504 | 0.00474 | 791.64504 | -0.01042 | 791.64504 | -0.0089 | 791.64504 | -0.01026 | 791.64504 | 0.00528
791.86105 | -0.00774 | 791.86105 | 0.00477 | 791.86105 | -0.01038 | 791.86105 | -0.0089 | 791.86105 | -0.01022 | 791.86105 | 0.0053
792.07705 | -0.00771 | 792.07705 | 0.00479 | 792.07705 | -0.01033 | 792.07705 | -0.0089 | 792.07705 | -0.01018 | 792.07705 | 0.00532
792.29305 | -0.00766 | 792.29305 | 0.00481 | 792.29305 | -0.01029 | 792.29305 | -0.00892 | 792.29305 | -0.01015 | 792.29305 | 0.00532
792.50905 | -0.0076 | 792.50905 | 0.00483 | 792.50905 | -0.01025 | 792.50905 | -0.00894 | 792.50905 | -0.01011 | 792.50905 | 0.00533
792.72505 | -0.00754 | 792.72505 | 0.00484 | 792.72505 | -0.01022 | 792.72505 | -0.00896 | 792.72505 | -0.01006 | 792.72505 | 0.00533
792.94105 | -0.00748 | 792.94105 | 0.00484 | 792.94105 | -0.0102 | 792.94105 | -0.00898 | 792.94105 | -0.01002 | 792.94105 | 0.00534
793.15705 | -0.00742 | 793.15705 | 0.00485 | 793.15705 | -0.01018 | 793.15705 | -0.009 | 793.15705 | -0.00998 | 793.15705 | 0.00536
793.37306 | -0.00737 | 793.37306 | 0.00484 | 793.37306 | -0.01017 | 793.37306 | -0.00901 | 793.37306 | -0.00993 | 793.37306 | 0.00538
793.58906 | -0.00734 | 793.58906 | 0.00484 | 793.58906 | -0.01017 | 793.58906 | -0.00901 | 793.58906 | -0.00988 | 793.58906 | 0.0054
793.80506 | -0.00732 | 793.80506 | 0.00483 | 793.80506 | -0.01016 | 793.80506 | -0.00901 | 793.80506 | -0.00983 | 793.80506 | 0.00542
794.02106 | -0.00732 | 794.02106 | 0.00482 | 794.02106 | -0.01015 | 794.02106 | -0.009 | 794.02106 | -0.00979 | 794.02106 | 0.00543
794.23706 | -0.00734 | 794.23706 | 0.00482 | 794.23706 | -0.01013 | 794.23706 | -0.00897 | 794.23706 | -0.00974 | 794.23706 | 0.00544
794.45306 | -0.00737 | 794.45306 | 0.00482 | 794.45306 | -0.01011 | 794.45306 | -0.00895 | 794.45306 | -0.00969 | 794.45306 | 0.00543
794.66906 | -0.00741 | 794.66906 | 0.00482 | 794.66906 | -0.01009 | 794.66906 | -0.00891 | 794.66906 | -0.00965 | 794.66906 | 0.0054
794.88507 | -0.00745 | 794.88507 | 0.00483 | 794.88507 | -0.01005 | 794.88507 | -0.00887 | 794.88507 | -0.00961 | 794.88507 | 0.00537
795.10107 | -0.00748 | 795.10107 | 0.00484 | 795.10107 | -0.01001 | 795.10107 | -0.00883 | 795.10107 | -0.00958 | 795.10107 | 0.00533
795.31707 | -0.00749 | 795.31707 | 0.00486 | 795.31707 | -0.00997 | 795.31707 | -0.00879 | 795.31707 | -0.00954 | 795.31707 | 0.00529
795.53307 | -0.00748 | 795.53307 | 0.00489 | 795.53307 | -0.00992 | 795.53307 | -0.00874 | 795.53307 | -0.00951 | 795.53307 | 0.00525
795.74907 | -0.00745 | 795.74907 | 0.00491 | 795.74907 | -0.00987 | 795.74907 | -0.00869 | 795.74907 | -0.00947 | 795.74907 | 0.00521
795.96507 | -0.00742 | 795.96507 | 0.00494 | 795.96507 | -0.00981 | 795.96507 | -0.00865 | 795.96507 | -0.00944 | 795.96507 | 0.00518
796.18107 | -0.00737 | 796.18107 | 0.00498 | 796.18107 | -0.00976 | 796.18107 | -0.0086 | 796.18107 | -0.00939 | 796.18107 | 0.00515
796.39708 | -0.00732 | 796.39708 | 0.00501 | 796.39708 | -0.00971 | 796.39708 | -0.00856 | 796.39708 | -0.00935 | 796.39708 | 0.00513
796.61308 | -0.00727 | 796.61308 | 0.00503 | 796.61308 | -0.00966 | 796.61308 | -0.00853 | 796.61308 | -0.0093 | 796.61308 | 0.00511
796.82908 | -0.00723 | 796.82908 | 0.00506 | 796.82908 | -0.00961 | 796.82908 | -0.0085 | 796.82908 | -0.00925 | 796.82908 | 0.00509
797.04508 | -0.0072 | 797.04508 | 0.00507 | 797.04508 | -0.00957 | 797.04508 | -0.00847 | 797.04508 | -0.0092 | 797.04508 | 0.00506
797.26108 | -0.00718 | 797.26108 | 0.00506 | 797.26108 | -0.00952 | 797.26108 | -0.00845 | 797.26108 | -0.00915 | 797.26108 | 0.00504
797.47708 | -0.00716 | 797.47708 | 0.00505 | 797.47708 | -0.00947 | 797.47708 | -0.00843 | 797.47708 | -0.0091 | 797.47708 | 0.00501
797.69308 | -0.00715 | 797.69308 | 0.00502 | 797.69308 | -0.00941 | 797.69308 | -0.00842 | 797.69308 | -0.00905 | 797.69308 | 0.00498
797.90908 | -0.00713 | 797.90908 | 0.00499 | 797.90908 | -0.00934 | 797.90908 | -0.0084 | 797.90908 | -0.009 | 797.90908 | 0.00494
798.12509 | -0.00712 | 798.12509 | 0.00495 | 798.12509 | -0.00928 | 798.12509 | -0.00839 | 798.12509 | -0.00896 | 798.12509 | 0.00492
798.34109 | -0.0071 | 798.34109 | 0.00491 | 798.34109 | -0.00921 | 798.34109 | -0.00838 | 798.34109 | -0.00891 | 798.34109 | 0.0049
798.55709 | -0.00707 | 798.55709 | 0.00487 | 798.55709 | -0.00915 | 798.55709 | -0.00836 | 798.55709 | -0.00887 | 798.55709 | 0.0049
798.77309 | -0.00705 | 798.77309 | 0.00485 | 798.77309 | -0.00909 | 798.77309 | -0.00834 | 798.77309 | -0.00882 | 798.77309 | 0.00491
798.98909 | -0.00702 | 798.98909 | 0.00484 | 798.98909 | -0.00906 | 798.98909 | -0.00832 | 798.98909 | -0.00878 | 798.98909 | 0.00493
799.20509 | -0.00698 | 799.20509 | 0.00486 | 799.20509 | -0.00904 | 799.20509 | -0.00829 | 799.20509 | -0.00874 | 799.20509 | 0.00497
799.42109 | -0.00695 | 799.42109 | 0.00489 | 799.42109 | -0.00904 | 799.42109 | -0.00825 | 799.42109 | -0.0087 | 799.42109 | 0.005
799.6371 | -0.00693 | 799.6371 | 0.00493 | 799.6371 | -0.00907 | 799.6371 | -0.00821 | 799.6371 | -0.00867 | 799.6371 | 0.00505
799.8531 | -0.00691 | 799.8531 | 0.00498 | 799.8531 | -0.00911 | 799.8531 | -0.00816 | 799.8531 | -0.00864 | 799.8531 | 0.00508
800.0691 | -0.00689 | 800.0691 | 0.00504 | 800.0691 | -0.00915 | 800.0691 | -0.00811 | 800.0691 | -0.0086 | 800.0691 | 0.00511
800.2851 | -0.00688 | 800.2851 | 0.0051 | 800.2851 | -0.0092 | 800.2851 | -0.00805 | 800.2851 | -0.00857 | 800.2851 | 0.00513
800.5011 | -0.00688 | 800.5011 | 0.00516 | 800.5011 | -0.00925 | 800.5011 | -0.008 | 800.5011 | -0.00853 | 800.5011 | 0.00514
800.7171 | -0.00687 | 800.7171 | 0.00522 | 800.7171 | -0.00929 | 800.7171 | -0.00796 | 800.7171 | -0.00848 | 800.7171 | 0.00515
800.9331 | -0.00686 | 800.9331 | 0.00526 | 800.9331 | -0.00931 | 800.9331 | -0.00792 | 800.9331 | -0.00843 | 800.9331 | 0.00514
801.14911 | -0.00684 | 801.14911 | 0.00529 | 801.14911 | -0.00931 | 801.14911 | -0.0079 | 801.14911 | -0.00838 | 801.14911 | 0.00514
801.36511 | -0.00682 | 801.36511 | 0.00532 | 801.36511 | -0.0093 | 801.36511 | -0.00789 | 801.36511 | -0.00832 | 801.36511 | 0.00513
801.58111 | -0.00679 | 801.58111 | 0.00532 | 801.58111 | -0.00928 | 801.58111 | -0.00788 | 801.58111 | -0.00826 | 801.58111 | 0.00513
801.79711 | -0.00676 | 801.79711 | 0.00532 | 801.79711 | -0.00925 | 801.79711 | -0.00789 | 801.79711 | -0.0082 | 801.79711 | 0.00514
802.01311 | -0.00674 | 802.01311 | 0.00531 | 802.01311 | -0.00922 | 802.01311 | -0.0079 | 802.01311 | -0.00814 | 802.01311 | 0.00514
802.22911 | -0.00674 | 802.22911 | 0.00529 | 802.22911 | -0.00918 | 802.22911 | -0.00792 | 802.22911 | -0.00808 | 802.22911 | 0.00516
802.44511 | -0.00675 | 802.44511 | 0.00527 | 802.44511 | -0.00916 | 802.44511 | -0.00793 | 802.44511 | -0.00803 | 802.44511 | 0.00517
802.66112 | -0.00679 | 802.66112 | 0.00526 | 802.66112 | -0.00914 | 802.66112 | -0.00794 | 802.66112 | -0.00798 | 802.66112 | 0.00519
802.87712 | -0.00683 | 802.87712 | 0.00525 | 802.87712 | -0.00913 | 802.87712 | -0.00794 | 802.87712 | -0.00794 | 802.87712 | 0.00521
803.09312 | -0.00688 | 803.09312 | 0.00524 | 803.09312 | -0.00914 | 803.09312 | -0.00794 | 803.09312 | -0.0079 | 803.09312 | 0.00523
803.30912 | -0.00692 | 803.30912 | 0.00525 | 803.30912 | -0.00914 | 803.30912 | -0.00792 | 803.30912 | -0.00786 | 803.30912 | 0.00524
803.52512 | -0.00694 | 803.52512 | 0.00526 | 803.52512 | -0.00915 | 803.52512 | -0.00788 | 803.52512 | -0.00783 | 803.52512 | 0.00526
803.74112 | -0.00694 | 803.74112 | 0.00528 | 803.74112 | -0.00916 | 803.74112 | -0.00784 | 803.74112 | -0.00779 | 803.74112 | 0.00527
803.95712 | -0.0069 | 803.95712 | 0.0053 | 803.95712 | -0.00915 | 803.95712 | -0.00779 | 803.95712 | -0.00776 | 803.95712 | 0.00528
804.17312 | -0.00683 | 804.17312 | 0.00532 | 804.17312 | -0.00914 | 804.17312 | -0.00773 | 804.17312 | -0.00772 | 804.17312 | 0.0053
804.38913 | -0.00674 | 804.38913 | 0.00535 | 804.38913 | -0.00912 | 804.38913 | -0.00767 | 804.38913 | -0.00769 | 804.38913 | 0.00531
804.60513 | -0.00663 | 804.60513 | 0.00537 | 804.60513 | -0.00909 | 804.60513 | -0.0076 | 804.60513 | -0.00765 | 804.60513 | 0.00533
804.82113 | -0.00651 | 804.82113 | 0.0054 | 804.82113 | -0.00905 | 804.82113 | -0.00755 | 804.82113 | -0.00761 | 804.82113 | 0.00536
805.03713 | -0.00639 | 805.03713 | 0.00542 | 805.03713 | -0.009 | 805.03713 | -0.0075 | 805.03713 | -0.00757 | 805.03713 | 0.00539
805.25313 | -0.00628 | 805.25313 | 0.00544 | 805.25313 | -0.00895 | 805.25313 | -0.00746 | 805.25313 | -0.00753 | 805.25313 | 0.00542
805.46913 | -0.00617 | 805.46913 | 0.00545 | 805.46913 | -0.00891 | 805.46913 | -0.00743 | 805.46913 | -0.00748 | 805.46913 | 0.00546
805.68513 | -0.00607 | 805.68513 | 0.00546 | 805.68513 | -0.00887 | 805.68513 | -0.0074 | 805.68513 | -0.00744 | 805.68513 | 0.00549
805.90114 | -0.00598 | 805.90114 | 0.00546 | 805.90114 | -0.00884 | 805.90114 | -0.00739 | 805.90114 | -0.00739 | 805.90114 | 0.00551
806.11714 | -0.00589 | 806.11714 | 0.00546 | 806.11714 | -0.00881 | 806.11714 | -0.00738 | 806.11714 | -0.00735 | 806.11714 | 0.00553
806.33314 | -0.00581 | 806.33314 | 0.00546 | 806.33314 | -0.00879 | 806.33314 | -0.00737 | 806.33314 | -0.0073 | 806.33314 | 0.00554
806.54914 | -0.00572 | 806.54914 | 0.00545 | 806.54914 | -0.00878 | 806.54914 | -0.00737 | 806.54914 | -0.00724 | 806.54914 | 0.00555
806.76514 | -0.00564 | 806.76514 | 0.00545 | 806.76514 | -0.00877 | 806.76514 | -0.00737 | 806.76514 | -0.00719 | 806.76514 | 0.00554
806.98114 | -0.00557 | 806.98114 | 0.00544 | 806.98114 | -0.00876 | 806.98114 | -0.00738 | 806.98114 | -0.00713 | 806.98114 | 0.00552
807.19714 | -0.0055 | 807.19714 | 0.00544 | 807.19714 | -0.00876 | 807.19714 | -0.00739 | 807.19714 | -0.00707 | 807.19714 | 0.0055
807.41315 | -0.00544 | 807.41315 | 0.00544 | 807.41315 | -0.00875 | 807.41315 | -0.00739 | 807.41315 | -0.00701 | 807.41315 | 0.00547
807.62915 | -0.00539 | 807.62915 | 0.00545 | 807.62915 | -0.00874 | 807.62915 | -0.0074 | 807.62915 | -0.00694 | 807.62915 | 0.00544
807.84515 | -0.00534 | 807.84515 | 0.00546 | 807.84515 | -0.00872 | 807.84515 | -0.0074 | 807.84515 | -0.00688 | 807.84515 | 0.0054
808.06115 | -0.0053 | 808.06115 | 0.00548 | 808.06115 | -0.0087 | 808.06115 | -0.00738 | 808.06115 | -0.00682 | 808.06115 | 0.00537
808.27715 | -0.00526 | 808.27715 | 0.00549 | 808.27715 | -0.00868 | 808.27715 | -0.00737 | 808.27715 | -0.00675 | 808.27715 | 0.00533
808.49315 | -0.00523 | 808.49315 | 0.00551 | 808.49315 | -0.00867 | 808.49315 | -0.00734 | 808.49315 | -0.00669 | 808.49315 | 0.0053
808.70915 | -0.0052 | 808.70915 | 0.00552 | 808.70915 | -0.00866 | 808.70915 | -0.00731 | 808.70915 | -0.00662 | 808.70915 | 0.00527
808.92516 | -0.00516 | 808.92516 | 0.00553 | 808.92516 | -0.00865 | 808.92516 | -0.00727 | 808.92516 | -0.00655 | 808.92516 | 0.00524
809.14116 | -0.00512 | 809.14116 | 0.00553 | 809.14116 | -0.00864 | 809.14116 | -0.00723 | 809.14116 | -0.00649 | 809.14116 | 0.00521
809.35716 | -0.00509 | 809.35716 | 0.00553 | 809.35716 | -0.00863 | 809.35716 | -0.00719 | 809.35716 | -0.00643 | 809.35716 | 0.00519
809.57316 | -0.00505 | 809.57316 | 0.00553 | 809.57316 | -0.00862 | 809.57316 | -0.00716 | 809.57316 | -0.00637 | 809.57316 | 0.00517
809.78916 | -0.00502 | 809.78916 | 0.00553 | 809.78916 | -0.00861 | 809.78916 | -0.00713 | 809.78916 | -0.00632 | 809.78916 | 0.00516
810.00516 | -0.00499 | 810.00516 | 0.00553 | 810.00516 | -0.00859 | 810.00516 | -0.0071 | 810.00516 | -0.00626 | 810.00516 | 0.00516
810.22116 | -0.00497 | 810.22116 | 0.00554 | 810.22116 | -0.00856 | 810.22116 | -0.00708 | 810.22116 | -0.00622 | 810.22116 | 0.00517
810.43716 | -0.00495 | 810.43716 | 0.00555 | 810.43716 | -0.00854 | 810.43716 | -0.00707 | 810.43716 | -0.00617 | 810.43716 | 0.0052
810.65317 | -0.00493 | 810.65317 | 0.00556 | 810.65317 | -0.00851 | 810.65317 | -0.00706 | 810.65317 | -0.00613 | 810.65317 | 0.00524
810.86917 | -0.00492 | 810.86917 | 0.00557 | 810.86917 | -0.00848 | 810.86917 | -0.00705 | 810.86917 | -0.00608 | 810.86917 | 0.00529
811.08517 | -0.00491 | 811.08517 | 0.00558 | 811.08517 | -0.00846 | 811.08517 | -0.00705 | 811.08517 | -0.00604 | 811.08517 | 0.00535
811.30117 | -0.0049 | 811.30117 | 0.0056 | 811.30117 | -0.00844 | 811.30117 | -0.00704 | 811.30117 | -0.00599 | 811.30117 | 0.00543
811.51717 | -0.0049 | 811.51717 | 0.00561 | 811.51717 | -0.00842 | 811.51717 | -0.00704 | 811.51717 | -0.00594 | 811.51717 | 0.0055
811.73317 | -0.0049 | 811.73317 | 0.00562 | 811.73317 | -0.00841 | 811.73317 | -0.00703 | 811.73317 | -0.00589 | 811.73317 | 0.00558
811.94917 | -0.0049 | 811.94917 | 0.00564 | 811.94917 | -0.00841 | 811.94917 | -0.00703 | 811.94917 | -0.00584 | 811.94917 | 0.00566
812.16518 | -0.0049 | 812.16518 | 0.00565 | 812.16518 | -0.00841 | 812.16518 | -0.00702 | 812.16518 | -0.00578 | 812.16518 | 0.00573
812.38118 | -0.0049 | 812.38118 | 0.00566 | 812.38118 | -0.0084 | 812.38118 | -0.00701 | 812.38118 | -0.00571 | 812.38118 | 0.00579
812.59718 | -0.0049 | 812.59718 | 0.00566 | 812.59718 | -0.0084 | 812.59718 | -0.007 | 812.59718 | -0.00565 | 812.59718 | 0.00584
812.81318 | -0.0049 | 812.81318 | 0.00566 | 812.81318 | -0.00839 | 812.81318 | -0.00698 | 812.81318 | -0.00558 | 812.81318 | 0.00588
813.02918 | -0.00489 | 813.02918 | 0.00566 | 813.02918 | -0.00838 | 813.02918 | -0.00697 | 813.02918 | -0.00551 | 813.02918 | 0.00591
813.24518 | -0.00489 | 813.24518 | 0.00565 | 813.24518 | -0.00836 | 813.24518 | -0.00696 | 813.24518 | -0.00544 | 813.24518 | 0.00594
813.46118 | -0.00487 | 813.46118 | 0.00565 | 813.46118 | -0.00833 | 813.46118 | -0.00695 | 813.46118 | -0.00537 | 813.46118 | 0.00597
813.67719 | -0.00485 | 813.67719 | 0.00564 | 813.67719 | -0.00829 | 813.67719 | -0.00693 | 813.67719 | -0.00529 | 813.67719 | 0.00599
813.89319 | -0.00483 | 813.89319 | 0.00564 | 813.89319 | -0.00823 | 813.89319 | -0.00692 | 813.89319 | -0.00521 | 813.89319 | 0.00602
814.10919 | -0.00481 | 814.10919 | 0.00565 | 814.10919 | -0.00817 | 814.10919 | -0.0069 | 814.10919 | -0.00513 | 814.10919 | 0.00604
814.32519 | -0.00478 | 814.32519 | 0.00566 | 814.32519 | -0.00811 | 814.32519 | -0.00689 | 814.32519 | -0.00504 | 814.32519 | 0.00607
814.54119 | -0.00475 | 814.54119 | 0.00568 | 814.54119 | -0.00805 | 814.54119 | -0.00687 | 814.54119 | -0.00495 | 814.54119 | 0.00611
814.75719 | -0.00472 | 814.75719 | 0.00571 | 814.75719 | -0.00799 | 814.75719 | -0.00685 | 814.75719 | -0.00487 | 814.75719 | 0.00615
814.97319 | -0.0047 | 814.97319 | 0.00574 | 814.97319 | -0.00793 | 814.97319 | -0.00682 | 814.97319 | -0.00478 | 814.97319 | 0.00619
815.18919 | -0.00468 | 815.18919 | 0.00577 | 815.18919 | -0.00789 | 815.18919 | -0.0068 | 815.18919 | -0.00469 | 815.18919 | 0.00624
815.4052 | -0.00468 | 815.4052 | 0.0058 | 815.4052 | -0.00785 | 815.4052 | -0.00677 | 815.4052 | -0.0046 | 815.4052 | 0.00628
815.6212 | -0.00468 | 815.6212 | 0.00582 | 815.6212 | -0.00783 | 815.6212 | -0.00673 | 815.6212 | -0.00452 | 815.6212 | 0.00633
815.8372 | -0.0047 | 815.8372 | 0.00585 | 815.8372 | -0.00782 | 815.8372 | -0.0067 | 815.8372 | -0.00443 | 815.8372 | 0.00637
816.0532 | -0.00472 | 816.0532 | 0.00587 | 816.0532 | -0.00781 | 816.0532 | -0.00667 | 816.0532 | -0.00434 | 816.0532 | 0.00642
816.2692 | -0.00476 | 816.2692 | 0.00589 | 816.2692 | -0.00781 | 816.2692 | -0.00663 | 816.2692 | -0.00425 | 816.2692 | 0.00645
816.4852 | -0.0048 | 816.4852 | 0.00591 | 816.4852 | -0.0078 | 816.4852 | -0.0066 | 816.4852 | -0.00416 | 816.4852 | 0.00648
816.7012 | -0.00483 | 816.7012 | 0.00592 | 816.7012 | -0.0078 | 816.7012 | -0.00656 | 816.7012 | -0.00407 | 816.7012 | 0.00651
816.91721 | -0.00487 | 816.91721 | 0.00593 | 816.91721 | -0.00778 | 816.91721 | -0.00652 | 816.91721 | -0.00398 | 816.91721 | 0.00653
817.13321 | -0.00491 | 817.13321 | 0.00593 | 817.13321 | -0.00777 | 817.13321 | -0.00648 | 817.13321 | -0.00389 | 817.13321 | 0.00654
817.34921 | -0.00494 | 817.34921 | 0.00593 | 817.34921 | -0.00775 | 817.34921 | -0.00643 | 817.34921 | -0.00381 | 817.34921 | 0.00655
817.56521 | -0.00497 | 817.56521 | 0.00593 | 817.56521 | -0.00772 | 817.56521 | -0.00637 | 817.56521 | -0.00373 | 817.56521 | 0.00656
817.78121 | -0.00499 | 817.78121 | 0.00592 | 817.78121 | -0.0077 | 817.78121 | -0.00632 | 817.78121 | -0.00364 | 817.78121 | 0.00658
817.99721 | -0.00501 | 817.99721 | 0.00591 | 817.99721 | -0.00768 | 817.99721 | -0.00627 | 817.99721 | -0.00356 | 817.99721 | 0.00661
818.21321 | -0.00502 | 818.21321 | 0.0059 | 818.21321 | -0.00768 | 818.21321 | -0.00622 | 818.21321 | -0.00347 | 818.21321 | 0.00665
818.42922 | -0.00503 | 818.42922 | 0.0059 | 818.42922 | -0.00768 | 818.42922 | -0.00619 | 818.42922 | -0.00339 | 818.42922 | 0.0067
818.64522 | -0.00503 | 818.64522 | 0.0059 | 818.64522 | -0.00769 | 818.64522 | -0.00616 | 818.64522 | -0.0033 | 818.64522 | 0.00677
818.86122 | -0.00503 | 818.86122 | 0.00591 | 818.86122 | -0.00772 | 818.86122 | -0.00614 | 818.86122 | -0.00321 | 818.86122 | 0.00685
819.07722 | -0.00502 | 819.07722 | 0.00593 | 819.07722 | -0.00774 | 819.07722 | -0.00614 | 819.07722 | -0.00312 | 819.07722 | 0.00695
819.29322 | -0.00502 | 819.29322 | 0.00596 | 819.29322 | -0.00776 | 819.29322 | -0.00613 | 819.29322 | -0.00302 | 819.29322 | 0.00706
819.50922 | -0.00503 | 819.50922 | 0.00599 | 819.50922 | -0.00778 | 819.50922 | -0.00613 | 819.50922 | -0.00292 | 819.50922 | 0.00716
819.72522 | -0.00503 | 819.72522 | 0.00603 | 819.72522 | -0.00778 | 819.72522 | -0.00612 | 819.72522 | -0.00281 | 819.72522 | 0.00725
819.94123 | -0.00503 | 819.94123 | 0.00606 | 819.94123 | -0.00777 | 819.94123 | -0.0061 | 819.94123 | -0.0027 | 819.94123 | 0.00734
820.15723 | -0.00503 | 820.15723 | 0.00609 | 820.15723 | -0.00774 | 820.15723 | -0.00607 | 820.15723 | -0.00258 | 820.15723 | 0.00741
820.37323 | -0.00503 | 820.37323 | 0.00611 | 820.37323 | -0.00771 | 820.37323 | -0.00603 | 820.37323 | -0.00247 | 820.37323 | 0.00748
820.58923 | -0.00501 | 820.58923 | 0.00613 | 820.58923 | -0.00767 | 820.58923 | -0.00599 | 820.58923 | -0.00235 | 820.58923 | 0.00753
820.80523 | -0.00498 | 820.80523 | 0.00615 | 820.80523 | -0.00763 | 820.80523 | -0.00594 | 820.80523 | -0.00223 | 820.80523 | 0.00759
821.02123 | -0.00494 | 821.02123 | 0.00615 | 821.02123 | -0.00759 | 821.02123 | -0.00589 | 821.02123 | -0.00211 | 821.02123 | 0.00766
821.23723 | -0.0049 | 821.23723 | 0.00616 | 821.23723 | -0.00756 | 821.23723 | -0.00583 | 821.23723 | -0.002 | 821.23723 | 0.00773
821.45323 | -0.00486 | 821.45323 | 0.00616 | 821.45323 | -0.00753 | 821.45323 | -0.00578 | 821.45323 | -0.00188 | 821.45323 | 0.00782
821.66924 | -0.00483 | 821.66924 | 0.00617 | 821.66924 | -0.0075 | 821.66924 | -0.00574 | 821.66924 | -0.00176 | 821.66924 | 0.00792
821.88524 | -0.00481 | 821.88524 | 0.00618 | 821.88524 | -0.00748 | 821.88524 | -0.0057 | 821.88524 | -0.00165 | 821.88524 | 0.00803
822.10124 | -0.0048 | 822.10124 | 0.00619 | 822.10124 | -0.00745 | 822.10124 | -0.00566 | 822.10124 | -0.00153 | 822.10124 | 0.00814
822.31724 | -0.0048 | 822.31724 | 0.0062 | 822.31724 | -0.00742 | 822.31724 | -0.00563 | 822.31724 | -0.0014 | 822.31724 | 0.00825
822.53324 | -0.00481 | 822.53324 | 0.00623 | 822.53324 | -0.00739 | 822.53324 | -0.0056 | 822.53324 | -0.00128 | 822.53324 | 0.00836
822.74924 | -0.00483 | 822.74924 | 0.00625 | 822.74924 | -0.00735 | 822.74924 | -0.00557 | 822.74924 | -0.00115 | 822.74924 | 0.00847
822.96524 | -0.00485 | 822.96524 | 0.00628 | 822.96524 | -0.0073 | 822.96524 | -0.00554 | 822.96524 | -0.00102 | 822.96524 | 0.00859
823.18125 | -0.00487 | 823.18125 | 0.00631 | 823.18125 | -0.00725 | 823.18125 | -0.00551 | 823.18125 | -0.000895302 | 823.18125 | 0.0087
823.39725 | -0.00488 | 823.39725 | 0.00635 | 823.39725 | -0.0072 | 823.39725 | -0.00547 | 823.39725 | -0.000768079 | 823.39725 | 0.00882
823.61325 | -0.00489 | 823.61325 | 0.00638 | 823.61325 | -0.00714 | 823.61325 | -0.00543 | 823.61325 | -0.000640178 | 823.61325 | 0.00896
823.82925 | -0.00489 | 823.82925 | 0.00641 | 823.82925 | -0.00708 | 823.82925 | -0.00539 | 823.82925 | -0.000512287 | 823.82925 | 0.00911
824.04525 | -0.00488 | 824.04525 | 0.00644 | 824.04525 | -0.00703 | 824.04525 | -0.00534 | 824.04525 | -0.000383254 | 824.04525 | 0.00928
824.26125 | -0.00486 | 824.26125 | 0.00646 | 824.26125 | -0.00698 | 824.26125 | -0.00528 | 824.26125 | -0.000252855 | 824.26125 | 0.00946
824.47725 | -0.00484 | 824.47725 | 0.00648 | 824.47725 | -0.00694 | 824.47725 | -0.00521 | 824.47725 | -0.000121745 | 824.47725 | 0.00965
824.69326 | -0.00482 | 824.69326 | 0.00649 | 824.69326 | -0.00692 | 824.69326 | -0.00514 | 824.69326 | 9.95039e-06 | 824.69326 | 0.00985
824.90926 | -0.00479 | 824.90926 | 0.00651 | 824.90926 | -0.0069 | 824.90926 | -0.00505 | 824.90926 | 0.000143336 | 824.90926 | 0.01006
825.12526 | -0.00477 | 825.12526 | 0.00652 | 825.12526 | -0.00689 | 825.12526 | -0.00496 | 825.12526 | 0.000280471 | 825.12526 | 0.01027
825.34126 | -0.00476 | 825.34126 | 0.00653 | 825.34126 | -0.00689 | 825.34126 | -0.00487 | 825.34126 | 0.000421432 | 825.34126 | 0.01048
825.55726 | -0.00475 | 825.55726 | 0.00655 | 825.55726 | -0.00688 | 825.55726 | -0.00478 | 825.55726 | 0.00056746 | 825.55726 | 0.01069
825.77326 | -0.00474 | 825.77326 | 0.00656 | 825.77326 | -0.00687 | 825.77326 | -0.00469 | 825.77326 | 0.000718577 | 825.77326 | 0.0109
825.98926 | -0.00474 | 825.98926 | 0.00658 | 825.98926 | -0.00686 | 825.98926 | -0.0046 | 825.98926 | 0.000876584 | 825.98926 | 0.01112
826.20527 | -0.00475 | 826.20527 | 0.0066 | 826.20527 | -0.00683 | 826.20527 | -0.00452 | 826.20527 | 0.00104 | 826.20527 | 0.01134
826.42127 | -0.00475 | 826.42127 | 0.00663 | 826.42127 | -0.00679 | 826.42127 | -0.00444 | 826.42127 | 0.00121 | 826.42127 | 0.01156
826.63727 | -0.00474 | 826.63727 | 0.00665 | 826.63727 | -0.00675 | 826.63727 | -0.00437 | 826.63727 | 0.00139 | 826.63727 | 0.01178
826.85327 | -0.00474 | 826.85327 | 0.00667 | 826.85327 | -0.0067 | 826.85327 | -0.00429 | 826.85327 | 0.00157 | 826.85327 | 0.01201
827.06927 | -0.00472 | 827.06927 | 0.00669 | 827.06927 | -0.00665 | 827.06927 | -0.0042 | 827.06927 | 0.00176 | 827.06927 | 0.01224
827.28527 | -0.00469 | 827.28527 | 0.00671 | 827.28527 | -0.0066 | 827.28527 | -0.0041 | 827.28527 | 0.00194 | 827.28527 | 0.01248
827.50127 | -0.00466 | 827.50127 | 0.00672 | 827.50127 | -0.00655 | 827.50127 | -0.004 | 827.50127 | 0.00213 | 827.50127 | 0.01274
827.71727 | -0.00463 | 827.71727 | 0.00672 | 827.71727 | -0.00652 | 827.71727 | -0.0039 | 827.71727 | 0.00233 | 827.71727 | 0.01302
827.93328 | -0.00459 | 827.93328 | 0.00673 | 827.93328 | -0.00649 | 827.93328 | -0.00378 | 827.93328 | 0.00253 | 827.93328 | 0.01332
828.14928 | -0.00456 | 828.14928 | 0.00673 | 828.14928 | -0.00646 | 828.14928 | -0.00367 | 828.14928 | 0.00273 | 828.14928 | 0.01365
828.36528 | -0.00453 | 828.36528 | 0.00674 | 828.36528 | -0.00643 | 828.36528 | -0.00355 | 828.36528 | 0.00295 | 828.36528 | 0.01399
828.58128 | -0.00452 | 828.58128 | 0.00676 | 828.58128 | -0.00639 | 828.58128 | -0.00344 | 828.58128 | 0.00317 | 828.58128 | 0.01435
828.79728 | -0.00452 | 828.79728 | 0.00679 | 828.79728 | -0.00634 | 828.79728 | -0.00332 | 828.79728 | 0.0034 | 828.79728 | 0.01472
829.01328 | -0.00452 | 829.01328 | 0.00685 | 829.01328 | -0.00628 | 829.01328 | -0.00321 | 829.01328 | 0.00363 | 829.01328 | 0.01509
829.22928 | -0.00454 | 829.22928 | 0.00692 | 829.22928 | -0.00621 | 829.22928 | -0.0031 | 829.22928 | 0.00387 | 829.22928 | 0.01547
829.44529 | -0.00455 | 829.44529 | 0.007 | 829.44529 | -0.00612 | 829.44529 | -0.00298 | 829.44529 | 0.0041 | 829.44529 | 0.01584
829.66129 | -0.00458 | 829.66129 | 0.0071 | 829.66129 | -0.00602 | 829.66129 | -0.00286 | 829.66129 | 0.00434 | 829.66129 | 0.01621
829.87729 | -0.0046 | 829.87729 | 0.0072 | 829.87729 | -0.00592 | 829.87729 | -0.00273 | 829.87729 | 0.00457 | 829.87729 | 0.01657
830.09329 | -0.00462 | 830.09329 | 0.00731 | 830.09329 | -0.00582 | 830.09329 | -0.00259 | 830.09329 | 0.0048 | 830.09329 | 0.01693
830.30929 | -0.00464 | 830.30929 | 0.00742 | 830.30929 | -0.00573 | 830.30929 | -0.00244 | 830.30929 | 0.00503 | 830.30929 | 0.0173
830.52529 | -0.00467 | 830.52529 | 0.00753 | 830.52529 | -0.00563 | 830.52529 | -0.00228 | 830.52529 | 0.00525 | 830.52529 | 0.01768
830.74129 | -0.0047 | 830.74129 | 0.00762 | 830.74129 | -0.00554 | 830.74129 | -0.00211 | 830.74129 | 0.00547 | 830.74129 | 0.01806
830.9573 | -0.00473 | 830.9573 | 0.00771 | 830.9573 | -0.00546 | 830.9573 | -0.00193 | 830.9573 | 0.00569 | 830.9573 | 0.01845
831.1733 | -0.00476 | 831.1733 | 0.00779 | 831.1733 | -0.00537 | 831.1733 | -0.00174 | 831.1733 | 0.00592 | 831.1733 | 0.01887
831.3893 | -0.00479 | 831.3893 | 0.00786 | 831.3893 | -0.00529 | 831.3893 | -0.00154 | 831.3893 | 0.00617 | 831.3893 | 0.0193
831.6053 | -0.00481 | 831.6053 | 0.00794 | 831.6053 | -0.00522 | 831.6053 | -0.00133 | 831.6053 | 0.00642 | 831.6053 | 0.01977
831.8213 | -0.00482 | 831.8213 | 0.008 | 831.8213 | -0.00516 | 831.8213 | -0.00112 | 831.8213 | 0.0067 | 831.8213 | 0.02026
832.0373 | -0.00482 | 832.0373 | 0.00808 | 832.0373 | -0.0051 | 832.0373 | -0.000896367 | 832.0373 | 0.00698 | 832.0373 | 0.02079
832.2533 | -0.00481 | 832.2533 | 0.00815 | 832.2533 | -0.00506 | 832.2533 | -0.00067057 | 832.2533 | 0.00728 | 832.2533 | 0.02135
832.46931 | -0.00479 | 832.46931 | 0.00823 | 832.46931 | -0.00502 | 832.46931 | -0.000440103 | 832.46931 | 0.0076 | 832.46931 | 0.02194
832.68531 | -0.00477 | 832.68531 | 0.00832 | 832.68531 | -0.00499 | 832.68531 | -0.000205497 | 832.68531 | 0.00792 | 832.68531 | 0.02256
832.90131 | -0.00475 | 832.90131 | 0.00841 | 832.90131 | -0.00495 | 832.90131 | 3.03159e-05 | 832.90131 | 0.00825 | 832.90131 | 0.0232
833.11731 | -0.00474 | 833.11731 | 0.00851 | 833.11731 | -0.00491 | 833.11731 | 0.000267703 | 833.11731 | 0.00858 | 833.11731 | 0.02386
833.33331 | -0.00472 | 833.33331 | 0.00861 | 833.33331 | -0.00486 | 833.33331 | 0.000508793 | 833.33331 | 0.00891 | 833.33331 | 0.02453
833.54931 | -0.00471 | 833.54931 | 0.00871 | 833.54931 | -0.00479 | 833.54931 | 0.000752778 | 833.54931 | 0.00923 | 833.54931 | 0.02521
833.76531 | -0.00469 | 833.76531 | 0.00881 | 833.76531 | -0.0047 | 833.76531 | 0.001 | 833.76531 | 0.00956 | 833.76531 | 0.02591
833.98131 | -0.00467 | 833.98131 | 0.00891 | 833.98131 | -0.0046 | 833.98131 | 0.00126 | 833.98131 | 0.00989 | 833.98131 | 0.02663
834.19732 | -0.00464 | 834.19732 | 0.009 | 834.19732 | -0.00448 | 834.19732 | 0.00153 | 834.19732 | 0.01021 | 834.19732 | 0.02736
834.41332 | -0.0046 | 834.41332 | 0.00909 | 834.41332 | -0.00435 | 834.41332 | 0.00181 | 834.41332 | 0.01055 | 834.41332 | 0.02812
834.62932 | -0.00456 | 834.62932 | 0.00919 | 834.62932 | -0.00421 | 834.62932 | 0.0021 | 834.62932 | 0.01089 | 834.62932 | 0.02891
834.84532 | -0.00451 | 834.84532 | 0.00929 | 834.84532 | -0.00406 | 834.84532 | 0.00241 | 834.84532 | 0.01123 | 834.84532 | 0.02971
835.06132 | -0.00447 | 835.06132 | 0.00939 | 835.06132 | -0.0039 | 835.06132 | 0.00274 | 835.06132 | 0.0116 | 835.06132 | 0.03053
835.27732 | -0.00444 | 835.27732 | 0.00951 | 835.27732 | -0.00375 | 835.27732 | 0.00308 | 835.27732 | 0.01197 | 835.27732 | 0.03136
835.49332 | -0.00443 | 835.49332 | 0.00964 | 835.49332 | -0.00358 | 835.49332 | 0.00343 | 835.49332 | 0.01236 | 835.49332 | 0.03222
835.70933 | -0.00443 | 835.70933 | 0.00978 | 835.70933 | -0.00341 | 835.70933 | 0.0038 | 835.70933 | 0.01276 | 835.70933 | 0.03309
835.92533 | -0.00444 | 835.92533 | 0.00993 | 835.92533 | -0.00323 | 835.92533 | 0.00417 | 835.92533 | 0.01317 | 835.92533 | 0.03398
836.14133 | -0.00447 | 836.14133 | 0.01009 | 836.14133 | -0.00305 | 836.14133 | 0.00455 | 836.14133 | 0.01359 | 836.14133 | 0.0349
836.35733 | -0.00451 | 836.35733 | 0.01025 | 836.35733 | -0.00286 | 836.35733 | 0.00494 | 836.35733 | 0.01402 | 836.35733 | 0.03584
836.57333 | -0.00455 | 836.57333 | 0.01041 | 836.57333 | -0.00266 | 836.57333 | 0.00534 | 836.57333 | 0.01445 | 836.57333 | 0.03681
836.78933 | -0.00459 | 836.78933 | 0.01058 | 836.78933 | -0.00246 | 836.78933 | 0.00575 | 836.78933 | 0.01488 | 836.78933 | 0.03781
837.00533 | -0.00461 | 837.00533 | 0.01074 | 837.00533 | -0.00225 | 837.00533 | 0.00617 | 837.00533 | 0.01532 | 837.00533 | 0.03883
837.22134 | -0.00463 | 837.22134 | 0.01089 | 837.22134 | -0.00204 | 837.22134 | 0.00659 | 837.22134 | 0.01576 | 837.22134 | 0.03986
837.43734 | -0.00464 | 837.43734 | 0.01104 | 837.43734 | -0.00183 | 837.43734 | 0.00703 | 837.43734 | 0.01619 | 837.43734 | 0.04091
837.65334 | -0.00465 | 837.65334 | 0.01119 | 837.65334 | -0.00162 | 837.65334 | 0.00747 | 837.65334 | 0.01663 | 837.65334 | 0.04196
837.86934 | -0.00465 | 837.86934 | 0.01133 | 837.86934 | -0.00141 | 837.86934 | 0.00792 | 837.86934 | 0.01706 | 837.86934 | 0.04302
838.08534 | -0.00465 | 838.08534 | 0.01147 | 838.08534 | -0.0012 | 838.08534 | 0.00839 | 838.08534 | 0.0175 | 838.08534 | 0.04409
838.30134 | -0.00465 | 838.30134 | 0.01161 | 838.30134 | -0.000985754 | 838.30134 | 0.00886 | 838.30134 | 0.01794 | 838.30134 | 0.04516
838.51734 | -0.00464 | 838.51734 | 0.01176 | 838.51734 | -0.000774899 | 838.51734 | 0.00934 | 838.51734 | 0.01838 | 838.51734 | 0.04625
838.73334 | -0.00462 | 838.73334 | 0.01191 | 838.73334 | -0.000565427 | 838.73334 | 0.00983 | 838.73334 | 0.01884 | 838.73334 | 0.04736
838.94935 | -0.00459 | 838.94935 | 0.01208 | 838.94935 | -0.000354553 | 838.94935 | 0.01033 | 838.94935 | 0.0193 | 838.94935 | 0.0485
839.16535 | -0.00453 | 839.16535 | 0.01225 | 839.16535 | -0.000143939 | 839.16535 | 0.01084 | 839.16535 | 0.01978 | 839.16535 | 0.04967
839.38135 | -0.00445 | 839.38135 | 0.01243 | 839.38135 | 6.47503e-05 | 839.38135 | 0.01136 | 839.38135 | 0.02027 | 839.38135 | 0.05089
839.59735 | -0.00435 | 839.59735 | 0.01263 | 839.59735 | 0.00027417 | 839.59735 | 0.01189 | 839.59735 | 0.02077 | 839.59735 | 0.05215
839.81335 | -0.00424 | 839.81335 | 0.01283 | 839.81335 | 0.000483433 | 839.81335 | 0.01242 | 839.81335 | 0.02129 | 839.81335 | 0.05345
840.02935 | -0.00411 | 840.02935 | 0.01304 | 840.02935 | 0.000690958 | 840.02935 | 0.01296 | 840.02935 | 0.02182 | 840.02935 | 0.05478
840.24535 | -0.00397 | 840.24535 | 0.01325 | 840.24535 | 0.00089804 | 840.24535 | 0.0135 | 840.24535 | 0.02236 | 840.24535 | 0.05614
840.46136 | -0.00384 | 840.46136 | 0.01347 | 840.46136 | 0.00111 | 840.46136 | 0.01405 | 840.46136 | 0.0229 | 840.46136 | 0.0575
840.67736 | -0.00373 | 840.67736 | 0.01369 | 840.67736 | 0.00132 | 840.67736 | 0.01459 | 840.67736 | 0.02345 | 840.67736 | 0.05886
840.89336 | -0.00362 | 840.89336 | 0.0139 | 840.89336 | 0.00154 | 840.89336 | 0.01514 | 840.89336 | 0.02399 | 840.89336 | 0.06022
841.10936 | -0.00354 | 841.10936 | 0.01412 | 841.10936 | 0.00176 | 841.10936 | 0.01569 | 841.10936 | 0.02455 | 841.10936 | 0.06158
841.32536 | -0.00347 | 841.32536 | 0.01434 | 841.32536 | 0.00201 | 841.32536 | 0.01624 | 841.32536 | 0.0251 | 841.32536 | 0.06293
841.54136 | -0.00343 | 841.54136 | 0.01456 | 841.54136 | 0.00227 | 841.54136 | 0.0168 | 841.54136 | 0.02566 | 841.54136 | 0.0643
841.75736 | -0.0034 | 841.75736 | 0.01478 | 841.75736 | 0.00254 | 841.75736 | 0.01736 | 841.75736 | 0.02622 | 841.75736 | 0.06568
841.97337 | -0.0034 | 841.97337 | 0.01501 | 841.97337 | 0.00284 | 841.97337 | 0.01794 | 841.97337 | 0.0268 | 841.97337 | 0.06709
842.18937 | -0.00341 | 842.18937 | 0.01526 | 842.18937 | 0.00314 | 842.18937 | 0.01853 | 842.18937 | 0.02738 | 842.18937 | 0.06853
842.40537 | -0.00342 | 842.40537 | 0.01551 | 842.40537 | 0.00346 | 842.40537 | 0.01914 | 842.40537 | 0.02797 | 842.40537 | 0.07001
842.62137 | -0.00344 | 842.62137 | 0.01578 | 842.62137 | 0.00379 | 842.62137 | 0.01977 | 842.62137 | 0.02857 | 842.62137 | 0.07153
842.83737 | -0.00346 | 842.83737 | 0.01606 | 842.83737 | 0.00411 | 842.83737 | 0.02042 | 842.83737 | 0.02918 | 842.83737 | 0.07308
843.05337 | -0.00346 | 843.05337 | 0.01635 | 843.05337 | 0.00444 | 843.05337 | 0.02109 | 843.05337 | 0.02979 | 843.05337 | 0.07466
843.26937 | -0.00346 | 843.26937 | 0.01664 | 843.26937 | 0.00478 | 843.26937 | 0.02178 | 843.26937 | 0.03041 | 843.26937 | 0.07628
843.48538 | -0.00344 | 843.48538 | 0.01694 | 843.48538 | 0.00511 | 843.48538 | 0.0225 | 843.48538 | 0.03104 | 843.48538 | 0.07792
843.70138 | -0.0034 | 843.70138 | 0.01723 | 843.70138 | 0.00545 | 843.70138 | 0.02323 | 843.70138 | 0.03166 | 843.70138 | 0.07958
843.91738 | -0.00335 | 843.91738 | 0.01752 | 843.91738 | 0.0058 | 843.91738 | 0.02397 | 843.91738 | 0.0323 | 843.91738 | 0.08127
844.13338 | -0.0033 | 844.13338 | 0.0178 | 844.13338 | 0.00616 | 844.13338 | 0.02473 | 844.13338 | 0.03294 | 844.13338 | 0.08298
844.34938 | -0.00324 | 844.34938 | 0.01807 | 844.34938 | 0.00653 | 844.34938 | 0.02549 | 844.34938 | 0.03358 | 844.34938 | 0.08471
844.56538 | -0.00317 | 844.56538 | 0.01832 | 844.56538 | 0.00691 | 844.56538 | 0.02626 | 844.56538 | 0.03423 | 844.56538 | 0.08645
844.78138 | -0.00311 | 844.78138 | 0.01858 | 844.78138 | 0.00731 | 844.78138 | 0.02703 | 844.78138 | 0.03488 | 844.78138 | 0.0882
844.99738 | -0.00303 | 844.99738 | 0.01883 | 844.99738 | 0.00771 | 844.99738 | 0.02779 | 844.99738 | 0.03554 | 844.99738 | 0.08996
845.21339 | -0.00295 | 845.21339 | 0.01908 | 845.21339 | 0.00811 | 845.21339 | 0.02856 | 845.21339 | 0.0362 | 845.21339 | 0.09171
845.42939 | -0.00286 | 845.42939 | 0.01935 | 845.42939 | 0.00852 | 845.42939 | 0.02933 | 845.42939 | 0.03687 | 845.42939 | 0.09345
845.64539 | -0.00276 | 845.64539 | 0.01964 | 845.64539 | 0.00893 | 845.64539 | 0.0301 | 845.64539 | 0.03755 | 845.64539 | 0.09518
845.86139 | -0.00266 | 845.86139 | 0.01994 | 845.86139 | 0.00934 | 845.86139 | 0.03087 | 845.86139 | 0.03823 | 845.86139 | 0.09691
846.07739 | -0.00257 | 846.07739 | 0.02027 | 846.07739 | 0.00975 | 846.07739 | 0.03165 | 846.07739 | 0.03892 | 846.07739 | 0.09865
846.29339 | -0.0025 | 846.29339 | 0.02061 | 846.29339 | 0.01017 | 846.29339 | 0.03244 | 846.29339 | 0.03963 | 846.29339 | 0.10039
846.50939 | -0.00245 | 846.50939 | 0.02097 | 846.50939 | 0.01059 | 846.50939 | 0.03323 | 846.50939 | 0.04034 | 846.50939 | 0.10216
846.7254 | -0.00243 | 846.7254 | 0.02133 | 846.7254 | 0.01101 | 846.7254 | 0.03404 | 846.7254 | 0.04106 | 846.7254 | 0.10394
846.9414 | -0.00245 | 846.9414 | 0.0217 | 846.9414 | 0.01143 | 846.9414 | 0.03486 | 846.9414 | 0.04178 | 846.9414 | 0.10576
847.1574 | -0.00248 | 847.1574 | 0.02206 | 847.1574 | 0.01186 | 847.1574 | 0.03569 | 847.1574 | 0.04251 | 847.1574 | 0.10761
847.3734 | -0.00254 | 847.3734 | 0.02242 | 847.3734 | 0.01229 | 847.3734 | 0.03653 | 847.3734 | 0.04324 | 847.3734 | 0.10949
847.5894 | -0.0026 | 847.5894 | 0.02277 | 847.5894 | 0.01273 | 847.5894 | 0.03737 | 847.5894 | 0.04397 | 847.5894 | 0.11139
847.8054 | -0.00266 | 847.8054 | 0.02312 | 847.8054 | 0.01316 | 847.8054 | 0.03823 | 847.8054 | 0.04472 | 847.8054 | 0.11332
848.0214 | -0.00269 | 848.0214 | 0.02347 | 848.0214 | 0.01361 | 848.0214 | 0.03909 | 848.0214 | 0.04546 | 848.0214 | 0.11527
848.23741 | -0.00271 | 848.23741 | 0.02382 | 848.23741 | 0.01406 | 848.23741 | 0.03996 | 848.23741 | 0.04622 | 848.23741 | 0.11723
848.45341 | -0.0027 | 848.45341 | 0.02418 | 848.45341 | 0.01451 | 848.45341 | 0.04084 | 848.45341 | 0.04698 | 848.45341 | 0.11921
848.66941 | -0.00267 | 848.66941 | 0.02455 | 848.66941 | 0.01498 | 848.66941 | 0.04173 | 848.66941 | 0.04776 | 848.66941 | 0.12121
848.88541 | -0.00262 | 848.88541 | 0.02493 | 848.88541 | 0.01545 | 848.88541 | 0.04263 | 848.88541 | 0.04854 | 848.88541 | 0.1232
849.10141 | -0.00257 | 849.10141 | 0.02532 | 849.10141 | 0.01593 | 849.10141 | 0.04354 | 849.10141 | 0.04932 | 849.10141 | 0.1252
849.31741 | -0.00252 | 849.31741 | 0.02572 | 849.31741 | 0.01642 | 849.31741 | 0.04447 | 849.31741 | 0.05011 | 849.31741 | 0.1272
849.53341 | -0.00247 | 849.53341 | 0.02613 | 849.53341 | 0.01691 | 849.53341 | 0.04541 | 849.53341 | 0.0509 | 849.53341 | 0.12919
849.74942 | -0.00244 | 849.74942 | 0.02654 | 849.74942 | 0.01741 | 849.74942 | 0.04637 | 849.74942 | 0.05169 | 849.74942 | 0.13118
849.96542 | -0.00244 | 849.96542 | 0.02696 | 849.96542 | 0.01792 | 849.96542 | 0.04733 | 849.96542 | 0.05249 | 849.96542 | 0.13316
850.18142 | -0.00246 | 850.18142 | 0.02739 | 850.18142 | 0.01843 | 850.18142 | 0.04831 | 850.18142 | 0.05329 | 850.18142 | 0.13515
850.39742 | -0.00249 | 850.39742 | 0.02781 | 850.39742 | 0.01895 | 850.39742 | 0.0493 | 850.39742 | 0.05409 | 850.39742 | 0.13714
850.61342 | -0.00254 | 850.61342 | 0.02824 | 850.61342 | 0.01947 | 850.61342 | 0.0503 | 850.61342 | 0.0549 | 850.61342 | 0.13913
850.82942 | -0.0026 | 850.82942 | 0.02868 | 850.82942 | 0.02 | 850.82942 | 0.05129 | 850.82942 | 0.05572 | 850.82942 | 0.14114
851.04542 | -0.00266 | 851.04542 | 0.02911 | 851.04542 | 0.02053 | 851.04542 | 0.05229 | 851.04542 | 0.05654 | 851.04542 | 0.14316
851.26142 | -0.00269 | 851.26142 | 0.02955 | 851.26142 | 0.02107 | 851.26142 | 0.05328 | 851.26142 | 0.05737 | 851.26142 | 0.14518
851.47743 | -0.00272 | 851.47743 | 0.02999 | 851.47743 | 0.02162 | 851.47743 | 0.05426 | 851.47743 | 0.05821 | 851.47743 | 0.14722
851.69343 | -0.00272 | 851.69343 | 0.03043 | 851.69343 | 0.02217 | 851.69343 | 0.05523 | 851.69343 | 0.05905 | 851.69343 | 0.14927
851.90943 | -0.0027 | 851.90943 | 0.03088 | 851.90943 | 0.02273 | 851.90943 | 0.0562 | 851.90943 | 0.05989 | 851.90943 | 0.15132
852.12543 | -0.00266 | 852.12543 | 0.03132 | 852.12543 | 0.0233 | 852.12543 | 0.05717 | 852.12543 | 0.06074 | 852.12543 | 0.15338
852.34143 | -0.00261 | 852.34143 | 0.03177 | 852.34143 | 0.02387 | 852.34143 | 0.05815 | 852.34143 | 0.06159 | 852.34143 | 0.15545
852.55743 | -0.00256 | 852.55743 | 0.03223 | 852.55743 | 0.02445 | 852.55743 | 0.05913 | 852.55743 | 0.06245 | 852.55743 | 0.15752
852.77343 | -0.00251 | 852.77343 | 0.0327 | 852.77343 | 0.02503 | 852.77343 | 0.06013 | 852.77343 | 0.06332 | 852.77343 | 0.15961
852.98944 | -0.00247 | 852.98944 | 0.03317 | 852.98944 | 0.02563 | 852.98944 | 0.06115 | 852.98944 | 0.0642 | 852.98944 | 0.1617
853.20544 | -0.00243 | 853.20544 | 0.03365 | 853.20544 | 0.02623 | 853.20544 | 0.06219 | 853.20544 | 0.06508 | 853.20544 | 0.16381
853.42144 | -0.00241 | 853.42144 | 0.03414 | 853.42144 | 0.02684 | 853.42144 | 0.06324 | 853.42144 | 0.06597 | 853.42144 | 0.16594
853.63744 | -0.00238 | 853.63744 | 0.03463 | 853.63744 | 0.02746 | 853.63744 | 0.06432 | 853.63744 | 0.06686 | 853.63744 | 0.16808
853.85344 | -0.00236 | 853.85344 | 0.03512 | 853.85344 | 0.02809 | 853.85344 | 0.06541 | 853.85344 | 0.06777 | 853.85344 | 0.17023
854.06944 | -0.00233 | 854.06944 | 0.03561 | 854.06944 | 0.02872 | 854.06944 | 0.06651 | 854.06944 | 0.06867 | 854.06944 | 0.17238
854.28544 | -0.00229 | 854.28544 | 0.0361 | 854.28544 | 0.02935 | 854.28544 | 0.06762 | 854.28544 | 0.06958 | 854.28544 | 0.17455
854.50145 | -0.00225 | 854.50145 | 0.03658 | 854.50145 | 0.02998 | 854.50145 | 0.06873 | 854.50145 | 0.0705 | 854.50145 | 0.1767
854.71745 | -0.0022 | 854.71745 | 0.03706 | 854.71745 | 0.03061 | 854.71745 | 0.06985 | 854.71745 | 0.07141 | 854.71745 | 0.17886
854.93345 | -0.00215 | 854.93345 | 0.03754 | 854.93345 | 0.03125 | 854.93345 | 0.07097 | 854.93345 | 0.07233 | 854.93345 | 0.18101
855.14945 | -0.0021 | 855.14945 | 0.03804 | 855.14945 | 0.03188 | 855.14945 | 0.07209 | 855.14945 | 0.07325 | 855.14945 | 0.18315
855.36545 | -0.00207 | 855.36545 | 0.03855 | 855.36545 | 0.03251 | 855.36545 | 0.07322 | 855.36545 | 0.07418 | 855.36545 | 0.18529
855.58145 | -0.00204 | 855.58145 | 0.03907 | 855.58145 | 0.03316 | 855.58145 | 0.07435 | 855.58145 | 0.07511 | 855.58145 | 0.18741
855.79745 | -0.00202 | 855.79745 | 0.03961 | 855.79745 | 0.03381 | 855.79745 | 0.07549 | 855.79745 | 0.07605 | 855.79745 | 0.18953
856.01346 | -0.002 | 856.01346 | 0.04017 | 856.01346 | 0.03447 | 856.01346 | 0.07663 | 856.01346 | 0.07699 | 856.01346 | 0.19164
856.22946 | -0.00199 | 856.22946 | 0.04074 | 856.22946 | 0.03515 | 856.22946 | 0.07779 | 856.22946 | 0.07794 | 856.22946 | 0.19374
856.44546 | -0.00198 | 856.44546 | 0.04132 | 856.44546 | 0.03584 | 856.44546 | 0.07895 | 856.44546 | 0.07891 | 856.44546 | 0.19585
856.66146 | -0.00198 | 856.66146 | 0.04191 | 856.66146 | 0.03655 | 856.66146 | 0.08012 | 856.66146 | 0.07989 | 856.66146 | 0.19795
856.87746 | -0.00197 | 856.87746 | 0.04249 | 856.87746 | 0.03728 | 856.87746 | 0.0813 | 856.87746 | 0.08088 | 856.87746 | 0.20006
857.09346 | -0.00197 | 857.09346 | 0.04308 | 857.09346 | 0.03801 | 857.09346 | 0.08249 | 857.09346 | 0.08188 | 857.09346 | 0.20217
857.30946 | -0.00196 | 857.30946 | 0.04366 | 857.30946 | 0.03874 | 857.30946 | 0.08369 | 857.30946 | 0.08289 | 857.30946 | 0.2043
857.52546 | -0.00196 | 857.52546 | 0.04423 | 857.52546 | 0.03947 | 857.52546 | 0.08489 | 857.52546 | 0.0839 | 857.52546 | 0.20643
857.74147 | -0.00197 | 857.74147 | 0.0448 | 857.74147 | 0.04019 | 857.74147 | 0.08608 | 857.74147 | 0.08492 | 857.74147 | 0.20858
857.95747 | -0.00197 | 857.95747 | 0.04535 | 857.95747 | 0.0409 | 857.95747 | 0.08728 | 857.95747 | 0.08595 | 857.95747 | 0.21072
858.17347 | -0.00198 | 858.17347 | 0.0459 | 858.17347 | 0.0416 | 858.17347 | 0.08849 | 858.17347 | 0.08697 | 858.17347 | 0.21287
858.38947 | -0.00198 | 858.38947 | 0.04644 | 858.38947 | 0.04229 | 858.38947 | 0.08969 | 858.38947 | 0.088 | 858.38947 | 0.21501
858.60547 | -0.00198 | 858.60547 | 0.04698 | 858.60547 | 0.04299 | 858.60547 | 0.09089 | 858.60547 | 0.08903 | 858.60547 | 0.21715
858.82147 | -0.00197 | 858.82147 | 0.04752 | 858.82147 | 0.04368 | 858.82147 | 0.09211 | 858.82147 | 0.09006 | 858.82147 | 0.21927
859.03747 | -0.00195 | 859.03747 | 0.04808 | 859.03747 | 0.04439 | 859.03747 | 0.09334 | 859.03747 | 0.09109 | 859.03747 | 0.22137
859.25348 | -0.00193 | 859.25348 | 0.04864 | 859.25348 | 0.04511 | 859.25348 | 0.09458 | 859.25348 | 0.09213 | 859.25348 | 0.22346
859.46948 | -0.00189 | 859.46948 | 0.04924 | 859.46948 | 0.04585 | 859.46948 | 0.09584 | 859.46948 | 0.09317 | 859.46948 | 0.22553
859.68548 | -0.00185 | 859.68548 | 0.04986 | 859.68548 | 0.04661 | 859.68548 | 0.09711 | 859.68548 | 0.09421 | 859.68548 | 0.22759
859.90148 | -0.0018 | 859.90148 | 0.05051 | 859.90148 | 0.04741 | 859.90148 | 0.0984 | 859.90148 | 0.09526 | 859.90148 | 0.22964
860.11748 | -0.00174 | 860.11748 | 0.05119 | 860.11748 | 0.04823 | 860.11748 | 0.09969 | 860.11748 | 0.09632 | 860.11748 | 0.23169
860.33348 | -0.00168 | 860.33348 | 0.05188 | 860.33348 | 0.04908 | 860.33348 | 0.10098 | 860.33348 | 0.09738 | 860.33348 | 0.23373
860.54948 | -0.00163 | 860.54948 | 0.05259 | 860.54948 | 0.04995 | 860.54948 | 0.10227 | 860.54948 | 0.09845 | 860.54948 | 0.23578
860.76549 | -0.00159 | 860.76549 | 0.05331 | 860.76549 | 0.05083 | 860.76549 | 0.10356 | 860.76549 | 0.09952 | 860.76549 | 0.23785
860.98149 | -0.00157 | 860.98149 | 0.05403 | 860.98149 | 0.05172 | 860.98149 | 0.10485 | 860.98149 | 0.10059 | 860.98149 | 0.23993
861.19749 | -0.00158 | 861.19749 | 0.05474 | 861.19749 | 0.0526 | 861.19749 | 0.10613 | 861.19749 | 0.10167 | 861.19749 | 0.24203
861.41349 | -0.00161 | 861.41349 | 0.05544 | 861.41349 | 0.05347 | 861.41349 | 0.10742 | 861.41349 | 0.10275 | 861.41349 | 0.24414
861.62949 | -0.00167 | 861.62949 | 0.05614 | 861.62949 | 0.05432 | 861.62949 | 0.10871 | 861.62949 | 0.10383 | 861.62949 | 0.24625
861.84549 | -0.00176 | 861.84549 | 0.05683 | 861.84549 | 0.05514 | 861.84549 | 0.11002 | 861.84549 | 0.10491 | 861.84549 | 0.24837
862.06149 | -0.00188 | 862.06149 | 0.05751 | 862.06149 | 0.05594 | 862.06149 | 0.11133 | 862.06149 | 0.106 | 862.06149 | 0.25049
862.2775 | -0.00202 | 862.2775 | 0.0582 | 862.2775 | 0.05672 | 862.2775 | 0.11266 | 862.2775 | 0.10709 | 862.2775 | 0.25258
862.4935 | -0.00218 | 862.4935 | 0.05889 | 862.4935 | 0.05749 | 862.4935 | 0.114 | 862.4935 | 0.10819 | 862.4935 | 0.25466
862.7095 | -0.00234 | 862.7095 | 0.05959 | 862.7095 | 0.05825 | 862.7095 | 0.11534 | 862.7095 | 0.1093 | 862.7095 | 0.25672
862.9255 | -0.0025 | 862.9255 | 0.06029 | 862.9255 | 0.05903 | 862.9255 | 0.11669 | 862.9255 | 0.11041 | 862.9255 | 0.25875
863.1415 | -0.00264 | 863.1415 | 0.06099 | 863.1415 | 0.05982 | 863.1415 | 0.11805 | 863.1415 | 0.11152 | 863.1415 | 0.26078
863.3575 | -0.00276 | 863.3575 | 0.0617 | 863.3575 | 0.06063 | 863.3575 | 0.1194 | 863.3575 | 0.11264 | 863.3575 | 0.26279
863.5735 | -0.00285 | 863.5735 | 0.06241 | 863.5735 | 0.06147 | 863.5735 | 0.12076 | 863.5735 | 0.11376 | 863.5735 | 0.2648
863.7895 | -0.00289 | 863.7895 | 0.06313 | 863.7895 | 0.06233 | 863.7895 | 0.12213 | 863.7895 | 0.11489 | 863.7895 | 0.26681
864.00551 | -0.00288 | 864.00551 | 0.06384 | 864.00551 | 0.0632 | 864.00551 | 0.12349 | 864.00551 | 0.11601 | 864.00551 | 0.26882
864.22151 | -0.00283 | 864.22151 | 0.06455 | 864.22151 | 0.06409 | 864.22151 | 0.12487 | 864.22151 | 0.11714 | 864.22151 | 0.27082
864.43751 | -0.00273 | 864.43751 | 0.06527 | 864.43751 | 0.06499 | 864.43751 | 0.12625 | 864.43751 | 0.11827 | 864.43751 | 0.27283
864.65351 | -0.00259 | 864.65351 | 0.06599 | 864.65351 | 0.06589 | 864.65351 | 0.12764 | 864.65351 | 0.11941 | 864.65351 | 0.27483
864.86951 | -0.00243 | 864.86951 | 0.06673 | 864.86951 | 0.06678 | 864.86951 | 0.12904 | 864.86951 | 0.12055 | 864.86951 | 0.27682
865.08551 | -0.00227 | 865.08551 | 0.06748 | 865.08551 | 0.06767 | 865.08551 | 0.13044 | 865.08551 | 0.12169 | 865.08551 | 0.2788
865.30151 | -0.0021 | 865.30151 | 0.06824 | 865.30151 | 0.06855 | 865.30151 | 0.13186 | 865.30151 | 0.12284 | 865.30151 | 0.28077
865.51752 | -0.00196 | 865.51752 | 0.06902 | 865.51752 | 0.06942 | 865.51752 | 0.13329 | 865.51752 | 0.12399 | 865.51752 | 0.28272
865.73352 | -0.00184 | 865.73352 | 0.0698 | 865.73352 | 0.07028 | 865.73352 | 0.13473 | 865.73352 | 0.12514 | 865.73352 | 0.28467
865.94952 | -0.00174 | 865.94952 | 0.0706 | 865.94952 | 0.07113 | 865.94952 | 0.13616 | 865.94952 | 0.1263 | 865.94952 | 0.28661
866.16552 | -0.00168 | 866.16552 | 0.0714 | 866.16552 | 0.07199 | 866.16552 | 0.1376 | 866.16552 | 0.12746 | 866.16552 | 0.28855
866.38152 | -0.00165 | 866.38152 | 0.0722 | 866.38152 | 0.07285 | 866.38152 | 0.13903 | 866.38152 | 0.12862 | 866.38152 | 0.29048
866.59752 | -0.00165 | 866.59752 | 0.07301 | 866.59752 | 0.07373 | 866.59752 | 0.14047 | 866.59752 | 0.12979 | 866.59752 | 0.29242
866.81352 | -0.00166 | 866.81352 | 0.07382 | 866.81352 | 0.07463 | 866.81352 | 0.1419 | 866.81352 | 0.13096 | 866.81352 | 0.29437
867.02953 | -0.00169 | 867.02953 | 0.07464 | 867.02953 | 0.07554 | 867.02953 | 0.14333 | 867.02953 | 0.13214 | 867.02953 | 0.29631
867.24553 | -0.00173 | 867.24553 | 0.07545 | 867.24553 | 0.07649 | 867.24553 | 0.14476 | 867.24553 | 0.13333 | 867.24553 | 0.29825
867.46153 | -0.00176 | 867.46153 | 0.07626 | 867.46153 | 0.07745 | 867.46153 | 0.14619 | 867.46153 | 0.13452 | 867.46153 | 0.30018
867.67753 | -0.00179 | 867.67753 | 0.07707 | 867.67753 | 0.07844 | 867.67753 | 0.14763 | 867.67753 | 0.13572 | 867.67753 | 0.30211
867.89353 | -0.00181 | 867.89353 | 0.07788 | 867.89353 | 0.07944 | 867.89353 | 0.14908 | 867.89353 | 0.13692 | 867.89353 | 0.30403
868.10953 | -0.00183 | 868.10953 | 0.07869 | 868.10953 | 0.08045 | 868.10953 | 0.15053 | 868.10953 | 0.13812 | 868.10953 | 0.30594
868.32553 | -0.00183 | 868.32553 | 0.0795 | 868.32553 | 0.08146 | 868.32553 | 0.152 | 868.32553 | 0.13932 | 868.32553 | 0.30785
868.54153 | -0.00182 | 868.54153 | 0.08031 | 868.54153 | 0.08248 | 868.54153 | 0.15346 | 868.54153 | 0.14053 | 868.54153 | 0.30976
868.75754 | -0.00179 | 868.75754 | 0.08112 | 868.75754 | 0.08349 | 868.75754 | 0.15494 | 868.75754 | 0.14174 | 868.75754 | 0.31167
868.97354 | -0.00176 | 868.97354 | 0.08195 | 868.97354 | 0.0845 | 868.97354 | 0.15642 | 868.97354 | 0.14296 | 868.97354 | 0.31358
869.18954 | -0.00172 | 869.18954 | 0.08278 | 869.18954 | 0.08551 | 869.18954 | 0.15791 | 869.18954 | 0.14417 | 869.18954 | 0.3155
869.40554 | -0.00168 | 869.40554 | 0.08362 | 869.40554 | 0.08651 | 869.40554 | 0.15941 | 869.40554 | 0.14539 | 869.40554 | 0.31743
869.62154 | -0.00164 | 869.62154 | 0.08447 | 869.62154 | 0.08752 | 869.62154 | 0.16092 | 869.62154 | 0.14662 | 869.62154 | 0.31935
869.83754 | -0.00162 | 869.83754 | 0.08532 | 869.83754 | 0.08852 | 869.83754 | 0.16244 | 869.83754 | 0.14785 | 869.83754 | 0.32127
870.05354 | -0.00161 | 870.05354 | 0.08618 | 870.05354 | 0.08953 | 870.05354 | 0.16395 | 870.05354 | 0.14908 | 870.05354 | 0.32319
870.26955 | -0.00163 | 870.26955 | 0.08705 | 870.26955 | 0.09053 | 870.26955 | 0.16547 | 870.26955 | 0.15031 | 870.26955 | 0.3251
870.48555 | -0.00166 | 870.48555 | 0.08792 | 870.48555 | 0.09153 | 870.48555 | 0.16699 | 870.48555 | 0.15155 | 870.48555 | 0.32701
870.70155 | -0.00172 | 870.70155 | 0.0888 | 870.70155 | 0.09253 | 870.70155 | 0.16851 | 870.70155 | 0.15279 | 870.70155 | 0.32893
870.91755 | -0.00179 | 870.91755 | 0.08967 | 870.91755 | 0.09353 | 870.91755 | 0.17002 | 870.91755 | 0.15404 | 870.91755 | 0.33085
871.13355 | -0.00186 | 871.13355 | 0.09055 | 871.13355 | 0.09452 | 871.13355 | 0.17153 | 871.13355 | 0.15529 | 871.13355 | 0.33278
871.34955 | -0.00194 | 871.34955 | 0.09143 | 871.34955 | 0.09551 | 871.34955 | 0.17304 | 871.34955 | 0.15655 | 871.34955 | 0.33472
871.56555 | -0.002 | 871.56555 | 0.09232 | 871.56555 | 0.0965 | 871.56555 | 0.17455 | 871.56555 | 0.15781 | 871.56555 | 0.33669
871.78156 | -0.00206 | 871.78156 | 0.09321 | 871.78156 | 0.0975 | 871.78156 | 0.17606 | 871.78156 | 0.15909 | 871.78156 | 0.33867
871.99756 | -0.0021 | 871.99756 | 0.09411 | 871.99756 | 0.09851 | 871.99756 | 0.17757 | 871.99756 | 0.16037 | 871.99756 | 0.34065
872.21356 | -0.00211 | 872.21356 | 0.09502 | 872.21356 | 0.09954 | 872.21356 | 0.17908 | 872.21356 | 0.16165 | 872.21356 | 0.34265
872.42956 | -0.00211 | 872.42956 | 0.09593 | 872.42956 | 0.10058 | 872.42956 | 0.1806 | 872.42956 | 0.16294 | 872.42956 | 0.34464
872.64556 | -0.00208 | 872.64556 | 0.09686 | 872.64556 | 0.10165 | 872.64556 | 0.18212 | 872.64556 | 0.16424 | 872.64556 | 0.34662
872.86156 | -0.00204 | 872.86156 | 0.09778 | 872.86156 | 0.10272 | 872.86156 | 0.18365 | 872.86156 | 0.16554 | 872.86156 | 0.34858
873.07756 | -0.00198 | 873.07756 | 0.09872 | 873.07756 | 0.1038 | 873.07756 | 0.18518 | 873.07756 | 0.16684 | 873.07756 | 0.35052
873.29357 | -0.00193 | 873.29357 | 0.09966 | 873.29357 | 0.10489 | 873.29357 | 0.18672 | 873.29357 | 0.16815 | 873.29357 | 0.35243
873.50957 | -0.00187 | 873.50957 | 0.10061 | 873.50957 | 0.10598 | 873.50957 | 0.18827 | 873.50957 | 0.16946 | 873.50957 | 0.35431
873.72557 | -0.00182 | 873.72557 | 0.10156 | 873.72557 | 0.10708 | 873.72557 | 0.18983 | 873.72557 | 0.17077 | 873.72557 | 0.35618
873.94157 | -0.00178 | 873.94157 | 0.10251 | 873.94157 | 0.10818 | 873.94157 | 0.19139 | 873.94157 | 0.17209 | 873.94157 | 0.35804
874.15757 | -0.00176 | 874.15757 | 0.10346 | 874.15757 | 0.10929 | 874.15757 | 0.19295 | 874.15757 | 0.17341 | 874.15757 | 0.35989
874.37357 | -0.00174 | 874.37357 | 0.10441 | 874.37357 | 0.11041 | 874.37357 | 0.19452 | 874.37357 | 0.17474 | 874.37357 | 0.36176
874.58957 | -0.00174 | 874.58957 | 0.10537 | 874.58957 | 0.11155 | 874.58957 | 0.1961 | 874.58957 | 0.17606 | 874.58957 | 0.36363
874.80557 | -0.00174 | 874.80557 | 0.10632 | 874.80557 | 0.11269 | 874.80557 | 0.19768 | 874.80557 | 0.17739 | 874.80557 | 0.36552
875.02158 | -0.00174 | 875.02158 | 0.10728 | 875.02158 | 0.11384 | 875.02158 | 0.19927 | 875.02158 | 0.17872 | 875.02158 | 0.36742
875.23758 | -0.00175 | 875.23758 | 0.10823 | 875.23758 | 0.11501 | 875.23758 | 0.20087 | 875.23758 | 0.18006 | 875.23758 | 0.36932
875.45358 | -0.00175 | 875.45358 | 0.10919 | 875.45358 | 0.11617 | 875.45358 | 0.20246 | 875.45358 | 0.18139 | 875.45358 | 0.37123
875.66958 | -0.00176 | 875.66958 | 0.11016 | 875.66958 | 0.11734 | 875.66958 | 0.20406 | 875.66958 | 0.18273 | 875.66958 | 0.37313
875.88558 | -0.00176 | 875.88558 | 0.11112 | 875.88558 | 0.1185 | 875.88558 | 0.20566 | 875.88558 | 0.18407 | 875.88558 | 0.37503
876.10158 | -0.00175 | 876.10158 | 0.11209 | 876.10158 | 0.11965 | 876.10158 | 0.20726 | 876.10158 | 0.18542 | 876.10158 | 0.37691
876.31758 | -0.00174 | 876.31758 | 0.11307 | 876.31758 | 0.1208 | 876.31758 | 0.20886 | 876.31758 | 0.18677 | 876.31758 | 0.37879
876.53359 | -0.00173 | 876.53359 | 0.11405 | 876.53359 | 0.12193 | 876.53359 | 0.21046 | 876.53359 | 0.18813 | 876.53359 | 0.38067
876.74959 | -0.00171 | 876.74959 | 0.11505 | 876.74959 | 0.12306 | 876.74959 | 0.21206 | 876.74959 | 0.18949 | 876.74959 | 0.38254
876.96559 | -0.00169 | 876.96559 | 0.11605 | 876.96559 | 0.12419 | 876.96559 | 0.21366 | 876.96559 | 0.19085 | 876.96559 | 0.38442
877.18159 | -0.00167 | 877.18159 | 0.11705 | 877.18159 | 0.12532 | 877.18159 | 0.21525 | 877.18159 | 0.19222 | 877.18159 | 0.3863
877.39759 | -0.00165 | 877.39759 | 0.11807 | 877.39759 | 0.12645 | 877.39759 | 0.21684 | 877.39759 | 0.19359 | 877.39759 | 0.38819
877.61359 | -0.00163 | 877.61359 | 0.11909 | 877.61359 | 0.12759 | 877.61359 | 0.21842 | 877.61359 | 0.19496 | 877.61359 | 0.39008
877.82959 | -0.00163 | 877.82959 | 0.12012 | 877.82959 | 0.12874 | 877.82959 | 0.21999 | 877.82959 | 0.19633 | 877.82959 | 0.39198
878.0456 | -0.00163 | 878.0456 | 0.12114 | 878.0456 | 0.1299 | 878.0456 | 0.22156 | 878.0456 | 0.1977 | 878.0456 | 0.39388
878.2616 | -0.00162 | 878.2616 | 0.12217 | 878.2616 | 0.13107 | 878.2616 | 0.22313 | 878.2616 | 0.19907 | 878.2616 | 0.39578
878.4776 | -0.00162 | 878.4776 | 0.12319 | 878.4776 | 0.13224 | 878.4776 | 0.22469 | 878.4776 | 0.20044 | 878.4776 | 0.39767
878.6936 | -0.0016 | 878.6936 | 0.12422 | 878.6936 | 0.13343 | 878.6936 | 0.22624 | 878.6936 | 0.20181 | 878.6936 | 0.39956
878.9096 | -0.00157 | 878.9096 | 0.12524 | 878.9096 | 0.13462 | 878.9096 | 0.2278 | 878.9096 | 0.20319 | 878.9096 | 0.40144
879.1256 | -0.00152 | 879.1256 | 0.12628 | 879.1256 | 0.13581 | 879.1256 | 0.22937 | 879.1256 | 0.20459 | 879.1256 | 0.40331
879.3416 | -0.00145 | 879.3416 | 0.12731 | 879.3416 | 0.13701 | 879.3416 | 0.23094 | 879.3416 | 0.20599 | 879.3416 | 0.40516
879.55761 | -0.00137 | 879.55761 | 0.12836 | 879.55761 | 0.13821 | 879.55761 | 0.23251 | 879.55761 | 0.20742 | 879.55761 | 0.40701
879.77361 | -0.00128 | 879.77361 | 0.12941 | 879.77361 | 0.13942 | 879.77361 | 0.2341 | 879.77361 | 0.20885 | 879.77361 | 0.40885
879.98961 | -0.00119 | 879.98961 | 0.13047 | 879.98961 | 0.14063 | 879.98961 | 0.2357 | 879.98961 | 0.2103 | 879.98961 | 0.41068
880.20561 | -0.00111 | 880.20561 | 0.13154 | 880.20561 | 0.14184 | 880.20561 | 0.23729 | 880.20561 | 0.21176 | 880.20561 | 0.4125
880.42161 | -0.00104 | 880.42161 | 0.13262 | 880.42161 | 0.14305 | 880.42161 | 0.2389 | 880.42161 | 0.21323 | 880.42161 | 0.41433
880.63761 | -0.000981975 | 880.63761 | 0.1337 | 880.63761 | 0.14426 | 880.63761 | 0.24051 | 880.63761 | 0.2147 | 880.63761 | 0.41616
880.85361 | -0.000944679 | 880.85361 | 0.13478 | 880.85361 | 0.14548 | 880.85361 | 0.24212 | 880.85361 | 0.21616 | 880.85361 | 0.41801
881.06961 | -0.000925927 | 881.06961 | 0.13587 | 881.06961 | 0.14669 | 881.06961 | 0.24374 | 881.06961 | 0.21763 | 881.06961 | 0.41987
881.28562 | -0.000923428 | 881.28562 | 0.13697 | 881.28562 | 0.14791 | 881.28562 | 0.24536 | 881.28562 | 0.21908 | 881.28562 | 0.42175
881.50162 | -0.000932071 | 881.50162 | 0.13806 | 881.50162 | 0.14914 | 881.50162 | 0.24699 | 881.50162 | 0.22051 | 881.50162 | 0.42365
881.71762 | -0.000950257 | 881.71762 | 0.13915 | 881.71762 | 0.15038 | 881.71762 | 0.24862 | 881.71762 | 0.22194 | 881.71762 | 0.42556
881.93362 | -0.000976272 | 881.93362 | 0.14024 | 881.93362 | 0.15163 | 881.93362 | 0.25026 | 881.93362 | 0.22335 | 881.93362 | 0.42749
882.14962 | -0.00101 | 882.14962 | 0.14134 | 882.14962 | 0.15289 | 882.14962 | 0.2519 | 882.14962 | 0.22475 | 882.14962 | 0.42943
882.36562 | -0.00103 | 882.36562 | 0.14243 | 882.36562 | 0.15417 | 882.36562 | 0.25354 | 882.36562 | 0.22614 | 882.36562 | 0.43138
882.58162 | -0.00106 | 882.58162 | 0.14352 | 882.58162 | 0.15547 | 882.58162 | 0.25517 | 882.58162 | 0.22754 | 882.58162 | 0.43333
882.79763 | -0.00107 | 882.79763 | 0.14462 | 882.79763 | 0.15677 | 882.79763 | 0.2568 | 882.79763 | 0.22894 | 882.79763 | 0.43528
883.01363 | -0.00107 | 883.01363 | 0.14573 | 883.01363 | 0.15807 | 883.01363 | 0.25843 | 883.01363 | 0.23034 | 883.01363 | 0.43722
883.22963 | -0.00107 | 883.22963 | 0.14684 | 883.22963 | 0.15938 | 883.22963 | 0.26004 | 883.22963 | 0.23176 | 883.22963 | 0.43915
883.44563 | -0.00106 | 883.44563 | 0.14797 | 883.44563 | 0.16068 | 883.44563 | 0.26166 | 883.44563 | 0.2332 | 883.44563 | 0.44106
883.66163 | -0.00105 | 883.66163 | 0.14911 | 883.66163 | 0.16199 | 883.66163 | 0.26328 | 883.66163 | 0.23466 | 883.66163 | 0.44293
883.87763 | -0.00104 | 883.87763 | 0.15027 | 883.87763 | 0.16328 | 883.87763 | 0.26492 | 883.87763 | 0.23613 | 883.87763 | 0.44476
884.09363 | -0.00103 | 884.09363 | 0.15143 | 884.09363 | 0.16457 | 884.09363 | 0.26657 | 884.09363 | 0.23761 | 884.09363 | 0.44656
884.30964 | -0.00103 | 884.30964 | 0.1526 | 884.30964 | 0.16586 | 884.30964 | 0.26823 | 884.30964 | 0.2391 | 884.30964 | 0.4483
884.52564 | -0.00103 | 884.52564 | 0.15377 | 884.52564 | 0.16714 | 884.52564 | 0.26992 | 884.52564 | 0.2406 | 884.52564 | 0.45
884.74164 | -0.00103 | 884.74164 | 0.15495 | 884.74164 | 0.16843 | 884.74164 | 0.27162 | 884.74164 | 0.2421 | 884.74164 | 0.45167
884.95764 | -0.00103 | 884.95764 | 0.15613 | 884.95764 | 0.16972 | 884.95764 | 0.27333 | 884.95764 | 0.24361 | 884.95764 | 0.45331
885.17364 | -0.00103 | 885.17364 | 0.15731 | 885.17364 | 0.17101 | 885.17364 | 0.27506 | 885.17364 | 0.24511 | 885.17364 | 0.45496
885.38964 | -0.00101 | 885.38964 | 0.15849 | 885.38964 | 0.17232 | 885.38964 | 0.27678 | 885.38964 | 0.24662 | 885.38964 | 0.45661
885.60564 | -0.000980998 | 885.60564 | 0.15969 | 885.60564 | 0.17363 | 885.60564 | 0.27849 | 885.60564 | 0.24812 | 885.60564 | 0.4583
885.82165 | -0.000931949 | 885.82165 | 0.16089 | 885.82165 | 0.17495 | 885.82165 | 0.2802 | 885.82165 | 0.24963 | 885.82165 | 0.46003
886.03765 | -0.000868044 | 886.03765 | 0.16209 | 886.03765 | 0.17628 | 886.03765 | 0.28189 | 886.03765 | 0.25113 | 886.03765 | 0.46181
886.25365 | -0.000792583 | 886.25365 | 0.1633 | 886.25365 | 0.17763 | 886.25365 | 0.28358 | 886.25365 | 0.25263 | 886.25365 | 0.46365
886.46965 | -0.000708366 | 886.46965 | 0.16452 | 886.46965 | 0.17899 | 886.46965 | 0.28527 | 886.46965 | 0.25413 | 886.46965 | 0.46554
886.68565 | -0.000620201 | 886.68565 | 0.16574 | 886.68565 | 0.18037 | 886.68565 | 0.28695 | 886.68565 | 0.25563 | 886.68565 | 0.46746
886.90165 | -0.000530927 | 886.90165 | 0.16697 | 886.90165 | 0.18176 | 886.90165 | 0.28863 | 886.90165 | 0.25714 | 886.90165 | 0.46942
887.11765 | -0.000443685 | 887.11765 | 0.16819 | 887.11765 | 0.18315 | 887.11765 | 0.29032 | 887.11765 | 0.25864 | 887.11765 | 0.4714
887.33365 | -0.000362123 | 887.33365 | 0.16941 | 887.33365 | 0.18455 | 887.33365 | 0.29201 | 887.33365 | 0.26015 | 887.33365 | 0.47338
887.54966 | -0.000287025 | 887.54966 | 0.17062 | 887.54966 | 0.18596 | 887.54966 | 0.29371 | 887.54966 | 0.26166 | 887.54966 | 0.47536
887.76566 | -0.00021822 | 887.76566 | 0.17182 | 887.76566 | 0.18736 | 887.76566 | 0.29541 | 887.76566 | 0.26317 | 887.76566 | 0.47734
887.98166 | -0.00015587 | 887.98166 | 0.17302 | 887.98166 | 0.18876 | 887.98166 | 0.29712 | 887.98166 | 0.26469 | 887.98166 | 0.47931
888.19766 | -9.94983e-05 | 888.19766 | 0.17421 | 888.19766 | 0.19016 | 888.19766 | 0.29883 | 888.19766 | 0.2662 | 888.19766 | 0.48127
888.41366 | -5.13822e-05 | 888.41366 | 0.1754 | 888.41366 | 0.19156 | 888.41366 | 0.30053 | 888.41366 | 0.26772 | 888.41366 | 0.48322
888.62966 | -1.50545e-05 | 888.62966 | 0.17659 | 888.62966 | 0.19296 | 888.62966 | 0.30221 | 888.62966 | 0.26924 | 888.62966 | 0.48516
888.84566 | 1.45178e-05 | 888.84566 | 0.17778 | 888.84566 | 0.19436 | 888.84566 | 0.30389 | 888.84566 | 0.27076 | 888.84566 | 0.48711
889.06167 | 3.79301e-05 | 889.06167 | 0.17897 | 889.06167 | 0.19577 | 889.06167 | 0.30555 | 889.06167 | 0.27227 | 889.06167 | 0.48904
889.27767 | 5.43807e-05 | 889.27767 | 0.18017 | 889.27767 | 0.19718 | 889.27767 | 0.3072 | 889.27767 | 0.27379 | 889.27767 | 0.49098
889.49367 | 6.75393e-05 | 889.49367 | 0.18138 | 889.49367 | 0.19861 | 889.49367 | 0.30885 | 889.49367 | 0.27532 | 889.49367 | 0.49292
889.70967 | 8.20461e-05 | 889.70967 | 0.18259 | 889.70967 | 0.20005 | 889.70967 | 0.31049 | 889.70967 | 0.27684 | 889.70967 | 0.49485
889.92567 | 0.000100537 | 889.92567 | 0.18381 | 889.92567 | 0.20151 | 889.92567 | 0.31214 | 889.92567 | 0.27837 | 889.92567 | 0.49678
890.14167 | 0.000127403 | 890.14167 | 0.18504 | 890.14167 | 0.20297 | 890.14167 | 0.31379 | 890.14167 | 0.27989 | 890.14167 | 0.49869
890.35767 | 0.000167572 | 890.35767 | 0.18627 | 890.35767 | 0.20444 | 890.35767 | 0.31545 | 890.35767 | 0.28142 | 890.35767 | 0.50061
890.57368 | 0.000221548 | 890.57368 | 0.18751 | 890.57368 | 0.20592 | 890.57368 | 0.31712 | 890.57368 | 0.28295 | 890.57368 | 0.50252
890.78968 | 0.000289262 | 890.78968 | 0.18874 | 890.78968 | 0.2074 | 890.78968 | 0.31879 | 890.78968 | 0.28448 | 890.78968 | 0.50443
891.00568 | 0.000370749 | 891.00568 | 0.18998 | 891.00568 | 0.20888 | 891.00568 | 0.32047 | 891.00568 | 0.28601 | 891.00568 | 0.50634
891.22168 | 0.000465676 | 891.22168 | 0.19122 | 891.22168 | 0.21037 | 891.22168 | 0.32215 | 891.22168 | 0.28754 | 891.22168 | 0.50825
891.43768 | 0.000568194 | 891.43768 | 0.19246 | 891.43768 | 0.21186 | 891.43768 | 0.32383 | 891.43768 | 0.28907 | 891.43768 | 0.51017
891.65368 | 0.000671088 | 891.65368 | 0.1937 | 891.65368 | 0.21335 | 891.65368 | 0.32551 | 891.65368 | 0.29061 | 891.65368 | 0.51209
891.86968 | 0.000772029 | 891.86968 | 0.19495 | 891.86968 | 0.21485 | 891.86968 | 0.32719 | 891.86968 | 0.29216 | 891.86968 | 0.51402
892.08568 | 0.000867706 | 892.08568 | 0.19621 | 892.08568 | 0.21637 | 892.08568 | 0.32887 | 892.08568 | 0.29371 | 892.08568 | 0.51593
892.30169 | 0.000954649 | 892.30169 | 0.19747 | 892.30169 | 0.21789 | 892.30169 | 0.33055 | 892.30169 | 0.29526 | 892.30169 | 0.51785
892.51769 | 0.00103 | 892.51769 | 0.19873 | 892.51769 | 0.21942 | 892.51769 | 0.33224 | 892.51769 | 0.29682 | 892.51769 | 0.51975
892.73369 | 0.00109 | 892.73369 | 0.2 | 892.73369 | 0.22096 | 892.73369 | 0.33393 | 892.73369 | 0.29839 | 892.73369 | 0.52166
892.94969 | 0.00115 | 892.94969 | 0.20128 | 892.94969 | 0.2225 | 892.94969 | 0.33564 | 892.94969 | 0.29996 | 892.94969 | 0.52356
893.16569 | 0.00119 | 893.16569 | 0.20257 | 893.16569 | 0.22405 | 893.16569 | 0.33735 | 893.16569 | 0.30152 | 893.16569 | 0.52548
893.38169 | 0.00122 | 893.38169 | 0.20386 | 893.38169 | 0.2256 | 893.38169 | 0.33906 | 893.38169 | 0.30309 | 893.38169 | 0.5274
893.59769 | 0.00124 | 893.59769 | 0.20517 | 893.59769 | 0.22715 | 893.59769 | 0.34078 | 893.59769 | 0.30464 | 893.59769 | 0.52934
893.8137 | 0.00126 | 893.8137 | 0.20648 | 893.8137 | 0.2287 | 893.8137 | 0.3425 | 893.8137 | 0.30619 | 893.8137 | 0.53128
894.0297 | 0.00127 | 894.0297 | 0.2078 | 894.0297 | 0.23026 | 894.0297 | 0.34422 | 894.0297 | 0.30773 | 894.0297 | 0.53323
894.2457 | 0.00129 | 894.2457 | 0.20914 | 894.2457 | 0.23183 | 894.2457 | 0.34593 | 894.2457 | 0.30926 | 894.2457 | 0.53519
894.4617 | 0.00131 | 894.4617 | 0.21048 | 894.4617 | 0.2334 | 894.4617 | 0.34765 | 894.4617 | 0.31079 | 894.4617 | 0.53714
894.6777 | 0.00133 | 894.6777 | 0.21183 | 894.6777 | 0.23497 | 894.6777 | 0.34936 | 894.6777 | 0.31233 | 894.6777 | 0.53909
894.8937 | 0.00135 | 894.8937 | 0.21318 | 894.8937 | 0.23655 | 894.8937 | 0.35107 | 894.8937 | 0.31388 | 894.8937 | 0.54102
895.1097 | 0.00139 | 895.1097 | 0.21453 | 895.1097 | 0.23813 | 895.1097 | 0.35278 | 895.1097 | 0.31545 | 895.1097 | 0.54294
895.32571 | 0.00144 | 895.32571 | 0.21588 | 895.32571 | 0.23971 | 895.32571 | 0.35449 | 895.32571 | 0.31704 | 895.32571 | 0.54485
895.54171 | 0.00149 | 895.54171 | 0.21723 | 895.54171 | 0.24129 | 895.54171 | 0.3562 | 895.54171 | 0.31866 | 895.54171 | 0.54676
895.75771 | 0.00154 | 895.75771 | 0.21858 | 895.75771 | 0.24288 | 895.75771 | 0.35791 | 895.75771 | 0.3203 | 895.75771 | 0.54866
895.97371 | 0.0016 | 895.97371 | 0.21993 | 895.97371 | 0.24446 | 895.97371 | 0.35963 | 895.97371 | 0.32196 | 895.97371 | 0.55057
896.18971 | 0.00167 | 896.18971 | 0.22128 | 896.18971 | 0.24606 | 896.18971 | 0.36134 | 896.18971 | 0.32362 | 896.18971 | 0.55249
896.40571 | 0.00174 | 896.40571 | 0.22263 | 896.40571 | 0.24765 | 896.40571 | 0.36305 | 896.40571 | 0.32528 | 896.40571 | 0.55443
896.62171 | 0.00181 | 896.62171 | 0.224 | 896.62171 | 0.24925 | 896.62171 | 0.36477 | 896.62171 | 0.32693 | 896.62171 | 0.55637
896.83772 | 0.00189 | 896.83772 | 0.22537 | 896.83772 | 0.25086 | 896.83772 | 0.36648 | 896.83772 | 0.32856 | 896.83772 | 0.55834
897.05372 | 0.00196 | 897.05372 | 0.22675 | 897.05372 | 0.25246 | 897.05372 | 0.3682 | 897.05372 | 0.33018 | 897.05372 | 0.56032
897.26972 | 0.00204 | 897.26972 | 0.22814 | 897.26972 | 0.25407 | 897.26972 | 0.36993 | 897.26972 | 0.33177 | 897.26972 | 0.56231
897.48572 | 0.00211 | 897.48572 | 0.22954 | 897.48572 | 0.25567 | 897.48572 | 0.37165 | 897.48572 | 0.33335 | 897.48572 | 0.5643
897.70172 | 0.00219 | 897.70172 | 0.23095 | 897.70172 | 0.25727 | 897.70172 | 0.37338 | 897.70172 | 0.33491 | 897.70172 | 0.56629
897.91772 | 0.00226 | 897.91772 | 0.23236 | 897.91772 | 0.25887 | 897.91772 | 0.37511 | 897.91772 | 0.33647 | 897.91772 | 0.56827
898.13372 | 0.00233 | 898.13372 | 0.23378 | 898.13372 | 0.26047 | 898.13372 | 0.37685 | 898.13372 | 0.33803 | 898.13372 | 0.57024
898.34972 | 0.0024 | 898.34972 | 0.23521 | 898.34972 | 0.26209 | 898.34972 | 0.37859 | 898.34972 | 0.33958 | 898.34972 | 0.5722
898.56573 | 0.00247 | 898.56573 | 0.23663 | 898.56573 | 0.26371 | 898.56573 | 0.38034 | 898.56573 | 0.34114 | 898.56573 | 0.57415
898.78173 | 0.00255 | 898.78173 | 0.23807 | 898.78173 | 0.26535 | 898.78173 | 0.38209 | 898.78173 | 0.34269 | 898.78173 | 0.5761
898.99773 | 0.00262 | 898.99773 | 0.2395 | 898.99773 | 0.26701 | 898.99773 | 0.38384 | 898.99773 | 0.34425 | 898.99773 | 0.57804
899.21373 | 0.00269 | 899.21373 | 0.24094 | 899.21373 | 0.26868 | 899.21373 | 0.3856 | 899.21373 | 0.34582 | 899.21373 | 0.57999
899.42973 | 0.00276 | 899.42973 | 0.24239 | 899.42973 | 0.27035 | 899.42973 | 0.38737 | 899.42973 | 0.34738 | 899.42973 | 0.58193
899.64573 | 0.00282 | 899.64573 | 0.24384 | 899.64573 | 0.27204 | 899.64573 | 0.38914 | 899.64573 | 0.34896 | 899.64573 | 0.58389
899.86173 | 0.00286 | 899.86173 | 0.24529 | 899.86173 | 0.27372 | 899.86173 | 0.39091 | 899.86173 | 0.35054 | 899.86173 | 0.58584
900.07774 | 0.00289 | 900.07774 | 0.24674 | 900.07774 | 0.2754 | 900.07774 | 0.39269 | 900.07774 | 0.35214 | 900.07774 | 0.5878
900.29374 | 0.0029 | 900.29374 | 0.24819 | 900.29374 | 0.27708 | 900.29374 | 0.39446 | 900.29374 | 0.35374 | 900.29374 | 0.58976
900.50974 | 0.00291 | 900.50974 | 0.24965 | 900.50974 | 0.27875 | 900.50974 | 0.39624 | 900.50974 | 0.35535 | 900.50974 | 0.59172
900.72574 | 0.00291 | 900.72574 | 0.25112 | 900.72574 | 0.28043 | 900.72574 | 0.39801 | 900.72574 | 0.35696 | 900.72574 | 0.59367
900.94174 | 0.00292 | 900.94174 | 0.25259 | 900.94174 | 0.2821 | 900.94174 | 0.39978 | 900.94174 | 0.35857 | 900.94174 | 0.59562
901.15774 | 0.00293 | 901.15774 | 0.25408 | 901.15774 | 0.28378 | 901.15774 | 0.40154 | 901.15774 | 0.36018 | 901.15774 | 0.59757
901.37374 | 0.00296 | 901.37374 | 0.25557 | 901.37374 | 0.28547 | 901.37374 | 0.4033 | 901.37374 | 0.36179 | 901.37374 | 0.59951
901.58975 | 0.003 | 901.58975 | 0.25709 | 901.58975 | 0.28717 | 901.58975 | 0.40505 | 901.58975 | 0.3634 | 901.58975 | 0.60145
901.80575 | 0.00305 | 901.80575 | 0.25861 | 901.80575 | 0.28887 | 901.80575 | 0.4068 | 901.80575 | 0.36502 | 901.80575 | 0.6034
902.02175 | 0.00312 | 902.02175 | 0.26015 | 902.02175 | 0.29058 | 902.02175 | 0.40854 | 902.02175 | 0.36663 | 902.02175 | 0.60535
902.23775 | 0.00318 | 902.23775 | 0.2617 | 902.23775 | 0.2923 | 902.23775 | 0.41029 | 902.23775 | 0.36825 | 902.23775 | 0.60731
902.45375 | 0.00326 | 902.45375 | 0.26326 | 902.45375 | 0.29401 | 902.45375 | 0.41203 | 902.45375 | 0.36988 | 902.45375 | 0.60928
902.66975 | 0.00333 | 902.66975 | 0.26481 | 902.66975 | 0.29572 | 902.66975 | 0.41379 | 902.66975 | 0.37151 | 902.66975 | 0.61126
902.88575 | 0.0034 | 902.88575 | 0.26636 | 902.88575 | 0.29743 | 902.88575 | 0.41555 | 902.88575 | 0.37315 | 902.88575 | 0.61324
903.10176 | 0.00346 | 903.10176 | 0.2679 | 903.10176 | 0.29912 | 903.10176 | 0.41732 | 903.10176 | 0.3748 | 903.10176 | 0.61523
903.31776 | 0.00353 | 903.31776 | 0.26943 | 903.31776 | 0.30081 | 903.31776 | 0.41911 | 903.31776 | 0.37646 | 903.31776 | 0.61721
903.53376 | 0.00359 | 903.53376 | 0.27096 | 903.53376 | 0.3025 | 903.53376 | 0.4209 | 903.53376 | 0.37813 | 903.53376 | 0.61919
903.74976 | 0.00366 | 903.74976 | 0.27248 | 903.74976 | 0.30418 | 903.74976 | 0.42269 | 903.74976 | 0.37979 | 903.74976 | 0.62116
903.96576 | 0.00375 | 903.96576 | 0.27399 | 903.96576 | 0.30586 | 903.96576 | 0.4245 | 903.96576 | 0.38147 | 903.96576 | 0.62311
904.18176 | 0.00385 | 904.18176 | 0.27551 | 904.18176 | 0.30755 | 904.18176 | 0.42631 | 904.18176 | 0.38313 | 904.18176 | 0.62506
904.39776 | 0.00398 | 904.39776 | 0.27703 | 904.39776 | 0.30924 | 904.39776 | 0.42812 | 904.39776 | 0.3848 | 904.39776 | 0.62701
904.61376 | 0.00412 | 904.61376 | 0.27856 | 904.61376 | 0.31094 | 904.61376 | 0.42994 | 904.61376 | 0.38646 | 904.61376 | 0.62896
904.82977 | 0.00427 | 904.82977 | 0.28011 | 904.82977 | 0.31266 | 904.82977 | 0.43175 | 904.82977 | 0.38812 | 904.82977 | 0.63092
905.04577 | 0.00442 | 905.04577 | 0.28166 | 905.04577 | 0.31439 | 905.04577 | 0.43357 | 905.04577 | 0.38976 | 905.04577 | 0.63289
905.26177 | 0.00457 | 905.26177 | 0.28322 | 905.26177 | 0.31612 | 905.26177 | 0.43539 | 905.26177 | 0.39141 | 905.26177 | 0.63487
905.47777 | 0.0047 | 905.47777 | 0.28479 | 905.47777 | 0.31787 | 905.47777 | 0.43721 | 905.47777 | 0.39304 | 905.47777 | 0.63687
905.69377 | 0.00482 | 905.69377 | 0.28636 | 905.69377 | 0.31964 | 905.69377 | 0.43903 | 905.69377 | 0.39467 | 905.69377 | 0.63887
905.90977 | 0.00492 | 905.90977 | 0.28795 | 905.90977 | 0.32142 | 905.90977 | 0.44085 | 905.90977 | 0.3963 | 905.90977 | 0.64088
906.12577 | 0.005 | 906.12577 | 0.28953 | 906.12577 | 0.32321 | 906.12577 | 0.44268 | 906.12577 | 0.39793 | 906.12577 | 0.64288
906.34178 | 0.00507 | 906.34178 | 0.29112 | 906.34178 | 0.32503 | 906.34178 | 0.44452 | 906.34178 | 0.39956 | 906.34178 | 0.64488
906.55778 | 0.00514 | 906.55778 | 0.29272 | 906.55778 | 0.32687 | 906.55778 | 0.44636 | 906.55778 | 0.4012 | 906.55778 | 0.64687
906.77378 | 0.00521 | 906.77378 | 0.29432 | 906.77378 | 0.32872 | 906.77378 | 0.44821 | 906.77378 | 0.40284 | 906.77378 | 0.64884
906.98978 | 0.00528 | 906.98978 | 0.29592 | 906.98978 | 0.33059 | 906.98978 | 0.45006 | 906.98978 | 0.40449 | 906.98978 | 0.65081
907.20578 | 0.00535 | 907.20578 | 0.29753 | 907.20578 | 0.33248 | 907.20578 | 0.45191 | 907.20578 | 0.40615 | 907.20578 | 0.65277
907.42178 | 0.00544 | 907.42178 | 0.29915 | 907.42178 | 0.33436 | 907.42178 | 0.45376 | 907.42178 | 0.40781 | 907.42178 | 0.65473
907.63778 | 0.00552 | 907.63778 | 0.30077 | 907.63778 | 0.33625 | 907.63778 | 0.45561 | 907.63778 | 0.40947 | 907.63778 | 0.65669
907.85379 | 0.00561 | 907.85379 | 0.30239 | 907.85379 | 0.33814 | 907.85379 | 0.45746 | 907.85379 | 0.41113 | 907.85379 | 0.65865
908.06979 | 0.0057 | 908.06979 | 0.30402 | 908.06979 | 0.34003 | 908.06979 | 0.4593 | 908.06979 | 0.41278 | 908.06979 | 0.66061
908.28579 | 0.00578 | 908.28579 | 0.30565 | 908.28579 | 0.34191 | 908.28579 | 0.46114 | 908.28579 | 0.41441 | 908.28579 | 0.66258
908.50179 | 0.00587 | 908.50179 | 0.30729 | 908.50179 | 0.34379 | 908.50179 | 0.46298 | 908.50179 | 0.41603 | 908.50179 | 0.66455
908.71779 | 0.00595 | 908.71779 | 0.30893 | 908.71779 | 0.34568 | 908.71779 | 0.46482 | 908.71779 | 0.41764 | 908.71779 | 0.66653
908.93379 | 0.00603 | 908.93379 | 0.31058 | 908.93379 | 0.34757 | 908.93379 | 0.46666 | 908.93379 | 0.41924 | 908.93379 | 0.66852
909.14979 | 0.00611 | 909.14979 | 0.31223 | 909.14979 | 0.34946 | 909.14979 | 0.46851 | 909.14979 | 0.42084 | 909.14979 | 0.67051
909.3658 | 0.00619 | 909.3658 | 0.31387 | 909.3658 | 0.35137 | 909.3658 | 0.47036 | 909.3658 | 0.42244 | 909.3658 | 0.67251
909.5818 | 0.00628 | 909.5818 | 0.31552 | 909.5818 | 0.3533 | 909.5818 | 0.4722 | 909.5818 | 0.42405 | 909.5818 | 0.67451
909.7978 | 0.00637 | 909.7978 | 0.31717 | 909.7978 | 0.35523 | 909.7978 | 0.47404 | 909.7978 | 0.42567 | 909.7978 | 0.67651
910.0138 | 0.00648 | 910.0138 | 0.31882 | 910.0138 | 0.35717 | 910.0138 | 0.47587 | 910.0138 | 0.42731 | 910.0138 | 0.67851
910.2298 | 0.00658 | 910.2298 | 0.32047 | 910.2298 | 0.35911 | 910.2298 | 0.4777 | 910.2298 | 0.42896 | 910.2298 | 0.6805
910.4458 | 0.0067 | 910.4458 | 0.32212 | 910.4458 | 0.36106 | 910.4458 | 0.47952 | 910.4458 | 0.43064 | 910.4458 | 0.68248
910.6618 | 0.00682 | 910.6618 | 0.32378 | 910.6618 | 0.363 | 910.6618 | 0.48133 | 910.6618 | 0.43232 | 910.6618 | 0.68444
910.8778 | 0.00694 | 910.8778 | 0.32544 | 910.8778 | 0.36495 | 910.8778 | 0.48314 | 910.8778 | 0.434 | 910.8778 | 0.68639
911.09381 | 0.00707 | 911.09381 | 0.32711 | 911.09381 | 0.3669 | 911.09381 | 0.48495 | 911.09381 | 0.43569 | 911.09381 | 0.68834
911.30981 | 0.0072 | 911.30981 | 0.32879 | 911.30981 | 0.36885 | 911.30981 | 0.48675 | 911.30981 | 0.43737 | 911.30981 | 0.69028
911.52581 | 0.00734 | 911.52581 | 0.33046 | 911.52581 | 0.3708 | 911.52581 | 0.48856 | 911.52581 | 0.43903 | 911.52581 | 0.69223
911.74181 | 0.00748 | 911.74181 | 0.33214 | 911.74181 | 0.37278 | 911.74181 | 0.49038 | 911.74181 | 0.44069 | 911.74181 | 0.69418
911.95781 | 0.00763 | 911.95781 | 0.33383 | 911.95781 | 0.37476 | 911.95781 | 0.49222 | 911.95781 | 0.44234 | 911.95781 | 0.69613
912.17381 | 0.00777 | 912.17381 | 0.33552 | 912.17381 | 0.37677 | 912.17381 | 0.49406 | 912.17381 | 0.44398 | 912.17381 | 0.6981
912.38981 | 0.0079 | 912.38981 | 0.33722 | 912.38981 | 0.37879 | 912.38981 | 0.49593 | 912.38981 | 0.44563 | 912.38981 | 0.70009
912.60582 | 0.00803 | 912.60582 | 0.33892 | 912.60582 | 0.38083 | 912.60582 | 0.49781 | 912.60582 | 0.44728 | 912.60582 | 0.70208
912.82182 | 0.00816 | 912.82182 | 0.34064 | 912.82182 | 0.38288 | 912.82182 | 0.49971 | 912.82182 | 0.44895 | 912.82182 | 0.70407
913.03782 | 0.00828 | 913.03782 | 0.34236 | 913.03782 | 0.38493 | 913.03782 | 0.50161 | 913.03782 | 0.45063 | 913.03782 | 0.70608
913.25382 | 0.0084 | 913.25382 | 0.34409 | 913.25382 | 0.38699 | 913.25382 | 0.50353 | 913.25382 | 0.45233 | 913.25382 | 0.70809
913.46982 | 0.00852 | 913.46982 | 0.34582 | 913.46982 | 0.38904 | 913.46982 | 0.50544 | 913.46982 | 0.45404 | 913.46982 | 0.71011
913.68582 | 0.00865 | 913.68582 | 0.34755 | 913.68582 | 0.39109 | 913.68582 | 0.50735 | 913.68582 | 0.45576 | 913.68582 | 0.71213
913.90182 | 0.00879 | 913.90182 | 0.34929 | 913.90182 | 0.39313 | 913.90182 | 0.50926 | 913.90182 | 0.4575 | 913.90182 | 0.71415
914.11783 | 0.00893 | 914.11783 | 0.35102 | 914.11783 | 0.39516 | 914.11783 | 0.51116 | 914.11783 | 0.45923 | 914.11783 | 0.71617
914.33383 | 0.00908 | 914.33383 | 0.35275 | 914.33383 | 0.39719 | 914.33383 | 0.51305 | 914.33383 | 0.46097 | 914.33383 | 0.71819
914.54983 | 0.00924 | 914.54983 | 0.35448 | 914.54983 | 0.39921 | 914.54983 | 0.51494 | 914.54983 | 0.4627 | 914.54983 | 0.72021
914.76583 | 0.00939 | 914.76583 | 0.35621 | 914.76583 | 0.40122 | 914.76583 | 0.51683 | 914.76583 | 0.46443 | 914.76583 | 0.72222
914.98183 | 0.00955 | 914.98183 | 0.35795 | 914.98183 | 0.40324 | 914.98183 | 0.51872 | 914.98183 | 0.46615 | 914.98183 | 0.72423
915.19783 | 0.0097 | 915.19783 | 0.35969 | 915.19783 | 0.40524 | 915.19783 | 0.5206 | 915.19783 | 0.46787 | 915.19783 | 0.72623
915.41383 | 0.00985 | 915.41383 | 0.36145 | 915.41383 | 0.40725 | 915.41383 | 0.5225 | 915.41383 | 0.46959 | 915.41383 | 0.72823
915.62984 | 0.01 | 915.62984 | 0.36322 | 915.62984 | 0.40925 | 915.62984 | 0.52439 | 915.62984 | 0.47132 | 915.62984 | 0.73023
915.84584 | 0.01013 | 915.84584 | 0.36502 | 915.84584 | 0.41124 | 915.84584 | 0.52629 | 915.84584 | 0.47306 | 915.84584 | 0.73223
916.06184 | 0.01025 | 916.06184 | 0.36683 | 916.06184 | 0.41324 | 916.06184 | 0.5282 | 916.06184 | 0.4748 | 916.06184 | 0.73422
916.27784 | 0.01037 | 916.27784 | 0.36866 | 916.27784 | 0.41524 | 916.27784 | 0.53011 | 916.27784 | 0.47655 | 916.27784 | 0.73622
916.49384 | 0.01048 | 916.49384 | 0.37051 | 916.49384 | 0.41726 | 916.49384 | 0.53202 | 916.49384 | 0.47831 | 916.49384 | 0.73822
916.70984 | 0.01058 | 916.70984 | 0.37238 | 916.70984 | 0.41928 | 916.70984 | 0.53393 | 916.70984 | 0.48007 | 916.70984 | 0.74022
916.92584 | 0.01068 | 916.92584 | 0.37425 | 916.92584 | 0.42133 | 916.92584 | 0.53585 | 916.92584 | 0.48183 | 916.92584 | 0.74222
917.14184 | 0.01077 | 917.14184 | 0.37612 | 917.14184 | 0.4234 | 917.14184 | 0.53777 | 917.14184 | 0.48359 | 917.14184 | 0.74422
917.35785 | 0.01086 | 917.35785 | 0.37799 | 917.35785 | 0.42549 | 917.35785 | 0.53969 | 917.35785 | 0.48535 | 917.35785 | 0.7462
917.57385 | 0.01097 | 917.57385 | 0.37984 | 917.57385 | 0.4276 | 917.57385 | 0.54161 | 917.57385 | 0.4871 | 917.57385 | 0.74819
917.78985 | 0.01108 | 917.78985 | 0.38169 | 917.78985 | 0.42972 | 917.78985 | 0.54352 | 917.78985 | 0.48884 | 917.78985 | 0.75017
918.00585 | 0.01122 | 918.00585 | 0.38353 | 918.00585 | 0.43185 | 918.00585 | 0.54544 | 918.00585 | 0.49059 | 918.00585 | 0.75213
918.22185 | 0.01137 | 918.22185 | 0.38535 | 918.22185 | 0.43398 | 918.22185 | 0.54736 | 918.22185 | 0.49232 | 918.22185 | 0.75409
918.43785 | 0.01155 | 918.43785 | 0.38717 | 918.43785 | 0.43611 | 918.43785 | 0.54927 | 918.43785 | 0.49406 | 918.43785 | 0.75604
918.65385 | 0.01174 | 918.65385 | 0.38899 | 918.65385 | 0.43823 | 918.65385 | 0.55119 | 918.65385 | 0.4958 | 918.65385 | 0.75798
918.86986 | 0.01193 | 918.86986 | 0.3908 | 918.86986 | 0.44034 | 918.86986 | 0.5531 | 918.86986 | 0.49754 | 918.86986 | 0.75992
919.08586 | 0.01212 | 919.08586 | 0.39262 | 919.08586 | 0.44243 | 919.08586 | 0.55502 | 919.08586 | 0.49929 | 919.08586 | 0.76186
919.30186 | 0.0123 | 919.30186 | 0.39444 | 919.30186 | 0.44451 | 919.30186 | 0.55694 | 919.30186 | 0.50104 | 919.30186 | 0.76381
919.51786 | 0.01246 | 919.51786 | 0.39626 | 919.51786 | 0.44659 | 919.51786 | 0.55887 | 919.51786 | 0.5028 | 919.51786 | 0.76577
919.73386 | 0.0126 | 919.73386 | 0.3981 | 919.73386 | 0.44865 | 919.73386 | 0.56079 | 919.73386 | 0.50457 | 919.73386 | 0.76773
919.94986 | 0.01273 | 919.94986 | 0.39995 | 919.94986 | 0.45072 | 919.94986 | 0.56273 | 919.94986 | 0.50633 | 919.94986 | 0.76972
920.16586 | 0.01286 | 920.16586 | 0.40181 | 920.16586 | 0.45278 | 920.16586 | 0.56466 | 920.16586 | 0.5081 | 920.16586 | 0.77171
920.38187 | 0.01301 | 920.38187 | 0.40367 | 920.38187 | 0.45486 | 920.38187 | 0.56661 | 920.38187 | 0.50987 | 920.38187 | 0.77371
920.59787 | 0.01317 | 920.59787 | 0.40554 | 920.59787 | 0.45695 | 920.59787 | 0.56855 | 920.59787 | 0.51163 | 920.59787 | 0.77572
920.81387 | 0.01337 | 920.81387 | 0.40742 | 920.81387 | 0.45906 | 920.81387 | 0.5705 | 920.81387 | 0.51341 | 920.81387 | 0.77773
921.02987 | 0.0136 | 921.02987 | 0.4093 | 921.02987 | 0.46118 | 921.02987 | 0.57246 | 921.02987 | 0.51518 | 921.02987 | 0.77974
921.24587 | 0.01386 | 921.24587 | 0.41117 | 921.24587 | 0.46331 | 921.24587 | 0.57442 | 921.24587 | 0.51697 | 921.24587 | 0.78175
921.46187 | 0.01414 | 921.46187 | 0.41305 | 921.46187 | 0.46545 | 921.46187 | 0.57639 | 921.46187 | 0.51876 | 921.46187 | 0.78376
921.67787 | 0.01445 | 921.67787 | 0.41492 | 921.67787 | 0.4676 | 921.67787 | 0.57837 | 921.67787 | 0.52056 | 921.67787 | 0.78577
921.89387 | 0.01477 | 921.89387 | 0.41679 | 921.89387 | 0.46976 | 921.89387 | 0.58035 | 921.89387 | 0.52238 | 921.89387 | 0.78778
922.10988 | 0.0151 | 922.10988 | 0.41867 | 922.10988 | 0.47192 | 922.10988 | 0.58234 | 922.10988 | 0.5242 | 922.10988 | 0.78979
922.32588 | 0.01543 | 922.32588 | 0.42055 | 922.32588 | 0.47409 | 922.32588 | 0.58433 | 922.32588 | 0.52602 | 922.32588 | 0.79182
922.54188 | 0.01576 | 922.54188 | 0.42243 | 922.54188 | 0.47626 | 922.54188 | 0.58632 | 922.54188 | 0.52785 | 922.54188 | 0.79385
922.75788 | 0.01608 | 922.75788 | 0.42433 | 922.75788 | 0.47844 | 922.75788 | 0.58832 | 922.75788 | 0.52967 | 922.75788 | 0.79589
922.97388 | 0.0164 | 922.97388 | 0.42623 | 922.97388 | 0.48063 | 922.97388 | 0.59032 | 922.97388 | 0.53148 | 922.97388 | 0.79792
923.18988 | 0.01672 | 923.18988 | 0.42813 | 923.18988 | 0.48283 | 923.18988 | 0.59232 | 923.18988 | 0.53329 | 923.18988 | 0.79994
923.40588 | 0.01702 | 923.40588 | 0.43005 | 923.40588 | 0.48504 | 923.40588 | 0.59432 | 923.40588 | 0.5351 | 923.40588 | 0.80196
923.62189 | 0.01732 | 923.62189 | 0.43197 | 923.62189 | 0.48726 | 923.62189 | 0.59632 | 923.62189 | 0.53691 | 923.62189 | 0.80395
923.83789 | 0.01762 | 923.83789 | 0.4339 | 923.83789 | 0.48949 | 923.83789 | 0.59833 | 923.83789 | 0.53872 | 923.83789 | 0.80592
924.05389 | 0.0179 | 924.05389 | 0.43584 | 924.05389 | 0.49172 | 924.05389 | 0.60033 | 924.05389 | 0.54053 | 924.05389 | 0.80787
924.26989 | 0.01818 | 924.26989 | 0.43777 | 924.26989 | 0.49395 | 924.26989 | 0.60233 | 924.26989 | 0.54235 | 924.26989 | 0.8098
924.48589 | 0.01844 | 924.48589 | 0.4397 | 924.48589 | 0.49618 | 924.48589 | 0.60433 | 924.48589 | 0.54416 | 924.48589 | 0.81171
924.70189 | 0.01871 | 924.70189 | 0.44164 | 924.70189 | 0.4984 | 924.70189 | 0.60633 | 924.70189 | 0.54598 | 924.70189 | 0.81362
924.91789 | 0.01897 | 924.91789 | 0.44356 | 924.91789 | 0.50063 | 924.91789 | 0.60832 | 924.91789 | 0.54781 | 924.91789 | 0.81554
925.1339 | 0.01923 | 925.1339 | 0.44549 | 925.1339 | 0.50284 | 925.1339 | 0.61032 | 925.1339 | 0.54963 | 925.1339 | 0.81746
925.3499 | 0.01949 | 925.3499 | 0.4474 | 925.3499 | 0.50506 | 925.3499 | 0.61231 | 925.3499 | 0.55145 | 925.3499 | 0.8194
925.5659 | 0.01976 | 925.5659 | 0.44932 | 925.5659 | 0.50727 | 925.5659 | 0.6143 | 925.5659 | 0.55327 | 925.5659 | 0.82136
925.7819 | 0.02003 | 925.7819 | 0.45124 | 925.7819 | 0.50948 | 925.7819 | 0.61629 | 925.7819 | 0.55509 | 925.7819 | 0.82333
925.9979 | 0.0203 | 925.9979 | 0.45317 | 925.9979 | 0.51169 | 925.9979 | 0.61829 | 925.9979 | 0.55691 | 925.9979 | 0.82531
926.2139 | 0.02058 | 926.2139 | 0.45511 | 926.2139 | 0.5139 | 926.2139 | 0.62028 | 926.2139 | 0.55872 | 926.2139 | 0.82729
926.4299 | 0.02087 | 926.4299 | 0.45706 | 926.4299 | 0.51613 | 926.4299 | 0.62228 | 926.4299 | 0.56054 | 926.4299 | 0.82928
926.64591 | 0.02116 | 926.64591 | 0.45903 | 926.64591 | 0.51836 | 926.64591 | 0.62428 | 926.64591 | 0.56235 | 926.64591 | 0.83126
926.86191 | 0.02145 | 926.86191 | 0.46101 | 926.86191 | 0.52061 | 926.86191 | 0.62628 | 926.86191 | 0.56417 | 926.86191 | 0.83323
927.07791 | 0.02174 | 927.07791 | 0.46299 | 927.07791 | 0.52287 | 927.07791 | 0.62827 | 927.07791 | 0.56598 | 927.07791 | 0.8352
927.29391 | 0.02203 | 927.29391 | 0.46498 | 927.29391 | 0.52514 | 927.29391 | 0.63026 | 927.29391 | 0.5678 | 927.29391 | 0.83716
927.50991 | 0.02232 | 927.50991 | 0.46698 | 927.50991 | 0.52743 | 927.50991 | 0.63224 | 927.50991 | 0.56963 | 927.50991 | 0.83911
927.72591 | 0.0226 | 927.72591 | 0.46897 | 927.72591 | 0.52973 | 927.72591 | 0.63422 | 927.72591 | 0.57146 | 927.72591 | 0.84105
927.94191 | 0.02288 | 927.94191 | 0.47096 | 927.94191 | 0.53204 | 927.94191 | 0.63619 | 927.94191 | 0.5733 | 927.94191 | 0.84299
928.15791 | 0.02316 | 928.15791 | 0.47294 | 928.15791 | 0.53435 | 928.15791 | 0.63817 | 928.15791 | 0.57514 | 928.15791 | 0.84492
928.37392 | 0.02344 | 928.37392 | 0.47492 | 928.37392 | 0.53665 | 928.37392 | 0.64015 | 928.37392 | 0.57699 | 928.37392 | 0.84683
928.58992 | 0.02373 | 928.58992 | 0.4769 | 928.58992 | 0.53896 | 928.58992 | 0.64214 | 928.58992 | 0.57885 | 928.58992 | 0.84875
928.80592 | 0.02402 | 928.80592 | 0.47887 | 928.80592 | 0.54126 | 928.80592 | 0.64412 | 928.80592 | 0.58072 | 928.80592 | 0.85064
929.02192 | 0.02431 | 929.02192 | 0.48085 | 929.02192 | 0.54355 | 929.02192 | 0.64611 | 929.02192 | 0.58259 | 929.02192 | 0.85253
929.23792 | 0.02462 | 929.23792 | 0.48284 | 929.23792 | 0.54585 | 929.23792 | 0.6481 | 929.23792 | 0.58446 | 929.23792 | 0.85441
929.45392 | 0.02493 | 929.45392 | 0.48483 | 929.45392 | 0.54815 | 929.45392 | 0.65009 | 929.45392 | 0.58633 | 929.45392 | 0.85627
929.66992 | 0.02526 | 929.66992 | 0.48683 | 929.66992 | 0.55044 | 929.66992 | 0.65208 | 929.66992 | 0.58821 | 929.66992 | 0.85813
929.88593 | 0.02559 | 929.88593 | 0.48884 | 929.88593 | 0.55274 | 929.88593 | 0.65406 | 929.88593 | 0.59009 | 929.88593 | 0.85998
930.10193 | 0.02594 | 930.10193 | 0.49086 | 930.10193 | 0.55504 | 930.10193 | 0.65604 | 930.10193 | 0.59197 | 930.10193 | 0.86182
930.31793 | 0.02631 | 930.31793 | 0.49289 | 930.31793 | 0.55734 | 930.31793 | 0.65803 | 930.31793 | 0.59385 | 930.31793 | 0.86365
930.53393 | 0.02669 | 930.53393 | 0.49492 | 930.53393 | 0.55965 | 930.53393 | 0.66002 | 930.53393 | 0.59573 | 930.53393 | 0.86549
930.74993 | 0.02709 | 930.74993 | 0.49697 | 930.74993 | 0.56195 | 930.74993 | 0.66202 | 930.74993 | 0.59762 | 930.74993 | 0.86732
930.96593 | 0.0275 | 930.96593 | 0.49902 | 930.96593 | 0.56425 | 930.96593 | 0.66402 | 930.96593 | 0.59951 | 930.96593 | 0.86914
931.18193 | 0.02792 | 931.18193 | 0.50107 | 931.18193 | 0.56655 | 931.18193 | 0.66603 | 931.18193 | 0.60141 | 931.18193 | 0.87096
931.39794 | 0.02835 | 931.39794 | 0.50312 | 931.39794 | 0.56884 | 931.39794 | 0.66805 | 931.39794 | 0.6033 | 931.39794 | 0.87277
931.61394 | 0.02878 | 931.61394 | 0.50518 | 931.61394 | 0.57114 | 931.61394 | 0.67006 | 931.61394 | 0.6052 | 931.61394 | 0.87457
931.82994 | 0.02921 | 931.82994 | 0.50723 | 931.82994 | 0.57344 | 931.82994 | 0.67209 | 931.82994 | 0.6071 | 931.82994 | 0.87636
932.04594 | 0.02964 | 932.04594 | 0.50928 | 932.04594 | 0.57574 | 932.04594 | 0.67412 | 932.04594 | 0.609 | 932.04594 | 0.87813
932.26194 | 0.03005 | 932.26194 | 0.51133 | 932.26194 | 0.57804 | 932.26194 | 0.67615 | 932.26194 | 0.6109 | 932.26194 | 0.87989
932.47794 | 0.03046 | 932.47794 | 0.51337 | 932.47794 | 0.58034 | 932.47794 | 0.6782 | 932.47794 | 0.6128 | 932.47794 | 0.88164
932.69394 | 0.03084 | 932.69394 | 0.5154 | 932.69394 | 0.58265 | 932.69394 | 0.68025 | 932.69394 | 0.6147 | 932.69394 | 0.88338
932.90995 | 0.03122 | 932.90995 | 0.51743 | 932.90995 | 0.58495 | 932.90995 | 0.6823 | 932.90995 | 0.61659 | 932.90995 | 0.88512
933.12595 | 0.03159 | 933.12595 | 0.51946 | 933.12595 | 0.58724 | 933.12595 | 0.68436 | 933.12595 | 0.61849 | 933.12595 | 0.88685
933.34195 | 0.03195 | 933.34195 | 0.52149 | 933.34195 | 0.58954 | 933.34195 | 0.68643 | 933.34195 | 0.62038 | 933.34195 | 0.88858
933.55795 | 0.03231 | 933.55795 | 0.52351 | 933.55795 | 0.59183 | 933.55795 | 0.6885 | 933.55795 | 0.62228 | 933.55795 | 0.89032
933.77395 | 0.03267 | 933.77395 | 0.52555 | 933.77395 | 0.59411 | 933.77395 | 0.69058 | 933.77395 | 0.62417 | 933.77395 | 0.89205
933.98995 | 0.03305 | 933.98995 | 0.52758 | 933.98995 | 0.59639 | 933.98995 | 0.69264 | 933.98995 | 0.62607 | 933.98995 | 0.89379
934.20595 | 0.03344 | 934.20595 | 0.52963 | 934.20595 | 0.59866 | 934.20595 | 0.69471 | 934.20595 | 0.62796 | 934.20595 | 0.89553
934.42195 | 0.03386 | 934.42195 | 0.53167 | 934.42195 | 0.60094 | 934.42195 | 0.69676 | 934.42195 | 0.62985 | 934.42195 | 0.89726
934.63796 | 0.03431 | 934.63796 | 0.53372 | 934.63796 | 0.60321 | 934.63796 | 0.69881 | 934.63796 | 0.63175 | 934.63796 | 0.89899
934.85396 | 0.03478 | 934.85396 | 0.53578 | 934.85396 | 0.60548 | 934.85396 | 0.70085 | 934.85396 | 0.63364 | 934.85396 | 0.90071
935.06996 | 0.03527 | 935.06996 | 0.53784 | 935.06996 | 0.60776 | 935.06996 | 0.70288 | 935.06996 | 0.63554 | 935.06996 | 0.90242
935.28596 | 0.03577 | 935.28596 | 0.5399 | 935.28596 | 0.61004 | 935.28596 | 0.70489 | 935.28596 | 0.63743 | 935.28596 | 0.90412
935.50196 | 0.03629 | 935.50196 | 0.54197 | 935.50196 | 0.61234 | 935.50196 | 0.7069 | 935.50196 | 0.63934 | 935.50196 | 0.90581
935.71796 | 0.0368 | 935.71796 | 0.54405 | 935.71796 | 0.61465 | 935.71796 | 0.70891 | 935.71796 | 0.64124 | 935.71796 | 0.90749
935.93396 | 0.0373 | 935.93396 | 0.54614 | 935.93396 | 0.61698 | 935.93396 | 0.71091 | 935.93396 | 0.64316 | 935.93396 | 0.90915
936.14997 | 0.03779 | 936.14997 | 0.54824 | 936.14997 | 0.61932 | 936.14997 | 0.7129 | 936.14997 | 0.64507 | 936.14997 | 0.9108
936.36597 | 0.03827 | 936.36597 | 0.55035 | 936.36597 | 0.62166 | 936.36597 | 0.71489 | 936.36597 | 0.64699 | 936.36597 | 0.91242
936.58197 | 0.03872 | 936.58197 | 0.55246 | 936.58197 | 0.62401 | 936.58197 | 0.71689 | 936.58197 | 0.6489 | 936.58197 | 0.91403
936.79797 | 0.03917 | 936.79797 | 0.55457 | 936.79797 | 0.62635 | 936.79797 | 0.71888 | 936.79797 | 0.65083 | 936.79797 | 0.91562
937.01397 | 0.03963 | 937.01397 | 0.55669 | 937.01397 | 0.62868 | 937.01397 | 0.72088 | 937.01397 | 0.65275 | 937.01397 | 0.91721
937.22997 | 0.04009 | 937.22997 | 0.55881 | 937.22997 | 0.631 | 937.22997 | 0.72288 | 937.22997 | 0.65468 | 937.22997 | 0.91881
937.44597 | 0.04056 | 937.44597 | 0.56092 | 937.44597 | 0.63331 | 937.44597 | 0.72488 | 937.44597 | 0.65662 | 937.44597 | 0.92041
937.66198 | 0.04104 | 937.66198 | 0.56302 | 937.66198 | 0.63561 | 937.66198 | 0.72689 | 937.66198 | 0.65855 | 937.66198 | 0.92202
937.87798 | 0.04154 | 937.87798 | 0.56512 | 937.87798 | 0.6379 | 937.87798 | 0.72891 | 937.87798 | 0.66049 | 937.87798 | 0.92364
938.09398 | 0.04205 | 938.09398 | 0.56721 | 938.09398 | 0.64018 | 938.09398 | 0.73092 | 938.09398 | 0.66244 | 938.09398 | 0.92526
938.30998 | 0.04256 | 938.30998 | 0.56929 | 938.30998 | 0.64246 | 938.30998 | 0.73294 | 938.30998 | 0.66439 | 938.30998 | 0.92689
938.52598 | 0.04306 | 938.52598 | 0.57137 | 938.52598 | 0.64474 | 938.52598 | 0.73495 | 938.52598 | 0.66633 | 938.52598 | 0.92849
938.74198 | 0.04356 | 938.74198 | 0.57345 | 938.74198 | 0.64703 | 938.74198 | 0.73697 | 938.74198 | 0.66828 | 938.74198 | 0.93007
938.95798 | 0.04405 | 938.95798 | 0.57554 | 938.95798 | 0.64931 | 938.95798 | 0.73898 | 938.95798 | 0.67023 | 938.95798 | 0.93161
939.17399 | 0.04453 | 939.17399 | 0.57763 | 939.17399 | 0.6516 | 939.17399 | 0.741 | 939.17399 | 0.67217 | 939.17399 | 0.9331
939.38999 | 0.04501 | 939.38999 | 0.57972 | 939.38999 | 0.6539 | 939.38999 | 0.74301 | 939.38999 | 0.67412 | 939.38999 | 0.93454
939.60599 | 0.0455 | 939.60599 | 0.58183 | 939.60599 | 0.6562 | 939.60599 | 0.74501 | 939.60599 | 0.67606 | 939.60599 | 0.93594
939.82199 | 0.046 | 939.82199 | 0.58395 | 939.82199 | 0.65851 | 939.82199 | 0.74702 | 939.82199 | 0.678 | 939.82199 | 0.9373
940.03799 | 0.04652 | 940.03799 | 0.58609 | 940.03799 | 0.66082 | 940.03799 | 0.74902 | 940.03799 | 0.67994 | 940.03799 | 0.93864
940.25399 | 0.04705 | 940.25399 | 0.58823 | 940.25399 | 0.66314 | 940.25399 | 0.75102 | 940.25399 | 0.68188 | 940.25399 | 0.93998
940.46999 | 0.04761 | 940.46999 | 0.59038 | 940.46999 | 0.66546 | 940.46999 | 0.75301 | 940.46999 | 0.68381 | 940.46999 | 0.94133
940.68599 | 0.04818 | 940.68599 | 0.59253 | 940.68599 | 0.66778 | 940.68599 | 0.755 | 940.68599 | 0.68574 | 940.68599 | 0.94269
940.902 | 0.04876 | 940.902 | 0.59469 | 940.902 | 0.67011 | 940.902 | 0.757 | 940.902 | 0.68768 | 940.902 | 0.94407
941.118 | 0.04934 | 941.118 | 0.59684 | 941.118 | 0.67243 | 941.118 | 0.75898 | 941.118 | 0.68961 | 941.118 | 0.94546
941.334 | 0.04992 | 941.334 | 0.59899 | 941.334 | 0.67475 | 941.334 | 0.76097 | 941.334 | 0.69155 | 941.334 | 0.94685
941.55 | 0.0505 | 941.55 | 0.60114 | 941.55 | 0.67706 | 941.55 | 0.76295 | 941.55 | 0.69348 | 941.55 | 0.94825
941.766 | 0.05108 | 941.766 | 0.60327 | 941.766 | 0.67937 | 941.766 | 0.76492 | 941.766 | 0.69542 | 941.766 | 0.94963
941.982 | 0.05165 | 941.982 | 0.60541 | 941.982 | 0.68168 | 941.982 | 0.76688 | 941.982 | 0.69735 | 941.982 | 0.95099
942.198 | 0.05222 | 942.198 | 0.60753 | 942.198 | 0.68398 | 942.198 | 0.76883 | 942.198 | 0.69929 | 942.198 | 0.95234
942.41401 | 0.0528 | 942.41401 | 0.60965 | 942.41401 | 0.68628 | 942.41401 | 0.77077 | 942.41401 | 0.70122 | 942.41401 | 0.95366
942.63001 | 0.05338 | 942.63001 | 0.61176 | 942.63001 | 0.68858 | 942.63001 | 0.7727 | 942.63001 | 0.70315 | 942.63001 | 0.95496
942.84601 | 0.05397 | 942.84601 | 0.61386 | 942.84601 | 0.69088 | 942.84601 | 0.77462 | 942.84601 | 0.70508 | 942.84601 | 0.95623
943.06201 | 0.05456 | 943.06201 | 0.61595 | 943.06201 | 0.69317 | 943.06201 | 0.77655 | 943.06201 | 0.70701 | 943.06201 | 0.95749
943.27801 | 0.05516 | 943.27801 | 0.61803 | 943.27801 | 0.69547 | 943.27801 | 0.77848 | 943.27801 | 0.70894 | 943.27801 | 0.95872
943.49401 | 0.05577 | 943.49401 | 0.62009 | 943.49401 | 0.69776 | 943.49401 | 0.78042 | 943.49401 | 0.71086 | 943.49401 | 0.95994
943.71001 | 0.05638 | 943.71001 | 0.62215 | 943.71001 | 0.70005 | 943.71001 | 0.78238 | 943.71001 | 0.71279 | 943.71001 | 0.96114
943.92602 | 0.05699 | 943.92602 | 0.62421 | 943.92602 | 0.70233 | 943.92602 | 0.78436 | 943.92602 | 0.71471 | 943.92602 | 0.96233
944.14202 | 0.05761 | 944.14202 | 0.62626 | 944.14202 | 0.70461 | 944.14202 | 0.78635 | 944.14202 | 0.71663 | 944.14202 | 0.9635
944.35802 | 0.05824 | 944.35802 | 0.62832 | 944.35802 | 0.70687 | 944.35802 | 0.78835 | 944.35802 | 0.71855 | 944.35802 | 0.96464
944.57402 | 0.05889 | 944.57402 | 0.6304 | 944.57402 | 0.70913 | 944.57402 | 0.79036 | 944.57402 | 0.72048 | 944.57402 | 0.96577
944.79002 | 0.05955 | 944.79002 | 0.63248 | 944.79002 | 0.71138 | 944.79002 | 0.79236 | 944.79002 | 0.7224 | 944.79002 | 0.96687
945.00602 | 0.06023 | 945.00602 | 0.63459 | 945.00602 | 0.71362 | 945.00602 | 0.79436 | 945.00602 | 0.72433 | 945.00602 | 0.96794
945.22202 | 0.06093 | 945.22202 | 0.63671 | 945.22202 | 0.71586 | 945.22202 | 0.79635 | 945.22202 | 0.72627 | 945.22202 | 0.969
945.43802 | 0.06165 | 945.43802 | 0.63883 | 945.43802 | 0.71809 | 945.43802 | 0.79832 | 945.43802 | 0.72821 | 945.43802 | 0.97003
945.65403 | 0.06237 | 945.65403 | 0.64097 | 945.65403 | 0.72032 | 945.65403 | 0.80028 | 945.65403 | 0.73016 | 945.65403 | 0.97104
945.87003 | 0.06311 | 945.87003 | 0.6431 | 945.87003 | 0.72255 | 945.87003 | 0.80222 | 945.87003 | 0.73212 | 945.87003 | 0.97203
946.08603 | 0.06383 | 946.08603 | 0.64523 | 946.08603 | 0.72478 | 946.08603 | 0.80415 | 946.08603 | 0.73408 | 946.08603 | 0.973
946.30203 | 0.06455 | 946.30203 | 0.64735 | 946.30203 | 0.72701 | 946.30203 | 0.80607 | 946.30203 | 0.73604 | 946.30203 | 0.97397
946.51803 | 0.06525 | 946.51803 | 0.64947 | 946.51803 | 0.72924 | 946.51803 | 0.80799 | 946.51803 | 0.73801 | 946.51803 | 0.97492
946.73403 | 0.06593 | 946.73403 | 0.65158 | 946.73403 | 0.73148 | 946.73403 | 0.80991 | 946.73403 | 0.73997 | 946.73403 | 0.97586
946.95003 | 0.06661 | 946.95003 | 0.65368 | 946.95003 | 0.73372 | 946.95003 | 0.81182 | 946.95003 | 0.74192 | 946.95003 | 0.97678
947.16604 | 0.06727 | 947.16604 | 0.65579 | 947.16604 | 0.73596 | 947.16604 | 0.81373 | 947.16604 | 0.74387 | 947.16604 | 0.97769
947.38204 | 0.06795 | 947.38204 | 0.65789 | 947.38204 | 0.7382 | 947.38204 | 0.81562 | 947.38204 | 0.7458 | 947.38204 | 0.97858
947.59804 | 0.06864 | 947.59804 | 0.66 | 947.59804 | 0.74044 | 947.59804 | 0.81751 | 947.59804 | 0.74773 | 947.59804 | 0.97945
947.81404 | 0.06936 | 947.81404 | 0.66211 | 947.81404 | 0.74267 | 947.81404 | 0.81939 | 947.81404 | 0.74965 | 947.81404 | 0.98031
948.03004 | 0.07011 | 948.03004 | 0.66422 | 948.03004 | 0.7449 | 948.03004 | 0.82127 | 948.03004 | 0.75156 | 948.03004 | 0.98115
948.24604 | 0.07089 | 948.24604 | 0.66632 | 948.24604 | 0.74711 | 948.24604 | 0.82313 | 948.24604 | 0.75347 | 948.24604 | 0.98197
948.46204 | 0.0717 | 948.46204 | 0.66843 | 948.46204 | 0.74931 | 948.46204 | 0.82498 | 948.46204 | 0.75538 | 948.46204 | 0.98278
948.67805 | 0.07253 | 948.67805 | 0.67053 | 948.67805 | 0.75149 | 948.67805 | 0.82683 | 948.67805 | 0.75729 | 948.67805 | 0.98356
948.89405 | 0.07336 | 948.89405 | 0.67263 | 948.89405 | 0.75366 | 948.89405 | 0.82867 | 948.89405 | 0.75921 | 948.89405 | 0.98433
949.11005 | 0.0742 | 949.11005 | 0.67472 | 949.11005 | 0.7558 | 949.11005 | 0.83051 | 949.11005 | 0.76114 | 949.11005 | 0.98508
949.32605 | 0.07503 | 949.32605 | 0.6768 | 949.32605 | 0.75794 | 949.32605 | 0.83234 | 949.32605 | 0.76306 | 949.32605 | 0.9858
949.54205 | 0.07585 | 949.54205 | 0.67888 | 949.54205 | 0.76006 | 949.54205 | 0.83416 | 949.54205 | 0.76499 | 949.54205 | 0.98651
949.75805 | 0.07665 | 949.75805 | 0.68096 | 949.75805 | 0.76217 | 949.75805 | 0.83598 | 949.75805 | 0.76693 | 949.75805 | 0.9872
949.97405 | 0.07745 | 949.97405 | 0.68304 | 949.97405 | 0.76427 | 949.97405 | 0.8378 | 949.97405 | 0.76886 | 949.97405 | 0.98788
950.19006 | 0.07825 | 950.19006 | 0.68512 | 950.19006 | 0.76636 | 950.19006 | 0.83961 | 950.19006 | 0.77079 | 950.19006 | 0.98854
950.40606 | 0.07905 | 950.40606 | 0.68719 | 950.40606 | 0.76846 | 950.40606 | 0.84141 | 950.40606 | 0.77271 | 950.40606 | 0.98919
950.62206 | 0.07986 | 950.62206 | 0.68927 | 950.62206 | 0.77055 | 950.62206 | 0.84322 | 950.62206 | 0.77463 | 950.62206 | 0.98984
950.83806 | 0.08067 | 950.83806 | 0.69136 | 950.83806 | 0.77265 | 950.83806 | 0.84502 | 950.83806 | 0.77654 | 950.83806 | 0.99047
951.05406 | 0.0815 | 951.05406 | 0.69345 | 951.05406 | 0.77475 | 951.05406 | 0.84682 | 951.05406 | 0.77845 | 951.05406 | 0.99109
951.27006 | 0.08233 | 951.27006 | 0.69555 | 951.27006 | 0.77685 | 951.27006 | 0.84861 | 951.27006 | 0.78036 | 951.27006 | 0.99169
951.48606 | 0.08317 | 951.48606 | 0.69766 | 951.48606 | 0.77895 | 951.48606 | 0.8504 | 951.48606 | 0.78226 | 951.48606 | 0.99227
951.70206 | 0.08402 | 951.70206 | 0.69977 | 951.70206 | 0.78106 | 951.70206 | 0.85218 | 951.70206 | 0.78415 | 951.70206 | 0.99282
951.91807 | 0.08488 | 951.91807 | 0.70188 | 951.91807 | 0.78318 | 951.91807 | 0.85396 | 951.91807 | 0.78604 | 951.91807 | 0.99334
952.13407 | 0.08575 | 952.13407 | 0.70399 | 952.13407 | 0.78529 | 952.13407 | 0.85573 | 952.13407 | 0.78793 | 952.13407 | 0.99384
952.35007 | 0.08662 | 952.35007 | 0.7061 | 952.35007 | 0.78742 | 952.35007 | 0.85749 | 952.35007 | 0.78981 | 952.35007 | 0.99432
952.56607 | 0.08751 | 952.56607 | 0.70819 | 952.56607 | 0.78954 | 952.56607 | 0.85925 | 952.56607 | 0.7917 | 952.56607 | 0.99479
952.78207 | 0.0884 | 952.78207 | 0.71027 | 952.78207 | 0.79165 | 952.78207 | 0.861 | 952.78207 | 0.79358 | 952.78207 | 0.99524
952.99807 | 0.0893 | 952.99807 | 0.71233 | 952.99807 | 0.79376 | 952.99807 | 0.86274 | 952.99807 | 0.79547 | 952.99807 | 0.99568
953.21407 | 0.09021 | 953.21407 | 0.71438 | 953.21407 | 0.79586 | 953.21407 | 0.86448 | 953.21407 | 0.79736 | 953.21407 | 0.9961
953.43008 | 0.09111 | 953.43008 | 0.7164 | 953.43008 | 0.79794 | 953.43008 | 0.86622 | 953.43008 | 0.79926 | 953.43008 | 0.99651
953.64608 | 0.09202 | 953.64608 | 0.71841 | 953.64608 | 0.80002 | 953.64608 | 0.86796 | 953.64608 | 0.80116 | 953.64608 | 0.99689
953.86208 | 0.09292 | 953.86208 | 0.72041 | 953.86208 | 0.80208 | 953.86208 | 0.86969 | 953.86208 | 0.80306 | 953.86208 | 0.99725
954.07808 | 0.09382 | 954.07808 | 0.7224 | 954.07808 | 0.80413 | 954.07808 | 0.87143 | 954.07808 | 0.80496 | 954.07808 | 0.99757
954.29408 | 0.09473 | 954.29408 | 0.72439 | 954.29408 | 0.80617 | 954.29408 | 0.87316 | 954.29408 | 0.80686 | 954.29408 | 0.99786
954.51008 | 0.09566 | 954.51008 | 0.72638 | 954.51008 | 0.8082 | 954.51008 | 0.87489 | 954.51008 | 0.80875 | 954.51008 | 0.99812
954.72608 | 0.0966 | 954.72608 | 0.72838 | 954.72608 | 0.81021 | 954.72608 | 0.8766 | 954.72608 | 0.81064 | 954.72608 | 0.99836
954.94209 | 0.09757 | 954.94209 | 0.73038 | 954.94209 | 0.81222 | 954.94209 | 0.87829 | 954.94209 | 0.81253 | 954.94209 | 0.99858
955.15809 | 0.09856 | 955.15809 | 0.73238 | 955.15809 | 0.81422 | 955.15809 | 0.87996 | 955.15809 | 0.8144 | 955.15809 | 0.99879
955.37409 | 0.09957 | 955.37409 | 0.73438 | 955.37409 | 0.81621 | 955.37409 | 0.88161 | 955.37409 | 0.81627 | 955.37409 | 0.99899
955.59009 | 0.10059 | 955.59009 | 0.73637 | 955.59009 | 0.8182 | 955.59009 | 0.88323 | 955.59009 | 0.81814 | 955.59009 | 0.99918
955.80609 | 0.10163 | 955.80609 | 0.73835 | 955.80609 | 0.82019 | 955.80609 | 0.88484 | 955.80609 | 0.81999 | 955.80609 | 0.99936
956.02209 | 0.10265 | 956.02209 | 0.74033 | 956.02209 | 0.82219 | 956.02209 | 0.88643 | 956.02209 | 0.82185 | 956.02209 | 0.99954
956.23809 | 0.10367 | 956.23809 | 0.74228 | 956.23809 | 0.8242 | 956.23809 | 0.88801 | 956.23809 | 0.82369 | 956.23809 | 0.99969
956.4541 | 0.10467 | 956.4541 | 0.74423 | 956.4541 | 0.82622 | 956.4541 | 0.88958 | 956.4541 | 0.82553 | 956.4541 | 0.99982
956.6701 | 0.10565 | 956.6701 | 0.74617 | 956.6701 | 0.82825 | 956.6701 | 0.89115 | 956.6701 | 0.82736 | 956.6701 | 0.99992
956.8861 | 0.10662 | 956.8861 | 0.7481 | 956.8861 | 0.83027 | 956.8861 | 0.89271 | 956.8861 | 0.82919 | 956.8861 | 0.99998
957.1021 | 0.10759 | 957.1021 | 0.75004 | 957.1021 | 0.83229 | 957.1021 | 0.89428 | 957.1021 | 0.831 | 957.1021 | 1
957.3181 | 0.10857 | 957.3181 | 0.75198 | 957.3181 | 0.8343 | 957.3181 | 0.89585 | 957.3181 | 0.83282 | 957.3181 | 0.99998
957.5341 | 0.10957 | 957.5341 | 0.75394 | 957.5341 | 0.83628 | 957.5341 | 0.89741 | 957.5341 | 0.83462 | 957.5341 | 0.99991
957.7501 | 0.11059 | 957.7501 | 0.7559 | 957.7501 | 0.83824 | 957.7501 | 0.89898 | 957.7501 | 0.83642 | 957.7501 | 0.99982
957.9661 | 0.11164 | 957.9661 | 0.75786 | 957.9661 | 0.84018 | 957.9661 | 0.90054 | 957.9661 | 0.83822 | 957.9661 | 0.9997
958.18211 | 0.11271 | 958.18211 | 0.75983 | 958.18211 | 0.84209 | 958.18211 | 0.90209 | 958.18211 | 0.84001 | 958.18211 | 0.99956
958.39811 | 0.1138 | 958.39811 | 0.7618 | 958.39811 | 0.84398 | 958.39811 | 0.90364 | 958.39811 | 0.84179 | 958.39811 | 0.99941
958.61411 | 0.11491 | 958.61411 | 0.76377 | 958.61411 | 0.84584 | 958.61411 | 0.90519 | 958.61411 | 0.84357 | 958.61411 | 0.99923
958.83011 | 0.11604 | 958.83011 | 0.76572 | 958.83011 | 0.84769 | 958.83011 | 0.90672 | 958.83011 | 0.84535 | 958.83011 | 0.99904
959.04611 | 0.11716 | 959.04611 | 0.76765 | 959.04611 | 0.84951 | 959.04611 | 0.90824 | 959.04611 | 0.84712 | 959.04611 | 0.99883
959.26211 | 0.11829 | 959.26211 | 0.76957 | 959.26211 | 0.85133 | 959.26211 | 0.90975 | 959.26211 | 0.84888 | 959.26211 | 0.9986
959.47811 | 0.1194 | 959.47811 | 0.77147 | 959.47811 | 0.85312 | 959.47811 | 0.91125 | 959.47811 | 0.85063 | 959.47811 | 0.99835
959.69412 | 0.12052 | 959.69412 | 0.77336 | 959.69412 | 0.85491 | 959.69412 | 0.91274 | 959.69412 | 0.85238 | 959.69412 | 0.99808
959.91012 | 0.12163 | 959.91012 | 0.77523 | 959.91012 | 0.8567 | 959.91012 | 0.91422 | 959.91012 | 0.85413 | 959.91012 | 0.99778
960.12612 | 0.12274 | 960.12612 | 0.7771 | 960.12612 | 0.85847 | 960.12612 | 0.91569 | 960.12612 | 0.85587 | 960.12612 | 0.99746
960.34212 | 0.12385 | 960.34212 | 0.77896 | 960.34212 | 0.86024 | 960.34212 | 0.91715 | 960.34212 | 0.8576 | 960.34212 | 0.99711
960.55812 | 0.12496 | 960.55812 | 0.78082 | 960.55812 | 0.86201 | 960.55812 | 0.9186 | 960.55812 | 0.85933 | 960.55812 | 0.99675
960.77412 | 0.12609 | 960.77412 | 0.78267 | 960.77412 | 0.86377 | 960.77412 | 0.92004 | 960.77412 | 0.86106 | 960.77412 | 0.99638
960.99012 | 0.12722 | 960.99012 | 0.78452 | 960.99012 | 0.86553 | 960.99012 | 0.92147 | 960.99012 | 0.86279 | 960.99012 | 0.99599
961.20613 | 0.12838 | 961.20613 | 0.78636 | 961.20613 | 0.86729 | 961.20613 | 0.92289 | 961.20613 | 0.86451 | 961.20613 | 0.99558
961.42213 | 0.12955 | 961.42213 | 0.78819 | 961.42213 | 0.86903 | 961.42213 | 0.92431 | 961.42213 | 0.86623 | 961.42213 | 0.99515
961.63813 | 0.13073 | 961.63813 | 0.79 | 961.63813 | 0.87077 | 961.63813 | 0.92571 | 961.63813 | 0.86795 | 961.63813 | 0.9947
961.85413 | 0.13193 | 961.85413 | 0.79181 | 961.85413 | 0.8725 | 961.85413 | 0.9271 | 961.85413 | 0.86967 | 961.85413 | 0.99422
962.07013 | 0.13313 | 962.07013 | 0.79361 | 962.07013 | 0.87421 | 962.07013 | 0.92847 | 962.07013 | 0.87138 | 962.07013 | 0.99372
962.28613 | 0.13435 | 962.28613 | 0.7954 | 962.28613 | 0.8759 | 962.28613 | 0.92983 | 962.28613 | 0.87309 | 962.28613 | 0.9932
962.50213 | 0.13557 | 962.50213 | 0.7972 | 962.50213 | 0.87758 | 962.50213 | 0.93117 | 962.50213 | 0.87479 | 962.50213 | 0.99265
962.71814 | 0.1368 | 962.71814 | 0.799 | 962.71814 | 0.87925 | 962.71814 | 0.93249 | 962.71814 | 0.87648 | 962.71814 | 0.99209
962.93414 | 0.13803 | 962.93414 | 0.80081 | 962.93414 | 0.8809 | 962.93414 | 0.9338 | 962.93414 | 0.87817 | 962.93414 | 0.99152
963.15014 | 0.13925 | 963.15014 | 0.80263 | 963.15014 | 0.88254 | 963.15014 | 0.93509 | 963.15014 | 0.87986 | 963.15014 | 0.99093
963.36614 | 0.14049 | 963.36614 | 0.80445 | 963.36614 | 0.88417 | 963.36614 | 0.93636 | 963.36614 | 0.88154 | 963.36614 | 0.99032
963.58214 | 0.14173 | 963.58214 | 0.80628 | 963.58214 | 0.8858 | 963.58214 | 0.93763 | 963.58214 | 0.88323 | 963.58214 | 0.98969
963.79814 | 0.14298 | 963.79814 | 0.8081 | 963.79814 | 0.88742 | 963.79814 | 0.93888 | 963.79814 | 0.88491 | 963.79814 | 0.98903
964.01414 | 0.14424 | 964.01414 | 0.80992 | 964.01414 | 0.88904 | 964.01414 | 0.94013 | 964.01414 | 0.88659 | 964.01414 | 0.98835
964.23014 | 0.14551 | 964.23014 | 0.81174 | 964.23014 | 0.89065 | 964.23014 | 0.94137 | 964.23014 | 0.88826 | 964.23014 | 0.98763
964.44615 | 0.14679 | 964.44615 | 0.81355 | 964.44615 | 0.89226 | 964.44615 | 0.94261 | 964.44615 | 0.88992 | 964.44615 | 0.98687
964.66215 | 0.14808 | 964.66215 | 0.81535 | 964.66215 | 0.89385 | 964.66215 | 0.94384 | 964.66215 | 0.89157 | 964.66215 | 0.98608
964.87815 | 0.14937 | 964.87815 | 0.81714 | 964.87815 | 0.89543 | 964.87815 | 0.94506 | 964.87815 | 0.89322 | 964.87815 | 0.98525
965.09415 | 0.15066 | 965.09415 | 0.81892 | 965.09415 | 0.89699 | 965.09415 | 0.94628 | 965.09415 | 0.89484 | 965.09415 | 0.98439
965.31015 | 0.15195 | 965.31015 | 0.82069 | 965.31015 | 0.89853 | 965.31015 | 0.94749 | 965.31015 | 0.89646 | 965.31015 | 0.9835
965.52615 | 0.15323 | 965.52615 | 0.82243 | 965.52615 | 0.90005 | 965.52615 | 0.94868 | 965.52615 | 0.89806 | 965.52615 | 0.98258
965.74215 | 0.15453 | 965.74215 | 0.82416 | 965.74215 | 0.90155 | 965.74215 | 0.94986 | 965.74215 | 0.89965 | 965.74215 | 0.98165
965.95816 | 0.15584 | 965.95816 | 0.82586 | 965.95816 | 0.90303 | 965.95816 | 0.95102 | 965.95816 | 0.90122 | 965.95816 | 0.98069
966.17416 | 0.15716 | 966.17416 | 0.82754 | 966.17416 | 0.9045 | 966.17416 | 0.95217 | 966.17416 | 0.90279 | 966.17416 | 0.97973
966.39016 | 0.15851 | 966.39016 | 0.82921 | 966.39016 | 0.90596 | 966.39016 | 0.9533 | 966.39016 | 0.90434 | 966.39016 | 0.97875
966.60616 | 0.15987 | 966.60616 | 0.83087 | 966.60616 | 0.90741 | 966.60616 | 0.95442 | 966.60616 | 0.90589 | 966.60616 | 0.97775
966.82216 | 0.16126 | 966.82216 | 0.83251 | 966.82216 | 0.90885 | 966.82216 | 0.95552 | 966.82216 | 0.90743 | 966.82216 | 0.97674
967.03816 | 0.16266 | 967.03816 | 0.83415 | 967.03816 | 0.91029 | 967.03816 | 0.95661 | 967.03816 | 0.90897 | 967.03816 | 0.97571
967.25416 | 0.16407 | 967.25416 | 0.83579 | 967.25416 | 0.91172 | 967.25416 | 0.9577 | 967.25416 | 0.91049 | 967.25416 | 0.97466
967.47017 | 0.16548 | 967.47017 | 0.83743 | 967.47017 | 0.91315 | 967.47017 | 0.95876 | 967.47017 | 0.912 | 967.47017 | 0.97359
967.68617 | 0.16688 | 967.68617 | 0.83907 | 967.68617 | 0.91456 | 967.68617 | 0.95982 | 967.68617 | 0.91351 | 967.68617 | 0.97251
967.90217 | 0.16828 | 967.90217 | 0.84071 | 967.90217 | 0.91597 | 967.90217 | 0.96087 | 967.90217 | 0.915 | 967.90217 | 0.97142
968.11817 | 0.16966 | 968.11817 | 0.84235 | 968.11817 | 0.91737 | 968.11817 | 0.9619 | 968.11817 | 0.91648 | 968.11817 | 0.97031
968.33417 | 0.17104 | 968.33417 | 0.84398 | 968.33417 | 0.91876 | 968.33417 | 0.96291 | 968.33417 | 0.91795 | 968.33417 | 0.96919
968.55017 | 0.17241 | 968.55017 | 0.8456 | 968.55017 | 0.92013 | 968.55017 | 0.96392 | 968.55017 | 0.91941 | 968.55017 | 0.96807
968.76617 | 0.17379 | 968.76617 | 0.84722 | 968.76617 | 0.92149 | 968.76617 | 0.9649 | 968.76617 | 0.92086 | 968.76617 | 0.96693
968.98218 | 0.17518 | 968.98218 | 0.84883 | 968.98218 | 0.92284 | 968.98218 | 0.96588 | 968.98218 | 0.9223 | 968.98218 | 0.96576
969.19818 | 0.17658 | 969.19818 | 0.85042 | 969.19818 | 0.92417 | 969.19818 | 0.96684 | 969.19818 | 0.92374 | 969.19818 | 0.96458
969.41418 | 0.178 | 969.41418 | 0.85201 | 969.41418 | 0.92549 | 969.41418 | 0.96779 | 969.41418 | 0.92517 | 969.41418 | 0.96337
969.63018 | 0.17945 | 969.63018 | 0.8536 | 969.63018 | 0.92679 | 969.63018 | 0.96873 | 969.63018 | 0.92659 | 969.63018 | 0.96212
969.84618 | 0.18092 | 969.84618 | 0.85517 | 969.84618 | 0.92809 | 969.84618 | 0.96966 | 969.84618 | 0.92801 | 969.84618 | 0.96083
970.06218 | 0.18242 | 970.06218 | 0.85674 | 970.06218 | 0.92937 | 970.06218 | 0.97058 | 970.06218 | 0.92941 | 970.06218 | 0.95951
970.27818 | 0.18394 | 970.27818 | 0.8583 | 970.27818 | 0.93064 | 970.27818 | 0.97148 | 970.27818 | 0.9308 | 970.27818 | 0.95815
970.49418 | 0.18548 | 970.49418 | 0.85985 | 970.49418 | 0.9319 | 970.49418 | 0.97237 | 970.49418 | 0.93218 | 970.49418 | 0.95677
970.71019 | 0.18704 | 970.71019 | 0.86139 | 970.71019 | 0.93314 | 970.71019 | 0.97324 | 970.71019 | 0.93355 | 970.71019 | 0.95536
970.92619 | 0.18862 | 970.92619 | 0.86291 | 970.92619 | 0.93438 | 970.92619 | 0.97409 | 970.92619 | 0.93491 | 970.92619 | 0.95393
971.14219 | 0.19019 | 971.14219 | 0.86442 | 971.14219 | 0.9356 | 971.14219 | 0.97493 | 971.14219 | 0.93625 | 971.14219 | 0.95249
971.35819 | 0.19177 | 971.35819 | 0.86591 | 971.35819 | 0.93681 | 971.35819 | 0.97576 | 971.35819 | 0.93758 | 971.35819 | 0.95105
971.57419 | 0.19335 | 971.57419 | 0.86739 | 971.57419 | 0.93801 | 971.57419 | 0.97658 | 971.57419 | 0.9389 | 971.57419 | 0.9496
971.79019 | 0.19491 | 971.79019 | 0.86886 | 971.79019 | 0.9392 | 971.79019 | 0.97738 | 971.79019 | 0.94021 | 971.79019 | 0.94815
972.00619 | 0.19647 | 972.00619 | 0.87032 | 972.00619 | 0.94037 | 972.00619 | 0.97818 | 972.00619 | 0.94151 | 972.00619 | 0.94669
972.2222 | 0.19801 | 972.2222 | 0.87178 | 972.2222 | 0.94152 | 972.2222 | 0.97897 | 972.2222 | 0.94279 | 972.2222 | 0.94521
972.4382 | 0.19955 | 972.4382 | 0.87323 | 972.4382 | 0.94265 | 972.4382 | 0.97976 | 972.4382 | 0.94406 | 972.4382 | 0.94372
972.6542 | 0.20109 | 972.6542 | 0.87468 | 972.6542 | 0.94376 | 972.6542 | 0.98053 | 972.6542 | 0.94532 | 972.6542 | 0.9422
972.8702 | 0.20262 | 972.8702 | 0.87613 | 972.8702 | 0.94485 | 972.8702 | 0.98128 | 972.8702 | 0.94658 | 972.8702 | 0.94065
973.0862 | 0.20415 | 973.0862 | 0.87757 | 973.0862 | 0.94593 | 973.0862 | 0.98203 | 973.0862 | 0.94782 | 973.0862 | 0.93907
973.3022 | 0.20567 | 973.3022 | 0.87901 | 973.3022 | 0.94699 | 973.3022 | 0.98275 | 973.3022 | 0.94905 | 973.3022 | 0.93745
973.5182 | 0.20719 | 973.5182 | 0.88044 | 973.5182 | 0.94804 | 973.5182 | 0.98346 | 973.5182 | 0.95027 | 973.5182 | 0.93581
973.73421 | 0.20872 | 973.73421 | 0.88186 | 973.73421 | 0.94909 | 973.73421 | 0.98415 | 973.73421 | 0.95149 | 973.73421 | 0.93415
973.95021 | 0.21025 | 973.95021 | 0.88327 | 973.95021 | 0.95013 | 973.95021 | 0.98482 | 973.95021 | 0.9527 | 973.95021 | 0.93247
974.16621 | 0.21178 | 974.16621 | 0.88467 | 974.16621 | 0.95116 | 974.16621 | 0.98547 | 974.16621 | 0.9539 | 974.16621 | 0.93077
974.38221 | 0.21332 | 974.38221 | 0.88605 | 974.38221 | 0.95219 | 974.38221 | 0.9861 | 974.38221 | 0.95509 | 974.38221 | 0.92906
974.59821 | 0.21488 | 974.59821 | 0.88742 | 974.59821 | 0.95321 | 974.59821 | 0.98672 | 974.59821 | 0.95627 | 974.59821 | 0.92734
974.81421 | 0.21646 | 974.81421 | 0.88878 | 974.81421 | 0.95422 | 974.81421 | 0.98732 | 974.81421 | 0.95744 | 974.81421 | 0.92561
975.03021 | 0.21805 | 975.03021 | 0.89012 | 975.03021 | 0.95522 | 975.03021 | 0.98791 | 975.03021 | 0.95861 | 975.03021 | 0.92387
975.24621 | 0.21967 | 975.24621 | 0.89145 | 975.24621 | 0.9562 | 975.24621 | 0.98848 | 975.24621 | 0.95976 | 975.24621 | 0.92212
975.46222 | 0.2213 | 975.46222 | 0.89277 | 975.46222 | 0.95717 | 975.46222 | 0.98903 | 975.46222 | 0.9609 | 975.46222 | 0.92036
975.67822 | 0.22295 | 975.67822 | 0.89408 | 975.67822 | 0.95813 | 975.67822 | 0.98958 | 975.67822 | 0.96204 | 975.67822 | 0.9186
975.89422 | 0.22461 | 975.89422 | 0.89538 | 975.89422 | 0.95907 | 975.89422 | 0.99011 | 975.89422 | 0.96317 | 975.89422 | 0.91682
976.11022 | 0.22629 | 976.11022 | 0.89668 | 976.11022 | 0.96001 | 976.11022 | 0.99063 | 976.11022 | 0.96429 | 976.11022 | 0.91503
976.32622 | 0.22797 | 976.32622 | 0.89797 | 976.32622 | 0.96093 | 976.32622 | 0.99114 | 976.32622 | 0.96541 | 976.32622 | 0.91322
976.54222 | 0.22965 | 976.54222 | 0.89926 | 976.54222 | 0.96185 | 976.54222 | 0.99163 | 976.54222 | 0.9665 | 976.54222 | 0.9114
976.75822 | 0.23134 | 976.75822 | 0.90055 | 976.75822 | 0.96277 | 976.75822 | 0.99211 | 976.75822 | 0.96758 | 976.75822 | 0.90957
976.97423 | 0.23303 | 976.97423 | 0.90183 | 976.97423 | 0.96367 | 976.97423 | 0.99257 | 976.97423 | 0.96863 | 976.97423 | 0.90772
977.19023 | 0.23471 | 977.19023 | 0.90311 | 977.19023 | 0.96457 | 977.19023 | 0.99301 | 977.19023 | 0.96965 | 977.19023 | 0.90585
977.40623 | 0.23638 | 977.40623 | 0.90438 | 977.40623 | 0.96546 | 977.40623 | 0.99343 | 977.40623 | 0.97065 | 977.40623 | 0.90397
977.62223 | 0.23805 | 977.62223 | 0.90564 | 977.62223 | 0.96634 | 977.62223 | 0.99384 | 977.62223 | 0.9716 | 977.62223 | 0.90207
977.83823 | 0.2397 | 977.83823 | 0.90689 | 977.83823 | 0.96722 | 977.83823 | 0.99424 | 977.83823 | 0.97253 | 977.83823 | 0.90016
978.05423 | 0.24135 | 978.05423 | 0.90812 | 978.05423 | 0.96809 | 978.05423 | 0.99462 | 978.05423 | 0.97343 | 978.05423 | 0.89824
978.27023 | 0.24301 | 978.27023 | 0.90933 | 978.27023 | 0.96894 | 978.27023 | 0.995 | 978.27023 | 0.9743 | 978.27023 | 0.89632
978.48624 | 0.24467 | 978.48624 | 0.91053 | 978.48624 | 0.96978 | 978.48624 | 0.99536 | 978.48624 | 0.97516 | 978.48624 | 0.89437
978.70224 | 0.24633 | 978.70224 | 0.91171 | 978.70224 | 0.97061 | 978.70224 | 0.99572 | 978.70224 | 0.97601 | 978.70224 | 0.89242
978.91824 | 0.24801 | 978.91824 | 0.91288 | 978.91824 | 0.97142 | 978.91824 | 0.99607 | 978.91824 | 0.97684 | 978.91824 | 0.89045
979.13424 | 0.24972 | 979.13424 | 0.91404 | 979.13424 | 0.97222 | 979.13424 | 0.99641 | 979.13424 | 0.97767 | 979.13424 | 0.88848
979.35024 | 0.25144 | 979.35024 | 0.91518 | 979.35024 | 0.97299 | 979.35024 | 0.99674 | 979.35024 | 0.97849 | 979.35024 | 0.88649
979.56624 | 0.25317 | 979.56624 | 0.9163 | 979.56624 | 0.97376 | 979.56624 | 0.99705 | 979.56624 | 0.97931 | 979.56624 | 0.88449
979.78224 | 0.2549 | 979.78224 | 0.91742 | 979.78224 | 0.9745 | 979.78224 | 0.99734 | 979.78224 | 0.98011 | 979.78224 | 0.88249
979.99825 | 0.25664 | 979.99825 | 0.91853 | 979.99825 | 0.97524 | 979.99825 | 0.99761 | 979.99825 | 0.98091 | 979.99825 | 0.88049
980.21425 | 0.25837 | 980.21425 | 0.91964 | 980.21425 | 0.97597 | 980.21425 | 0.99787 | 980.21425 | 0.98169 | 980.21425 | 0.87848
980.43025 | 0.2601 | 980.43025 | 0.92074 | 980.43025 | 0.97669 | 980.43025 | 0.99811 | 980.43025 | 0.98246 | 980.43025 | 0.87647
980.64625 | 0.26182 | 980.64625 | 0.92184 | 980.64625 | 0.97739 | 980.64625 | 0.99834 | 980.64625 | 0.98321 | 980.64625 | 0.87445
980.86225 | 0.26354 | 980.86225 | 0.92293 | 980.86225 | 0.97809 | 980.86225 | 0.99854 | 980.86225 | 0.98395 | 980.86225 | 0.87242
981.07825 | 0.26526 | 981.07825 | 0.92402 | 981.07825 | 0.97878 | 981.07825 | 0.99874 | 981.07825 | 0.98467 | 981.07825 | 0.87037
981.29425 | 0.26698 | 981.29425 | 0.9251 | 981.29425 | 0.97945 | 981.29425 | 0.99892 | 981.29425 | 0.98538 | 981.29425 | 0.86832
981.51025 | 0.26872 | 981.51025 | 0.92617 | 981.51025 | 0.98009 | 981.51025 | 0.99909 | 981.51025 | 0.98607 | 981.51025 | 0.86625
981.72626 | 0.27046 | 981.72626 | 0.92723 | 981.72626 | 0.98072 | 981.72626 | 0.99925 | 981.72626 | 0.98674 | 981.72626 | 0.86417
981.94226 | 0.27223 | 981.94226 | 0.92828 | 981.94226 | 0.98131 | 981.94226 | 0.99939 | 981.94226 | 0.9874 | 981.94226 | 0.86208
982.15826 | 0.274 | 982.15826 | 0.92931 | 982.15826 | 0.98189 | 982.15826 | 0.99953 | 982.15826 | 0.98804 | 982.15826 | 0.85999
982.37426 | 0.27578 | 982.37426 | 0.93032 | 982.37426 | 0.98243 | 982.37426 | 0.99964 | 982.37426 | 0.98866 | 982.37426 | 0.8579
982.59026 | 0.27756 | 982.59026 | 0.93133 | 982.59026 | 0.98295 | 982.59026 | 0.99975 | 982.59026 | 0.98928 | 982.59026 | 0.8558
982.80626 | 0.27934 | 982.80626 | 0.93233 | 982.80626 | 0.98346 | 982.80626 | 0.99983 | 982.80626 | 0.98988 | 982.80626 | 0.8537
983.02226 | 0.28111 | 983.02226 | 0.93332 | 983.02226 | 0.98396 | 983.02226 | 0.9999 | 983.02226 | 0.99047 | 983.02226 | 0.85158
983.23827 | 0.2829 | 983.23827 | 0.93432 | 983.23827 | 0.98445 | 983.23827 | 0.99995 | 983.23827 | 0.99105 | 983.23827 | 0.84945
983.45427 | 0.28468 | 983.45427 | 0.93531 | 983.45427 | 0.98495 | 983.45427 | 0.99999 | 983.45427 | 0.99162 | 983.45427 | 0.84731
983.67027 | 0.28647 | 983.67027 | 0.93629 | 983.67027 | 0.98545 | 983.67027 | 1 | 983.67027 | 0.99217 | 983.67027 | 0.84515
983.88627 | 0.28827 | 983.88627 | 0.93728 | 983.88627 | 0.98596 | 983.88627 | 1 | 983.88627 | 0.99271 | 983.88627 | 0.84298
984.10227 | 0.29008 | 984.10227 | 0.93826 | 984.10227 | 0.98647 | 984.10227 | 0.99997 | 984.10227 | 0.99323 | 984.10227 | 0.84081
984.31827 | 0.29191 | 984.31827 | 0.93923 | 984.31827 | 0.98699 | 984.31827 | 0.99994 | 984.31827 | 0.99374 | 984.31827 | 0.83863
984.53427 | 0.29373 | 984.53427 | 0.94018 | 984.53427 | 0.9875 | 984.53427 | 0.99989 | 984.53427 | 0.99422 | 984.53427 | 0.83645
984.75028 | 0.29556 | 984.75028 | 0.94112 | 984.75028 | 0.988 | 984.75028 | 0.99983 | 984.75028 | 0.99468 | 984.75028 | 0.83426
984.96628 | 0.29737 | 984.96628 | 0.94204 | 984.96628 | 0.9885 | 984.96628 | 0.99976 | 984.96628 | 0.99511 | 984.96628 | 0.83206
985.18228 | 0.29918 | 985.18228 | 0.94295 | 985.18228 | 0.98899 | 985.18228 | 0.99968 | 985.18228 | 0.99552 | 985.18228 | 0.82985
985.39828 | 0.30098 | 985.39828 | 0.94385 | 985.39828 | 0.98948 | 985.39828 | 0.99959 | 985.39828 | 0.99591 | 985.39828 | 0.82763
985.61428 | 0.30277 | 985.61428 | 0.94473 | 985.61428 | 0.98995 | 985.61428 | 0.99948 | 985.61428 | 0.99627 | 985.61428 | 0.82538
985.83028 | 0.30456 | 985.83028 | 0.9456 | 985.83028 | 0.99043 | 985.83028 | 0.99937 | 985.83028 | 0.99661 | 985.83028 | 0.82312
986.04628 | 0.30636 | 986.04628 | 0.94647 | 986.04628 | 0.99089 | 986.04628 | 0.99923 | 986.04628 | 0.99693 | 986.04628 | 0.82084
986.26229 | 0.30818 | 986.26229 | 0.94734 | 986.26229 | 0.99134 | 986.26229 | 0.99908 | 986.26229 | 0.99722 | 986.26229 | 0.81855
986.47829 | 0.31002 | 986.47829 | 0.9482 | 986.47829 | 0.99178 | 986.47829 | 0.9989 | 986.47829 | 0.9975 | 986.47829 | 0.81625
986.69429 | 0.3119 | 986.69429 | 0.94906 | 986.69429 | 0.99219 | 986.69429 | 0.99871 | 986.69429 | 0.99776 | 986.69429 | 0.81394
986.91029 | 0.3138 | 986.91029 | 0.94992 | 986.91029 | 0.99257 | 986.91029 | 0.99849 | 986.91029 | 0.998 | 986.91029 | 0.81163
987.12629 | 0.31573 | 987.12629 | 0.95077 | 987.12629 | 0.99293 | 987.12629 | 0.99825 | 987.12629 | 0.99823 | 987.12629 | 0.80933
987.34229 | 0.31769 | 987.34229 | 0.95161 | 987.34229 | 0.99326 | 987.34229 | 0.99799 | 987.34229 | 0.99845 | 987.34229 | 0.80702
987.55829 | 0.31965 | 987.55829 | 0.95245 | 987.55829 | 0.99358 | 987.55829 | 0.99772 | 987.55829 | 0.99866 | 987.55829 | 0.80472
987.77429 | 0.32162 | 987.77429 | 0.95327 | 987.77429 | 0.99389 | 987.77429 | 0.99742 | 987.77429 | 0.99886 | 987.77429 | 0.80242
987.9903 | 0.32359 | 987.9903 | 0.95409 | 987.9903 | 0.9942 | 987.9903 | 0.99712 | 987.9903 | 0.99905 | 987.9903 | 0.80011
988.2063 | 0.32555 | 988.2063 | 0.95489 | 988.2063 | 0.99452 | 988.2063 | 0.9968 | 988.2063 | 0.99923 | 988.2063 | 0.79779
988.4223 | 0.32749 | 988.4223 | 0.95569 | 988.4223 | 0.99485 | 988.4223 | 0.99647 | 988.4223 | 0.99939 | 988.4223 | 0.79546
988.6383 | 0.32942 | 988.6383 | 0.95647 | 988.6383 | 0.99518 | 988.6383 | 0.99614 | 988.6383 | 0.99954 | 988.6383 | 0.79312
988.8543 | 0.33133 | 988.8543 | 0.95724 | 988.8543 | 0.99552 | 988.8543 | 0.9958 | 988.8543 | 0.99966 | 988.8543 | 0.79077
989.0703 | 0.33324 | 989.0703 | 0.958 | 989.0703 | 0.99585 | 989.0703 | 0.99545 | 989.0703 | 0.99977 | 989.0703 | 0.7884
989.2863 | 0.33514 | 989.2863 | 0.95875 | 989.2863 | 0.99617 | 989.2863 | 0.9951 | 989.2863 | 0.99985 | 989.2863 | 0.78602
989.50231 | 0.33704 | 989.50231 | 0.95948 | 989.50231 | 0.99647 | 989.50231 | 0.99474 | 989.50231 | 0.99992 | 989.50231 | 0.78364
989.71831 | 0.33894 | 989.71831 | 0.96021 | 989.71831 | 0.99673 | 989.71831 | 0.99437 | 989.71831 | 0.99996 | 989.71831 | 0.78125
989.93431 | 0.34085 | 989.93431 | 0.96092 | 989.93431 | 0.99696 | 989.93431 | 0.994 | 989.93431 | 0.99999 | 989.93431 | 0.77888
990.15031 | 0.34276 | 990.15031 | 0.96163 | 990.15031 | 0.99716 | 990.15031 | 0.99361 | 990.15031 | 1 | 990.15031 | 0.77651
990.36631 | 0.34469 | 990.36631 | 0.96233 | 990.36631 | 0.99732 | 990.36631 | 0.99321 | 990.36631 | 0.99999 | 990.36631 | 0.77415
990.58231 | 0.34663 | 990.58231 | 0.96303 | 990.58231 | 0.99745 | 990.58231 | 0.9928 | 990.58231 | 0.99996 | 990.58231 | 0.77179
990.79831 | 0.34858 | 990.79831 | 0.96373 | 990.79831 | 0.99757 | 990.79831 | 0.99239 | 990.79831 | 0.99992 | 990.79831 | 0.76945
991.01432 | 0.35054 | 991.01432 | 0.96442 | 991.01432 | 0.99767 | 991.01432 | 0.99196 | 991.01432 | 0.99986 | 991.01432 | 0.7671
991.23032 | 0.3525 | 991.23032 | 0.96512 | 991.23032 | 0.99777 | 991.23032 | 0.99151 | 991.23032 | 0.99978 | 991.23032 | 0.76476
991.44632 | 0.35447 | 991.44632 | 0.96581 | 991.44632 | 0.99788 | 991.44632 | 0.99106 | 991.44632 | 0.99968 | 991.44632 | 0.76241
991.66232 | 0.35644 | 991.66232 | 0.96649 | 991.66232 | 0.99799 | 991.66232 | 0.99059 | 991.66232 | 0.99956 | 991.66232 | 0.76006
991.87832 | 0.35841 | 991.87832 | 0.96717 | 991.87832 | 0.99812 | 991.87832 | 0.9901 | 991.87832 | 0.99942 | 991.87832 | 0.75771
992.09432 | 0.36038 | 992.09432 | 0.96784 | 992.09432 | 0.99826 | 992.09432 | 0.9896 | 992.09432 | 0.99926 | 992.09432 | 0.75536
992.31032 | 0.36235 | 992.31032 | 0.9685 | 992.31032 | 0.99841 | 992.31032 | 0.98906 | 992.31032 | 0.99908 | 992.31032 | 0.75301
992.52633 | 0.36432 | 992.52633 | 0.96915 | 992.52633 | 0.99857 | 992.52633 | 0.98851 | 992.52633 | 0.99887 | 992.52633 | 0.75067
992.74233 | 0.36628 | 992.74233 | 0.9698 | 992.74233 | 0.99873 | 992.74233 | 0.98793 | 992.74233 | 0.99864 | 992.74233 | 0.74833
992.95833 | 0.36825 | 992.95833 | 0.97044 | 992.95833 | 0.99889 | 992.95833 | 0.98732 | 992.95833 | 0.99839 | 992.95833 | 0.74601
993.17433 | 0.37022 | 993.17433 | 0.97107 | 993.17433 | 0.99904 | 993.17433 | 0.9867 | 993.17433 | 0.99812 | 993.17433 | 0.74369
993.39033 | 0.37219 | 993.39033 | 0.97169 | 993.39033 | 0.99919 | 993.39033 | 0.98607 | 993.39033 | 0.99782 | 993.39033 | 0.74137
993.60633 | 0.37416 | 993.60633 | 0.9723 | 993.60633 | 0.99932 | 993.60633 | 0.98543 | 993.60633 | 0.99751 | 993.60633 | 0.73904
993.82233 | 0.37615 | 993.82233 | 0.97289 | 993.82233 | 0.99945 | 993.82233 | 0.98479 | 993.82233 | 0.99718 | 993.82233 | 0.73671
994.03833 | 0.37814 | 994.03833 | 0.97348 | 994.03833 | 0.99957 | 994.03833 | 0.98414 | 994.03833 | 0.99684 | 994.03833 | 0.73436
994.25434 | 0.38014 | 994.25434 | 0.97405 | 994.25434 | 0.99967 | 994.25434 | 0.9835 | 994.25434 | 0.99648 | 994.25434 | 0.73199
994.47034 | 0.38214 | 994.47034 | 0.9746 | 994.47034 | 0.99976 | 994.47034 | 0.98286 | 994.47034 | 0.9961 | 994.47034 | 0.72961
994.68634 | 0.38414 | 994.68634 | 0.97513 | 994.68634 | 0.99983 | 994.68634 | 0.98223 | 994.68634 | 0.99571 | 994.68634 | 0.72722
994.90234 | 0.38614 | 994.90234 | 0.97564 | 994.90234 | 0.9999 | 994.90234 | 0.98158 | 994.90234 | 0.9953 | 994.90234 | 0.72483
995.11834 | 0.38814 | 995.11834 | 0.97613 | 995.11834 | 0.99995 | 995.11834 | 0.98093 | 995.11834 | 0.99487 | 995.11834 | 0.72243
995.33434 | 0.39014 | 995.33434 | 0.9766 | 995.33434 | 0.99998 | 995.33434 | 0.98026 | 995.33434 | 0.99442 | 995.33434 | 0.72005
995.55034 | 0.39214 | 995.55034 | 0.97706 | 995.55034 | 1 | 995.55034 | 0.97958 | 995.55034 | 0.99395 | 995.55034 | 0.71767
995.76635 | 0.39414 | 995.76635 | 0.97751 | 995.76635 | 1 | 995.76635 | 0.97888 | 995.76635 | 0.99347 | 995.76635 | 0.71532
995.98235 | 0.39614 | 995.98235 | 0.97795 | 995.98235 | 0.99999 | 995.98235 | 0.97817 | 995.98235 | 0.99296 | 995.98235 | 0.71298
996.19835 | 0.39815 | 996.19835 | 0.9784 | 996.19835 | 0.99996 | 996.19835 | 0.97745 | 996.19835 | 0.99244 | 996.19835 | 0.71065
996.41435 | 0.40015 | 996.41435 | 0.97886 | 996.41435 | 0.99991 | 996.41435 | 0.97672 | 996.41435 | 0.9919 | 996.41435 | 0.70833
996.63035 | 0.40217 | 996.63035 | 0.97933 | 996.63035 | 0.99986 | 996.63035 | 0.97597 | 996.63035 | 0.99134 | 996.63035 | 0.70602
996.84635 | 0.40418 | 996.84635 | 0.97981 | 996.84635 | 0.9998 | 996.84635 | 0.97522 | 996.84635 | 0.99077 | 996.84635 | 0.7037
997.06235 | 0.40621 | 997.06235 | 0.98029 | 997.06235 | 0.99973 | 997.06235 | 0.97446 | 997.06235 | 0.99017 | 997.06235 | 0.70139
997.27836 | 0.40824 | 997.27836 | 0.98079 | 997.27836 | 0.99966 | 997.27836 | 0.97368 | 997.27836 | 0.98957 | 997.27836 | 0.69908
997.49436 | 0.41027 | 997.49436 | 0.98128 | 997.49436 | 0.99959 | 997.49436 | 0.97289 | 997.49436 | 0.98894 | 997.49436 | 0.69676
997.71036 | 0.41232 | 997.71036 | 0.98177 | 997.71036 | 0.99952 | 997.71036 | 0.97209 | 997.71036 | 0.9883 | 997.71036 | 0.69444
997.92636 | 0.41436 | 997.92636 | 0.98225 | 997.92636 | 0.99945 | 997.92636 | 0.97128 | 997.92636 | 0.98764 | 997.92636 | 0.69213
998.14236 | 0.41642 | 998.14236 | 0.98273 | 998.14236 | 0.99939 | 998.14236 | 0.97046 | 998.14236 | 0.98696 | 998.14236 | 0.68982
998.35836 | 0.41848 | 998.35836 | 0.98319 | 998.35836 | 0.99932 | 998.35836 | 0.96963 | 998.35836 | 0.98626 | 998.35836 | 0.68751
998.57436 | 0.42055 | 998.57436 | 0.98365 | 998.57436 | 0.99925 | 998.57436 | 0.96879 | 998.57436 | 0.98554 | 998.57436 | 0.68522
998.79036 | 0.42261 | 998.79036 | 0.98411 | 998.79036 | 0.99918 | 998.79036 | 0.96794 | 998.79036 | 0.98479 | 998.79036 | 0.68293
999.00637 | 0.42467 | 999.00637 | 0.98455 | 999.00637 | 0.9991 | 999.00637 | 0.96708 | 999.00637 | 0.98402 | 999.00637 | 0.68065
999.22237 | 0.42673 | 999.22237 | 0.98499 | 999.22237 | 0.99903 | 999.22237 | 0.96622 | 999.22237 | 0.98322 | 999.22237 | 0.67837
999.43837 | 0.42877 | 999.43837 | 0.98542 | 999.43837 | 0.99895 | 999.43837 | 0.96534 | 999.43837 | 0.9824 | 999.43837 | 0.6761
999.65437 | 0.43082 | 999.65437 | 0.98584 | 999.65437 | 0.99887 | 999.65437 | 0.96446 | 999.65437 | 0.98155 | 999.65437 | 0.67383
999.87037 | 0.43286 | 999.87037 | 0.98625 | 999.87037 | 0.99878 | 999.87037 | 0.96357 | 999.87037 | 0.98068 | 999.87037 | 0.67156
1000.08637 | 0.43489 | 1000.08637 | 0.98664 | 1000.08637 | 0.99868 | 1000.08637 | 0.96267 | 1000.08637 | 0.97979 | 1000.08637 | 0.66929
1000.30237 | 0.43693 | 1000.30237 | 0.98703 | 1000.30237 | 0.99858 | 1000.30237 | 0.96177 | 1000.30237 | 0.9789 | 1000.30237 | 0.66702
1000.51838 | 0.43897 | 1000.51838 | 0.9874 | 1000.51838 | 0.99848 | 1000.51838 | 0.96086 | 1000.51838 | 0.97799 | 1000.51838 | 0.66474
1000.73438 | 0.44101 | 1000.73438 | 0.98777 | 1000.73438 | 0.99837 | 1000.73438 | 0.95994 | 1000.73438 | 0.97707 | 1000.73438 | 0.66246
1000.95038 | 0.44305 | 1000.95038 | 0.98812 | 1000.95038 | 0.99825 | 1000.95038 | 0.95902 | 1000.95038 | 0.97614 | 1000.95038 | 0.66017
1001.16638 | 0.44512 | 1001.16638 | 0.98847 | 1001.16638 | 0.99814 | 1001.16638 | 0.95809 | 1001.16638 | 0.9752 | 1001.16638 | 0.65789
1001.38238 | 0.4472 | 1001.38238 | 0.98881 | 1001.38238 | 0.99802 | 1001.38238 | 0.95714 | 1001.38238 | 0.97426 | 1001.38238 | 0.6556
1001.59838 | 0.4493 | 1001.59838 | 0.98915 | 1001.59838 | 0.9979 | 1001.59838 | 0.95619 | 1001.59838 | 0.97329 | 1001.59838 | 0.65332
1001.81438 | 0.45142 | 1001.81438 | 0.98948 | 1001.81438 | 0.99777 | 1001.81438 | 0.95523 | 1001.81438 | 0.97231 | 1001.81438 | 0.65104
1002.03039 | 0.45358 | 1002.03039 | 0.98981 | 1002.03039 | 0.99764 | 1002.03039 | 0.95426 | 1002.03039 | 0.97132 | 1002.03039 | 0.64877
1002.24639 | 0.45576 | 1002.24639 | 0.99014 | 1002.24639 | 0.9975 | 1002.24639 | 0.95328 | 1002.24639 | 0.9703 | 1002.24639 | 0.64652
1002.46239 | 0.45797 | 1002.46239 | 0.99046 | 1002.46239 | 0.99736 | 1002.46239 | 0.95229 | 1002.46239 | 0.96926 | 1002.46239 | 0.64427
1002.67839 | 0.46019 | 1002.67839 | 0.99078 | 1002.67839 | 0.99721 | 1002.67839 | 0.95129 | 1002.67839 | 0.9682 | 1002.67839 | 0.64202
1002.89439 | 0.46243 | 1002.89439 | 0.99109 | 1002.89439 | 0.99706 | 1002.89439 | 0.95028 | 1002.89439 | 0.96712 | 1002.89439 | 0.63979
1003.11039 | 0.46466 | 1003.11039 | 0.99139 | 1003.11039 | 0.9969 | 1003.11039 | 0.94926 | 1003.11039 | 0.96601 | 1003.11039 | 0.63755
1003.32639 | 0.46689 | 1003.32639 | 0.99168 | 1003.32639 | 0.99673 | 1003.32639 | 0.94824 | 1003.32639 | 0.96489 | 1003.32639 | 0.63532
1003.5424 | 0.4691 | 1003.5424 | 0.99196 | 1003.5424 | 0.99655 | 1003.5424 | 0.9472 | 1003.5424 | 0.96374 | 1003.5424 | 0.63309
1003.7584 | 0.47129 | 1003.7584 | 0.99222 | 1003.7584 | 0.99635 | 1003.7584 | 0.94615 | 1003.7584 | 0.96257 | 1003.7584 | 0.63087
1003.9744 | 0.47345 | 1003.9744 | 0.99247 | 1003.9744 | 0.99614 | 1003.9744 | 0.94509 | 1003.9744 | 0.96137 | 1003.9744 | 0.62866
1004.1904 | 0.47558 | 1004.1904 | 0.9927 | 1004.1904 | 0.99591 | 1004.1904 | 0.94402 | 1004.1904 | 0.96015 | 1004.1904 | 0.62646
1004.4064 | 0.47769 | 1004.4064 | 0.99293 | 1004.4064 | 0.99566 | 1004.4064 | 0.94294 | 1004.4064 | 0.95891 | 1004.4064 | 0.62427
1004.6224 | 0.47978 | 1004.6224 | 0.99316 | 1004.6224 | 0.99539 | 1004.6224 | 0.94186 | 1004.6224 | 0.95765 | 1004.6224 | 0.6221
1004.8384 | 0.48184 | 1004.8384 | 0.99339 | 1004.8384 | 0.99512 | 1004.8384 | 0.94077 | 1004.8384 | 0.95636 | 1004.8384 | 0.61993
1005.0544 | 0.48387 | 1005.0544 | 0.99363 | 1005.0544 | 0.99485 | 1005.0544 | 0.93967 | 1005.0544 | 0.95506 | 1005.0544 | 0.61778
1005.27041 | 0.4859 | 1005.27041 | 0.99387 | 1005.27041 | 0.99457 | 1005.27041 | 0.93857 | 1005.27041 | 0.95374 | 1005.27041 | 0.61564
1005.48641 | 0.4879 | 1005.48641 | 0.99413 | 1005.48641 | 0.9943 | 1005.48641 | 0.93747 | 1005.48641 | 0.9524 | 1005.48641 | 0.6135
1005.70241 | 0.4899 | 1005.70241 | 0.99439 | 1005.70241 | 0.99403 | 1005.70241 | 0.93636 | 1005.70241 | 0.95105 | 1005.70241 | 0.61136
1005.91841 | 0.49189 | 1005.91841 | 0.99465 | 1005.91841 | 0.99378 | 1005.91841 | 0.93525 | 1005.91841 | 0.94968 | 1005.91841 | 0.60922
1006.13441 | 0.4939 | 1006.13441 | 0.99491 | 1006.13441 | 0.99353 | 1006.13441 | 0.93413 | 1006.13441 | 0.9483 | 1006.13441 | 0.60708
1006.35041 | 0.49591 | 1006.35041 | 0.99517 | 1006.35041 | 0.9933 | 1006.35041 | 0.933 | 1006.35041 | 0.94691 | 1006.35041 | 0.60494
1006.56641 | 0.49795 | 1006.56641 | 0.9954 | 1006.56641 | 0.99307 | 1006.56641 | 0.93186 | 1006.56641 | 0.9455 | 1006.56641 | 0.6028
1006.78242 | 0.50002 | 1006.78242 | 0.99562 | 1006.78242 | 0.99284 | 1006.78242 | 0.93071 | 1006.78242 | 0.94408 | 1006.78242 | 0.60066
1006.99842 | 0.50211 | 1006.99842 | 0.99583 | 1006.99842 | 0.99261 | 1006.99842 | 0.92955 | 1006.99842 | 0.94265 | 1006.99842 | 0.59852
1007.21442 | 0.50423 | 1007.21442 | 0.99602 | 1007.21442 | 0.99238 | 1007.21442 | 0.92839 | 1007.21442 | 0.9412 | 1007.21442 | 0.59638
1007.43042 | 0.50638 | 1007.43042 | 0.99621 | 1007.43042 | 0.99215 | 1007.43042 | 0.92722 | 1007.43042 | 0.93974 | 1007.43042 | 0.59426
1007.64642 | 0.50854 | 1007.64642 | 0.99638 | 1007.64642 | 0.99192 | 1007.64642 | 0.92604 | 1007.64642 | 0.93827 | 1007.64642 | 0.59214
1007.86242 | 0.51071 | 1007.86242 | 0.99655 | 1007.86242 | 0.99168 | 1007.86242 | 0.92487 | 1007.86242 | 0.93679 | 1007.86242 | 0.59003
1008.07842 | 0.51287 | 1008.07842 | 0.99672 | 1008.07842 | 0.99144 | 1008.07842 | 0.9237 | 1008.07842 | 0.9353 | 1008.07842 | 0.58792
1008.29443 | 0.51503 | 1008.29443 | 0.99688 | 1008.29443 | 0.99119 | 1008.29443 | 0.92253 | 1008.29443 | 0.93379 | 1008.29443 | 0.58581
1008.51043 | 0.51717 | 1008.51043 | 0.99704 | 1008.51043 | 0.99093 | 1008.51043 | 0.92136 | 1008.51043 | 0.93228 | 1008.51043 | 0.5837
1008.72643 | 0.5193 | 1008.72643 | 0.99721 | 1008.72643 | 0.99065 | 1008.72643 | 0.92019 | 1008.72643 | 0.93075 | 1008.72643 | 0.58157
1008.94243 | 0.52141 | 1008.94243 | 0.99737 | 1008.94243 | 0.99036 | 1008.94243 | 0.91901 | 1008.94243 | 0.92921 | 1008.94243 | 0.57944
1009.15843 | 0.52352 | 1009.15843 | 0.99752 | 1009.15843 | 0.99006 | 1009.15843 | 0.91783 | 1009.15843 | 0.92765 | 1009.15843 | 0.57729
1009.37443 | 0.52561 | 1009.37443 | 0.99768 | 1009.37443 | 0.98974 | 1009.37443 | 0.91663 | 1009.37443 | 0.92607 | 1009.37443 | 0.57514
1009.59043 | 0.52771 | 1009.59043 | 0.99783 | 1009.59043 | 0.9894 | 1009.59043 | 0.91542 | 1009.59043 | 0.92447 | 1009.59043 | 0.57298
1009.80644 | 0.52982 | 1009.80644 | 0.99797 | 1009.80644 | 0.98906 | 1009.80644 | 0.91419 | 1009.80644 | 0.92285 | 1009.80644 | 0.57083
1010.02244 | 0.53193 | 1010.02244 | 0.99811 | 1010.02244 | 0.98871 | 1010.02244 | 0.91295 | 1010.02244 | 0.92121 | 1010.02244 | 0.56869
1010.23844 | 0.53406 | 1010.23844 | 0.99824 | 1010.23844 | 0.98835 | 1010.23844 | 0.91169 | 1010.23844 | 0.91955 | 1010.23844 | 0.56656
1010.45444 | 0.53621 | 1010.45444 | 0.99836 | 1010.45444 | 0.988 | 1010.45444 | 0.91042 | 1010.45444 | 0.91787 | 1010.45444 | 0.56445
1010.67044 | 0.53837 | 1010.67044 | 0.99847 | 1010.67044 | 0.98763 | 1010.67044 | 0.90915 | 1010.67044 | 0.91617 | 1010.67044 | 0.56236
1010.88644 | 0.54054 | 1010.88644 | 0.99857 | 1010.88644 | 0.98726 | 1010.88644 | 0.90786 | 1010.88644 | 0.91446 | 1010.88644 | 0.56029
1011.10244 | 0.54271 | 1011.10244 | 0.99867 | 1011.10244 | 0.98689 | 1011.10244 | 0.90656 | 1011.10244 | 0.91274 | 1011.10244 | 0.55824
1011.31844 | 0.54489 | 1011.31844 | 0.99876 | 1011.31844 | 0.98651 | 1011.31844 | 0.90526 | 1011.31844 | 0.91101 | 1011.31844 | 0.5562
1011.53445 | 0.54707 | 1011.53445 | 0.99884 | 1011.53445 | 0.98612 | 1011.53445 | 0.90397 | 1011.53445 | 0.90927 | 1011.53445 | 0.55417
1011.75045 | 0.54924 | 1011.75045 | 0.99892 | 1011.75045 | 0.98573 | 1011.75045 | 0.90267 | 1011.75045 | 0.90752 | 1011.75045 | 0.55215
1011.96645 | 0.5514 | 1011.96645 | 0.999 | 1011.96645 | 0.98533 | 1011.96645 | 0.90137 | 1011.96645 | 0.90576 | 1011.96645 | 0.55014
1012.18245 | 0.55354 | 1012.18245 | 0.99907 | 1012.18245 | 0.98494 | 1012.18245 | 0.90007 | 1012.18245 | 0.90398 | 1012.18245 | 0.54813
1012.39845 | 0.55566 | 1012.39845 | 0.99914 | 1012.39845 | 0.98455 | 1012.39845 | 0.89878 | 1012.39845 | 0.90218 | 1012.39845 | 0.54614
1012.61445 | 0.55775 | 1012.61445 | 0.9992 | 1012.61445 | 0.98418 | 1012.61445 | 0.89749 | 1012.61445 | 0.90037 | 1012.61445 | 0.54415
1012.83045 | 0.55983 | 1012.83045 | 0.99926 | 1012.83045 | 0.98381 | 1012.83045 | 0.8962 | 1012.83045 | 0.89854 | 1012.83045 | 0.54218
1013.04646 | 0.56189 | 1013.04646 | 0.99932 | 1013.04646 | 0.98345 | 1013.04646 | 0.8949 | 1013.04646 | 0.89668 | 1013.04646 | 0.54022
1013.26246 | 0.56394 | 1013.26246 | 0.99938 | 1013.26246 | 0.9831 | 1013.26246 | 0.89361 | 1013.26246 | 0.89481 | 1013.26246 | 0.53827
1013.47846 | 0.56599 | 1013.47846 | 0.99944 | 1013.47846 | 0.98276 | 1013.47846 | 0.89231 | 1013.47846 | 0.89292 | 1013.47846 | 0.53633
1013.69446 | 0.56804 | 1013.69446 | 0.9995 | 1013.69446 | 0.98241 | 1013.69446 | 0.891 | 1013.69446 | 0.89101 | 1013.69446 | 0.53439
1013.91046 | 0.57009 | 1013.91046 | 0.99956 | 1013.91046 | 0.98206 | 1013.91046 | 0.88969 | 1013.91046 | 0.88909 | 1013.91046 | 0.53245
1014.12646 | 0.57217 | 1014.12646 | 0.99962 | 1014.12646 | 0.98171 | 1014.12646 | 0.88837 | 1014.12646 | 0.88716 | 1014.12646 | 0.53051
1014.34246 | 0.57427 | 1014.34246 | 0.99968 | 1014.34246 | 0.98134 | 1014.34246 | 0.88704 | 1014.34246 | 0.88521 | 1014.34246 | 0.52857
1014.55847 | 0.57638 | 1014.55847 | 0.99973 | 1014.55847 | 0.98095 | 1014.55847 | 0.8857 | 1014.55847 | 0.88326 | 1014.55847 | 0.52662
1014.77447 | 0.57852 | 1014.77447 | 0.99978 | 1014.77447 | 0.98054 | 1014.77447 | 0.88435 | 1014.77447 | 0.8813 | 1014.77447 | 0.52468
1014.99047 | 0.58066 | 1014.99047 | 0.99983 | 1014.99047 | 0.98011 | 1014.99047 | 0.883 | 1014.99047 | 0.87934 | 1014.99047 | 0.52274
1015.20647 | 0.58282 | 1015.20647 | 0.99987 | 1015.20647 | 0.97966 | 1015.20647 | 0.88165 | 1015.20647 | 0.87736 | 1015.20647 | 0.52081
1015.42247 | 0.58498 | 1015.42247 | 0.99991 | 1015.42247 | 0.9792 | 1015.42247 | 0.88029 | 1015.42247 | 0.87538 | 1015.42247 | 0.51889
1015.63847 | 0.58713 | 1015.63847 | 0.99994 | 1015.63847 | 0.97871 | 1015.63847 | 0.87893 | 1015.63847 | 0.87339 | 1015.63847 | 0.51698
1015.85447 | 0.58926 | 1015.85447 | 0.99996 | 1015.85447 | 0.97821 | 1015.85447 | 0.87757 | 1015.85447 | 0.87138 | 1015.85447 | 0.51508
1016.07048 | 0.59138 | 1016.07048 | 0.99998 | 1016.07048 | 0.9777 | 1016.07048 | 0.8762 | 1016.07048 | 0.86937 | 1016.07048 | 0.51319
1016.28648 | 0.59348 | 1016.28648 | 0.99999 | 1016.28648 | 0.9772 | 1016.28648 | 0.87483 | 1016.28648 | 0.86735 | 1016.28648 | 0.5113
1016.50248 | 0.59557 | 1016.50248 | 1 | 1016.50248 | 0.97669 | 1016.50248 | 0.87346 | 1016.50248 | 0.86531 | 1016.50248 | 0.50943
1016.71848 | 0.59764 | 1016.71848 | 1 | 1016.71848 | 0.97619 | 1016.71848 | 0.87208 | 1016.71848 | 0.86326 | 1016.71848 | 0.50757
1016.93448 | 0.5997 | 1016.93448 | 1 | 1016.93448 | 0.97569 | 1016.93448 | 0.87069 | 1016.93448 | 0.8612 | 1016.93448 | 0.50572
1017.15048 | 0.60176 | 1017.15048 | 1 | 1017.15048 | 0.9752 | 1017.15048 | 0.8693 | 1017.15048 | 0.85913 | 1017.15048 | 0.50388
1017.36648 | 0.60382 | 1017.36648 | 0.99999 | 1017.36648 | 0.97472 | 1017.36648 | 0.86791 | 1017.36648 | 0.85705 | 1017.36648 | 0.50207
1017.58248 | 0.60589 | 1017.58248 | 0.99997 | 1017.58248 | 0.97424 | 1017.58248 | 0.86652 | 1017.58248 | 0.85497 | 1017.58248 | 0.50027
1017.79849 | 0.60796 | 1017.79849 | 0.99995 | 1017.79849 | 0.97377 | 1017.79849 | 0.86512 | 1017.79849 | 0.85288 | 1017.79849 | 0.49847
1018.01449 | 0.61002 | 1018.01449 | 0.99991 | 1018.01449 | 0.9733 | 1018.01449 | 0.86373 | 1018.01449 | 0.85078 | 1018.01449 | 0.49668
1018.23049 | 0.6121 | 1018.23049 | 0.99987 | 1018.23049 | 0.97284 | 1018.23049 | 0.86234 | 1018.23049 | 0.84867 | 1018.23049 | 0.49488
1018.44649 | 0.61417 | 1018.44649 | 0.99982 | 1018.44649 | 0.97237 | 1018.44649 | 0.86095 | 1018.44649 | 0.84655 | 1018.44649 | 0.49308
1018.66249 | 0.61624 | 1018.66249 | 0.99977 | 1018.66249 | 0.9719 | 1018.66249 | 0.85957 | 1018.66249 | 0.84442 | 1018.66249 | 0.49128
1018.87849 | 0.61831 | 1018.87849 | 0.99972 | 1018.87849 | 0.97143 | 1018.87849 | 0.85818 | 1018.87849 | 0.84228 | 1018.87849 | 0.48947
1019.09449 | 0.62039 | 1019.09449 | 0.99967 | 1019.09449 | 0.97096 | 1019.09449 | 0.85679 | 1019.09449 | 0.84012 | 1019.09449 | 0.48766
1019.3105 | 0.62248 | 1019.3105 | 0.99961 | 1019.3105 | 0.97048 | 1019.3105 | 0.8554 | 1019.3105 | 0.83794 | 1019.3105 | 0.48586
1019.5265 | 0.62459 | 1019.5265 | 0.99957 | 1019.5265 | 0.96998 | 1019.5265 | 0.85401 | 1019.5265 | 0.83575 | 1019.5265 | 0.48406
1019.7425 | 0.62671 | 1019.7425 | 0.99952 | 1019.7425 | 0.96948 | 1019.7425 | 0.85261 | 1019.7425 | 0.83356 | 1019.7425 | 0.48227
1019.9585 | 0.62884 | 1019.9585 | 0.99947 | 1019.9585 | 0.96896 | 1019.9585 | 0.85121 | 1019.9585 | 0.83135 | 1019.9585 | 0.4805
1020.1745 | 0.63097 | 1020.1745 | 0.99942 | 1020.1745 | 0.96843 | 1020.1745 | 0.84981 | 1020.1745 | 0.82913 | 1020.1745 | 0.47873
1020.3905 | 0.63311 | 1020.3905 | 0.99936 | 1020.3905 | 0.9679 | 1020.3905 | 0.84841 | 1020.3905 | 0.82691 | 1020.3905 | 0.47697
1020.6065 | 0.63525 | 1020.6065 | 0.99929 | 1020.6065 | 0.96735 | 1020.6065 | 0.847 | 1020.6065 | 0.82467 | 1020.6065 | 0.4752
1020.82251 | 0.63737 | 1020.82251 | 0.99922 | 1020.82251 | 0.96681 | 1020.82251 | 0.8456 | 1020.82251 | 0.82242 | 1020.82251 | 0.47344
1021.03851 | 0.63948 | 1021.03851 | 0.99914 | 1021.03851 | 0.96626 | 1021.03851 | 0.8442 | 1021.03851 | 0.82017 | 1021.03851 | 0.47169
1021.25451 | 0.64158 | 1021.25451 | 0.99905 | 1021.25451 | 0.96572 | 1021.25451 | 0.8428 | 1021.25451 | 0.81789 | 1021.25451 | 0.46994
1021.47051 | 0.64366 | 1021.47051 | 0.99896 | 1021.47051 | 0.96518 | 1021.47051 | 0.84139 | 1021.47051 | 0.81561 | 1021.47051 | 0.4682
1021.68651 | 0.64572 | 1021.68651 | 0.99887 | 1021.68651 | 0.96465 | 1021.68651 | 0.83998 | 1021.68651 | 0.81331 | 1021.68651 | 0.46647
1021.90251 | 0.64779 | 1021.90251 | 0.99877 | 1021.90251 | 0.96412 | 1021.90251 | 0.83857 | 1021.90251 | 0.811 | 1021.90251 | 0.46477
1022.11851 | 0.64985 | 1022.11851 | 0.99867 | 1022.11851 | 0.96359 | 1022.11851 | 0.83715 | 1022.11851 | 0.80868 | 1022.11851 | 0.4631
1022.33452 | 0.6519 | 1022.33452 | 0.99858 | 1022.33452 | 0.96306 | 1022.33452 | 0.83573 | 1022.33452 | 0.80635 | 1022.33452 | 0.46146
1022.55052 | 0.65395 | 1022.55052 | 0.99848 | 1022.55052 | 0.96251 | 1022.55052 | 0.83431 | 1022.55052 | 0.80402 | 1022.55052 | 0.45984
1022.76652 | 0.656 | 1022.76652 | 0.99838 | 1022.76652 | 0.96196 | 1022.76652 | 0.83289 | 1022.76652 | 0.80168 | 1022.76652 | 0.45826
1022.98252 | 0.65804 | 1022.98252 | 0.99827 | 1022.98252 | 0.96139 | 1022.98252 | 0.83146 | 1022.98252 | 0.79935 | 1022.98252 | 0.45669
1023.19852 | 0.66009 | 1023.19852 | 0.99816 | 1023.19852 | 0.96082 | 1023.19852 | 0.83003 | 1023.19852 | 0.79702 | 1023.19852 | 0.45514
1023.41452 | 0.66213 | 1023.41452 | 0.99805 | 1023.41452 | 0.96024 | 1023.41452 | 0.8286 | 1023.41452 | 0.79469 | 1023.41452 | 0.4536
1023.63052 | 0.66418 | 1023.63052 | 0.99793 | 1023.63052 | 0.95965 | 1023.63052 | 0.82716 | 1023.63052 | 0.79236 | 1023.63052 | 0.45206
1023.84652 | 0.66623 | 1023.84652 | 0.99782 | 1023.84652 | 0.95906 | 1023.84652 | 0.82571 | 1023.84652 | 0.79003 | 1023.84652 | 0.45052
1024.06253 | 0.66829 | 1024.06253 | 0.99771 | 1024.06253 | 0.95847 | 1024.06253 | 0.82425 | 1024.06253 | 0.78769 | 1024.06253 | 0.44897
1024.27853 | 0.67035 | 1024.27853 | 0.99759 | 1024.27853 | 0.95788 | 1024.27853 | 0.82278 | 1024.27853 | 0.78535 | 1024.27853 | 0.4474
1024.49453 | 0.67242 | 1024.49453 | 0.99748 | 1024.49453 | 0.95729 | 1024.49453 | 0.8213 | 1024.49453 | 0.783 | 1024.49453 | 0.44582
1024.71053 | 0.67449 | 1024.71053 | 0.99736 | 1024.71053 | 0.95671 | 1024.71053 | 0.8198 | 1024.71053 | 0.78065 | 1024.71053 | 0.44423
1024.92653 | 0.67656 | 1024.92653 | 0.99724 | 1024.92653 | 0.95612 | 1024.92653 | 0.8183 | 1024.92653 | 0.77829 | 1024.92653 | 0.44262
1025.14253 | 0.67863 | 1025.14253 | 0.99712 | 1025.14253 | 0.95554 | 1025.14253 | 0.81679 | 1025.14253 | 0.77592 | 1025.14253 | 0.441
1025.35853 | 0.68071 | 1025.35853 | 0.997 | 1025.35853 | 0.95495 | 1025.35853 | 0.81527 | 1025.35853 | 0.77354 | 1025.35853 | 0.43938
1025.57454 | 0.68278 | 1025.57454 | 0.99686 | 1025.57454 | 0.95437 | 1025.57454 | 0.81377 | 1025.57454 | 0.77116 | 1025.57454 | 0.43774
1025.79054 | 0.68485 | 1025.79054 | 0.99672 | 1025.79054 | 0.95378 | 1025.79054 | 0.81226 | 1025.79054 | 0.76877 | 1025.79054 | 0.43611
1026.00654 | 0.68693 | 1026.00654 | 0.99657 | 1026.00654 | 0.95318 | 1026.00654 | 0.81077 | 1026.00654 | 0.76638 | 1026.00654 | 0.43447
1026.22254 | 0.68901 | 1026.22254 | 0.99641 | 1026.22254 | 0.95258 | 1026.22254 | 0.80929 | 1026.22254 | 0.76398 | 1026.22254 | 0.43283
1026.43854 | 0.6911 | 1026.43854 | 0.99624 | 1026.43854 | 0.95196 | 1026.43854 | 0.80781 | 1026.43854 | 0.76158 | 1026.43854 | 0.4312
1026.65454 | 0.69319 | 1026.65454 | 0.99607 | 1026.65454 | 0.95133 | 1026.65454 | 0.80634 | 1026.65454 | 0.75917 | 1026.65454 | 0.42957
1026.87054 | 0.69528 | 1026.87054 | 0.9959 | 1026.87054 | 0.95069 | 1026.87054 | 0.80487 | 1026.87054 | 0.75676 | 1026.87054 | 0.42795
1027.08655 | 0.69737 | 1027.08655 | 0.99573 | 1027.08655 | 0.95003 | 1027.08655 | 0.80341 | 1027.08655 | 0.75434 | 1027.08655 | 0.42634
1027.30255 | 0.69946 | 1027.30255 | 0.99555 | 1027.30255 | 0.94936 | 1027.30255 | 0.80194 | 1027.30255 | 0.75192 | 1027.30255 | 0.42475
1027.51855 | 0.70154 | 1027.51855 | 0.99537 | 1027.51855 | 0.94869 | 1027.51855 | 0.80047 | 1027.51855 | 0.7495 | 1027.51855 | 0.42317
1027.73455 | 0.70361 | 1027.73455 | 0.99519 | 1027.73455 | 0.94802 | 1027.73455 | 0.799 | 1027.73455 | 0.74708 | 1027.73455 | 0.42161
1027.95055 | 0.70567 | 1027.95055 | 0.99501 | 1027.95055 | 0.94734 | 1027.95055 | 0.79753 | 1027.95055 | 0.74465 | 1027.95055 | 0.42007
1028.16655 | 0.70771 | 1028.16655 | 0.99482 | 1028.16655 | 0.94667 | 1028.16655 | 0.79604 | 1028.16655 | 0.74222 | 1028.16655 | 0.41855
1028.38255 | 0.70973 | 1028.38255 | 0.99462 | 1028.38255 | 0.94601 | 1028.38255 | 0.79456 | 1028.38255 | 0.73978 | 1028.38255 | 0.41704
1028.59855 | 0.71174 | 1028.59855 | 0.99442 | 1028.59855 | 0.94535 | 1028.59855 | 0.79306 | 1028.59855 | 0.73734 | 1028.59855 | 0.41555
1028.81456 | 0.71374 | 1028.81456 | 0.99421 | 1028.81456 | 0.9447 | 1028.81456 | 0.79155 | 1028.81456 | 0.7349 | 1028.81456 | 0.41406
1029.03056 | 0.71573 | 1029.03056 | 0.99399 | 1029.03056 | 0.94405 | 1029.03056 | 0.79002 | 1029.03056 | 0.73244 | 1029.03056 | 0.41258
1029.24656 | 0.71771 | 1029.24656 | 0.99376 | 1029.24656 | 0.94341 | 1029.24656 | 0.78848 | 1029.24656 | 0.72998 | 1029.24656 | 0.4111
1029.46256 | 0.71968 | 1029.46256 | 0.99353 | 1029.46256 | 0.94276 | 1029.46256 | 0.78693 | 1029.46256 | 0.72752 | 1029.46256 | 0.40963
1029.67856 | 0.72166 | 1029.67856 | 0.9933 | 1029.67856 | 0.94211 | 1029.67856 | 0.78539 | 1029.67856 | 0.72506 | 1029.67856 | 0.40814
1029.89456 | 0.72364 | 1029.89456 | 0.99306 | 1029.89456 | 0.94147 | 1029.89456 | 0.78384 | 1029.89456 | 0.72259 | 1029.89456 | 0.40665
1030.11056 | 0.72562 | 1030.11056 | 0.99282 | 1030.11056 | 0.94082 | 1030.11056 | 0.78231 | 1030.11056 | 0.72013 | 1030.11056 | 0.40516
1030.32657 | 0.72758 | 1030.32657 | 0.99258 | 1030.32657 | 0.94018 | 1030.32657 | 0.78079 | 1030.32657 | 0.71766 | 1030.32657 | 0.40366
1030.54257 | 0.72955 | 1030.54257 | 0.99234 | 1030.54257 | 0.93954 | 1030.54257 | 0.77929 | 1030.54257 | 0.71519 | 1030.54257 | 0.40216
1030.75857 | 0.73149 | 1030.75857 | 0.99211 | 1030.75857 | 0.93891 | 1030.75857 | 0.77781 | 1030.75857 | 0.71273 | 1030.75857 | 0.40066
1030.97457 | 0.73343 | 1030.97457 | 0.99188 | 1030.97457 | 0.93829 | 1030.97457 | 0.77634 | 1030.97457 | 0.71026 | 1030.97457 | 0.39916
1031.19057 | 0.73536 | 1031.19057 | 0.99165 | 1031.19057 | 0.93768 | 1031.19057 | 0.77487 | 1031.19057 | 0.70779 | 1031.19057 | 0.39766
1031.40657 | 0.73728 | 1031.40657 | 0.99143 | 1031.40657 | 0.93707 | 1031.40657 | 0.77341 | 1031.40657 | 0.70532 | 1031.40657 | 0.39617
1031.62257 | 0.7392 | 1031.62257 | 0.9912 | 1031.62257 | 0.93644 | 1031.62257 | 0.77194 | 1031.62257 | 0.70285 | 1031.62257 | 0.39467
1031.83858 | 0.74113 | 1031.83858 | 0.99097 | 1031.83858 | 0.9358 | 1031.83858 | 0.77046 | 1031.83858 | 0.70038 | 1031.83858 | 0.39318
1032.05458 | 0.74307 | 1032.05458 | 0.99074 | 1032.05458 | 0.93513 | 1032.05458 | 0.76895 | 1032.05458 | 0.69791 | 1032.05458 | 0.3917
1032.27058 | 0.74502 | 1032.27058 | 0.99051 | 1032.27058 | 0.93443 | 1032.27058 | 0.76743 | 1032.27058 | 0.69543 | 1032.27058 | 0.39022
1032.48658 | 0.74697 | 1032.48658 | 0.99026 | 1032.48658 | 0.93371 | 1032.48658 | 0.7659 | 1032.48658 | 0.69295 | 1032.48658 | 0.38874
1032.70258 | 0.74893 | 1032.70258 | 0.99001 | 1032.70258 | 0.93296 | 1032.70258 | 0.76434 | 1032.70258 | 0.69047 | 1032.70258 | 0.38726
1032.91858 | 0.75088 | 1032.91858 | 0.98975 | 1032.91858 | 0.9322 | 1032.91858 | 0.76278 | 1032.91858 | 0.68798 | 1032.91858 | 0.38579
1033.13458 | 0.75282 | 1033.13458 | 0.98948 | 1033.13458 | 0.93144 | 1033.13458 | 0.76121 | 1033.13458 | 0.68549 | 1033.13458 | 0.38432
1033.35059 | 0.75475 | 1033.35059 | 0.98919 | 1033.35059 | 0.93068 | 1033.35059 | 0.75964 | 1033.35059 | 0.68299 | 1033.35059 | 0.38285
1033.56659 | 0.75666 | 1033.56659 | 0.98889 | 1033.56659 | 0.92995 | 1033.56659 | 0.75808 | 1033.56659 | 0.68049 | 1033.56659 | 0.38138
1033.78259 | 0.75855 | 1033.78259 | 0.98857 | 1033.78259 | 0.92923 | 1033.78259 | 0.75654 | 1033.78259 | 0.67799 | 1033.78259 | 0.37992
1033.99859 | 0.76042 | 1033.99859 | 0.98825 | 1033.99859 | 0.92854 | 1033.99859 | 0.75501 | 1033.99859 | 0.67548 | 1033.99859 | 0.37845
1034.21459 | 0.76228 | 1034.21459 | 0.98792 | 1034.21459 | 0.92786 | 1034.21459 | 0.75351 | 1034.21459 | 0.67297 | 1034.21459 | 0.37699
1034.43059 | 0.76412 | 1034.43059 | 0.98759 | 1034.43059 | 0.92719 | 1034.43059 | 0.75202 | 1034.43059 | 0.67046 | 1034.43059 | 0.37553
1034.64659 | 0.76594 | 1034.64659 | 0.98727 | 1034.64659 | 0.92652 | 1034.64659 | 0.75056 | 1034.64659 | 0.66795 | 1034.64659 | 0.37409
1034.86259 | 0.76775 | 1034.86259 | 0.98695 | 1034.86259 | 0.92584 | 1034.86259 | 0.74911 | 1034.86259 | 0.66545 | 1034.86259 | 0.37265
1035.0786 | 0.76953 | 1035.0786 | 0.98665 | 1035.0786 | 0.92516 | 1035.0786 | 0.74767 | 1035.0786 | 0.66295 | 1035.0786 | 0.37123
1035.2946 | 0.77129 | 1035.2946 | 0.98636 | 1035.2946 | 0.92445 | 1035.2946 | 0.74624 | 1035.2946 | 0.66046 | 1035.2946 | 0.36983
1035.5106 | 0.77301 | 1035.5106 | 0.98609 | 1035.5106 | 0.92372 | 1035.5106 | 0.74481 | 1035.5106 | 0.65797 | 1035.5106 | 0.36844
1035.7266 | 0.77471 | 1035.7266 | 0.98582 | 1035.7266 | 0.92297 | 1035.7266 | 0.74337 | 1035.7266 | 0.6555 | 1035.7266 | 0.36707
1035.9426 | 0.77639 | 1035.9426 | 0.98555 | 1035.9426 | 0.92221 | 1035.9426 | 0.74193 | 1035.9426 | 0.65303 | 1035.9426 | 0.3657
1036.1586 | 0.77806 | 1036.1586 | 0.98528 | 1036.1586 | 0.92145 | 1036.1586 | 0.74048 | 1036.1586 | 0.65057 | 1036.1586 | 0.36433
1036.3746 | 0.77971 | 1036.3746 | 0.98501 | 1036.3746 | 0.92067 | 1036.3746 | 0.73901 | 1036.3746 | 0.64811 | 1036.3746 | 0.36297
1036.59061 | 0.78138 | 1036.59061 | 0.98472 | 1036.59061 | 0.91991 | 1036.59061 | 0.73753 | 1036.59061 | 0.64565 | 1036.59061 | 0.36161
1036.80661 | 0.78306 | 1036.80661 | 0.98441 | 1036.80661 | 0.91915 | 1036.80661 | 0.73604 | 1036.80661 | 0.6432 | 1036.80661 | 0.36026
1037.02261 | 0.78477 | 1037.02261 | 0.98409 | 1037.02261 | 0.9184 | 1037.02261 | 0.73455 | 1037.02261 | 0.64074 | 1037.02261 | 0.35892
1037.23861 | 0.78652 | 1037.23861 | 0.98375 | 1037.23861 | 0.91767 | 1037.23861 | 0.73305 | 1037.23861 | 0.63828 | 1037.23861 | 0.35758
1037.45461 | 0.7883 | 1037.45461 | 0.9834 | 1037.45461 | 0.91695 | 1037.45461 | 0.73155 | 1037.45461 | 0.63583 | 1037.45461 | 0.35624
1037.67061 | 0.79011 | 1037.67061 | 0.98305 | 1037.67061 | 0.91625 | 1037.67061 | 0.73005 | 1037.67061 | 0.63337 | 1037.67061 | 0.3549
1037.88661 | 0.79193 | 1037.88661 | 0.98269 | 1037.88661 | 0.91556 | 1037.88661 | 0.72856 | 1037.88661 | 0.63091 | 1037.88661 | 0.35357
1038.10262 | 0.79377 | 1038.10262 | 0.98232 | 1038.10262 | 0.91486 | 1038.10262 | 0.72706 | 1038.10262 | 0.62845 | 1038.10262 | 0.35223
1038.31862 | 0.79559 | 1038.31862 | 0.98195 | 1038.31862 | 0.91417 | 1038.31862 | 0.72558 | 1038.31862 | 0.62599 | 1038.31862 | 0.35089
1038.53462 | 0.79741 | 1038.53462 | 0.98158 | 1038.53462 | 0.91346 | 1038.53462 | 0.72409 | 1038.53462 | 0.62354 | 1038.53462 | 0.34955
1038.75062 | 0.79921 | 1038.75062 | 0.98121 | 1038.75062 | 0.91273 | 1038.75062 | 0.7226 | 1038.75062 | 0.62108 | 1038.75062 | 0.3482
1038.96662 | 0.801 | 1038.96662 | 0.98083 | 1038.96662 | 0.91199 | 1038.96662 | 0.7211 | 1038.96662 | 0.61863 | 1038.96662 | 0.34686
1039.18262 | 0.80277 | 1039.18262 | 0.98045 | 1039.18262 | 0.91122 | 1039.18262 | 0.71959 | 1039.18262 | 0.61618 | 1039.18262 | 0.34552
1039.39862 | 0.80453 | 1039.39862 | 0.98007 | 1039.39862 | 0.91044 | 1039.39862 | 0.71807 | 1039.39862 | 0.61373 | 1039.39862 | 0.34418
1039.61463 | 0.80629 | 1039.61463 | 0.97969 | 1039.61463 | 0.90965 | 1039.61463 | 0.71655 | 1039.61463 | 0.61129 | 1039.61463 | 0.34285
1039.83063 | 0.80805 | 1039.83063 | 0.97931 | 1039.83063 | 0.90885 | 1039.83063 | 0.71501 | 1039.83063 | 0.60885 | 1039.83063 | 0.34153
1040.04663 | 0.80979 | 1040.04663 | 0.97893 | 1040.04663 | 0.90805 | 1040.04663 | 0.71348 | 1040.04663 | 0.60641 | 1040.04663 | 0.3402
1040.26263 | 0.81153 | 1040.26263 | 0.97855 | 1040.26263 | 0.90726 | 1040.26263 | 0.71195 | 1040.26263 | 0.60398 | 1040.26263 | 0.33888
1040.47863 | 0.81325 | 1040.47863 | 0.97818 | 1040.47863 | 0.90647 | 1040.47863 | 0.71042 | 1040.47863 | 0.60155 | 1040.47863 | 0.33755
1040.69463 | 0.81495 | 1040.69463 | 0.97782 | 1040.69463 | 0.9057 | 1040.69463 | 0.7089 | 1040.69463 | 0.59912 | 1040.69463 | 0.33622
1040.91063 | 0.81662 | 1040.91063 | 0.97745 | 1040.91063 | 0.90493 | 1040.91063 | 0.70738 | 1040.91063 | 0.59669 | 1040.91063 | 0.33489
1041.12663 | 0.81825 | 1041.12663 | 0.97709 | 1041.12663 | 0.90417 | 1041.12663 | 0.70588 | 1041.12663 | 0.59426 | 1041.12663 | 0.33357
1041.34264 | 0.81987 | 1041.34264 | 0.97671 | 1041.34264 | 0.90341 | 1041.34264 | 0.70439 | 1041.34264 | 0.59183 | 1041.34264 | 0.33225
1041.55864 | 0.82146 | 1041.55864 | 0.97634 | 1041.55864 | 0.90266 | 1041.55864 | 0.7029 | 1041.55864 | 0.5894 | 1041.55864 | 0.33095
1041.77464 | 0.82303 | 1041.77464 | 0.97595 | 1041.77464 | 0.9019 | 1041.77464 | 0.70141 | 1041.77464 | 0.58698 | 1041.77464 | 0.32966
1041.99064 | 0.82459 | 1041.99064 | 0.97556 | 1041.99064 | 0.90114 | 1041.99064 | 0.69993 | 1041.99064 | 0.58455 | 1041.99064 | 0.3284
1042.20664 | 0.82617 | 1042.20664 | 0.97516 | 1042.20664 | 0.90037 | 1042.20664 | 0.69844 | 1042.20664 | 0.58214 | 1042.20664 | 0.32715
1042.42264 | 0.82776 | 1042.42264 | 0.97475 | 1042.42264 | 0.8996 | 1042.42264 | 0.69694 | 1042.42264 | 0.57973 | 1042.42264 | 0.32592
1042.63864 | 0.82936 | 1042.63864 | 0.97434 | 1042.63864 | 0.8988 | 1042.63864 | 0.69544 | 1042.63864 | 0.57734 | 1042.63864 | 0.3247
1042.85465 | 0.83099 | 1042.85465 | 0.97392 | 1042.85465 | 0.898 | 1042.85465 | 0.69394 | 1042.85465 | 0.57496 | 1042.85465 | 0.32349
1043.07065 | 0.83263 | 1043.07065 | 0.9735 | 1043.07065 | 0.89718 | 1043.07065 | 0.69243 | 1043.07065 | 0.57259 | 1043.07065 | 0.32228
1043.28665 | 0.8343 | 1043.28665 | 0.97308 | 1043.28665 | 0.89634 | 1043.28665 | 0.69091 | 1043.28665 | 0.57023 | 1043.28665 | 0.32106
1043.50265 | 0.83599 | 1043.50265 | 0.97265 | 1043.50265 | 0.8955 | 1043.50265 | 0.68939 | 1043.50265 | 0.56787 | 1043.50265 | 0.31983
1043.71865 | 0.8377 | 1043.71865 | 0.97221 | 1043.71865 | 0.89465 | 1043.71865 | 0.68787 | 1043.71865 | 0.56552 | 1043.71865 | 0.3186
1043.93465 | 0.83942 | 1043.93465 | 0.97177 | 1043.93465 | 0.89379 | 1043.93465 | 0.68635 | 1043.93465 | 0.56316 | 1043.93465 | 0.31736
1044.15065 | 0.84115 | 1044.15065 | 0.97132 | 1044.15065 | 0.89294 | 1044.15065 | 0.68484 | 1044.15065 | 0.56081 | 1044.15065 | 0.31612
1044.36666 | 0.84287 | 1044.36666 | 0.97087 | 1044.36666 | 0.89209 | 1044.36666 | 0.68333 | 1044.36666 | 0.55846 | 1044.36666 | 0.31488
1044.58266 | 0.84459 | 1044.58266 | 0.97041 | 1044.58266 | 0.89125 | 1044.58266 | 0.68184 | 1044.58266 | 0.55612 | 1044.58266 | 0.31366
1044.79866 | 0.8463 | 1044.79866 | 0.96994 | 1044.79866 | 0.89041 | 1044.79866 | 0.68035 | 1044.79866 | 0.55377 | 1044.79866 | 0.31245
1045.01466 | 0.84798 | 1045.01466 | 0.96947 | 1045.01466 | 0.88959 | 1045.01466 | 0.67887 | 1045.01466 | 0.55143 | 1045.01466 | 0.31127
1045.23066 | 0.84965 | 1045.23066 | 0.969 | 1045.23066 | 0.88876 | 1045.23066 | 0.6774 | 1045.23066 | 0.5491 | 1045.23066 | 0.31011
1045.44666 | 0.8513 | 1045.44666 | 0.96852 | 1045.44666 | 0.88794 | 1045.44666 | 0.67592 | 1045.44666 | 0.54677 | 1045.44666 | 0.30896
1045.66266 | 0.85292 | 1045.66266 | 0.96804 | 1045.66266 | 0.88711 | 1045.66266 | 0.67445 | 1045.66266 | 0.54445 | 1045.66266 | 0.30784
1045.87867 | 0.85454 | 1045.87867 | 0.96756 | 1045.87867 | 0.88629 | 1045.87867 | 0.67298 | 1045.87867 | 0.54213 | 1045.87867 | 0.30672
1046.09467 | 0.85613 | 1046.09467 | 0.96708 | 1046.09467 | 0.88546 | 1046.09467 | 0.67151 | 1046.09467 | 0.53982 | 1046.09467 | 0.3056
1046.31067 | 0.85772 | 1046.31067 | 0.9666 | 1046.31067 | 0.88464 | 1046.31067 | 0.67003 | 1046.31067 | 0.5375 | 1046.31067 | 0.30448
1046.52667 | 0.85929 | 1046.52667 | 0.96612 | 1046.52667 | 0.88381 | 1046.52667 | 0.66854 | 1046.52667 | 0.53518 | 1046.52667 | 0.30335
1046.74267 | 0.86086 | 1046.74267 | 0.96564 | 1046.74267 | 0.883 | 1046.74267 | 0.66705 | 1046.74267 | 0.53286 | 1046.74267 | 0.30221
1046.95867 | 0.86241 | 1046.95867 | 0.96517 | 1046.95867 | 0.88218 | 1046.95867 | 0.66556 | 1046.95867 | 0.53054 | 1046.95867 | 0.30105
1047.17467 | 0.86395 | 1047.17467 | 0.96469 | 1047.17467 | 0.88137 | 1047.17467 | 0.66407 | 1047.17467 | 0.52821 | 1047.17467 | 0.29987
1047.39067 | 0.86548 | 1047.39067 | 0.96422 | 1047.39067 | 0.88056 | 1047.39067 | 0.66257 | 1047.39067 | 0.5259 | 1047.39067 | 0.29868
1047.60668 | 0.867 | 1047.60668 | 0.96374 | 1047.60668 | 0.87976 | 1047.60668 | 0.66107 | 1047.60668 | 0.52359 | 1047.60668 | 0.29746
1047.82268 | 0.86851 | 1047.82268 | 0.96326 | 1047.82268 | 0.87894 | 1047.82268 | 0.65957 | 1047.82268 | 0.52129 | 1047.82268 | 0.29624
1048.03868 | 0.87 | 1048.03868 | 0.96277 | 1048.03868 | 0.87812 | 1048.03868 | 0.65807 | 1048.03868 | 0.519 | 1048.03868 | 0.29501
1048.25468 | 0.87147 | 1048.25468 | 0.96226 | 1048.25468 | 0.87728 | 1048.25468 | 0.65657 | 1048.25468 | 0.51672 | 1048.25468 | 0.29379
1048.47068 | 0.87293 | 1048.47068 | 0.96175 | 1048.47068 | 0.87643 | 1048.47068 | 0.65506 | 1048.47068 | 0.51446 | 1048.47068 | 0.29258
1048.68668 | 0.87436 | 1048.68668 | 0.96124 | 1048.68668 | 0.87556 | 1048.68668 | 0.65355 | 1048.68668 | 0.5122 | 1048.68668 | 0.29139
1048.90268 | 0.87577 | 1048.90268 | 0.96071 | 1048.90268 | 0.87468 | 1048.90268 | 0.65205 | 1048.90268 | 0.50996 | 1048.90268 | 0.29023
1049.11869 | 0.87714 | 1049.11869 | 0.96018 | 1049.11869 | 0.8738 | 1049.11869 | 0.65054 | 1049.11869 | 0.50772 | 1049.11869 | 0.28911
1049.33469 | 0.8785 | 1049.33469 | 0.95965 | 1049.33469 | 0.87291 | 1049.33469 | 0.64904 | 1049.33469 | 0.50548 | 1049.33469 | 0.28801
1049.55069 | 0.87983 | 1049.55069 | 0.95912 | 1049.55069 | 0.87202 | 1049.55069 | 0.64755 | 1049.55069 | 0.50326 | 1049.55069 | 0.28694
1049.76669 | 0.88115 | 1049.76669 | 0.95858 | 1049.76669 | 0.87114 | 1049.76669 | 0.64606 | 1049.76669 | 0.50103 | 1049.76669 | 0.28589
1049.98269 | 0.88246 | 1049.98269 | 0.95805 | 1049.98269 | 0.87026 | 1049.98269 | 0.64458 | 1049.98269 | 0.49882 | 1049.98269 | 0.28486
1050.19869 | 0.88377 | 1050.19869 | 0.95751 | 1050.19869 | 0.8694 | 1050.19869 | 0.64311 | 1050.19869 | 0.49662 | 1050.19869 | 0.28383
1050.41469 | 0.8851 | 1050.41469 | 0.95697 | 1050.41469 | 0.86854 | 1050.41469 | 0.64165 | 1050.41469 | 0.49442 | 1050.41469 | 0.2828
1050.6307 | 0.88643 | 1050.6307 | 0.95643 | 1050.6307 | 0.86768 | 1050.6307 | 0.6402 | 1050.6307 | 0.49224 | 1050.6307 | 0.28178
1050.8467 | 0.88778 | 1050.8467 | 0.95589 | 1050.8467 | 0.86683 | 1050.8467 | 0.63876 | 1050.8467 | 0.49006 | 1050.8467 | 0.28075
1051.0627 | 0.88915 | 1051.0627 | 0.95535 | 1051.0627 | 0.86598 | 1051.0627 | 0.63732 | 1051.0627 | 0.48788 | 1051.0627 | 0.27972
1051.2787 | 0.89052 | 1051.2787 | 0.9548 | 1051.2787 | 0.86512 | 1051.2787 | 0.63587 | 1051.2787 | 0.48571 | 1051.2787 | 0.27869
1051.4947 | 0.89191 | 1051.4947 | 0.95425 | 1051.4947 | 0.86426 | 1051.4947 | 0.63443 | 1051.4947 | 0.48354 | 1051.4947 | 0.27766
1051.7107 | 0.89329 | 1051.7107 | 0.95371 | 1051.7107 | 0.8634 | 1051.7107 | 0.63298 | 1051.7107 | 0.48137 | 1051.7107 | 0.27663
1051.9267 | 0.89468 | 1051.9267 | 0.95317 | 1051.9267 | 0.86254 | 1051.9267 | 0.63152 | 1051.9267 | 0.47921 | 1051.9267 | 0.27561
1052.1427 | 0.89608 | 1052.1427 | 0.95262 | 1052.1427 | 0.86167 | 1052.1427 | 0.63007 | 1052.1427 | 0.47704 | 1052.1427 | 0.27458
1052.35871 | 0.89747 | 1052.35871 | 0.95208 | 1052.35871 | 0.86079 | 1052.35871 | 0.62861 | 1052.35871 | 0.47488 | 1052.35871 | 0.27356
1052.57471 | 0.89885 | 1052.57471 | 0.95154 | 1052.57471 | 0.8599 | 1052.57471 | 0.62714 | 1052.57471 | 0.47273 | 1052.57471 | 0.27254
1052.79071 | 0.90022 | 1052.79071 | 0.95099 | 1052.79071 | 0.85901 | 1052.79071 | 0.62567 | 1052.79071 | 0.47058 | 1052.79071 | 0.27151
1053.00671 | 0.90158 | 1053.00671 | 0.95044 | 1053.00671 | 0.85811 | 1053.00671 | 0.6242 | 1053.00671 | 0.46844 | 1053.00671 | 0.27048
1053.22271 | 0.90291 | 1053.22271 | 0.94988 | 1053.22271 | 0.8572 | 1053.22271 | 0.62273 | 1053.22271 | 0.46631 | 1053.22271 | 0.26945
1053.43871 | 0.90423 | 1053.43871 | 0.94932 | 1053.43871 | 0.85628 | 1053.43871 | 0.62126 | 1053.43871 | 0.46419 | 1053.43871 | 0.2684
1053.65471 | 0.90552 | 1053.65471 | 0.94874 | 1053.65471 | 0.85536 | 1053.65471 | 0.61979 | 1053.65471 | 0.46208 | 1053.65471 | 0.26736
1053.87072 | 0.90678 | 1053.87072 | 0.94815 | 1053.87072 | 0.85444 | 1053.87072 | 0.61831 | 1053.87072 | 0.45998 | 1053.87072 | 0.26632
1054.08672 | 0.90802 | 1054.08672 | 0.94756 | 1054.08672 | 0.85352 | 1054.08672 | 0.61684 | 1054.08672 | 0.45788 | 1054.08672 | 0.26528
1054.30272 | 0.90924 | 1054.30272 | 0.94695 | 1054.30272 | 0.85261 | 1054.30272 | 0.61537 | 1054.30272 | 0.4558 | 1054.30272 | 0.26424
1054.51872 | 0.91045 | 1054.51872 | 0.94634 | 1054.51872 | 0.8517 | 1054.51872 | 0.61391 | 1054.51872 | 0.45372 | 1054.51872 | 0.2632
1054.73472 | 0.91166 | 1054.73472 | 0.94573 | 1054.73472 | 0.8508 | 1054.73472 | 0.61245 | 1054.73472 | 0.45165 | 1054.73472 | 0.26216
1054.95072 | 0.91287 | 1054.95072 | 0.94511 | 1054.95072 | 0.84991 | 1054.95072 | 0.61099 | 1054.95072 | 0.44959 | 1054.95072 | 0.26113
1055.16672 | 0.91409 | 1055.16672 | 0.94449 | 1055.16672 | 0.84903 | 1055.16672 | 0.60955 | 1055.16672 | 0.44753 | 1055.16672 | 0.2601
1055.38273 | 0.91532 | 1055.38273 | 0.94387 | 1055.38273 | 0.84814 | 1055.38273 | 0.60811 | 1055.38273 | 0.44549 | 1055.38273 | 0.25907
1055.59873 | 0.91655 | 1055.59873 | 0.94325 | 1055.59873 | 0.84726 | 1055.59873 | 0.60667 | 1055.59873 | 0.44345 | 1055.59873 | 0.25804
1055.81473 | 0.91779 | 1055.81473 | 0.94263 | 1055.81473 | 0.84638 | 1055.81473 | 0.60525 | 1055.81473 | 0.44141 | 1055.81473 | 0.25701
1056.03073 | 0.91902 | 1056.03073 | 0.942 | 1056.03073 | 0.8455 | 1056.03073 | 0.60383 | 1056.03073 | 0.43938 | 1056.03073 | 0.256
1056.24673 | 0.92024 | 1056.24673 | 0.94137 | 1056.24673 | 0.84463 | 1056.24673 | 0.60242 | 1056.24673 | 0.43735 | 1056.24673 | 0.25499
1056.46273 | 0.92146 | 1056.46273 | 0.94074 | 1056.46273 | 0.84375 | 1056.46273 | 0.60101 | 1056.46273 | 0.43534 | 1056.46273 | 0.254
1056.67873 | 0.92267 | 1056.67873 | 0.94011 | 1056.67873 | 0.84287 | 1056.67873 | 0.5996 | 1056.67873 | 0.43333 | 1056.67873 | 0.25302
1056.89474 | 0.92387 | 1056.89474 | 0.93947 | 1056.89474 | 0.84198 | 1056.89474 | 0.59819 | 1056.89474 | 0.43133 | 1056.89474 | 0.25205
1057.11074 | 0.92506 | 1057.11074 | 0.93883 | 1057.11074 | 0.84109 | 1057.11074 | 0.59677 | 1057.11074 | 0.42936 | 1057.11074 | 0.25109
1057.32674 | 0.92625 | 1057.32674 | 0.93819 | 1057.32674 | 0.84019 | 1057.32674 | 0.59535 | 1057.32674 | 0.42739 | 1057.32674 | 0.25014
1057.54274 | 0.92742 | 1057.54274 | 0.93755 | 1057.54274 | 0.83929 | 1057.54274 | 0.59392 | 1057.54274 | 0.42544 | 1057.54274 | 0.2492
1057.75874 | 0.92857 | 1057.75874 | 0.93691 | 1057.75874 | 0.83838 | 1057.75874 | 0.59249 | 1057.75874 | 0.4235 | 1057.75874 | 0.24827
1057.97474 | 0.9297 | 1057.97474 | 0.93626 | 1057.97474 | 0.83746 | 1057.97474 | 0.59105 | 1057.97474 | 0.42157 | 1057.97474 | 0.24734
1058.19074 | 0.9308 | 1058.19074 | 0.93561 | 1058.19074 | 0.83654 | 1058.19074 | 0.5896 | 1058.19074 | 0.41965 | 1058.19074 | 0.24643
1058.40674 | 0.93189 | 1058.40674 | 0.93495 | 1058.40674 | 0.83561 | 1058.40674 | 0.58815 | 1058.40674 | 0.41773 | 1058.40674 | 0.24552
1058.62275 | 0.93295 | 1058.62275 | 0.93428 | 1058.62275 | 0.83468 | 1058.62275 | 0.5867 | 1058.62275 | 0.41582 | 1058.62275 | 0.24463
1058.83875 | 0.93401 | 1058.83875 | 0.9336 | 1058.83875 | 0.83375 | 1058.83875 | 0.58525 | 1058.83875 | 0.4139 | 1058.83875 | 0.24376
1059.05475 | 0.93507 | 1059.05475 | 0.93292 | 1059.05475 | 0.83281 | 1059.05475 | 0.58381 | 1059.05475 | 0.41199 | 1059.05475 | 0.24289
1059.27075 | 0.93614 | 1059.27075 | 0.93223 | 1059.27075 | 0.83187 | 1059.27075 | 0.58236 | 1059.27075 | 0.41007 | 1059.27075 | 0.24204
1059.48675 | 0.93722 | 1059.48675 | 0.93153 | 1059.48675 | 0.83093 | 1059.48675 | 0.58092 | 1059.48675 | 0.40816 | 1059.48675 | 0.24119
1059.70275 | 0.93831 | 1059.70275 | 0.93082 | 1059.70275 | 0.82998 | 1059.70275 | 0.57949 | 1059.70275 | 0.40625 | 1059.70275 | 0.24034
1059.91875 | 0.9394 | 1059.91875 | 0.93011 | 1059.91875 | 0.82903 | 1059.91875 | 0.57806 | 1059.91875 | 0.40434 | 1059.91875 | 0.2395
1060.13476 | 0.9405 | 1060.13476 | 0.9294 | 1060.13476 | 0.82807 | 1060.13476 | 0.57664 | 1060.13476 | 0.40244 | 1060.13476 | 0.23865
1060.35076 | 0.94159 | 1060.35076 | 0.92869 | 1060.35076 | 0.82711 | 1060.35076 | 0.57522 | 1060.35076 | 0.40053 | 1060.35076 | 0.2378
1060.56676 | 0.94266 | 1060.56676 | 0.92798 | 1060.56676 | 0.82615 | 1060.56676 | 0.57381 | 1060.56676 | 0.39862 | 1060.56676 | 0.23694
1060.78276 | 0.94371 | 1060.78276 | 0.92728 | 1060.78276 | 0.82518 | 1060.78276 | 0.5724 | 1060.78276 | 0.39671 | 1060.78276 | 0.23607
1060.99876 | 0.94474 | 1060.99876 | 0.92657 | 1060.99876 | 0.82421 | 1060.99876 | 0.57099 | 1060.99876 | 0.3948 | 1060.99876 | 0.23519
1061.21476 | 0.94574 | 1061.21476 | 0.92587 | 1061.21476 | 0.82323 | 1061.21476 | 0.56958 | 1061.21476 | 0.39289 | 1061.21476 | 0.23431
1061.43076 | 0.94672 | 1061.43076 | 0.92517 | 1061.43076 | 0.82225 | 1061.43076 | 0.56817 | 1061.43076 | 0.39098 | 1061.43076 | 0.23342
1061.64677 | 0.94768 | 1061.64677 | 0.92447 | 1061.64677 | 0.82126 | 1061.64677 | 0.56676 | 1061.64677 | 0.38908 | 1061.64677 | 0.23253
1061.86277 | 0.94862 | 1061.86277 | 0.92376 | 1061.86277 | 0.82028 | 1061.86277 | 0.56536 | 1061.86277 | 0.38719 | 1061.86277 | 0.23164
1062.07877 | 0.94955 | 1062.07877 | 0.92305 | 1062.07877 | 0.81929 | 1062.07877 | 0.56395 | 1062.07877 | 0.38531 | 1062.07877 | 0.23075
1062.29477 | 0.95047 | 1062.29477 | 0.92233 | 1062.29477 | 0.8183 | 1062.29477 | 0.56254 | 1062.29477 | 0.38344 | 1062.29477 | 0.22986
1062.51077 | 0.95139 | 1062.51077 | 0.9216 | 1062.51077 | 0.81732 | 1062.51077 | 0.56114 | 1062.51077 | 0.38158 | 1062.51077 | 0.22898
1062.72677 | 0.9523 | 1062.72677 | 0.92086 | 1062.72677 | 0.81634 | 1062.72677 | 0.55974 | 1062.72677 | 0.37974 | 1062.72677 | 0.22811
1062.94277 | 0.95321 | 1062.94277 | 0.92012 | 1062.94277 | 0.81537 | 1062.94277 | 0.55834 | 1062.94277 | 0.3779 | 1062.94277 | 0.22725
1063.15878 | 0.95412 | 1063.15878 | 0.91937 | 1063.15878 | 0.8144 | 1063.15878 | 0.55695 | 1063.15878 | 0.37608 | 1063.15878 | 0.2264
1063.37478 | 0.95502 | 1063.37478 | 0.91861 | 1063.37478 | 0.81343 | 1063.37478 | 0.55555 | 1063.37478 | 0.37427 | 1063.37478 | 0.22555
1063.59078 | 0.95593 | 1063.59078 | 0.91787 | 1063.59078 | 0.81247 | 1063.59078 | 0.55416 | 1063.59078 | 0.37246 | 1063.59078 | 0.2247
1063.80678 | 0.95682 | 1063.80678 | 0.91712 | 1063.80678 | 0.8115 | 1063.80678 | 0.55277 | 1063.80678 | 0.37066 | 1063.80678 | 0.22386
1064.02278 | 0.9577 | 1064.02278 | 0.91638 | 1064.02278 | 0.81054 | 1064.02278 | 0.55139 | 1064.02278 | 0.36887 | 1064.02278 | 0.22302
1064.23878 | 0.95858 | 1064.23878 | 0.91565 | 1064.23878 | 0.80957 | 1064.23878 | 0.55 | 1064.23878 | 0.36709 | 1064.23878 | 0.22218
1064.45478 | 0.95944 | 1064.45478 | 0.91492 | 1064.45478 | 0.8086 | 1064.45478 | 0.54863 | 1064.45478 | 0.36531 | 1064.45478 | 0.22133
1064.67078 | 0.96029 | 1064.67078 | 0.91418 | 1064.67078 | 0.80763 | 1064.67078 | 0.54725 | 1064.67078 | 0.36354 | 1064.67078 | 0.22049
1064.88679 | 0.96112 | 1064.88679 | 0.91344 | 1064.88679 | 0.80666 | 1064.88679 | 0.54587 | 1064.88679 | 0.36178 | 1064.88679 | 0.21964
1065.10279 | 0.96195 | 1065.10279 | 0.91268 | 1065.10279 | 0.80569 | 1065.10279 | 0.5445 | 1065.10279 | 0.36003 | 1065.10279 | 0.2188
1065.31879 | 0.96278 | 1065.31879 | 0.91192 | 1065.31879 | 0.80472 | 1065.31879 | 0.54313 | 1065.31879 | 0.35829 | 1065.31879 | 0.21797
1065.53479 | 0.9636 | 1065.53479 | 0.91115 | 1065.53479 | 0.80376 | 1065.53479 | 0.54176 | 1065.53479 | 0.35655 | 1065.53479 | 0.21714
1065.75079 | 0.96442 | 1065.75079 | 0.91038 | 1065.75079 | 0.80279 | 1065.75079 | 0.5404 | 1065.75079 | 0.35482 | 1065.75079 | 0.21633
1065.96679 | 0.96523 | 1065.96679 | 0.9096 | 1065.96679 | 0.80183 | 1065.96679 | 0.53904 | 1065.96679 | 0.3531 | 1065.96679 | 0.21551
1066.18279 | 0.96604 | 1066.18279 | 0.90882 | 1066.18279 | 0.80087 | 1066.18279 | 0.53768 | 1066.18279 | 0.35138 | 1066.18279 | 0.2147
1066.3988 | 0.96686 | 1066.3988 | 0.90804 | 1066.3988 | 0.79991 | 1066.3988 | 0.53634 | 1066.3988 | 0.34966 | 1066.3988 | 0.21389
1066.6148 | 0.96766 | 1066.6148 | 0.90727 | 1066.6148 | 0.79894 | 1066.6148 | 0.53499 | 1066.6148 | 0.34795 | 1066.6148 | 0.21308
1066.8308 | 0.96847 | 1066.8308 | 0.9065 | 1066.8308 | 0.79796 | 1066.8308 | 0.53366 | 1066.8308 | 0.34624 | 1066.8308 | 0.21228
1067.0468 | 0.96927 | 1067.0468 | 0.90573 | 1067.0468 | 0.79698 | 1067.0468 | 0.53232 | 1067.0468 | 0.34454 | 1067.0468 | 0.21148
1067.2628 | 0.97005 | 1067.2628 | 0.90496 | 1067.2628 | 0.79598 | 1067.2628 | 0.53097 | 1067.2628 | 0.34285 | 1067.2628 | 0.21069
1067.4788 | 0.97083 | 1067.4788 | 0.90419 | 1067.4788 | 0.79498 | 1067.4788 | 0.52963 | 1067.4788 | 0.34116 | 1067.4788 | 0.20991
1067.6948 | 0.97158 | 1067.6948 | 0.90342 | 1067.6948 | 0.79399 | 1067.6948 | 0.52827 | 1067.6948 | 0.33949 | 1067.6948 | 0.20914
1067.91081 | 0.97231 | 1067.91081 | 0.90265 | 1067.91081 | 0.79299 | 1067.91081 | 0.5269 | 1067.91081 | 0.33782 | 1067.91081 | 0.20838
1068.12681 | 0.97302 | 1068.12681 | 0.90188 | 1068.12681 | 0.792 | 1068.12681 | 0.52553 | 1068.12681 | 0.33615 | 1068.12681 | 0.20763
1068.34281 | 0.9737 | 1068.34281 | 0.9011 | 1068.34281 | 0.79102 | 1068.34281 | 0.52416 | 1068.34281 | 0.3345 | 1068.34281 | 0.20689
1068.55881 | 0.97436 | 1068.55881 | 0.90031 | 1068.55881 | 0.79006 | 1068.55881 | 0.52279 | 1068.55881 | 0.33285 | 1068.55881 | 0.20615
1068.77481 | 0.97501 | 1068.77481 | 0.89952 | 1068.77481 | 0.7891 | 1068.77481 | 0.52142 | 1068.77481 | 0.3312 | 1068.77481 | 0.20542
1068.99081 | 0.97565 | 1068.99081 | 0.89873 | 1068.99081 | 0.78816 | 1068.99081 | 0.52006 | 1068.99081 | 0.32955 | 1068.99081 | 0.20469
1069.20681 | 0.9763 | 1069.20681 | 0.89792 | 1069.20681 | 0.78721 | 1069.20681 | 0.51871 | 1069.20681 | 0.32791 | 1069.20681 | 0.20395
1069.42282 | 0.97694 | 1069.42282 | 0.89711 | 1069.42282 | 0.78626 | 1069.42282 | 0.51738 | 1069.42282 | 0.32628 | 1069.42282 | 0.20323
1069.63882 | 0.97759 | 1069.63882 | 0.89628 | 1069.63882 | 0.78531 | 1069.63882 | 0.51605 | 1069.63882 | 0.32465 | 1069.63882 | 0.20251
1069.85482 | 0.97824 | 1069.85482 | 0.89545 | 1069.85482 | 0.78436 | 1069.85482 | 0.51474 | 1069.85482 | 0.32303 | 1069.85482 | 0.20181
1070.07082 | 0.97889 | 1070.07082 | 0.8946 | 1070.07082 | 0.7834 | 1070.07082 | 0.51343 | 1070.07082 | 0.32141 | 1070.07082 | 0.20112
1070.28682 | 0.97952 | 1070.28682 | 0.89375 | 1070.28682 | 0.78243 | 1070.28682 | 0.51212 | 1070.28682 | 0.3198 | 1070.28682 | 0.20044
1070.50282 | 0.98014 | 1070.50282 | 0.89289 | 1070.50282 | 0.78147 | 1070.50282 | 0.51082 | 1070.50282 | 0.3182 | 1070.50282 | 0.19976
1070.71882 | 0.98074 | 1070.71882 | 0.89203 | 1070.71882 | 0.78051 | 1070.71882 | 0.50952 | 1070.71882 | 0.3166 | 1070.71882 | 0.1991
1070.93482 | 0.98132 | 1070.93482 | 0.89117 | 1070.93482 | 0.77954 | 1070.93482 | 0.50822 | 1070.93482 | 0.31501 | 1070.93482 | 0.19844
1071.15083 | 0.98187 | 1071.15083 | 0.89031 | 1071.15083 | 0.77858 | 1071.15083 | 0.50691 | 1071.15083 | 0.31342 | 1071.15083 | 0.19778
1071.36683 | 0.98241 | 1071.36683 | 0.88946 | 1071.36683 | 0.77761 | 1071.36683 | 0.50558 | 1071.36683 | 0.31183 | 1071.36683 | 0.19712
1071.58283 | 0.98294 | 1071.58283 | 0.88862 | 1071.58283 | 0.77663 | 1071.58283 | 0.50425 | 1071.58283 | 0.31025 | 1071.58283 | 0.19646
1071.79883 | 0.98346 | 1071.79883 | 0.88778 | 1071.79883 | 0.77564 | 1071.79883 | 0.5029 | 1071.79883 | 0.30868 | 1071.79883 | 0.19579
1072.01483 | 0.98398 | 1072.01483 | 0.88694 | 1072.01483 | 0.77464 | 1072.01483 | 0.50155 | 1072.01483 | 0.30713 | 1072.01483 | 0.19512
1072.23083 | 0.98449 | 1072.23083 | 0.88611 | 1072.23083 | 0.77364 | 1072.23083 | 0.5002 | 1072.23083 | 0.30558 | 1072.23083 | 0.19445
1072.44683 | 0.98501 | 1072.44683 | 0.88527 | 1072.44683 | 0.77263 | 1072.44683 | 0.49885 | 1072.44683 | 0.30405 | 1072.44683 | 0.19377
1072.66284 | 0.98553 | 1072.66284 | 0.88444 | 1072.66284 | 0.77163 | 1072.66284 | 0.49752 | 1072.66284 | 0.30254 | 1072.66284 | 0.19309
1072.87884 | 0.98604 | 1072.87884 | 0.8836 | 1072.87884 | 0.77063 | 1072.87884 | 0.4962 | 1072.87884 | 0.30104 | 1072.87884 | 0.19241
1073.09484 | 0.98655 | 1073.09484 | 0.88277 | 1073.09484 | 0.76965 | 1073.09484 | 0.49492 | 1073.09484 | 0.29955 | 1073.09484 | 0.19173
1073.31084 | 0.98704 | 1073.31084 | 0.88193 | 1073.31084 | 0.76867 | 1073.31084 | 0.49366 | 1073.31084 | 0.29807 | 1073.31084 | 0.19105
1073.52684 | 0.98751 | 1073.52684 | 0.88108 | 1073.52684 | 0.76771 | 1073.52684 | 0.49242 | 1073.52684 | 0.2966 | 1073.52684 | 0.19037
1073.74284 | 0.98796 | 1073.74284 | 0.88023 | 1073.74284 | 0.76675 | 1073.74284 | 0.4912 | 1073.74284 | 0.29514 | 1073.74284 | 0.1897
1073.95884 | 0.98839 | 1073.95884 | 0.87938 | 1073.95884 | 0.7658 | 1073.95884 | 0.49 | 1073.95884 | 0.29367 | 1073.95884 | 0.18904
1074.17485 | 0.98879 | 1074.17485 | 0.87851 | 1074.17485 | 0.76484 | 1074.17485 | 0.4888 | 1074.17485 | 0.29221 | 1074.17485 | 0.18838
1074.39085 | 0.98918 | 1074.39085 | 0.87764 | 1074.39085 | 0.76388 | 1074.39085 | 0.4876 | 1074.39085 | 0.29074 | 1074.39085 | 0.18773
1074.60685 | 0.98956 | 1074.60685 | 0.87676 | 1074.60685 | 0.76291 | 1074.60685 | 0.48641 | 1074.60685 | 0.28927 | 1074.60685 | 0.18708
1074.82285 | 0.98994 | 1074.82285 | 0.87588 | 1074.82285 | 0.76194 | 1074.82285 | 0.4852 | 1074.82285 | 0.2878 | 1074.82285 | 0.18643
1075.03885 | 0.99032 | 1075.03885 | 0.875 | 1075.03885 | 0.76095 | 1075.03885 | 0.48399 | 1075.03885 | 0.28634 | 1075.03885 | 0.1858
1075.25485 | 0.9907 | 1075.25485 | 0.87413 | 1075.25485 | 0.75997 | 1075.25485 | 0.48276 | 1075.25485 | 0.28488 | 1075.25485 | 0.18516
1075.47085 | 0.9911 | 1075.47085 | 0.87326 | 1075.47085 | 0.75898 | 1075.47085 | 0.48153 | 1075.47085 | 0.28342 | 1075.47085 | 0.18452
1075.68686 | 0.99151 | 1075.68686 | 0.87239 | 1075.68686 | 0.75799 | 1075.68686 | 0.48029 | 1075.68686 | 0.28198 | 1075.68686 | 0.18388
1075.90286 | 0.99192 | 1075.90286 | 0.87153 | 1075.90286 | 0.75699 | 1075.90286 | 0.47903 | 1075.90286 | 0.28056 | 1075.90286 | 0.18323
1076.11886 | 0.99235 | 1076.11886 | 0.87068 | 1076.11886 | 0.75601 | 1076.11886 | 0.47777 | 1076.11886 | 0.27914 | 1076.11886 | 0.18259
1076.33486 | 0.99277 | 1076.33486 | 0.86982 | 1076.33486 | 0.75502 | 1076.33486 | 0.4765 | 1076.33486 | 0.27774 | 1076.33486 | 0.18194
1076.55086 | 0.99319 | 1076.55086 | 0.86896 | 1076.55086 | 0.75404 | 1076.55086 | 0.47524 | 1076.55086 | 0.27634 | 1076.55086 | 0.18129
1076.76686 | 0.9936 | 1076.76686 | 0.86809 | 1076.76686 | 0.75305 | 1076.76686 | 0.47397 | 1076.76686 | 0.27496 | 1076.76686 | 0.18064
1076.98286 | 0.99399 | 1076.98286 | 0.8672 | 1076.98286 | 0.75207 | 1076.98286 | 0.47271 | 1076.98286 | 0.27358 | 1076.98286 | 0.18
1077.19886 | 0.99437 | 1077.19886 | 0.8663 | 1077.19886 | 0.75108 | 1077.19886 | 0.47146 | 1077.19886 | 0.27221 | 1077.19886 | 0.17936
1077.41487 | 0.99471 | 1077.41487 | 0.86538 | 1077.41487 | 0.75008 | 1077.41487 | 0.47021 | 1077.41487 | 0.27084 | 1077.41487 | 0.17873
1077.63087 | 0.99504 | 1077.63087 | 0.86446 | 1077.63087 | 0.74908 | 1077.63087 | 0.46898 | 1077.63087 | 0.26947 | 1077.63087 | 0.17811
1077.84687 | 0.99534 | 1077.84687 | 0.86354 | 1077.84687 | 0.74806 | 1077.84687 | 0.46775 | 1077.84687 | 0.26811 | 1077.84687 | 0.1775
1078.06287 | 0.99562 | 1078.06287 | 0.86261 | 1078.06287 | 0.74703 | 1078.06287 | 0.46653 | 1078.06287 | 0.26676 | 1078.06287 | 0.17689
1078.27887 | 0.99587 | 1078.27887 | 0.8617 | 1078.27887 | 0.746 | 1078.27887 | 0.46532 | 1078.27887 | 0.2654 | 1078.27887 | 0.17628
1078.49487 | 0.99611 | 1078.49487 | 0.86079 | 1078.49487 | 0.74497 | 1078.49487 | 0.46412 | 1078.49487 | 0.26406 | 1078.49487 | 0.17567
1078.71087 | 0.99634 | 1078.71087 | 0.85989 | 1078.71087 | 0.74394 | 1078.71087 | 0.46293 | 1078.71087 | 0.26272 | 1078.71087 | 0.17506
1078.92688 | 0.99655 | 1078.92688 | 0.859 | 1078.92688 | 0.74291 | 1078.92688 | 0.46175 | 1078.92688 | 0.26138 | 1078.92688 | 0.17445
1079.14288 | 0.99675 | 1079.14288 | 0.85811 | 1079.14288 | 0.74188 | 1079.14288 | 0.46056 | 1079.14288 | 0.26006 | 1079.14288 | 0.17383
1079.35888 | 0.99694 | 1079.35888 | 0.85723 | 1079.35888 | 0.74086 | 1079.35888 | 0.45938 | 1079.35888 | 0.25874 | 1079.35888 | 0.17321
1079.57488 | 0.99711 | 1079.57488 | 0.85634 | 1079.57488 | 0.73984 | 1079.57488 | 0.4582 | 1079.57488 | 0.25743 | 1079.57488 | 0.1726
1079.79088 | 0.99729 | 1079.79088 | 0.85545 | 1079.79088 | 0.73882 | 1079.79088 | 0.45702 | 1079.79088 | 0.25612 | 1079.79088 | 0.172
1080.00688 | 0.99745 | 1080.00688 | 0.85455 | 1080.00688 | 0.73781 | 1080.00688 | 0.45583 | 1080.00688 | 0.25483 | 1080.00688 | 0.1714
1080.22288 | 0.99762 | 1080.22288 | 0.85364 | 1080.22288 | 0.73679 | 1080.22288 | 0.45463 | 1080.22288 | 0.25354 | 1080.22288 | 0.17082
1080.43889 | 0.99778 | 1080.43889 | 0.85273 | 1080.43889 | 0.73577 | 1080.43889 | 0.45343 | 1080.43889 | 0.25226 | 1080.43889 | 0.17025
1080.65489 | 0.99795 | 1080.65489 | 0.85181 | 1080.65489 | 0.73475 | 1080.65489 | 0.45223 | 1080.65489 | 0.25099 | 1080.65489 | 0.16969
1080.87089 | 0.99811 | 1080.87089 | 0.85087 | 1080.87089 | 0.73372 | 1080.87089 | 0.45103 | 1080.87089 | 0.24972 | 1080.87089 | 0.16913
1081.08689 | 0.99825 | 1081.08689 | 0.84994 | 1081.08689 | 0.7327 | 1081.08689 | 0.44984 | 1081.08689 | 0.24846 | 1081.08689 | 0.16856
1081.30289 | 0.99838 | 1081.30289 | 0.84899 | 1081.30289 | 0.73168 | 1081.30289 | 0.44865 | 1081.30289 | 0.2472 | 1081.30289 | 0.16798
1081.51889 | 0.99849 | 1081.51889 | 0.84804 | 1081.51889 | 0.73065 | 1081.51889 | 0.44747 | 1081.51889 | 0.24594 | 1081.51889 | 0.16739
1081.73489 | 0.99857 | 1081.73489 | 0.84709 | 1081.73489 | 0.72964 | 1081.73489 | 0.4463 | 1081.73489 | 0.24468 | 1081.73489 | 0.16678
1081.95089 | 0.99863 | 1081.95089 | 0.84614 | 1081.95089 | 0.72863 | 1081.95089 | 0.44515 | 1081.95089 | 0.24343 | 1081.95089 | 0.16615
1082.1669 | 0.99867 | 1082.1669 | 0.84518 | 1082.1669 | 0.72763 | 1082.1669 | 0.444 | 1082.1669 | 0.24217 | 1082.1669 | 0.16552
1082.3829 | 0.9987 | 1082.3829 | 0.84423 | 1082.3829 | 0.72663 | 1082.3829 | 0.44287 | 1082.3829 | 0.24091 | 1082.3829 | 0.1649
1082.5989 | 0.99875 | 1082.5989 | 0.84328 | 1082.5989 | 0.72565 | 1082.5989 | 0.44174 | 1082.5989 | 0.23966 | 1082.5989 | 0.16428
1082.8149 | 0.99881 | 1082.8149 | 0.84233 | 1082.8149 | 0.72468 | 1082.8149 | 0.44062 | 1082.8149 | 0.23841 | 1082.8149 | 0.16368
1083.0309 | 0.99889 | 1083.0309 | 0.84139 | 1083.0309 | 0.72371 | 1083.0309 | 0.4395 | 1083.0309 | 0.23717 | 1083.0309 | 0.1631
1083.2469 | 0.99901 | 1083.2469 | 0.84045 | 1083.2469 | 0.72274 | 1083.2469 | 0.43838 | 1083.2469 | 0.23594 | 1083.2469 | 0.16252
1083.4629 | 0.99915 | 1083.4629 | 0.83952 | 1083.4629 | 0.72176 | 1083.4629 | 0.43725 | 1083.4629 | 0.23471 | 1083.4629 | 0.16197
1083.67891 | 0.9993 | 1083.67891 | 0.83859 | 1083.67891 | 0.72079 | 1083.67891 | 0.43611 | 1083.67891 | 0.2335 | 1083.67891 | 0.16141
1083.89491 | 0.99946 | 1083.89491 | 0.83766 | 1083.89491 | 0.7198 | 1083.89491 | 0.43495 | 1083.89491 | 0.2323 | 1083.89491 | 0.16086
1084.11091 | 0.99961 | 1084.11091 | 0.83673 | 1084.11091 | 0.71879 | 1084.11091 | 0.43378 | 1084.11091 | 0.23111 | 1084.11091 | 0.1603
1084.32691 | 0.99974 | 1084.32691 | 0.8358 | 1084.32691 | 0.71778 | 1084.32691 | 0.4326 | 1084.32691 | 0.22992 | 1084.32691 | 0.15974
1084.54291 | 0.99984 | 1084.54291 | 0.83487 | 1084.54291 | 0.71676 | 1084.54291 | 0.4314 | 1084.54291 | 0.22875 | 1084.54291 | 0.15916
1084.75891 | 0.99992 | 1084.75891 | 0.83393 | 1084.75891 | 0.71573 | 1084.75891 | 0.43019 | 1084.75891 | 0.22758 | 1084.75891 | 0.15859
1084.97491 | 0.99997 | 1084.97491 | 0.83299 | 1084.97491 | 0.7147 | 1084.97491 | 0.42899 | 1084.97491 | 0.22642 | 1084.97491 | 0.158
1085.19092 | 0.99999 | 1085.19092 | 0.83205 | 1085.19092 | 0.71367 | 1085.19092 | 0.42779 | 1085.19092 | 0.22527 | 1085.19092 | 0.15742
1085.40692 | 1 | 1085.40692 | 0.8311 | 1085.40692 | 0.71264 | 1085.40692 | 0.42661 | 1085.40692 | 0.22413 | 1085.40692 | 0.15685
1085.62292 | 1 | 1085.62292 | 0.83015 | 1085.62292 | 0.71161 | 1085.62292 | 0.42544 | 1085.62292 | 0.223 | 1085.62292 | 0.15628
1085.83892 | 0.99999 | 1085.83892 | 0.82919 | 1085.83892 | 0.71059 | 1085.83892 | 0.42429 | 1085.83892 | 0.22187 | 1085.83892 | 0.15571
1086.05492 | 0.99997 | 1086.05492 | 0.82823 | 1086.05492 | 0.70958 | 1086.05492 | 0.42316 | 1086.05492 | 0.22076 | 1086.05492 | 0.15515
1086.27092 | 0.99995 | 1086.27092 | 0.82727 | 1086.27092 | 0.70857 | 1086.27092 | 0.42204 | 1086.27092 | 0.21965 | 1086.27092 | 0.15459
1086.48692 | 0.99993 | 1086.48692 | 0.82631 | 1086.48692 | 0.70757 | 1086.48692 | 0.42093 | 1086.48692 | 0.21854 | 1086.48692 | 0.15402
1086.70293 | 0.99989 | 1086.70293 | 0.82535 | 1086.70293 | 0.70656 | 1086.70293 | 0.41983 | 1086.70293 | 0.21744 | 1086.70293 | 0.15345
1086.91893 | 0.99985 | 1086.91893 | 0.82438 | 1086.91893 | 0.70556 | 1086.91893 | 0.41873 | 1086.91893 | 0.21634 | 1086.91893 | 0.15289
1087.13493 | 0.99979 | 1087.13493 | 0.82342 | 1087.13493 | 0.70455 | 1087.13493 | 0.41764 | 1087.13493 | 0.21525 | 1087.13493 | 0.15233
1087.35093 | 0.9997 | 1087.35093 | 0.82245 | 1087.35093 | 0.70354 | 1087.35093 | 0.41655 | 1087.35093 | 0.21415 | 1087.35093 | 0.15177
1087.56693 | 0.9996 | 1087.56693 | 0.82148 | 1087.56693 | 0.70252 | 1087.56693 | 0.41545 | 1087.56693 | 0.21306 | 1087.56693 | 0.15122
1087.78293 | 0.99949 | 1087.78293 | 0.82051 | 1087.78293 | 0.70149 | 1087.78293 | 0.41437 | 1087.78293 | 0.21197 | 1087.78293 | 0.15069
1087.99893 | 0.99936 | 1087.99893 | 0.81954 | 1087.99893 | 0.70046 | 1087.99893 | 0.41328 | 1087.99893 | 0.21089 | 1087.99893 | 0.15018
1088.21493 | 0.99923 | 1088.21493 | 0.81857 | 1088.21493 | 0.69942 | 1088.21493 | 0.41219 | 1088.21493 | 0.20981 | 1088.21493 | 0.14969
1088.43094 | 0.99909 | 1088.43094 | 0.81759 | 1088.43094 | 0.69838 | 1088.43094 | 0.41111 | 1088.43094 | 0.20874 | 1088.43094 | 0.14921
1088.64694 | 0.99896 | 1088.64694 | 0.8166 | 1088.64694 | 0.69735 | 1088.64694 | 0.41004 | 1088.64694 | 0.20767 | 1088.64694 | 0.14874
1088.86294 | 0.99882 | 1088.86294 | 0.8156 | 1088.86294 | 0.69632 | 1088.86294 | 0.40896 | 1088.86294 | 0.20662 | 1088.86294 | 0.14827
1089.07894 | 0.9987 | 1089.07894 | 0.81459 | 1089.07894 | 0.69529 | 1089.07894 | 0.40788 | 1089.07894 | 0.20557 | 1089.07894 | 0.1478
1089.29494 | 0.99858 | 1089.29494 | 0.81358 | 1089.29494 | 0.69428 | 1089.29494 | 0.40681 | 1089.29494 | 0.20452 | 1089.29494 | 0.14732
1089.51094 | 0.99845 | 1089.51094 | 0.81257 | 1089.51094 | 0.69327 | 1089.51094 | 0.40574 | 1089.51094 | 0.20349 | 1089.51094 | 0.14684
1089.72694 | 0.99833 | 1089.72694 | 0.81156 | 1089.72694 | 0.69226 | 1089.72694 | 0.40466 | 1089.72694 | 0.20245 | 1089.72694 | 0.14636
1089.94295 | 0.9982 | 1089.94295 | 0.81055 | 1089.94295 | 0.69125 | 1089.94295 | 0.40359 | 1089.94295 | 0.20142 | 1089.94295 | 0.14586
1090.15895 | 0.99807 | 1090.15895 | 0.80955 | 1090.15895 | 0.69025 | 1090.15895 | 0.40252 | 1090.15895 | 0.20039 | 1090.15895 | 0.14537
1090.37495 | 0.99794 | 1090.37495 | 0.80857 | 1090.37495 | 0.68924 | 1090.37495 | 0.40144 | 1090.37495 | 0.19936 | 1090.37495 | 0.14488
1090.59095 | 0.99779 | 1090.59095 | 0.80759 | 1090.59095 | 0.68822 | 1090.59095 | 0.40037 | 1090.59095 | 0.19833 | 1090.59095 | 0.14439
1090.80695 | 0.99763 | 1090.80695 | 0.80661 | 1090.80695 | 0.6872 | 1090.80695 | 0.39929 | 1090.80695 | 0.19731 | 1090.80695 | 0.14389
1091.02295 | 0.99746 | 1091.02295 | 0.80563 | 1091.02295 | 0.68618 | 1091.02295 | 0.39821 | 1091.02295 | 0.19628 | 1091.02295 | 0.14339
1091.23895 | 0.99727 | 1091.23895 | 0.80465 | 1091.23895 | 0.68515 | 1091.23895 | 0.39712 | 1091.23895 | 0.19527 | 1091.23895 | 0.14288
1091.45496 | 0.99706 | 1091.45496 | 0.80366 | 1091.45496 | 0.68412 | 1091.45496 | 0.39604 | 1091.45496 | 0.19426 | 1091.45496 | 0.14237
1091.67096 | 0.99683 | 1091.67096 | 0.80267 | 1091.67096 | 0.68309 | 1091.67096 | 0.39496 | 1091.67096 | 0.19327 | 1091.67096 | 0.14185
1091.88696 | 0.99658 | 1091.88696 | 0.80167 | 1091.88696 | 0.68205 | 1091.88696 | 0.39388 | 1091.88696 | 0.19228 | 1091.88696 | 0.14132
1092.10296 | 0.99632 | 1092.10296 | 0.80066 | 1092.10296 | 0.68102 | 1092.10296 | 0.39281 | 1092.10296 | 0.19131 | 1092.10296 | 0.1408
1092.31896 | 0.99605 | 1092.31896 | 0.79965 | 1092.31896 | 0.67999 | 1092.31896 | 0.39174 | 1092.31896 | 0.19034 | 1092.31896 | 0.14029
1092.53496 | 0.99578 | 1092.53496 | 0.79864 | 1092.53496 | 0.67897 | 1092.53496 | 0.39069 | 1092.53496 | 0.18938 | 1092.53496 | 0.13978
1092.75096 | 0.99551 | 1092.75096 | 0.79762 | 1092.75096 | 0.67795 | 1092.75096 | 0.38964 | 1092.75096 | 0.18843 | 1092.75096 | 0.13929
1092.96697 | 0.99524 | 1092.96697 | 0.79661 | 1092.96697 | 0.67695 | 1092.96697 | 0.3886 | 1092.96697 | 0.18747 | 1092.96697 | 0.13881
1093.18297 | 0.99497 | 1093.18297 | 0.79559 | 1093.18297 | 0.67595 | 1093.18297 | 0.38756 | 1093.18297 | 0.18653 | 1093.18297 | 0.13834
1093.39897 | 0.99469 | 1093.39897 | 0.79457 | 1093.39897 | 0.67495 | 1093.39897 | 0.38652 | 1093.39897 | 0.18558 | 1093.39897 | 0.13788
1093.61497 | 0.9944 | 1093.61497 | 0.79354 | 1093.61497 | 0.67395 | 1093.61497 | 0.38547 | 1093.61497 | 0.18464 | 1093.61497 | 0.13741
1093.83097 | 0.9941 | 1093.83097 | 0.79252 | 1093.83097 | 0.67294 | 1093.83097 | 0.38442 | 1093.83097 | 0.1837 | 1093.83097 | 0.13695
1094.04697 | 0.99379 | 1094.04697 | 0.79149 | 1094.04697 | 0.67192 | 1094.04697 | 0.38337 | 1094.04697 | 0.18276 | 1094.04697 | 0.13648
1094.26297 | 0.99347 | 1094.26297 | 0.79045 | 1094.26297 | 0.6709 | 1094.26297 | 0.38231 | 1094.26297 | 0.18183 | 1094.26297 | 0.13599
1094.47897 | 0.99314 | 1094.47897 | 0.78942 | 1094.47897 | 0.66988 | 1094.47897 | 0.38125 | 1094.47897 | 0.1809 | 1094.47897 | 0.13549
1094.69498 | 0.99281 | 1094.69498 | 0.7884 | 1094.69498 | 0.66885 | 1094.69498 | 0.3802 | 1094.69498 | 0.17998 | 1094.69498 | 0.13499
1094.91098 | 0.99247 | 1094.91098 | 0.78737 | 1094.91098 | 0.66783 | 1094.91098 | 0.37916 | 1094.91098 | 0.17906 | 1094.91098 | 0.13448
1095.12698 | 0.99212 | 1095.12698 | 0.78635 | 1095.12698 | 0.6668 | 1095.12698 | 0.37814 | 1095.12698 | 0.17815 | 1095.12698 | 0.13397
1095.34298 | 0.99177 | 1095.34298 | 0.78532 | 1095.34298 | 0.66578 | 1095.34298 | 0.37712 | 1095.34298 | 0.17724 | 1095.34298 | 0.13347
1095.55898 | 0.99141 | 1095.55898 | 0.78428 | 1095.55898 | 0.66477 | 1095.55898 | 0.37612 | 1095.55898 | 0.17633 | 1095.55898 | 0.13298
1095.77498 | 0.99105 | 1095.77498 | 0.78322 | 1095.77498 | 0.66375 | 1095.77498 | 0.37512 | 1095.77498 | 0.17543 | 1095.77498 | 0.1325
1095.99098 | 0.99068 | 1095.99098 | 0.78216 | 1095.99098 | 0.66274 | 1095.99098 | 0.37414 | 1095.99098 | 0.17454 | 1095.99098 | 0.13204
1096.20699 | 0.9903 | 1096.20699 | 0.78109 | 1096.20699 | 0.66173 | 1096.20699 | 0.37316 | 1096.20699 | 0.17365 | 1096.20699 | 0.13158
1096.42299 | 0.9899 | 1096.42299 | 0.78002 | 1096.42299 | 0.66071 | 1096.42299 | 0.37218 | 1096.42299 | 0.17276 | 1096.42299 | 0.13114
1096.63899 | 0.9895 | 1096.63899 | 0.77895 | 1096.63899 | 0.65969 | 1096.63899 | 0.3712 | 1096.63899 | 0.17188 | 1096.63899 | 0.1307
1096.85499 | 0.98907 | 1096.85499 | 0.7779 | 1096.85499 | 0.65867 | 1096.85499 | 0.37023 | 1096.85499 | 0.171 | 1096.85499 | 0.13027
1097.07099 | 0.98864 | 1097.07099 | 0.77687 | 1097.07099 | 0.65764 | 1097.07099 | 0.36925 | 1097.07099 | 0.17013 | 1097.07099 | 0.12984
1097.28699 | 0.9882 | 1097.28699 | 0.77587 | 1097.28699 | 0.65661 | 1097.28699 | 0.36828 | 1097.28699 | 0.16926 | 1097.28699 | 0.12941
1097.50299 | 0.98775 | 1097.50299 | 0.7749 | 1097.50299 | 0.65558 | 1097.50299 | 0.3673 | 1097.50299 | 0.1684 | 1097.50299 | 0.12898
1097.719 | 0.98729 | 1097.719 | 0.77394 | 1097.719 | 0.65455 | 1097.719 | 0.36632 | 1097.719 | 0.16754 | 1097.719 | 0.12856
1097.935 | 0.98684 | 1097.935 | 0.77299 | 1097.935 | 0.65352 | 1097.935 | 0.36535 | 1097.935 | 0.1667 | 1097.935 | 0.12815
1098.151 | 0.98638 | 1098.151 | 0.77203 | 1098.151 | 0.6525 | 1098.151 | 0.36438 | 1098.151 | 0.16585 | 1098.151 | 0.12774
1098.367 | 0.98592 | 1098.367 | 0.77107 | 1098.367 | 0.65149 | 1098.367 | 0.36341 | 1098.367 | 0.16502 | 1098.367 | 0.12734
1098.583 | 0.98547 | 1098.583 | 0.77008 | 1098.583 | 0.65049 | 1098.583 | 0.36245 | 1098.583 | 0.1642 | 1098.583 | 0.12695
1098.799 | 0.98501 | 1098.799 | 0.76908 | 1098.799 | 0.64949 | 1098.799 | 0.3615 | 1098.799 | 0.16339 | 1098.799 | 0.12655
1099.015 | 0.98455 | 1099.015 | 0.76807 | 1099.015 | 0.6485 | 1099.015 | 0.36055 | 1099.015 | 0.16258 | 1099.015 | 0.12616
1099.23101 | 0.98408 | 1099.23101 | 0.76705 | 1099.23101 | 0.64751 | 1099.23101 | 0.3596 | 1099.23101 | 0.16177 | 1099.23101 | 0.12577
1099.44701 | 0.98361 | 1099.44701 | 0.76603 | 1099.44701 | 0.64651 | 1099.44701 | 0.35866 | 1099.44701 | 0.16097 | 1099.44701 | 0.12536
1099.66301 | 0.98314 | 1099.66301 | 0.76502 | 1099.66301 | 0.64552 | 1099.66301 | 0.35771 | 1099.66301 | 0.16016 | 1099.66301 | 0.12494
1099.87901 | 0.98265 | 1099.87901 | 0.76401 | 1099.87901 | 0.64451 | 1099.87901 | 0.35677 | 1099.87901 | 0.15936 | 1099.87901 | 0.1245
1100.09501 | 0.98216 | 1100.09501 | 0.76301 | 1100.09501 | 0.6435 | 1100.09501 | 0.35582 | 1100.09501 | 0.15855 | 1100.09501 | 0.12405
1100.31101 | 0.98165 | 1100.31101 | 0.76202 | 1100.31101 | 0.64249 | 1100.31101 | 0.35487 | 1100.31101 | 0.15774 | 1100.31101 | 0.12359
1100.52701 | 0.98114 | 1100.52701 | 0.76102 | 1100.52701 | 0.64147 | 1100.52701 | 0.35391 | 1100.52701 | 0.15694 | 1100.52701 | 0.12312
1100.74301 | 0.98061 | 1100.74301 | 0.76003 | 1100.74301 | 0.64046 | 1100.74301 | 0.35295 | 1100.74301 | 0.15613 | 1100.74301 | 0.12264
1100.95902 | 0.98006 | 1100.95902 | 0.75902 | 1100.95902 | 0.63944 | 1100.95902 | 0.352 | 1100.95902 | 0.15533 | 1100.95902 | 0.12216
1101.17502 | 0.97951 | 1101.17502 | 0.75799 | 1101.17502 | 0.63842 | 1101.17502 | 0.35105 | 1101.17502 | 0.15454 | 1101.17502 | 0.12169
1101.39102 | 0.97895 | 1101.39102 | 0.75695 | 1101.39102 | 0.63741 | 1101.39102 | 0.3501 | 1101.39102 | 0.15377 | 1101.39102 | 0.12123
1101.60702 | 0.97839 | 1101.60702 | 0.75588 | 1101.60702 | 0.63639 | 1101.60702 | 0.34916 | 1101.60702 | 0.153 | 1101.60702 | 0.12077
1101.82302 | 0.97782 | 1101.82302 | 0.75479 | 1101.82302 | 0.63538 | 1101.82302 | 0.34822 | 1101.82302 | 0.15224 | 1101.82302 | 0.12033
1102.03902 | 0.97725 | 1102.03902 | 0.75368 | 1102.03902 | 0.63435 | 1102.03902 | 0.34729 | 1102.03902 | 0.1515 | 1102.03902 | 0.1199
1102.25502 | 0.97668 | 1102.25502 | 0.75256 | 1102.25502 | 0.63333 | 1102.25502 | 0.34638 | 1102.25502 | 0.15076 | 1102.25502 | 0.11948
1102.47103 | 0.97611 | 1102.47103 | 0.75145 | 1102.47103 | 0.63229 | 1102.47103 | 0.34546 | 1102.47103 | 0.15003 | 1102.47103 | 0.11906
1102.68703 | 0.97554 | 1102.68703 | 0.75034 | 1102.68703 | 0.63126 | 1102.68703 | 0.34456 | 1102.68703 | 0.1493 | 1102.68703 | 0.11865
1102.90303 | 0.97495 | 1102.90303 | 0.74926 | 1102.90303 | 0.63022 | 1102.90303 | 0.34366 | 1102.90303 | 0.14857 | 1102.90303 | 0.11823
1103.11903 | 0.97436 | 1103.11903 | 0.7482 | 1103.11903 | 0.62919 | 1103.11903 | 0.34277 | 1103.11903 | 0.14784 | 1103.11903 | 0.1178
1103.33503 | 0.97375 | 1103.33503 | 0.74716 | 1103.33503 | 0.62817 | 1103.33503 | 0.34188 | 1103.33503 | 0.14712 | 1103.33503 | 0.11736
1103.55103 | 0.97313 | 1103.55103 | 0.74615 | 1103.55103 | 0.62715 | 1103.55103 | 0.341 | 1103.55103 | 0.14639 | 1103.55103 | 0.11692
1103.76703 | 0.97249 | 1103.76703 | 0.74515 | 1103.76703 | 0.62615 | 1103.76703 | 0.34011 | 1103.76703 | 0.14567 | 1103.76703 | 0.11646
1103.98304 | 0.97183 | 1103.98304 | 0.74417 | 1103.98304 | 0.62514 | 1103.98304 | 0.33923 | 1103.98304 | 0.14494 | 1103.98304 | 0.11601
1104.19904 | 0.97116 | 1104.19904 | 0.74319 | 1104.19904 | 0.62415 | 1104.19904 | 0.33834 | 1104.19904 | 0.14422 | 1104.19904 | 0.11556
1104.41504 | 0.97047 | 1104.41504 | 0.7422 | 1104.41504 | 0.62315 | 1104.41504 | 0.33745 | 1104.41504 | 0.1435 | 1104.41504 | 0.11512
1104.63104 | 0.96978 | 1104.63104 | 0.74121 | 1104.63104 | 0.62216 | 1104.63104 | 0.33656 | 1104.63104 | 0.14278 | 1104.63104 | 0.1147
1104.84704 | 0.96908 | 1104.84704 | 0.74021 | 1104.84704 | 0.62116 | 1104.84704 | 0.33567 | 1104.84704 | 0.14206 | 1104.84704 | 0.1143
1105.06304 | 0.96838 | 1105.06304 | 0.7392 | 1105.06304 | 0.62015 | 1105.06304 | 0.33477 | 1105.06304 | 0.14135 | 1105.06304 | 0.11391
1105.27904 | 0.96769 | 1105.27904 | 0.73818 | 1105.27904 | 0.61915 | 1105.27904 | 0.33387 | 1105.27904 | 0.14063 | 1105.27904 | 0.11354
1105.49504 | 0.96699 | 1105.49504 | 0.73716 | 1105.49504 | 0.61814 | 1105.49504 | 0.33297 | 1105.49504 | 0.13992 | 1105.49504 | 0.11317
1105.71105 | 0.9663 | 1105.71105 | 0.73613 | 1105.71105 | 0.61714 | 1105.71105 | 0.33207 | 1105.71105 | 0.13921 | 1105.71105 | 0.11281
1105.92705 | 0.96561 | 1105.92705 | 0.73509 | 1105.92705 | 0.61614 | 1105.92705 | 0.33117 | 1105.92705 | 0.13851 | 1105.92705 | 0.11246
1106.14305 | 0.96492 | 1106.14305 | 0.73406 | 1106.14305 | 0.61514 | 1106.14305 | 0.33028 | 1106.14305 | 0.1378 | 1106.14305 | 0.1121
1106.35905 | 0.96424 | 1106.35905 | 0.73302 | 1106.35905 | 0.61415 | 1106.35905 | 0.32938 | 1106.35905 | 0.1371 | 1106.35905 | 0.11175
1106.57505 | 0.96355 | 1106.57505 | 0.73198 | 1106.57505 | 0.61316 | 1106.57505 | 0.3285 | 1106.57505 | 0.1364 | 1106.57505 | 0.1114
1106.79105 | 0.96286 | 1106.79105 | 0.73094 | 1106.79105 | 0.61217 | 1106.79105 | 0.32762 | 1106.79105 | 0.13571 | 1106.79105 | 0.11105
1107.00705 | 0.96217 | 1107.00705 | 0.7299 | 1107.00705 | 0.61119 | 1107.00705 | 0.32674 | 1107.00705 | 0.13502 | 1107.00705 | 0.11072
1107.22306 | 0.96146 | 1107.22306 | 0.72886 | 1107.22306 | 0.6102 | 1107.22306 | 0.32587 | 1107.22306 | 0.13433 | 1107.22306 | 0.11039
1107.43906 | 0.96074 | 1107.43906 | 0.72782 | 1107.43906 | 0.60921 | 1107.43906 | 0.32499 | 1107.43906 | 0.13365 | 1107.43906 | 0.11007
1107.65506 | 0.96 | 1107.65506 | 0.72678 | 1107.65506 | 0.60822 | 1107.65506 | 0.32412 | 1107.65506 | 0.13297 | 1107.65506 | 0.10975
1107.87106 | 0.95925 | 1107.87106 | 0.72574 | 1107.87106 | 0.60722 | 1107.87106 | 0.32325 | 1107.87106 | 0.13231 | 1107.87106 | 0.10944
1108.08706 | 0.95847 | 1108.08706 | 0.72469 | 1108.08706 | 0.60622 | 1108.08706 | 0.32238 | 1108.08706 | 0.13165 | 1108.08706 | 0.10913
1108.30306 | 0.95768 | 1108.30306 | 0.72364 | 1108.30306 | 0.60522 | 1108.30306 | 0.32151 | 1108.30306 | 0.131 | 1108.30306 | 0.10881
1108.51906 | 0.95688 | 1108.51906 | 0.72258 | 1108.51906 | 0.60422 | 1108.51906 | 0.32064 | 1108.51906 | 0.13035 | 1108.51906 | 0.10847
1108.73507 | 0.95607 | 1108.73507 | 0.72152 | 1108.73507 | 0.60323 | 1108.73507 | 0.31978 | 1108.73507 | 0.12972 | 1108.73507 | 0.10812
1108.95107 | 0.95526 | 1108.95107 | 0.72044 | 1108.95107 | 0.60225 | 1108.95107 | 0.31892 | 1108.95107 | 0.12908 | 1108.95107 | 0.10776
1109.16707 | 0.95445 | 1109.16707 | 0.71937 | 1109.16707 | 0.60128 | 1109.16707 | 0.31807 | 1109.16707 | 0.12845 | 1109.16707 | 0.10737
1109.38307 | 0.95366 | 1109.38307 | 0.71829 | 1109.38307 | 0.60031 | 1109.38307 | 0.31723 | 1109.38307 | 0.12782 | 1109.38307 | 0.10697
1109.59907 | 0.95287 | 1109.59907 | 0.71721 | 1109.59907 | 0.59935 | 1109.59907 | 0.31639 | 1109.59907 | 0.12719 | 1109.59907 | 0.10656
1109.81507 | 0.9521 | 1109.81507 | 0.71614 | 1109.81507 | 0.59839 | 1109.81507 | 0.31556 | 1109.81507 | 0.12657 | 1109.81507 | 0.10613
1110.03107 | 0.95133 | 1110.03107 | 0.71507 | 1110.03107 | 0.59743 | 1110.03107 | 0.31474 | 1110.03107 | 0.12594 | 1110.03107 | 0.10569
1110.24708 | 0.95056 | 1110.24708 | 0.71402 | 1110.24708 | 0.59647 | 1110.24708 | 0.31392 | 1110.24708 | 0.12532 | 1110.24708 | 0.10526
1110.46308 | 0.94979 | 1110.46308 | 0.71297 | 1110.46308 | 0.59551 | 1110.46308 | 0.31311 | 1110.46308 | 0.1247 | 1110.46308 | 0.10483
1110.67908 | 0.94902 | 1110.67908 | 0.71193 | 1110.67908 | 0.59454 | 1110.67908 | 0.31229 | 1110.67908 | 0.12409 | 1110.67908 | 0.10441
1110.89508 | 0.94823 | 1110.89508 | 0.71089 | 1110.89508 | 0.59357 | 1110.89508 | 0.31148 | 1110.89508 | 0.12348 | 1110.89508 | 0.10401
1111.11108 | 0.94744 | 1111.11108 | 0.70985 | 1111.11108 | 0.59259 | 1111.11108 | 0.31066 | 1111.11108 | 0.12288 | 1111.11108 | 0.10363
1111.32708 | 0.94662 | 1111.32708 | 0.70881 | 1111.32708 | 0.59161 | 1111.32708 | 0.30985 | 1111.32708 | 0.12229 | 1111.32708 | 0.10328
1111.54308 | 0.94578 | 1111.54308 | 0.70776 | 1111.54308 | 0.59062 | 1111.54308 | 0.30904 | 1111.54308 | 0.1217 | 1111.54308 | 0.10295
1111.75908 | 0.94494 | 1111.75908 | 0.70671 | 1111.75908 | 0.58962 | 1111.75908 | 0.30823 | 1111.75908 | 0.12112 | 1111.75908 | 0.10265
1111.97509 | 0.94407 | 1111.97509 | 0.70565 | 1111.97509 | 0.58862 | 1111.97509 | 0.30742 | 1111.97509 | 0.12054 | 1111.97509 | 0.10237
1112.19109 | 0.9432 | 1112.19109 | 0.70459 | 1112.19109 | 0.58762 | 1112.19109 | 0.3066 | 1112.19109 | 0.11997 | 1112.19109 | 0.10211
1112.40709 | 0.94231 | 1112.40709 | 0.70352 | 1112.40709 | 0.58663 | 1112.40709 | 0.3058 | 1112.40709 | 0.1194 | 1112.40709 | 0.10185
1112.62309 | 0.94142 | 1112.62309 | 0.70246 | 1112.62309 | 0.58563 | 1112.62309 | 0.30499 | 1112.62309 | 0.11883 | 1112.62309 | 0.10159
1112.83909 | 0.94051 | 1112.83909 | 0.70139 | 1112.83909 | 0.58463 | 1112.83909 | 0.30419 | 1112.83909 | 0.11826 | 1112.83909 | 0.10134
1113.05509 | 0.93961 | 1113.05509 | 0.70032 | 1113.05509 | 0.58364 | 1113.05509 | 0.3034 | 1113.05509 | 0.11769 | 1113.05509 | 0.10108
1113.27109 | 0.93869 | 1113.27109 | 0.69925 | 1113.27109 | 0.58264 | 1113.27109 | 0.30261 | 1113.27109 | 0.11712 | 1113.27109 | 0.10082
1113.4871 | 0.93778 | 1113.4871 | 0.69818 | 1113.4871 | 0.58165 | 1113.4871 | 0.30183 | 1113.4871 | 0.11655 | 1113.4871 | 0.10055
1113.7031 | 0.93685 | 1113.7031 | 0.69711 | 1113.7031 | 0.58065 | 1113.7031 | 0.30105 | 1113.7031 | 0.11598 | 1113.7031 | 0.10029
1113.9191 | 0.93592 | 1113.9191 | 0.69604 | 1113.9191 | 0.57965 | 1113.9191 | 0.30027 | 1113.9191 | 0.11541 | 1113.9191 | 0.10002
1114.1351 | 0.93498 | 1114.1351 | 0.69497 | 1114.1351 | 0.57865 | 1114.1351 | 0.29949 | 1114.1351 | 0.11484 | 1114.1351 | 0.09975
1114.3511 | 0.93403 | 1114.3511 | 0.6939 | 1114.3511 | 0.57765 | 1114.3511 | 0.29871 | 1114.3511 | 0.11427 | 1114.3511 | 0.09947
1114.5671 | 0.93307 | 1114.5671 | 0.69283 | 1114.5671 | 0.57666 | 1114.5671 | 0.29793 | 1114.5671 | 0.1137 | 1114.5671 | 0.09917
1114.7831 | 0.93209 | 1114.7831 | 0.69177 | 1114.7831 | 0.57568 | 1114.7831 | 0.29714 | 1114.7831 | 0.11314 | 1114.7831 | 0.09886
1114.99911 | 0.93109 | 1114.99911 | 0.69071 | 1114.99911 | 0.5747 | 1114.99911 | 0.29635 | 1114.99911 | 0.11259 | 1114.99911 | 0.09854
1115.21511 | 0.93007 | 1115.21511 | 0.68965 | 1115.21511 | 0.57373 | 1115.21511 | 0.29556 | 1115.21511 | 0.11204 | 1115.21511 | 0.09819
1115.43111 | 0.92903 | 1115.43111 | 0.6886 | 1115.43111 | 0.57277 | 1115.43111 | 0.29477 | 1115.43111 | 0.1115 | 1115.43111 | 0.09784
1115.64711 | 0.92797 | 1115.64711 | 0.68754 | 1115.64711 | 0.5718 | 1115.64711 | 0.29398 | 1115.64711 | 0.11097 | 1115.64711 | 0.09746
1115.86311 | 0.9269 | 1115.86311 | 0.68649 | 1115.86311 | 0.57084 | 1115.86311 | 0.2932 | 1115.86311 | 0.11044 | 1115.86311 | 0.09709
1116.07911 | 0.92583 | 1116.07911 | 0.68544 | 1116.07911 | 0.56987 | 1116.07911 | 0.29242 | 1116.07911 | 0.10992 | 1116.07911 | 0.09671
1116.29511 | 0.92477 | 1116.29511 | 0.68438 | 1116.29511 | 0.5689 | 1116.29511 | 0.29165 | 1116.29511 | 0.1094 | 1116.29511 | 0.09634
1116.51112 | 0.92372 | 1116.51112 | 0.68332 | 1116.51112 | 0.56793 | 1116.51112 | 0.29088 | 1116.51112 | 0.10888 | 1116.51112 | 0.09598
1116.72712 | 0.9227 | 1116.72712 | 0.68226 | 1116.72712 | 0.56695 | 1116.72712 | 0.29012 | 1116.72712 | 0.10836 | 1116.72712 | 0.09563
1116.94312 | 0.92171 | 1116.94312 | 0.68121 | 1116.94312 | 0.56598 | 1116.94312 | 0.28937 | 1116.94312 | 0.10785 | 1116.94312 | 0.0953
1117.15912 | 0.92074 | 1117.15912 | 0.68015 | 1117.15912 | 0.56501 | 1117.15912 | 0.28862 | 1117.15912 | 0.10734 | 1117.15912 | 0.09497
1117.37512 | 0.91978 | 1117.37512 | 0.6791 | 1117.37512 | 0.56404 | 1117.37512 | 0.28787 | 1117.37512 | 0.10683 | 1117.37512 | 0.09466
1117.59112 | 0.91884 | 1117.59112 | 0.67805 | 1117.59112 | 0.56307 | 1117.59112 | 0.28712 | 1117.59112 | 0.10632 | 1117.59112 | 0.09436
1117.80712 | 0.91789 | 1117.80712 | 0.67701 | 1117.80712 | 0.56211 | 1117.80712 | 0.28637 | 1117.80712 | 0.1058 | 1117.80712 | 0.09406
1118.02312 | 0.91694 | 1118.02312 | 0.67598 | 1118.02312 | 0.56114 | 1118.02312 | 0.28562 | 1118.02312 | 0.10529 | 1118.02312 | 0.09376
1118.23913 | 0.91597 | 1118.23913 | 0.67494 | 1118.23913 | 0.56018 | 1118.23913 | 0.28488 | 1118.23913 | 0.10478 | 1118.23913 | 0.09346
1118.45513 | 0.91498 | 1118.45513 | 0.67391 | 1118.45513 | 0.55921 | 1118.45513 | 0.28413 | 1118.45513 | 0.10426 | 1118.45513 | 0.09316
1118.67113 | 0.91398 | 1118.67113 | 0.67287 | 1118.67113 | 0.55825 | 1118.67113 | 0.28338 | 1118.67113 | 0.10375 | 1118.67113 | 0.09287
1118.88713 | 0.91296 | 1118.88713 | 0.67183 | 1118.88713 | 0.55728 | 1118.88713 | 0.28263 | 1118.88713 | 0.10323 | 1118.88713 | 0.09258
1119.10313 | 0.91192 | 1119.10313 | 0.67077 | 1119.10313 | 0.55632 | 1119.10313 | 0.28189 | 1119.10313 | 0.10273 | 1119.10313 | 0.09229
1119.31913 | 0.91087 | 1119.31913 | 0.66972 | 1119.31913 | 0.55535 | 1119.31913 | 0.28113 | 1119.31913 | 0.10222 | 1119.31913 | 0.092
1119.53513 | 0.90981 | 1119.53513 | 0.66866 | 1119.53513 | 0.55439 | 1119.53513 | 0.28038 | 1119.53513 | 0.10173 | 1119.53513 | 0.09172
1119.75114 | 0.90874 | 1119.75114 | 0.66759 | 1119.75114 | 0.55342 | 1119.75114 | 0.27963 | 1119.75114 | 0.10124 | 1119.75114 | 0.09144
1119.96714 | 0.90766 | 1119.96714 | 0.66653 | 1119.96714 | 0.55245 | 1119.96714 | 0.27887 | 1119.96714 | 0.10076 | 1119.96714 | 0.09116
1120.18314 | 0.90659 | 1120.18314 | 0.66548 | 1120.18314 | 0.55149 | 1120.18314 | 0.27811 | 1120.18314 | 0.10029 | 1120.18314 | 0.09088
1120.39914 | 0.90552 | 1120.39914 | 0.66443 | 1120.39914 | 0.55051 | 1120.39914 | 0.27735 | 1120.39914 | 0.09983 | 1120.39914 | 0.0906
1120.61514 | 0.90445 | 1120.61514 | 0.66339 | 1120.61514 | 0.54954 | 1120.61514 | 0.27658 | 1120.61514 | 0.09936 | 1120.61514 | 0.09032
1120.83114 | 0.9034 | 1120.83114 | 0.66235 | 1120.83114 | 0.54856 | 1120.83114 | 0.27583 | 1120.83114 | 0.0989 | 1120.83114 | 0.09004
1121.04714 | 0.90234 | 1121.04714 | 0.66132 | 1121.04714 | 0.54759 | 1121.04714 | 0.27507 | 1121.04714 | 0.09843 | 1121.04714 | 0.08976
1121.26315 | 0.9013 | 1121.26315 | 0.66029 | 1121.26315 | 0.54662 | 1121.26315 | 0.27431 | 1121.26315 | 0.09796 | 1121.26315 | 0.08948
1121.47915 | 0.90025 | 1121.47915 | 0.65925 | 1121.47915 | 0.54565 | 1121.47915 | 0.27356 | 1121.47915 | 0.09749 | 1121.47915 | 0.0892
1121.69515 | 0.89921 | 1121.69515 | 0.65822 | 1121.69515 | 0.54468 | 1121.69515 | 0.27281 | 1121.69515 | 0.09701 | 1121.69515 | 0.08893
1121.91115 | 0.89816 | 1121.91115 | 0.65717 | 1121.91115 | 0.54371 | 1121.91115 | 0.27207 | 1121.91115 | 0.09654 | 1121.91115 | 0.08865
1122.12715 | 0.8971 | 1122.12715 | 0.65613 | 1122.12715 | 0.54273 | 1122.12715 | 0.27132 | 1122.12715 | 0.09606 | 1122.12715 | 0.08838
1122.34315 | 0.89603 | 1122.34315 | 0.65508 | 1122.34315 | 0.54175 | 1122.34315 | 0.27058 | 1122.34315 | 0.09559 | 1122.34315 | 0.08811
1122.55915 | 0.89494 | 1122.55915 | 0.65403 | 1122.55915 | 0.54076 | 1122.55915 | 0.26984 | 1122.55915 | 0.09511 | 1122.55915 | 0.08783
1122.77516 | 0.89386 | 1122.77516 | 0.65298 | 1122.77516 | 0.53976 | 1122.77516 | 0.26911 | 1122.77516 | 0.09464 | 1122.77516 | 0.08755
1122.99116 | 0.89277 | 1122.99116 | 0.65193 | 1122.99116 | 0.53875 | 1122.99116 | 0.26837 | 1122.99116 | 0.09417 | 1122.99116 | 0.08727
1123.20716 | 0.89167 | 1123.20716 | 0.65089 | 1123.20716 | 0.53773 | 1123.20716 | 0.26763 | 1123.20716 | 0.0937 | 1123.20716 | 0.08699
1123.42316 | 0.89057 | 1123.42316 | 0.64986 | 1123.42316 | 0.53671 | 1123.42316 | 0.26689 | 1123.42316 | 0.09323 | 1123.42316 | 0.08671
1123.63916 | 0.88947 | 1123.63916 | 0.64883 | 1123.63916 | 0.53569 | 1123.63916 | 0.26615 | 1123.63916 | 0.09276 | 1123.63916 | 0.08642
1123.85516 | 0.88836 | 1123.85516 | 0.64781 | 1123.85516 | 0.53466 | 1123.85516 | 0.26542 | 1123.85516 | 0.0923 | 1123.85516 | 0.08614
1124.07116 | 0.88723 | 1124.07116 | 0.64679 | 1124.07116 | 0.53364 | 1124.07116 | 0.26469 | 1124.07116 | 0.09184 | 1124.07116 | 0.08585
1124.28716 | 0.88609 | 1124.28716 | 0.64577 | 1124.28716 | 0.53263 | 1124.28716 | 0.26396 | 1124.28716 | 0.09138 | 1124.28716 | 0.08557
1124.50317 | 0.88494 | 1124.50317 | 0.64475 | 1124.50317 | 0.53161 | 1124.50317 | 0.26325 | 1124.50317 | 0.09093 | 1124.50317 | 0.08529
1124.71917 | 0.88377 | 1124.71917 | 0.64372 | 1124.71917 | 0.5306 | 1124.71917 | 0.26254 | 1124.71917 | 0.09048 | 1124.71917 | 0.08502
1124.93517 | 0.8826 | 1124.93517 | 0.64269 | 1124.93517 | 0.52959 | 1124.93517 | 0.26185 | 1124.93517 | 0.09004 | 1124.93517 | 0.08474
1125.15117 | 0.88142 | 1125.15117 | 0.64166 | 1125.15117 | 0.52858 | 1125.15117 | 0.26117 | 1125.15117 | 0.0896 | 1125.15117 | 0.08447
1125.36717 | 0.88024 | 1125.36717 | 0.64063 | 1125.36717 | 0.52758 | 1125.36717 | 0.26049 | 1125.36717 | 0.08917 | 1125.36717 | 0.08419
1125.58317 | 0.87907 | 1125.58317 | 0.63959 | 1125.58317 | 0.52658 | 1125.58317 | 0.25982 | 1125.58317 | 0.08874 | 1125.58317 | 0.08392
1125.79917 | 0.87791 | 1125.79917 | 0.63856 | 1125.79917 | 0.52558 | 1125.79917 | 0.25915 | 1125.79917 | 0.08831 | 1125.79917 | 0.08364
1126.01518 | 0.87677 | 1126.01518 | 0.63753 | 1126.01518 | 0.52459 | 1126.01518 | 0.25849 | 1126.01518 | 0.08789 | 1126.01518 | 0.08336
1126.23118 | 0.87564 | 1126.23118 | 0.6365 | 1126.23118 | 0.52361 | 1126.23118 | 0.25782 | 1126.23118 | 0.08747 | 1126.23118 | 0.08309
1126.44718 | 0.87453 | 1126.44718 | 0.63547 | 1126.44718 | 0.52262 | 1126.44718 | 0.25716 | 1126.44718 | 0.08706 | 1126.44718 | 0.08282
1126.66318 | 0.87342 | 1126.66318 | 0.63442 | 1126.66318 | 0.52165 | 1126.66318 | 0.25649 | 1126.66318 | 0.08665 | 1126.66318 | 0.08256
1126.87918 | 0.8723 | 1126.87918 | 0.63338 | 1126.87918 | 0.52067 | 1126.87918 | 0.25583 | 1126.87918 | 0.08624 | 1126.87918 | 0.08231
1127.09518 | 0.87119 | 1127.09518 | 0.63231 | 1127.09518 | 0.5197 | 1127.09518 | 0.25516 | 1127.09518 | 0.08583 | 1127.09518 | 0.08206
1127.31118 | 0.87007 | 1127.31118 | 0.63124 | 1127.31118 | 0.51874 | 1127.31118 | 0.2545 | 1127.31118 | 0.08542 | 1127.31118 | 0.08182
1127.52719 | 0.86893 | 1127.52719 | 0.63016 | 1127.52719 | 0.51778 | 1127.52719 | 0.25383 | 1127.52719 | 0.08501 | 1127.52719 | 0.08159
1127.74319 | 0.86777 | 1127.74319 | 0.62908 | 1127.74319 | 0.51682 | 1127.74319 | 0.25316 | 1127.74319 | 0.0846 | 1127.74319 | 0.08136
1127.95919 | 0.86659 | 1127.95919 | 0.62799 | 1127.95919 | 0.51586 | 1127.95919 | 0.25248 | 1127.95919 | 0.08419 | 1127.95919 | 0.08113
1128.17519 | 0.86539 | 1128.17519 | 0.62691 | 1128.17519 | 0.51491 | 1128.17519 | 0.2518 | 1128.17519 | 0.08378 | 1128.17519 | 0.0809
1128.39119 | 0.86418 | 1128.39119 | 0.62584 | 1128.39119 | 0.51394 | 1128.39119 | 0.25111 | 1128.39119 | 0.08338 | 1128.39119 | 0.08067
1128.60719 | 0.86297 | 1128.60719 | 0.62477 | 1128.60719 | 0.51298 | 1128.60719 | 0.25042 | 1128.60719 | 0.08298 | 1128.60719 | 0.08043
1128.82319 | 0.86174 | 1128.82319 | 0.62372 | 1128.82319 | 0.51201 | 1128.82319 | 0.24972 | 1128.82319 | 0.08258 | 1128.82319 | 0.08019
1129.0392 | 0.86051 | 1129.0392 | 0.62269 | 1129.0392 | 0.51105 | 1129.0392 | 0.24903 | 1129.0392 | 0.08218 | 1129.0392 | 0.07995
1129.2552 | 0.85928 | 1129.2552 | 0.62166 | 1129.2552 | 0.51008 | 1129.2552 | 0.24834 | 1129.2552 | 0.0818 | 1129.2552 | 0.0797
1129.4712 | 0.85805 | 1129.4712 | 0.62064 | 1129.4712 | 0.5091 | 1129.4712 | 0.24765 | 1129.4712 | 0.08141 | 1129.4712 | 0.07944
1129.6872 | 0.85683 | 1129.6872 | 0.61963 | 1129.6872 | 0.50813 | 1129.6872 | 0.24698 | 1129.6872 | 0.08103 | 1129.6872 | 0.07918
1129.9032 | 0.8556 | 1129.9032 | 0.61862 | 1129.9032 | 0.50716 | 1129.9032 | 0.24631 | 1129.9032 | 0.08064 | 1129.9032 | 0.07891
1130.1192 | 0.85437 | 1130.1192 | 0.6176 | 1130.1192 | 0.50619 | 1130.1192 | 0.24564 | 1130.1192 | 0.08026 | 1130.1192 | 0.07863
1130.3352 | 0.85313 | 1130.3352 | 0.61658 | 1130.3352 | 0.50522 | 1130.3352 | 0.24499 | 1130.3352 | 0.07988 | 1130.3352 | 0.07834
1130.5512 | 0.85189 | 1130.5512 | 0.61556 | 1130.5512 | 0.50424 | 1130.5512 | 0.24435 | 1130.5512 | 0.0795 | 1130.5512 | 0.07804
1130.76721 | 0.85065 | 1130.76721 | 0.61452 | 1130.76721 | 0.50326 | 1130.76721 | 0.24371 | 1130.76721 | 0.07912 | 1130.76721 | 0.07774
1130.98321 | 0.8494 | 1130.98321 | 0.61347 | 1130.98321 | 0.50228 | 1130.98321 | 0.24308 | 1130.98321 | 0.07874 | 1130.98321 | 0.07744
1131.19921 | 0.84814 | 1131.19921 | 0.61241 | 1131.19921 | 0.50129 | 1131.19921 | 0.24246 | 1131.19921 | 0.07835 | 1131.19921 | 0.07714
1131.41521 | 0.84687 | 1131.41521 | 0.61133 | 1131.41521 | 0.50031 | 1131.41521 | 0.24183 | 1131.41521 | 0.07797 | 1131.41521 | 0.07686
1131.63121 | 0.84559 | 1131.63121 | 0.61025 | 1131.63121 | 0.49932 | 1131.63121 | 0.24121 | 1131.63121 | 0.0776 | 1131.63121 | 0.07659
1131.84721 | 0.84432 | 1131.84721 | 0.60917 | 1131.84721 | 0.49833 | 1131.84721 | 0.24059 | 1131.84721 | 0.07722 | 1131.84721 | 0.07634
1132.06321 | 0.84304 | 1132.06321 | 0.60808 | 1132.06321 | 0.49733 | 1132.06321 | 0.23995 | 1132.06321 | 0.07685 | 1132.06321 | 0.0761
1132.27922 | 0.84177 | 1132.27922 | 0.60699 | 1132.27922 | 0.49633 | 1132.27922 | 0.23931 | 1132.27922 | 0.07649 | 1132.27922 | 0.07588
1132.49522 | 0.84049 | 1132.49522 | 0.60591 | 1132.49522 | 0.49531 | 1132.49522 | 0.23866 | 1132.49522 | 0.07613 | 1132.49522 | 0.07567
1132.71122 | 0.83922 | 1132.71122 | 0.60483 | 1132.71122 | 0.49429 | 1132.71122 | 0.23801 | 1132.71122 | 0.07577 | 1132.71122 | 0.07547
1132.92722 | 0.83795 | 1132.92722 | 0.60375 | 1132.92722 | 0.49326 | 1132.92722 | 0.23735 | 1132.92722 | 0.07542 | 1132.92722 | 0.07526
1133.14322 | 0.83667 | 1133.14322 | 0.60266 | 1133.14322 | 0.49224 | 1133.14322 | 0.23669 | 1133.14322 | 0.07507 | 1133.14322 | 0.07505
1133.35922 | 0.83539 | 1133.35922 | 0.60156 | 1133.35922 | 0.49122 | 1133.35922 | 0.23603 | 1133.35922 | 0.07472 | 1133.35922 | 0.07483
1133.57522 | 0.8341 | 1133.57522 | 0.60045 | 1133.57522 | 0.49021 | 1133.57522 | 0.23536 | 1133.57522 | 0.07437 | 1133.57522 | 0.0746
1133.79123 | 0.8328 | 1133.79123 | 0.59931 | 1133.79123 | 0.48921 | 1133.79123 | 0.2347 | 1133.79123 | 0.07402 | 1133.79123 | 0.07436
1134.00723 | 0.83148 | 1134.00723 | 0.59815 | 1134.00723 | 0.48824 | 1134.00723 | 0.23405 | 1134.00723 | 0.07367 | 1134.00723 | 0.07411
1134.22323 | 0.83017 | 1134.22323 | 0.59698 | 1134.22323 | 0.48729 | 1134.22323 | 0.23339 | 1134.22323 | 0.07332 | 1134.22323 | 0.07387
1134.43923 | 0.82884 | 1134.43923 | 0.59579 | 1134.43923 | 0.48634 | 1134.43923 | 0.23274 | 1134.43923 | 0.07298 | 1134.43923 | 0.07363
1134.65523 | 0.82752 | 1134.65523 | 0.5946 | 1134.65523 | 0.48541 | 1134.65523 | 0.2321 | 1134.65523 | 0.07263 | 1134.65523 | 0.0734
1134.87123 | 0.8262 | 1134.87123 | 0.59341 | 1134.87123 | 0.48448 | 1134.87123 | 0.23145 | 1134.87123 | 0.07228 | 1134.87123 | 0.07317
1135.08723 | 0.82489 | 1135.08723 | 0.59225 | 1135.08723 | 0.48355 | 1135.08723 | 0.23082 | 1135.08723 | 0.07194 | 1135.08723 | 0.07296
1135.30323 | 0.82359 | 1135.30323 | 0.59112 | 1135.30323 | 0.48262 | 1135.30323 | 0.23019 | 1135.30323 | 0.07159 | 1135.30323 | 0.07275
1135.51924 | 0.8223 | 1135.51924 | 0.59002 | 1135.51924 | 0.48168 | 1135.51924 | 0.22957 | 1135.51924 | 0.07124 | 1135.51924 | 0.07255
1135.73524 | 0.82102 | 1135.73524 | 0.58896 | 1135.73524 | 0.48073 | 1135.73524 | 0.22896 | 1135.73524 | 0.0709 | 1135.73524 | 0.07233
1135.95124 | 0.81975 | 1135.95124 | 0.58793 | 1135.95124 | 0.47978 | 1135.95124 | 0.22835 | 1135.95124 | 0.07055 | 1135.95124 | 0.07211
1136.16724 | 0.8185 | 1136.16724 | 0.58693 | 1136.16724 | 0.47883 | 1136.16724 | 0.22776 | 1136.16724 | 0.07021 | 1136.16724 | 0.07188
1136.38324 | 0.81725 | 1136.38324 | 0.58593 | 1136.38324 | 0.47788 | 1136.38324 | 0.22717 | 1136.38324 | 0.06987 | 1136.38324 | 0.07164
1136.59924 | 0.81601 | 1136.59924 | 0.58494 | 1136.59924 | 0.47693 | 1136.59924 | 0.22659 | 1136.59924 | 0.06954 | 1136.59924 | 0.07139
1136.81524 | 0.81478 | 1136.81524 | 0.58395 | 1136.81524 | 0.47598 | 1136.81524 | 0.22602 | 1136.81524 | 0.0692 | 1136.81524 | 0.07114
1137.03125 | 0.81355 | 1137.03125 | 0.58294 | 1137.03125 | 0.47503 | 1137.03125 | 0.22544 | 1137.03125 | 0.06887 | 1137.03125 | 0.07089
1137.24725 | 0.81231 | 1137.24725 | 0.58191 | 1137.24725 | 0.47407 | 1137.24725 | 0.22488 | 1137.24725 | 0.06855 | 1137.24725 | 0.07065
1137.46325 | 0.81105 | 1137.46325 | 0.58086 | 1137.46325 | 0.47312 | 1137.46325 | 0.22432 | 1137.46325 | 0.06822 | 1137.46325 | 0.07041
1137.67925 | 0.80978 | 1137.67925 | 0.5798 | 1137.67925 | 0.47216 | 1137.67925 | 0.22376 | 1137.67925 | 0.06789 | 1137.67925 | 0.07019
1137.89525 | 0.80847 | 1137.89525 | 0.57873 | 1137.89525 | 0.47119 | 1137.89525 | 0.2232 | 1137.89525 | 0.06756 | 1137.89525 | 0.06996
1138.11125 | 0.80713 | 1138.11125 | 0.57765 | 1138.11125 | 0.47023 | 1138.11125 | 0.22263 | 1138.11125 | 0.06723 | 1138.11125 | 0.06974
1138.32725 | 0.80574 | 1138.32725 | 0.57656 | 1138.32725 | 0.46926 | 1138.32725 | 0.22207 | 1138.32725 | 0.0669 | 1138.32725 | 0.06952
1138.54326 | 0.80431 | 1138.54326 | 0.57548 | 1138.54326 | 0.46829 | 1138.54326 | 0.2215 | 1138.54326 | 0.06657 | 1138.54326 | 0.06929
1138.75926 | 0.80285 | 1138.75926 | 0.57439 | 1138.75926 | 0.46732 | 1138.75926 | 0.22092 | 1138.75926 | 0.06624 | 1138.75926 | 0.06906
1138.97526 | 0.80137 | 1138.97526 | 0.57332 | 1138.97526 | 0.46635 | 1138.97526 | 0.22032 | 1138.97526 | 0.06592 | 1138.97526 | 0.06883
1139.19126 | 0.79988 | 1139.19126 | 0.57224 | 1139.19126 | 0.46539 | 1139.19126 | 0.21972 | 1139.19126 | 0.06559 | 1139.19126 | 0.0686
1139.40726 | 0.7984 | 1139.40726 | 0.57117 | 1139.40726 | 0.46442 | 1139.40726 | 0.2191 | 1139.40726 | 0.06527 | 1139.40726 | 0.06838
1139.62326 | 0.79694 | 1139.62326 | 0.5701 | 1139.62326 | 0.46345 | 1139.62326 | 0.21848 | 1139.62326 | 0.06496 | 1139.62326 | 0.06816
1139.83926 | 0.79553 | 1139.83926 | 0.56903 | 1139.83926 | 0.46248 | 1139.83926 | 0.21784 | 1139.83926 | 0.06464 | 1139.83926 | 0.06795
1140.05527 | 0.79416 | 1140.05527 | 0.56796 | 1140.05527 | 0.46151 | 1140.05527 | 0.2172 | 1140.05527 | 0.06433 | 1140.05527 | 0.06775
1140.27127 | 0.79284 | 1140.27127 | 0.56688 | 1140.27127 | 0.46054 | 1140.27127 | 0.21656 | 1140.27127 | 0.06401 | 1140.27127 | 0.06754
1140.48727 | 0.79156 | 1140.48727 | 0.56579 | 1140.48727 | 0.45956 | 1140.48727 | 0.21592 | 1140.48727 | 0.0637 | 1140.48727 | 0.06732
1140.70327 | 0.79031 | 1140.70327 | 0.5647 | 1140.70327 | 0.45858 | 1140.70327 | 0.21529 | 1140.70327 | 0.06338 | 1140.70327 | 0.0671
1140.91927 | 0.78908 | 1140.91927 | 0.5636 | 1140.91927 | 0.45759 | 1140.91927 | 0.21465 | 1140.91927 | 0.06307 | 1140.91927 | 0.06688
1141.13527 | 0.78785 | 1141.13527 | 0.56251 | 1141.13527 | 0.45659 | 1141.13527 | 0.21402 | 1141.13527 | 0.06275 | 1141.13527 | 0.06665
1141.35127 | 0.78661 | 1141.35127 | 0.56141 | 1141.35127 | 0.4556 | 1141.35127 | 0.2134 | 1141.35127 | 0.06243 | 1141.35127 | 0.06642
1141.56727 | 0.78536 | 1141.56727 | 0.56032 | 1141.56727 | 0.4546 | 1141.56727 | 0.21278 | 1141.56727 | 0.06212 | 1141.56727 | 0.0662
1141.78328 | 0.78409 | 1141.78328 | 0.55924 | 1141.78328 | 0.4536 | 1141.78328 | 0.21218 | 1141.78328 | 0.06181 | 1141.78328 | 0.06598
1141.99928 | 0.78281 | 1141.99928 | 0.55816 | 1141.99928 | 0.4526 | 1141.99928 | 0.21157 | 1141.99928 | 0.06151 | 1141.99928 | 0.06576
1142.21528 | 0.78152 | 1142.21528 | 0.5571 | 1142.21528 | 0.4516 | 1142.21528 | 0.21099 | 1142.21528 | 0.06121 | 1142.21528 | 0.06552
1142.43128 | 0.78022 | 1142.43128 | 0.55605 | 1142.43128 | 0.45061 | 1142.43128 | 0.21041 | 1142.43128 | 0.06091 | 1142.43128 | 0.06527
1142.64728 | 0.77891 | 1142.64728 | 0.555 | 1142.64728 | 0.44962 | 1142.64728 | 0.20983 | 1142.64728 | 0.06062 | 1142.64728 | 0.06499
1142.86328 | 0.77759 | 1142.86328 | 0.55396 | 1142.86328 | 0.44863 | 1142.86328 | 0.20927 | 1142.86328 | 0.06033 | 1142.86328 | 0.0647
1143.07928 | 0.77627 | 1143.07928 | 0.55292 | 1143.07928 | 0.44764 | 1143.07928 | 0.2087 | 1143.07928 | 0.06005 | 1143.07928 | 0.06438
1143.29529 | 0.77493 | 1143.29529 | 0.55187 | 1143.29529 | 0.44666 | 1143.29529 | 0.20813 | 1143.29529 | 0.05977 | 1143.29529 | 0.06406
1143.51129 | 0.77357 | 1143.51129 | 0.55081 | 1143.51129 | 0.44567 | 1143.51129 | 0.20756 | 1143.51129 | 0.05949 | 1143.51129 | 0.06374
1143.72729 | 0.77219 | 1143.72729 | 0.54975 | 1143.72729 | 0.44468 | 1143.72729 | 0.20698 | 1143.72729 | 0.05921 | 1143.72729 | 0.06344
1143.94329 | 0.7708 | 1143.94329 | 0.54867 | 1143.94329 | 0.44368 | 1143.94329 | 0.2064 | 1143.94329 | 0.05893 | 1143.94329 | 0.06317
1144.15929 | 0.76941 | 1144.15929 | 0.5476 | 1144.15929 | 0.44267 | 1144.15929 | 0.2058 | 1144.15929 | 0.05865 | 1144.15929 | 0.06294
1144.37529 | 0.76801 | 1144.37529 | 0.54651 | 1144.37529 | 0.44165 | 1144.37529 | 0.2052 | 1144.37529 | 0.05837 | 1144.37529 | 0.06276
1144.59129 | 0.76662 | 1144.59129 | 0.54543 | 1144.59129 | 0.44063 | 1144.59129 | 0.2046 | 1144.59129 | 0.0581 | 1144.59129 | 0.06261
1144.8073 | 0.76523 | 1144.8073 | 0.54435 | 1144.8073 | 0.43961 | 1144.8073 | 0.204 | 1144.8073 | 0.05782 | 1144.8073 | 0.06248
1145.0233 | 0.76386 | 1145.0233 | 0.54328 | 1145.0233 | 0.43859 | 1145.0233 | 0.20341 | 1145.0233 | 0.05754 | 1145.0233 | 0.06236
1145.2393 | 0.7625 | 1145.2393 | 0.5422 | 1145.2393 | 0.43758 | 1145.2393 | 0.20283 | 1145.2393 | 0.05725 | 1145.2393 | 0.06224
1145.4553 | 0.76115 | 1145.4553 | 0.54113 | 1145.4553 | 0.43658 | 1145.4553 | 0.20225 | 1145.4553 | 0.05697 | 1145.4553 | 0.06212
1145.6713 | 0.7598 | 1145.6713 | 0.54006 | 1145.6713 | 0.43561 | 1145.6713 | 0.20168 | 1145.6713 | 0.05669 | 1145.6713 | 0.06197
1145.8873 | 0.75845 | 1145.8873 | 0.539 | 1145.8873 | 0.43465 | 1145.8873 | 0.20111 | 1145.8873 | 0.05641 | 1145.8873 | 0.0618
1146.1033 | 0.7571 | 1146.1033 | 0.53793 | 1146.1033 | 0.4337 | 1146.1033 | 0.20054 | 1146.1033 | 0.05613 | 1146.1033 | 0.06162
1146.31931 | 0.75573 | 1146.31931 | 0.53687 | 1146.31931 | 0.43276 | 1146.31931 | 0.19997 | 1146.31931 | 0.05585 | 1146.31931 | 0.06142
1146.53531 | 0.75436 | 1146.53531 | 0.5358 | 1146.53531 | 0.43182 | 1146.53531 | 0.1994 | 1146.53531 | 0.05556 | 1146.53531 | 0.06121
1146.75131 | 0.75298 | 1146.75131 | 0.53474 | 1146.75131 | 0.43087 | 1146.75131 | 0.19882 | 1146.75131 | 0.05528 | 1146.75131 | 0.061
1146.96731 | 0.75159 | 1146.96731 | 0.53366 | 1146.96731 | 0.42991 | 1146.96731 | 0.19824 | 1146.96731 | 0.055 | 1146.96731 | 0.0608
1147.18331 | 0.75021 | 1147.18331 | 0.53258 | 1147.18331 | 0.42892 | 1147.18331 | 0.19766 | 1147.18331 | 0.05472 | 1147.18331 | 0.0606
1147.39931 | 0.74882 | 1147.39931 | 0.5315 | 1147.39931 | 0.42791 | 1147.39931 | 0.19708 | 1147.39931 | 0.05443 | 1147.39931 | 0.06041
1147.61531 | 0.74743 | 1147.61531 | 0.53041 | 1147.61531 | 0.42689 | 1147.61531 | 0.19651 | 1147.61531 | 0.05415 | 1147.61531 | 0.06022
1147.83131 | 0.74605 | 1147.83131 | 0.52932 | 1147.83131 | 0.42586 | 1147.83131 | 0.19594 | 1147.83131 | 0.05387 | 1147.83131 | 0.06005
1148.04732 | 0.74468 | 1148.04732 | 0.52822 | 1148.04732 | 0.42482 | 1148.04732 | 0.19538 | 1148.04732 | 0.05358 | 1148.04732 | 0.05988
1148.26332 | 0.7433 | 1148.26332 | 0.52713 | 1148.26332 | 0.4238 | 1148.26332 | 0.19482 | 1148.26332 | 0.05331 | 1148.26332 | 0.05972
1148.47932 | 0.74192 | 1148.47932 | 0.52605 | 1148.47932 | 0.42279 | 1148.47932 | 0.19427 | 1148.47932 | 0.05303 | 1148.47932 | 0.05957
1148.69532 | 0.74053 | 1148.69532 | 0.52496 | 1148.69532 | 0.4218 | 1148.69532 | 0.19372 | 1148.69532 | 0.05276 | 1148.69532 | 0.05942
1148.91132 | 0.73914 | 1148.91132 | 0.52388 | 1148.91132 | 0.42082 | 1148.91132 | 0.19317 | 1148.91132 | 0.05249 | 1148.91132 | 0.05927
1149.12732 | 0.73774 | 1149.12732 | 0.52281 | 1149.12732 | 0.41985 | 1149.12732 | 0.19262 | 1149.12732 | 0.05223 | 1149.12732 | 0.05911
1149.34332 | 0.73633 | 1149.34332 | 0.52174 | 1149.34332 | 0.4189 | 1149.34332 | 0.19207 | 1149.34332 | 0.05198 | 1149.34332 | 0.05894
1149.55933 | 0.73493 | 1149.55933 | 0.52067 | 1149.55933 | 0.41794 | 1149.55933 | 0.19151 | 1149.55933 | 0.05173 | 1149.55933 | 0.05876
1149.77533 | 0.73353 | 1149.77533 | 0.5196 | 1149.77533 | 0.41699 | 1149.77533 | 0.19096 | 1149.77533 | 0.05149 | 1149.77533 | 0.05857
1149.99133 | 0.73215 | 1149.99133 | 0.51853 | 1149.99133 | 0.41603 | 1149.99133 | 0.19041 | 1149.99133 | 0.05125 | 1149.99133 | 0.05838
1150.20733 | 0.73078 | 1150.20733 | 0.51745 | 1150.20733 | 0.41507 | 1150.20733 | 0.18986 | 1150.20733 | 0.05101 | 1150.20733 | 0.05819
1150.42333 | 0.72942 | 1150.42333 | 0.51638 | 1150.42333 | 0.4141 | 1150.42333 | 0.1893 | 1150.42333 | 0.05076 | 1150.42333 | 0.05799
1150.63933 | 0.72807 | 1150.63933 | 0.5153 | 1150.63933 | 0.41313 | 1150.63933 | 0.18874 | 1150.63933 | 0.05052 | 1150.63933 | 0.05781
1150.85533 | 0.72673 | 1150.85533 | 0.51422 | 1150.85533 | 0.41215 | 1150.85533 | 0.18817 | 1150.85533 | 0.05028 | 1150.85533 | 0.05763
1151.07134 | 0.72539 | 1151.07134 | 0.51314 | 1151.07134 | 0.41117 | 1151.07134 | 0.18759 | 1151.07134 | 0.05003 | 1151.07134 | 0.05748
1151.28734 | 0.72404 | 1151.28734 | 0.51207 | 1151.28734 | 0.41019 | 1151.28734 | 0.18702 | 1151.28734 | 0.04977 | 1151.28734 | 0.05734
1151.50334 | 0.72268 | 1151.50334 | 0.51099 | 1151.50334 | 0.40921 | 1151.50334 | 0.18644 | 1151.50334 | 0.04951 | 1151.50334 | 0.0572
1151.71934 | 0.7213 | 1151.71934 | 0.50991 | 1151.71934 | 0.40822 | 1151.71934 | 0.18586 | 1151.71934 | 0.04925 | 1151.71934 | 0.05708
1151.93534 | 0.71989 | 1151.93534 | 0.50882 | 1151.93534 | 0.40724 | 1151.93534 | 0.18528 | 1151.93534 | 0.04898 | 1151.93534 | 0.05696
1152.15134 | 0.71847 | 1152.15134 | 0.50774 | 1152.15134 | 0.40627 | 1152.15134 | 0.18472 | 1152.15134 | 0.04871 | 1152.15134 | 0.05684
1152.36734 | 0.71702 | 1152.36734 | 0.50665 | 1152.36734 | 0.40529 | 1152.36734 | 0.18416 | 1152.36734 | 0.04844 | 1152.36734 | 0.05671
1152.58335 | 0.71556 | 1152.58335 | 0.50555 | 1152.58335 | 0.40432 | 1152.58335 | 0.18361 | 1152.58335 | 0.04817 | 1152.58335 | 0.05657
1152.79935 | 0.71408 | 1152.79935 | 0.50446 | 1152.79935 | 0.40335 | 1152.79935 | 0.18306 | 1152.79935 | 0.04791 | 1152.79935 | 0.05641
1153.01535 | 0.71259 | 1153.01535 | 0.50336 | 1153.01535 | 0.40238 | 1153.01535 | 0.18252 | 1153.01535 | 0.04764 | 1153.01535 | 0.05624
1153.23135 | 0.71109 | 1153.23135 | 0.50226 | 1153.23135 | 0.40141 | 1153.23135 | 0.18199 | 1153.23135 | 0.04738 | 1153.23135 | 0.05605
1153.44735 | 0.7096 | 1153.44735 | 0.50117 | 1153.44735 | 0.40045 | 1153.44735 | 0.18146 | 1153.44735 | 0.04713 | 1153.44735 | 0.05584
1153.66335 | 0.70811 | 1153.66335 | 0.50007 | 1153.66335 | 0.39948 | 1153.66335 | 0.18092 | 1153.66335 | 0.04688 | 1153.66335 | 0.05562
1153.87935 | 0.70664 | 1153.87935 | 0.49898 | 1153.87935 | 0.39851 | 1153.87935 | 0.18039 | 1153.87935 | 0.04662 | 1153.87935 | 0.05539
1154.09535 | 0.70516 | 1154.09535 | 0.49789 | 1154.09535 | 0.39753 | 1154.09535 | 0.17986 | 1154.09535 | 0.04637 | 1154.09535 | 0.05514
1154.31136 | 0.70368 | 1154.31136 | 0.4968 | 1154.31136 | 0.39654 | 1154.31136 | 0.17934 | 1154.31136 | 0.04612 | 1154.31136 | 0.05491
1154.52736 | 0.7022 | 1154.52736 | 0.49571 | 1154.52736 | 0.39554 | 1154.52736 | 0.17881 | 1154.52736 | 0.04586 | 1154.52736 | 0.05467
1154.74336 | 0.70071 | 1154.74336 | 0.49463 | 1154.74336 | 0.39454 | 1154.74336 | 0.17829 | 1154.74336 | 0.04561 | 1154.74336 | 0.05444
1154.95936 | 0.6992 | 1154.95936 | 0.49355 | 1154.95936 | 0.39352 | 1154.95936 | 0.17778 | 1154.95936 | 0.04536 | 1154.95936 | 0.05422
1155.17536 | 0.69768 | 1155.17536 | 0.49248 | 1155.17536 | 0.3925 | 1155.17536 | 0.17727 | 1155.17536 | 0.04511 | 1155.17536 | 0.05402
1155.39136 | 0.69616 | 1155.39136 | 0.49142 | 1155.39136 | 0.39148 | 1155.39136 | 0.17676 | 1155.39136 | 0.04487 | 1155.39136 | 0.05382
1155.60736 | 0.69465 | 1155.60736 | 0.49036 | 1155.60736 | 0.39046 | 1155.60736 | 0.17625 | 1155.60736 | 0.04463 | 1155.60736 | 0.05364
1155.82337 | 0.69315 | 1155.82337 | 0.4893 | 1155.82337 | 0.38946 | 1155.82337 | 0.17574 | 1155.82337 | 0.04439 | 1155.82337 | 0.05346
1156.03937 | 0.69167 | 1156.03937 | 0.48824 | 1156.03937 | 0.38847 | 1156.03937 | 0.17522 | 1156.03937 | 0.04415 | 1156.03937 | 0.0533
1156.25537 | 0.69023 | 1156.25537 | 0.48718 | 1156.25537 | 0.3875 | 1156.25537 | 0.1747 | 1156.25537 | 0.04392 | 1156.25537 | 0.05313
1156.47137 | 0.68882 | 1156.47137 | 0.48611 | 1156.47137 | 0.38653 | 1156.47137 | 0.17417 | 1156.47137 | 0.04369 | 1156.47137 | 0.05297
1156.68737 | 0.68743 | 1156.68737 | 0.48504 | 1156.68737 | 0.38556 | 1156.68737 | 0.17364 | 1156.68737 | 0.04347 | 1156.68737 | 0.05282
1156.90337 | 0.68606 | 1156.90337 | 0.48397 | 1156.90337 | 0.38458 | 1156.90337 | 0.1731 | 1156.90337 | 0.04325 | 1156.90337 | 0.05266
1157.11937 | 0.68471 | 1157.11937 | 0.48289 | 1157.11937 | 0.3836 | 1157.11937 | 0.17257 | 1157.11937 | 0.04303 | 1157.11937 | 0.0525
1157.33538 | 0.68335 | 1157.33538 | 0.48181 | 1157.33538 | 0.38259 | 1157.33538 | 0.17203 | 1157.33538 | 0.04281 | 1157.33538 | 0.05234
1157.55138 | 0.68199 | 1157.55138 | 0.48073 | 1157.55138 | 0.38158 | 1157.55138 | 0.17151 | 1157.55138 | 0.0426 | 1157.55138 | 0.05218
1157.76738 | 0.68062 | 1157.76738 | 0.47965 | 1157.76738 | 0.38055 | 1157.76738 | 0.17098 | 1157.76738 | 0.04239 | 1157.76738 | 0.05201
1157.98338 | 0.67924 | 1157.98338 | 0.47857 | 1157.98338 | 0.37952 | 1157.98338 | 0.17047 | 1157.98338 | 0.04219 | 1157.98338 | 0.05184
1158.19938 | 0.67785 | 1158.19938 | 0.47749 | 1158.19938 | 0.37848 | 1158.19938 | 0.16995 | 1158.19938 | 0.04198 | 1158.19938 | 0.05167
1158.41538 | 0.67644 | 1158.41538 | 0.4764 | 1158.41538 | 0.37746 | 1158.41538 | 0.16944 | 1158.41538 | 0.04178 | 1158.41538 | 0.0515
1158.63138 | 0.67502 | 1158.63138 | 0.47531 | 1158.63138 | 0.37644 | 1158.63138 | 0.16894 | 1158.63138 | 0.04158 | 1158.63138 | 0.05134
1158.84738 | 0.67359 | 1158.84738 | 0.47422 | 1158.84738 | 0.37544 | 1158.84738 | 0.16843 | 1158.84738 | 0.04138 | 1158.84738 | 0.05118
1159.06339 | 0.67216 | 1159.06339 | 0.47313 | 1159.06339 | 0.37445 | 1159.06339 | 0.16793 | 1159.06339 | 0.04117 | 1159.06339 | 0.05103
1159.27939 | 0.67073 | 1159.27939 | 0.47204 | 1159.27939 | 0.37348 | 1159.27939 | 0.16743 | 1159.27939 | 0.04097 | 1159.27939 | 0.05089
1159.49539 | 0.6693 | 1159.49539 | 0.47095 | 1159.49539 | 0.37252 | 1159.49539 | 0.16693 | 1159.49539 | 0.04077 | 1159.49539 | 0.05076
1159.71139 | 0.66789 | 1159.71139 | 0.46987 | 1159.71139 | 0.37157 | 1159.71139 | 0.16643 | 1159.71139 | 0.04056 | 1159.71139 | 0.05064
1159.92739 | 0.66648 | 1159.92739 | 0.46878 | 1159.92739 | 0.37062 | 1159.92739 | 0.16594 | 1159.92739 | 0.04035 | 1159.92739 | 0.05052
1160.14339 | 0.66508 | 1160.14339 | 0.46771 | 1160.14339 | 0.36968 | 1160.14339 | 0.16546 | 1160.14339 | 0.04014 | 1160.14339 | 0.05041
1160.35939 | 0.6637 | 1160.35939 | 0.46664 | 1160.35939 | 0.36875 | 1160.35939 | 0.16497 | 1160.35939 | 0.03992 | 1160.35939 | 0.05029
1160.5754 | 0.66233 | 1160.5754 | 0.46557 | 1160.5754 | 0.36782 | 1160.5754 | 0.16449 | 1160.5754 | 0.0397 | 1160.5754 | 0.05017
1160.7914 | 0.66097 | 1160.7914 | 0.46452 | 1160.7914 | 0.36689 | 1160.7914 | 0.16401 | 1160.7914 | 0.03947 | 1160.7914 | 0.05004
1161.0074 | 0.65962 | 1161.0074 | 0.46347 | 1161.0074 | 0.36596 | 1161.0074 | 0.16353 | 1161.0074 | 0.03924 | 1161.0074 | 0.0499
1161.2234 | 0.65826 | 1161.2234 | 0.46242 | 1161.2234 | 0.36504 | 1161.2234 | 0.16305 | 1161.2234 | 0.03901 | 1161.2234 | 0.04974
1161.4394 | 0.6569 | 1161.4394 | 0.46137 | 1161.4394 | 0.36412 | 1161.4394 | 0.16256 | 1161.4394 | 0.03879 | 1161.4394 | 0.04958
1161.6554 | 0.65554 | 1161.6554 | 0.46032 | 1161.6554 | 0.36319 | 1161.6554 | 0.16207 | 1161.6554 | 0.03856 | 1161.6554 | 0.04942
1161.8714 | 0.65417 | 1161.8714 | 0.45927 | 1161.8714 | 0.36227 | 1161.8714 | 0.16157 | 1161.8714 | 0.03835 | 1161.8714 | 0.04927
1162.08741 | 0.65279 | 1162.08741 | 0.45821 | 1162.08741 | 0.36135 | 1162.08741 | 0.16108 | 1162.08741 | 0.03814 | 1162.08741 | 0.04913
1162.30341 | 0.65141 | 1162.30341 | 0.45715 | 1162.30341 | 0.36042 | 1162.30341 | 0.16058 | 1162.30341 | 0.03793 | 1162.30341 | 0.049
1162.51941 | 0.65002 | 1162.51941 | 0.45608 | 1162.51941 | 0.35949 | 1162.51941 | 0.16008 | 1162.51941 | 0.03773 | 1162.51941 | 0.04889
1162.73541 | 0.64862 | 1162.73541 | 0.45501 | 1162.73541 | 0.35856 | 1162.73541 | 0.15958 | 1162.73541 | 0.03753 | 1162.73541 | 0.0488
1162.95141 | 0.64722 | 1162.95141 | 0.45394 | 1162.95141 | 0.35762 | 1162.95141 | 0.15908 | 1162.95141 | 0.03734 | 1162.95141 | 0.04873
1163.16741 | 0.64582 | 1163.16741 | 0.45287 | 1163.16741 | 0.35668 | 1163.16741 | 0.15858 | 1163.16741 | 0.03714 | 1163.16741 | 0.04865
1163.38341 | 0.64442 | 1163.38341 | 0.4518 | 1163.38341 | 0.35573 | 1163.38341 | 0.15808 | 1163.38341 | 0.03695 | 1163.38341 | 0.04857
1163.59942 | 0.64302 | 1163.59942 | 0.45073 | 1163.59942 | 0.35478 | 1163.59942 | 0.15759 | 1163.59942 | 0.03676 | 1163.59942 | 0.04848
1163.81542 | 0.64162 | 1163.81542 | 0.44967 | 1163.81542 | 0.35382 | 1163.81542 | 0.1571 | 1163.81542 | 0.03656 | 1163.81542 | 0.04837
1164.03142 | 0.64022 | 1164.03142 | 0.4486 | 1164.03142 | 0.35287 | 1164.03142 | 0.15662 | 1164.03142 | 0.03636 | 1164.03142 | 0.04824
1164.24742 | 0.63881 | 1164.24742 | 0.44755 | 1164.24742 | 0.35193 | 1164.24742 | 0.15614 | 1164.24742 | 0.03616 | 1164.24742 | 0.04808
1164.46342 | 0.6374 | 1164.46342 | 0.44649 | 1164.46342 | 0.35099 | 1164.46342 | 0.15567 | 1164.46342 | 0.03595 | 1164.46342 | 0.04789
1164.67942 | 0.63599 | 1164.67942 | 0.44543 | 1164.67942 | 0.35007 | 1164.67942 | 0.1552 | 1164.67942 | 0.03575 | 1164.67942 | 0.04769
1164.89542 | 0.63458 | 1164.89542 | 0.44437 | 1164.89542 | 0.34915 | 1164.89542 | 0.15473 | 1164.89542 | 0.03554 | 1164.89542 | 0.04747
1165.11142 | 0.63317 | 1165.11142 | 0.4433 | 1165.11142 | 0.34824 | 1165.11142 | 0.15426 | 1165.11142 | 0.03534 | 1165.11142 | 0.04725
1165.32743 | 0.63176 | 1165.32743 | 0.44223 | 1165.32743 | 0.34734 | 1165.32743 | 0.15379 | 1165.32743 | 0.03514 | 1165.32743 | 0.04702
1165.54343 | 0.63036 | 1165.54343 | 0.44116 | 1165.54343 | 0.34645 | 1165.54343 | 0.15333 | 1165.54343 | 0.03495 | 1165.54343 | 0.0468
1165.75943 | 0.62897 | 1165.75943 | 0.44009 | 1165.75943 | 0.34555 | 1165.75943 | 0.15286 | 1165.75943 | 0.03476 | 1165.75943 | 0.0466
1165.97543 | 0.6276 | 1165.97543 | 0.43902 | 1165.97543 | 0.34465 | 1165.97543 | 0.1524 | 1165.97543 | 0.03458 | 1165.97543 | 0.04642
1166.19143 | 0.62623 | 1166.19143 | 0.43795 | 1166.19143 | 0.34373 | 1166.19143 | 0.15194 | 1166.19143 | 0.0344 | 1166.19143 | 0.04627
1166.40743 | 0.62486 | 1166.40743 | 0.43688 | 1166.40743 | 0.34281 | 1166.40743 | 0.15148 | 1166.40743 | 0.03424 | 1166.40743 | 0.04613
1166.62343 | 0.62351 | 1166.62343 | 0.43581 | 1166.62343 | 0.34188 | 1166.62343 | 0.15103 | 1166.62343 | 0.03407 | 1166.62343 | 0.04602
1166.83944 | 0.62216 | 1166.83944 | 0.43474 | 1166.83944 | 0.34093 | 1166.83944 | 0.15058 | 1166.83944 | 0.03391 | 1166.83944 | 0.04593
1167.05544 | 0.6208 | 1167.05544 | 0.43368 | 1167.05544 | 0.33999 | 1167.05544 | 0.15013 | 1167.05544 | 0.03374 | 1167.05544 | 0.04586
1167.27144 | 0.61946 | 1167.27144 | 0.43262 | 1167.27144 | 0.33904 | 1167.27144 | 0.14968 | 1167.27144 | 0.03358 | 1167.27144 | 0.0458
1167.48744 | 0.61811 | 1167.48744 | 0.43157 | 1167.48744 | 0.3381 | 1167.48744 | 0.14924 | 1167.48744 | 0.03341 | 1167.48744 | 0.04575
1167.70344 | 0.61677 | 1167.70344 | 0.43052 | 1167.70344 | 0.33717 | 1167.70344 | 0.14879 | 1167.70344 | 0.03325 | 1167.70344 | 0.04571
1167.91944 | 0.61543 | 1167.91944 | 0.42948 | 1167.91944 | 0.33625 | 1167.91944 | 0.14835 | 1167.91944 | 0.03307 | 1167.91944 | 0.04567
1168.13544 | 0.6141 | 1168.13544 | 0.42844 | 1168.13544 | 0.33535 | 1168.13544 | 0.1479 | 1168.13544 | 0.0329 | 1168.13544 | 0.04563
1168.35145 | 0.61278 | 1168.35145 | 0.42741 | 1168.35145 | 0.33447 | 1168.35145 | 0.14745 | 1168.35145 | 0.03273 | 1168.35145 | 0.04558
1168.56745 | 0.61146 | 1168.56745 | 0.42638 | 1168.56745 | 0.3336 | 1168.56745 | 0.14699 | 1168.56745 | 0.03256 | 1168.56745 | 0.04553
1168.78345 | 0.61015 | 1168.78345 | 0.42536 | 1168.78345 | 0.33274 | 1168.78345 | 0.14654 | 1168.78345 | 0.03239 | 1168.78345 | 0.04546
1168.99945 | 0.60883 | 1168.99945 | 0.42434 | 1168.99945 | 0.33188 | 1168.99945 | 0.14609 | 1168.99945 | 0.03223 | 1168.99945 | 0.04537
1169.21545 | 0.60751 | 1169.21545 | 0.42331 | 1169.21545 | 0.33102 | 1169.21545 | 0.14565 | 1169.21545 | 0.03207 | 1169.21545 | 0.04526
1169.43145 | 0.60619 | 1169.43145 | 0.42229 | 1169.43145 | 0.33016 | 1169.43145 | 0.1452 | 1169.43145 | 0.03192 | 1169.43145 | 0.04514
1169.64745 | 0.60486 | 1169.64745 | 0.42126 | 1169.64745 | 0.32929 | 1169.64745 | 0.14476 | 1169.64745 | 0.03177 | 1169.64745 | 0.045
1169.86346 | 0.60354 | 1169.86346 | 0.42023 | 1169.86346 | 0.32841 | 1169.86346 | 0.14433 | 1169.86346 | 0.03162 | 1169.86346 | 0.04486
1170.07946 | 0.60222 | 1170.07946 | 0.4192 | 1170.07946 | 0.32752 | 1170.07946 | 0.1439 | 1170.07946 | 0.03147 | 1170.07946 | 0.04473
1170.29546 | 0.6009 | 1170.29546 | 0.41816 | 1170.29546 | 0.32662 | 1170.29546 | 0.14347 | 1170.29546 | 0.03132 | 1170.29546 | 0.04462
1170.51146 | 0.59958 | 1170.51146 | 0.41712 | 1170.51146 | 0.32572 | 1170.51146 | 0.14304 | 1170.51146 | 0.03116 | 1170.51146 | 0.04453
1170.72746 | 0.59827 | 1170.72746 | 0.41609 | 1170.72746 | 0.32482 | 1170.72746 | 0.14262 | 1170.72746 | 0.03099 | 1170.72746 | 0.04446
1170.94346 | 0.59695 | 1170.94346 | 0.41505 | 1170.94346 | 0.32392 | 1170.94346 | 0.14218 | 1170.94346 | 0.03082 | 1170.94346 | 0.04442
1171.15946 | 0.59564 | 1171.15946 | 0.41403 | 1171.15946 | 0.32302 | 1171.15946 | 0.14175 | 1171.15946 | 0.03063 | 1171.15946 | 0.0444
1171.37546 | 0.59432 | 1171.37546 | 0.413 | 1171.37546 | 0.32213 | 1171.37546 | 0.14132 | 1171.37546 | 0.03044 | 1171.37546 | 0.04438
1171.59147 | 0.593 | 1171.59147 | 0.41199 | 1171.59147 | 0.32125 | 1171.59147 | 0.14088 | 1171.59147 | 0.03024 | 1171.59147 | 0.04436
1171.80747 | 0.59168 | 1171.80747 | 0.41098 | 1171.80747 | 0.32037 | 1171.80747 | 0.14045 | 1171.80747 | 0.03003 | 1171.80747 | 0.04432
1172.02347 | 0.59036 | 1172.02347 | 0.40997 | 1172.02347 | 0.3195 | 1172.02347 | 0.14002 | 1172.02347 | 0.02983 | 1172.02347 | 0.04425
1172.23947 | 0.58904 | 1172.23947 | 0.40897 | 1172.23947 | 0.31863 | 1172.23947 | 0.1396 | 1172.23947 | 0.02962 | 1172.23947 | 0.04413
1172.45547 | 0.58772 | 1172.45547 | 0.40797 | 1172.45547 | 0.31776 | 1172.45547 | 0.13918 | 1172.45547 | 0.02943 | 1172.45547 | 0.04397
1172.67147 | 0.58639 | 1172.67147 | 0.40697 | 1172.67147 | 0.3169 | 1172.67147 | 0.13877 | 1172.67147 | 0.02924 | 1172.67147 | 0.04377
1172.88747 | 0.58506 | 1172.88747 | 0.40597 | 1172.88747 | 0.31604 | 1172.88747 | 0.13836 | 1172.88747 | 0.02906 | 1172.88747 | 0.04353
1173.10348 | 0.58373 | 1173.10348 | 0.40497 | 1173.10348 | 0.31518 | 1173.10348 | 0.13795 | 1173.10348 | 0.02889 | 1173.10348 | 0.04327
1173.31948 | 0.58239 | 1173.31948 | 0.40396 | 1173.31948 | 0.31434 | 1173.31948 | 0.13753 | 1173.31948 | 0.02872 | 1173.31948 | 0.04301
1173.53548 | 0.58106 | 1173.53548 | 0.40295 | 1173.53548 | 0.3135 | 1173.53548 | 0.13711 | 1173.53548 | 0.02857 | 1173.53548 | 0.04275
1173.75148 | 0.57972 | 1173.75148 | 0.40193 | 1173.75148 | 0.31268 | 1173.75148 | 0.13668 | 1173.75148 | 0.02842 | 1173.75148 | 0.04251
1173.96748 | 0.57839 | 1173.96748 | 0.40091 | 1173.96748 | 0.31186 | 1173.96748 | 0.13625 | 1173.96748 | 0.02827 | 1173.96748 | 0.04231
1174.18348 | 0.57708 | 1174.18348 | 0.39988 | 1174.18348 | 0.31106 | 1174.18348 | 0.13581 | 1174.18348 | 0.02812 | 1174.18348 | 0.04215
1174.39948 | 0.57578 | 1174.39948 | 0.39886 | 1174.39948 | 0.31026 | 1174.39948 | 0.13537 | 1174.39948 | 0.02798 | 1174.39948 | 0.04202
1174.61549 | 0.5745 | 1174.61549 | 0.39785 | 1174.61549 | 0.30947 | 1174.61549 | 0.13492 | 1174.61549 | 0.02783 | 1174.61549 | 0.04192
1174.83149 | 0.57324 | 1174.83149 | 0.39684 | 1174.83149 | 0.30868 | 1174.83149 | 0.13448 | 1174.83149 | 0.02768 | 1174.83149 | 0.04182
1175.04749 | 0.57199 | 1175.04749 | 0.39584 | 1175.04749 | 0.30789 | 1175.04749 | 0.13405 | 1175.04749 | 0.02753 | 1175.04749 | 0.04174
1175.26349 | 0.57076 | 1175.26349 | 0.39485 | 1175.26349 | 0.3071 | 1175.26349 | 0.13361 | 1175.26349 | 0.02739 | 1175.26349 | 0.04165
1175.47949 | 0.56955 | 1175.47949 | 0.39386 | 1175.47949 | 0.3063 | 1175.47949 | 0.13319 | 1175.47949 | 0.02724 | 1175.47949 | 0.04155
1175.69549 | 0.56834 | 1175.69549 | 0.39288 | 1175.69549 | 0.30549 | 1175.69549 | 0.13276 | 1175.69549 | 0.0271 | 1175.69549 | 0.04144
1175.91149 | 0.56713 | 1175.91149 | 0.39191 | 1175.91149 | 0.30469 | 1175.91149 | 0.13234 | 1175.91149 | 0.02695 | 1175.91149 | 0.04132
1176.1275 | 0.56593 | 1176.1275 | 0.39093 | 1176.1275 | 0.30388 | 1176.1275 | 0.13192 | 1176.1275 | 0.02681 | 1176.1275 | 0.04121
1176.3435 | 0.56473 | 1176.3435 | 0.38996 | 1176.3435 | 0.30307 | 1176.3435 | 0.1315 | 1176.3435 | 0.02667 | 1176.3435 | 0.0411
1176.5595 | 0.56353 | 1176.5595 | 0.38898 | 1176.5595 | 0.30226 | 1176.5595 | 0.13107 | 1176.5595 | 0.02652 | 1176.5595 | 0.041
1176.7755 | 0.56233 | 1176.7755 | 0.388 | 1176.7755 | 0.30145 | 1176.7755 | 0.13065 | 1176.7755 | 0.02637 | 1176.7755 | 0.04091
1176.9915 | 0.56112 | 1176.9915 | 0.38702 | 1176.9915 | 0.30063 | 1176.9915 | 0.13023 | 1176.9915 | 0.02622 | 1176.9915 | 0.04084
1177.2075 | 0.55991 | 1177.2075 | 0.38605 | 1177.2075 | 0.29981 | 1177.2075 | 0.12981 | 1177.2075 | 0.02607 | 1177.2075 | 0.04078
1177.4235 | 0.55868 | 1177.4235 | 0.38508 | 1177.4235 | 0.29898 | 1177.4235 | 0.12939 | 1177.4235 | 0.02591 | 1177.4235 | 0.04072
1177.6395 | 0.55743 | 1177.6395 | 0.38411 | 1177.6395 | 0.29815 | 1177.6395 | 0.12898 | 1177.6395 | 0.02575 | 1177.6395 | 0.04068
1177.85551 | 0.55618 | 1177.85551 | 0.38314 | 1177.85551 | 0.29731 | 1177.85551 | 0.12856 | 1177.85551 | 0.02559 | 1177.85551 | 0.04063
1178.07151 | 0.55491 | 1178.07151 | 0.38218 | 1178.07151 | 0.29647 | 1178.07151 | 0.12815 | 1178.07151 | 0.02544 | 1178.07151 | 0.04058
1178.28751 | 0.55365 | 1178.28751 | 0.38121 | 1178.28751 | 0.29562 | 1178.28751 | 0.12774 | 1178.28751 | 0.02528 | 1178.28751 | 0.04053
1178.50351 | 0.55239 | 1178.50351 | 0.38025 | 1178.50351 | 0.29478 | 1178.50351 | 0.12733 | 1178.50351 | 0.02512 | 1178.50351 | 0.04047
1178.71951 | 0.55114 | 1178.71951 | 0.37929 | 1178.71951 | 0.29394 | 1178.71951 | 0.12692 | 1178.71951 | 0.02497 | 1178.71951 | 0.04041
1178.93551 | 0.54991 | 1178.93551 | 0.37831 | 1178.93551 | 0.29311 | 1178.93551 | 0.12652 | 1178.93551 | 0.02482 | 1178.93551 | 0.04033
1179.15151 | 0.5487 | 1179.15151 | 0.37734 | 1179.15151 | 0.29228 | 1179.15151 | 0.12613 | 1179.15151 | 0.02468 | 1179.15151 | 0.04023
1179.36752 | 0.5475 | 1179.36752 | 0.37636 | 1179.36752 | 0.29145 | 1179.36752 | 0.12574 | 1179.36752 | 0.02454 | 1179.36752 | 0.04013
1179.58352 | 0.54629 | 1179.58352 | 0.37538 | 1179.58352 | 0.29062 | 1179.58352 | 0.12535 | 1179.58352 | 0.0244 | 1179.58352 | 0.04002
1179.79952 | 0.54508 | 1179.79952 | 0.37439 | 1179.79952 | 0.28978 | 1179.79952 | 0.12497 | 1179.79952 | 0.02426 | 1179.79952 | 0.03989
1180.01552 | 0.54385 | 1180.01552 | 0.37339 | 1180.01552 | 0.28895 | 1180.01552 | 0.12459 | 1180.01552 | 0.02412 | 1180.01552 | 0.03975
1180.23152 | 0.54262 | 1180.23152 | 0.3724 | 1180.23152 | 0.28811 | 1180.23152 | 0.12421 | 1180.23152 | 0.02399 | 1180.23152 | 0.0396
1180.44752 | 0.54137 | 1180.44752 | 0.37141 | 1180.44752 | 0.28728 | 1180.44752 | 0.12383 | 1180.44752 | 0.02386 | 1180.44752 | 0.03945
1180.66352 | 0.54011 | 1180.66352 | 0.37043 | 1180.66352 | 0.28645 | 1180.66352 | 0.12344 | 1180.66352 | 0.02373 | 1180.66352 | 0.0393
1180.87953 | 0.53886 | 1180.87953 | 0.36945 | 1180.87953 | 0.28563 | 1180.87953 | 0.12304 | 1180.87953 | 0.02361 | 1180.87953 | 0.03916
1181.09553 | 0.53762 | 1181.09553 | 0.36847 | 1181.09553 | 0.28481 | 1181.09553 | 0.12265 | 1181.09553 | 0.02348 | 1181.09553 | 0.03903
1181.31153 | 0.5364 | 1181.31153 | 0.36751 | 1181.31153 | 0.28401 | 1181.31153 | 0.12225 | 1181.31153 | 0.02336 | 1181.31153 | 0.03893
1181.52753 | 0.5352 | 1181.52753 | 0.36656 | 1181.52753 | 0.28321 | 1181.52753 | 0.12185 | 1181.52753 | 0.02324 | 1181.52753 | 0.03883
1181.74353 | 0.53401 | 1181.74353 | 0.36562 | 1181.74353 | 0.28241 | 1181.74353 | 0.12146 | 1181.74353 | 0.02312 | 1181.74353 | 0.03876
1181.95953 | 0.53284 | 1181.95953 | 0.36469 | 1181.95953 | 0.28162 | 1181.95953 | 0.12107 | 1181.95953 | 0.02299 | 1181.95953 | 0.03869
1182.17553 | 0.53167 | 1182.17553 | 0.36376 | 1182.17553 | 0.28082 | 1182.17553 | 0.12069 | 1182.17553 | 0.02287 | 1182.17553 | 0.03862
1182.39154 | 0.53051 | 1182.39154 | 0.36285 | 1182.39154 | 0.28003 | 1182.39154 | 0.12031 | 1182.39154 | 0.02274 | 1182.39154 | 0.03854
1182.60754 | 0.52937 | 1182.60754 | 0.36193 | 1182.60754 | 0.27924 | 1182.60754 | 0.11994 | 1182.60754 | 0.0226 | 1182.60754 | 0.03846
1182.82354 | 0.52825 | 1182.82354 | 0.36102 | 1182.82354 | 0.27846 | 1182.82354 | 0.11958 | 1182.82354 | 0.02246 | 1182.82354 | 0.03836
1183.03954 | 0.52715 | 1183.03954 | 0.36012 | 1183.03954 | 0.27767 | 1183.03954 | 0.11921 | 1183.03954 | 0.02232 | 1183.03954 | 0.03825
1183.25554 | 0.52609 | 1183.25554 | 0.35921 | 1183.25554 | 0.2769 | 1183.25554 | 0.11885 | 1183.25554 | 0.02217 | 1183.25554 | 0.03813
1183.47154 | 0.52505 | 1183.47154 | 0.3583 | 1183.47154 | 0.27613 | 1183.47154 | 0.11848 | 1183.47154 | 0.02202 | 1183.47154 | 0.03801
1183.68754 | 0.52405 | 1183.68754 | 0.35739 | 1183.68754 | 0.27536 | 1183.68754 | 0.11811 | 1183.68754 | 0.02187 | 1183.68754 | 0.03789
1183.90354 | 0.52307 | 1183.90354 | 0.35648 | 1183.90354 | 0.27461 | 1183.90354 | 0.11774 | 1183.90354 | 0.02171 | 1183.90354 | 0.03779
1184.11955 | 0.52211 | 1184.11955 | 0.35558 | 1184.11955 | 0.27386 | 1184.11955 | 0.11736 | 1184.11955 | 0.02156 | 1184.11955 | 0.0377
1184.33555 | 0.52116 | 1184.33555 | 0.35467 | 1184.33555 | 0.27311 | 1184.33555 | 0.11699 | 1184.33555 | 0.02141 | 1184.33555 | 0.03762
1184.55155 | 0.5202 | 1184.55155 | 0.35377 | 1184.55155 | 0.27238 | 1184.55155 | 0.11662 | 1184.55155 | 0.02126 | 1184.55155 | 0.03755
1184.76755 | 0.51922 | 1184.76755 | 0.35287 | 1184.76755 | 0.27165 | 1184.76755 | 0.11625 | 1184.76755 | 0.02111 | 1184.76755 | 0.03748
1184.98355 | 0.51822 | 1184.98355 | 0.35198 | 1184.98355 | 0.27093 | 1184.98355 | 0.11588 | 1184.98355 | 0.02097 | 1184.98355 | 0.03741
1185.19955 | 0.51718 | 1185.19955 | 0.35109 | 1185.19955 | 0.27021 | 1185.19955 | 0.11553 | 1185.19955 | 0.02083 | 1185.19955 | 0.03733
1185.41555 | 0.51612 | 1185.41555 | 0.35021 | 1185.41555 | 0.26949 | 1185.41555 | 0.11517 | 1185.41555 | 0.0207 | 1185.41555 | 0.03725
1185.63156 | 0.51501 | 1185.63156 | 0.34934 | 1185.63156 | 0.26876 | 1185.63156 | 0.11483 | 1185.63156 | 0.02057 | 1185.63156 | 0.03717
1185.84756 | 0.51387 | 1185.84756 | 0.34847 | 1185.84756 | 0.26804 | 1185.84756 | 0.11448 | 1185.84756 | 0.02045 | 1185.84756 | 0.0371
1186.06356 | 0.5127 | 1186.06356 | 0.3476 | 1186.06356 | 0.2673 | 1186.06356 | 0.11414 | 1186.06356 | 0.02032 | 1186.06356 | 0.03704
1186.27956 | 0.51151 | 1186.27956 | 0.34673 | 1186.27956 | 0.26657 | 1186.27956 | 0.11379 | 1186.27956 | 0.0202 | 1186.27956 | 0.03699
1186.49556 | 0.51031 | 1186.49556 | 0.34586 | 1186.49556 | 0.26582 | 1186.49556 | 0.11345 | 1186.49556 | 0.02008 | 1186.49556 | 0.03695
1186.71156 | 0.50913 | 1186.71156 | 0.34499 | 1186.71156 | 0.26508 | 1186.71156 | 0.11311 | 1186.71156 | 0.01996 | 1186.71156 | 0.03691
1186.92756 | 0.50798 | 1186.92756 | 0.34411 | 1186.92756 | 0.26433 | 1186.92756 | 0.11276 | 1186.92756 | 0.01984 | 1186.92756 | 0.03687
1187.14357 | 0.50686 | 1187.14357 | 0.34323 | 1187.14357 | 0.26358 | 1187.14357 | 0.11241 | 1187.14357 | 0.01972 | 1187.14357 | 0.03684
1187.35957 | 0.50579 | 1187.35957 | 0.34236 | 1187.35957 | 0.26283 | 1187.35957 | 0.11206 | 1187.35957 | 0.01961 | 1187.35957 | 0.03679
1187.57557 | 0.50476 | 1187.57557 | 0.34149 | 1187.57557 | 0.26209 | 1187.57557 | 0.11171 | 1187.57557 | 0.01949 | 1187.57557 | 0.03673
1187.79157 | 0.50376 | 1187.79157 | 0.34062 | 1187.79157 | 0.26135 | 1187.79157 | 0.11135 | 1187.79157 | 0.01938 | 1187.79157 | 0.03666
1188.00757 | 0.50279 | 1188.00757 | 0.33975 | 1188.00757 | 0.26062 | 1188.00757 | 0.11099 | 1188.00757 | 0.01927 | 1188.00757 | 0.03657
1188.22357 | 0.50182 | 1188.22357 | 0.33889 | 1188.22357 | 0.2599 | 1188.22357 | 0.11064 | 1188.22357 | 0.01916 | 1188.22357 | 0.03648
1188.43957 | 0.50086 | 1188.43957 | 0.33804 | 1188.43957 | 0.25919 | 1188.43957 | 0.11029 | 1188.43957 | 0.01906 | 1188.43957 | 0.03638
1188.65557 | 0.49988 | 1188.65557 | 0.33719 | 1188.65557 | 0.2585 | 1188.65557 | 0.10995 | 1188.65557 | 0.01895 | 1188.65557 | 0.03628
1188.87158 | 0.49889 | 1188.87158 | 0.33634 | 1188.87158 | 0.25781 | 1188.87158 | 0.10961 | 1188.87158 | 0.01884 | 1188.87158 | 0.03619
1189.08758 | 0.49788 | 1189.08758 | 0.3355 | 1189.08758 | 0.25714 | 1189.08758 | 0.10928 | 1189.08758 | 0.01873 | 1189.08758 | 0.0361
1189.30358 | 0.49688 | 1189.30358 | 0.33465 | 1189.30358 | 0.25648 | 1189.30358 | 0.10896 | 1189.30358 | 0.01861 | 1189.30358 | 0.03602
1189.51958 | 0.49588 | 1189.51958 | 0.33381 | 1189.51958 | 0.25583 | 1189.51958 | 0.10863 | 1189.51958 | 0.01849 | 1189.51958 | 0.03594
1189.73558 | 0.49488 | 1189.73558 | 0.33297 | 1189.73558 | 0.25518 | 1189.73558 | 0.10831 | 1189.73558 | 0.01837 | 1189.73558 | 0.03587
1189.95158 | 0.49389 | 1189.95158 | 0.33212 | 1189.95158 | 0.25453 | 1189.95158 | 0.108 | 1189.95158 | 0.01825 | 1189.95158 | 0.0358
1190.16758 | 0.49291 | 1190.16758 | 0.33128 | 1190.16758 | 0.25389 | 1190.16758 | 0.10767 | 1190.16758 | 0.01813 | 1190.16758 | 0.03573
1190.38359 | 0.49194 | 1190.38359 | 0.33044 | 1190.38359 | 0.25324 | 1190.38359 | 0.10735 | 1190.38359 | 0.01801 | 1190.38359 | 0.03565
1190.59959 | 0.49097 | 1190.59959 | 0.3296 | 1190.59959 | 0.25258 | 1190.59959 | 0.10703 | 1190.59959 | 0.0179 | 1190.59959 | 0.03556
1190.81559 | 0.49 | 1190.81559 | 0.32877 | 1190.81559 | 0.25192 | 1190.81559 | 0.1067 | 1190.81559 | 0.01779 | 1190.81559 | 0.03547
1191.03159 | 0.48903 | 1191.03159 | 0.32794 | 1191.03159 | 0.25126 | 1191.03159 | 0.10636 | 1191.03159 | 0.01769 | 1191.03159 | 0.03538
1191.24759 | 0.48804 | 1191.24759 | 0.32712 | 1191.24759 | 0.25059 | 1191.24759 | 0.10602 | 1191.24759 | 0.01759 | 1191.24759 | 0.03528
1191.46359 | 0.48706 | 1191.46359 | 0.32629 | 1191.46359 | 0.24992 | 1191.46359 | 0.10568 | 1191.46359 | 0.01749 | 1191.46359 | 0.03519
1191.67959 | 0.48607 | 1191.67959 | 0.32547 | 1191.67959 | 0.24925 | 1191.67959 | 0.10534 | 1191.67959 | 0.01739 | 1191.67959 | 0.03509
1191.8956 | 0.48508 | 1191.8956 | 0.32465 | 1191.8956 | 0.24857 | 1191.8956 | 0.105 | 1191.8956 | 0.01729 | 1191.8956 | 0.03501
1192.1116 | 0.4841 | 1192.1116 | 0.32384 | 1192.1116 | 0.2479 | 1192.1116 | 0.10467 | 1192.1116 | 0.0172 | 1192.1116 | 0.03492
1192.3276 | 0.48312 | 1192.3276 | 0.32303 | 1192.3276 | 0.24723 | 1192.3276 | 0.10434 | 1192.3276 | 0.0171 | 1192.3276 | 0.03484
1192.5436 | 0.48214 | 1192.5436 | 0.32223 | 1192.5436 | 0.24656 | 1192.5436 | 0.10401 | 1192.5436 | 0.01699 | 1192.5436 | 0.03475
1192.7596 | 0.48116 | 1192.7596 | 0.32143 | 1192.7596 | 0.24589 | 1192.7596 | 0.1037 | 1192.7596 | 0.01688 | 1192.7596 | 0.03465
1192.9756 | 0.48019 | 1192.9756 | 0.32064 | 1192.9756 | 0.24522 | 1192.9756 | 0.10339 | 1192.9756 | 0.01677 | 1192.9756 | 0.03454
1193.1916 | 0.47922 | 1193.1916 | 0.31986 | 1193.1916 | 0.24454 | 1193.1916 | 0.10309 | 1193.1916 | 0.01666 | 1193.1916 | 0.03443
1193.40761 | 0.47827 | 1193.40761 | 0.31908 | 1193.40761 | 0.24388 | 1193.40761 | 0.10279 | 1193.40761 | 0.01654 | 1193.40761 | 0.0343
1193.62361 | 0.47733 | 1193.62361 | 0.31831 | 1193.62361 | 0.24321 | 1193.62361 | 0.10249 | 1193.62361 | 0.01643 | 1193.62361 | 0.03417
1193.83961 | 0.4764 | 1193.83961 | 0.31754 | 1193.83961 | 0.24255 | 1193.83961 | 0.10219 | 1193.83961 | 0.01632 | 1193.83961 | 0.03405
1194.05561 | 0.47548 | 1194.05561 | 0.31676 | 1194.05561 | 0.24189 | 1194.05561 | 0.10188 | 1194.05561 | 0.01622 | 1194.05561 | 0.03394
1194.27161 | 0.47457 | 1194.27161 | 0.31599 | 1194.27161 | 0.24123 | 1194.27161 | 0.10158 | 1194.27161 | 0.01612 | 1194.27161 | 0.03385
1194.48761 | 0.47366 | 1194.48761 | 0.31521 | 1194.48761 | 0.24057 | 1194.48761 | 0.10126 | 1194.48761 | 0.01602 | 1194.48761 | 0.03377
1194.70361 | 0.47275 | 1194.70361 | 0.31442 | 1194.70361 | 0.23992 | 1194.70361 | 0.10094 | 1194.70361 | 0.01593 | 1194.70361 | 0.03371
1194.91961 | 0.47182 | 1194.91961 | 0.31363 | 1194.91961 | 0.23928 | 1194.91961 | 0.10061 | 1194.91961 | 0.01583 | 1194.91961 | 0.03367
1195.13562 | 0.47088 | 1195.13562 | 0.31284 | 1195.13562 | 0.23864 | 1195.13562 | 0.10027 | 1195.13562 | 0.01574 | 1195.13562 | 0.03363
1195.35162 | 0.46992 | 1195.35162 | 0.31204 | 1195.35162 | 0.23799 | 1195.35162 | 0.09993 | 1195.35162 | 0.01564 | 1195.35162 | 0.0336
1195.56762 | 0.46896 | 1195.56762 | 0.31125 | 1195.56762 | 0.23735 | 1195.56762 | 0.09958 | 1195.56762 | 0.01554 | 1195.56762 | 0.03357
1195.78362 | 0.46799 | 1195.78362 | 0.31046 | 1195.78362 | 0.23669 | 1195.78362 | 0.09923 | 1195.78362 | 0.01544 | 1195.78362 | 0.03354
1195.99962 | 0.46702 | 1195.99962 | 0.30966 | 1195.99962 | 0.23603 | 1195.99962 | 0.09889 | 1195.99962 | 0.01534 | 1195.99962 | 0.03349
1196.21562 | 0.46606 | 1196.21562 | 0.30887 | 1196.21562 | 0.23537 | 1196.21562 | 0.09856 | 1196.21562 | 0.01524 | 1196.21562 | 0.03345
1196.43162 | 0.46512 | 1196.43162 | 0.30808 | 1196.43162 | 0.2347 | 1196.43162 | 0.09823 | 1196.43162 | 0.01515 | 1196.43162 | 0.03339
1196.64763 | 0.46419 | 1196.64763 | 0.30729 | 1196.64763 | 0.23403 | 1196.64763 | 0.09792 | 1196.64763 | 0.01506 | 1196.64763 | 0.03333
1196.86363 | 0.46328 | 1196.86363 | 0.3065 | 1196.86363 | 0.23336 | 1196.86363 | 0.09762 | 1196.86363 | 0.01497 | 1196.86363 | 0.03327
1197.07963 | 0.46237 | 1197.07963 | 0.30572 | 1197.07963 | 0.2327 | 1197.07963 | 0.09732 | 1197.07963 | 0.01488 | 1197.07963 | 0.03322
1197.29563 | 0.46147 | 1197.29563 | 0.30495 | 1197.29563 | 0.23205 | 1197.29563 | 0.09703 | 1197.29563 | 0.0148 | 1197.29563 | 0.03316
1197.51163 | 0.46056 | 1197.51163 | 0.30419 | 1197.51163 | 0.2314 | 1197.51163 | 0.09674 | 1197.51163 | 0.01472 | 1197.51163 | 0.03311
1197.72763 | 0.45964 | 1197.72763 | 0.30344 | 1197.72763 | 0.23076 | 1197.72763 | 0.09646 | 1197.72763 | 0.01463 | 1197.72763 | 0.03307
1197.94363 | 0.4587 | 1197.94363 | 0.3027 | 1197.94363 | 0.23013 | 1197.94363 | 0.09617 | 1197.94363 | 0.01454 | 1197.94363 | 0.03302
1198.15964 | 0.45774 | 1198.15964 | 0.30198 | 1198.15964 | 0.2295 | 1198.15964 | 0.09587 | 1198.15964 | 0.01446 | 1198.15964 | 0.03297
1198.37564 | 0.45676 | 1198.37564 | 0.30127 | 1198.37564 | 0.22887 | 1198.37564 | 0.09557 | 1198.37564 | 0.01437 | 1198.37564 | 0.03292
1198.59164 | 0.45576 | 1198.59164 | 0.30056 | 1198.59164 | 0.22825 | 1198.59164 | 0.09527 | 1198.59164 | 0.01427 | 1198.59164 | 0.03288
1198.80764 | 0.45476 | 1198.80764 | 0.29984 | 1198.80764 | 0.22762 | 1198.80764 | 0.09497 | 1198.80764 | 0.01418 | 1198.80764 | 0.03283
1199.02364 | 0.45377 | 1199.02364 | 0.29913 | 1199.02364 | 0.22699 | 1199.02364 | 0.09467 | 1199.02364 | 0.01409 | 1199.02364 | 0.03278
1199.23964 | 0.45278 | 1199.23964 | 0.2984 | 1199.23964 | 0.22637 | 1199.23964 | 0.09438 | 1199.23964 | 0.014 | 1199.23964 | 0.03273
1199.45564 | 0.45181 | 1199.45564 | 0.29768 | 1199.45564 | 0.22575 | 1199.45564 | 0.09409 | 1199.45564 | 0.0139 | 1199.45564 | 0.03268
1199.67165 | 0.45087 | 1199.67165 | 0.29695 | 1199.67165 | 0.22514 | 1199.67165 | 0.0938 | 1199.67165 | 0.01381 | 1199.67165 | 0.03263
1199.88765 | 0.44995 | 1199.88765 | 0.29622 | 1199.88765 | 0.22453 | 1199.88765 | 0.09352 | 1199.88765 | 0.01371 | 1199.88765 | 0.03258
1200.10365 | 0.44906 | 1200.10365 | 0.29549 | 1200.10365 | 0.22394 | 1200.10365 | 0.09324 | 1200.10365 | 0.01362 | 1200.10365 | 0.03252
1200.31965 | 0.4482 | 1200.31965 | 0.29476 | 1200.31965 | 0.22335 | 1200.31965 | 0.09297 | 1200.31965 | 0.01352 | 1200.31965 | 0.03245
1200.53565 | 0.44734 | 1200.53565 | 0.29404 | 1200.53565 | 0.22277 | 1200.53565 | 0.0927 | 1200.53565 | 0.01341 | 1200.53565 | 0.03237
1200.75165 | 0.44649 | 1200.75165 | 0.29332 | 1200.75165 | 0.2222 | 1200.75165 | 0.09243 | 1200.75165 | 0.01331 | 1200.75165 | 0.0323
1200.96765 | 0.44564 | 1200.96765 | 0.29261 | 1200.96765 | 0.22163 | 1200.96765 | 0.09215 | 1200.96765 | 0.01321 | 1200.96765 | 0.03222
1201.18365 | 0.44479 | 1201.18365 | 0.2919 | 1201.18365 | 0.22106 | 1201.18365 | 0.09188 | 1201.18365 | 0.01311 | 1201.18365 | 0.03215
1201.39966 | 0.44394 | 1201.39966 | 0.29119 | 1201.39966 | 0.22049 | 1201.39966 | 0.09159 | 1201.39966 | 0.01302 | 1201.39966 | 0.03209
1201.61566 | 0.44308 | 1201.61566 | 0.29049 | 1201.61566 | 0.21992 | 1201.61566 | 0.0913 | 1201.61566 | 0.01293 | 1201.61566 | 0.03202
1201.83166 | 0.44222 | 1201.83166 | 0.28979 | 1201.83166 | 0.21934 | 1201.83166 | 0.09101 | 1201.83166 | 0.01285 | 1201.83166 | 0.03196
1202.04766 | 0.44136 | 1202.04766 | 0.28911 | 1202.04766 | 0.21877 | 1202.04766 | 0.09071 | 1202.04766 | 0.01276 | 1202.04766 | 0.0319
1202.26366 | 0.44051 | 1202.26366 | 0.28843 | 1202.26366 | 0.21821 | 1202.26366 | 0.0904 | 1202.26366 | 0.01268 | 1202.26366 | 0.03183
1202.47966 | 0.43967 | 1202.47966 | 0.28775 | 1202.47966 | 0.21764 | 1202.47966 | 0.0901 | 1202.47966 | 0.0126 | 1202.47966 | 0.03175
1202.69566 | 0.43884 | 1202.69566 | 0.28708 | 1202.69566 | 0.21709 | 1202.69566 | 0.08979 | 1202.69566 | 0.01252 | 1202.69566 | 0.03166
1202.91167 | 0.43801 | 1202.91167 | 0.28641 | 1202.91167 | 0.21653 | 1202.91167 | 0.08948 | 1202.91167 | 0.01244 | 1202.91167 | 0.03157
1203.12767 | 0.43719 | 1203.12767 | 0.28573 | 1203.12767 | 0.21598 | 1203.12767 | 0.08918 | 1203.12767 | 0.01236 | 1203.12767 | 0.03146
1203.34367 | 0.43638 | 1203.34367 | 0.28505 | 1203.34367 | 0.21543 | 1203.34367 | 0.08889 | 1203.34367 | 0.01227 | 1203.34367 | 0.03135
1203.55967 | 0.43556 | 1203.55967 | 0.28436 | 1203.55967 | 0.21488 | 1203.55967 | 0.0886 | 1203.55967 | 0.01219 | 1203.55967 | 0.03124
1203.77567 | 0.43474 | 1203.77567 | 0.28367 | 1203.77567 | 0.21433 | 1203.77567 | 0.08832 | 1203.77567 | 0.0121 | 1203.77567 | 0.03112
1203.99167 | 0.43393 | 1203.99167 | 0.28297 | 1203.99167 | 0.21377 | 1203.99167 | 0.08805 | 1203.99167 | 0.01201 | 1203.99167 | 0.031
1204.20767 | 0.43313 | 1204.20767 | 0.28227 | 1204.20767 | 0.21322 | 1204.20767 | 0.08778 | 1204.20767 | 0.01193 | 1204.20767 | 0.03088
1204.42368 | 0.43233 | 1204.42368 | 0.28157 | 1204.42368 | 0.21266 | 1204.42368 | 0.08751 | 1204.42368 | 0.01185 | 1204.42368 | 0.03075
1204.63968 | 0.43153 | 1204.63968 | 0.28087 | 1204.63968 | 0.21211 | 1204.63968 | 0.08725 | 1204.63968 | 0.01176 | 1204.63968 | 0.03063
1204.85568 | 0.43075 | 1204.85568 | 0.28017 | 1204.85568 | 0.21155 | 1204.85568 | 0.08699 | 1204.85568 | 0.01168 | 1204.85568 | 0.03052
1205.07168 | 0.42996 | 1205.07168 | 0.27947 | 1205.07168 | 0.21101 | 1205.07168 | 0.08673 | 1205.07168 | 0.0116 | 1205.07168 | 0.03041
1205.28768 | 0.42918 | 1205.28768 | 0.27877 | 1205.28768 | 0.21046 | 1205.28768 | 0.08647 | 1205.28768 | 0.01152 | 1205.28768 | 0.03032
1205.50368 | 0.4284 | 1205.50368 | 0.27807 | 1205.50368 | 0.20992 | 1205.50368 | 0.0862 | 1205.50368 | 0.01144 | 1205.50368 | 0.03026
1205.71968 | 0.42761 | 1205.71968 | 0.27738 | 1205.71968 | 0.20939 | 1205.71968 | 0.08594 | 1205.71968 | 0.01136 | 1205.71968 | 0.03022
1205.93569 | 0.42681 | 1205.93569 | 0.27669 | 1205.93569 | 0.20885 | 1205.93569 | 0.08569 | 1205.93569 | 0.01128 | 1205.93569 | 0.0302
1206.15169 | 0.42601 | 1206.15169 | 0.276 | 1206.15169 | 0.20831 | 1206.15169 | 0.08543 | 1206.15169 | 0.01121 | 1206.15169 | 0.0302
1206.36769 | 0.4252 | 1206.36769 | 0.27531 | 1206.36769 | 0.20778 | 1206.36769 | 0.08517 | 1206.36769 | 0.01114 | 1206.36769 | 0.03021
1206.58369 | 0.4244 | 1206.58369 | 0.27462 | 1206.58369 | 0.20725 | 1206.58369 | 0.08491 | 1206.58369 | 0.01106 | 1206.58369 | 0.03022
1206.79969 | 0.4236 | 1206.79969 | 0.27394 | 1206.79969 | 0.20673 | 1206.79969 | 0.08465 | 1206.79969 | 0.01099 | 1206.79969 | 0.03023
1207.01569 | 0.4228 | 1207.01569 | 0.27325 | 1207.01569 | 0.20622 | 1207.01569 | 0.08439 | 1207.01569 | 0.01092 | 1207.01569 | 0.03023
1207.23169 | 0.42201 | 1207.23169 | 0.27256 | 1207.23169 | 0.20571 | 1207.23169 | 0.08412 | 1207.23169 | 0.01085 | 1207.23169 | 0.03021
1207.44769 | 0.42122 | 1207.44769 | 0.27187 | 1207.44769 | 0.20521 | 1207.44769 | 0.08386 | 1207.44769 | 0.01078 | 1207.44769 | 0.03018
1207.6637 | 0.42044 | 1207.6637 | 0.27117 | 1207.6637 | 0.20471 | 1207.6637 | 0.0836 | 1207.6637 | 0.01071 | 1207.6637 | 0.03013
1207.8797 | 0.41965 | 1207.8797 | 0.27048 | 1207.8797 | 0.20422 | 1207.8797 | 0.08333 | 1207.8797 | 0.01064 | 1207.8797 | 0.03007
1208.0957 | 0.41886 | 1208.0957 | 0.26978 | 1208.0957 | 0.20373 | 1208.0957 | 0.08308 | 1208.0957 | 0.01057 | 1208.0957 | 0.03
1208.3117 | 0.41807 | 1208.3117 | 0.26909 | 1208.3117 | 0.20324 | 1208.3117 | 0.08283 | 1208.3117 | 0.0105 | 1208.3117 | 0.02993
1208.5277 | 0.41728 | 1208.5277 | 0.26841 | 1208.5277 | 0.20274 | 1208.5277 | 0.08258 | 1208.5277 | 0.01042 | 1208.5277 | 0.02986
1208.7437 | 0.41648 | 1208.7437 | 0.26773 | 1208.7437 | 0.20223 | 1208.7437 | 0.08234 | 1208.7437 | 0.01033 | 1208.7437 | 0.02979
1208.9597 | 0.41567 | 1208.9597 | 0.26707 | 1208.9597 | 0.20172 | 1208.9597 | 0.08211 | 1208.9597 | 0.01024 | 1208.9597 | 0.02973
1209.17571 | 0.41486 | 1209.17571 | 0.26642 | 1209.17571 | 0.2012 | 1209.17571 | 0.08187 | 1209.17571 | 0.01015 | 1209.17571 | 0.02966
1209.39171 | 0.41405 | 1209.39171 | 0.26578 | 1209.39171 | 0.20068 | 1209.39171 | 0.08163 | 1209.39171 | 0.01006 | 1209.39171 | 0.02959
1209.60771 | 0.41324 | 1209.60771 | 0.26515 | 1209.60771 | 0.20015 | 1209.60771 | 0.08139 | 1209.60771 | 0.00996 | 1209.60771 | 0.02953
1209.82371 | 0.41242 | 1209.82371 | 0.26453 | 1209.82371 | 0.19962 | 1209.82371 | 0.08114 | 1209.82371 | 0.00987 | 1209.82371 | 0.02946
1210.03971 | 0.4116 | 1210.03971 | 0.26391 | 1210.03971 | 0.19909 | 1210.03971 | 0.08089 | 1210.03971 | 0.00979 | 1210.03971 | 0.02939
1210.25571 | 0.41079 | 1210.25571 | 0.26329 | 1210.25571 | 0.19856 | 1210.25571 | 0.08064 | 1210.25571 | 0.00971 | 1210.25571 | 0.02932
1210.47171 | 0.40998 | 1210.47171 | 0.26268 | 1210.47171 | 0.19803 | 1210.47171 | 0.08039 | 1210.47171 | 0.00964 | 1210.47171 | 0.02927
1210.68772 | 0.40918 | 1210.68772 | 0.26206 | 1210.68772 | 0.19751 | 1210.68772 | 0.08013 | 1210.68772 | 0.00957 | 1210.68772 | 0.02923
1210.90372 | 0.40839 | 1210.90372 | 0.26143 | 1210.90372 | 0.19699 | 1210.90372 | 0.07988 | 1210.90372 | 0.0095 | 1210.90372 | 0.0292
1211.11972 | 0.40761 | 1211.11972 | 0.2608 | 1211.11972 | 0.19649 | 1211.11972 | 0.07963 | 1211.11972 | 0.00944 | 1211.11972 | 0.02917
1211.33572 | 0.40685 | 1211.33572 | 0.26015 | 1211.33572 | 0.19599 | 1211.33572 | 0.07939 | 1211.33572 | 0.00939 | 1211.33572 | 0.02915
1211.55172 | 0.40609 | 1211.55172 | 0.25948 | 1211.55172 | 0.19549 | 1211.55172 | 0.07915 | 1211.55172 | 0.00933 | 1211.55172 | 0.02912
1211.76772 | 0.40535 | 1211.76772 | 0.25879 | 1211.76772 | 0.195 | 1211.76772 | 0.07891 | 1211.76772 | 0.00928 | 1211.76772 | 0.02907
1211.98372 | 0.40462 | 1211.98372 | 0.2581 | 1211.98372 | 0.19452 | 1211.98372 | 0.07867 | 1211.98372 | 0.00923 | 1211.98372 | 0.029
1212.19972 | 0.4039 | 1212.19972 | 0.25739 | 1212.19972 | 0.19404 | 1212.19972 | 0.07843 | 1212.19972 | 0.00918 | 1212.19972 | 0.02891
1212.41573 | 0.40319 | 1212.41573 | 0.25667 | 1212.41573 | 0.19356 | 1212.41573 | 0.0782 | 1212.41573 | 0.00913 | 1212.41573 | 0.0288
1212.63173 | 0.40247 | 1212.63173 | 0.25596 | 1212.63173 | 0.19308 | 1212.63173 | 0.07796 | 1212.63173 | 0.00909 | 1212.63173 | 0.02868
1212.84773 | 0.40175 | 1212.84773 | 0.25526 | 1212.84773 | 0.19261 | 1212.84773 | 0.07771 | 1212.84773 | 0.00904 | 1212.84773 | 0.02855
1213.06373 | 0.40102 | 1213.06373 | 0.25458 | 1213.06373 | 0.19213 | 1213.06373 | 0.07747 | 1213.06373 | 0.00899 | 1213.06373 | 0.02844
1213.27973 | 0.40028 | 1213.27973 | 0.25392 | 1213.27973 | 0.19166 | 1213.27973 | 0.07722 | 1213.27973 | 0.00894 | 1213.27973 | 0.02834
1213.49573 | 0.39953 | 1213.49573 | 0.25329 | 1213.49573 | 0.19119 | 1213.49573 | 0.07697 | 1213.49573 | 0.00889 | 1213.49573 | 0.02827
1213.71173 | 0.39877 | 1213.71173 | 0.25267 | 1213.71173 | 0.19072 | 1213.71173 | 0.07672 | 1213.71173 | 0.00884 | 1213.71173 | 0.02823
1213.92774 | 0.398 | 1213.92774 | 0.25207 | 1213.92774 | 0.19025 | 1213.92774 | 0.07647 | 1213.92774 | 0.00878 | 1213.92774 | 0.02822
1214.14374 | 0.39723 | 1214.14374 | 0.25149 | 1214.14374 | 0.18979 | 1214.14374 | 0.07622 | 1214.14374 | 0.00872 | 1214.14374 | 0.02823
1214.35974 | 0.39646 | 1214.35974 | 0.2509 | 1214.35974 | 0.18932 | 1214.35974 | 0.07598 | 1214.35974 | 0.00867 | 1214.35974 | 0.02825
1214.57574 | 0.3957 | 1214.57574 | 0.25032 | 1214.57574 | 0.18886 | 1214.57574 | 0.07574 | 1214.57574 | 0.00861 | 1214.57574 | 0.02827
1214.79174 | 0.39495 | 1214.79174 | 0.24973 | 1214.79174 | 0.18838 | 1214.79174 | 0.07551 | 1214.79174 | 0.00855 | 1214.79174 | 0.02829
1215.00774 | 0.39422 | 1215.00774 | 0.24913 | 1215.00774 | 0.1879 | 1215.00774 | 0.07528 | 1215.00774 | 0.00849 | 1215.00774 | 0.02828
1215.22374 | 0.39349 | 1215.22374 | 0.24853 | 1215.22374 | 0.1874 | 1215.22374 | 0.07505 | 1215.22374 | 0.00843 | 1215.22374 | 0.02826
1215.43975 | 0.39276 | 1215.43975 | 0.24792 | 1215.43975 | 0.18689 | 1215.43975 | 0.07482 | 1215.43975 | 0.00836 | 1215.43975 | 0.02823
1215.65575 | 0.39202 | 1215.65575 | 0.24731 | 1215.65575 | 0.18637 | 1215.65575 | 0.0746 | 1215.65575 | 0.00829 | 1215.65575 | 0.02818
1215.87175 | 0.39127 | 1215.87175 | 0.24669 | 1215.87175 | 0.18584 | 1215.87175 | 0.07438 | 1215.87175 | 0.00822 | 1215.87175 | 0.02812
1216.08775 | 0.39051 | 1216.08775 | 0.24607 | 1216.08775 | 0.18531 | 1216.08775 | 0.07417 | 1216.08775 | 0.00814 | 1216.08775 | 0.02806
1216.30375 | 0.38972 | 1216.30375 | 0.24545 | 1216.30375 | 0.18478 | 1216.30375 | 0.07396 | 1216.30375 | 0.00806 | 1216.30375 | 0.02801
1216.51975 | 0.38891 | 1216.51975 | 0.24483 | 1216.51975 | 0.18427 | 1216.51975 | 0.07375 | 1216.51975 | 0.00798 | 1216.51975 | 0.02796
1216.73575 | 0.38809 | 1216.73575 | 0.24421 | 1216.73575 | 0.18377 | 1216.73575 | 0.07354 | 1216.73575 | 0.00791 | 1216.73575 | 0.02792
1216.95176 | 0.38727 | 1216.95176 | 0.2436 | 1216.95176 | 0.1833 | 1216.95176 | 0.07333 | 1216.95176 | 0.00783 | 1216.95176 | 0.0279
1217.16776 | 0.38644 | 1217.16776 | 0.24298 | 1217.16776 | 0.18285 | 1217.16776 | 0.07312 | 1217.16776 | 0.00776 | 1217.16776 | 0.02788
1217.38376 | 0.38561 | 1217.38376 | 0.24238 | 1217.38376 | 0.18242 | 1217.38376 | 0.0729 | 1217.38376 | 0.00769 | 1217.38376 | 0.02787
1217.59976 | 0.38478 | 1217.59976 | 0.24177 | 1217.59976 | 0.18201 | 1217.59976 | 0.07267 | 1217.59976 | 0.00762 | 1217.59976 | 0.02785
1217.81576 | 0.38396 | 1217.81576 | 0.24116 | 1217.81576 | 0.18161 | 1217.81576 | 0.07244 | 1217.81576 | 0.00754 | 1217.81576 | 0.02784
1218.03176 | 0.38315 | 1218.03176 | 0.24055 | 1218.03176 | 0.1812 | 1218.03176 | 0.0722 | 1218.03176 | 0.00747 | 1218.03176 | 0.02781
1218.24776 | 0.38235 | 1218.24776 | 0.23994 | 1218.24776 | 0.18079 | 1218.24776 | 0.07196 | 1218.24776 | 0.00741 | 1218.24776 | 0.02777
1218.46376 | 0.38157 | 1218.46376 | 0.23931 | 1218.46376 | 0.18036 | 1218.46376 | 0.0717 | 1218.46376 | 0.00734 | 1218.46376 | 0.02771
1218.67977 | 0.38081 | 1218.67977 | 0.23868 | 1218.67977 | 0.17992 | 1218.67977 | 0.07145 | 1218.67977 | 0.00728 | 1218.67977 | 0.02765
1218.89577 | 0.38007 | 1218.89577 | 0.23804 | 1218.89577 | 0.17947 | 1218.89577 | 0.07119 | 1218.89577 | 0.00722 | 1218.89577 | 0.02757
1219.11177 | 0.37936 | 1219.11177 | 0.23739 | 1219.11177 | 0.17899 | 1219.11177 | 0.07094 | 1219.11177 | 0.00716 | 1219.11177 | 0.02749
1219.32777 | 0.37867 | 1219.32777 | 0.23674 | 1219.32777 | 0.17851 | 1219.32777 | 0.07068 | 1219.32777 | 0.00711 | 1219.32777 | 0.0274
1219.54377 | 0.378 | 1219.54377 | 0.23609 | 1219.54377 | 0.17801 | 1219.54377 | 0.07043 | 1219.54377 | 0.00706 | 1219.54377 | 0.02729
1219.75977 | 0.37735 | 1219.75977 | 0.23545 | 1219.75977 | 0.17751 | 1219.75977 | 0.07019 | 1219.75977 | 0.007 | 1219.75977 | 0.02719
1219.97577 | 0.3767 | 1219.97577 | 0.23482 | 1219.97577 | 0.17702 | 1219.97577 | 0.06995 | 1219.97577 | 0.00695 | 1219.97577 | 0.02708
1220.19178 | 0.37605 | 1220.19178 | 0.23419 | 1220.19178 | 0.17652 | 1220.19178 | 0.06973 | 1220.19178 | 0.00689 | 1220.19178 | 0.02697
1220.40778 | 0.37539 | 1220.40778 | 0.23358 | 1220.40778 | 0.17603 | 1220.40778 | 0.06951 | 1220.40778 | 0.00683 | 1220.40778 | 0.02686
1220.62378 | 0.37472 | 1220.62378 | 0.23297 | 1220.62378 | 0.17554 | 1220.62378 | 0.06929 | 1220.62378 | 0.00677 | 1220.62378 | 0.02675
1220.83978 | 0.37402 | 1220.83978 | 0.23237 | 1220.83978 | 0.17506 | 1220.83978 | 0.06909 | 1220.83978 | 0.00671 | 1220.83978 | 0.02666
1221.05578 | 0.3733 | 1221.05578 | 0.23177 | 1221.05578 | 0.17458 | 1221.05578 | 0.06888 | 1221.05578 | 0.00665 | 1221.05578 | 0.02657
1221.27178 | 0.37255 | 1221.27178 | 0.23117 | 1221.27178 | 0.17411 | 1221.27178 | 0.06868 | 1221.27178 | 0.0066 | 1221.27178 | 0.02651
1221.48778 | 0.37178 | 1221.48778 | 0.23057 | 1221.48778 | 0.17365 | 1221.48778 | 0.06847 | 1221.48778 | 0.00655 | 1221.48778 | 0.02645
1221.70379 | 0.37099 | 1221.70379 | 0.22998 | 1221.70379 | 0.17319 | 1221.70379 | 0.06827 | 1221.70379 | 0.0065 | 1221.70379 | 0.02641
1221.91979 | 0.37018 | 1221.91979 | 0.22938 | 1221.91979 | 0.17274 | 1221.91979 | 0.06806 | 1221.91979 | 0.00645 | 1221.91979 | 0.02637
1222.13579 | 0.36936 | 1222.13579 | 0.22879 | 1222.13579 | 0.17229 | 1222.13579 | 0.06786 | 1222.13579 | 0.0064 | 1222.13579 | 0.02632
1222.35179 | 0.36853 | 1222.35179 | 0.22821 | 1222.35179 | 0.17184 | 1222.35179 | 0.06766 | 1222.35179 | 0.00635 | 1222.35179 | 0.02627
1222.56779 | 0.3677 | 1222.56779 | 0.22763 | 1222.56779 | 0.17139 | 1222.56779 | 0.06746 | 1222.56779 | 0.0063 | 1222.56779 | 0.02622
1222.78379 | 0.36688 | 1222.78379 | 0.22707 | 1222.78379 | 0.17094 | 1222.78379 | 0.06727 | 1222.78379 | 0.00624 | 1222.78379 | 0.02616
1222.99979 | 0.36607 | 1222.99979 | 0.22651 | 1222.99979 | 0.17048 | 1222.99979 | 0.06707 | 1222.99979 | 0.00619 | 1222.99979 | 0.02609
1223.2158 | 0.36527 | 1223.2158 | 0.22595 | 1223.2158 | 0.17001 | 1223.2158 | 0.06687 | 1223.2158 | 0.00614 | 1223.2158 | 0.02601
1223.4318 | 0.36447 | 1223.4318 | 0.22539 | 1223.4318 | 0.16953 | 1223.4318 | 0.06667 | 1223.4318 | 0.00609 | 1223.4318 | 0.02594
1223.6478 | 0.36368 | 1223.6478 | 0.22484 | 1223.6478 | 0.16903 | 1223.6478 | 0.06646 | 1223.6478 | 0.00604 | 1223.6478 | 0.02587
1223.8638 | 0.36289 | 1223.8638 | 0.22427 | 1223.8638 | 0.16853 | 1223.8638 | 0.06625 | 1223.8638 | 0.00599 | 1223.8638 | 0.02581
1224.0798 | 0.36208 | 1224.0798 | 0.2237 | 1224.0798 | 0.16801 | 1224.0798 | 0.06603 | 1224.0798 | 0.00594 | 1224.0798 | 0.02575
1224.2958 | 0.36126 | 1224.2958 | 0.22312 | 1224.2958 | 0.16749 | 1224.2958 | 0.06581 | 1224.2958 | 0.00589 | 1224.2958 | 0.02568
1224.5118 | 0.36042 | 1224.5118 | 0.22253 | 1224.5118 | 0.16698 | 1224.5118 | 0.06559 | 1224.5118 | 0.00585 | 1224.5118 | 0.02562
1224.7278 | 0.35955 | 1224.7278 | 0.22194 | 1224.7278 | 0.16647 | 1224.7278 | 0.06536 | 1224.7278 | 0.00581 | 1224.7278 | 0.02556
1224.94381 | 0.35866 | 1224.94381 | 0.22134 | 1224.94381 | 0.16598 | 1224.94381 | 0.06513 | 1224.94381 | 0.00577 | 1224.94381 | 0.02549
1225.15981 | 0.35775 | 1225.15981 | 0.22074 | 1225.15981 | 0.16551 | 1225.15981 | 0.06491 | 1225.15981 | 0.00574 | 1225.15981 | 0.02541
1225.37581 | 0.35685 | 1225.37581 | 0.22015 | 1225.37581 | 0.16505 | 1225.37581 | 0.06468 | 1225.37581 | 0.00571 | 1225.37581 | 0.02534
1225.59181 | 0.35596 | 1225.59181 | 0.21955 | 1225.59181 | 0.16461 | 1225.59181 | 0.06445 | 1225.59181 | 0.00567 | 1225.59181 | 0.02526
1225.80781 | 0.3551 | 1225.80781 | 0.21896 | 1225.80781 | 0.16419 | 1225.80781 | 0.06423 | 1225.80781 | 0.00564 | 1225.80781 | 0.02519
1226.02381 | 0.35428 | 1226.02381 | 0.21837 | 1226.02381 | 0.16378 | 1226.02381 | 0.064 | 1226.02381 | 0.0056 | 1226.02381 | 0.02512
1226.23981 | 0.35352 | 1226.23981 | 0.21778 | 1226.23981 | 0.16337 | 1226.23981 | 0.06377 | 1226.23981 | 0.00556 | 1226.23981 | 0.02505
1226.45582 | 0.35281 | 1226.45582 | 0.21718 | 1226.45582 | 0.16296 | 1226.45582 | 0.06355 | 1226.45582 | 0.00551 | 1226.45582 | 0.02498
1226.67182 | 0.35215 | 1226.67182 | 0.21659 | 1226.67182 | 0.16256 | 1226.67182 | 0.06333 | 1226.67182 | 0.00546 | 1226.67182 | 0.02491
1226.88782 | 0.35154 | 1226.88782 | 0.21601 | 1226.88782 | 0.16216 | 1226.88782 | 0.06312 | 1226.88782 | 0.00541 | 1226.88782 | 0.02484
1227.10382 | 0.35096 | 1227.10382 | 0.21542 | 1227.10382 | 0.16175 | 1227.10382 | 0.06291 | 1227.10382 | 0.00536 | 1227.10382 | 0.02477
1227.31982 | 0.35039 | 1227.31982 | 0.21484 | 1227.31982 | 0.16135 | 1227.31982 | 0.06271 | 1227.31982 | 0.00531 | 1227.31982 | 0.0247
1227.53582 | 0.34983 | 1227.53582 | 0.21427 | 1227.53582 | 0.16095 | 1227.53582 | 0.06252 | 1227.53582 | 0.00526 | 1227.53582 | 0.02462
1227.75182 | 0.34925 | 1227.75182 | 0.2137 | 1227.75182 | 0.16054 | 1227.75182 | 0.06233 | 1227.75182 | 0.00523 | 1227.75182 | 0.02455
1227.96783 | 0.34864 | 1227.96783 | 0.21315 | 1227.96783 | 0.16014 | 1227.96783 | 0.06214 | 1227.96783 | 0.00519 | 1227.96783 | 0.02448
1228.18383 | 0.34801 | 1228.18383 | 0.21259 | 1228.18383 | 0.15974 | 1228.18383 | 0.06196 | 1228.18383 | 0.00516 | 1228.18383 | 0.0244
1228.39983 | 0.34735 | 1228.39983 | 0.21204 | 1228.39983 | 0.15934 | 1228.39983 | 0.06178 | 1228.39983 | 0.00514 | 1228.39983 | 0.02433
1228.61583 | 0.34667 | 1228.61583 | 0.2115 | 1228.61583 | 0.15894 | 1228.61583 | 0.0616 | 1228.61583 | 0.00511 | 1228.61583 | 0.02425
1228.83183 | 0.34598 | 1228.83183 | 0.21096 | 1228.83183 | 0.15854 | 1228.83183 | 0.06142 | 1228.83183 | 0.00508 | 1228.83183 | 0.02418
1229.04783 | 0.34527 | 1229.04783 | 0.21042 | 1229.04783 | 0.15814 | 1229.04783 | 0.06124 | 1229.04783 | 0.00505 | 1229.04783 | 0.02411
1229.26383 | 0.34456 | 1229.26383 | 0.20989 | 1229.26383 | 0.15773 | 1229.26383 | 0.06105 | 1229.26383 | 0.00501 | 1229.26383 | 0.02405
1229.47984 | 0.34385 | 1229.47984 | 0.20937 | 1229.47984 | 0.15732 | 1229.47984 | 0.06086 | 1229.47984 | 0.00497 | 1229.47984 | 0.02399
1229.69584 | 0.34314 | 1229.69584 | 0.20885 | 1229.69584 | 0.15691 | 1229.69584 | 0.06066 | 1229.69584 | 0.00492 | 1229.69584 | 0.02395
1229.91184 | 0.34243 | 1229.91184 | 0.20834 | 1229.91184 | 0.15649 | 1229.91184 | 0.06046 | 1229.91184 | 0.00487 | 1229.91184 | 0.02391
1230.12784 | 0.34173 | 1230.12784 | 0.20784 | 1230.12784 | 0.15607 | 1230.12784 | 0.06025 | 1230.12784 | 0.00482 | 1230.12784 | 0.02387
1230.34384 | 0.34103 | 1230.34384 | 0.20735 | 1230.34384 | 0.15564 | 1230.34384 | 0.06005 | 1230.34384 | 0.00477 | 1230.34384 | 0.02384
1230.55984 | 0.34034 | 1230.55984 | 0.20685 | 1230.55984 | 0.15521 | 1230.55984 | 0.05985 | 1230.55984 | 0.00472 | 1230.55984 | 0.0238
1230.77584 | 0.33964 | 1230.77584 | 0.20636 | 1230.77584 | 0.15477 | 1230.77584 | 0.05965 | 1230.77584 | 0.00468 | 1230.77584 | 0.02375
1230.99184 | 0.33895 | 1230.99184 | 0.20586 | 1230.99184 | 0.15432 | 1230.99184 | 0.05946 | 1230.99184 | 0.00463 | 1230.99184 | 0.02369
1231.20785 | 0.33826 | 1231.20785 | 0.20536 | 1231.20785 | 0.15386 | 1231.20785 | 0.05927 | 1231.20785 | 0.00458 | 1231.20785 | 0.02362
1231.42385 | 0.33758 | 1231.42385 | 0.20485 | 1231.42385 | 0.15339 | 1231.42385 | 0.05908 | 1231.42385 | 0.00454 | 1231.42385 | 0.02354
1231.63985 | 0.33689 | 1231.63985 | 0.20433 | 1231.63985 | 0.15292 | 1231.63985 | 0.05889 | 1231.63985 | 0.00449 | 1231.63985 | 0.02345
1231.85585 | 0.3362 | 1231.85585 | 0.20381 | 1231.85585 | 0.15243 | 1231.85585 | 0.0587 | 1231.85585 | 0.00444 | 1231.85585 | 0.02336
1232.07185 | 0.33551 | 1232.07185 | 0.20327 | 1232.07185 | 0.15195 | 1232.07185 | 0.0585 | 1232.07185 | 0.0044 | 1232.07185 | 0.02327
1232.28785 | 0.33481 | 1232.28785 | 0.20273 | 1232.28785 | 0.15148 | 1232.28785 | 0.0583 | 1232.28785 | 0.00435 | 1232.28785 | 0.02318
1232.50385 | 0.33411 | 1232.50385 | 0.20218 | 1232.50385 | 0.151 | 1232.50385 | 0.0581 | 1232.50385 | 0.00431 | 1232.50385 | 0.02309
1232.71986 | 0.33339 | 1232.71986 | 0.20162 | 1232.71986 | 0.15054 | 1232.71986 | 0.0579 | 1232.71986 | 0.00426 | 1232.71986 | 0.02299
1232.93586 | 0.33267 | 1232.93586 | 0.20106 | 1232.93586 | 0.15009 | 1232.93586 | 0.0577 | 1232.93586 | 0.00422 | 1232.93586 | 0.0229
1233.15186 | 0.33195 | 1233.15186 | 0.2005 | 1233.15186 | 0.14965 | 1233.15186 | 0.05749 | 1233.15186 | 0.00418 | 1233.15186 | 0.0228
1233.36786 | 0.33122 | 1233.36786 | 0.19994 | 1233.36786 | 0.14921 | 1233.36786 | 0.05729 | 1233.36786 | 0.00415 | 1233.36786 | 0.02269
1233.58386 | 0.33049 | 1233.58386 | 0.19938 | 1233.58386 | 0.14879 | 1233.58386 | 0.05709 | 1233.58386 | 0.00412 | 1233.58386 | 0.02258
1233.79986 | 0.32977 | 1233.79986 | 0.19883 | 1233.79986 | 0.14837 | 1233.79986 | 0.05689 | 1233.79986 | 0.00409 | 1233.79986 | 0.02246
1234.01586 | 0.32906 | 1234.01586 | 0.19829 | 1234.01586 | 0.14795 | 1234.01586 | 0.05669 | 1234.01586 | 0.00407 | 1234.01586 | 0.02234
1234.23187 | 0.32834 | 1234.23187 | 0.19775 | 1234.23187 | 0.14754 | 1234.23187 | 0.05648 | 1234.23187 | 0.00405 | 1234.23187 | 0.0222
1234.44787 | 0.32763 | 1234.44787 | 0.19721 | 1234.44787 | 0.14713 | 1234.44787 | 0.05627 | 1234.44787 | 0.00403 | 1234.44787 | 0.02207
1234.66387 | 0.32692 | 1234.66387 | 0.19668 | 1234.66387 | 0.14672 | 1234.66387 | 0.05606 | 1234.66387 | 0.00401 | 1234.66387 | 0.02193
1234.87987 | 0.32621 | 1234.87987 | 0.19615 | 1234.87987 | 0.14632 | 1234.87987 | 0.05584 | 1234.87987 | 0.00399 | 1234.87987 | 0.0218
1235.09587 | 0.3255 | 1235.09587 | 0.19562 | 1235.09587 | 0.14592 | 1235.09587 | 0.05563 | 1235.09587 | 0.00396 | 1235.09587 | 0.02167
1235.31187 | 0.32479 | 1235.31187 | 0.19508 | 1235.31187 | 0.14552 | 1235.31187 | 0.05543 | 1235.31187 | 0.00393 | 1235.31187 | 0.02156
1235.52787 | 0.32408 | 1235.52787 | 0.19454 | 1235.52787 | 0.14513 | 1235.52787 | 0.05523 | 1235.52787 | 0.00389 | 1235.52787 | 0.02147
1235.74388 | 0.32336 | 1235.74388 | 0.19401 | 1235.74388 | 0.14474 | 1235.74388 | 0.05504 | 1235.74388 | 0.00385 | 1235.74388 | 0.0214
1235.95988 | 0.32265 | 1235.95988 | 0.19346 | 1235.95988 | 0.14435 | 1235.95988 | 0.05486 | 1235.95988 | 0.0038 | 1235.95988 | 0.02136
1236.17588 | 0.32194 | 1236.17588 | 0.19292 | 1236.17588 | 0.14395 | 1236.17588 | 0.05469 | 1236.17588 | 0.00374 | 1236.17588 | 0.02134
1236.39188 | 0.32124 | 1236.39188 | 0.19239 | 1236.39188 | 0.14356 | 1236.39188 | 0.05453 | 1236.39188 | 0.00367 | 1236.39188 | 0.02135
1236.60788 | 0.32053 | 1236.60788 | 0.19185 | 1236.60788 | 0.14317 | 1236.60788 | 0.05437 | 1236.60788 | 0.00361 | 1236.60788 | 0.02136
1236.82388 | 0.31983 | 1236.82388 | 0.19133 | 1236.82388 | 0.14278 | 1236.82388 | 0.05421 | 1236.82388 | 0.00354 | 1236.82388 | 0.02137
1237.03988 | 0.31912 | 1237.03988 | 0.1908 | 1237.03988 | 0.14239 | 1237.03988 | 0.05405 | 1237.03988 | 0.00348 | 1237.03988 | 0.02137
1237.25588 | 0.31841 | 1237.25588 | 0.19029 | 1237.25588 | 0.14199 | 1237.25588 | 0.05389 | 1237.25588 | 0.00342 | 1237.25588 | 0.02136
1237.47189 | 0.31769 | 1237.47189 | 0.18978 | 1237.47189 | 0.1416 | 1237.47189 | 0.05372 | 1237.47189 | 0.00336 | 1237.47189 | 0.02132
1237.68789 | 0.31697 | 1237.68789 | 0.18928 | 1237.68789 | 0.1412 | 1237.68789 | 0.05354 | 1237.68789 | 0.00331 | 1237.68789 | 0.02125
1237.90389 | 0.31624 | 1237.90389 | 0.18877 | 1237.90389 | 0.14081 | 1237.90389 | 0.05336 | 1237.90389 | 0.00327 | 1237.90389 | 0.02117
1238.11989 | 0.31552 | 1238.11989 | 0.18827 | 1238.11989 | 0.14041 | 1238.11989 | 0.05317 | 1238.11989 | 0.00323 | 1238.11989 | 0.02108
1238.33589 | 0.31479 | 1238.33589 | 0.18777 | 1238.33589 | 0.14002 | 1238.33589 | 0.05298 | 1238.33589 | 0.00319 | 1238.33589 | 0.02099
1238.55189 | 0.31406 | 1238.55189 | 0.18728 | 1238.55189 | 0.13962 | 1238.55189 | 0.05279 | 1238.55189 | 0.00315 | 1238.55189 | 0.0209
1238.76789 | 0.31333 | 1238.76789 | 0.18679 | 1238.76789 | 0.13922 | 1238.76789 | 0.0526 | 1238.76789 | 0.00312 | 1238.76789 | 0.02081
1238.9839 | 0.31259 | 1238.9839 | 0.1863 | 1238.9839 | 0.13882 | 1238.9839 | 0.0524 | 1238.9839 | 0.00309 | 1238.9839 | 0.02074
1239.1999 | 0.31185 | 1239.1999 | 0.18582 | 1239.1999 | 0.13843 | 1239.1999 | 0.05222 | 1239.1999 | 0.00306 | 1239.1999 | 0.02068
1239.4159 | 0.31112 | 1239.4159 | 0.18534 | 1239.4159 | 0.13803 | 1239.4159 | 0.05203 | 1239.4159 | 0.00303 | 1239.4159 | 0.02062
1239.6319 | 0.31038 | 1239.6319 | 0.18487 | 1239.6319 | 0.13764 | 1239.6319 | 0.05185 | 1239.6319 | 0.00301 | 1239.6319 | 0.02057
1239.8479 | 0.30965 | 1239.8479 | 0.18439 | 1239.8479 | 0.13724 | 1239.8479 | 0.05167 | 1239.8479 | 0.00298 | 1239.8479 | 0.0205
1240.0639 | 0.30893 | 1240.0639 | 0.18391 | 1240.0639 | 0.13685 | 1240.0639 | 0.0515 | 1240.0639 | 0.00296 | 1240.0639 | 0.02042
1240.2799 | 0.30821 | 1240.2799 | 0.18343 | 1240.2799 | 0.13647 | 1240.2799 | 0.05133 | 1240.2799 | 0.00294 | 1240.2799 | 0.02033
1240.49591 | 0.3075 | 1240.49591 | 0.18293 | 1240.49591 | 0.13608 | 1240.49591 | 0.05116 | 1240.49591 | 0.00292 | 1240.49591 | 0.02023
1240.71191 | 0.30679 | 1240.71191 | 0.18242 | 1240.71191 | 0.1357 | 1240.71191 | 0.05099 | 1240.71191 | 0.00289 | 1240.71191 | 0.02012
1240.92791 | 0.3061 | 1240.92791 | 0.18191 | 1240.92791 | 0.13531 | 1240.92791 | 0.05082 | 1240.92791 | 0.00287 | 1240.92791 | 0.02
1241.14391 | 0.30541 | 1241.14391 | 0.18139 | 1241.14391 | 0.13492 | 1241.14391 | 0.05064 | 1241.14391 | 0.00284 | 1241.14391 | 0.01989
1241.35991 | 0.30473 | 1241.35991 | 0.18087 | 1241.35991 | 0.13452 | 1241.35991 | 0.05046 | 1241.35991 | 0.00281 | 1241.35991 | 0.01978
1241.57591 | 0.30404 | 1241.57591 | 0.18036 | 1241.57591 | 0.13411 | 1241.57591 | 0.05028 | 1241.57591 | 0.00277 | 1241.57591 | 0.01968
1241.79191 | 0.30334 | 1241.79191 | 0.17985 | 1241.79191 | 0.1337 | 1241.79191 | 0.05009 | 1241.79191 | 0.00273 | 1241.79191 | 0.0196
1242.00791 | 0.30264 | 1242.00791 | 0.17934 | 1242.00791 | 0.13328 | 1242.00791 | 0.0499 | 1242.00791 | 0.00268 | 1242.00791 | 0.01953
1242.22392 | 0.30192 | 1242.22392 | 0.17884 | 1242.22392 | 0.13286 | 1242.22392 | 0.04972 | 1242.22392 | 0.00263 | 1242.22392 | 0.01946
1242.43992 | 0.3012 | 1242.43992 | 0.17835 | 1242.43992 | 0.13243 | 1242.43992 | 0.04953 | 1242.43992 | 0.00258 | 1242.43992 | 0.01941
1242.65592 | 0.30046 | 1242.65592 | 0.17785 | 1242.65592 | 0.132 | 1242.65592 | 0.04935 | 1242.65592 | 0.00253 | 1242.65592 | 0.01936
1242.87192 | 0.29973 | 1242.87192 | 0.17735 | 1242.87192 | 0.13157 | 1242.87192 | 0.04917 | 1242.87192 | 0.00248 | 1242.87192 | 0.01931
1243.08792 | 0.29899 | 1243.08792 | 0.17686 | 1243.08792 | 0.13114 | 1243.08792 | 0.04899 | 1243.08792 | 0.00244 | 1243.08792 | 0.01926
1243.30392 | 0.29825 | 1243.30392 | 0.17636 | 1243.30392 | 0.1307 | 1243.30392 | 0.04882 | 1243.30392 | 0.00239 | 1243.30392 | 0.0192
1243.51992 | 0.29752 | 1243.51992 | 0.17586 | 1243.51992 | 0.13027 | 1243.51992 | 0.04865 | 1243.51992 | 0.00235 | 1243.51992 | 0.01914
1243.73593 | 0.29679 | 1243.73593 | 0.17536 | 1243.73593 | 0.12983 | 1243.73593 | 0.04848 | 1243.73593 | 0.00232 | 1243.73593 | 0.01907
1243.95193 | 0.29606 | 1243.95193 | 0.17486 | 1243.95193 | 0.12939 | 1243.95193 | 0.04832 | 1243.95193 | 0.00228 | 1243.95193 | 0.01899
1244.16793 | 0.29534 | 1244.16793 | 0.17436 | 1244.16793 | 0.12896 | 1244.16793 | 0.04816 | 1244.16793 | 0.00225 | 1244.16793 | 0.01891
1244.38393 | 0.29462 | 1244.38393 | 0.17386 | 1244.38393 | 0.12854 | 1244.38393 | 0.048 | 1244.38393 | 0.00222 | 1244.38393 | 0.01883
1244.59993 | 0.29391 | 1244.59993 | 0.17336 | 1244.59993 | 0.12812 | 1244.59993 | 0.04785 | 1244.59993 | 0.0022 | 1244.59993 | 0.01876
1244.81593 | 0.29321 | 1244.81593 | 0.17287 | 1244.81593 | 0.12772 | 1244.81593 | 0.04769 | 1244.81593 | 0.00217 | 1244.81593 | 0.01869
1245.03193 | 0.29253 | 1245.03193 | 0.17237 | 1245.03193 | 0.12732 | 1245.03193 | 0.04753 | 1245.03193 | 0.00215 | 1245.03193 | 0.01862
1245.24794 | 0.29185 | 1245.24794 | 0.17187 | 1245.24794 | 0.12694 | 1245.24794 | 0.04738 | 1245.24794 | 0.00212 | 1245.24794 | 0.01856
1245.46394 | 0.29119 | 1245.46394 | 0.17138 | 1245.46394 | 0.12656 | 1245.46394 | 0.04722 | 1245.46394 | 0.0021 | 1245.46394 | 0.01851
1245.67994 | 0.29054 | 1245.67994 | 0.17088 | 1245.67994 | 0.12618 | 1245.67994 | 0.04707 | 1245.67994 | 0.00207 | 1245.67994 | 0.01845
1245.89594 | 0.2899 | 1245.89594 | 0.17039 | 1245.89594 | 0.12581 | 1245.89594 | 0.04691 | 1245.89594 | 0.00203 | 1245.89594 | 0.01839
1246.11194 | 0.28927 | 1246.11194 | 0.16989 | 1246.11194 | 0.12545 | 1246.11194 | 0.04675 | 1246.11194 | 0.002 | 1246.11194 | 0.01832
1246.32794 | 0.28863 | 1246.32794 | 0.16939 | 1246.32794 | 0.12509 | 1246.32794 | 0.0466 | 1246.32794 | 0.00196 | 1246.32794 | 0.01824
1246.54394 | 0.288 | 1246.54394 | 0.16889 | 1246.54394 | 0.12474 | 1246.54394 | 0.04644 | 1246.54394 | 0.00192 | 1246.54394 | 0.01815
1246.75995 | 0.28736 | 1246.75995 | 0.16839 | 1246.75995 | 0.1244 | 1246.75995 | 0.04628 | 1246.75995 | 0.00187 | 1246.75995 | 0.01805
1246.97595 | 0.28672 | 1246.97595 | 0.16789 | 1246.97595 | 0.12406 | 1246.97595 | 0.04612 | 1246.97595 | 0.00183 | 1246.97595 | 0.01794
1247.19195 | 0.28608 | 1247.19195 | 0.16739 | 1247.19195 | 0.12372 | 1247.19195 | 0.04595 | 1247.19195 | 0.00179 | 1247.19195 | 0.01782
1247.40795 | 0.28544 | 1247.40795 | 0.16688 | 1247.40795 | 0.12338 | 1247.40795 | 0.04579 | 1247.40795 | 0.00174 | 1247.40795 | 0.01771
1247.62395 | 0.2848 | 1247.62395 | 0.16638 | 1247.62395 | 0.12304 | 1247.62395 | 0.04562 | 1247.62395 | 0.00171 | 1247.62395 | 0.01761
1247.83995 | 0.28415 | 1247.83995 | 0.16588 | 1247.83995 | 0.12268 | 1247.83995 | 0.04544 | 1247.83995 | 0.00167 | 1247.83995 | 0.01751
1248.05595 | 0.2835 | 1248.05595 | 0.16538 | 1248.05595 | 0.12233 | 1248.05595 | 0.04528 | 1248.05595 | 0.00165 | 1248.05595 | 0.01743
1248.27195 | 0.28284 | 1248.27195 | 0.16489 | 1248.27195 | 0.12196 | 1248.27195 | 0.04511 | 1248.27195 | 0.00162 | 1248.27195 | 0.01736
1248.48796 | 0.28218 | 1248.48796 | 0.1644 | 1248.48796 | 0.12159 | 1248.48796 | 0.04494 | 1248.48796 | 0.0016 | 1248.48796 | 0.0173
1248.70396 | 0.28152 | 1248.70396 | 0.16393 | 1248.70396 | 0.12122 | 1248.70396 | 0.04477 | 1248.70396 | 0.00158 | 1248.70396 | 0.01725
1248.91996 | 0.28086 | 1248.91996 | 0.16345 | 1248.91996 | 0.12086 | 1248.91996 | 0.04461 | 1248.91996 | 0.00157 | 1248.91996 | 0.01721
1249.13596 | 0.28021 | 1249.13596 | 0.16299 | 1249.13596 | 0.1205 | 1249.13596 | 0.04444 | 1249.13596 | 0.00156 | 1249.13596 | 0.01718
1249.35196 | 0.27956 | 1249.35196 | 0.16253 | 1249.35196 | 0.12016 | 1249.35196 | 0.04427 | 1249.35196 | 0.00155 | 1249.35196 | 0.01715
1249.56796 | 0.27891 | 1249.56796 | 0.16208 | 1249.56796 | 0.11982 | 1249.56796 | 0.04409 | 1249.56796 | 0.00155 | 1249.56796 | 0.01711
1249.78396 | 0.27827 | 1249.78396 | 0.16163 | 1249.78396 | 0.11949 | 1249.78396 | 0.04391 | 1249.78396 | 0.00154 | 1249.78396 | 0.01707
1249.99997 | 0.27763 | 1249.99997 | 0.16119 | 1249.99997 | 0.11916 | 1249.99997 | 0.04372 | 1249.99997 | 0.00152 | 1249.99997 | 0.01702
1250.21597 | 0.27698 | 1250.21597 | 0.16075 | 1250.21597 | 0.11883 | 1250.21597 | 0.04354 | 1250.21597 | 0.00151 | 1250.21597 | 0.01697
1250.43197 | 0.27632 | 1250.43197 | 0.16032 | 1250.43197 | 0.1185 | 1250.43197 | 0.04335 | 1250.43197 | 0.00148 | 1250.43197 | 0.01692
1250.64797 | 0.27565 | 1250.64797 | 0.15988 | 1250.64797 | 0.11816 | 1250.64797 | 0.04317 | 1250.64797 | 0.00146 | 1250.64797 | 0.01686
1250.86397 | 0.27497 | 1250.86397 | 0.15944 | 1250.86397 | 0.11782 | 1250.86397 | 0.04298 | 1250.86397 | 0.00143 | 1250.86397 | 0.01679
1251.07997 | 0.27428 | 1251.07997 | 0.15899 | 1251.07997 | 0.11748 | 1251.07997 | 0.04281 | 1251.07997 | 0.00139 | 1251.07997 | 0.01672
1251.29597 | 0.27359 | 1251.29597 | 0.15855 | 1251.29597 | 0.11715 | 1251.29597 | 0.04264 | 1251.29597 | 0.00136 | 1251.29597 | 0.01665
1251.51198 | 0.2729 | 1251.51198 | 0.1581 | 1251.51198 | 0.11682 | 1251.51198 | 0.04248 | 1251.51198 | 0.00132 | 1251.51198 | 0.01656
1251.72798 | 0.27223 | 1251.72798 | 0.15765 | 1251.72798 | 0.1165 | 1251.72798 | 0.04233 | 1251.72798 | 0.00128 | 1251.72798 | 0.01647
1251.94398 | 0.27156 | 1251.94398 | 0.1572 | 1251.94398 | 0.11619 | 1251.94398 | 0.04219 | 1251.94398 | 0.00125 | 1251.94398 | 0.01637
1252.15998 | 0.27091 | 1252.15998 | 0.15676 | 1252.15998 | 0.11588 | 1252.15998 | 0.04206 | 1252.15998 | 0.00121 | 1252.15998 | 0.01627
1252.37598 | 0.27027 | 1252.37598 | 0.15632 | 1252.37598 | 0.11557 | 1252.37598 | 0.04193 | 1252.37598 | 0.00118 | 1252.37598 | 0.01618
1252.59198 | 0.26963 | 1252.59198 | 0.15589 | 1252.59198 | 0.11526 | 1252.59198 | 0.0418 | 1252.59198 | 0.00115 | 1252.59198 | 0.01609
1252.80798 | 0.26901 | 1252.80798 | 0.15546 | 1252.80798 | 0.11495 | 1252.80798 | 0.04166 | 1252.80798 | 0.00112 | 1252.80798 | 0.01602
1253.02399 | 0.2684 | 1253.02399 | 0.15504 | 1253.02399 | 0.11463 | 1253.02399 | 0.04152 | 1253.02399 | 0.00109 | 1253.02399 | 0.01597
1253.23999 | 0.26779 | 1253.23999 | 0.15462 | 1253.23999 | 0.1143 | 1253.23999 | 0.04137 | 1253.23999 | 0.00105 | 1253.23999 | 0.01594
1253.45599 | 0.2672 | 1253.45599 | 0.15419 | 1253.45599 | 0.11397 | 1253.45599 | 0.0412 | 1253.45599 | 0.00102 | 1253.45599 | 0.01592
1253.67199 | 0.26662 | 1253.67199 | 0.15377 | 1253.67199 | 0.11362 | 1253.67199 | 0.04101 | 1253.67199 | 0.000983352 | 1253.67199 | 0.01593
1253.88799 | 0.26605 | 1253.88799 | 0.15335 | 1253.88799 | 0.11327 | 1253.88799 | 0.04082 | 1253.88799 | 0.000947321 | 1253.88799 | 0.01594
1254.10399 | 0.26547 | 1254.10399 | 0.15292 | 1254.10399 | 0.11291 | 1254.10399 | 0.04062 | 1254.10399 | 0.000910522 | 1254.10399 | 0.01595
1254.31999 | 0.26488 | 1254.31999 | 0.15249 | 1254.31999 | 0.11255 | 1254.31999 | 0.04042 | 1254.31999 | 0.000873681 | 1254.31999 | 0.01596
1254.53599 | 0.26426 | 1254.53599 | 0.15205 | 1254.53599 | 0.11219 | 1254.53599 | 0.04023 | 1254.53599 | 0.00083686 | 1254.53599 | 0.01596
1254.752 | 0.26363 | 1254.752 | 0.1516 | 1254.752 | 0.11184 | 1254.752 | 0.04004 | 1254.752 | 0.000799999 | 1254.752 | 0.01595
1254.968 | 0.26296 | 1254.968 | 0.15115 | 1254.968 | 0.11148 | 1254.968 | 0.03986 | 1254.968 | 0.000763711 | 1254.968 | 0.01592
1255.184 | 0.26227 | 1255.184 | 0.15069 | 1255.184 | 0.11113 | 1255.184 | 0.03969 | 1255.184 | 0.000728565 | 1255.184 | 0.01589
1255.4 | 0.26157 | 1255.4 | 0.15022 | 1255.4 | 0.11079 | 1255.4 | 0.03952 | 1255.4 | 0.000695981 | 1255.4 | 0.01585
1255.616 | 0.26085 | 1255.616 | 0.14976 | 1255.616 | 0.11044 | 1255.616 | 0.03936 | 1255.616 | 0.00066525 | 1255.616 | 0.01581
1255.832 | 0.26014 | 1255.832 | 0.1493 | 1255.832 | 0.11008 | 1255.832 | 0.03921 | 1255.832 | 0.000638819 | 1255.832 | 0.01576
1256.048 | 0.25945 | 1256.048 | 0.14885 | 1256.048 | 0.10972 | 1256.048 | 0.03905 | 1256.048 | 0.000616375 | 1256.048 | 0.01571
1256.26401 | 0.25877 | 1256.26401 | 0.14841 | 1256.26401 | 0.10935 | 1256.26401 | 0.0389 | 1256.26401 | 0.000597857 | 1256.26401 | 0.01566
1256.48001 | 0.25812 | 1256.48001 | 0.14798 | 1256.48001 | 0.10897 | 1256.48001 | 0.03875 | 1256.48001 | 0.000582046 | 1256.48001 | 0.01561
1256.69601 | 0.25748 | 1256.69601 | 0.14755 | 1256.69601 | 0.1086 | 1256.69601 | 0.0386 | 1256.69601 | 0.00056882 | 1256.69601 | 0.01556
1256.91201 | 0.25687 | 1256.91201 | 0.14713 | 1256.91201 | 0.10822 | 1256.91201 | 0.03846 | 1256.91201 | 0.000557191 | 1256.91201 | 0.0155
1257.12801 | 0.25627 | 1257.12801 | 0.14672 | 1257.12801 | 0.10785 | 1257.12801 | 0.03831 | 1257.12801 | 0.000544446 | 1257.12801 | 0.01545
1257.34401 | 0.25568 | 1257.34401 | 0.1463 | 1257.34401 | 0.10749 | 1257.34401 | 0.03817 | 1257.34401 | 0.00053048 | 1257.34401 | 0.0154
1257.56001 | 0.2551 | 1257.56001 | 0.14587 | 1257.56001 | 0.10714 | 1257.56001 | 0.03803 | 1257.56001 | 0.000513467 | 1257.56001 | 0.01536
1257.77602 | 0.25452 | 1257.77602 | 0.14545 | 1257.77602 | 0.10681 | 1257.77602 | 0.03788 | 1257.77602 | 0.000493226 | 1257.77602 | 0.01533
1257.99202 | 0.25394 | 1257.99202 | 0.14502 | 1257.99202 | 0.10648 | 1257.99202 | 0.03773 | 1257.99202 | 0.000469132 | 1257.99202 | 0.01532
1258.20802 | 0.25336 | 1258.20802 | 0.14459 | 1258.20802 | 0.10616 | 1258.20802 | 0.03758 | 1258.20802 | 0.000441764 | 1258.20802 | 0.01531
1258.42402 | 0.25277 | 1258.42402 | 0.14417 | 1258.42402 | 0.10585 | 1258.42402 | 0.03742 | 1258.42402 | 0.000411045 | 1258.42402 | 0.0153
1258.64002 | 0.25218 | 1258.64002 | 0.14375 | 1258.64002 | 0.10554 | 1258.64002 | 0.03727 | 1258.64002 | 0.000379351 | 1258.64002 | 0.0153
1258.85602 | 0.25159 | 1258.85602 | 0.14335 | 1258.85602 | 0.10523 | 1258.85602 | 0.03712 | 1258.85602 | 0.000348233 | 1258.85602 | 0.0153
1259.07202 | 0.25099 | 1259.07202 | 0.14295 | 1259.07202 | 0.10493 | 1259.07202 | 0.03696 | 1259.07202 | 0.000318256 | 1259.07202 | 0.01528
1259.28803 | 0.25038 | 1259.28803 | 0.14256 | 1259.28803 | 0.10463 | 1259.28803 | 0.03681 | 1259.28803 | 0.000291273 | 1259.28803 | 0.01525
1259.50403 | 0.24977 | 1259.50403 | 0.14218 | 1259.50403 | 0.10433 | 1259.50403 | 0.03667 | 1259.50403 | 0.000268672 | 1259.50403 | 0.01521
1259.72003 | 0.24917 | 1259.72003 | 0.1418 | 1259.72003 | 0.10404 | 1259.72003 | 0.03652 | 1259.72003 | 0.000251289 | 1259.72003 | 0.01516
1259.93603 | 0.24857 | 1259.93603 | 0.14142 | 1259.93603 | 0.10375 | 1259.93603 | 0.03638 | 1259.93603 | 0.000237881 | 1259.93603 | 0.01509
1260.15203 | 0.24798 | 1260.15203 | 0.14104 | 1260.15203 | 0.10347 | 1260.15203 | 0.03623 | 1260.15203 | 0.000228446 | 1260.15203 | 0.01502
1260.36803 | 0.2474 | 1260.36803 | 0.14065 | 1260.36803 | 0.10318 | 1260.36803 | 0.03609 | 1260.36803 | 0.000221107 | 1260.36803 | 0.01494
1260.58403 | 0.24683 | 1260.58403 | 0.14025 | 1260.58403 | 0.10289 | 1260.58403 | 0.03594 | 1260.58403 | 0.000215794 | 1260.58403 | 0.01486
1260.80003 | 0.24627 | 1260.80003 | 0.13985 | 1260.80003 | 0.1026 | 1260.80003 | 0.03579 | 1260.80003 | 0.000210618 | 1260.80003 | 0.01479
1261.01604 | 0.24572 | 1261.01604 | 0.13944 | 1261.01604 | 0.1023 | 1261.01604 | 0.03564 | 1261.01604 | 0.00020605 | 1261.01604 | 0.01471
1261.23204 | 0.24516 | 1261.23204 | 0.13903 | 1261.23204 | 0.10201 | 1261.23204 | 0.03549 | 1261.23204 | 0.000201008 | 1261.23204 | 0.01463
1261.44804 | 0.2446 | 1261.44804 | 0.13861 | 1261.44804 | 0.10171 | 1261.44804 | 0.03533 | 1261.44804 | 0.000194777 | 1261.44804 | 0.01456
1261.66404 | 0.24403 | 1261.66404 | 0.13819 | 1261.66404 | 0.10141 | 1261.66404 | 0.03517 | 1261.66404 | 0.000186077 | 1261.66404 | 0.01449
1261.88004 | 0.24345 | 1261.88004 | 0.13778 | 1261.88004 | 0.10112 | 1261.88004 | 0.03501 | 1261.88004 | 0.000174767 | 1261.88004 | 0.01441
1262.09604 | 0.24285 | 1262.09604 | 0.13737 | 1262.09604 | 0.10083 | 1262.09604 | 0.03486 | 1262.09604 | 0.00016086 | 1262.09604 | 0.01435
1262.31204 | 0.24224 | 1262.31204 | 0.13696 | 1262.31204 | 0.10054 | 1262.31204 | 0.03471 | 1262.31204 | 0.000144879 | 1262.31204 | 0.01428
1262.52805 | 0.24163 | 1262.52805 | 0.13656 | 1262.52805 | 0.10025 | 1262.52805 | 0.03456 | 1262.52805 | 0.000128108 | 1262.52805 | 0.01423
1262.74405 | 0.24101 | 1262.74405 | 0.13617 | 1262.74405 | 0.09996 | 1262.74405 | 0.03442 | 1262.74405 | 0.000111291 | 1262.74405 | 0.01418
1262.96005 | 0.2404 | 1262.96005 | 0.13579 | 1262.96005 | 0.09966 | 1262.96005 | 0.03429 | 1262.96005 | 9.49629e-05 | 1262.96005 | 0.01413
1263.17605 | 0.23979 | 1263.17605 | 0.13541 | 1263.17605 | 0.09935 | 1263.17605 | 0.03415 | 1263.17605 | 8.09846e-05 | 1263.17605 | 0.01409
1263.39205 | 0.23919 | 1263.39205 | 0.13503 | 1263.39205 | 0.09905 | 1263.39205 | 0.03402 | 1263.39205 | 7.03086e-05 | 1263.39205 | 0.01406
1263.60805 | 0.2386 | 1263.60805 | 0.13466 | 1263.60805 | 0.09874 | 1263.60805 | 0.03389 | 1263.60805 | 6.16724e-05 | 1263.60805 | 0.01402
1263.82405 | 0.23803 | 1263.82405 | 0.13429 | 1263.82405 | 0.09844 | 1263.82405 | 0.03376 | 1263.82405 | 5.50365e-05 | 1263.82405 | 0.01399
1264.04006 | 0.23748 | 1264.04006 | 0.13392 | 1264.04006 | 0.09814 | 1264.04006 | 0.03363 | 1264.04006 | 4.86945e-05 | 1264.04006 | 0.01396
1264.25606 | 0.23694 | 1264.25606 | 0.13355 | 1264.25606 | 0.09785 | 1264.25606 | 0.0335 | 1264.25606 | 4.06267e-05 | 1264.25606 | 0.01392
1264.47206 | 0.23641 | 1264.47206 | 0.13317 | 1264.47206 | 0.09758 | 1264.47206 | 0.03337 | 1264.47206 | 2.94238e-05 | 1264.47206 | 0.01389
1264.68806 | 0.23589 | 1264.68806 | 0.13279 | 1264.68806 | 0.09732 | 1264.68806 | 0.03324 | 1264.68806 | 1.49388e-05 | 1264.68806 | 0.01385
1264.90406 | 0.23537 | 1264.90406 | 0.13242 | 1264.90406 | 0.09707 | 1264.90406 | 0.03312 | 1264.90406 | -2.23178e-06 | 1264.90406 | 0.01382
1265.12006 | 0.23484 | 1265.12006 | 0.13204 | 1265.12006 | 0.09683 | 1265.12006 | 0.033 | 1265.12006 | -2.13693e-05 | 1265.12006 | 0.01379
1265.33606 | 0.23431 | 1265.33606 | 0.13166 | 1265.33606 | 0.09658 | 1265.33606 | 0.03289 | 1265.33606 | -4.25018e-05 | 1265.33606 | 0.01376
1265.55206 | 0.23376 | 1265.55206 | 0.13128 | 1265.55206 | 0.09634 | 1265.55206 | 0.03278 | 1265.55206 | -6.44538e-05 | 1265.55206 | 0.01373
1265.76807 | 0.23321 | 1265.76807 | 0.1309 | 1265.76807 | 0.09609 | 1265.76807 | 0.03268 | 1265.76807 | -8.64092e-05 | 1265.76807 | 0.01369
1265.98407 | 0.23266 | 1265.98407 | 0.13053 | 1265.98407 | 0.09583 | 1265.98407 | 0.03258 | 1265.98407 | -0.000108883 | 1265.98407 | 0.01364
1266.20007 | 0.23209 | 1266.20007 | 0.13016 | 1266.20007 | 0.09556 | 1266.20007 | 0.03248 | 1266.20007 | -0.000132674 | 1266.20007 | 0.01359
1266.41607 | 0.23153 | 1266.41607 | 0.12979 | 1266.41607 | 0.09529 | 1266.41607 | 0.03237 | 1266.41607 | -0.000157081 | 1266.41607 | 0.01354
1266.63207 | 0.23098 | 1266.63207 | 0.12943 | 1266.63207 | 0.09501 | 1266.63207 | 0.03226 | 1266.63207 | -0.000183367 | 1266.63207 | 0.01348
1266.84807 | 0.23042 | 1266.84807 | 0.12907 | 1266.84807 | 0.09471 | 1266.84807 | 0.03215 | 1266.84807 | -0.000210456 | 1266.84807 | 0.01342
1267.06407 | 0.22987 | 1267.06407 | 0.12872 | 1267.06407 | 0.09441 | 1267.06407 | 0.03203 | 1267.06407 | -0.000238157 | 1267.06407 | 0.01336
1267.28008 | 0.22933 | 1267.28008 | 0.12837 | 1267.28008 | 0.0941 | 1267.28008 | 0.0319 | 1267.28008 | -0.000266055 | 1267.28008 | 0.01331
1267.49608 | 0.22879 | 1267.49608 | 0.12802 | 1267.49608 | 0.09379 | 1267.49608 | 0.03176 | 1267.49608 | -0.000292172 | 1267.49608 | 0.01326
1267.71208 | 0.22825 | 1267.71208 | 0.12769 | 1267.71208 | 0.09348 | 1267.71208 | 0.03162 | 1267.71208 | -0.000316332 | 1267.71208 | 0.01321
1267.92808 | 0.22773 | 1267.92808 | 0.12735 | 1267.92808 | 0.09318 | 1267.92808 | 0.03148 | 1267.92808 | -0.000338041 | 1267.92808 | 0.01318
1268.14408 | 0.2272 | 1268.14408 | 0.12701 | 1268.14408 | 0.09288 | 1268.14408 | 0.03134 | 1268.14408 | -0.000356488 | 1268.14408 | 0.01314
1268.36008 | 0.22668 | 1268.36008 | 0.12667 | 1268.36008 | 0.0926 | 1268.36008 | 0.0312 | 1268.36008 | -0.000372836 | 1268.36008 | 0.0131
1268.57608 | 0.22616 | 1268.57608 | 0.12632 | 1268.57608 | 0.09233 | 1268.57608 | 0.03105 | 1268.57608 | -0.00038781 | 1268.57608 | 0.01306
1268.79209 | 0.22564 | 1268.79209 | 0.12597 | 1268.79209 | 0.09206 | 1268.79209 | 0.03091 | 1268.79209 | -0.000402137 | 1268.79209 | 0.01302
1269.00809 | 0.22511 | 1269.00809 | 0.12561 | 1269.00809 | 0.09181 | 1269.00809 | 0.03076 | 1269.00809 | -0.000415199 | 1269.00809 | 0.01297
1269.22409 | 0.22457 | 1269.22409 | 0.12525 | 1269.22409 | 0.09156 | 1269.22409 | 0.03061 | 1269.22409 | -0.000427564 | 1269.22409 | 0.01292
1269.44009 | 0.22402 | 1269.44009 | 0.12489 | 1269.44009 | 0.0913 | 1269.44009 | 0.03046 | 1269.44009 | -0.000439191 | 1269.44009 | 0.01286
1269.65609 | 0.22347 | 1269.65609 | 0.12452 | 1269.65609 | 0.09105 | 1269.65609 | 0.03031 | 1269.65609 | -0.000451453 | 1269.65609 | 0.0128
1269.87209 | 0.22291 | 1269.87209 | 0.12416 | 1269.87209 | 0.0908 | 1269.87209 | 0.03015 | 1269.87209 | -0.000463091 | 1269.87209 | 0.01274
1270.08809 | 0.22235 | 1270.08809 | 0.12381 | 1270.08809 | 0.09055 | 1270.08809 | 0.03 | 1270.08809 | -0.000475843 | 1270.08809 | 0.01267
1270.3041 | 0.22179 | 1270.3041 | 0.12347 | 1270.3041 | 0.0903 | 1270.3041 | 0.02985 | 1270.3041 | -0.000489337 | 1270.3041 | 0.01261
1270.5201 | 0.22124 | 1270.5201 | 0.12313 | 1270.5201 | 0.09005 | 1270.5201 | 0.02971 | 1270.5201 | -0.000503974 | 1270.5201 | 0.01254
1270.7361 | 0.22069 | 1270.7361 | 0.12281 | 1270.7361 | 0.08982 | 1270.7361 | 0.02957 | 1270.7361 | -0.000520568 | 1270.7361 | 0.01247
1270.9521 | 0.22016 | 1270.9521 | 0.12249 | 1270.9521 | 0.08959 | 1270.9521 | 0.02943 | 1270.9521 | -0.000538468 | 1270.9521 | 0.01241
1271.1681 | 0.21962 | 1271.1681 | 0.12218 | 1271.1681 | 0.08937 | 1271.1681 | 0.0293 | 1271.1681 | -0.00055829 | 1271.1681 | 0.01235
1271.3841 | 0.21909 | 1271.3841 | 0.12187 | 1271.3841 | 0.08915 | 1271.3841 | 0.02918 | 1271.3841 | -0.000578969 | 1271.3841 | 0.01229
1271.6001 | 0.21855 | 1271.6001 | 0.12156 | 1271.6001 | 0.08894 | 1271.6001 | 0.02906 | 1271.6001 | -0.000599575 | 1271.6001 | 0.01224
1271.8161 | 0.21802 | 1271.8161 | 0.12124 | 1271.8161 | 0.08872 | 1271.8161 | 0.02895 | 1271.8161 | -0.000621399 | 1271.8161 | 0.0122
1272.03211 | 0.21749 | 1272.03211 | 0.12093 | 1272.03211 | 0.0885 | 1272.03211 | 0.02883 | 1272.03211 | -0.000643914 | 1272.03211 | 0.01216
1272.24811 | 0.21696 | 1272.24811 | 0.12061 | 1272.24811 | 0.08828 | 1272.24811 | 0.02872 | 1272.24811 | -0.00066767 | 1272.24811 | 0.01211
1272.46411 | 0.21644 | 1272.46411 | 0.12028 | 1272.46411 | 0.08805 | 1272.46411 | 0.02861 | 1272.46411 | -0.000692177 | 1272.46411 | 0.01206
1272.68011 | 0.21592 | 1272.68011 | 0.11995 | 1272.68011 | 0.08782 | 1272.68011 | 0.02849 | 1272.68011 | -0.000717229 | 1272.68011 | 0.01201
1272.89611 | 0.21542 | 1272.89611 | 0.11962 | 1272.89611 | 0.08758 | 1272.89611 | 0.02838 | 1272.89611 | -0.000743661 | 1272.89611 | 0.01196
1273.11211 | 0.21493 | 1273.11211 | 0.11928 | 1273.11211 | 0.08734 | 1273.11211 | 0.02826 | 1273.11211 | -0.000769571 | 1273.11211 | 0.01191
1273.32811 | 0.21445 | 1273.32811 | 0.11894 | 1273.32811 | 0.08708 | 1273.32811 | 0.02814 | 1273.32811 | -0.000795492 | 1273.32811 | 0.01186
1273.54412 | 0.21398 | 1273.54412 | 0.11859 | 1273.54412 | 0.08682 | 1273.54412 | 0.02801 | 1273.54412 | -0.000819677 | 1273.54412 | 0.0118
1273.76012 | 0.2135 | 1273.76012 | 0.11823 | 1273.76012 | 0.08654 | 1273.76012 | 0.02789 | 1273.76012 | -0.000841912 | 1273.76012 | 0.01175
1273.97612 | 0.21303 | 1273.97612 | 0.11787 | 1273.97612 | 0.08626 | 1273.97612 | 0.02776 | 1273.97612 | -0.000861623 | 1273.97612 | 0.01171
1274.19212 | 0.21257 | 1274.19212 | 0.11752 | 1274.19212 | 0.08597 | 1274.19212 | 0.02764 | 1274.19212 | -0.000879224 | 1274.19212 | 0.01167
1274.40812 | 0.21211 | 1274.40812 | 0.11717 | 1274.40812 | 0.08568 | 1274.40812 | 0.02751 | 1274.40812 | -0.000896105 | 1274.40812 | 0.01163
1274.62412 | 0.21164 | 1274.62412 | 0.11682 | 1274.62412 | 0.08539 | 1274.62412 | 0.02739 | 1274.62412 | -0.000912268 | 1274.62412 | 0.01159
1274.84012 | 0.21119 | 1274.84012 | 0.11648 | 1274.84012 | 0.08511 | 1274.84012 | 0.02727 | 1274.84012 | -0.000929008 | 1274.84012 | 0.01154
1275.05613 | 0.21073 | 1275.05613 | 0.11615 | 1275.05613 | 0.08484 | 1275.05613 | 0.02715 | 1275.05613 | -0.00094577 | 1275.05613 | 0.01149
1275.27213 | 0.21029 | 1275.27213 | 0.11583 | 1275.27213 | 0.08459 | 1275.27213 | 0.02703 | 1275.27213 | -0.000963216 | 1275.27213 | 0.01144
1275.48813 | 0.20984 | 1275.48813 | 0.11552 | 1275.48813 | 0.08434 | 1275.48813 | 0.02691 | 1275.48813 | -0.000979567 | 1275.48813 | 0.01138
1275.70413 | 0.2094 | 1275.70413 | 0.11522 | 1275.70413 | 0.0841 | 1275.70413 | 0.0268 | 1275.70413 | -0.000994606 | 1275.70413 | 0.01132
1275.92013 | 0.20896 | 1275.92013 | 0.11492 | 1275.92013 | 0.08387 | 1275.92013 | 0.02668 | 1275.92013 | -0.00101 | 1275.92013 | 0.01125
1276.13613 | 0.20851 | 1276.13613 | 0.11462 | 1276.13613 | 0.08364 | 1276.13613 | 0.02656 | 1276.13613 | -0.00102 | 1276.13613 | 0.01118
1276.35213 | 0.20806 | 1276.35213 | 0.11431 | 1276.35213 | 0.08341 | 1276.35213 | 0.02645 | 1276.35213 | -0.00103 | 1276.35213 | 0.0111
1276.56814 | 0.20759 | 1276.56814 | 0.11401 | 1276.56814 | 0.08318 | 1276.56814 | 0.02633 | 1276.56814 | -0.00103 | 1276.56814 | 0.01102
1276.78414 | 0.20712 | 1276.78414 | 0.1137 | 1276.78414 | 0.08294 | 1276.78414 | 0.02622 | 1276.78414 | -0.00104 | 1276.78414 | 0.01094
1277.00014 | 0.20663 | 1277.00014 | 0.1134 | 1277.00014 | 0.0827 | 1277.00014 | 0.02611 | 1277.00014 | -0.00105 | 1277.00014 | 0.01084
1277.21614 | 0.20614 | 1277.21614 | 0.11309 | 1277.21614 | 0.08246 | 1277.21614 | 0.02601 | 1277.21614 | -0.00106 | 1277.21614 | 0.01074
1277.43214 | 0.20564 | 1277.43214 | 0.11278 | 1277.43214 | 0.08222 | 1277.43214 | 0.02591 | 1277.43214 | -0.00109 | 1277.43214 | 0.01062
1277.64814 | 0.20514 | 1277.64814 | 0.11248 | 1277.64814 | 0.08198 | 1277.64814 | 0.02581 | 1277.64814 | -0.00112 | 1277.64814 | 0.0105
1277.86414 | 0.20464 | 1277.86414 | 0.11217 | 1277.86414 | 0.08176 | 1277.86414 | 0.02572 | 1277.86414 | -0.00115 | 1277.86414 | 0.01038
1278.08014 | 0.20415 | 1278.08014 | 0.11187 | 1278.08014 | 0.08154 | 1278.08014 | 0.02562 | 1278.08014 | -0.0012 | 1278.08014 | 0.01026
1278.29615 | 0.20366 | 1278.29615 | 0.11157 | 1278.29615 | 0.08132 | 1278.29615 | 0.02552 | 1278.29615 | -0.00124 | 1278.29615 | 0.01015
1278.51215 | 0.20317 | 1278.51215 | 0.11128 | 1278.51215 | 0.08111 | 1278.51215 | 0.02542 | 1278.51215 | -0.00128 | 1278.51215 | 0.01006
1278.72815 | 0.20269 | 1278.72815 | 0.11098 | 1278.72815 | 0.08089 | 1278.72815 | 0.02531 | 1278.72815 | -0.00132 | 1278.72815 | 0.00999
1278.94415 | 0.20221 | 1278.94415 | 0.11069 | 1278.94415 | 0.08067 | 1278.94415 | 0.02519 | 1278.94415 | -0.00135 | 1278.94415 | 0.00994
1279.16015 | 0.20175 | 1279.16015 | 0.1104 | 1279.16015 | 0.08045 | 1279.16015 | 0.02507 | 1279.16015 | -0.00138 | 1279.16015 | 0.00992
1279.37615 | 0.2013 | 1279.37615 | 0.11011 | 1279.37615 | 0.08022 | 1279.37615 | 0.02494 | 1279.37615 | -0.00139 | 1279.37615 | 0.00992
1279.59215 | 0.20085 | 1279.59215 | 0.10982 | 1279.59215 | 0.07999 | 1279.59215 | 0.0248 | 1279.59215 | -0.00139 | 1279.59215 | 0.00995
1279.80816 | 0.20041 | 1279.80816 | 0.10954 | 1279.80816 | 0.07976 | 1279.80816 | 0.02467 | 1279.80816 | -0.00139 | 1279.80816 | 0.00998
1280.02416 | 0.19998 | 1280.02416 | 0.10925 | 1280.02416 | 0.07953 | 1280.02416 | 0.02454 | 1280.02416 | -0.00138 | 1280.02416 | 0.01003
1280.24016 | 0.19955 | 1280.24016 | 0.10897 | 1280.24016 | 0.0793 | 1280.24016 | 0.02442 | 1280.24016 | -0.00136 | 1280.24016 | 0.01007
1280.45616 | 0.19912 | 1280.45616 | 0.10869 | 1280.45616 | 0.07907 | 1280.45616 | 0.0243 | 1280.45616 | -0.00134 | 1280.45616 | 0.0101
1280.67216 | 0.19868 | 1280.67216 | 0.10841 | 1280.67216 | 0.07884 | 1280.67216 | 0.0242 | 1280.67216 | -0.00133 | 1280.67216 | 0.01012
1280.88816 | 0.19823 | 1280.88816 | 0.10812 | 1280.88816 | 0.07862 | 1280.88816 | 0.0241 | 1280.88816 | -0.00131 | 1280.88816 | 0.01012
1281.10416 | 0.19777 | 1281.10416 | 0.10783 | 1281.10416 | 0.07839 | 1281.10416 | 0.02401 | 1281.10416 | -0.0013 | 1281.10416 | 0.0101
1281.32017 | 0.19729 | 1281.32017 | 0.10753 | 1281.32017 | 0.07815 | 1281.32017 | 0.02392 | 1281.32017 | -0.00129 | 1281.32017 | 0.01004
1281.53617 | 0.1968 | 1281.53617 | 0.10723 | 1281.53617 | 0.07792 | 1281.53617 | 0.02382 | 1281.53617 | -0.00128 | 1281.53617 | 0.00996
1281.75217 | 0.19629 | 1281.75217 | 0.10692 | 1281.75217 | 0.07767 | 1281.75217 | 0.02373 | 1281.75217 | -0.00128 | 1281.75217 | 0.00986
1281.96817 | 0.19576 | 1281.96817 | 0.1066 | 1281.96817 | 0.07742 | 1281.96817 | 0.02363 | 1281.96817 | -0.00128 | 1281.96817 | 0.00973
1282.18417 | 0.19523 | 1282.18417 | 0.10629 | 1282.18417 | 0.07716 | 1282.18417 | 0.02353 | 1282.18417 | -0.00128 | 1282.18417 | 0.00958
1282.40017 | 0.19468 | 1282.40017 | 0.10598 | 1282.40017 | 0.07691 | 1282.40017 | 0.02342 | 1282.40017 | -0.00129 | 1282.40017 | 0.00943
1282.61617 | 0.19413 | 1282.61617 | 0.10567 | 1282.61617 | 0.07665 | 1282.61617 | 0.02332 | 1282.61617 | -0.00129 | 1282.61617 | 0.00928
1282.83218 | 0.19358 | 1282.83218 | 0.10535 | 1282.83218 | 0.07639 | 1282.83218 | 0.02321 | 1282.83218 | -0.0013 | 1282.83218 | 0.00914
1283.04818 | 0.19304 | 1283.04818 | 0.10505 | 1283.04818 | 0.07614 | 1283.04818 | 0.02311 | 1283.04818 | -0.00131 | 1283.04818 | 0.00903
1283.26418 | 0.19251 | 1283.26418 | 0.10474 | 1283.26418 | 0.07589 | 1283.26418 | 0.02301 | 1283.26418 | -0.00132 | 1283.26418 | 0.00893
1283.48018 | 0.19199 | 1283.48018 | 0.10443 | 1283.48018 | 0.07565 | 1283.48018 | 0.02291 | 1283.48018 | -0.00133 | 1283.48018 | 0.00886
1283.69618 | 0.19148 | 1283.69618 | 0.10413 | 1283.69618 | 0.07541 | 1283.69618 | 0.02281 | 1283.69618 | -0.00134 | 1283.69618 | 0.00882
1283.91218 | 0.19098 | 1283.91218 | 0.10384 | 1283.91218 | 0.07518 | 1283.91218 | 0.02272 | 1283.91218 | -0.00135 | 1283.91218 | 0.00879
1284.12818 | 0.1905 | 1284.12818 | 0.10355 | 1284.12818 | 0.07496 | 1284.12818 | 0.02262 | 1284.12818 | -0.00137 | 1284.12818 | 0.00877
1284.34418 | 0.19002 | 1284.34418 | 0.10327 | 1284.34418 | 0.07475 | 1284.34418 | 0.02252 | 1284.34418 | -0.00139 | 1284.34418 | 0.00875
1284.56019 | 0.18954 | 1284.56019 | 0.103 | 1284.56019 | 0.07455 | 1284.56019 | 0.02241 | 1284.56019 | -0.00141 | 1284.56019 | 0.00873
1284.77619 | 0.18906 | 1284.77619 | 0.10274 | 1284.77619 | 0.07436 | 1284.77619 | 0.02231 | 1284.77619 | -0.00144 | 1284.77619 | 0.00871
1284.99219 | 0.18858 | 1284.99219 | 0.10249 | 1284.99219 | 0.07417 | 1284.99219 | 0.02221 | 1284.99219 | -0.00146 | 1284.99219 | 0.00867
1285.20819 | 0.18809 | 1285.20819 | 0.10225 | 1285.20819 | 0.07399 | 1285.20819 | 0.0221 | 1285.20819 | -0.00149 | 1285.20819 | 0.00863
1285.42419 | 0.1876 | 1285.42419 | 0.10201 | 1285.42419 | 0.0738 | 1285.42419 | 0.022 | 1285.42419 | -0.00151 | 1285.42419 | 0.00857
1285.64019 | 0.18711 | 1285.64019 | 0.10178 | 1285.64019 | 0.07361 | 1285.64019 | 0.0219 | 1285.64019 | -0.00154 | 1285.64019 | 0.00851
1285.85619 | 0.18663 | 1285.85619 | 0.10154 | 1285.85619 | 0.07342 | 1285.85619 | 0.0218 | 1285.85619 | -0.00157 | 1285.85619 | 0.00845
1286.0722 | 0.18615 | 1286.0722 | 0.1013 | 1286.0722 | 0.07321 | 1286.0722 | 0.02171 | 1286.0722 | -0.0016 | 1286.0722 | 0.0084
1286.2882 | 0.18568 | 1286.2882 | 0.10105 | 1286.2882 | 0.07299 | 1286.2882 | 0.02161 | 1286.2882 | -0.00162 | 1286.2882 | 0.00835
1286.5042 | 0.18522 | 1286.5042 | 0.1008 | 1286.5042 | 0.07277 | 1286.5042 | 0.02152 | 1286.5042 | -0.00165 | 1286.5042 | 0.00831
1286.7202 | 0.18476 | 1286.7202 | 0.10054 | 1286.7202 | 0.07255 | 1286.7202 | 0.02144 | 1286.7202 | -0.00168 | 1286.7202 | 0.00828
1286.9362 | 0.18432 | 1286.9362 | 0.10027 | 1286.9362 | 0.07233 | 1286.9362 | 0.02135 | 1286.9362 | -0.0017 | 1286.9362 | 0.00825
1287.1522 | 0.18388 | 1287.1522 | 0.10001 | 1287.1522 | 0.07211 | 1287.1522 | 0.02127 | 1287.1522 | -0.00171 | 1287.1522 | 0.00822
1287.3682 | 0.18344 | 1287.3682 | 0.09974 | 1287.3682 | 0.0719 | 1287.3682 | 0.02119 | 1287.3682 | -0.00173 | 1287.3682 | 0.00819
1287.58421 | 0.183 | 1287.58421 | 0.09947 | 1287.58421 | 0.07169 | 1287.58421 | 0.0211 | 1287.58421 | -0.00173 | 1287.58421 | 0.00817
1287.80021 | 0.18257 | 1287.80021 | 0.09922 | 1287.80021 | 0.07148 | 1287.80021 | 0.02102 | 1287.80021 | -0.00173 | 1287.80021 | 0.00814
1288.01621 | 0.18212 | 1288.01621 | 0.09897 | 1288.01621 | 0.07128 | 1288.01621 | 0.02093 | 1288.01621 | -0.00173 | 1288.01621 | 0.0081
1288.23221 | 0.18168 | 1288.23221 | 0.09873 | 1288.23221 | 0.07108 | 1288.23221 | 0.02085 | 1288.23221 | -0.00172 | 1288.23221 | 0.00806
1288.44821 | 0.18122 | 1288.44821 | 0.0985 | 1288.44821 | 0.07087 | 1288.44821 | 0.02076 | 1288.44821 | -0.00171 | 1288.44821 | 0.00801
1288.66421 | 0.18076 | 1288.66421 | 0.09827 | 1288.66421 | 0.07067 | 1288.66421 | 0.02066 | 1288.66421 | -0.00171 | 1288.66421 | 0.00795
1288.88021 | 0.18029 | 1288.88021 | 0.09805 | 1288.88021 | 0.07046 | 1288.88021 | 0.02056 | 1288.88021 | -0.0017 | 1288.88021 | 0.00788
1289.09622 | 0.17982 | 1289.09622 | 0.09784 | 1289.09622 | 0.07026 | 1289.09622 | 0.02046 | 1289.09622 | -0.0017 | 1289.09622 | 0.0078
1289.31222 | 0.17935 | 1289.31222 | 0.09762 | 1289.31222 | 0.07005 | 1289.31222 | 0.02035 | 1289.31222 | -0.00171 | 1289.31222 | 0.00771
1289.52822 | 0.17887 | 1289.52822 | 0.0974 | 1289.52822 | 0.06984 | 1289.52822 | 0.02024 | 1289.52822 | -0.00173 | 1289.52822 | 0.0076
1289.74422 | 0.1784 | 1289.74422 | 0.09717 | 1289.74422 | 0.06963 | 1289.74422 | 0.02013 | 1289.74422 | -0.00175 | 1289.74422 | 0.00749
1289.96022 | 0.17794 | 1289.96022 | 0.09693 | 1289.96022 | 0.06942 | 1289.96022 | 0.02002 | 1289.96022 | -0.00177 | 1289.96022 | 0.00738
1290.17622 | 0.17748 | 1290.17622 | 0.09669 | 1290.17622 | 0.06921 | 1290.17622 | 0.01992 | 1290.17622 | -0.00179 | 1290.17622 | 0.00727
1290.39222 | 0.17702 | 1290.39222 | 0.09644 | 1290.39222 | 0.06901 | 1290.39222 | 0.01983 | 1290.39222 | -0.00181 | 1290.39222 | 0.00717
1290.60822 | 0.17656 | 1290.60822 | 0.09618 | 1290.60822 | 0.06881 | 1290.60822 | 0.01974 | 1290.60822 | -0.00182 | 1290.60822 | 0.00708
1290.82423 | 0.17609 | 1290.82423 | 0.09592 | 1290.82423 | 0.06862 | 1290.82423 | 0.01965 | 1290.82423 | -0.00183 | 1290.82423 | 0.007
1291.04023 | 0.17561 | 1291.04023 | 0.09566 | 1291.04023 | 0.06844 | 1291.04023 | 0.01956 | 1291.04023 | -0.00183 | 1291.04023 | 0.00693
1291.25623 | 0.17513 | 1291.25623 | 0.0954 | 1291.25623 | 0.06826 | 1291.25623 | 0.01947 | 1291.25623 | -0.00183 | 1291.25623 | 0.00688
1291.47223 | 0.17463 | 1291.47223 | 0.09515 | 1291.47223 | 0.06808 | 1291.47223 | 0.01938 | 1291.47223 | -0.00182 | 1291.47223 | 0.00682
1291.68823 | 0.17412 | 1291.68823 | 0.09489 | 1291.68823 | 0.06789 | 1291.68823 | 0.01929 | 1291.68823 | -0.00182 | 1291.68823 | 0.00677
1291.90423 | 0.17361 | 1291.90423 | 0.09464 | 1291.90423 | 0.06771 | 1291.90423 | 0.0192 | 1291.90423 | -0.00182 | 1291.90423 | 0.00673
1292.12023 | 0.17311 | 1292.12023 | 0.09439 | 1292.12023 | 0.06751 | 1292.12023 | 0.01911 | 1292.12023 | -0.00183 | 1292.12023 | 0.00669
1292.33624 | 0.17262 | 1292.33624 | 0.09415 | 1292.33624 | 0.06732 | 1292.33624 | 0.01902 | 1292.33624 | -0.00184 | 1292.33624 | 0.00665
1292.55224 | 0.17216 | 1292.55224 | 0.0939 | 1292.55224 | 0.06712 | 1292.55224 | 0.01893 | 1292.55224 | -0.00186 | 1292.55224 | 0.00662
1292.76824 | 0.1717 | 1292.76824 | 0.09366 | 1292.76824 | 0.06692 | 1292.76824 | 0.01884 | 1292.76824 | -0.00188 | 1292.76824 | 0.00659
1292.98424 | 0.17127 | 1292.98424 | 0.09342 | 1292.98424 | 0.06671 | 1292.98424 | 0.01875 | 1292.98424 | -0.00191 | 1292.98424 | 0.00657
1293.20024 | 0.17084 | 1293.20024 | 0.09318 | 1293.20024 | 0.06651 | 1293.20024 | 0.01866 | 1293.20024 | -0.00193 | 1293.20024 | 0.00655
1293.41624 | 0.17042 | 1293.41624 | 0.09294 | 1293.41624 | 0.06631 | 1293.41624 | 0.01857 | 1293.41624 | -0.00196 | 1293.41624 | 0.00653
1293.63224 | 0.16999 | 1293.63224 | 0.09269 | 1293.63224 | 0.0661 | 1293.63224 | 0.01847 | 1293.63224 | -0.00198 | 1293.63224 | 0.00651
1293.84825 | 0.16956 | 1293.84825 | 0.09244 | 1293.84825 | 0.06589 | 1293.84825 | 0.01837 | 1293.84825 | -0.002 | 1293.84825 | 0.00649
1294.06425 | 0.16911 | 1294.06425 | 0.09219 | 1294.06425 | 0.06568 | 1294.06425 | 0.01828 | 1294.06425 | -0.00202 | 1294.06425 | 0.00646
1294.28025 | 0.16865 | 1294.28025 | 0.09195 | 1294.28025 | 0.06547 | 1294.28025 | 0.01818 | 1294.28025 | -0.00204 | 1294.28025 | 0.00643
1294.49625 | 0.16819 | 1294.49625 | 0.0917 | 1294.49625 | 0.06526 | 1294.49625 | 0.01809 | 1294.49625 | -0.00206 | 1294.49625 | 0.00639
1294.71225 | 0.16772 | 1294.71225 | 0.09145 | 1294.71225 | 0.06505 | 1294.71225 | 0.018 | 1294.71225 | -0.00207 | 1294.71225 | 0.00636
1294.92825 | 0.16725 | 1294.92825 | 0.0912 | 1294.92825 | 0.06485 | 1294.92825 | 0.01792 | 1294.92825 | -0.00209 | 1294.92825 | 0.00632
1295.14425 | 0.16678 | 1295.14425 | 0.09096 | 1295.14425 | 0.06465 | 1295.14425 | 0.01784 | 1295.14425 | -0.0021 | 1295.14425 | 0.00628
1295.36025 | 0.16632 | 1295.36025 | 0.09072 | 1295.36025 | 0.06447 | 1295.36025 | 0.01776 | 1295.36025 | -0.0021 | 1295.36025 | 0.00625
1295.57626 | 0.16587 | 1295.57626 | 0.09049 | 1295.57626 | 0.06428 | 1295.57626 | 0.01768 | 1295.57626 | -0.00211 | 1295.57626 | 0.00622
1295.79226 | 0.16542 | 1295.79226 | 0.09026 | 1295.79226 | 0.0641 | 1295.79226 | 0.01761 | 1295.79226 | -0.00211 | 1295.79226 | 0.0062
1296.00826 | 0.16499 | 1296.00826 | 0.09002 | 1296.00826 | 0.06391 | 1296.00826 | 0.01753 | 1296.00826 | -0.0021 | 1296.00826 | 0.00617
1296.22426 | 0.16457 | 1296.22426 | 0.08978 | 1296.22426 | 0.06372 | 1296.22426 | 0.01746 | 1296.22426 | -0.0021 | 1296.22426 | 0.00614
1296.44026 | 0.16416 | 1296.44026 | 0.08953 | 1296.44026 | 0.06351 | 1296.44026 | 0.01739 | 1296.44026 | -0.0021 | 1296.44026 | 0.00612
1296.65626 | 0.16376 | 1296.65626 | 0.08928 | 1296.65626 | 0.0633 | 1296.65626 | 0.01732 | 1296.65626 | -0.0021 | 1296.65626 | 0.00608
1296.87226 | 0.16337 | 1296.87226 | 0.08902 | 1296.87226 | 0.06309 | 1296.87226 | 0.01726 | 1296.87226 | -0.00211 | 1296.87226 | 0.00604
1297.08827 | 0.16298 | 1297.08827 | 0.08876 | 1297.08827 | 0.06287 | 1297.08827 | 0.01721 | 1297.08827 | -0.00213 | 1297.08827 | 0.006
1297.30427 | 0.16258 | 1297.30427 | 0.08849 | 1297.30427 | 0.06265 | 1297.30427 | 0.01716 | 1297.30427 | -0.00215 | 1297.30427 | 0.00594
1297.52027 | 0.16218 | 1297.52027 | 0.08823 | 1297.52027 | 0.06245 | 1297.52027 | 0.01711 | 1297.52027 | -0.00217 | 1297.52027 | 0.00588
1297.73627 | 0.16176 | 1297.73627 | 0.08798 | 1297.73627 | 0.06225 | 1297.73627 | 0.01705 | 1297.73627 | -0.00219 | 1297.73627 | 0.00581
1297.95227 | 0.16133 | 1297.95227 | 0.08773 | 1297.95227 | 0.06206 | 1297.95227 | 0.01698 | 1297.95227 | -0.00221 | 1297.95227 | 0.00573
1298.16827 | 0.16087 | 1298.16827 | 0.0875 | 1298.16827 | 0.06187 | 1298.16827 | 0.0169 | 1298.16827 | -0.00223 | 1298.16827 | 0.00566
1298.38427 | 0.16039 | 1298.38427 | 0.08728 | 1298.38427 | 0.0617 | 1298.38427 | 0.01681 | 1298.38427 | -0.00224 | 1298.38427 | 0.0056
1298.60028 | 0.1599 | 1298.60028 | 0.08706 | 1298.60028 | 0.06152 | 1298.60028 | 0.0167 | 1298.60028 | -0.00225 | 1298.60028 | 0.00554
1298.81628 | 0.1594 | 1298.81628 | 0.08685 | 1298.81628 | 0.06134 | 1298.81628 | 0.01659 | 1298.81628 | -0.00225 | 1298.81628 | 0.00549
1299.03228 | 0.15889 | 1299.03228 | 0.08664 | 1299.03228 | 0.06116 | 1299.03228 | 0.01647 | 1299.03228 | -0.00225 | 1299.03228 | 0.00545
1299.24828 | 0.15839 | 1299.24828 | 0.08644 | 1299.24828 | 0.06097 | 1299.24828 | 0.01635 | 1299.24828 | -0.00225 | 1299.24828 | 0.00543
1299.46428 | 0.1579 | 1299.46428 | 0.08622 | 1299.46428 | 0.06077 | 1299.46428 | 0.01625 | 1299.46428 | -0.00224 | 1299.46428 | 0.00542
1299.68028 | 0.15743 | 1299.68028 | 0.08601 | 1299.68028 | 0.06058 | 1299.68028 | 0.01615 | 1299.68028 | -0.00224 | 1299.68028 | 0.00541
1299.89628 | 0.15698 | 1299.89628 | 0.08579 | 1299.89628 | 0.06037 | 1299.89628 | 0.01607 | 1299.89628 | -0.00225 | 1299.89628 | 0.00542
1300.11229 | 0.15654 | 1300.11229 | 0.08557 | 1300.11229 | 0.06017 | 1300.11229 | 0.01599 | 1300.11229 | -0.00226 | 1300.11229 | 0.00542
1300.32829 | 0.15612 | 1300.32829 | 0.08536 | 1300.32829 | 0.05996 | 1300.32829 | 0.01594 | 1300.32829 | -0.00228 | 1300.32829 | 0.00542
1300.54429 | 0.15571 | 1300.54429 | 0.08514 | 1300.54429 | 0.05975 | 1300.54429 | 0.01589 | 1300.54429 | -0.00231 | 1300.54429 | 0.00541
1300.76029 | 0.1553 | 1300.76029 | 0.08493 | 1300.76029 | 0.05954 | 1300.76029 | 0.01584 | 1300.76029 | -0.00234 | 1300.76029 | 0.0054
1300.97629 | 0.1549 | 1300.97629 | 0.08472 | 1300.97629 | 0.05934 | 1300.97629 | 0.01581 | 1300.97629 | -0.00238 | 1300.97629 | 0.00538
1301.19229 | 0.1545 | 1301.19229 | 0.08451 | 1301.19229 | 0.05913 | 1301.19229 | 0.01577 | 1301.19229 | -0.00242 | 1301.19229 | 0.00535
1301.40829 | 0.15409 | 1301.40829 | 0.0843 | 1301.40829 | 0.05893 | 1301.40829 | 0.01573 | 1301.40829 | -0.00246 | 1301.40829 | 0.00533
1301.62429 | 0.15368 | 1301.62429 | 0.08409 | 1301.62429 | 0.05872 | 1301.62429 | 0.0157 | 1301.62429 | -0.0025 | 1301.62429 | 0.00531
1301.8403 | 0.15327 | 1301.8403 | 0.08387 | 1301.8403 | 0.05852 | 1301.8403 | 0.01566 | 1301.8403 | -0.00252 | 1301.8403 | 0.00528
1302.0563 | 0.15287 | 1302.0563 | 0.08365 | 1302.0563 | 0.05832 | 1302.0563 | 0.01562 | 1302.0563 | -0.00255 | 1302.0563 | 0.00526
1302.2723 | 0.15246 | 1302.2723 | 0.08344 | 1302.2723 | 0.05813 | 1302.2723 | 0.01559 | 1302.2723 | -0.00256 | 1302.2723 | 0.00524
1302.4883 | 0.15205 | 1302.4883 | 0.08322 | 1302.4883 | 0.05795 | 1302.4883 | 0.01554 | 1302.4883 | -0.00256 | 1302.4883 | 0.00521
1302.7043 | 0.15164 | 1302.7043 | 0.08301 | 1302.7043 | 0.05777 | 1302.7043 | 0.0155 | 1302.7043 | -0.00256 | 1302.7043 | 0.00519
1302.9203 | 0.15123 | 1302.9203 | 0.0828 | 1302.9203 | 0.05759 | 1302.9203 | 0.01545 | 1302.9203 | -0.00256 | 1302.9203 | 0.00516
1303.1363 | 0.15081 | 1303.1363 | 0.08258 | 1303.1363 | 0.05742 | 1303.1363 | 0.0154 | 1303.1363 | -0.00255 | 1303.1363 | 0.00513
1303.35231 | 0.15039 | 1303.35231 | 0.08237 | 1303.35231 | 0.05724 | 1303.35231 | 0.01534 | 1303.35231 | -0.00255 | 1303.35231 | 0.00509
1303.56831 | 0.14997 | 1303.56831 | 0.08214 | 1303.56831 | 0.05707 | 1303.56831 | 0.01528 | 1303.56831 | -0.00254 | 1303.56831 | 0.00506
1303.78431 | 0.14954 | 1303.78431 | 0.08191 | 1303.78431 | 0.05688 | 1303.78431 | 0.01521 | 1303.78431 | -0.00254 | 1303.78431 | 0.00503
1304.00031 | 0.1491 | 1304.00031 | 0.08167 | 1304.00031 | 0.05669 | 1304.00031 | 0.01513 | 1304.00031 | -0.00255 | 1304.00031 | 0.005
1304.21631 | 0.14867 | 1304.21631 | 0.08143 | 1304.21631 | 0.0565 | 1304.21631 | 0.01504 | 1304.21631 | -0.00255 | 1304.21631 | 0.00497
1304.43231 | 0.14824 | 1304.43231 | 0.08118 | 1304.43231 | 0.05631 | 1304.43231 | 0.01495 | 1304.43231 | -0.00256 | 1304.43231 | 0.00495
1304.64831 | 0.14781 | 1304.64831 | 0.08094 | 1304.64831 | 0.05611 | 1304.64831 | 0.01486 | 1304.64831 | -0.00256 | 1304.64831 | 0.00493
1304.86432 | 0.1474 | 1304.86432 | 0.0807 | 1304.86432 | 0.05592 | 1304.86432 | 0.01476 | 1304.86432 | -0.00257 | 1304.86432 | 0.00491
1305.08032 | 0.147 | 1305.08032 | 0.08047 | 1305.08032 | 0.05573 | 1305.08032 | 0.01466 | 1305.08032 | -0.00258 | 1305.08032 | 0.0049
1305.29632 | 0.14661 | 1305.29632 | 0.08024 | 1305.29632 | 0.05553 | 1305.29632 | 0.01455 | 1305.29632 | -0.00259 | 1305.29632 | 0.00488
1305.51232 | 0.14623 | 1305.51232 | 0.08003 | 1305.51232 | 0.05534 | 1305.51232 | 0.01444 | 1305.51232 | -0.0026 | 1305.51232 | 0.00487
1305.72832 | 0.14586 | 1305.72832 | 0.07982 | 1305.72832 | 0.05514 | 1305.72832 | 0.01434 | 1305.72832 | -0.00261 | 1305.72832 | 0.00485
1305.94432 | 0.1455 | 1305.94432 | 0.07961 | 1305.94432 | 0.05495 | 1305.94432 | 0.01424 | 1305.94432 | -0.00263 | 1305.94432 | 0.00484
1306.16032 | 0.14514 | 1306.16032 | 0.0794 | 1306.16032 | 0.05475 | 1306.16032 | 0.01415 | 1306.16032 | -0.00265 | 1306.16032 | 0.00482
1306.37633 | 0.14478 | 1306.37633 | 0.07919 | 1306.37633 | 0.05454 | 1306.37633 | 0.01406 | 1306.37633 | -0.00267 | 1306.37633 | 0.0048
1306.59233 | 0.14443 | 1306.59233 | 0.07897 | 1306.59233 | 0.05434 | 1306.59233 | 0.01398 | 1306.59233 | -0.0027 | 1306.59233 | 0.00478
1306.80833 | 0.14407 | 1306.80833 | 0.07876 | 1306.80833 | 0.05414 | 1306.80833 | 0.01391 | 1306.80833 | -0.00272 | 1306.80833 | 0.00474
1307.02433 | 0.14372 | 1307.02433 | 0.07855 | 1307.02433 | 0.05394 | 1307.02433 | 0.01385 | 1307.02433 | -0.00275 | 1307.02433 | 0.0047
1307.24033 | 0.14337 | 1307.24033 | 0.07834 | 1307.24033 | 0.05376 | 1307.24033 | 0.01379 | 1307.24033 | -0.00277 | 1307.24033 | 0.00466
1307.45633 | 0.14303 | 1307.45633 | 0.07813 | 1307.45633 | 0.05357 | 1307.45633 | 0.01375 | 1307.45633 | -0.00279 | 1307.45633 | 0.00463
1307.67233 | 0.14269 | 1307.67233 | 0.07793 | 1307.67233 | 0.05339 | 1307.67233 | 0.01371 | 1307.67233 | -0.00281 | 1307.67233 | 0.0046
1307.88833 | 0.14235 | 1307.88833 | 0.07774 | 1307.88833 | 0.05322 | 1307.88833 | 0.01368 | 1307.88833 | -0.00283 | 1307.88833 | 0.00458
1308.10434 | 0.14201 | 1308.10434 | 0.07755 | 1308.10434 | 0.05306 | 1308.10434 | 0.01366 | 1308.10434 | -0.00284 | 1308.10434 | 0.00457
1308.32034 | 0.14166 | 1308.32034 | 0.07736 | 1308.32034 | 0.0529 | 1308.32034 | 0.01364 | 1308.32034 | -0.00285 | 1308.32034 | 0.00458
1308.53634 | 0.1413 | 1308.53634 | 0.07717 | 1308.53634 | 0.05274 | 1308.53634 | 0.01362 | 1308.53634 | -0.00286 | 1308.53634 | 0.0046
1308.75234 | 0.14093 | 1308.75234 | 0.07698 | 1308.75234 | 0.05258 | 1308.75234 | 0.01359 | 1308.75234 | -0.00286 | 1308.75234 | 0.00464
1308.96834 | 0.14056 | 1308.96834 | 0.07679 | 1308.96834 | 0.05243 | 1308.96834 | 0.01356 | 1308.96834 | -0.00286 | 1308.96834 | 0.00468
1309.18434 | 0.14017 | 1309.18434 | 0.0766 | 1309.18434 | 0.05227 | 1309.18434 | 0.01352 | 1309.18434 | -0.00286 | 1309.18434 | 0.00472
1309.40034 | 0.13979 | 1309.40034 | 0.0764 | 1309.40034 | 0.05212 | 1309.40034 | 0.01348 | 1309.40034 | -0.00286 | 1309.40034 | 0.00477
1309.61635 | 0.1394 | 1309.61635 | 0.07621 | 1309.61635 | 0.05197 | 1309.61635 | 0.01342 | 1309.61635 | -0.00287 | 1309.61635 | 0.0048
1309.83235 | 0.13902 | 1309.83235 | 0.07601 | 1309.83235 | 0.05181 | 1309.83235 | 0.01335 | 1309.83235 | -0.00287 | 1309.83235 | 0.00483
1310.04835 | 0.13864 | 1310.04835 | 0.07582 | 1310.04835 | 0.05166 | 1310.04835 | 0.01328 | 1310.04835 | -0.00288 | 1310.04835 | 0.00484
1310.26435 | 0.13827 | 1310.26435 | 0.07561 | 1310.26435 | 0.05151 | 1310.26435 | 0.01321 | 1310.26435 | -0.0029 | 1310.26435 | 0.00485
1310.48035 | 0.13791 | 1310.48035 | 0.07541 | 1310.48035 | 0.05135 | 1310.48035 | 0.01313 | 1310.48035 | -0.00291 | 1310.48035 | 0.00484
1310.69635 | 0.13755 | 1310.69635 | 0.07519 | 1310.69635 | 0.05119 | 1310.69635 | 0.01305 | 1310.69635 | -0.00293 | 1310.69635 | 0.00482
1310.91235 | 0.13718 | 1310.91235 | 0.07496 | 1310.91235 | 0.05103 | 1310.91235 | 0.01297 | 1310.91235 | -0.00295 | 1310.91235 | 0.00479
1311.12836 | 0.13682 | 1311.12836 | 0.07473 | 1311.12836 | 0.05087 | 1311.12836 | 0.0129 | 1311.12836 | -0.00296 | 1311.12836 | 0.00475
1311.34436 | 0.13644 | 1311.34436 | 0.0745 | 1311.34436 | 0.0507 | 1311.34436 | 0.01283 | 1311.34436 | -0.00298 | 1311.34436 | 0.00471
1311.56036 | 0.13607 | 1311.56036 | 0.07426 | 1311.56036 | 0.05052 | 1311.56036 | 0.01277 | 1311.56036 | -0.00299 | 1311.56036 | 0.00466
1311.77636 | 0.13569 | 1311.77636 | 0.07403 | 1311.77636 | 0.05033 | 1311.77636 | 0.01271 | 1311.77636 | -0.003 | 1311.77636 | 0.00461
1311.99236 | 0.13531 | 1311.99236 | 0.07382 | 1311.99236 | 0.05014 | 1311.99236 | 0.01266 | 1311.99236 | -0.003 | 1311.99236 | 0.00457
1312.20836 | 0.13494 | 1312.20836 | 0.07361 | 1312.20836 | 0.04994 | 1312.20836 | 0.0126 | 1312.20836 | -0.00301 | 1312.20836 | 0.00453
1312.42436 | 0.13457 | 1312.42436 | 0.07342 | 1312.42436 | 0.04973 | 1312.42436 | 0.01254 | 1312.42436 | -0.00301 | 1312.42436 | 0.00449
1312.64037 | 0.13421 | 1312.64037 | 0.07324 | 1312.64037 | 0.04953 | 1312.64037 | 0.01249 | 1312.64037 | -0.00301 | 1312.64037 | 0.00446
1312.85637 | 0.13385 | 1312.85637 | 0.07307 | 1312.85637 | 0.04933 | 1312.85637 | 0.01243 | 1312.85637 | -0.00301 | 1312.85637 | 0.00444
1313.07237 | 0.13349 | 1313.07237 | 0.07291 | 1313.07237 | 0.04914 | 1313.07237 | 0.01238 | 1313.07237 | -0.00301 | 1313.07237 | 0.00441
1313.28837 | 0.13313 | 1313.28837 | 0.07275 | 1313.28837 | 0.04896 | 1313.28837 | 0.01232 | 1313.28837 | -0.00302 | 1313.28837 | 0.00438
1313.50437 | 0.13276 | 1313.50437 | 0.07258 | 1313.50437 | 0.04878 | 1313.50437 | 0.01226 | 1313.50437 | -0.00303 | 1313.50437 | 0.00434
1313.72037 | 0.13238 | 1313.72037 | 0.0724 | 1313.72037 | 0.04863 | 1313.72037 | 0.01221 | 1313.72037 | -0.00305 | 1313.72037 | 0.0043
1313.93637 | 0.132 | 1313.93637 | 0.07222 | 1313.93637 | 0.04847 | 1313.93637 | 0.01215 | 1313.93637 | -0.00307 | 1313.93637 | 0.00425
1314.15237 | 0.13162 | 1314.15237 | 0.07203 | 1314.15237 | 0.04833 | 1314.15237 | 0.0121 | 1314.15237 | -0.00309 | 1314.15237 | 0.0042
1314.36838 | 0.13123 | 1314.36838 | 0.07183 | 1314.36838 | 0.04819 | 1314.36838 | 0.01204 | 1314.36838 | -0.00311 | 1314.36838 | 0.00415
1314.58438 | 0.13085 | 1314.58438 | 0.07162 | 1314.58438 | 0.04805 | 1314.58438 | 0.01198 | 1314.58438 | -0.00313 | 1314.58438 | 0.00409
1314.80038 | 0.13046 | 1314.80038 | 0.07141 | 1314.80038 | 0.0479 | 1314.80038 | 0.01191 | 1314.80038 | -0.00314 | 1314.80038 | 0.00403
1315.01638 | 0.13009 | 1315.01638 | 0.0712 | 1315.01638 | 0.04776 | 1315.01638 | 0.01184 | 1315.01638 | -0.00315 | 1315.01638 | 0.00396
1315.23238 | 0.12971 | 1315.23238 | 0.07099 | 1315.23238 | 0.0476 | 1315.23238 | 0.01177 | 1315.23238 | -0.00316 | 1315.23238 | 0.0039
1315.44838 | 0.12934 | 1315.44838 | 0.07077 | 1315.44838 | 0.04744 | 1315.44838 | 0.01168 | 1315.44838 | -0.00316 | 1315.44838 | 0.00385
1315.66438 | 0.12898 | 1315.66438 | 0.07056 | 1315.66438 | 0.04728 | 1315.66438 | 0.0116 | 1315.66438 | -0.00316 | 1315.66438 | 0.00379
1315.88039 | 0.12863 | 1315.88039 | 0.07035 | 1315.88039 | 0.04711 | 1315.88039 | 0.01151 | 1315.88039 | -0.00315 | 1315.88039 | 0.00375
1316.09639 | 0.12829 | 1316.09639 | 0.07014 | 1316.09639 | 0.04694 | 1316.09639 | 0.01141 | 1316.09639 | -0.00315 | 1316.09639 | 0.00372
1316.31239 | 0.12795 | 1316.31239 | 0.06993 | 1316.31239 | 0.04677 | 1316.31239 | 0.01131 | 1316.31239 | -0.00315 | 1316.31239 | 0.00371
1316.52839 | 0.12762 | 1316.52839 | 0.06973 | 1316.52839 | 0.0466 | 1316.52839 | 0.01122 | 1316.52839 | -0.00315 | 1316.52839 | 0.00371
1316.74439 | 0.12729 | 1316.74439 | 0.06953 | 1316.74439 | 0.04642 | 1316.74439 | 0.01112 | 1316.74439 | -0.00315 | 1316.74439 | 0.00373
1316.96039 | 0.12697 | 1316.96039 | 0.06934 | 1316.96039 | 0.04624 | 1316.96039 | 0.01102 | 1316.96039 | -0.00315 | 1316.96039 | 0.00376
1317.17639 | 0.12664 | 1317.17639 | 0.06915 | 1317.17639 | 0.04607 | 1317.17639 | 0.01093 | 1317.17639 | -0.00315 | 1317.17639 | 0.0038
1317.3924 | 0.12632 | 1317.3924 | 0.06897 | 1317.3924 | 0.0459 | 1317.3924 | 0.01085 | 1317.3924 | -0.00316 | 1317.3924 | 0.00385
1317.6084 | 0.126 | 1317.6084 | 0.06878 | 1317.6084 | 0.04573 | 1317.6084 | 0.01077 | 1317.6084 | -0.00316 | 1317.6084 | 0.0039
1317.8244 | 0.12567 | 1317.8244 | 0.06859 | 1317.8244 | 0.04558 | 1317.8244 | 0.01071 | 1317.8244 | -0.00316 | 1317.8244 | 0.00394
1318.0404 | 0.12534 | 1318.0404 | 0.06841 | 1318.0404 | 0.04543 | 1318.0404 | 0.01065 | 1318.0404 | -0.00316 | 1318.0404 | 0.00398
1318.2564 | 0.125 | 1318.2564 | 0.06822 | 1318.2564 | 0.04529 | 1318.2564 | 0.01059 | 1318.2564 | -0.00315 | 1318.2564 | 0.00401
1318.4724 | 0.12467 | 1318.4724 | 0.06803 | 1318.4724 | 0.04516 | 1318.4724 | 0.01054 | 1318.4724 | -0.00315 | 1318.4724 | 0.00403
1318.6884 | 0.12433 | 1318.6884 | 0.06785 | 1318.6884 | 0.04503 | 1318.6884 | 0.0105 | 1318.6884 | -0.00314 | 1318.6884 | 0.00403
1318.9044 | 0.124 | 1318.9044 | 0.06766 | 1318.9044 | 0.04491 | 1318.9044 | 0.01045 | 1318.9044 | -0.00314 | 1318.9044 | 0.00402
1319.12041 | 0.12368 | 1319.12041 | 0.06748 | 1319.12041 | 0.04478 | 1319.12041 | 0.01041 | 1319.12041 | -0.00313 | 1319.12041 | 0.004
1319.33641 | 0.12336 | 1319.33641 | 0.0673 | 1319.33641 | 0.04465 | 1319.33641 | 0.01036 | 1319.33641 | -0.00312 | 1319.33641 | 0.00397
1319.55241 | 0.12305 | 1319.55241 | 0.06713 | 1319.55241 | 0.04451 | 1319.55241 | 0.01031 | 1319.55241 | -0.00312 | 1319.55241 | 0.00392
1319.76841 | 0.12276 | 1319.76841 | 0.06695 | 1319.76841 | 0.04437 | 1319.76841 | 0.01026 | 1319.76841 | -0.00312 | 1319.76841 | 0.00387
1319.98441 | 0.12247 | 1319.98441 | 0.06678 | 1319.98441 | 0.04423 | 1319.98441 | 0.01021 | 1319.98441 | -0.00312 | 1319.98441 | 0.0038
1320.20041 | 0.12219 | 1320.20041 | 0.06661 | 1320.20041 | 0.04408 | 1320.20041 | 0.01015 | 1320.20041 | -0.00312 | 1320.20041 | 0.00373
1320.41641 | 0.12192 | 1320.41641 | 0.06644 | 1320.41641 | 0.04393 | 1320.41641 | 0.0101 | 1320.41641 | -0.00313 | 1320.41641 | 0.00365
1320.63242 | 0.12166 | 1320.63242 | 0.06627 | 1320.63242 | 0.04378 | 1320.63242 | 0.01004 | 1320.63242 | -0.00313 | 1320.63242 | 0.00356
1320.84842 | 0.1214 | 1320.84842 | 0.0661 | 1320.84842 | 0.04362 | 1320.84842 | 0.00997 | 1320.84842 | -0.00314 | 1320.84842 | 0.00346
1321.06442 | 0.12114 | 1321.06442 | 0.06593 | 1321.06442 | 0.04347 | 1321.06442 | 0.00992 | 1321.06442 | -0.00316 | 1321.06442 | 0.00336
1321.28042 | 0.12088 | 1321.28042 | 0.06577 | 1321.28042 | 0.04332 | 1321.28042 | 0.00986 | 1321.28042 | -0.00317 | 1321.28042 | 0.00326
1321.49642 | 0.12061 | 1321.49642 | 0.0656 | 1321.49642 | 0.04318 | 1321.49642 | 0.00981 | 1321.49642 | -0.00319 | 1321.49642 | 0.00317
1321.71242 | 0.12034 | 1321.71242 | 0.06544 | 1321.71242 | 0.04304 | 1321.71242 | 0.00976 | 1321.71242 | -0.00322 | 1321.71242 | 0.00308
1321.92842 | 0.12005 | 1321.92842 | 0.06527 | 1321.92842 | 0.0429 | 1321.92842 | 0.00971 | 1321.92842 | -0.00324 | 1321.92842 | 0.00301
1322.14443 | 0.11976 | 1322.14443 | 0.0651 | 1322.14443 | 0.04277 | 1322.14443 | 0.00966 | 1322.14443 | -0.00325 | 1322.14443 | 0.00295
1322.36043 | 0.11946 | 1322.36043 | 0.06493 | 1322.36043 | 0.04264 | 1322.36043 | 0.00961 | 1322.36043 | -0.00327 | 1322.36043 | 0.00291
1322.57643 | 0.11916 | 1322.57643 | 0.06475 | 1322.57643 | 0.04251 | 1322.57643 | 0.00956 | 1322.57643 | -0.00327 | 1322.57643 | 0.00289
1322.79243 | 0.11885 | 1322.79243 | 0.06457 | 1322.79243 | 0.04237 | 1322.79243 | 0.0095 | 1322.79243 | -0.00327 | 1322.79243 | 0.0029
1323.00843 | 0.11855 | 1323.00843 | 0.06439 | 1323.00843 | 0.04222 | 1323.00843 | 0.00944 | 1323.00843 | -0.00326 | 1323.00843 | 0.00292
1323.22443 | 0.11824 | 1323.22443 | 0.06421 | 1323.22443 | 0.04206 | 1323.22443 | 0.00938 | 1323.22443 | -0.00325 | 1323.22443 | 0.00295
1323.44043 | 0.11794 | 1323.44043 | 0.06402 | 1323.44043 | 0.04191 | 1323.44043 | 0.00931 | 1323.44043 | -0.00323 | 1323.44043 | 0.003
1323.65644 | 0.11764 | 1323.65644 | 0.06384 | 1323.65644 | 0.04175 | 1323.65644 | 0.00925 | 1323.65644 | -0.0032 | 1323.65644 | 0.00305
1323.87244 | 0.11734 | 1323.87244 | 0.06366 | 1323.87244 | 0.04159 | 1323.87244 | 0.00919 | 1323.87244 | -0.00318 | 1323.87244 | 0.00311
1324.08844 | 0.11704 | 1324.08844 | 0.06349 | 1324.08844 | 0.04144 | 1324.08844 | 0.00913 | 1324.08844 | -0.00317 | 1324.08844 | 0.00317
1324.30444 | 0.11674 | 1324.30444 | 0.06333 | 1324.30444 | 0.04129 | 1324.30444 | 0.00907 | 1324.30444 | -0.00316 | 1324.30444 | 0.00322
1324.52044 | 0.11644 | 1324.52044 | 0.06316 | 1324.52044 | 0.04115 | 1324.52044 | 0.00902 | 1324.52044 | -0.00316 | 1324.52044 | 0.00326
1324.73644 | 0.11614 | 1324.73644 | 0.063 | 1324.73644 | 0.04102 | 1324.73644 | 0.00897 | 1324.73644 | -0.00317 | 1324.73644 | 0.00329
1324.95244 | 0.11584 | 1324.95244 | 0.06284 | 1324.95244 | 0.0409 | 1324.95244 | 0.00891 | 1324.95244 | -0.00318 | 1324.95244 | 0.0033
1325.16844 | 0.11554 | 1325.16844 | 0.06268 | 1325.16844 | 0.04078 | 1325.16844 | 0.00886 | 1325.16844 | -0.00321 | 1325.16844 | 0.0033
1325.38445 | 0.11525 | 1325.38445 | 0.06251 | 1325.38445 | 0.04067 | 1325.38445 | 0.00881 | 1325.38445 | -0.00323 | 1325.38445 | 0.00328
1325.60045 | 0.11496 | 1325.60045 | 0.06234 | 1325.60045 | 0.04055 | 1325.60045 | 0.00875 | 1325.60045 | -0.00326 | 1325.60045 | 0.00325
1325.81645 | 0.11469 | 1325.81645 | 0.06216 | 1325.81645 | 0.04044 | 1325.81645 | 0.00869 | 1325.81645 | -0.00329 | 1325.81645 | 0.00321
1326.03245 | 0.11442 | 1326.03245 | 0.06198 | 1326.03245 | 0.04033 | 1326.03245 | 0.00863 | 1326.03245 | -0.00331 | 1326.03245 | 0.00317
1326.24845 | 0.11415 | 1326.24845 | 0.0618 | 1326.24845 | 0.04021 | 1326.24845 | 0.00857 | 1326.24845 | -0.00332 | 1326.24845 | 0.00313
1326.46445 | 0.11389 | 1326.46445 | 0.06163 | 1326.46445 | 0.04009 | 1326.46445 | 0.0085 | 1326.46445 | -0.00333 | 1326.46445 | 0.0031
1326.68045 | 0.11363 | 1326.68045 | 0.06145 | 1326.68045 | 0.03997 | 1326.68045 | 0.00843 | 1326.68045 | -0.00333 | 1326.68045 | 0.00306
1326.89646 | 0.11337 | 1326.89646 | 0.06128 | 1326.89646 | 0.03984 | 1326.89646 | 0.00836 | 1326.89646 | -0.00332 | 1326.89646 | 0.00303
1327.11246 | 0.11311 | 1327.11246 | 0.06112 | 1327.11246 | 0.03971 | 1327.11246 | 0.00829 | 1327.11246 | -0.00331 | 1327.11246 | 0.00301
1327.32846 | 0.11284 | 1327.32846 | 0.06096 | 1327.32846 | 0.03958 | 1327.32846 | 0.00821 | 1327.32846 | -0.0033 | 1327.32846 | 0.00298
1327.54446 | 0.11258 | 1327.54446 | 0.0608 | 1327.54446 | 0.03946 | 1327.54446 | 0.00814 | 1327.54446 | -0.00329 | 1327.54446 | 0.00296
1327.76046 | 0.11231 | 1327.76046 | 0.06065 | 1327.76046 | 0.03933 | 1327.76046 | 0.00806 | 1327.76046 | -0.00329 | 1327.76046 | 0.00294
1327.97646 | 0.11203 | 1327.97646 | 0.06049 | 1327.97646 | 0.0392 | 1327.97646 | 0.00799 | 1327.97646 | -0.00329 | 1327.97646 | 0.00292
1328.19246 | 0.11176 | 1328.19246 | 0.06034 | 1328.19246 | 0.03907 | 1328.19246 | 0.00792 | 1328.19246 | -0.00329 | 1328.19246 | 0.00289
1328.40847 | 0.11149 | 1328.40847 | 0.06018 | 1328.40847 | 0.03896 | 1328.40847 | 0.00785 | 1328.40847 | -0.0033 | 1328.40847 | 0.00286
1328.62447 | 0.11122 | 1328.62447 | 0.06003 | 1328.62447 | 0.03884 | 1328.62447 | 0.00779 | 1328.62447 | -0.00331 | 1328.62447 | 0.00283
1328.84047 | 0.11096 | 1328.84047 | 0.05987 | 1328.84047 | 0.03872 | 1328.84047 | 0.00772 | 1328.84047 | -0.00332 | 1328.84047 | 0.0028
1329.05647 | 0.11069 | 1329.05647 | 0.05971 | 1329.05647 | 0.03861 | 1329.05647 | 0.00765 | 1329.05647 | -0.00333 | 1329.05647 | 0.00276
1329.27247 | 0.11042 | 1329.27247 | 0.05955 | 1329.27247 | 0.03849 | 1329.27247 | 0.00758 | 1329.27247 | -0.00334 | 1329.27247 | 0.00272
1329.48847 | 0.11015 | 1329.48847 | 0.0594 | 1329.48847 | 0.03836 | 1329.48847 | 0.0075 | 1329.48847 | -0.00334 | 1329.48847 | 0.00268
1329.70447 | 0.10988 | 1329.70447 | 0.05924 | 1329.70447 | 0.03824 | 1329.70447 | 0.00742 | 1329.70447 | -0.00334 | 1329.70447 | 0.00264
1329.92048 | 0.10961 | 1329.92048 | 0.05908 | 1329.92048 | 0.03811 | 1329.92048 | 0.00735 | 1329.92048 | -0.00333 | 1329.92048 | 0.00261
1330.13648 | 0.10935 | 1330.13648 | 0.05893 | 1330.13648 | 0.03798 | 1330.13648 | 0.00727 | 1330.13648 | -0.00332 | 1330.13648 | 0.00259
1330.35248 | 0.10909 | 1330.35248 | 0.05878 | 1330.35248 | 0.03785 | 1330.35248 | 0.00719 | 1330.35248 | -0.00331 | 1330.35248 | 0.00258
1330.56848 | 0.10883 | 1330.56848 | 0.05862 | 1330.56848 | 0.03772 | 1330.56848 | 0.00712 | 1330.56848 | -0.0033 | 1330.56848 | 0.00257
1330.78448 | 0.10858 | 1330.78448 | 0.05847 | 1330.78448 | 0.03759 | 1330.78448 | 0.00705 | 1330.78448 | -0.00329 | 1330.78448 | 0.00257
1331.00048 | 0.10832 | 1331.00048 | 0.05832 | 1331.00048 | 0.03747 | 1331.00048 | 0.00699 | 1331.00048 | -0.00328 | 1331.00048 | 0.00257
1331.21648 | 0.10806 | 1331.21648 | 0.05816 | 1331.21648 | 0.03734 | 1331.21648 | 0.00692 | 1331.21648 | -0.00328 | 1331.21648 | 0.00258
1331.43248 | 0.1078 | 1331.43248 | 0.05802 | 1331.43248 | 0.03722 | 1331.43248 | 0.00686 | 1331.43248 | -0.00328 | 1331.43248 | 0.00259
1331.64849 | 0.10753 | 1331.64849 | 0.05787 | 1331.64849 | 0.03709 | 1331.64849 | 0.00679 | 1331.64849 | -0.00329 | 1331.64849 | 0.0026
1331.86449 | 0.10727 | 1331.86449 | 0.05773 | 1331.86449 | 0.03696 | 1331.86449 | 0.00673 | 1331.86449 | -0.00331 | 1331.86449 | 0.00261
1332.08049 | 0.10701 | 1332.08049 | 0.0576 | 1332.08049 | 0.03682 | 1332.08049 | 0.00666 | 1332.08049 | -0.00333 | 1332.08049 | 0.00263
1332.29649 | 0.10676 | 1332.29649 | 0.05747 | 1332.29649 | 0.03668 | 1332.29649 | 0.00659 | 1332.29649 | -0.00336 | 1332.29649 | 0.00265
1332.51249 | 0.10652 | 1332.51249 | 0.05734 | 1332.51249 | 0.03655 | 1332.51249 | 0.00653 | 1332.51249 | -0.00339 | 1332.51249 | 0.00266
1332.72849 | 0.1063 | 1332.72849 | 0.05722 | 1332.72849 | 0.03643 | 1332.72849 | 0.00646 | 1332.72849 | -0.00341 | 1332.72849 | 0.00266
1332.94449 | 0.10609 | 1332.94449 | 0.05709 | 1332.94449 | 0.03632 | 1332.94449 | 0.0064 | 1332.94449 | -0.00344 | 1332.94449 | 0.00266
1333.1605 | 0.10588 | 1333.1605 | 0.05696 | 1333.1605 | 0.03622 | 1333.1605 | 0.00634 | 1333.1605 | -0.00346 | 1333.1605 | 0.00265
1333.3765 | 0.10568 | 1333.3765 | 0.05682 | 1333.3765 | 0.03613 | 1333.3765 | 0.00627 | 1333.3765 | -0.00347 | 1333.3765 | 0.00262
1333.5925 | 0.10548 | 1333.5925 | 0.05668 | 1333.5925 | 0.03604 | 1333.5925 | 0.0062 | 1333.5925 | -0.00348 | 1333.5925 | 0.00257
1333.8085 | 0.10527 | 1333.8085 | 0.05653 | 1333.8085 | 0.03596 | 1333.8085 | 0.00613 | 1333.8085 | -0.00349 | 1333.8085 | 0.00252
1334.0245 | 0.10504 | 1334.0245 | 0.05638 | 1334.0245 | 0.03587 | 1334.0245 | 0.00606 | 1334.0245 | -0.00349 | 1334.0245 | 0.00245
1334.2405 | 0.10479 | 1334.2405 | 0.05621 | 1334.2405 | 0.03578 | 1334.2405 | 0.00598 | 1334.2405 | -0.00349 | 1334.2405 | 0.00238
1334.4565 | 0.10452 | 1334.4565 | 0.05603 | 1334.4565 | 0.03568 | 1334.4565 | 0.00591 | 1334.4565 | -0.00348 | 1334.4565 | 0.00231
1334.67251 | 0.10423 | 1334.67251 | 0.05585 | 1334.67251 | 0.03557 | 1334.67251 | 0.00584 | 1334.67251 | -0.00348 | 1334.67251 | 0.00224
1334.88851 | 0.10392 | 1334.88851 | 0.05566 | 1334.88851 | 0.03545 | 1334.88851 | 0.00579 | 1334.88851 | -0.00347 | 1334.88851 | 0.00219
1335.10451 | 0.10359 | 1335.10451 | 0.05547 | 1335.10451 | 0.03532 | 1335.10451 | 0.00574 | 1335.10451 | -0.00347 | 1335.10451 | 0.00215
1335.32051 | 0.10325 | 1335.32051 | 0.05528 | 1335.32051 | 0.03519 | 1335.32051 | 0.0057 | 1335.32051 | -0.00347 | 1335.32051 | 0.00214
1335.53651 | 0.10289 | 1335.53651 | 0.05509 | 1335.53651 | 0.03506 | 1335.53651 | 0.00567 | 1335.53651 | -0.00347 | 1335.53651 | 0.00214
1335.75251 | 0.10254 | 1335.75251 | 0.05491 | 1335.75251 | 0.03493 | 1335.75251 | 0.00565 | 1335.75251 | -0.00347 | 1335.75251 | 0.00216
1335.96851 | 0.10219 | 1335.96851 | 0.05475 | 1335.96851 | 0.0348 | 1335.96851 | 0.00563 | 1335.96851 | -0.00346 | 1335.96851 | 0.00219
1336.18452 | 0.10184 | 1336.18452 | 0.0546 | 1336.18452 | 0.03467 | 1336.18452 | 0.0056 | 1336.18452 | -0.00347 | 1336.18452 | 0.00222
1336.40052 | 0.10152 | 1336.40052 | 0.05446 | 1336.40052 | 0.03455 | 1336.40052 | 0.00557 | 1336.40052 | -0.00347 | 1336.40052 | 0.00224
1336.61652 | 0.10121 | 1336.61652 | 0.05433 | 1336.61652 | 0.03442 | 1336.61652 | 0.00553 | 1336.61652 | -0.00348 | 1336.61652 | 0.00226
1336.83252 | 0.10091 | 1336.83252 | 0.05421 | 1336.83252 | 0.0343 | 1336.83252 | 0.00548 | 1336.83252 | -0.00349 | 1336.83252 | 0.00226
1337.04852 | 0.10063 | 1337.04852 | 0.05408 | 1337.04852 | 0.03419 | 1337.04852 | 0.00541 | 1337.04852 | -0.0035 | 1337.04852 | 0.00226
1337.26452 | 0.10035 | 1337.26452 | 0.05396 | 1337.26452 | 0.03407 | 1337.26452 | 0.00533 | 1337.26452 | -0.00351 | 1337.26452 | 0.00225
1337.48052 | 0.10007 | 1337.48052 | 0.05384 | 1337.48052 | 0.03396 | 1337.48052 | 0.00525 | 1337.48052 | -0.00352 | 1337.48052 | 0.00222
1337.69652 | 0.0998 | 1337.69652 | 0.05372 | 1337.69652 | 0.03385 | 1337.69652 | 0.00516 | 1337.69652 | -0.00353 | 1337.69652 | 0.00219
1337.91253 | 0.09952 | 1337.91253 | 0.05359 | 1337.91253 | 0.03375 | 1337.91253 | 0.00507 | 1337.91253 | -0.00354 | 1337.91253 | 0.00214
1338.12853 | 0.09923 | 1338.12853 | 0.05346 | 1338.12853 | 0.03366 | 1338.12853 | 0.00499 | 1338.12853 | -0.00355 | 1338.12853 | 0.00207
1338.34453 | 0.09895 | 1338.34453 | 0.05334 | 1338.34453 | 0.03357 | 1338.34453 | 0.00491 | 1338.34453 | -0.00355 | 1338.34453 | 0.00198
1338.56053 | 0.09868 | 1338.56053 | 0.05321 | 1338.56053 | 0.03348 | 1338.56053 | 0.00484 | 1338.56053 | -0.00354 | 1338.56053 | 0.00187
1338.77653 | 0.09841 | 1338.77653 | 0.05308 | 1338.77653 | 0.03339 | 1338.77653 | 0.00478 | 1338.77653 | -0.00353 | 1338.77653 | 0.00174
1338.99253 | 0.09815 | 1338.99253 | 0.05295 | 1338.99253 | 0.03331 | 1338.99253 | 0.00473 | 1338.99253 | -0.00353 | 1338.99253 | 0.0016
1339.20853 | 0.09791 | 1339.20853 | 0.05282 | 1339.20853 | 0.03322 | 1339.20853 | 0.00469 | 1339.20853 | -0.00352 | 1339.20853 | 0.00146
1339.42454 | 0.09768 | 1339.42454 | 0.05269 | 1339.42454 | 0.03314 | 1339.42454 | 0.00465 | 1339.42454 | -0.00351 | 1339.42454 | 0.00134
1339.64054 | 0.09745 | 1339.64054 | 0.05255 | 1339.64054 | 0.03305 | 1339.64054 | 0.00462 | 1339.64054 | -0.00351 | 1339.64054 | 0.00124
1339.85654 | 0.09724 | 1339.85654 | 0.05241 | 1339.85654 | 0.03296 | 1339.85654 | 0.00459 | 1339.85654 | -0.00351 | 1339.85654 | 0.00117
1340.07254 | 0.09702 | 1340.07254 | 0.05226 | 1340.07254 | 0.03287 | 1340.07254 | 0.00456 | 1340.07254 | -0.00351 | 1340.07254 | 0.00114
1340.28854 | 0.09681 | 1340.28854 | 0.05211 | 1340.28854 | 0.03278 | 1340.28854 | 0.00453 | 1340.28854 | -0.00351 | 1340.28854 | 0.00113
1340.50454 | 0.0966 | 1340.50454 | 0.05196 | 1340.50454 | 0.03269 | 1340.50454 | 0.00449 | 1340.50454 | -0.00352 | 1340.50454 | 0.00114
1340.72054 | 0.09639 | 1340.72054 | 0.05181 | 1340.72054 | 0.0326 | 1340.72054 | 0.00445 | 1340.72054 | -0.00352 | 1340.72054 | 0.00116
1340.93655 | 0.09617 | 1340.93655 | 0.05165 | 1340.93655 | 0.03251 | 1340.93655 | 0.00442 | 1340.93655 | -0.00352 | 1340.93655 | 0.00119
1341.15255 | 0.09593 | 1341.15255 | 0.0515 | 1341.15255 | 0.03242 | 1341.15255 | 0.00437 | 1341.15255 | -0.00352 | 1341.15255 | 0.0012
1341.36855 | 0.09569 | 1341.36855 | 0.05135 | 1341.36855 | 0.03233 | 1341.36855 | 0.00433 | 1341.36855 | -0.00352 | 1341.36855 | 0.00121
1341.58455 | 0.09544 | 1341.58455 | 0.0512 | 1341.58455 | 0.03224 | 1341.58455 | 0.00429 | 1341.58455 | -0.00351 | 1341.58455 | 0.00121
1341.80055 | 0.09519 | 1341.80055 | 0.05105 | 1341.80055 | 0.03215 | 1341.80055 | 0.00425 | 1341.80055 | -0.0035 | 1341.80055 | 0.0012
1342.01655 | 0.09492 | 1342.01655 | 0.0509 | 1342.01655 | 0.03207 | 1342.01655 | 0.00421 | 1342.01655 | -0.00349 | 1342.01655 | 0.00118
1342.23255 | 0.09465 | 1342.23255 | 0.05076 | 1342.23255 | 0.03198 | 1342.23255 | 0.00418 | 1342.23255 | -0.00348 | 1342.23255 | 0.00115
1342.44856 | 0.09438 | 1342.44856 | 0.05062 | 1342.44856 | 0.03191 | 1342.44856 | 0.00414 | 1342.44856 | -0.00347 | 1342.44856 | 0.00113
1342.66456 | 0.09411 | 1342.66456 | 0.05047 | 1342.66456 | 0.03184 | 1342.66456 | 0.0041 | 1342.66456 | -0.00347 | 1342.66456 | 0.0011
1342.88056 | 0.09385 | 1342.88056 | 0.05033 | 1342.88056 | 0.03178 | 1342.88056 | 0.00406 | 1342.88056 | -0.00347 | 1342.88056 | 0.00108
1343.09656 | 0.09359 | 1343.09656 | 0.05018 | 1343.09656 | 0.03172 | 1343.09656 | 0.00403 | 1343.09656 | -0.00347 | 1343.09656 | 0.00107
1343.31256 | 0.09335 | 1343.31256 | 0.05003 | 1343.31256 | 0.03166 | 1343.31256 | 0.00398 | 1343.31256 | -0.00348 | 1343.31256 | 0.00106
1343.52856 | 0.09311 | 1343.52856 | 0.04989 | 1343.52856 | 0.03159 | 1343.52856 | 0.00394 | 1343.52856 | -0.00348 | 1343.52856 | 0.00105
1343.74456 | 0.09288 | 1343.74456 | 0.04974 | 1343.74456 | 0.03152 | 1343.74456 | 0.00389 | 1343.74456 | -0.00349 | 1343.74456 | 0.00104
1343.96056 | 0.09266 | 1343.96056 | 0.04961 | 1343.96056 | 0.03143 | 1343.96056 | 0.00385 | 1343.96056 | -0.00351 | 1343.96056 | 0.00104
1344.17657 | 0.09244 | 1344.17657 | 0.04948 | 1344.17657 | 0.03133 | 1344.17657 | 0.0038 | 1344.17657 | -0.00352 | 1344.17657 | 0.00103
1344.39257 | 0.09222 | 1344.39257 | 0.04936 | 1344.39257 | 0.03122 | 1344.39257 | 0.00375 | 1344.39257 | -0.00353 | 1344.39257 | 0.00102
1344.60857 | 0.09201 | 1344.60857 | 0.04924 | 1344.60857 | 0.0311 | 1344.60857 | 0.0037 | 1344.60857 | -0.00354 | 1344.60857 | 0.00101
1344.82457 | 0.09179 | 1344.82457 | 0.04914 | 1344.82457 | 0.03097 | 1344.82457 | 0.00366 | 1344.82457 | -0.00354 | 1344.82457 | 0.000994078
1345.04057 | 0.09157 | 1345.04057 | 0.04904 | 1345.04057 | 0.03084 | 1345.04057 | 0.00361 | 1345.04057 | -0.00355 | 1345.04057 | 0.000968986
1345.25657 | 0.09134 | 1345.25657 | 0.04895 | 1345.25657 | 0.03071 | 1345.25657 | 0.00357 | 1345.25657 | -0.00355 | 1345.25657 | 0.000933872
1345.47257 | 0.09109 | 1345.47257 | 0.04885 | 1345.47257 | 0.03058 | 1345.47257 | 0.00352 | 1345.47257 | -0.00355 | 1345.47257 | 0.000890609
1345.68858 | 0.09084 | 1345.68858 | 0.04876 | 1345.68858 | 0.03047 | 1345.68858 | 0.00348 | 1345.68858 | -0.00355 | 1345.68858 | 0.000837766
1345.90458 | 0.09057 | 1345.90458 | 0.04866 | 1345.90458 | 0.03037 | 1345.90458 | 0.00343 | 1345.90458 | -0.00355 | 1345.90458 | 0.000784053
1346.12058 | 0.09028 | 1346.12058 | 0.04856 | 1346.12058 | 0.03028 | 1346.12058 | 0.00338 | 1346.12058 | -0.00354 | 1346.12058 | 0.000734546
1346.33658 | 0.08999 | 1346.33658 | 0.04846 | 1346.33658 | 0.0302 | 1346.33658 | 0.00334 | 1346.33658 | -0.00353 | 1346.33658 | 0.000691934
1346.55258 | 0.08968 | 1346.55258 | 0.04836 | 1346.55258 | 0.03014 | 1346.55258 | 0.00329 | 1346.55258 | -0.00352 | 1346.55258 | 0.000663568
1346.76858 | 0.08937 | 1346.76858 | 0.04825 | 1346.76858 | 0.03008 | 1346.76858 | 0.00324 | 1346.76858 | -0.00351 | 1346.76858 | 0.000647188
1346.98458 | 0.08906 | 1346.98458 | 0.04814 | 1346.98458 | 0.03003 | 1346.98458 | 0.00318 | 1346.98458 | -0.00351 | 1346.98458 | 0.000644843
1347.20059 | 0.08875 | 1347.20059 | 0.04802 | 1347.20059 | 0.02998 | 1347.20059 | 0.00312 | 1347.20059 | -0.0035 | 1347.20059 | 0.000654248
1347.41659 | 0.08845 | 1347.41659 | 0.04791 | 1347.41659 | 0.02992 | 1347.41659 | 0.00305 | 1347.41659 | -0.0035 | 1347.41659 | 0.000673162
1347.63259 | 0.08816 | 1347.63259 | 0.04778 | 1347.63259 | 0.02986 | 1347.63259 | 0.00298 | 1347.63259 | -0.00349 | 1347.63259 | 0.000697999
1347.84859 | 0.0879 | 1347.84859 | 0.04765 | 1347.84859 | 0.02979 | 1347.84859 | 0.0029 | 1347.84859 | -0.00349 | 1347.84859 | 0.000728332
1348.06459 | 0.08765 | 1348.06459 | 0.04752 | 1348.06459 | 0.02972 | 1348.06459 | 0.00283 | 1348.06459 | -0.0035 | 1348.06459 | 0.000758268
1348.28059 | 0.08742 | 1348.28059 | 0.04738 | 1348.28059 | 0.02965 | 1348.28059 | 0.00276 | 1348.28059 | -0.00351 | 1348.28059 | 0.000788319
1348.49659 | 0.0872 | 1348.49659 | 0.04724 | 1348.49659 | 0.02957 | 1348.49659 | 0.00269 | 1348.49659 | -0.00351 | 1348.49659 | 0.000818308
1348.71259 | 0.087 | 1348.71259 | 0.0471 | 1348.71259 | 0.02949 | 1348.71259 | 0.00263 | 1348.71259 | -0.00352 | 1348.71259 | 0.000848427
1348.9286 | 0.08681 | 1348.9286 | 0.04696 | 1348.9286 | 0.02942 | 1348.9286 | 0.00259 | 1348.9286 | -0.00353 | 1348.9286 | 0.000878077
1349.1446 | 0.08661 | 1349.1446 | 0.04683 | 1349.1446 | 0.02934 | 1349.1446 | 0.00255 | 1349.1446 | -0.00354 | 1349.1446 | 0.000900954
1349.3606 | 0.08641 | 1349.3606 | 0.04669 | 1349.3606 | 0.02928 | 1349.3606 | 0.00252 | 1349.3606 | -0.00354 | 1349.3606 | 0.000913712
1349.5766 | 0.0862 | 1349.5766 | 0.04656 | 1349.5766 | 0.02921 | 1349.5766 | 0.0025 | 1349.5766 | -0.00355 | 1349.5766 | 0.000916354
1349.7926 | 0.08597 | 1349.7926 | 0.04644 | 1349.7926 | 0.02914 | 1349.7926 | 0.00249 | 1349.7926 | -0.00355 | 1349.7926 | 0.000906697
1350.0086 | 0.08573 | 1350.0086 | 0.04632 | 1350.0086 | 0.02907 | 1350.0086 | 0.00247 | 1350.0086 | -0.00356 | 1350.0086 | 0.000885652
1350.2246 | 0.08548 | 1350.2246 | 0.04621 | 1350.2246 | 0.029 | 1350.2246 | 0.00245 | 1350.2246 | -0.00356 | 1350.2246 | 0.000858923
1350.44061 | 0.08521 | 1350.44061 | 0.04611 | 1350.44061 | 0.02892 | 1350.44061 | 0.00243 | 1350.44061 | -0.00356 | 1350.44061 | 0.000826277
1350.65661 | 0.08494 | 1350.65661 | 0.046 | 1350.65661 | 0.02884 | 1350.65661 | 0.0024 | 1350.65661 | -0.00356 | 1350.65661 | 0.00079265
1350.87261 | 0.08467 | 1350.87261 | 0.04591 | 1350.87261 | 0.02875 | 1350.87261 | 0.00237 | 1350.87261 | -0.00357 | 1350.87261 | 0.000765531
1351.08861 | 0.08441 | 1351.08861 | 0.04581 | 1351.08861 | 0.02865 | 1351.08861 | 0.00234 | 1351.08861 | -0.00358 | 1351.08861 | 0.000746868
1351.30461 | 0.08416 | 1351.30461 | 0.04572 | 1351.30461 | 0.02855 | 1351.30461 | 0.0023 | 1351.30461 | -0.00358 | 1351.30461 | 0.000740236
1351.52061 | 0.08392 | 1351.52061 | 0.04562 | 1351.52061 | 0.02845 | 1351.52061 | 0.00227 | 1351.52061 | -0.00359 | 1351.52061 | 0.000743558
1351.73661 | 0.0837 | 1351.73661 | 0.04552 | 1351.73661 | 0.02834 | 1351.73661 | 0.00223 | 1351.73661 | -0.00361 | 1351.73661 | 0.000756407
1351.95262 | 0.08349 | 1351.95262 | 0.04541 | 1351.95262 | 0.02823 | 1351.95262 | 0.00221 | 1351.95262 | -0.00362 | 1351.95262 | 0.000772714
1352.16862 | 0.0833 | 1352.16862 | 0.04529 | 1352.16862 | 0.02812 | 1352.16862 | 0.00218 | 1352.16862 | -0.00364 | 1352.16862 | 0.000790863
1352.38462 | 0.08312 | 1352.38462 | 0.04516 | 1352.38462 | 0.02801 | 1352.38462 | 0.00217 | 1352.38462 | -0.00366 | 1352.38462 | 0.000808692
1352.60062 | 0.08294 | 1352.60062 | 0.04503 | 1352.60062 | 0.0279 | 1352.60062 | 0.00215 | 1352.60062 | -0.00367 | 1352.60062 | 0.000824462
1352.81662 | 0.08275 | 1352.81662 | 0.0449 | 1352.81662 | 0.0278 | 1352.81662 | 0.00214 | 1352.81662 | -0.00369 | 1352.81662 | 0.000838116
1353.03262 | 0.08256 | 1353.03262 | 0.04477 | 1353.03262 | 0.0277 | 1353.03262 | 0.00213 | 1353.03262 | -0.0037 | 1353.03262 | 0.000847442
1353.24862 | 0.08236 | 1353.24862 | 0.04464 | 1353.24862 | 0.0276 | 1353.24862 | 0.00211 | 1353.24862 | -0.0037 | 1353.24862 | 0.000850681
1353.46463 | 0.08216 | 1353.46463 | 0.04452 | 1353.46463 | 0.02751 | 1353.46463 | 0.00209 | 1353.46463 | -0.0037 | 1353.46463 | 0.000847913
1353.68063 | 0.08196 | 1353.68063 | 0.0444 | 1353.68063 | 0.02741 | 1353.68063 | 0.00207 | 1353.68063 | -0.0037 | 1353.68063 | 0.000839237
1353.89663 | 0.08176 | 1353.89663 | 0.04429 | 1353.89663 | 0.02732 | 1353.89663 | 0.00203 | 1353.89663 | -0.00369 | 1353.89663 | 0.000827017
1354.11263 | 0.08157 | 1354.11263 | 0.04418 | 1354.11263 | 0.02723 | 1354.11263 | 0.00199 | 1354.11263 | -0.00368 | 1354.11263 | 0.000812356
1354.32863 | 0.08139 | 1354.32863 | 0.04408 | 1354.32863 | 0.02714 | 1354.32863 | 0.00194 | 1354.32863 | -0.00367 | 1354.32863 | 0.000791989
1354.54463 | 0.08122 | 1354.54463 | 0.04397 | 1354.54463 | 0.02705 | 1354.54463 | 0.00188 | 1354.54463 | -0.00366 | 1354.54463 | 0.000772053
1354.76063 | 0.08106 | 1354.76063 | 0.04386 | 1354.76063 | 0.02696 | 1354.76063 | 0.00181 | 1354.76063 | -0.00365 | 1354.76063 | 0.000752082
1354.97663 | 0.0809 | 1354.97663 | 0.04375 | 1354.97663 | 0.02687 | 1354.97663 | 0.00175 | 1354.97663 | -0.00365 | 1354.97663 | 0.000734669
1355.19264 | 0.08074 | 1355.19264 | 0.04363 | 1355.19264 | 0.02679 | 1355.19264 | 0.00168 | 1355.19264 | -0.00364 | 1355.19264 | 0.000723399
1355.40864 | 0.08058 | 1355.40864 | 0.04352 | 1355.40864 | 0.0267 | 1355.40864 | 0.00162 | 1355.40864 | -0.00363 | 1355.40864 | 0.000718349
1355.62464 | 0.08041 | 1355.62464 | 0.04341 | 1355.62464 | 0.02663 | 1355.62464 | 0.00157 | 1355.62464 | -0.00362 | 1355.62464 | 0.000721133
1355.84064 | 0.08025 | 1355.84064 | 0.0433 | 1355.84064 | 0.02655 | 1355.84064 | 0.00153 | 1355.84064 | -0.00362 | 1355.84064 | 0.000730228
1356.05664 | 0.08007 | 1356.05664 | 0.04319 | 1356.05664 | 0.02647 | 1356.05664 | 0.0015 | 1356.05664 | -0.00362 | 1356.05664 | 0.000749278
1356.27264 | 0.0799 | 1356.27264 | 0.04308 | 1356.27264 | 0.02639 | 1356.27264 | 0.00148 | 1356.27264 | -0.00362 | 1356.27264 | 0.000773876
1356.48864 | 0.07972 | 1356.48864 | 0.04298 | 1356.48864 | 0.02631 | 1356.48864 | 0.00147 | 1356.48864 | -0.00362 | 1356.48864 | 0.000802193
1356.70465 | 0.07955 | 1356.70465 | 0.04288 | 1356.70465 | 0.02622 | 1356.70465 | 0.00146 | 1356.70465 | -0.00363 | 1356.70465 | 0.000832608
1356.92065 | 0.07938 | 1356.92065 | 0.04277 | 1356.92065 | 0.02612 | 1356.92065 | 0.00146 | 1356.92065 | -0.00364 | 1356.92065 | 0.000864244
1357.13665 | 0.07921 | 1357.13665 | 0.04267 | 1357.13665 | 0.02602 | 1357.13665 | 0.00145 | 1357.13665 | -0.00365 | 1357.13665 | 0.000889555
1357.35265 | 0.07903 | 1357.35265 | 0.04257 | 1357.35265 | 0.02592 | 1357.35265 | 0.00144 | 1357.35265 | -0.00367 | 1357.35265 | 0.00090827
1357.56865 | 0.07886 | 1357.56865 | 0.04246 | 1357.56865 | 0.02583 | 1357.56865 | 0.00142 | 1357.56865 | -0.00369 | 1357.56865 | 0.000915166
1357.78465 | 0.07867 | 1357.78465 | 0.04235 | 1357.78465 | 0.02574 | 1357.78465 | 0.00139 | 1357.78465 | -0.00372 | 1357.78465 | 0.00091642
1358.00065 | 0.07847 | 1358.00065 | 0.04224 | 1358.00065 | 0.02566 | 1358.00065 | 0.00135 | 1358.00065 | -0.00374 | 1358.00065 | 0.00091202
1358.21666 | 0.07826 | 1358.21666 | 0.04213 | 1358.21666 | 0.02558 | 1358.21666 | 0.0013 | 1358.21666 | -0.00376 | 1358.21666 | 0.000905527
1358.43266 | 0.07804 | 1358.43266 | 0.04202 | 1358.43266 | 0.02552 | 1358.43266 | 0.00124 | 1358.43266 | -0.00378 | 1358.43266 | 0.000895548
1358.64866 | 0.07781 | 1358.64866 | 0.04191 | 1358.64866 | 0.02546 | 1358.64866 | 0.00117 | 1358.64866 | -0.00379 | 1358.64866 | 0.000890282
1358.86466 | 0.07758 | 1358.86466 | 0.0418 | 1358.86466 | 0.0254 | 1358.86466 | 0.0011 | 1358.86466 | -0.0038 | 1358.86466 | 0.000891145
1359.08066 | 0.07736 | 1359.08066 | 0.04169 | 1359.08066 | 0.02533 | 1359.08066 | 0.00103 | 1359.08066 | -0.00381 | 1359.08066 | 0.000900309
1359.29666 | 0.07715 | 1359.29666 | 0.04158 | 1359.29666 | 0.02524 | 1359.29666 | 0.000959157 | 1359.29666 | -0.00381 | 1359.29666 | 0.00091967
1359.51266 | 0.07696 | 1359.51266 | 0.04147 | 1359.51266 | 0.02514 | 1359.51266 | 0.000895093 | 1359.51266 | -0.00381 | 1359.51266 | 0.000948636
1359.72867 | 0.07678 | 1359.72867 | 0.04136 | 1359.72867 | 0.02502 | 1359.72867 | 0.000839101 | 1359.72867 | -0.00381 | 1359.72867 | 0.000983351
1359.94467 | 0.07662 | 1359.94467 | 0.04125 | 1359.94467 | 0.0249 | 1359.94467 | 0.00079237 | 1359.94467 | -0.00381 | 1359.94467 | 0.00102
1360.16067 | 0.07647 | 1360.16067 | 0.04114 | 1360.16067 | 0.02476 | 1360.16067 | 0.000753414 | 1360.16067 | -0.00382 | 1360.16067 | 0.00107
1360.37667 | 0.07634 | 1360.37667 | 0.04103 | 1360.37667 | 0.02463 | 1360.37667 | 0.000720873 | 1360.37667 | -0.00382 | 1360.37667 | 0.00111
1360.59267 | 0.07621 | 1360.59267 | 0.04093 | 1360.59267 | 0.0245 | 1360.59267 | 0.000694457 | 1360.59267 | -0.00383 | 1360.59267 | 0.00115
1360.80867 | 0.07609 | 1360.80867 | 0.04082 | 1360.80867 | 0.02438 | 1360.80867 | 0.000670605 | 1360.80867 | -0.00385 | 1360.80867 | 0.00117
1361.02467 | 0.07597 | 1361.02467 | 0.04072 | 1361.02467 | 0.02428 | 1361.02467 | 0.000646674 | 1361.02467 | -0.00386 | 1361.02467 | 0.00119
1361.24067 | 0.07586 | 1361.24067 | 0.04062 | 1361.24067 | 0.02418 | 1361.24067 | 0.000621999 | 1361.24067 | -0.00388 | 1361.24067 | 0.0012
1361.45668 | 0.07574 | 1361.45668 | 0.04052 | 1361.45668 | 0.0241 | 1361.45668 | 0.000593329 | 1361.45668 | -0.0039 | 1361.45668 | 0.0012
1361.67268 | 0.07563 | 1361.67268 | 0.04042 | 1361.67268 | 0.02402 | 1361.67268 | 0.000560746 | 1361.67268 | -0.00392 | 1361.67268 | 0.00119
1361.88868 | 0.07551 | 1361.88868 | 0.04032 | 1361.88868 | 0.02395 | 1361.88868 | 0.000523895 | 1361.88868 | -0.00394 | 1361.88868 | 0.00117
1362.10468 | 0.07539 | 1362.10468 | 0.04022 | 1362.10468 | 0.02388 | 1362.10468 | 0.000484199 | 1362.10468 | -0.00395 | 1362.10468 | 0.00115
1362.32068 | 0.07525 | 1362.32068 | 0.04011 | 1362.32068 | 0.0238 | 1362.32068 | 0.000440997 | 1362.32068 | -0.00396 | 1362.32068 | 0.00113
1362.53668 | 0.0751 | 1362.53668 | 0.04 | 1362.53668 | 0.02373 | 1362.53668 | 0.000396426 | 1362.53668 | -0.00397 | 1362.53668 | 0.00112
1362.75268 | 0.07494 | 1362.75268 | 0.03988 | 1362.75268 | 0.02365 | 1362.75268 | 0.000352534 | 1362.75268 | -0.00398 | 1362.75268 | 0.00111
1362.96869 | 0.07475 | 1362.96869 | 0.03976 | 1362.96869 | 0.02357 | 1362.96869 | 0.000311814 | 1362.96869 | -0.00398 | 1362.96869 | 0.00112
1363.18469 | 0.07455 | 1363.18469 | 0.03964 | 1363.18469 | 0.02349 | 1363.18469 | 0.000274972 | 1363.18469 | -0.00398 | 1363.18469 | 0.00114
1363.40069 | 0.07435 | 1363.40069 | 0.03952 | 1363.40069 | 0.02341 | 1363.40069 | 0.000243 | 1363.40069 | -0.00399 | 1363.40069 | 0.00116
1363.61669 | 0.07414 | 1363.61669 | 0.03941 | 1363.61669 | 0.02332 | 1363.61669 | 0.000214964 | 1363.61669 | -0.00399 | 1363.61669 | 0.00119
1363.83269 | 0.07393 | 1363.83269 | 0.0393 | 1363.83269 | 0.02325 | 1363.83269 | 0.000188775 | 1363.83269 | -0.004 | 1363.83269 | 0.00123
1364.04869 | 0.07374 | 1364.04869 | 0.0392 | 1364.04869 | 0.02317 | 1364.04869 | 0.000165257 | 1364.04869 | -0.00402 | 1364.04869 | 0.00126
1364.26469 | 0.07356 | 1364.26469 | 0.0391 | 1364.26469 | 0.0231 | 1364.26469 | 0.000141887 | 1364.26469 | -0.00403 | 1364.26469 | 0.00128
1364.4807 | 0.0734 | 1364.4807 | 0.03901 | 1364.4807 | 0.02304 | 1364.4807 | 0.000116282 | 1364.4807 | -0.00405 | 1364.4807 | 0.0013
1364.6967 | 0.07325 | 1364.6967 | 0.03892 | 1364.6967 | 0.02299 | 1364.6967 | 8.7769e-05 | 1364.6967 | -0.00408 | 1364.6967 | 0.00131
1364.9127 | 0.07311 | 1364.9127 | 0.03884 | 1364.9127 | 0.02293 | 1364.9127 | 5.50973e-05 | 1364.9127 | -0.0041 | 1364.9127 | 0.00132
1365.1287 | 0.07297 | 1365.1287 | 0.03877 | 1365.1287 | 0.02288 | 1365.1287 | 1.84571e-05 | 1365.1287 | -0.00412 | 1365.1287 | 0.00132
1365.3447 | 0.07282 | 1365.3447 | 0.03869 | 1365.3447 | 0.02282 | 1365.3447 | -2.02327e-05 | 1365.3447 | -0.00414 | 1365.3447 | 0.00132
1365.5607 | 0.07266 | 1365.5607 | 0.03862 | 1365.5607 | 0.02275 | 1365.5607 | -6.25126e-05 | 1365.5607 | -0.00415 | 1365.5607 | 0.00132
1365.7767 | 0.07249 | 1365.7767 | 0.03855 | 1365.7767 | 0.02268 | 1365.7767 | -0.000106247 | 1365.7767 | -0.00416 | 1365.7767 | 0.00133
1365.99271 | 0.0723 | 1365.99271 | 0.03848 | 1365.99271 | 0.02259 | 1365.99271 | -0.000150668 | 1365.99271 | -0.00416 | 1365.99271 | 0.00135
1366.20871 | 0.07212 | 1366.20871 | 0.0384 | 1366.20871 | 0.02249 | 1366.20871 | -0.000195065 | 1366.20871 | -0.00416 | 1366.20871 | 0.00137
1366.42471 | 0.07192 | 1366.42471 | 0.0383 | 1366.42471 | 0.02238 | 1366.42471 | -0.000239246 | 1366.42471 | -0.00415 | 1366.42471 | 0.00139
1366.64071 | 0.07174 | 1366.64071 | 0.0382 | 1366.64071 | 0.02226 | 1366.64071 | -0.000282566 | 1366.64071 | -0.00415 | 1366.64071 | 0.00143
1366.85671 | 0.07155 | 1366.85671 | 0.03809 | 1366.85671 | 0.02214 | 1366.85671 | -0.000326164 | 1366.85671 | -0.00414 | 1366.85671 | 0.00146
1367.07271 | 0.07137 | 1367.07271 | 0.03797 | 1367.07271 | 0.02201 | 1367.07271 | -0.000370886 | 1367.07271 | -0.00413 | 1367.07271 | 0.0015
1367.28871 | 0.07119 | 1367.28871 | 0.03785 | 1367.28871 | 0.02188 | 1367.28871 | -0.000415963 | 1367.28871 | -0.00413 | 1367.28871 | 0.00154
1367.50471 | 0.07102 | 1367.50471 | 0.03773 | 1367.50471 | 0.02176 | 1367.50471 | -0.000460544 | 1367.50471 | -0.00412 | 1367.50471 | 0.00157
1367.72072 | 0.07085 | 1367.72072 | 0.03761 | 1367.72072 | 0.02164 | 1367.72072 | -0.000505455 | 1367.72072 | -0.00411 | 1367.72072 | 0.00159
1367.93672 | 0.07069 | 1367.93672 | 0.0375 | 1367.93672 | 0.02153 | 1367.93672 | -0.00054726 | 1367.93672 | -0.0041 | 1367.93672 | 0.00159
1368.15272 | 0.07053 | 1368.15272 | 0.0374 | 1368.15272 | 0.02143 | 1368.15272 | -0.000586054 | 1368.15272 | -0.00409 | 1368.15272 | 0.00157
1368.36872 | 0.07039 | 1368.36872 | 0.03732 | 1368.36872 | 0.02134 | 1368.36872 | -0.00061982 | 1368.36872 | -0.00407 | 1368.36872 | 0.00155
1368.58472 | 0.07025 | 1368.58472 | 0.03724 | 1368.58472 | 0.02125 | 1368.58472 | -0.000647996 | 1368.58472 | -0.00406 | 1368.58472 | 0.00151
1368.80072 | 0.07012 | 1368.80072 | 0.03718 | 1368.80072 | 0.02117 | 1368.80072 | -0.000670689 | 1368.80072 | -0.00404 | 1368.80072 | 0.00146
1369.01672 | 0.06998 | 1369.01672 | 0.03712 | 1369.01672 | 0.0211 | 1369.01672 | -0.000689435 | 1369.01672 | -0.00403 | 1369.01672 | 0.00142
1369.23273 | 0.06985 | 1369.23273 | 0.03706 | 1369.23273 | 0.02102 | 1369.23273 | -0.000706634 | 1369.23273 | -0.00402 | 1369.23273 | 0.00138
1369.44873 | 0.06971 | 1369.44873 | 0.03699 | 1369.44873 | 0.02094 | 1369.44873 | -0.00072351 | 1369.44873 | -0.00401 | 1369.44873 | 0.00134
1369.66473 | 0.06955 | 1369.66473 | 0.03693 | 1369.66473 | 0.02086 | 1369.66473 | -0.00074259 | 1369.66473 | -0.00402 | 1369.66473 | 0.00132
1369.88073 | 0.06939 | 1369.88073 | 0.03685 | 1369.88073 | 0.02076 | 1369.88073 | -0.000764893 | 1369.88073 | -0.00402 | 1369.88073 | 0.00131
1370.09673 | 0.06922 | 1370.09673 | 0.03677 | 1370.09673 | 0.02066 | 1370.09673 | -0.000791854 | 1370.09673 | -0.00404 | 1370.09673 | 0.0013
1370.31273 | 0.06905 | 1370.31273 | 0.03668 | 1370.31273 | 0.02054 | 1370.31273 | -0.00082212 | 1370.31273 | -0.00405 | 1370.31273 | 0.00131
1370.52873 | 0.06888 | 1370.52873 | 0.03658 | 1370.52873 | 0.02043 | 1370.52873 | -0.000853515 | 1370.52873 | -0.00407 | 1370.52873 | 0.00131
1370.74474 | 0.06872 | 1370.74474 | 0.03648 | 1370.74474 | 0.02031 | 1370.74474 | -0.000883658 | 1370.74474 | -0.00408 | 1370.74474 | 0.00133
1370.96074 | 0.06857 | 1370.96074 | 0.03637 | 1370.96074 | 0.0202 | 1370.96074 | -0.000911513 | 1370.96074 | -0.0041 | 1370.96074 | 0.00136
1371.17674 | 0.06844 | 1371.17674 | 0.03627 | 1371.17674 | 0.02011 | 1371.17674 | -0.000935548 | 1371.17674 | -0.00411 | 1371.17674 | 0.0014
1371.39274 | 0.06831 | 1371.39274 | 0.03617 | 1371.39274 | 0.02002 | 1371.39274 | -0.000955744 | 1371.39274 | -0.00412 | 1371.39274 | 0.00144
1371.60874 | 0.06819 | 1371.60874 | 0.03607 | 1371.60874 | 0.01995 | 1371.60874 | -0.000972992 | 1371.60874 | -0.00412 | 1371.60874 | 0.0015
1371.82474 | 0.06808 | 1371.82474 | 0.03597 | 1371.82474 | 0.01988 | 1371.82474 | -0.000990752 | 1371.82474 | -0.00413 | 1371.82474 | 0.00155
1372.04074 | 0.06798 | 1372.04074 | 0.03587 | 1372.04074 | 0.01983 | 1372.04074 | -0.00101 | 1372.04074 | -0.00412 | 1372.04074 | 0.00159
1372.25674 | 0.06787 | 1372.25674 | 0.03577 | 1372.25674 | 0.01977 | 1372.25674 | -0.00103 | 1372.25674 | -0.00412 | 1372.25674 | 0.00163
1372.47275 | 0.06777 | 1372.47275 | 0.03566 | 1372.47275 | 0.01971 | 1372.47275 | -0.00106 | 1372.47275 | -0.00412 | 1372.47275 | 0.00164
1372.68875 | 0.06767 | 1372.68875 | 0.03555 | 1372.68875 | 0.01963 | 1372.68875 | -0.00109 | 1372.68875 | -0.00411 | 1372.68875 | 0.00164
1372.90475 | 0.06757 | 1372.90475 | 0.03543 | 1372.90475 | 0.01955 | 1372.90475 | -0.00113 | 1372.90475 | -0.00411 | 1372.90475 | 0.00162
1373.12075 | 0.06747 | 1373.12075 | 0.03532 | 1373.12075 | 0.01946 | 1373.12075 | -0.00117 | 1373.12075 | -0.00411 | 1373.12075 | 0.00157
1373.33675 | 0.06737 | 1373.33675 | 0.0352 | 1373.33675 | 0.01935 | 1373.33675 | -0.00121 | 1373.33675 | -0.00411 | 1373.33675 | 0.00152
1373.55275 | 0.06727 | 1373.55275 | 0.03509 | 1373.55275 | 0.01923 | 1373.55275 | -0.00125 | 1373.55275 | -0.00411 | 1373.55275 | 0.00145
1373.76875 | 0.06715 | 1373.76875 | 0.03499 | 1373.76875 | 0.01911 | 1373.76875 | -0.00129 | 1373.76875 | -0.00411 | 1373.76875 | 0.00139
1373.98476 | 0.06703 | 1373.98476 | 0.03488 | 1373.98476 | 0.01898 | 1373.98476 | -0.00132 | 1373.98476 | -0.00411 | 1373.98476 | 0.00133
1374.20076 | 0.06689 | 1374.20076 | 0.03479 | 1374.20076 | 0.01886 | 1374.20076 | -0.00136 | 1374.20076 | -0.00411 | 1374.20076 | 0.00128
1374.41676 | 0.06675 | 1374.41676 | 0.03469 | 1374.41676 | 0.01873 | 1374.41676 | -0.00138 | 1374.41676 | -0.00411 | 1374.41676 | 0.00124
1374.63276 | 0.06659 | 1374.63276 | 0.0346 | 1374.63276 | 0.01861 | 1374.63276 | -0.00141 | 1374.63276 | -0.0041 | 1374.63276 | 0.00122
1374.84876 | 0.06644 | 1374.84876 | 0.03452 | 1374.84876 | 0.01849 | 1374.84876 | -0.00143 | 1374.84876 | -0.0041 | 1374.84876 | 0.0012
1375.06476 | 0.06628 | 1375.06476 | 0.03443 | 1375.06476 | 0.01837 | 1375.06476 | -0.00146 | 1375.06476 | -0.00409 | 1375.06476 | 0.00119
1375.28076 | 0.06613 | 1375.28076 | 0.03435 | 1375.28076 | 0.01825 | 1375.28076 | -0.00148 | 1375.28076 | -0.00409 | 1375.28076 | 0.00119
1375.49677 | 0.066 | 1375.49677 | 0.03428 | 1375.49677 | 0.01813 | 1375.49677 | -0.00151 | 1375.49677 | -0.00409 | 1375.49677 | 0.00119
1375.71277 | 0.06589 | 1375.71277 | 0.03421 | 1375.71277 | 0.01801 | 1375.71277 | -0.00154 | 1375.71277 | -0.00409 | 1375.71277 | 0.00119
1375.92877 | 0.0658 | 1375.92877 | 0.03414 | 1375.92877 | 0.0179 | 1375.92877 | -0.00158 | 1375.92877 | -0.00409 | 1375.92877 | 0.00119
1376.14477 | 0.06572 | 1376.14477 | 0.03408 | 1376.14477 | 0.01779 | 1376.14477 | -0.00161 | 1376.14477 | -0.00409 | 1376.14477 | 0.00119
1376.36077 | 0.06566 | 1376.36077 | 0.03402 | 1376.36077 | 0.01768 | 1376.36077 | -0.00165 | 1376.36077 | -0.0041 | 1376.36077 | 0.00119
1376.57677 | 0.06561 | 1376.57677 | 0.03396 | 1376.57677 | 0.01758 | 1376.57677 | -0.00168 | 1376.57677 | -0.00411 | 1376.57677 | 0.00119
1376.79277 | 0.06556 | 1376.79277 | 0.0339 | 1376.79277 | 0.01749 | 1376.79277 | -0.00171 | 1376.79277 | -0.00412 | 1376.79277 | 0.00118
1377.00878 | 0.06551 | 1377.00878 | 0.03384 | 1377.00878 | 0.01741 | 1377.00878 | -0.00173 | 1377.00878 | -0.00414 | 1377.00878 | 0.00117
1377.22478 | 0.06545 | 1377.22478 | 0.03378 | 1377.22478 | 0.01733 | 1377.22478 | -0.00175 | 1377.22478 | -0.00415 | 1377.22478 | 0.00114
1377.44078 | 0.06539 | 1377.44078 | 0.03372 | 1377.44078 | 0.01724 | 1377.44078 | -0.00177 | 1377.44078 | -0.00416 | 1377.44078 | 0.00111
1377.65678 | 0.06531 | 1377.65678 | 0.03365 | 1377.65678 | 0.01715 | 1377.65678 | -0.00178 | 1377.65678 | -0.00417 | 1377.65678 | 0.00106
1377.87278 | 0.06521 | 1377.87278 | 0.03357 | 1377.87278 | 0.01705 | 1377.87278 | -0.00179 | 1377.87278 | -0.00417 | 1377.87278 | 0.00101
1378.08878 | 0.06511 | 1378.08878 | 0.03348 | 1378.08878 | 0.01694 | 1378.08878 | -0.0018 | 1378.08878 | -0.00418 | 1378.08878 | 0.000949182
1378.30478 | 0.065 | 1378.30478 | 0.03339 | 1378.30478 | 0.01682 | 1378.30478 | -0.00182 | 1378.30478 | -0.00418 | 1378.30478 | 0.00088936
1378.52078 | 0.06488 | 1378.52078 | 0.0333 | 1378.52078 | 0.0167 | 1378.52078 | -0.00184 | 1378.52078 | -0.00417 | 1378.52078 | 0.000836705
1378.73679 | 0.06476 | 1378.73679 | 0.0332 | 1378.73679 | 0.01659 | 1378.73679 | -0.00186 | 1378.73679 | -0.00417 | 1378.73679 | 0.000795942
1378.95279 | 0.06463 | 1378.95279 | 0.0331 | 1378.95279 | 0.01649 | 1378.95279 | -0.00189 | 1378.95279 | -0.00416 | 1378.95279 | 0.000765642
1379.16879 | 0.0645 | 1379.16879 | 0.033 | 1379.16879 | 0.0164 | 1379.16879 | -0.00192 | 1379.16879 | -0.00416 | 1379.16879 | 0.000748638
1379.38479 | 0.06437 | 1379.38479 | 0.03289 | 1379.38479 | 0.01633 | 1379.38479 | -0.00196 | 1379.38479 | -0.00416 | 1379.38479 | 0.000735177
1379.60079 | 0.06425 | 1379.60079 | 0.0328 | 1379.60079 | 0.01627 | 1379.60079 | -0.002 | 1379.60079 | -0.00415 | 1379.60079 | 0.000724947
1379.81679 | 0.06412 | 1379.81679 | 0.0327 | 1379.81679 | 0.01622 | 1379.81679 | -0.00204 | 1379.81679 | -0.00415 | 1379.81679 | 0.00070808
1380.03279 | 0.06399 | 1380.03279 | 0.03261 | 1380.03279 | 0.01616 | 1380.03279 | -0.00207 | 1380.03279 | -0.00415 | 1380.03279 | 0.000685204
1380.2488 | 0.06387 | 1380.2488 | 0.03253 | 1380.2488 | 0.01611 | 1380.2488 | -0.0021 | 1380.2488 | -0.00415 | 1380.2488 | 0.00065414
1380.4648 | 0.06376 | 1380.4648 | 0.03245 | 1380.4648 | 0.01604 | 1380.4648 | -0.00212 | 1380.4648 | -0.00416 | 1380.4648 | 0.000617997
1380.6808 | 0.06364 | 1380.6808 | 0.03237 | 1380.6808 | 0.01596 | 1380.6808 | -0.00214 | 1380.6808 | -0.00416 | 1380.6808 | 0.000584347
1380.8968 | 0.06353 | 1380.8968 | 0.0323 | 1380.8968 | 0.01587 | 1380.8968 | -0.00215 | 1380.8968 | -0.00416 | 1380.8968 | 0.0005553
1381.1128 | 0.06342 | 1381.1128 | 0.03224 | 1381.1128 | 0.01577 | 1381.1128 | -0.00215 | 1381.1128 | -0.00417 | 1381.1128 | 0.000536539
1381.3288 | 0.06331 | 1381.3288 | 0.03218 | 1381.3288 | 0.01566 | 1381.3288 | -0.00215 | 1381.3288 | -0.00417 | 1381.3288 | 0.000528055
1381.5448 | 0.06319 | 1381.5448 | 0.03212 | 1381.5448 | 0.01555 | 1381.5448 | -0.00214 | 1381.5448 | -0.00417 | 1381.5448 | 0.000531043
1381.76081 | 0.06308 | 1381.76081 | 0.03207 | 1381.76081 | 0.01545 | 1381.76081 | -0.00213 | 1381.76081 | -0.00417 | 1381.76081 | 0.000540068
1381.97681 | 0.06296 | 1381.97681 | 0.03203 | 1381.97681 | 0.01536 | 1381.97681 | -0.00212 | 1381.97681 | -0.00417 | 1381.97681 | 0.000556341
1382.19281 | 0.06284 | 1382.19281 | 0.03198 | 1382.19281 | 0.01528 | 1382.19281 | -0.00212 | 1382.19281 | -0.00416 | 1382.19281 | 0.000570087
1382.40881 | 0.06271 | 1382.40881 | 0.03194 | 1382.40881 | 0.01521 | 1382.40881 | -0.00212 | 1382.40881 | -0.00416 | 1382.40881 | 0.000581377
1382.62481 | 0.06258 | 1382.62481 | 0.03189 | 1382.62481 | 0.01514 | 1382.62481 | -0.00213 | 1382.62481 | -0.00415 | 1382.62481 | 0.000584499
1382.84081 | 0.06246 | 1382.84081 | 0.03184 | 1382.84081 | 0.01508 | 1382.84081 | -0.00215 | 1382.84081 | -0.00415 | 1382.84081 | 0.000581573
1383.05681 | 0.06233 | 1383.05681 | 0.03177 | 1383.05681 | 0.01503 | 1383.05681 | -0.00217 | 1383.05681 | -0.00414 | 1383.05681 | 0.000570808
1383.27282 | 0.06219 | 1383.27282 | 0.0317 | 1383.27282 | 0.01497 | 1383.27282 | -0.0022 | 1383.27282 | -0.00413 | 1383.27282 | 0.000556434
1383.48882 | 0.06206 | 1383.48882 | 0.03161 | 1383.48882 | 0.01491 | 1383.48882 | -0.00222 | 1383.48882 | -0.00413 | 1383.48882 | 0.000540484
1383.70482 | 0.06194 | 1383.70482 | 0.03151 | 1383.70482 | 0.01484 | 1383.70482 | -0.00225 | 1383.70482 | -0.00412 | 1383.70482 | 0.000526773
1383.92082 | 0.06182 | 1383.92082 | 0.03139 | 1383.92082 | 0.01477 | 1383.92082 | -0.00228 | 1383.92082 | -0.00412 | 1383.92082 | 0.000515013
1384.13682 | 0.0617 | 1384.13682 | 0.03127 | 1384.13682 | 0.01469 | 1384.13682 | -0.00231 | 1384.13682 | -0.00411 | 1384.13682 | 0.000508067
1384.35282 | 0.0616 | 1384.35282 | 0.03115 | 1384.35282 | 0.01461 | 1384.35282 | -0.00234 | 1384.35282 | -0.00411 | 1384.35282 | 0.000511096
1384.56882 | 0.0615 | 1384.56882 | 0.03103 | 1384.56882 | 0.01453 | 1384.56882 | -0.00237 | 1384.56882 | -0.00411 | 1384.56882 | 0.000519753
1384.78482 | 0.06142 | 1384.78482 | 0.03092 | 1384.78482 | 0.01444 | 1384.78482 | -0.0024 | 1384.78482 | -0.00411 | 1384.78482 | 0.000531779
1385.00083 | 0.06133 | 1385.00083 | 0.03082 | 1385.00083 | 0.01434 | 1385.00083 | -0.00243 | 1385.00083 | -0.00412 | 1385.00083 | 0.000541547
1385.21683 | 0.06125 | 1385.21683 | 0.03073 | 1385.21683 | 0.01424 | 1385.21683 | -0.00247 | 1385.21683 | -0.00412 | 1385.21683 | 0.000548984
1385.43283 | 0.06118 | 1385.43283 | 0.03065 | 1385.43283 | 0.01414 | 1385.43283 | -0.0025 | 1385.43283 | -0.00413 | 1385.43283 | 0.000550316
1385.64883 | 0.0611 | 1385.64883 | 0.03058 | 1385.64883 | 0.01404 | 1385.64883 | -0.00253 | 1385.64883 | -0.00413 | 1385.64883 | 0.000545041
1385.86483 | 0.06102 | 1385.86483 | 0.03052 | 1385.86483 | 0.01393 | 1385.86483 | -0.00256 | 1385.86483 | -0.00413 | 1385.86483 | 0.00052777
1386.08083 | 0.06094 | 1386.08083 | 0.03046 | 1386.08083 | 0.01383 | 1386.08083 | -0.00259 | 1386.08083 | -0.00413 | 1386.08083 | 0.000502739
1386.29683 | 0.06087 | 1386.29683 | 0.0304 | 1386.29683 | 0.01372 | 1386.29683 | -0.00261 | 1386.29683 | -0.00413 | 1386.29683 | 0.000470037
1386.51284 | 0.0608 | 1386.51284 | 0.03035 | 1386.51284 | 0.01362 | 1386.51284 | -0.00263 | 1386.51284 | -0.00412 | 1386.51284 | 0.000433413
1386.72884 | 0.06075 | 1386.72884 | 0.03029 | 1386.72884 | 0.01352 | 1386.72884 | -0.00264 | 1386.72884 | -0.00412 | 1386.72884 | 0.000390618
1386.94484 | 0.0607 | 1386.94484 | 0.03022 | 1386.94484 | 0.01342 | 1386.94484 | -0.00265 | 1386.94484 | -0.00411 | 1386.94484 | 0.000344592
1387.16084 | 0.06066 | 1387.16084 | 0.03015 | 1387.16084 | 0.01333 | 1387.16084 | -0.00265 | 1387.16084 | -0.00411 | 1387.16084 | 0.000297965
1387.37684 | 0.06063 | 1387.37684 | 0.03008 | 1387.37684 | 0.01323 | 1387.37684 | -0.00266 | 1387.37684 | -0.00412 | 1387.37684 | 0.000245794
1387.59284 | 0.0606 | 1387.59284 | 0.03 | 1387.59284 | 0.01314 | 1387.59284 | -0.00266 | 1387.59284 | -0.00413 | 1387.59284 | 0.000195739
1387.80884 | 0.06056 | 1387.80884 | 0.02992 | 1387.80884 | 0.01305 | 1387.80884 | -0.00268 | 1387.80884 | -0.00414 | 1387.80884 | 0.000143745
1388.02485 | 0.0605 | 1388.02485 | 0.02983 | 1388.02485 | 0.01297 | 1388.02485 | -0.0027 | 1388.02485 | -0.00415 | 1388.02485 | 9.65882e-05
1388.24085 | 0.06043 | 1388.24085 | 0.02975 | 1388.24085 | 0.01289 | 1388.24085 | -0.00272 | 1388.24085 | -0.00417 | 1388.24085 | 5.76958e-05
1388.45685 | 0.06034 | 1388.45685 | 0.02966 | 1388.45685 | 0.01281 | 1388.45685 | -0.00276 | 1388.45685 | -0.00419 | 1388.45685 | 2.91025e-05
1388.67285 | 0.06023 | 1388.67285 | 0.02958 | 1388.67285 | 0.01274 | 1388.67285 | -0.0028 | 1388.67285 | -0.0042 | 1388.67285 | 1.25881e-05
1388.88885 | 0.0601 | 1388.88885 | 0.0295 | 1388.88885 | 0.01268 | 1388.88885 | -0.00284 | 1388.88885 | -0.00422 | 1388.88885 | 8.16913e-06
1389.10485 | 0.05996 | 1389.10485 | 0.02943 | 1389.10485 | 0.01262 | 1389.10485 | -0.00289 | 1389.10485 | -0.00423 | 1389.10485 | 1.5333e-05
1389.32085 | 0.05981 | 1389.32085 | 0.02935 | 1389.32085 | 0.01256 | 1389.32085 | -0.00294 | 1389.32085 | -0.00423 | 1389.32085 | 3.0445e-05
1389.53686 | 0.05966 | 1389.53686 | 0.02928 | 1389.53686 | 0.0125 | 1389.53686 | -0.00298 | 1389.53686 | -0.00424 | 1389.53686 | 5.28814e-05
1389.75286 | 0.05952 | 1389.75286 | 0.02922 | 1389.75286 | 0.01244 | 1389.75286 | -0.00302 | 1389.75286 | -0.00423 | 1389.75286 | 7.47505e-05
1389.96886 | 0.05939 | 1389.96886 | 0.02915 | 1389.96886 | 0.01237 | 1389.96886 | -0.00306 | 1389.96886 | -0.00423 | 1389.96886 | 9.40776e-05
1390.18486 | 0.05927 | 1390.18486 | 0.02908 | 1390.18486 | 0.01229 | 1390.18486 | -0.00308 | 1390.18486 | -0.00422 | 1390.18486 | 0.000104958
1390.40086 | 0.05915 | 1390.40086 | 0.029 | 1390.40086 | 0.01221 | 1390.40086 | -0.0031 | 1390.40086 | -0.00421 | 1390.40086 | 0.000108159
1390.61686 | 0.05904 | 1390.61686 | 0.02892 | 1390.61686 | 0.01213 | 1390.61686 | -0.00312 | 1390.61686 | -0.00419 | 1390.61686 | 0.000105332
1390.83286 | 0.05892 | 1390.83286 | 0.02883 | 1390.83286 | 0.01203 | 1390.83286 | -0.00314 | 1390.83286 | -0.00418 | 1390.83286 | 9.69388e-05
1391.04886 | 0.0588 | 1391.04886 | 0.02874 | 1391.04886 | 0.01194 | 1391.04886 | -0.00315 | 1391.04886 | -0.00418 | 1391.04886 | 8.93332e-05
1391.26487 | 0.05867 | 1391.26487 | 0.02863 | 1391.26487 | 0.01183 | 1391.26487 | -0.00316 | 1391.26487 | -0.00417 | 1391.26487 | 8.57983e-05
1391.48087 | 0.05852 | 1391.48087 | 0.02852 | 1391.48087 | 0.01172 | 1391.48087 | -0.00317 | 1391.48087 | -0.00417 | 1391.48087 | 8.65365e-05
1391.69687 | 0.05837 | 1391.69687 | 0.02841 | 1391.69687 | 0.0116 | 1391.69687 | -0.00319 | 1391.69687 | -0.00416 | 1391.69687 | 9.58084e-05
1391.91287 | 0.05821 | 1391.91287 | 0.0283 | 1391.91287 | 0.01147 | 1391.91287 | -0.0032 | 1391.91287 | -0.00416 | 1391.91287 | 0.000114855
1392.12887 | 0.05806 | 1392.12887 | 0.02819 | 1392.12887 | 0.01134 | 1392.12887 | -0.00322 | 1392.12887 | -0.00416 | 1392.12887 | 0.000139286
1392.34487 | 0.05791 | 1392.34487 | 0.02809 | 1392.34487 | 0.0112 | 1392.34487 | -0.00324 | 1392.34487 | -0.00416 | 1392.34487 | 0.000165433
1392.56087 | 0.05777 | 1392.56087 | 0.028 | 1392.56087 | 0.01106 | 1392.56087 | -0.00325 | 1392.56087 | -0.00416 | 1392.56087 | 0.000191178
1392.77688 | 0.05764 | 1392.77688 | 0.02793 | 1392.77688 | 0.01092 | 1392.77688 | -0.00327 | 1392.77688 | -0.00416 | 1392.77688 | 0.000212468
1392.99288 | 0.05752 | 1392.99288 | 0.02786 | 1392.99288 | 0.01079 | 1392.99288 | -0.00329 | 1392.99288 | -0.00415 | 1392.99288 | 0.000224958
1393.20888 | 0.05739 | 1393.20888 | 0.02781 | 1393.20888 | 0.01067 | 1393.20888 | -0.00331 | 1393.20888 | -0.00415 | 1393.20888 | 0.000223238
1393.42488 | 0.05727 | 1393.42488 | 0.02776 | 1393.42488 | 0.01056 | 1393.42488 | -0.00332 | 1393.42488 | -0.00415 | 1393.42488 | 0.000207113
1393.64088 | 0.05714 | 1393.64088 | 0.02771 | 1393.64088 | 0.01046 | 1393.64088 | -0.00333 | 1393.64088 | -0.00414 | 1393.64088 | 0.000173089
1393.85688 | 0.057 | 1393.85688 | 0.02765 | 1393.85688 | 0.01038 | 1393.85688 | -0.00334 | 1393.85688 | -0.00414 | 1393.85688 | 0.00012535
1394.07288 | 0.05687 | 1394.07288 | 0.0276 | 1394.07288 | 0.0103 | 1394.07288 | -0.00335 | 1394.07288 | -0.00414 | 1394.07288 | 6.36302e-05
1394.28889 | 0.05673 | 1394.28889 | 0.02753 | 1394.28889 | 0.01024 | 1394.28889 | -0.00336 | 1394.28889 | -0.00414 | 1394.28889 | -9.66542e-06
1394.50489 | 0.0566 | 1394.50489 | 0.02745 | 1394.50489 | 0.01018 | 1394.50489 | -0.00336 | 1394.50489 | -0.00413 | 1394.50489 | -9.03807e-05
1394.72089 | 0.05646 | 1394.72089 | 0.02737 | 1394.72089 | 0.01012 | 1394.72089 | -0.00336 | 1394.72089 | -0.00413 | 1394.72089 | -0.000172024
1394.93689 | 0.05633 | 1394.93689 | 0.02728 | 1394.93689 | 0.01006 | 1394.93689 | -0.00336 | 1394.93689 | -0.00412 | 1394.93689 | -0.000244362
1395.15289 | 0.05621 | 1395.15289 | 0.02719 | 1395.15289 | 0.01 | 1395.15289 | -0.00337 | 1395.15289 | -0.00412 | 1395.15289 | -0.000300305
1395.36889 | 0.05608 | 1395.36889 | 0.0271 | 1395.36889 | 0.00994 | 1395.36889 | -0.00337 | 1395.36889 | -0.00411 | 1395.36889 | -0.000337577
1395.58489 | 0.05595 | 1395.58489 | 0.02701 | 1395.58489 | 0.00987 | 1395.58489 | -0.00338 | 1395.58489 | -0.0041 | 1395.58489 | -0.000350683
1395.8009 | 0.05582 | 1395.8009 | 0.02692 | 1395.8009 | 0.00979 | 1395.8009 | -0.00339 | 1395.8009 | -0.00409 | 1395.8009 | -0.000341884
1396.0169 | 0.05569 | 1396.0169 | 0.02685 | 1396.0169 | 0.00971 | 1396.0169 | -0.00341 | 1396.0169 | -0.00407 | 1396.0169 | -0.000311448
1396.2329 | 0.05556 | 1396.2329 | 0.02678 | 1396.2329 | 0.00961 | 1396.2329 | -0.00343 | 1396.2329 | -0.00406 | 1396.2329 | -0.000265896
1396.4489 | 0.05544 | 1396.4489 | 0.02671 | 1396.4489 | 0.00951 | 1396.4489 | -0.00344 | 1396.4489 | -0.00405 | 1396.4489 | -0.000210877
1396.6649 | 0.05532 | 1396.6649 | 0.02666 | 1396.6649 | 0.00939 | 1396.6649 | -0.00346 | 1396.6649 | -0.00403 | 1396.6649 | -0.000150465
1396.8809 | 0.0552 | 1396.8809 | 0.02661 | 1396.8809 | 0.00928 | 1396.8809 | -0.00348 | 1396.8809 | -0.00402 | 1396.8809 | -9.09132e-05
1397.0969 | 0.05509 | 1397.0969 | 0.02656 | 1397.0969 | 0.00917 | 1397.0969 | -0.0035 | 1397.0969 | -0.00402 | 1397.0969 | -3.78064e-05
1397.3129 | 0.05498 | 1397.3129 | 0.02651 | 1397.3129 | 0.00906 | 1397.3129 | -0.00353 | 1397.3129 | -0.00401 | 1397.3129 | 7.09528e-06
1397.52891 | 0.05488 | 1397.52891 | 0.02646 | 1397.52891 | 0.00897 | 1397.52891 | -0.00356 | 1397.52891 | -0.00401 | 1397.52891 | 4.17269e-05
1397.74491 | 0.05478 | 1397.74491 | 0.02641 | 1397.74491 | 0.00889 | 1397.74491 | -0.00359 | 1397.74491 | -0.004 | 1397.74491 | 6.41004e-05
1397.96091 | 0.05468 | 1397.96091 | 0.02635 | 1397.96091 | 0.00882 | 1397.96091 | -0.00361 | 1397.96091 | -0.004 | 1397.96091 | 7.22244e-05
1398.17691 | 0.05458 | 1398.17691 | 0.02629 | 1398.17691 | 0.00875 | 1398.17691 | -0.00363 | 1398.17691 | -0.004 | 1398.17691 | 6.40436e-05
1398.39291 | 0.05448 | 1398.39291 | 0.02623 | 1398.39291 | 0.00869 | 1398.39291 | -0.00365 | 1398.39291 | -0.004 | 1398.39291 | 3.777e-05
1398.60891 | 0.05437 | 1398.60891 | 0.02618 | 1398.60891 | 0.00862 | 1398.60891 | -0.00366 | 1398.60891 | -0.004 | 1398.60891 | -3.71338e-06
1398.82491 | 0.05426 | 1398.82491 | 0.02612 | 1398.82491 | 0.00854 | 1398.82491 | -0.00365 | 1398.82491 | -0.004 | 1398.82491 | -5.51635e-05
1399.04092 | 0.05415 | 1399.04092 | 0.02606 | 1399.04092 | 0.00845 | 1399.04092 | -0.00364 | 1399.04092 | -0.004 | 1399.04092 | -0.000118428
1399.25692 | 0.05404 | 1399.25692 | 0.02601 | 1399.25692 | 0.00835 | 1399.25692 | -0.00363 | 1399.25692 | -0.00401 | 1399.25692 | -0.000186653
1399.47292 | 0.05394 | 1399.47292 | 0.02595 | 1399.47292 | 0.00823 | 1399.47292 | -0.00361 | 1399.47292 | -0.00401 | 1399.47292 | -0.000254755
1399.68892 | 0.05384 | 1399.68892 | 0.02589 | 1399.68892 | 0.00811 | 1399.68892 | -0.00359 | 1399.68892 | -0.00402 | 1399.68892 | -0.0003224
1399.90492 | 0.05374 | 1399.90492 | 0.02584 | 1399.90492 | 0.008 | 1399.90492 | -0.00357 | 1399.90492 | -0.00403 | 1399.90492 | -0.000383476
1400.12092 | 0.05365 | 1400.12092 | 0.02578 | 1400.12092 | 0.00789 | 1400.12092 | -0.00356 | 1400.12092 | -0.00404 | 1400.12092 | -0.000436447
1400.33692 | 0.05356 | 1400.33692 | 0.02573 | 1400.33692 | 0.00779 | 1400.33692 | -0.00356 | 1400.33692 | -0.00405 | 1400.33692 | -0.000481722
1400.55293 | 0.05347 | 1400.55293 | 0.02567 | 1400.55293 | 0.0077 | 1400.55293 | -0.00355 | 1400.55293 | -0.00406 | 1400.55293 | -0.000523529
1400.76893 | 0.05338 | 1400.76893 | 0.02561 | 1400.76893 | 0.00763 | 1400.76893 | -0.00355 | 1400.76893 | -0.00408 | 1400.76893 | -0.000563038
1400.98493 | 0.05328 | 1400.98493 | 0.02555 | 1400.98493 | 0.00756 | 1400.98493 | -0.00356 | 1400.98493 | -0.00409 | 1400.98493 | -0.000599035
1401.20093 | 0.05319 | 1401.20093 | 0.02549 | 1401.20093 | 0.0075 | 1401.20093 | -0.00356 | 1401.20093 | -0.0041 | 1401.20093 | -0.00063721
1401.41693 | 0.05309 | 1401.41693 | 0.02542 | 1401.41693 | 0.00744 | 1401.41693 | -0.00357 | 1401.41693 | -0.00411 | 1401.41693 | -0.000675336
1401.63293 | 0.05299 | 1401.63293 | 0.02535 | 1401.63293 | 0.00737 | 1401.63293 | -0.00359 | 1401.63293 | -0.00412 | 1401.63293 | -0.000715661
1401.84893 | 0.05288 | 1401.84893 | 0.02528 | 1401.84893 | 0.0073 | 1401.84893 | -0.00361 | 1401.84893 | -0.00413 | 1401.84893 | -0.000757903
1402.06493 | 0.05277 | 1402.06493 | 0.0252 | 1402.06493 | 0.00722 | 1402.06493 | -0.00363 | 1402.06493 | -0.00413 | 1402.06493 | -0.000799437
1402.28094 | 0.05266 | 1402.28094 | 0.02511 | 1402.28094 | 0.00713 | 1402.28094 | -0.00366 | 1402.28094 | -0.00414 | 1402.28094 | -0.000834713
1402.49694 | 0.05254 | 1402.49694 | 0.02503 | 1402.49694 | 0.00703 | 1402.49694 | -0.00369 | 1402.49694 | -0.00414 | 1402.49694 | -0.000863718
1402.71294 | 0.05242 | 1402.71294 | 0.02494 | 1402.71294 | 0.00692 | 1402.71294 | -0.00372 | 1402.71294 | -0.00415 | 1402.71294 | -0.000882362
1402.92894 | 0.0523 | 1402.92894 | 0.02486 | 1402.92894 | 0.00681 | 1402.92894 | -0.00375 | 1402.92894 | -0.00415 | 1402.92894 | -0.000891364
1403.14494 | 0.05218 | 1403.14494 | 0.02478 | 1403.14494 | 0.0067 | 1403.14494 | -0.00378 | 1403.14494 | -0.00415 | 1403.14494 | -0.000892086
1403.36094 | 0.05207 | 1403.36094 | 0.0247 | 1403.36094 | 0.00659 | 1403.36094 | -0.0038 | 1403.36094 | -0.00416 | 1403.36094 | -0.000883375
1403.57694 | 0.05196 | 1403.57694 | 0.02463 | 1403.57694 | 0.00649 | 1403.57694 | -0.00383 | 1403.57694 | -0.00416 | 1403.57694 | -0.000873328
1403.79295 | 0.05186 | 1403.79295 | 0.02456 | 1403.79295 | 0.00639 | 1403.79295 | -0.00386 | 1403.79295 | -0.00417 | 1403.79295 | -0.000863531
1404.00895 | 0.05175 | 1404.00895 | 0.02449 | 1404.00895 | 0.00631 | 1404.00895 | -0.00389 | 1404.00895 | -0.00417 | 1404.00895 | -0.000858417
1404.22495 | 0.05164 | 1404.22495 | 0.02442 | 1404.22495 | 0.00623 | 1404.22495 | -0.00393 | 1404.22495 | -0.00418 | 1404.22495 | -0.000861326
1404.44095 | 0.05153 | 1404.44095 | 0.02435 | 1404.44095 | 0.00616 | 1404.44095 | -0.00397 | 1404.44095 | -0.00419 | 1404.44095 | -0.000869971
1404.65695 | 0.0514 | 1404.65695 | 0.02427 | 1404.65695 | 0.0061 | 1404.65695 | -0.004 | 1404.65695 | -0.00419 | 1404.65695 | -0.000882168
1404.87295 | 0.05127 | 1404.87295 | 0.02419 | 1404.87295 | 0.00604 | 1404.87295 | -0.00404 | 1404.87295 | -0.0042 | 1404.87295 | -0.000894101
1405.08895 | 0.05113 | 1405.08895 | 0.02411 | 1405.08895 | 0.00598 | 1405.08895 | -0.00407 | 1405.08895 | -0.0042 | 1405.08895 | -0.000903372
1405.30496 | 0.05099 | 1405.30496 | 0.02403 | 1405.30496 | 0.00592 | 1405.30496 | -0.00409 | 1405.30496 | -0.0042 | 1405.30496 | -0.000904371
1405.52096 | 0.05084 | 1405.52096 | 0.02395 | 1405.52096 | 0.00586 | 1405.52096 | -0.00412 | 1405.52096 | -0.00421 | 1405.52096 | -0.000897102
1405.73696 | 0.0507 | 1405.73696 | 0.02387 | 1405.73696 | 0.0058 | 1405.73696 | -0.00413 | 1405.73696 | -0.00421 | 1405.73696 | -0.000880317
1405.95296 | 0.05058 | 1405.95296 | 0.0238 | 1405.95296 | 0.00574 | 1405.95296 | -0.00415 | 1405.95296 | -0.00421 | 1405.95296 | -0.000859679
1406.16896 | 0.05047 | 1406.16896 | 0.02374 | 1406.16896 | 0.00567 | 1406.16896 | -0.00417 | 1406.16896 | -0.00421 | 1406.16896 | -0.000835951
1406.38496 | 0.05037 | 1406.38496 | 0.02367 | 1406.38496 | 0.00561 | 1406.38496 | -0.00419 | 1406.38496 | -0.00421 | 1406.38496 | -0.000818601
1406.60096 | 0.05029 | 1406.60096 | 0.02362 | 1406.60096 | 0.00555 | 1406.60096 | -0.00422 | 1406.60096 | -0.0042 | 1406.60096 | -0.000805322
1406.81697 | 0.05022 | 1406.81697 | 0.02356 | 1406.81697 | 0.00549 | 1406.81697 | -0.00425 | 1406.81697 | -0.0042 | 1406.81697 | -0.000800414
1407.03297 | 0.05015 | 1407.03297 | 0.0235 | 1407.03297 | 0.00543 | 1407.03297 | -0.00427 | 1407.03297 | -0.00419 | 1407.03297 | -0.0008033
1407.24897 | 0.05008 | 1407.24897 | 0.02344 | 1407.24897 | 0.00536 | 1407.24897 | -0.0043 | 1407.24897 | -0.00418 | 1407.24897 | -0.000811827
1407.46497 | 0.05001 | 1407.46497 | 0.02338 | 1407.46497 | 0.0053 | 1407.46497 | -0.00432 | 1407.46497 | -0.00417 | 1407.46497 | -0.00082168
1407.68097 | 0.04993 | 1407.68097 | 0.02331 | 1407.68097 | 0.00523 | 1407.68097 | -0.00434 | 1407.68097 | -0.00416 | 1407.68097 | -0.000829599
1407.89697 | 0.04983 | 1407.89697 | 0.02324 | 1407.89697 | 0.00515 | 1407.89697 | -0.00436 | 1407.89697 | -0.00416 | 1407.89697 | -0.000834589
1408.11297 | 0.04971 | 1408.11297 | 0.02317 | 1408.11297 | 0.00507 | 1408.11297 | -0.00438 | 1408.11297 | -0.00416 | 1408.11297 | -0.000829884
1408.32897 | 0.04957 | 1408.32897 | 0.02309 | 1408.32897 | 0.005 | 1408.32897 | -0.0044 | 1408.32897 | -0.00417 | 1408.32897 | -0.000823555
1408.54498 | 0.04942 | 1408.54498 | 0.02302 | 1408.54498 | 0.00492 | 1408.54498 | -0.00442 | 1408.54498 | -0.00418 | 1408.54498 | -0.000813214
1408.76098 | 0.04927 | 1408.76098 | 0.02294 | 1408.76098 | 0.00485 | 1408.76098 | -0.00445 | 1408.76098 | -0.0042 | 1408.76098 | -0.000803552
1408.97698 | 0.04912 | 1408.97698 | 0.02287 | 1408.97698 | 0.00478 | 1408.97698 | -0.00448 | 1408.97698 | -0.00423 | 1408.97698 | -0.000798186
1409.19298 | 0.04897 | 1409.19298 | 0.0228 | 1409.19298 | 0.00471 | 1409.19298 | -0.00452 | 1409.19298 | -0.00426 | 1409.19298 | -0.000799137
1409.40898 | 0.04884 | 1409.40898 | 0.02273 | 1409.40898 | 0.00466 | 1409.40898 | -0.00455 | 1409.40898 | -0.00429 | 1409.40898 | -0.000808045
1409.62498 | 0.04871 | 1409.62498 | 0.02267 | 1409.62498 | 0.0046 | 1409.62498 | -0.00459 | 1409.62498 | -0.00431 | 1409.62498 | -0.000825507
1409.84098 | 0.04861 | 1409.84098 | 0.02261 | 1409.84098 | 0.00454 | 1409.84098 | -0.00462 | 1409.84098 | -0.00434 | 1409.84098 | -0.000854497
1410.05699 | 0.04851 | 1410.05699 | 0.02256 | 1410.05699 | 0.00448 | 1410.05699 | -0.00466 | 1410.05699 | -0.00435 | 1410.05699 | -0.000889687
1410.27299 | 0.04843 | 1410.27299 | 0.0225 | 1410.27299 | 0.00441 | 1410.27299 | -0.00469 | 1410.27299 | -0.00436 | 1410.27299 | -0.000937106
1410.48899 | 0.04835 | 1410.48899 | 0.02245 | 1410.48899 | 0.00435 | 1410.48899 | -0.00473 | 1410.48899 | -0.00437 | 1410.48899 | -0.000994604
1410.70499 | 0.04826 | 1410.70499 | 0.02241 | 1410.70499 | 0.00429 | 1410.70499 | -0.00476 | 1410.70499 | -0.00437 | 1410.70499 | -0.00106
1410.92099 | 0.04816 | 1410.92099 | 0.02236 | 1410.92099 | 0.00423 | 1410.92099 | -0.0048 | 1410.92099 | -0.00436 | 1410.92099 | -0.00114
1411.13699 | 0.04804 | 1411.13699 | 0.02232 | 1411.13699 | 0.00417 | 1411.13699 | -0.00483 | 1411.13699 | -0.00436 | 1411.13699 | -0.00122
1411.35299 | 0.0479 | 1411.35299 | 0.02228 | 1411.35299 | 0.00412 | 1411.35299 | -0.00485 | 1411.35299 | -0.00435 | 1411.35299 | -0.00129
1411.569 | 0.04772 | 1411.569 | 0.02223 | 1411.569 | 0.00408 | 1411.569 | -0.00487 | 1411.569 | -0.00435 | 1411.569 | -0.00137
1411.785 | 0.04753 | 1411.785 | 0.02219 | 1411.785 | 0.00403 | 1411.785 | -0.00488 | 1411.785 | -0.00434 | 1411.785 | -0.00142
1412.001 | 0.04732 | 1412.001 | 0.02215 | 1412.001 | 0.00398 | 1412.001 | -0.00488 | 1412.001 | -0.00434 | 1412.001 | -0.00146
1412.217 | 0.0471 | 1412.217 | 0.02211 | 1412.217 | 0.00393 | 1412.217 | -0.00487 | 1412.217 | -0.00434 | 1412.217 | -0.00147
1412.433 | 0.0469 | 1412.433 | 0.02206 | 1412.433 | 0.00388 | 1412.433 | -0.00486 | 1412.433 | -0.00434 | 1412.433 | -0.00146
1412.649 | 0.04672 | 1412.649 | 0.02201 | 1412.649 | 0.00381 | 1412.649 | -0.00485 | 1412.649 | -0.00435 | 1412.649 | -0.00144
1412.865 | 0.04657 | 1412.865 | 0.02196 | 1412.865 | 0.00375 | 1412.865 | -0.00484 | 1412.865 | -0.00436 | 1412.865 | -0.0014
1413.08101 | 0.04645 | 1413.08101 | 0.0219 | 1413.08101 | 0.00367 | 1413.08101 | -0.00483 | 1413.08101 | -0.00436 | 1413.08101 | -0.00137
1413.29701 | 0.04637 | 1413.29701 | 0.02184 | 1413.29701 | 0.0036 | 1413.29701 | -0.00484 | 1413.29701 | -0.00437 | 1413.29701 | -0.00134
1413.51301 | 0.04632 | 1413.51301 | 0.02178 | 1413.51301 | 0.00352 | 1413.51301 | -0.00486 | 1413.51301 | -0.00437 | 1413.51301 | -0.00131
1413.72901 | 0.04628 | 1413.72901 | 0.02171 | 1413.72901 | 0.00344 | 1413.72901 | -0.00489 | 1413.72901 | -0.00438 | 1413.72901 | -0.00129
1413.94501 | 0.04624 | 1413.94501 | 0.02164 | 1413.94501 | 0.00336 | 1413.94501 | -0.00493 | 1413.94501 | -0.00438 | 1413.94501 | -0.00128
1414.16101 | 0.0462 | 1414.16101 | 0.02156 | 1414.16101 | 0.00327 | 1414.16101 | -0.00497 | 1414.16101 | -0.00438 | 1414.16101 | -0.00129
1414.37701 | 0.04614 | 1414.37701 | 0.02148 | 1414.37701 | 0.00318 | 1414.37701 | -0.00502 | 1414.37701 | -0.00438 | 1414.37701 | -0.00129
1414.59301 | 0.04607 | 1414.59301 | 0.02139 | 1414.59301 | 0.00309 | 1414.59301 | -0.00506 | 1414.59301 | -0.00437 | 1414.59301 | -0.0013
1414.80902 | 0.04597 | 1414.80902 | 0.0213 | 1414.80902 | 0.00299 | 1414.80902 | -0.00509 | 1414.80902 | -0.00437 | 1414.80902 | -0.00129
1415.02502 | 0.04586 | 1415.02502 | 0.0212 | 1415.02502 | 0.0029 | 1415.02502 | -0.00512 | 1415.02502 | -0.00436 | 1415.02502 | -0.00129
1415.24102 | 0.04573 | 1415.24102 | 0.0211 | 1415.24102 | 0.00281 | 1415.24102 | -0.00513 | 1415.24102 | -0.00435 | 1415.24102 | -0.00128
1415.45702 | 0.04561 | 1415.45702 | 0.02099 | 1415.45702 | 0.00272 | 1415.45702 | -0.00514 | 1415.45702 | -0.00435 | 1415.45702 | -0.00126
1415.67302 | 0.04549 | 1415.67302 | 0.02089 | 1415.67302 | 0.00263 | 1415.67302 | -0.00515 | 1415.67302 | -0.00435 | 1415.67302 | -0.00124
1415.88902 | 0.04537 | 1415.88902 | 0.0208 | 1415.88902 | 0.00253 | 1415.88902 | -0.00515 | 1415.88902 | -0.00435 | 1415.88902 | -0.00123
1416.10502 | 0.04526 | 1416.10502 | 0.02071 | 1416.10502 | 0.00244 | 1416.10502 | -0.00515 | 1416.10502 | -0.00437 | 1416.10502 | -0.00121
1416.32103 | 0.04516 | 1416.32103 | 0.02063 | 1416.32103 | 0.00235 | 1416.32103 | -0.00515 | 1416.32103 | -0.00438 | 1416.32103 | -0.00121
1416.53703 | 0.04507 | 1416.53703 | 0.02056 | 1416.53703 | 0.00226 | 1416.53703 | -0.00515 | 1416.53703 | -0.0044 | 1416.53703 | -0.00121
1416.75303 | 0.04498 | 1416.75303 | 0.02051 | 1416.75303 | 0.00217 | 1416.75303 | -0.00516 | 1416.75303 | -0.00442 | 1416.75303 | -0.00122
1416.96903 | 0.0449 | 1416.96903 | 0.02046 | 1416.96903 | 0.00207 | 1416.96903 | -0.00518 | 1416.96903 | -0.00444 | 1416.96903 | -0.00124
1417.18503 | 0.04482 | 1417.18503 | 0.02041 | 1417.18503 | 0.00198 | 1417.18503 | -0.00521 | 1417.18503 | -0.00445 | 1417.18503 | -0.00127
1417.40103 | 0.04474 | 1417.40103 | 0.02037 | 1417.40103 | 0.0019 | 1417.40103 | -0.00523 | 1417.40103 | -0.00446 | 1417.40103 | -0.0013
1417.61703 | 0.04465 | 1417.61703 | 0.02033 | 1417.61703 | 0.00182 | 1417.61703 | -0.00527 | 1417.61703 | -0.00447 | 1417.61703 | -0.00133
1417.83304 | 0.04456 | 1417.83304 | 0.02029 | 1417.83304 | 0.00175 | 1417.83304 | -0.0053 | 1417.83304 | -0.00448 | 1417.83304 | -0.00135
1418.04904 | 0.04446 | 1418.04904 | 0.02024 | 1418.04904 | 0.00168 | 1418.04904 | -0.00534 | 1418.04904 | -0.00448 | 1418.04904 | -0.00136
1418.26504 | 0.04434 | 1418.26504 | 0.0202 | 1418.26504 | 0.00162 | 1418.26504 | -0.00537 | 1418.26504 | -0.00448 | 1418.26504 | -0.00137
1418.48104 | 0.04421 | 1418.48104 | 0.02015 | 1418.48104 | 0.00156 | 1418.48104 | -0.0054 | 1418.48104 | -0.00449 | 1418.48104 | -0.00137
1418.69704 | 0.04406 | 1418.69704 | 0.02009 | 1418.69704 | 0.00151 | 1418.69704 | -0.00542 | 1418.69704 | -0.0045 | 1418.69704 | -0.00136
1418.91304 | 0.0439 | 1418.91304 | 0.02004 | 1418.91304 | 0.00146 | 1418.91304 | -0.00544 | 1418.91304 | -0.00451 | 1418.91304 | -0.00135
1419.12904 | 0.04374 | 1419.12904 | 0.01998 | 1419.12904 | 0.00141 | 1419.12904 | -0.00546 | 1419.12904 | -0.00452 | 1419.12904 | -0.00133
1419.34505 | 0.04358 | 1419.34505 | 0.01992 | 1419.34505 | 0.00135 | 1419.34505 | -0.00547 | 1419.34505 | -0.00453 | 1419.34505 | -0.00132
1419.56105 | 0.04342 | 1419.56105 | 0.01985 | 1419.56105 | 0.0013 | 1419.56105 | -0.00548 | 1419.56105 | -0.00454 | 1419.56105 | -0.00131
1419.77705 | 0.04329 | 1419.77705 | 0.01979 | 1419.77705 | 0.00124 | 1419.77705 | -0.00548 | 1419.77705 | -0.00455 | 1419.77705 | -0.0013
1419.99305 | 0.04316 | 1419.99305 | 0.01972 | 1419.99305 | 0.00117 | 1419.99305 | -0.00549 | 1419.99305 | -0.00455 | 1419.99305 | -0.0013
1420.20905 | 0.04306 | 1420.20905 | 0.01964 | 1420.20905 | 0.0011 | 1420.20905 | -0.0055 | 1420.20905 | -0.00454 | 1420.20905 | -0.0013
1420.42505 | 0.04296 | 1420.42505 | 0.01957 | 1420.42505 | 0.00102 | 1420.42505 | -0.00551 | 1420.42505 | -0.00454 | 1420.42505 | -0.00131
1420.64105 | 0.04288 | 1420.64105 | 0.01948 | 1420.64105 | 0.000945996 | 1420.64105 | -0.00552 | 1420.64105 | -0.00453 | 1420.64105 | -0.00131
1420.85705 | 0.0428 | 1420.85705 | 0.0194 | 1420.85705 | 0.000869278 | 1420.85705 | -0.00554 | 1420.85705 | -0.00452 | 1420.85705 | -0.00133
1421.07306 | 0.04272 | 1421.07306 | 0.01932 | 1421.07306 | 0.000793014 | 1421.07306 | -0.00556 | 1421.07306 | -0.00451 | 1421.07306 | -0.00134
1421.28906 | 0.04263 | 1421.28906 | 0.01924 | 1421.28906 | 0.000718227 | 1421.28906 | -0.00558 | 1421.28906 | -0.00451 | 1421.28906 | -0.00136
1421.50506 | 0.04254 | 1421.50506 | 0.01917 | 1421.50506 | 0.000646659 | 1421.50506 | -0.0056 | 1421.50506 | -0.00451 | 1421.50506 | -0.00138
1421.72106 | 0.04245 | 1421.72106 | 0.0191 | 1421.72106 | 0.000575988 | 1421.72106 | -0.00562 | 1421.72106 | -0.00451 | 1421.72106 | -0.0014
1421.93706 | 0.04236 | 1421.93706 | 0.01905 | 1421.93706 | 0.000505035 | 1421.93706 | -0.00564 | 1421.93706 | -0.00452 | 1421.93706 | -0.00142
1422.15306 | 0.04227 | 1422.15306 | 0.01901 | 1422.15306 | 0.000434456 | 1422.15306 | -0.00567 | 1422.15306 | -0.00453 | 1422.15306 | -0.00144
1422.36906 | 0.04218 | 1422.36906 | 0.01897 | 1422.36906 | 0.000362009 | 1422.36906 | -0.00569 | 1422.36906 | -0.00455 | 1422.36906 | -0.00146
1422.58507 | 0.04209 | 1422.58507 | 0.01893 | 1422.58507 | 0.00028747 | 1422.58507 | -0.00572 | 1422.58507 | -0.00457 | 1422.58507 | -0.00149
1422.80107 | 0.04199 | 1422.80107 | 0.01889 | 1422.80107 | 0.000212356 | 1422.80107 | -0.00574 | 1422.80107 | -0.00459 | 1422.80107 | -0.00152
1423.01707 | 0.04189 | 1423.01707 | 0.01885 | 1423.01707 | 0.000138624 | 1423.01707 | -0.00577 | 1423.01707 | -0.00461 | 1423.01707 | -0.00154
1423.23307 | 0.04178 | 1423.23307 | 0.0188 | 1423.23307 | 6.39728e-05 | 1423.23307 | -0.00579 | 1423.23307 | -0.00463 | 1423.23307 | -0.00157
1423.44907 | 0.04167 | 1423.44907 | 0.01874 | 1423.44907 | -8.97045e-06 | 1423.44907 | -0.00581 | 1423.44907 | -0.00465 | 1423.44907 | -0.00159
1423.66507 | 0.04156 | 1423.66507 | 0.01868 | 1423.66507 | -8.30656e-05 | 1423.66507 | -0.00583 | 1423.66507 | -0.00467 | 1423.66507 | -0.00161
1423.88107 | 0.04144 | 1423.88107 | 0.01862 | 1423.88107 | -0.000162216 | 1423.88107 | -0.00585 | 1423.88107 | -0.00468 | 1423.88107 | -0.00163
1424.09708 | 0.04132 | 1424.09708 | 0.01855 | 1424.09708 | -0.000243049 | 1424.09708 | -0.00587 | 1424.09708 | -0.00469 | 1424.09708 | -0.00163
1424.31308 | 0.04121 | 1424.31308 | 0.0185 | 1424.31308 | -0.000327292 | 1424.31308 | -0.00588 | 1424.31308 | -0.00469 | 1424.31308 | -0.00163
1424.52908 | 0.04112 | 1424.52908 | 0.01845 | 1424.52908 | -0.000412911 | 1424.52908 | -0.0059 | 1424.52908 | -0.00469 | 1424.52908 | -0.00162
1424.74508 | 0.04103 | 1424.74508 | 0.01841 | 1424.74508 | -0.000499593 | 1424.74508 | -0.00591 | 1424.74508 | -0.00468 | 1424.74508 | -0.00161
1424.96108 | 0.04095 | 1424.96108 | 0.01837 | 1424.96108 | -0.000584307 | 1424.96108 | -0.00592 | 1424.96108 | -0.00468 | 1424.96108 | -0.00159
1425.17708 | 0.04089 | 1425.17708 | 0.01834 | 1425.17708 | -0.000664755 | 1425.17708 | -0.00594 | 1425.17708 | -0.00467 | 1425.17708 | -0.00157
1425.39308 | 0.04083 | 1425.39308 | 0.01831 | 1425.39308 | -0.000739805 | 1425.39308 | -0.00595 | 1425.39308 | -0.00467 | 1425.39308 | -0.00155
1425.60908 | 0.04078 | 1425.60908 | 0.01828 | 1425.60908 | -0.00080681 | 1425.60908 | -0.00597 | 1425.60908 | -0.00467 | 1425.60908 | -0.00153
1425.82509 | 0.04072 | 1425.82509 | 0.01824 | 1425.82509 | -0.000867005 | 1425.82509 | -0.00599 | 1425.82509 | -0.00467 | 1425.82509 | -0.00152
1426.04109 | 0.04066 | 1426.04109 | 0.01819 | 1426.04109 | -0.000918539 | 1426.04109 | -0.00601 | 1426.04109 | -0.00467 | 1426.04109 | -0.00151
1426.25709 | 0.04059 | 1426.25709 | 0.01813 | 1426.25709 | -0.00096282 | 1426.25709 | -0.00602 | 1426.25709 | -0.00467 | 1426.25709 | -0.00151
1426.47309 | 0.04051 | 1426.47309 | 0.01807 | 1426.47309 | -0.001 | 1426.47309 | -0.00603 | 1426.47309 | -0.00467 | 1426.47309 | -0.00152
1426.68909 | 0.04042 | 1426.68909 | 0.018 | 1426.68909 | -0.00104 | 1426.68909 | -0.00604 | 1426.68909 | -0.00467 | 1426.68909 | -0.00154
1426.90509 | 0.04033 | 1426.90509 | 0.01792 | 1426.90509 | -0.00109 | 1426.90509 | -0.00604 | 1426.90509 | -0.00467 | 1426.90509 | -0.00157
1427.12109 | 0.04024 | 1427.12109 | 0.01785 | 1427.12109 | -0.00113 | 1427.12109 | -0.00604 | 1427.12109 | -0.00466 | 1427.12109 | -0.0016
1427.3371 | 0.04016 | 1427.3371 | 0.01777 | 1427.3371 | -0.00119 | 1427.3371 | -0.00604 | 1427.3371 | -0.00466 | 1427.3371 | -0.00164
1427.5531 | 0.04008 | 1427.5531 | 0.0177 | 1427.5531 | -0.00125 | 1427.5531 | -0.00604 | 1427.5531 | -0.00465 | 1427.5531 | -0.00168
1427.7691 | 0.04002 | 1427.7691 | 0.01764 | 1427.7691 | -0.00133 | 1427.7691 | -0.00604 | 1427.7691 | -0.00465 | 1427.7691 | -0.00171
1427.9851 | 0.03996 | 1427.9851 | 0.01759 | 1427.9851 | -0.00142 | 1427.9851 | -0.00605 | 1427.9851 | -0.00464 | 1427.9851 | -0.00174
1428.2011 | 0.0399 | 1428.2011 | 0.01753 | 1428.2011 | -0.00152 | 1428.2011 | -0.00606 | 1428.2011 | -0.00464 | 1428.2011 | -0.00175
1428.4171 | 0.03984 | 1428.4171 | 0.01749 | 1428.4171 | -0.00162 | 1428.4171 | -0.00608 | 1428.4171 | -0.00464 | 1428.4171 | -0.00176
1428.6331 | 0.03977 | 1428.6331 | 0.01744 | 1428.6331 | -0.00173 | 1428.6331 | -0.0061 | 1428.6331 | -0.00464 | 1428.6331 | -0.00177
1428.84911 | 0.03969 | 1428.84911 | 0.01739 | 1428.84911 | -0.00183 | 1428.84911 | -0.00612 | 1428.84911 | -0.00464 | 1428.84911 | -0.00177
1429.06511 | 0.0396 | 1429.06511 | 0.01734 | 1429.06511 | -0.00192 | 1429.06511 | -0.00613 | 1429.06511 | -0.00464 | 1429.06511 | -0.00178
1429.28111 | 0.03951 | 1429.28111 | 0.01729 | 1429.28111 | -0.00201 | 1429.28111 | -0.00615 | 1429.28111 | -0.00465 | 1429.28111 | -0.00179
1429.49711 | 0.03941 | 1429.49711 | 0.01724 | 1429.49711 | -0.00209 | 1429.49711 | -0.00616 | 1429.49711 | -0.00466 | 1429.49711 | -0.0018
1429.71311 | 0.03931 | 1429.71311 | 0.01719 | 1429.71311 | -0.00216 | 1429.71311 | -0.00616 | 1429.71311 | -0.00468 | 1429.71311 | -0.00182
1429.92911 | 0.03921 | 1429.92911 | 0.01714 | 1429.92911 | -0.00223 | 1429.92911 | -0.00615 | 1429.92911 | -0.00469 | 1429.92911 | -0.00185
1430.14511 | 0.03911 | 1430.14511 | 0.01708 | 1430.14511 | -0.0023 | 1430.14511 | -0.00614 | 1430.14511 | -0.0047 | 1430.14511 | -0.00189
1430.36112 | 0.03902 | 1430.36112 | 0.01703 | 1430.36112 | -0.00237 | 1430.36112 | -0.00612 | 1430.36112 | -0.00471 | 1430.36112 | -0.00193
1430.57712 | 0.03893 | 1430.57712 | 0.01698 | 1430.57712 | -0.00243 | 1430.57712 | -0.00611 | 1430.57712 | -0.00472 | 1430.57712 | -0.00197
1430.79312 | 0.03883 | 1430.79312 | 0.01693 | 1430.79312 | -0.00249 | 1430.79312 | -0.0061 | 1430.79312 | -0.00472 | 1430.79312 | -0.00201
1431.00912 | 0.03873 | 1431.00912 | 0.01688 | 1431.00912 | -0.00255 | 1431.00912 | -0.0061 | 1431.00912 | -0.00472 | 1431.00912 | -0.00204
1431.22512 | 0.03863 | 1431.22512 | 0.01682 | 1431.22512 | -0.00261 | 1431.22512 | -0.0061 | 1431.22512 | -0.00471 | 1431.22512 | -0.00206
1431.44112 | 0.03852 | 1431.44112 | 0.01677 | 1431.44112 | -0.00267 | 1431.44112 | -0.0061 | 1431.44112 | -0.00471 | 1431.44112 | -0.00207
1431.65712 | 0.03841 | 1431.65712 | 0.01671 | 1431.65712 | -0.00273 | 1431.65712 | -0.00611 | 1431.65712 | -0.0047 | 1431.65712 | -0.00207
1431.87312 | 0.0383 | 1431.87312 | 0.01664 | 1431.87312 | -0.0028 | 1431.87312 | -0.00612 | 1431.87312 | -0.0047 | 1431.87312 | -0.00206
1432.08913 | 0.03819 | 1432.08913 | 0.01657 | 1432.08913 | -0.00288 | 1432.08913 | -0.00614 | 1432.08913 | -0.00471 | 1432.08913 | -0.00205
1432.30513 | 0.03809 | 1432.30513 | 0.01651 | 1432.30513 | -0.00295 | 1432.30513 | -0.00615 | 1432.30513 | -0.00471 | 1432.30513 | -0.00204
1432.52113 | 0.038 | 1432.52113 | 0.01644 | 1432.52113 | -0.00304 | 1432.52113 | -0.00616 | 1432.52113 | -0.00472 | 1432.52113 | -0.00204
1432.73713 | 0.03791 | 1432.73713 | 0.01637 | 1432.73713 | -0.00312 | 1432.73713 | -0.00617 | 1432.73713 | -0.00473 | 1432.73713 | -0.00206
1432.95313 | 0.03783 | 1432.95313 | 0.0163 | 1432.95313 | -0.00319 | 1432.95313 | -0.00617 | 1432.95313 | -0.00474 | 1432.95313 | -0.0021
1433.16913 | 0.03775 | 1433.16913 | 0.01624 | 1433.16913 | -0.00326 | 1433.16913 | -0.00618 | 1433.16913 | -0.00474 | 1433.16913 | -0.00217
1433.38513 | 0.03769 | 1433.38513 | 0.01618 | 1433.38513 | -0.00332 | 1433.38513 | -0.00619 | 1433.38513 | -0.00474 | 1433.38513 | -0.00226
1433.60114 | 0.03761 | 1433.60114 | 0.01612 | 1433.60114 | -0.00337 | 1433.60114 | -0.0062 | 1433.60114 | -0.00474 | 1433.60114 | -0.00237
1433.81714 | 0.03754 | 1433.81714 | 0.01607 | 1433.81714 | -0.00341 | 1433.81714 | -0.0062 | 1433.81714 | -0.00473 | 1433.81714 | -0.00248
1434.03314 | 0.03746 | 1434.03314 | 0.01602 | 1434.03314 | -0.00345 | 1434.03314 | -0.00622 | 1434.03314 | -0.00473 | 1434.03314 | -0.00259
1434.24914 | 0.03736 | 1434.24914 | 0.01597 | 1434.24914 | -0.00347 | 1434.24914 | -0.00623 | 1434.24914 | -0.00473 | 1434.24914 | -0.00268
1434.46514 | 0.03727 | 1434.46514 | 0.01593 | 1434.46514 | -0.00349 | 1434.46514 | -0.00625 | 1434.46514 | -0.00473 | 1434.46514 | -0.00275
1434.68114 | 0.03718 | 1434.68114 | 0.01588 | 1434.68114 | -0.00351 | 1434.68114 | -0.00627 | 1434.68114 | -0.00473 | 1434.68114 | -0.00279
1434.89714 | 0.03709 | 1434.89714 | 0.01582 | 1434.89714 | -0.00353 | 1434.89714 | -0.00629 | 1434.89714 | -0.00474 | 1434.89714 | -0.0028
1435.11315 | 0.03701 | 1435.11315 | 0.01577 | 1435.11315 | -0.00356 | 1435.11315 | -0.00632 | 1435.11315 | -0.00475 | 1435.11315 | -0.00278
1435.32915 | 0.03695 | 1435.32915 | 0.01571 | 1435.32915 | -0.0036 | 1435.32915 | -0.00635 | 1435.32915 | -0.00476 | 1435.32915 | -0.00275
1435.54515 | 0.03691 | 1435.54515 | 0.01564 | 1435.54515 | -0.00365 | 1435.54515 | -0.00637 | 1435.54515 | -0.00477 | 1435.54515 | -0.0027
1435.76115 | 0.03689 | 1435.76115 | 0.01558 | 1435.76115 | -0.00371 | 1435.76115 | -0.00639 | 1435.76115 | -0.00478 | 1435.76115 | -0.00265
1435.97715 | 0.03687 | 1435.97715 | 0.01552 | 1435.97715 | -0.00378 | 1435.97715 | -0.0064 | 1435.97715 | -0.0048 | 1435.97715 | -0.0026
1436.19315 | 0.03685 | 1436.19315 | 0.01545 | 1436.19315 | -0.00386 | 1436.19315 | -0.00641 | 1436.19315 | -0.00481 | 1436.19315 | -0.00255
1436.40915 | 0.03683 | 1436.40915 | 0.01539 | 1436.40915 | -0.00395 | 1436.40915 | -0.00641 | 1436.40915 | -0.00482 | 1436.40915 | -0.0025
1436.62516 | 0.03679 | 1436.62516 | 0.01534 | 1436.62516 | -0.00403 | 1436.62516 | -0.00641 | 1436.62516 | -0.00483 | 1436.62516 | -0.00246
1436.84116 | 0.03674 | 1436.84116 | 0.01528 | 1436.84116 | -0.00412 | 1436.84116 | -0.00639 | 1436.84116 | -0.00484 | 1436.84116 | -0.00243
1437.05716 | 0.03667 | 1437.05716 | 0.01523 | 1437.05716 | -0.0042 | 1437.05716 | -0.00638 | 1437.05716 | -0.00485 | 1437.05716 | -0.0024
1437.27316 | 0.03658 | 1437.27316 | 0.01518 | 1437.27316 | -0.00427 | 1437.27316 | -0.00636 | 1437.27316 | -0.00486 | 1437.27316 | -0.00239
1437.48916 | 0.03649 | 1437.48916 | 0.01513 | 1437.48916 | -0.00433 | 1437.48916 | -0.00635 | 1437.48916 | -0.00487 | 1437.48916 | -0.00237
1437.70516 | 0.03639 | 1437.70516 | 0.01507 | 1437.70516 | -0.00439 | 1437.70516 | -0.00634 | 1437.70516 | -0.00488 | 1437.70516 | -0.00237
1437.92116 | 0.0363 | 1437.92116 | 0.01501 | 1437.92116 | -0.00444 | 1437.92116 | -0.00633 | 1437.92116 | -0.00488 | 1437.92116 | -0.00237
1438.13716 | 0.03621 | 1438.13716 | 0.01495 | 1438.13716 | -0.00449 | 1438.13716 | -0.00633 | 1438.13716 | -0.00489 | 1438.13716 | -0.00238
1438.35317 | 0.03614 | 1438.35317 | 0.01488 | 1438.35317 | -0.00453 | 1438.35317 | -0.00633 | 1438.35317 | -0.00489 | 1438.35317 | -0.0024
1438.56917 | 0.03609 | 1438.56917 | 0.01481 | 1438.56917 | -0.00458 | 1438.56917 | -0.00634 | 1438.56917 | -0.0049 | 1438.56917 | -0.00242
1438.78517 | 0.03605 | 1438.78517 | 0.01474 | 1438.78517 | -0.00463 | 1438.78517 | -0.00636 | 1438.78517 | -0.0049 | 1438.78517 | -0.00245
1439.00117 | 0.03602 | 1439.00117 | 0.01467 | 1439.00117 | -0.00467 | 1439.00117 | -0.00638 | 1439.00117 | -0.0049 | 1439.00117 | -0.00248
1439.21717 | 0.03601 | 1439.21717 | 0.01459 | 1439.21717 | -0.00472 | 1439.21717 | -0.0064 | 1439.21717 | -0.0049 | 1439.21717 | -0.00251
1439.43317 | 0.036 | 1439.43317 | 0.01452 | 1439.43317 | -0.00478 | 1439.43317 | -0.00642 | 1439.43317 | -0.0049 | 1439.43317 | -0.00254
1439.64917 | 0.036 | 1439.64917 | 0.01444 | 1439.64917 | -0.00484 | 1439.64917 | -0.00644 | 1439.64917 | -0.0049 | 1439.64917 | -0.00258
1439.86518 | 0.03599 | 1439.86518 | 0.01437 | 1439.86518 | -0.00491 | 1439.86518 | -0.00646 | 1439.86518 | -0.00489 | 1439.86518 | -0.00262
1440.08118 | 0.03597 | 1440.08118 | 0.01429 | 1440.08118 | -0.00498 | 1440.08118 | -0.00648 | 1440.08118 | -0.00488 | 1440.08118 | -0.00266
1440.29718 | 0.03595 | 1440.29718 | 0.01422 | 1440.29718 | -0.00507 | 1440.29718 | -0.00649 | 1440.29718 | -0.00487 | 1440.29718 | -0.0027
1440.51318 | 0.03592 | 1440.51318 | 0.01415 | 1440.51318 | -0.00516 | 1440.51318 | -0.00649 | 1440.51318 | -0.00486 | 1440.51318 | -0.00275
1440.72918 | 0.03588 | 1440.72918 | 0.01408 | 1440.72918 | -0.00526 | 1440.72918 | -0.00649 | 1440.72918 | -0.00485 | 1440.72918 | -0.00279
1440.94518 | 0.03583 | 1440.94518 | 0.01402 | 1440.94518 | -0.00536 | 1440.94518 | -0.00649 | 1440.94518 | -0.00485 | 1440.94518 | -0.00284
1441.16118 | 0.03576 | 1441.16118 | 0.01397 | 1441.16118 | -0.00546 | 1441.16118 | -0.00648 | 1441.16118 | -0.00484 | 1441.16118 | -0.0029
1441.37719 | 0.03569 | 1441.37719 | 0.01393 | 1441.37719 | -0.00556 | 1441.37719 | -0.00647 | 1441.37719 | -0.00484 | 1441.37719 | -0.00295
1441.59319 | 0.0356 | 1441.59319 | 0.01389 | 1441.59319 | -0.00564 | 1441.59319 | -0.00646 | 1441.59319 | -0.00484 | 1441.59319 | -0.003
1441.80919 | 0.03551 | 1441.80919 | 0.01386 | 1441.80919 | -0.00571 | 1441.80919 | -0.00644 | 1441.80919 | -0.00485 | 1441.80919 | -0.00305
1442.02519 | 0.03541 | 1442.02519 | 0.01383 | 1442.02519 | -0.00577 | 1442.02519 | -0.00643 | 1442.02519 | -0.00485 | 1442.02519 | -0.00309
1442.24119 | 0.0353 | 1442.24119 | 0.0138 | 1442.24119 | -0.00583 | 1442.24119 | -0.00642 | 1442.24119 | -0.00486 | 1442.24119 | -0.00313
1442.45719 | 0.03519 | 1442.45719 | 0.01377 | 1442.45719 | -0.00588 | 1442.45719 | -0.00642 | 1442.45719 | -0.00487 | 1442.45719 | -0.00315
1442.67319 | 0.03507 | 1442.67319 | 0.01373 | 1442.67319 | -0.00593 | 1442.67319 | -0.00642 | 1442.67319 | -0.00487 | 1442.67319 | -0.00317
1442.8892 | 0.03495 | 1442.8892 | 0.01369 | 1442.8892 | -0.00598 | 1442.8892 | -0.00643 | 1442.8892 | -0.00487 | 1442.8892 | -0.00319
1443.1052 | 0.03482 | 1443.1052 | 0.01365 | 1443.1052 | -0.00603 | 1443.1052 | -0.00645 | 1443.1052 | -0.00487 | 1443.1052 | -0.0032
1443.3212 | 0.03469 | 1443.3212 | 0.01361 | 1443.3212 | -0.00609 | 1443.3212 | -0.00647 | 1443.3212 | -0.00486 | 1443.3212 | -0.00321
1443.5372 | 0.03456 | 1443.5372 | 0.01357 | 1443.5372 | -0.00615 | 1443.5372 | -0.00649 | 1443.5372 | -0.00486 | 1443.5372 | -0.00322
1443.7532 | 0.03442 | 1443.7532 | 0.01354 | 1443.7532 | -0.00621 | 1443.7532 | -0.00652 | 1443.7532 | -0.00486 | 1443.7532 | -0.00323
1443.9692 | 0.03429 | 1443.9692 | 0.0135 | 1443.9692 | -0.00626 | 1443.9692 | -0.00655 | 1443.9692 | -0.00486 | 1443.9692 | -0.00325
1444.1852 | 0.03416 | 1444.1852 | 0.01346 | 1444.1852 | -0.0063 | 1444.1852 | -0.00658 | 1444.1852 | -0.00486 | 1444.1852 | -0.00327
1444.4012 | 0.03404 | 1444.4012 | 0.01342 | 1444.4012 | -0.00635 | 1444.4012 | -0.00661 | 1444.4012 | -0.00486 | 1444.4012 | -0.00329
1444.61721 | 0.03394 | 1444.61721 | 0.01338 | 1444.61721 | -0.0064 | 1444.61721 | -0.00664 | 1444.61721 | -0.00486 | 1444.61721 | -0.00331
1444.83321 | 0.03384 | 1444.83321 | 0.01334 | 1444.83321 | -0.00646 | 1444.83321 | -0.00667 | 1444.83321 | -0.00486 | 1444.83321 | -0.00333
1445.04921 | 0.03377 | 1445.04921 | 0.01329 | 1445.04921 | -0.00653 | 1445.04921 | -0.00669 | 1445.04921 | -0.00486 | 1445.04921 | -0.00334
1445.26521 | 0.0337 | 1445.26521 | 0.01324 | 1445.26521 | -0.00661 | 1445.26521 | -0.00672 | 1445.26521 | -0.00486 | 1445.26521 | -0.00335
1445.48121 | 0.03365 | 1445.48121 | 0.01318 | 1445.48121 | -0.0067 | 1445.48121 | -0.00674 | 1445.48121 | -0.00486 | 1445.48121 | -0.00336
1445.69721 | 0.0336 | 1445.69721 | 0.01312 | 1445.69721 | -0.00678 | 1445.69721 | -0.00676 | 1445.69721 | -0.00486 | 1445.69721 | -0.00337
1445.91321 | 0.03356 | 1445.91321 | 0.01307 | 1445.91321 | -0.00687 | 1445.91321 | -0.00677 | 1445.91321 | -0.00486 | 1445.91321 | -0.00338
1446.12922 | 0.03353 | 1446.12922 | 0.01301 | 1446.12922 | -0.00694 | 1446.12922 | -0.00678 | 1446.12922 | -0.00487 | 1446.12922 | -0.0034
1446.34522 | 0.03351 | 1446.34522 | 0.01295 | 1446.34522 | -0.00699 | 1446.34522 | -0.00679 | 1446.34522 | -0.00487 | 1446.34522 | -0.00343
1446.56122 | 0.03348 | 1446.56122 | 0.0129 | 1446.56122 | -0.00703 | 1446.56122 | -0.00679 | 1446.56122 | -0.00488 | 1446.56122 | -0.00346
1446.77722 | 0.03345 | 1446.77722 | 0.01285 | 1446.77722 | -0.00704 | 1446.77722 | -0.00679 | 1446.77722 | -0.00489 | 1446.77722 | -0.0035
1446.99322 | 0.03341 | 1446.99322 | 0.01281 | 1446.99322 | -0.00702 | 1446.99322 | -0.00678 | 1446.99322 | -0.00489 | 1446.99322 | -0.00354
1447.20922 | 0.03336 | 1447.20922 | 0.01276 | 1447.20922 | -0.007 | 1447.20922 | -0.00678 | 1447.20922 | -0.0049 | 1447.20922 | -0.00359
1447.42522 | 0.03331 | 1447.42522 | 0.01272 | 1447.42522 | -0.00697 | 1447.42522 | -0.00678 | 1447.42522 | -0.00491 | 1447.42522 | -0.00364
1447.64123 | 0.03326 | 1447.64123 | 0.01268 | 1447.64123 | -0.00693 | 1447.64123 | -0.00679 | 1447.64123 | -0.00491 | 1447.64123 | -0.00368
1447.85723 | 0.0332 | 1447.85723 | 0.01265 | 1447.85723 | -0.00691 | 1447.85723 | -0.00679 | 1447.85723 | -0.00491 | 1447.85723 | -0.00372
1448.07323 | 0.03315 | 1448.07323 | 0.01261 | 1448.07323 | -0.00691 | 1448.07323 | -0.00679 | 1448.07323 | -0.00492 | 1448.07323 | -0.00375
1448.28923 | 0.0331 | 1448.28923 | 0.01258 | 1448.28923 | -0.00694 | 1448.28923 | -0.00679 | 1448.28923 | -0.00492 | 1448.28923 | -0.00376
1448.50523 | 0.03305 | 1448.50523 | 0.01254 | 1448.50523 | -0.00699 | 1448.50523 | -0.00679 | 1448.50523 | -0.00492 | 1448.50523 | -0.00377
1448.72123 | 0.033 | 1448.72123 | 0.01249 | 1448.72123 | -0.00707 | 1448.72123 | -0.00679 | 1448.72123 | -0.00492 | 1448.72123 | -0.00378
1448.93723 | 0.03294 | 1448.93723 | 0.01245 | 1448.93723 | -0.00717 | 1448.93723 | -0.00679 | 1448.93723 | -0.00492 | 1448.93723 | -0.00378
1449.15324 | 0.03288 | 1449.15324 | 0.01239 | 1449.15324 | -0.00728 | 1449.15324 | -0.00678 | 1449.15324 | -0.00493 | 1449.15324 | -0.00378
1449.36924 | 0.0328 | 1449.36924 | 0.01233 | 1449.36924 | -0.00738 | 1449.36924 | -0.00678 | 1449.36924 | -0.00493 | 1449.36924 | -0.00379
1449.58524 | 0.03271 | 1449.58524 | 0.01227 | 1449.58524 | -0.00747 | 1449.58524 | -0.00679 | 1449.58524 | -0.00493 | 1449.58524 | -0.0038
1449.80124 | 0.0326 | 1449.80124 | 0.01221 | 1449.80124 | -0.00754 | 1449.80124 | -0.00679 | 1449.80124 | -0.00493 | 1449.80124 | -0.00382
1450.01724 | 0.03248 | 1450.01724 | 0.01215 | 1450.01724 | -0.00759 | 1450.01724 | -0.0068 | 1450.01724 | -0.00494 | 1450.01724 | -0.00386
1450.23324 | 0.03236 | 1450.23324 | 0.0121 | 1450.23324 | -0.00761 | 1450.23324 | -0.00681 | 1450.23324 | -0.00494 | 1450.23324 | -0.0039
1450.44924 | 0.03223 | 1450.44924 | 0.01205 | 1450.44924 | -0.00761 | 1450.44924 | -0.00682 | 1450.44924 | -0.00494 | 1450.44924 | -0.00395
1450.66524 | 0.03209 | 1450.66524 | 0.01201 | 1450.66524 | -0.00759 | 1450.66524 | -0.00682 | 1450.66524 | -0.00494 | 1450.66524 | -0.00399
1450.88125 | 0.03196 | 1450.88125 | 0.01197 | 1450.88125 | -0.00757 | 1450.88125 | -0.00682 | 1450.88125 | -0.00494 | 1450.88125 | -0.00404
1451.09725 | 0.03184 | 1451.09725 | 0.01194 | 1451.09725 | -0.00753 | 1451.09725 | -0.00681 | 1451.09725 | -0.00494 | 1451.09725 | -0.00408
1451.31325 | 0.03171 | 1451.31325 | 0.01192 | 1451.31325 | -0.0075 | 1451.31325 | -0.0068 | 1451.31325 | -0.00494 | 1451.31325 | -0.00412
1451.52925 | 0.03158 | 1451.52925 | 0.0119 | 1451.52925 | -0.00748 | 1451.52925 | -0.00679 | 1451.52925 | -0.00494 | 1451.52925 | -0.00416
1451.74525 | 0.03146 | 1451.74525 | 0.01187 | 1451.74525 | -0.00745 | 1451.74525 | -0.00677 | 1451.74525 | -0.00494 | 1451.74525 | -0.00419
1451.96125 | 0.03134 | 1451.96125 | 0.01185 | 1451.96125 | -0.00743 | 1451.96125 | -0.00676 | 1451.96125 | -0.00494 | 1451.96125 | -0.00422
1452.17725 | 0.03121 | 1452.17725 | 0.01183 | 1452.17725 | -0.00741 | 1452.17725 | -0.00675 | 1452.17725 | -0.00494 | 1452.17725 | -0.00424
1452.39326 | 0.03109 | 1452.39326 | 0.01179 | 1452.39326 | -0.0074 | 1452.39326 | -0.00674 | 1452.39326 | -0.00494 | 1452.39326 | -0.00425
1452.60926 | 0.03097 | 1452.60926 | 0.01176 | 1452.60926 | -0.00739 | 1452.60926 | -0.00675 | 1452.60926 | -0.00494 | 1452.60926 | -0.00425
1452.82526 | 0.03086 | 1452.82526 | 0.01171 | 1452.82526 | -0.00738 | 1452.82526 | -0.00676 | 1452.82526 | -0.00494 | 1452.82526 | -0.00425
1453.04126 | 0.03076 | 1453.04126 | 0.01166 | 1453.04126 | -0.00738 | 1453.04126 | -0.00678 | 1453.04126 | -0.00495 | 1453.04126 | -0.00423
1453.25726 | 0.03066 | 1453.25726 | 0.01161 | 1453.25726 | -0.00737 | 1453.25726 | -0.00682 | 1453.25726 | -0.00495 | 1453.25726 | -0.0042
1453.47326 | 0.03059 | 1453.47326 | 0.01155 | 1453.47326 | -0.00738 | 1453.47326 | -0.00686 | 1453.47326 | -0.00495 | 1453.47326 | -0.00416
1453.68926 | 0.03052 | 1453.68926 | 0.0115 | 1453.68926 | -0.00739 | 1453.68926 | -0.00691 | 1453.68926 | -0.00496 | 1453.68926 | -0.00412
1453.90527 | 0.03047 | 1453.90527 | 0.01146 | 1453.90527 | -0.00739 | 1453.90527 | -0.00697 | 1453.90527 | -0.00496 | 1453.90527 | -0.00408
1454.12127 | 0.03044 | 1454.12127 | 0.01142 | 1454.12127 | -0.0074 | 1454.12127 | -0.00703 | 1454.12127 | -0.00497 | 1454.12127 | -0.00404
1454.33727 | 0.03041 | 1454.33727 | 0.01139 | 1454.33727 | -0.00741 | 1454.33727 | -0.00708 | 1454.33727 | -0.00497 | 1454.33727 | -0.00401
1454.55327 | 0.03039 | 1454.55327 | 0.01138 | 1454.55327 | -0.00742 | 1454.55327 | -0.00712 | 1454.55327 | -0.00498 | 1454.55327 | -0.00399
1454.76927 | 0.03036 | 1454.76927 | 0.01138 | 1454.76927 | -0.00744 | 1454.76927 | -0.00715 | 1454.76927 | -0.00499 | 1454.76927 | -0.004
1454.98527 | 0.03034 | 1454.98527 | 0.01138 | 1454.98527 | -0.00745 | 1454.98527 | -0.00718 | 1454.98527 | -0.005 | 1454.98527 | -0.00404
1455.20127 | 0.0303 | 1455.20127 | 0.01139 | 1455.20127 | -0.00747 | 1455.20127 | -0.00719 | 1455.20127 | -0.00501 | 1455.20127 | -0.0041
1455.41727 | 0.03025 | 1455.41727 | 0.0114 | 1455.41727 | -0.0075 | 1455.41727 | -0.0072 | 1455.41727 | -0.00502 | 1455.41727 | -0.00419
1455.63328 | 0.0302 | 1455.63328 | 0.01141 | 1455.63328 | -0.00754 | 1455.63328 | -0.0072 | 1455.63328 | -0.00503 | 1455.63328 | -0.00431
1455.84928 | 0.03013 | 1455.84928 | 0.01142 | 1455.84928 | -0.00758 | 1455.84928 | -0.00721 | 1455.84928 | -0.00504 | 1455.84928 | -0.00445
1456.06528 | 0.03005 | 1456.06528 | 0.01142 | 1456.06528 | -0.00763 | 1456.06528 | -0.00722 | 1456.06528 | -0.00504 | 1456.06528 | -0.0046
1456.28128 | 0.02996 | 1456.28128 | 0.01142 | 1456.28128 | -0.00768 | 1456.28128 | -0.00724 | 1456.28128 | -0.00505 | 1456.28128 | -0.00475
1456.49728 | 0.02988 | 1456.49728 | 0.01141 | 1456.49728 | -0.00772 | 1456.49728 | -0.00726 | 1456.49728 | -0.00504 | 1456.49728 | -0.00488
1456.71328 | 0.02979 | 1456.71328 | 0.01139 | 1456.71328 | -0.00776 | 1456.71328 | -0.00729 | 1456.71328 | -0.00503 | 1456.71328 | -0.00499
1456.92928 | 0.02971 | 1456.92928 | 0.01137 | 1456.92928 | -0.00779 | 1456.92928 | -0.00733 | 1456.92928 | -0.00502 | 1456.92928 | -0.00507
1457.14529 | 0.02964 | 1457.14529 | 0.01134 | 1457.14529 | -0.00781 | 1457.14529 | -0.00736 | 1457.14529 | -0.005 | 1457.14529 | -0.00512
1457.36129 | 0.02957 | 1457.36129 | 0.01131 | 1457.36129 | -0.00782 | 1457.36129 | -0.00739 | 1457.36129 | -0.00498 | 1457.36129 | -0.00513
1457.57729 | 0.02951 | 1457.57729 | 0.01127 | 1457.57729 | -0.00782 | 1457.57729 | -0.00741 | 1457.57729 | -0.00496 | 1457.57729 | -0.00513
1457.79329 | 0.02945 | 1457.79329 | 0.01124 | 1457.79329 | -0.00783 | 1457.79329 | -0.00743 | 1457.79329 | -0.00494 | 1457.79329 | -0.0051
1458.00929 | 0.02939 | 1458.00929 | 0.01121 | 1458.00929 | -0.00783 | 1458.00929 | -0.00744 | 1458.00929 | -0.00492 | 1458.00929 | -0.00506
1458.22529 | 0.02933 | 1458.22529 | 0.01118 | 1458.22529 | -0.00783 | 1458.22529 | -0.00745 | 1458.22529 | -0.00491 | 1458.22529 | -0.00502
1458.44129 | 0.02926 | 1458.44129 | 0.01116 | 1458.44129 | -0.00784 | 1458.44129 | -0.00745 | 1458.44129 | -0.0049 | 1458.44129 | -0.00498
1458.6573 | 0.02919 | 1458.6573 | 0.01113 | 1458.6573 | -0.00785 | 1458.6573 | -0.00745 | 1458.6573 | -0.0049 | 1458.6573 | -0.00495
1458.8733 | 0.02911 | 1458.8733 | 0.01111 | 1458.8733 | -0.00787 | 1458.8733 | -0.00745 | 1458.8733 | -0.0049 | 1458.8733 | -0.00491
1459.0893 | 0.02903 | 1459.0893 | 0.0111 | 1459.0893 | -0.00788 | 1459.0893 | -0.00744 | 1459.0893 | -0.0049 | 1459.0893 | -0.00488
1459.3053 | 0.02893 | 1459.3053 | 0.01108 | 1459.3053 | -0.0079 | 1459.3053 | -0.00744 | 1459.3053 | -0.0049 | 1459.3053 | -0.00485
1459.5213 | 0.02882 | 1459.5213 | 0.01107 | 1459.5213 | -0.00791 | 1459.5213 | -0.00744 | 1459.5213 | -0.0049 | 1459.5213 | -0.00482
1459.7373 | 0.02871 | 1459.7373 | 0.01106 | 1459.7373 | -0.00792 | 1459.7373 | -0.00745 | 1459.7373 | -0.0049 | 1459.7373 | -0.00479
1459.9533 | 0.02859 | 1459.9533 | 0.01105 | 1459.9533 | -0.00792 | 1459.9533 | -0.00745 | 1459.9533 | -0.0049 | 1459.9533 | -0.00475
1460.16931 | 0.02845 | 1460.16931 | 0.01104 | 1460.16931 | -0.00791 | 1460.16931 | -0.00747 | 1460.16931 | -0.0049 | 1460.16931 | -0.00471
1460.38531 | 0.02832 | 1460.38531 | 0.01103 | 1460.38531 | -0.0079 | 1460.38531 | -0.00749 | 1460.38531 | -0.00489 | 1460.38531 | -0.00467
1460.60131 | 0.02817 | 1460.60131 | 0.011 | 1460.60131 | -0.00789 | 1460.60131 | -0.00751 | 1460.60131 | -0.00489 | 1460.60131 | -0.00464
1460.81731 | 0.02802 | 1460.81731 | 0.01098 | 1460.81731 | -0.00788 | 1460.81731 | -0.00754 | 1460.81731 | -0.00489 | 1460.81731 | -0.00461
1461.03331 | 0.02787 | 1461.03331 | 0.01095 | 1461.03331 | -0.00787 | 1461.03331 | -0.00757 | 1461.03331 | -0.00489 | 1461.03331 | -0.00459
1461.24931 | 0.02772 | 1461.24931 | 0.01091 | 1461.24931 | -0.00787 | 1461.24931 | -0.0076 | 1461.24931 | -0.00488 | 1461.24931 | -0.00458
1461.46531 | 0.02757 | 1461.46531 | 0.01088 | 1461.46531 | -0.00786 | 1461.46531 | -0.00763 | 1461.46531 | -0.00488 | 1461.46531 | -0.00457
1461.68131 | 0.02742 | 1461.68131 | 0.01084 | 1461.68131 | -0.00786 | 1461.68131 | -0.00765 | 1461.68131 | -0.00488 | 1461.68131 | -0.00458
1461.89732 | 0.02727 | 1461.89732 | 0.01081 | 1461.89732 | -0.00786 | 1461.89732 | -0.00768 | 1461.89732 | -0.00489 | 1461.89732 | -0.0046
1462.11332 | 0.02713 | 1462.11332 | 0.01078 | 1462.11332 | -0.00786 | 1462.11332 | -0.00771 | 1462.11332 | -0.00489 | 1462.11332 | -0.00464
1462.32932 | 0.02699 | 1462.32932 | 0.01076 | 1462.32932 | -0.00786 | 1462.32932 | -0.00773 | 1462.32932 | -0.00489 | 1462.32932 | -0.00469
1462.54532 | 0.02685 | 1462.54532 | 0.01074 | 1462.54532 | -0.00785 | 1462.54532 | -0.00775 | 1462.54532 | -0.00489 | 1462.54532 | -0.00476
1462.76132 | 0.02672 | 1462.76132 | 0.01071 | 1462.76132 | -0.00784 | 1462.76132 | -0.00777 | 1462.76132 | -0.00489 | 1462.76132 | -0.00485
1462.97732 | 0.02659 | 1462.97732 | 0.0107 | 1462.97732 | -0.00782 | 1462.97732 | -0.00778 | 1462.97732 | -0.00489 | 1462.97732 | -0.00495
1463.19332 | 0.02646 | 1463.19332 | 0.01068 | 1463.19332 | -0.0078 | 1463.19332 | -0.0078 | 1463.19332 | -0.00489 | 1463.19332 | -0.00505
1463.40933 | 0.02635 | 1463.40933 | 0.01067 | 1463.40933 | -0.00778 | 1463.40933 | -0.00781 | 1463.40933 | -0.00489 | 1463.40933 | -0.00515
1463.62533 | 0.02625 | 1463.62533 | 0.01066 | 1463.62533 | -0.00776 | 1463.62533 | -0.00782 | 1463.62533 | -0.00489 | 1463.62533 | -0.00523
1463.84133 | 0.02616 | 1463.84133 | 0.01065 | 1463.84133 | -0.00774 | 1463.84133 | -0.00783 | 1463.84133 | -0.00489 | 1463.84133 | -0.00529
1464.05733 | 0.02609 | 1464.05733 | 0.01064 | 1464.05733 | -0.00772 | 1464.05733 | -0.00784 | 1464.05733 | -0.00489 | 1464.05733 | -0.00533
1464.27333 | 0.02602 | 1464.27333 | 0.01064 | 1464.27333 | -0.0077 | 1464.27333 | -0.00784 | 1464.27333 | -0.00489 | 1464.27333 | -0.00533
1464.48933 | 0.02597 | 1464.48933 | 0.01063 | 1464.48933 | -0.00769 | 1464.48933 | -0.00785 | 1464.48933 | -0.00488 | 1464.48933 | -0.00531
1464.70533 | 0.02593 | 1464.70533 | 0.01062 | 1464.70533 | -0.0077 | 1464.70533 | -0.00786 | 1464.70533 | -0.00488 | 1464.70533 | -0.00527
1464.92134 | 0.0259 | 1464.92134 | 0.0106 | 1464.92134 | -0.00771 | 1464.92134 | -0.00787 | 1464.92134 | -0.00488 | 1464.92134 | -0.00521
1465.13734 | 0.02588 | 1465.13734 | 0.01058 | 1465.13734 | -0.00772 | 1465.13734 | -0.00788 | 1465.13734 | -0.00487 | 1465.13734 | -0.00515
1465.35334 | 0.02585 | 1465.35334 | 0.01056 | 1465.35334 | -0.00775 | 1465.35334 | -0.00789 | 1465.35334 | -0.00486 | 1465.35334 | -0.0051
1465.56934 | 0.02582 | 1465.56934 | 0.01053 | 1465.56934 | -0.00778 | 1465.56934 | -0.00791 | 1465.56934 | -0.00486 | 1465.56934 | -0.00505
1465.78534 | 0.02579 | 1465.78534 | 0.0105 | 1465.78534 | -0.00782 | 1465.78534 | -0.00793 | 1465.78534 | -0.00485 | 1465.78534 | -0.00502
1466.00134 | 0.02574 | 1466.00134 | 0.01047 | 1466.00134 | -0.00785 | 1466.00134 | -0.00795 | 1466.00134 | -0.00485 | 1466.00134 | -0.00501
1466.21734 | 0.02568 | 1466.21734 | 0.01045 | 1466.21734 | -0.00788 | 1466.21734 | -0.00797 | 1466.21734 | -0.00485 | 1466.21734 | -0.00499
1466.43335 | 0.0256 | 1466.43335 | 0.01043 | 1466.43335 | -0.00789 | 1466.43335 | -0.00798 | 1466.43335 | -0.00485 | 1466.43335 | -0.00499
1466.64935 | 0.0255 | 1466.64935 | 0.01041 | 1466.64935 | -0.0079 | 1466.64935 | -0.008 | 1466.64935 | -0.00486 | 1466.64935 | -0.00498
1466.86535 | 0.02539 | 1466.86535 | 0.0104 | 1466.86535 | -0.0079 | 1466.86535 | -0.00801 | 1466.86535 | -0.00487 | 1466.86535 | -0.00497
1467.08135 | 0.02527 | 1467.08135 | 0.01039 | 1467.08135 | -0.00789 | 1467.08135 | -0.00803 | 1467.08135 | -0.00488 | 1467.08135 | -0.00495
1467.29735 | 0.02515 | 1467.29735 | 0.01038 | 1467.29735 | -0.00788 | 1467.29735 | -0.00805 | 1467.29735 | -0.00489 | 1467.29735 | -0.00493
1467.51335 | 0.02503 | 1467.51335 | 0.01037 | 1467.51335 | -0.00787 | 1467.51335 | -0.00807 | 1467.51335 | -0.0049 | 1467.51335 | -0.0049
1467.72935 | 0.02491 | 1467.72935 | 0.01037 | 1467.72935 | -0.00787 | 1467.72935 | -0.0081 | 1467.72935 | -0.0049 | 1467.72935 | -0.00488
1467.94535 | 0.02481 | 1467.94535 | 0.01036 | 1467.94535 | -0.00787 | 1467.94535 | -0.00813 | 1467.94535 | -0.0049 | 1467.94535 | -0.00486
1468.16136 | 0.02473 | 1468.16136 | 0.01036 | 1468.16136 | -0.00787 | 1468.16136 | -0.00816 | 1468.16136 | -0.0049 | 1468.16136 | -0.00485
1468.37736 | 0.02465 | 1468.37736 | 0.01035 | 1468.37736 | -0.00788 | 1468.37736 | -0.00819 | 1468.37736 | -0.00489 | 1468.37736 | -0.00485
1468.59336 | 0.02459 | 1468.59336 | 0.01035 | 1468.59336 | -0.00789 | 1468.59336 | -0.00822 | 1468.59336 | -0.00488 | 1468.59336 | -0.00486
1468.80936 | 0.02454 | 1468.80936 | 0.01035 | 1468.80936 | -0.00789 | 1468.80936 | -0.00823 | 1468.80936 | -0.00486 | 1468.80936 | -0.00487
1469.02536 | 0.02449 | 1469.02536 | 0.01035 | 1469.02536 | -0.00788 | 1469.02536 | -0.00824 | 1469.02536 | -0.00485 | 1469.02536 | -0.00488
1469.24136 | 0.02444 | 1469.24136 | 0.01034 | 1469.24136 | -0.00787 | 1469.24136 | -0.00825 | 1469.24136 | -0.00483 | 1469.24136 | -0.00488
1469.45736 | 0.02439 | 1469.45736 | 0.01033 | 1469.45736 | -0.00784 | 1469.45736 | -0.00824 | 1469.45736 | -0.00482 | 1469.45736 | -0.00488
1469.67337 | 0.02433 | 1469.67337 | 0.01032 | 1469.67337 | -0.00782 | 1469.67337 | -0.00822 | 1469.67337 | -0.00481 | 1469.67337 | -0.00486
1469.88937 | 0.02427 | 1469.88937 | 0.01031 | 1469.88937 | -0.00779 | 1469.88937 | -0.00821 | 1469.88937 | -0.0048 | 1469.88937 | -0.00484
1470.10537 | 0.02421 | 1470.10537 | 0.0103 | 1470.10537 | -0.00775 | 1470.10537 | -0.00819 | 1470.10537 | -0.0048 | 1470.10537 | -0.0048
1470.32137 | 0.02415 | 1470.32137 | 0.01028 | 1470.32137 | -0.00772 | 1470.32137 | -0.00819 | 1470.32137 | -0.00479 | 1470.32137 | -0.00475
1470.53737 | 0.02409 | 1470.53737 | 0.01026 | 1470.53737 | -0.0077 | 1470.53737 | -0.00819 | 1470.53737 | -0.00479 | 1470.53737 | -0.0047
1470.75337 | 0.02404 | 1470.75337 | 0.01024 | 1470.75337 | -0.00767 | 1470.75337 | -0.0082 | 1470.75337 | -0.00478 | 1470.75337 | -0.00464
1470.96937 | 0.02399 | 1470.96937 | 0.01022 | 1470.96937 | -0.00764 | 1470.96937 | -0.00823 | 1470.96937 | -0.00477 | 1470.96937 | -0.00459
1471.18538 | 0.02395 | 1471.18538 | 0.01019 | 1471.18538 | -0.00762 | 1471.18538 | -0.00826 | 1471.18538 | -0.00476 | 1471.18538 | -0.00455
1471.40138 | 0.02391 | 1471.40138 | 0.01017 | 1471.40138 | -0.00758 | 1471.40138 | -0.0083 | 1471.40138 | -0.00474 | 1471.40138 | -0.00451
1471.61738 | 0.02387 | 1471.61738 | 0.01014 | 1471.61738 | -0.00755 | 1471.61738 | -0.00835 | 1471.61738 | -0.00472 | 1471.61738 | -0.00449
1471.83338 | 0.02383 | 1471.83338 | 0.01011 | 1471.83338 | -0.0075 | 1471.83338 | -0.00839 | 1471.83338 | -0.0047 | 1471.83338 | -0.00448
1472.04938 | 0.02379 | 1472.04938 | 0.01007 | 1472.04938 | -0.00745 | 1472.04938 | -0.00843 | 1472.04938 | -0.00467 | 1472.04938 | -0.00449
1472.26538 | 0.02374 | 1472.26538 | 0.01003 | 1472.26538 | -0.0074 | 1472.26538 | -0.00847 | 1472.26538 | -0.00465 | 1472.26538 | -0.0045
1472.48138 | 0.02369 | 1472.48138 | 0.00999 | 1472.48138 | -0.00735 | 1472.48138 | -0.0085 | 1472.48138 | -0.00463 | 1472.48138 | -0.00452
1472.69739 | 0.02363 | 1472.69739 | 0.00995 | 1472.69739 | -0.0073 | 1472.69739 | -0.00851 | 1472.69739 | -0.00462 | 1472.69739 | -0.00454
1472.91339 | 0.02357 | 1472.91339 | 0.00992 | 1472.91339 | -0.00725 | 1472.91339 | -0.00852 | 1472.91339 | -0.00461 | 1472.91339 | -0.00454
1473.12939 | 0.0235 | 1473.12939 | 0.00988 | 1473.12939 | -0.00721 | 1473.12939 | -0.00852 | 1473.12939 | -0.0046 | 1473.12939 | -0.00454
1473.34539 | 0.02343 | 1473.34539 | 0.00986 | 1473.34539 | -0.00719 | 1473.34539 | -0.00852 | 1473.34539 | -0.0046 | 1473.34539 | -0.00452
1473.56139 | 0.02337 | 1473.56139 | 0.00984 | 1473.56139 | -0.00717 | 1473.56139 | -0.0085 | 1473.56139 | -0.00461 | 1473.56139 | -0.00449
1473.77739 | 0.0233 | 1473.77739 | 0.00983 | 1473.77739 | -0.00717 | 1473.77739 | -0.00849 | 1473.77739 | -0.00462 | 1473.77739 | -0.00446
1473.99339 | 0.02324 | 1473.99339 | 0.00982 | 1473.99339 | -0.00717 | 1473.99339 | -0.00848 | 1473.99339 | -0.00463 | 1473.99339 | -0.00441
1474.20939 | 0.02318 | 1474.20939 | 0.00983 | 1474.20939 | -0.00719 | 1474.20939 | -0.00848 | 1474.20939 | -0.00464 | 1474.20939 | -0.00435
1474.4254 | 0.02313 | 1474.4254 | 0.00983 | 1474.4254 | -0.0072 | 1474.4254 | -0.00848 | 1474.4254 | -0.00465 | 1474.4254 | -0.0043
1474.6414 | 0.02308 | 1474.6414 | 0.00984 | 1474.6414 | -0.00722 | 1474.6414 | -0.00848 | 1474.6414 | -0.00465 | 1474.6414 | -0.00423
1474.8574 | 0.02303 | 1474.8574 | 0.00985 | 1474.8574 | -0.00723 | 1474.8574 | -0.00849 | 1474.8574 | -0.00466 | 1474.8574 | -0.00416
1475.0734 | 0.02298 | 1475.0734 | 0.00986 | 1475.0734 | -0.00724 | 1475.0734 | -0.00851 | 1475.0734 | -0.00466 | 1475.0734 | -0.00409
1475.2894 | 0.02293 | 1475.2894 | 0.00986 | 1475.2894 | -0.00724 | 1475.2894 | -0.00852 | 1475.2894 | -0.00466 | 1475.2894 | -0.00402
1475.5054 | 0.02288 | 1475.5054 | 0.00987 | 1475.5054 | -0.00724 | 1475.5054 | -0.00853 | 1475.5054 | -0.00466 | 1475.5054 | -0.00396
1475.7214 | 0.02282 | 1475.7214 | 0.00986 | 1475.7214 | -0.00722 | 1475.7214 | -0.00853 | 1475.7214 | -0.00466 | 1475.7214 | -0.0039
1475.93741 | 0.02275 | 1475.93741 | 0.00986 | 1475.93741 | -0.00721 | 1475.93741 | -0.00853 | 1475.93741 | -0.00465 | 1475.93741 | -0.00386
1476.15341 | 0.02269 | 1476.15341 | 0.00985 | 1476.15341 | -0.00719 | 1476.15341 | -0.00853 | 1476.15341 | -0.00465 | 1476.15341 | -0.00384
1476.36941 | 0.02262 | 1476.36941 | 0.00984 | 1476.36941 | -0.00716 | 1476.36941 | -0.00852 | 1476.36941 | -0.00465 | 1476.36941 | -0.00382
1476.58541 | 0.02255 | 1476.58541 | 0.00983 | 1476.58541 | -0.00714 | 1476.58541 | -0.0085 | 1476.58541 | -0.00465 | 1476.58541 | -0.00381
1476.80141 | 0.02248 | 1476.80141 | 0.00981 | 1476.80141 | -0.00711 | 1476.80141 | -0.0085 | 1476.80141 | -0.00466 | 1476.80141 | -0.00381
1477.01741 | 0.02242 | 1477.01741 | 0.00979 | 1477.01741 | -0.00708 | 1477.01741 | -0.00849 | 1477.01741 | -0.00467 | 1477.01741 | -0.0038
1477.23341 | 0.02236 | 1477.23341 | 0.00976 | 1477.23341 | -0.00706 | 1477.23341 | -0.00849 | 1477.23341 | -0.00468 | 1477.23341 | -0.00378
1477.44942 | 0.02231 | 1477.44942 | 0.00973 | 1477.44942 | -0.00704 | 1477.44942 | -0.0085 | 1477.44942 | -0.00469 | 1477.44942 | -0.00375
1477.66542 | 0.02226 | 1477.66542 | 0.00969 | 1477.66542 | -0.00703 | 1477.66542 | -0.00851 | 1477.66542 | -0.0047 | 1477.66542 | -0.00371
1477.88142 | 0.02221 | 1477.88142 | 0.00965 | 1477.88142 | -0.00704 | 1477.88142 | -0.00853 | 1477.88142 | -0.0047 | 1477.88142 | -0.00367
1478.09742 | 0.02215 | 1478.09742 | 0.00961 | 1478.09742 | -0.00705 | 1478.09742 | -0.00855 | 1478.09742 | -0.0047 | 1478.09742 | -0.00363
1478.31342 | 0.0221 | 1478.31342 | 0.00957 | 1478.31342 | -0.00707 | 1478.31342 | -0.00857 | 1478.31342 | -0.00469 | 1478.31342 | -0.00359
1478.52942 | 0.02205 | 1478.52942 | 0.00955 | 1478.52942 | -0.0071 | 1478.52942 | -0.0086 | 1478.52942 | -0.00468 | 1478.52942 | -0.00355
1478.74542 | 0.02201 | 1478.74542 | 0.00953 | 1478.74542 | -0.00714 | 1478.74542 | -0.00862 | 1478.74542 | -0.00466 | 1478.74542 | -0.00352
1478.96142 | 0.02196 | 1478.96142 | 0.00953 | 1478.96142 | -0.00719 | 1478.96142 | -0.00865 | 1478.96142 | -0.00463 | 1478.96142 | -0.0035
1479.17743 | 0.02192 | 1479.17743 | 0.00953 | 1479.17743 | -0.00724 | 1479.17743 | -0.00867 | 1479.17743 | -0.00461 | 1479.17743 | -0.00348
1479.39343 | 0.02189 | 1479.39343 | 0.00953 | 1479.39343 | -0.0073 | 1479.39343 | -0.00868 | 1479.39343 | -0.00459 | 1479.39343 | -0.00346
1479.60943 | 0.02186 | 1479.60943 | 0.00954 | 1479.60943 | -0.00736 | 1479.60943 | -0.00869 | 1479.60943 | -0.00458 | 1479.60943 | -0.00343
1479.82543 | 0.02183 | 1479.82543 | 0.00954 | 1479.82543 | -0.00742 | 1479.82543 | -0.00869 | 1479.82543 | -0.00456 | 1479.82543 | -0.0034
1480.04143 | 0.02181 | 1480.04143 | 0.00954 | 1480.04143 | -0.00748 | 1480.04143 | -0.00869 | 1480.04143 | -0.00455 | 1480.04143 | -0.00337
1480.25743 | 0.02178 | 1480.25743 | 0.00953 | 1480.25743 | -0.00755 | 1480.25743 | -0.00868 | 1480.25743 | -0.00455 | 1480.25743 | -0.00334
1480.47343 | 0.02175 | 1480.47343 | 0.00952 | 1480.47343 | -0.0076 | 1480.47343 | -0.00867 | 1480.47343 | -0.00455 | 1480.47343 | -0.0033
1480.68944 | 0.02171 | 1480.68944 | 0.00952 | 1480.68944 | -0.00765 | 1480.68944 | -0.00867 | 1480.68944 | -0.00454 | 1480.68944 | -0.00326
1480.90544 | 0.02167 | 1480.90544 | 0.00951 | 1480.90544 | -0.00769 | 1480.90544 | -0.00866 | 1480.90544 | -0.00454 | 1480.90544 | -0.00323
1481.12144 | 0.02163 | 1481.12144 | 0.0095 | 1481.12144 | -0.00772 | 1481.12144 | -0.00866 | 1481.12144 | -0.00454 | 1481.12144 | -0.00319
1481.33744 | 0.02158 | 1481.33744 | 0.0095 | 1481.33744 | -0.00773 | 1481.33744 | -0.00866 | 1481.33744 | -0.00454 | 1481.33744 | -0.00315
1481.55344 | 0.02153 | 1481.55344 | 0.0095 | 1481.55344 | -0.00773 | 1481.55344 | -0.00866 | 1481.55344 | -0.00453 | 1481.55344 | -0.00311
1481.76944 | 0.02147 | 1481.76944 | 0.0095 | 1481.76944 | -0.00772 | 1481.76944 | -0.00866 | 1481.76944 | -0.00453 | 1481.76944 | -0.00307
1481.98544 | 0.02142 | 1481.98544 | 0.0095 | 1481.98544 | -0.00769 | 1481.98544 | -0.00865 | 1481.98544 | -0.00452 | 1481.98544 | -0.00303
1482.20145 | 0.02136 | 1482.20145 | 0.0095 | 1482.20145 | -0.00767 | 1482.20145 | -0.00865 | 1482.20145 | -0.00451 | 1482.20145 | -0.00299
1482.41745 | 0.0213 | 1482.41745 | 0.00949 | 1482.41745 | -0.00764 | 1482.41745 | -0.00864 | 1482.41745 | -0.0045 | 1482.41745 | -0.00295
1482.63345 | 0.02124 | 1482.63345 | 0.00948 | 1482.63345 | -0.00761 | 1482.63345 | -0.00864 | 1482.63345 | -0.00449 | 1482.63345 | -0.00291
1482.84945 | 0.02118 | 1482.84945 | 0.00946 | 1482.84945 | -0.00758 | 1482.84945 | -0.00863 | 1482.84945 | -0.00449 | 1482.84945 | -0.00288
1483.06545 | 0.02112 | 1483.06545 | 0.00945 | 1483.06545 | -0.00756 | 1483.06545 | -0.00862 | 1483.06545 | -0.00449 | 1483.06545 | -0.00286
1483.28145 | 0.02105 | 1483.28145 | 0.00943 | 1483.28145 | -0.00755 | 1483.28145 | -0.00862 | 1483.28145 | -0.00449 | 1483.28145 | -0.00284
1483.49745 | 0.02098 | 1483.49745 | 0.00941 | 1483.49745 | -0.00754 | 1483.49745 | -0.00862 | 1483.49745 | -0.0045 | 1483.49745 | -0.00283
1483.71346 | 0.0209 | 1483.71346 | 0.00939 | 1483.71346 | -0.00754 | 1483.71346 | -0.00861 | 1483.71346 | -0.00452 | 1483.71346 | -0.00282
1483.92946 | 0.02082 | 1483.92946 | 0.00937 | 1483.92946 | -0.00755 | 1483.92946 | -0.00861 | 1483.92946 | -0.00453 | 1483.92946 | -0.00281
1484.14546 | 0.02073 | 1484.14546 | 0.00935 | 1484.14546 | -0.00756 | 1484.14546 | -0.0086 | 1484.14546 | -0.00455 | 1484.14546 | -0.0028
1484.36146 | 0.02064 | 1484.36146 | 0.00933 | 1484.36146 | -0.00757 | 1484.36146 | -0.00859 | 1484.36146 | -0.00456 | 1484.36146 | -0.0028
1484.57746 | 0.02054 | 1484.57746 | 0.0093 | 1484.57746 | -0.00758 | 1484.57746 | -0.00857 | 1484.57746 | -0.00457 | 1484.57746 | -0.00279
1484.79346 | 0.02046 | 1484.79346 | 0.00928 | 1484.79346 | -0.00759 | 1484.79346 | -0.00855 | 1484.79346 | -0.00458 | 1484.79346 | -0.00278
1485.00946 | 0.02039 | 1485.00946 | 0.00926 | 1485.00946 | -0.0076 | 1485.00946 | -0.00854 | 1485.00946 | -0.00457 | 1485.00946 | -0.00278
1485.22546 | 0.02035 | 1485.22546 | 0.00924 | 1485.22546 | -0.00762 | 1485.22546 | -0.00852 | 1485.22546 | -0.00456 | 1485.22546 | -0.00279
1485.44147 | 0.02032 | 1485.44147 | 0.00922 | 1485.44147 | -0.00764 | 1485.44147 | -0.00851 | 1485.44147 | -0.00455 | 1485.44147 | -0.00279
1485.65747 | 0.02032 | 1485.65747 | 0.0092 | 1485.65747 | -0.00766 | 1485.65747 | -0.0085 | 1485.65747 | -0.00453 | 1485.65747 | -0.0028
1485.87347 | 0.02032 | 1485.87347 | 0.00918 | 1485.87347 | -0.0077 | 1485.87347 | -0.00849 | 1485.87347 | -0.0045 | 1485.87347 | -0.0028
1486.08947 | 0.02033 | 1486.08947 | 0.00916 | 1486.08947 | -0.00773 | 1486.08947 | -0.00849 | 1486.08947 | -0.00448 | 1486.08947 | -0.0028
1486.30547 | 0.02033 | 1486.30547 | 0.00915 | 1486.30547 | -0.00776 | 1486.30547 | -0.00848 | 1486.30547 | -0.00445 | 1486.30547 | -0.00279
1486.52147 | 0.02033 | 1486.52147 | 0.00913 | 1486.52147 | -0.0078 | 1486.52147 | -0.00848 | 1486.52147 | -0.00442 | 1486.52147 | -0.00277
1486.73747 | 0.02031 | 1486.73747 | 0.00912 | 1486.73747 | -0.00783 | 1486.73747 | -0.00848 | 1486.73747 | -0.0044 | 1486.73747 | -0.00275
1486.95348 | 0.02027 | 1486.95348 | 0.00911 | 1486.95348 | -0.00786 | 1486.95348 | -0.00848 | 1486.95348 | -0.00438 | 1486.95348 | -0.00271
1487.16948 | 0.02022 | 1487.16948 | 0.00911 | 1487.16948 | -0.00789 | 1487.16948 | -0.00848 | 1487.16948 | -0.00436 | 1487.16948 | -0.00267
1487.38548 | 0.02016 | 1487.38548 | 0.00911 | 1487.38548 | -0.00793 | 1487.38548 | -0.00848 | 1487.38548 | -0.00434 | 1487.38548 | -0.00263
1487.60148 | 0.0201 | 1487.60148 | 0.0091 | 1487.60148 | -0.00799 | 1487.60148 | -0.00848 | 1487.60148 | -0.00432 | 1487.60148 | -0.00258
1487.81748 | 0.02004 | 1487.81748 | 0.0091 | 1487.81748 | -0.00805 | 1487.81748 | -0.00849 | 1487.81748 | -0.0043 | 1487.81748 | -0.00254
1488.03348 | 0.01999 | 1488.03348 | 0.0091 | 1488.03348 | -0.00814 | 1488.03348 | -0.00849 | 1488.03348 | -0.00428 | 1488.03348 | -0.0025
1488.24948 | 0.01995 | 1488.24948 | 0.0091 | 1488.24948 | -0.00823 | 1488.24948 | -0.00849 | 1488.24948 | -0.00427 | 1488.24948 | -0.00247
1488.46549 | 0.01993 | 1488.46549 | 0.00909 | 1488.46549 | -0.00833 | 1488.46549 | -0.00849 | 1488.46549 | -0.00426 | 1488.46549 | -0.00243
1488.68149 | 0.01991 | 1488.68149 | 0.00909 | 1488.68149 | -0.00843 | 1488.68149 | -0.00849 | 1488.68149 | -0.00425 | 1488.68149 | -0.00241
1488.89749 | 0.01991 | 1488.89749 | 0.00908 | 1488.89749 | -0.00852 | 1488.89749 | -0.00849 | 1488.89749 | -0.00425 | 1488.89749 | -0.00238
1489.11349 | 0.0199 | 1489.11349 | 0.00907 | 1489.11349 | -0.00857 | 1489.11349 | -0.0085 | 1489.11349 | -0.00425 | 1489.11349 | -0.00237
1489.32949 | 0.01989 | 1489.32949 | 0.00907 | 1489.32949 | -0.0086 | 1489.32949 | -0.0085 | 1489.32949 | -0.00425 | 1489.32949 | -0.00235
1489.54549 | 0.01989 | 1489.54549 | 0.00906 | 1489.54549 | -0.0086 | 1489.54549 | -0.00851 | 1489.54549 | -0.00426 | 1489.54549 | -0.00234
1489.76149 | 0.01988 | 1489.76149 | 0.00906 | 1489.76149 | -0.00857 | 1489.76149 | -0.00853 | 1489.76149 | -0.00426 | 1489.76149 | -0.00233
1489.9775 | 0.01987 | 1489.9775 | 0.00905 | 1489.9775 | -0.00851 | 1489.9775 | -0.00855 | 1489.9775 | -0.00426 | 1489.9775 | -0.00233
1490.1935 | 0.01988 | 1490.1935 | 0.00904 | 1490.1935 | -0.00844 | 1490.1935 | -0.00858 | 1490.1935 | -0.00425 | 1490.1935 | -0.00232
1490.4095 | 0.01989 | 1490.4095 | 0.00903 | 1490.4095 | -0.00837 | 1490.4095 | -0.00861 | 1490.4095 | -0.00425 | 1490.4095 | -0.00231
1490.6255 | 0.0199 | 1490.6255 | 0.00902 | 1490.6255 | -0.0083 | 1490.6255 | -0.00864 | 1490.6255 | -0.00424 | 1490.6255 | -0.0023
1490.8415 | 0.01993 | 1490.8415 | 0.009 | 1490.8415 | -0.00825 | 1490.8415 | -0.00867 | 1490.8415 | -0.00424 | 1490.8415 | -0.0023
1491.0575 | 0.01996 | 1491.0575 | 0.00899 | 1491.0575 | -0.00821 | 1491.0575 | -0.00869 | 1491.0575 | -0.00423 | 1491.0575 | -0.00229
1491.2735 | 0.02 | 1491.2735 | 0.00897 | 1491.2735 | -0.00819 | 1491.2735 | -0.0087 | 1491.2735 | -0.00423 | 1491.2735 | -0.00228
1491.4895 | 0.02003 | 1491.4895 | 0.00896 | 1491.4895 | -0.00819 | 1491.4895 | -0.0087 | 1491.4895 | -0.00423 | 1491.4895 | -0.00227
1491.70551 | 0.02004 | 1491.70551 | 0.00894 | 1491.70551 | -0.0082 | 1491.70551 | -0.0087 | 1491.70551 | -0.00423 | 1491.70551 | -0.00226
1491.92151 | 0.02005 | 1491.92151 | 0.00892 | 1491.92151 | -0.00822 | 1491.92151 | -0.0087 | 1491.92151 | -0.00423 | 1491.92151 | -0.00225
1492.13751 | 0.02004 | 1492.13751 | 0.00889 | 1492.13751 | -0.00825 | 1492.13751 | -0.00869 | 1492.13751 | -0.00423 | 1492.13751 | -0.00224
1492.35351 | 0.02002 | 1492.35351 | 0.00886 | 1492.35351 | -0.00827 | 1492.35351 | -0.00868 | 1492.35351 | -0.00422 | 1492.35351 | -0.00223
1492.56951 | 0.01999 | 1492.56951 | 0.00882 | 1492.56951 | -0.0083 | 1492.56951 | -0.00868 | 1492.56951 | -0.00421 | 1492.56951 | -0.00222
1492.78551 | 0.01994 | 1492.78551 | 0.00876 | 1492.78551 | -0.00833 | 1492.78551 | -0.00868 | 1492.78551 | -0.0042 | 1492.78551 | -0.00221
1493.00151 | 0.01988 | 1493.00151 | 0.00869 | 1493.00151 | -0.00835 | 1493.00151 | -0.00869 | 1493.00151 | -0.00419 | 1493.00151 | -0.00219
1493.21752 | 0.01982 | 1493.21752 | 0.00862 | 1493.21752 | -0.00837 | 1493.21752 | -0.0087 | 1493.21752 | -0.00417 | 1493.21752 | -0.00218
1493.43352 | 0.01974 | 1493.43352 | 0.00855 | 1493.43352 | -0.00838 | 1493.43352 | -0.00871 | 1493.43352 | -0.00416 | 1493.43352 | -0.00217
1493.64952 | 0.01967 | 1493.64952 | 0.0085 | 1493.64952 | -0.00839 | 1493.64952 | -0.00871 | 1493.64952 | -0.00416 | 1493.64952 | -0.00216
1493.86552 | 0.01959 | 1493.86552 | 0.00847 | 1493.86552 | -0.00839 | 1493.86552 | -0.00872 | 1493.86552 | -0.00415 | 1493.86552 | -0.00215
1494.08152 | 0.01951 | 1494.08152 | 0.00846 | 1494.08152 | -0.00839 | 1494.08152 | -0.00872 | 1494.08152 | -0.00415 | 1494.08152 | -0.00214
1494.29752 | 0.01944 | 1494.29752 | 0.00848 | 1494.29752 | -0.00839 | 1494.29752 | -0.00871 | 1494.29752 | -0.00415 | 1494.29752 | -0.00213
1494.51352 | 0.01938 | 1494.51352 | 0.00852 | 1494.51352 | -0.00838 | 1494.51352 | -0.0087 | 1494.51352 | -0.00415 | 1494.51352 | -0.00212
1494.72953 | 0.01933 | 1494.72953 | 0.00857 | 1494.72953 | -0.00838 | 1494.72953 | -0.00869 | 1494.72953 | -0.00415 | 1494.72953 | -0.00212
1494.94553 | 0.01929 | 1494.94553 | 0.00863 | 1494.94553 | -0.00837 | 1494.94553 | -0.00867 | 1494.94553 | -0.00415 | 1494.94553 | -0.00211
1495.16153 | 0.01926 | 1495.16153 | 0.00869 | 1495.16153 | -0.00837 | 1495.16153 | -0.00866 | 1495.16153 | -0.00415 | 1495.16153 | -0.00212
1495.37753 | 0.01924 | 1495.37753 | 0.00874 | 1495.37753 | -0.00837 | 1495.37753 | -0.00864 | 1495.37753 | -0.00415 | 1495.37753 | -0.00213
1495.59353 | 0.01922 | 1495.59353 | 0.00878 | 1495.59353 | -0.00837 | 1495.59353 | -0.00863 | 1495.59353 | -0.00415 | 1495.59353 | -0.00214
1495.80953 | 0.01919 | 1495.80953 | 0.00882 | 1495.80953 | -0.00837 | 1495.80953 | -0.00863 | 1495.80953 | -0.00414 | 1495.80953 | -0.00216
1496.02553 | 0.01916 | 1496.02553 | 0.00885 | 1496.02553 | -0.00838 | 1496.02553 | -0.00863 | 1496.02553 | -0.00413 | 1496.02553 | -0.00218
1496.24154 | 0.01912 | 1496.24154 | 0.00889 | 1496.24154 | -0.00838 | 1496.24154 | -0.00863 | 1496.24154 | -0.00413 | 1496.24154 | -0.0022
1496.45754 | 0.01907 | 1496.45754 | 0.00893 | 1496.45754 | -0.00839 | 1496.45754 | -0.00864 | 1496.45754 | -0.00412 | 1496.45754 | -0.00222
1496.67354 | 0.01901 | 1496.67354 | 0.00898 | 1496.67354 | -0.0084 | 1496.67354 | -0.00864 | 1496.67354 | -0.00411 | 1496.67354 | -0.00222
1496.88954 | 0.01896 | 1496.88954 | 0.00901 | 1496.88954 | -0.00841 | 1496.88954 | -0.00865 | 1496.88954 | -0.0041 | 1496.88954 | -0.00222
1497.10554 | 0.01891 | 1497.10554 | 0.00904 | 1497.10554 | -0.00843 | 1497.10554 | -0.00866 | 1497.10554 | -0.00408 | 1497.10554 | -0.00221
1497.32154 | 0.01886 | 1497.32154 | 0.00906 | 1497.32154 | -0.00846 | 1497.32154 | -0.00866 | 1497.32154 | -0.00407 | 1497.32154 | -0.0022
1497.53754 | 0.01883 | 1497.53754 | 0.00907 | 1497.53754 | -0.00848 | 1497.53754 | -0.00867 | 1497.53754 | -0.00405 | 1497.53754 | -0.00219
1497.75354 | 0.0188 | 1497.75354 | 0.00906 | 1497.75354 | -0.00851 | 1497.75354 | -0.00867 | 1497.75354 | -0.00404 | 1497.75354 | -0.00219
1497.96955 | 0.01878 | 1497.96955 | 0.00905 | 1497.96955 | -0.00854 | 1497.96955 | -0.00867 | 1497.96955 | -0.00402 | 1497.96955 | -0.00219
1498.18555 | 0.01877 | 1498.18555 | 0.00904 | 1498.18555 | -0.00857 | 1498.18555 | -0.00868 | 1498.18555 | -0.004 | 1498.18555 | -0.00219
1498.40155 | 0.01875 | 1498.40155 | 0.00903 | 1498.40155 | -0.00859 | 1498.40155 | -0.00868 | 1498.40155 | -0.00398 | 1498.40155 | -0.00221
1498.61755 | 0.01872 | 1498.61755 | 0.00903 | 1498.61755 | -0.0086 | 1498.61755 | -0.00868 | 1498.61755 | -0.00396 | 1498.61755 | -0.00222
1498.83355 | 0.01868 | 1498.83355 | 0.00903 | 1498.83355 | -0.00861 | 1498.83355 | -0.00868 | 1498.83355 | -0.00394 | 1498.83355 | -0.00224
1499.04955 | 0.01864 | 1499.04955 | 0.00904 | 1499.04955 | -0.00861 | 1499.04955 | -0.00867 | 1499.04955 | -0.00393 | 1499.04955 | -0.00225
1499.26555 | 0.01859 | 1499.26555 | 0.00906 | 1499.26555 | -0.00862 | 1499.26555 | -0.00866 | 1499.26555 | -0.00391 | 1499.26555 | -0.00225
1499.48156 | 0.01853 | 1499.48156 | 0.00908 | 1499.48156 | -0.00863 | 1499.48156 | -0.00865 | 1499.48156 | -0.00391 | 1499.48156 | -0.00224
1499.69756 | 0.01848 | 1499.69756 | 0.0091 | 1499.69756 | -0.00863 | 1499.69756 | -0.00864 | 1499.69756 | -0.00391 | 1499.69756 | -0.00223
1499.91356 | 0.01842 | 1499.91356 | 0.00911 | 1499.91356 | -0.00865 | 1499.91356 | -0.00862 | 1499.91356 | -0.00392 | 1499.91356 | -0.00222
1500.12956 | 0.01836 | 1500.12956 | 0.00911 | 1500.12956 | -0.00866 | 1500.12956 | -0.0086 | 1500.12956 | -0.00394 | 1500.12956 | -0.0022
1500.34556 | 0.0183 | 1500.34556 | 0.00909 | 1500.34556 | -0.00868 | 1500.34556 | -0.00858 | 1500.34556 | -0.00397 | 1500.34556 | -0.00218
1500.56156 | 0.01824 | 1500.56156 | 0.00907 | 1500.56156 | -0.00869 | 1500.56156 | -0.00856 | 1500.56156 | -0.00401 | 1500.56156 | -0.00217
1500.77756 | 0.01818 | 1500.77756 | 0.00903 | 1500.77756 | -0.00871 | 1500.77756 | -0.00854 | 1500.77756 | -0.00404 | 1500.77756 | -0.00216
1500.99357 | 0.01812 | 1500.99357 | 0.00898 | 1500.99357 | -0.00873 | 1500.99357 | -0.00853 | 1500.99357 | -0.00408 | 1500.99357 | -0.00216
1501.20957 | 0.01807 | 1501.20957 | 0.00892 | 1501.20957 | -0.00875 | 1501.20957 | -0.00852 | 1501.20957 | -0.0041 | 1501.20957 | -0.00218
1501.42557 | 0.01802 | 1501.42557 | 0.00887 | 1501.42557 | -0.00877 | 1501.42557 | -0.00851 | 1501.42557 | -0.00411 | 1501.42557 | -0.00219
1501.64157 | 0.01797 | 1501.64157 | 0.00883 | 1501.64157 | -0.00879 | 1501.64157 | -0.0085 | 1501.64157 | -0.00411 | 1501.64157 | -0.00221
1501.85757 | 0.01792 | 1501.85757 | 0.0088 | 1501.85757 | -0.00882 | 1501.85757 | -0.0085 | 1501.85757 | -0.00409 | 1501.85757 | -0.00224
1502.07357 | 0.01788 | 1502.07357 | 0.00878 | 1502.07357 | -0.00885 | 1502.07357 | -0.00851 | 1502.07357 | -0.00407 | 1502.07357 | -0.00227
1502.28957 | 0.01785 | 1502.28957 | 0.00879 | 1502.28957 | -0.00889 | 1502.28957 | -0.00852 | 1502.28957 | -0.00404 | 1502.28957 | -0.00231
1502.50558 | 0.01781 | 1502.50558 | 0.00881 | 1502.50558 | -0.00894 | 1502.50558 | -0.00854 | 1502.50558 | -0.00402 | 1502.50558 | -0.00235
1502.72158 | 0.01777 | 1502.72158 | 0.00885 | 1502.72158 | -0.00899 | 1502.72158 | -0.00857 | 1502.72158 | -0.00399 | 1502.72158 | -0.00239
1502.93758 | 0.01773 | 1502.93758 | 0.0089 | 1502.93758 | -0.00903 | 1502.93758 | -0.00859 | 1502.93758 | -0.00397 | 1502.93758 | -0.00243
1503.15358 | 0.01768 | 1503.15358 | 0.00896 | 1503.15358 | -0.00907 | 1503.15358 | -0.00862 | 1503.15358 | -0.00394 | 1503.15358 | -0.00248
1503.36958 | 0.01762 | 1503.36958 | 0.00902 | 1503.36958 | -0.00911 | 1503.36958 | -0.00865 | 1503.36958 | -0.00392 | 1503.36958 | -0.00252
1503.58558 | 0.01757 | 1503.58558 | 0.00908 | 1503.58558 | -0.00913 | 1503.58558 | -0.00867 | 1503.58558 | -0.0039 | 1503.58558 | -0.00256
1503.80158 | 0.01751 | 1503.80158 | 0.00914 | 1503.80158 | -0.00914 | 1503.80158 | -0.00869 | 1503.80158 | -0.00387 | 1503.80158 | -0.0026
1504.01758 | 0.01746 | 1504.01758 | 0.00918 | 1504.01758 | -0.00913 | 1504.01758 | -0.00871 | 1504.01758 | -0.00383 | 1504.01758 | -0.00263
1504.23359 | 0.01741 | 1504.23359 | 0.00921 | 1504.23359 | -0.00912 | 1504.23359 | -0.00872 | 1504.23359 | -0.0038 | 1504.23359 | -0.00266
1504.44959 | 0.01737 | 1504.44959 | 0.00922 | 1504.44959 | -0.0091 | 1504.44959 | -0.00873 | 1504.44959 | -0.00377 | 1504.44959 | -0.00269
1504.66559 | 0.01734 | 1504.66559 | 0.00922 | 1504.66559 | -0.00907 | 1504.66559 | -0.00873 | 1504.66559 | -0.00374 | 1504.66559 | -0.00272
1504.88159 | 0.01731 | 1504.88159 | 0.00921 | 1504.88159 | -0.00904 | 1504.88159 | -0.00874 | 1504.88159 | -0.00373 | 1504.88159 | -0.00275
1505.09759 | 0.01729 | 1505.09759 | 0.00919 | 1505.09759 | -0.00901 | 1505.09759 | -0.00873 | 1505.09759 | -0.00373 | 1505.09759 | -0.00279
1505.31359 | 0.01727 | 1505.31359 | 0.00917 | 1505.31359 | -0.00899 | 1505.31359 | -0.00873 | 1505.31359 | -0.00373 | 1505.31359 | -0.00283
1505.52959 | 0.01724 | 1505.52959 | 0.00915 | 1505.52959 | -0.00897 | 1505.52959 | -0.00873 | 1505.52959 | -0.00375 | 1505.52959 | -0.00287
1505.7456 | 0.01722 | 1505.7456 | 0.00915 | 1505.7456 | -0.00896 | 1505.7456 | -0.00872 | 1505.7456 | -0.00376 | 1505.7456 | -0.00292
1505.9616 | 0.01718 | 1505.9616 | 0.00915 | 1505.9616 | -0.00896 | 1505.9616 | -0.00872 | 1505.9616 | -0.00378 | 1505.9616 | -0.00296
1506.1776 | 0.01715 | 1506.1776 | 0.00916 | 1506.1776 | -0.00896 | 1506.1776 | -0.00872 | 1506.1776 | -0.00379 | 1506.1776 | -0.00301
1506.3936 | 0.0171 | 1506.3936 | 0.00918 | 1506.3936 | -0.00897 | 1506.3936 | -0.00872 | 1506.3936 | -0.00379 | 1506.3936 | -0.00306
1506.6096 | 0.01706 | 1506.6096 | 0.00919 | 1506.6096 | -0.00899 | 1506.6096 | -0.00872 | 1506.6096 | -0.00378 | 1506.6096 | -0.00311
1506.8256 | 0.01701 | 1506.8256 | 0.0092 | 1506.8256 | -0.00901 | 1506.8256 | -0.00872 | 1506.8256 | -0.00375 | 1506.8256 | -0.00315
1507.0416 | 0.01697 | 1507.0416 | 0.00921 | 1507.0416 | -0.00903 | 1507.0416 | -0.00873 | 1507.0416 | -0.00373 | 1507.0416 | -0.00319
1507.25761 | 0.01692 | 1507.25761 | 0.00921 | 1507.25761 | -0.00904 | 1507.25761 | -0.00874 | 1507.25761 | -0.0037 | 1507.25761 | -0.00322
1507.47361 | 0.01689 | 1507.47361 | 0.0092 | 1507.47361 | -0.00904 | 1507.47361 | -0.00874 | 1507.47361 | -0.00367 | 1507.47361 | -0.00325
1507.68961 | 0.01685 | 1507.68961 | 0.00919 | 1507.68961 | -0.00904 | 1507.68961 | -0.00875 | 1507.68961 | -0.00365 | 1507.68961 | -0.00328
1507.90561 | 0.01683 | 1507.90561 | 0.00917 | 1507.90561 | -0.00903 | 1507.90561 | -0.00876 | 1507.90561 | -0.00365 | 1507.90561 | -0.00329
1508.12161 | 0.01681 | 1508.12161 | 0.00914 | 1508.12161 | -0.00902 | 1508.12161 | -0.00876 | 1508.12161 | -0.00366 | 1508.12161 | -0.0033
1508.33761 | 0.01679 | 1508.33761 | 0.00912 | 1508.33761 | -0.009 | 1508.33761 | -0.00877 | 1508.33761 | -0.00368 | 1508.33761 | -0.0033
1508.55361 | 0.01677 | 1508.55361 | 0.0091 | 1508.55361 | -0.00899 | 1508.55361 | -0.00877 | 1508.55361 | -0.00372 | 1508.55361 | -0.00329
1508.76961 | 0.01674 | 1508.76961 | 0.00909 | 1508.76961 | -0.00898 | 1508.76961 | -0.00877 | 1508.76961 | -0.00377 | 1508.76961 | -0.00327
1508.98562 | 0.0167 | 1508.98562 | 0.00908 | 1508.98562 | -0.00898 | 1508.98562 | -0.00877 | 1508.98562 | -0.00382 | 1508.98562 | -0.00323
1509.20162 | 0.01665 | 1509.20162 | 0.00909 | 1509.20162 | -0.00898 | 1509.20162 | -0.00877 | 1509.20162 | -0.00386 | 1509.20162 | -0.00319
1509.41762 | 0.01658 | 1509.41762 | 0.0091 | 1509.41762 | -0.00899 | 1509.41762 | -0.00876 | 1509.41762 | -0.0039 | 1509.41762 | -0.00315
1509.63362 | 0.0165 | 1509.63362 | 0.00912 | 1509.63362 | -0.009 | 1509.63362 | -0.00875 | 1509.63362 | -0.00391 | 1509.63362 | -0.00311
1509.84962 | 0.01641 | 1509.84962 | 0.00914 | 1509.84962 | -0.009 | 1509.84962 | -0.00874 | 1509.84962 | -0.00392 | 1509.84962 | -0.00309
1510.06562 | 0.01633 | 1510.06562 | 0.00916 | 1510.06562 | -0.00901 | 1510.06562 | -0.00874 | 1510.06562 | -0.00391 | 1510.06562 | -0.00308
1510.28162 | 0.01625 | 1510.28162 | 0.00917 | 1510.28162 | -0.00901 | 1510.28162 | -0.00874 | 1510.28162 | -0.0039 | 1510.28162 | -0.0031
1510.49763 | 0.01619 | 1510.49763 | 0.00918 | 1510.49763 | -0.009 | 1510.49763 | -0.00875 | 1510.49763 | -0.00388 | 1510.49763 | -0.00315
1510.71363 | 0.01615 | 1510.71363 | 0.00919 | 1510.71363 | -0.00899 | 1510.71363 | -0.00878 | 1510.71363 | -0.00386 | 1510.71363 | -0.00323
1510.92963 | 0.01613 | 1510.92963 | 0.00918 | 1510.92963 | -0.00898 | 1510.92963 | -0.00881 | 1510.92963 | -0.00384 | 1510.92963 | -0.00333
1511.14563 | 0.01611 | 1511.14563 | 0.00918 | 1511.14563 | -0.00897 | 1511.14563 | -0.00884 | 1511.14563 | -0.00383 | 1511.14563 | -0.00344
1511.36163 | 0.0161 | 1511.36163 | 0.00918 | 1511.36163 | -0.00895 | 1511.36163 | -0.00888 | 1511.36163 | -0.00382 | 1511.36163 | -0.00356
1511.57763 | 0.01608 | 1511.57763 | 0.00917 | 1511.57763 | -0.00893 | 1511.57763 | -0.0089 | 1511.57763 | -0.00381 | 1511.57763 | -0.00366
1511.79363 | 0.01604 | 1511.79363 | 0.00918 | 1511.79363 | -0.00892 | 1511.79363 | -0.00892 | 1511.79363 | -0.00381 | 1511.79363 | -0.00375
1512.00964 | 0.016 | 1512.00964 | 0.00919 | 1512.00964 | -0.0089 | 1512.00964 | -0.00893 | 1512.00964 | -0.0038 | 1512.00964 | -0.00381
1512.22564 | 0.01594 | 1512.22564 | 0.0092 | 1512.22564 | -0.00889 | 1512.22564 | -0.00893 | 1512.22564 | -0.0038 | 1512.22564 | -0.00385
1512.44164 | 0.01588 | 1512.44164 | 0.00923 | 1512.44164 | -0.00889 | 1512.44164 | -0.00891 | 1512.44164 | -0.0038 | 1512.44164 | -0.00387
1512.65764 | 0.01581 | 1512.65764 | 0.00925 | 1512.65764 | -0.00889 | 1512.65764 | -0.00889 | 1512.65764 | -0.0038 | 1512.65764 | -0.00386
1512.87364 | 0.01574 | 1512.87364 | 0.00928 | 1512.87364 | -0.00889 | 1512.87364 | -0.00886 | 1512.87364 | -0.0038 | 1512.87364 | -0.00384
1513.08964 | 0.01567 | 1513.08964 | 0.0093 | 1513.08964 | -0.0089 | 1513.08964 | -0.00883 | 1513.08964 | -0.00379 | 1513.08964 | -0.00381
1513.30564 | 0.01561 | 1513.30564 | 0.00933 | 1513.30564 | -0.00891 | 1513.30564 | -0.00881 | 1513.30564 | -0.00379 | 1513.30564 | -0.00377
1513.52165 | 0.01555 | 1513.52165 | 0.00935 | 1513.52165 | -0.00891 | 1513.52165 | -0.00878 | 1513.52165 | -0.00377 | 1513.52165 | -0.00372
1513.73765 | 0.01549 | 1513.73765 | 0.00938 | 1513.73765 | -0.00891 | 1513.73765 | -0.00877 | 1513.73765 | -0.00376 | 1513.73765 | -0.00367
1513.95365 | 0.01543 | 1513.95365 | 0.0094 | 1513.95365 | -0.0089 | 1513.95365 | -0.00876 | 1513.95365 | -0.00375 | 1513.95365 | -0.0036
1514.16965 | 0.01537 | 1514.16965 | 0.00942 | 1514.16965 | -0.00888 | 1514.16965 | -0.00875 | 1514.16965 | -0.00373 | 1514.16965 | -0.00354
1514.38565 | 0.01532 | 1514.38565 | 0.00944 | 1514.38565 | -0.00884 | 1514.38565 | -0.00875 | 1514.38565 | -0.00372 | 1514.38565 | -0.00348
1514.60165 | 0.01526 | 1514.60165 | 0.00947 | 1514.60165 | -0.0088 | 1514.60165 | -0.00875 | 1514.60165 | -0.00372 | 1514.60165 | -0.00342
1514.81765 | 0.01522 | 1514.81765 | 0.00949 | 1514.81765 | -0.00876 | 1514.81765 | -0.00874 | 1514.81765 | -0.00372 | 1514.81765 | -0.00338
1515.03365 | 0.01518 | 1515.03365 | 0.00951 | 1515.03365 | -0.00872 | 1515.03365 | -0.00874 | 1515.03365 | -0.00372 | 1515.03365 | -0.00335
1515.24966 | 0.01514 | 1515.24966 | 0.00952 | 1515.24966 | -0.00869 | 1515.24966 | -0.00874 | 1515.24966 | -0.00373 | 1515.24966 | -0.00335
1515.46566 | 0.0151 | 1515.46566 | 0.00954 | 1515.46566 | -0.00868 | 1515.46566 | -0.00874 | 1515.46566 | -0.00375 | 1515.46566 | -0.00337
1515.68166 | 0.01507 | 1515.68166 | 0.00955 | 1515.68166 | -0.00867 | 1515.68166 | -0.00874 | 1515.68166 | -0.00377 | 1515.68166 | -0.00342
1515.89766 | 0.01503 | 1515.89766 | 0.00956 | 1515.89766 | -0.00868 | 1515.89766 | -0.00874 | 1515.89766 | -0.00379 | 1515.89766 | -0.00348
1516.11366 | 0.01498 | 1516.11366 | 0.00957 | 1516.11366 | -0.00869 | 1516.11366 | -0.00875 | 1516.11366 | -0.00381 | 1516.11366 | -0.00355
1516.32966 | 0.01493 | 1516.32966 | 0.00957 | 1516.32966 | -0.00872 | 1516.32966 | -0.00875 | 1516.32966 | -0.00383 | 1516.32966 | -0.00362
1516.54566 | 0.01486 | 1516.54566 | 0.00958 | 1516.54566 | -0.00874 | 1516.54566 | -0.00876 | 1516.54566 | -0.00384 | 1516.54566 | -0.00369
1516.76167 | 0.01478 | 1516.76167 | 0.00959 | 1516.76167 | -0.00876 | 1516.76167 | -0.00877 | 1516.76167 | -0.00385 | 1516.76167 | -0.00376
1516.97767 | 0.0147 | 1516.97767 | 0.0096 | 1516.97767 | -0.00878 | 1516.97767 | -0.00878 | 1516.97767 | -0.00386 | 1516.97767 | -0.00382
1517.19367 | 0.01462 | 1517.19367 | 0.00961 | 1517.19367 | -0.00878 | 1517.19367 | -0.00879 | 1517.19367 | -0.00387 | 1517.19367 | -0.00387
1517.40967 | 0.01454 | 1517.40967 | 0.00961 | 1517.40967 | -0.00877 | 1517.40967 | -0.0088 | 1517.40967 | -0.00387 | 1517.40967 | -0.00393
1517.62567 | 0.01447 | 1517.62567 | 0.00961 | 1517.62567 | -0.00876 | 1517.62567 | -0.00881 | 1517.62567 | -0.00388 | 1517.62567 | -0.00398
1517.84167 | 0.01441 | 1517.84167 | 0.00961 | 1517.84167 | -0.00873 | 1517.84167 | -0.00881 | 1517.84167 | -0.00387 | 1517.84167 | -0.00404
1518.05767 | 0.01437 | 1518.05767 | 0.00961 | 1518.05767 | -0.0087 | 1518.05767 | -0.00881 | 1518.05767 | -0.00387 | 1518.05767 | -0.0041
1518.27368 | 0.01435 | 1518.27368 | 0.0096 | 1518.27368 | -0.00866 | 1518.27368 | -0.00881 | 1518.27368 | -0.00386 | 1518.27368 | -0.00417
1518.48968 | 0.01434 | 1518.48968 | 0.0096 | 1518.48968 | -0.00861 | 1518.48968 | -0.0088 | 1518.48968 | -0.00385 | 1518.48968 | -0.00424
1518.70568 | 0.01433 | 1518.70568 | 0.00959 | 1518.70568 | -0.00855 | 1518.70568 | -0.00879 | 1518.70568 | -0.00384 | 1518.70568 | -0.00431
1518.92168 | 0.01433 | 1518.92168 | 0.00958 | 1518.92168 | -0.00849 | 1518.92168 | -0.00878 | 1518.92168 | -0.00383 | 1518.92168 | -0.00437
1519.13768 | 0.01434 | 1519.13768 | 0.00957 | 1519.13768 | -0.00843 | 1519.13768 | -0.00877 | 1519.13768 | -0.00382 | 1519.13768 | -0.00442
1519.35368 | 0.01434 | 1519.35368 | 0.00956 | 1519.35368 | -0.00838 | 1519.35368 | -0.00876 | 1519.35368 | -0.00381 | 1519.35368 | -0.00446
1519.56968 | 0.01433 | 1519.56968 | 0.00955 | 1519.56968 | -0.00833 | 1519.56968 | -0.00875 | 1519.56968 | -0.00379 | 1519.56968 | -0.00448
1519.78569 | 0.01432 | 1519.78569 | 0.00953 | 1519.78569 | -0.00829 | 1519.78569 | -0.00875 | 1519.78569 | -0.00377 | 1519.78569 | -0.00448
1520.00169 | 0.0143 | 1520.00169 | 0.00951 | 1520.00169 | -0.00826 | 1520.00169 | -0.00875 | 1520.00169 | -0.00376 | 1520.00169 | -0.00447
1520.21769 | 0.01428 | 1520.21769 | 0.0095 | 1520.21769 | -0.00824 | 1520.21769 | -0.00876 | 1520.21769 | -0.00374 | 1520.21769 | -0.00444
1520.43369 | 0.01426 | 1520.43369 | 0.00949 | 1520.43369 | -0.00824 | 1520.43369 | -0.00877 | 1520.43369 | -0.00373 | 1520.43369 | -0.0044
1520.64969 | 0.01424 | 1520.64969 | 0.00948 | 1520.64969 | -0.00824 | 1520.64969 | -0.00878 | 1520.64969 | -0.00372 | 1520.64969 | -0.00437
1520.86569 | 0.01424 | 1520.86569 | 0.00948 | 1520.86569 | -0.00825 | 1520.86569 | -0.0088 | 1520.86569 | -0.00371 | 1520.86569 | -0.00434
1521.08169 | 0.01424 | 1521.08169 | 0.0095 | 1521.08169 | -0.00825 | 1521.08169 | -0.00881 | 1521.08169 | -0.0037 | 1521.08169 | -0.00432
1521.29769 | 0.01425 | 1521.29769 | 0.00952 | 1521.29769 | -0.00826 | 1521.29769 | -0.00883 | 1521.29769 | -0.00369 | 1521.29769 | -0.00431
1521.5137 | 0.01426 | 1521.5137 | 0.00955 | 1521.5137 | -0.00826 | 1521.5137 | -0.00885 | 1521.5137 | -0.00369 | 1521.5137 | -0.00431
1521.7297 | 0.01429 | 1521.7297 | 0.00959 | 1521.7297 | -0.00825 | 1521.7297 | -0.00886 | 1521.7297 | -0.00369 | 1521.7297 | -0.00432
1521.9457 | 0.01431 | 1521.9457 | 0.00964 | 1521.9457 | -0.00824 | 1521.9457 | -0.00887 | 1521.9457 | -0.00368 | 1521.9457 | -0.00434
1522.1617 | 0.01433 | 1522.1617 | 0.00968 | 1522.1617 | -0.00821 | 1522.1617 | -0.00888 | 1522.1617 | -0.00367 | 1522.1617 | -0.00434
1522.3777 | 0.01435 | 1522.3777 | 0.00972 | 1522.3777 | -0.00817 | 1522.3777 | -0.00888 | 1522.3777 | -0.00366 | 1522.3777 | -0.00433
1522.5937 | 0.01436 | 1522.5937 | 0.00976 | 1522.5937 | -0.00813 | 1522.5937 | -0.00888 | 1522.5937 | -0.00364 | 1522.5937 | -0.00431
1522.8097 | 0.01436 | 1522.8097 | 0.00978 | 1522.8097 | -0.00809 | 1522.8097 | -0.00886 | 1522.8097 | -0.00363 | 1522.8097 | -0.00427
1523.02571 | 0.01436 | 1523.02571 | 0.00981 | 1523.02571 | -0.00804 | 1523.02571 | -0.00884 | 1523.02571 | -0.00361 | 1523.02571 | -0.00422
1523.24171 | 0.01434 | 1523.24171 | 0.00982 | 1523.24171 | -0.008 | 1523.24171 | -0.00882 | 1523.24171 | -0.0036 | 1523.24171 | -0.00415
1523.45771 | 0.01432 | 1523.45771 | 0.00982 | 1523.45771 | -0.00797 | 1523.45771 | -0.00879 | 1523.45771 | -0.0036 | 1523.45771 | -0.00408
1523.67371 | 0.01429 | 1523.67371 | 0.00983 | 1523.67371 | -0.00794 | 1523.67371 | -0.00877 | 1523.67371 | -0.00359 | 1523.67371 | -0.004
1523.88971 | 0.01426 | 1523.88971 | 0.00983 | 1523.88971 | -0.00792 | 1523.88971 | -0.00875 | 1523.88971 | -0.0036 | 1523.88971 | -0.00392
1524.10571 | 0.01422 | 1524.10571 | 0.00983 | 1524.10571 | -0.00791 | 1524.10571 | -0.00875 | 1524.10571 | -0.0036 | 1524.10571 | -0.00385
1524.32171 | 0.01417 | 1524.32171 | 0.00984 | 1524.32171 | -0.0079 | 1524.32171 | -0.00875 | 1524.32171 | -0.00361 | 1524.32171 | -0.00378
1524.53772 | 0.01412 | 1524.53772 | 0.00985 | 1524.53772 | -0.00789 | 1524.53772 | -0.00876 | 1524.53772 | -0.00363 | 1524.53772 | -0.00371
1524.75372 | 0.01407 | 1524.75372 | 0.00987 | 1524.75372 | -0.00788 | 1524.75372 | -0.00877 | 1524.75372 | -0.00364 | 1524.75372 | -0.00363
1524.96972 | 0.01401 | 1524.96972 | 0.00989 | 1524.96972 | -0.00787 | 1524.96972 | -0.00879 | 1524.96972 | -0.00366 | 1524.96972 | -0.00355
1525.18572 | 0.01395 | 1525.18572 | 0.00991 | 1525.18572 | -0.00786 | 1525.18572 | -0.00881 | 1525.18572 | -0.00367 | 1525.18572 | -0.00346
1525.40172 | 0.01391 | 1525.40172 | 0.00993 | 1525.40172 | -0.00784 | 1525.40172 | -0.00882 | 1525.40172 | -0.00368 | 1525.40172 | -0.00337
1525.61772 | 0.01387 | 1525.61772 | 0.00994 | 1525.61772 | -0.00782 | 1525.61772 | -0.00883 | 1525.61772 | -0.00369 | 1525.61772 | -0.00328
1525.83372 | 0.01384 | 1525.83372 | 0.00994 | 1525.83372 | -0.00781 | 1525.83372 | -0.00883 | 1525.83372 | -0.0037 | 1525.83372 | -0.00319
1526.04973 | 0.01384 | 1526.04973 | 0.00993 | 1526.04973 | -0.00779 | 1526.04973 | -0.00883 | 1526.04973 | -0.00371 | 1526.04973 | -0.0031
1526.26573 | 0.01385 | 1526.26573 | 0.00991 | 1526.26573 | -0.00777 | 1526.26573 | -0.00882 | 1526.26573 | -0.00371 | 1526.26573 | -0.00303
1526.48173 | 0.01389 | 1526.48173 | 0.00989 | 1526.48173 | -0.00775 | 1526.48173 | -0.00881 | 1526.48173 | -0.0037 | 1526.48173 | -0.00297
1526.69773 | 0.01394 | 1526.69773 | 0.00987 | 1526.69773 | -0.00773 | 1526.69773 | -0.0088 | 1526.69773 | -0.00369 | 1526.69773 | -0.00292
1526.91373 | 0.014 | 1526.91373 | 0.00984 | 1526.91373 | -0.00771 | 1526.91373 | -0.00879 | 1526.91373 | -0.00368 | 1526.91373 | -0.00288
1527.12973 | 0.01406 | 1527.12973 | 0.00982 | 1527.12973 | -0.00768 | 1527.12973 | -0.00878 | 1527.12973 | -0.00367 | 1527.12973 | -0.00285
1527.34573 | 0.01412 | 1527.34573 | 0.00981 | 1527.34573 | -0.00766 | 1527.34573 | -0.00878 | 1527.34573 | -0.00366 | 1527.34573 | -0.00283
1527.56173 | 0.01418 | 1527.56173 | 0.00981 | 1527.56173 | -0.00763 | 1527.56173 | -0.00878 | 1527.56173 | -0.00365 | 1527.56173 | -0.0028
1527.77774 | 0.01422 | 1527.77774 | 0.00981 | 1527.77774 | -0.00761 | 1527.77774 | -0.00878 | 1527.77774 | -0.00364 | 1527.77774 | -0.00277
1527.99374 | 0.01424 | 1527.99374 | 0.00983 | 1527.99374 | -0.00759 | 1527.99374 | -0.0088 | 1527.99374 | -0.00364 | 1527.99374 | -0.00273
1528.20974 | 0.01426 | 1528.20974 | 0.00984 | 1528.20974 | -0.00757 | 1528.20974 | -0.00881 | 1528.20974 | -0.00364 | 1528.20974 | -0.00267
1528.42574 | 0.01427 | 1528.42574 | 0.00986 | 1528.42574 | -0.00756 | 1528.42574 | -0.00883 | 1528.42574 | -0.00364 | 1528.42574 | -0.0026
1528.64174 | 0.01428 | 1528.64174 | 0.00988 | 1528.64174 | -0.00754 | 1528.64174 | -0.00884 | 1528.64174 | -0.00365 | 1528.64174 | -0.00251
1528.85774 | 0.01429 | 1528.85774 | 0.0099 | 1528.85774 | -0.00753 | 1528.85774 | -0.00885 | 1528.85774 | -0.00366 | 1528.85774 | -0.00241
1529.07374 | 0.0143 | 1529.07374 | 0.00992 | 1529.07374 | -0.00751 | 1529.07374 | -0.00885 | 1529.07374 | -0.00367 | 1529.07374 | -0.0023
1529.28975 | 0.01432 | 1529.28975 | 0.00994 | 1529.28975 | -0.00749 | 1529.28975 | -0.00884 | 1529.28975 | -0.00367 | 1529.28975 | -0.00219
1529.50575 | 0.01435 | 1529.50575 | 0.00995 | 1529.50575 | -0.00747 | 1529.50575 | -0.00882 | 1529.50575 | -0.00368 | 1529.50575 | -0.00208
1529.72175 | 0.01438 | 1529.72175 | 0.00995 | 1529.72175 | -0.00744 | 1529.72175 | -0.00879 | 1529.72175 | -0.00368 | 1529.72175 | -0.00198
1529.93775 | 0.0144 | 1529.93775 | 0.00995 | 1529.93775 | -0.0074 | 1529.93775 | -0.00876 | 1529.93775 | -0.00368 | 1529.93775 | -0.00189
1530.15375 | 0.01443 | 1530.15375 | 0.00994 | 1530.15375 | -0.00737 | 1530.15375 | -0.00873 | 1530.15375 | -0.00368 | 1530.15375 | -0.00183
1530.36975 | 0.01445 | 1530.36975 | 0.00992 | 1530.36975 | -0.00732 | 1530.36975 | -0.0087 | 1530.36975 | -0.00367 | 1530.36975 | -0.00178
1530.58575 | 0.01446 | 1530.58575 | 0.0099 | 1530.58575 | -0.00728 | 1530.58575 | -0.00868 | 1530.58575 | -0.00366 | 1530.58575 | -0.00176
1530.80176 | 0.01447 | 1530.80176 | 0.00987 | 1530.80176 | -0.00724 | 1530.80176 | -0.00867 | 1530.80176 | -0.00365 | 1530.80176 | -0.00175
1531.01776 | 0.01448 | 1531.01776 | 0.00984 | 1531.01776 | -0.00721 | 1531.01776 | -0.00868 | 1531.01776 | -0.00364 | 1531.01776 | -0.00174
1531.23376 | 0.01447 | 1531.23376 | 0.00981 | 1531.23376 | -0.00718 | 1531.23376 | -0.0087 | 1531.23376 | -0.00363 | 1531.23376 | -0.00174
1531.44976 | 0.01447 | 1531.44976 | 0.00979 | 1531.44976 | -0.00716 | 1531.44976 | -0.00873 | 1531.44976 | -0.00361 | 1531.44976 | -0.00173
1531.66576 | 0.01447 | 1531.66576 | 0.00977 | 1531.66576 | -0.00714 | 1531.66576 | -0.00877 | 1531.66576 | -0.0036 | 1531.66576 | -0.00171
1531.88176 | 0.01446 | 1531.88176 | 0.00975 | 1531.88176 | -0.00713 | 1531.88176 | -0.00882 | 1531.88176 | -0.00359 | 1531.88176 | -0.00168
1532.09776 | 0.01446 | 1532.09776 | 0.00975 | 1532.09776 | -0.00713 | 1532.09776 | -0.00886 | 1532.09776 | -0.00357 | 1532.09776 | -0.00163
1532.31376 | 0.01445 | 1532.31376 | 0.00974 | 1532.31376 | -0.00713 | 1532.31376 | -0.00891 | 1532.31376 | -0.00356 | 1532.31376 | -0.00158
1532.52977 | 0.01444 | 1532.52977 | 0.00975 | 1532.52977 | -0.00712 | 1532.52977 | -0.00894 | 1532.52977 | -0.00356 | 1532.52977 | -0.00152
1532.74577 | 0.01443 | 1532.74577 | 0.00976 | 1532.74577 | -0.00712 | 1532.74577 | -0.00897 | 1532.74577 | -0.00355 | 1532.74577 | -0.00145
1532.96177 | 0.01442 | 1532.96177 | 0.00976 | 1532.96177 | -0.00711 | 1532.96177 | -0.00898 | 1532.96177 | -0.00354 | 1532.96177 | -0.00139
1533.17777 | 0.01443 | 1533.17777 | 0.00977 | 1533.17777 | -0.0071 | 1533.17777 | -0.00899 | 1533.17777 | -0.00354 | 1533.17777 | -0.00133
1533.39377 | 0.01445 | 1533.39377 | 0.00977 | 1533.39377 | -0.00708 | 1533.39377 | -0.00898 | 1533.39377 | -0.00353 | 1533.39377 | -0.00128
1533.60977 | 0.01448 | 1533.60977 | 0.00976 | 1533.60977 | -0.00707 | 1533.60977 | -0.00897 | 1533.60977 | -0.00353 | 1533.60977 | -0.00124
1533.82577 | 0.01453 | 1533.82577 | 0.00975 | 1533.82577 | -0.00705 | 1533.82577 | -0.00895 | 1533.82577 | -0.00352 | 1533.82577 | -0.0012
1534.04178 | 0.01459 | 1534.04178 | 0.00974 | 1534.04178 | -0.00704 | 1534.04178 | -0.00892 | 1534.04178 | -0.00351 | 1534.04178 | -0.00118
1534.25778 | 0.01465 | 1534.25778 | 0.00972 | 1534.25778 | -0.00703 | 1534.25778 | -0.0089 | 1534.25778 | -0.00351 | 1534.25778 | -0.00116
1534.47378 | 0.01471 | 1534.47378 | 0.00971 | 1534.47378 | -0.00702 | 1534.47378 | -0.00888 | 1534.47378 | -0.00351 | 1534.47378 | -0.00115
1534.68978 | 0.01476 | 1534.68978 | 0.0097 | 1534.68978 | -0.00701 | 1534.68978 | -0.00885 | 1534.68978 | -0.0035 | 1534.68978 | -0.00114
1534.90578 | 0.01479 | 1534.90578 | 0.0097 | 1534.90578 | -0.00701 | 1534.90578 | -0.00883 | 1534.90578 | -0.0035 | 1534.90578 | -0.00113
1535.12178 | 0.01481 | 1535.12178 | 0.00971 | 1535.12178 | -0.00701 | 1535.12178 | -0.00881 | 1535.12178 | -0.0035 | 1535.12178 | -0.00112
1535.33778 | 0.0148 | 1535.33778 | 0.00973 | 1535.33778 | -0.00701 | 1535.33778 | -0.00878 | 1535.33778 | -0.00351 | 1535.33778 | -0.00111
1535.55379 | 0.01479 | 1535.55379 | 0.00975 | 1535.55379 | -0.007 | 1535.55379 | -0.00877 | 1535.55379 | -0.00351 | 1535.55379 | -0.00109
1535.76979 | 0.01476 | 1535.76979 | 0.00976 | 1535.76979 | -0.007 | 1535.76979 | -0.00875 | 1535.76979 | -0.00351 | 1535.76979 | -0.00106
1535.98579 | 0.01473 | 1535.98579 | 0.00978 | 1535.98579 | -0.00699 | 1535.98579 | -0.00874 | 1535.98579 | -0.00351 | 1535.98579 | -0.00103
1536.20179 | 0.0147 | 1536.20179 | 0.00978 | 1536.20179 | -0.00698 | 1536.20179 | -0.00873 | 1536.20179 | -0.0035 | 1536.20179 | -0.000987556
1536.41779 | 0.01468 | 1536.41779 | 0.00977 | 1536.41779 | -0.00698 | 1536.41779 | -0.00872 | 1536.41779 | -0.0035 | 1536.41779 | -0.000942639
1536.63379 | 0.01466 | 1536.63379 | 0.00975 | 1536.63379 | -0.00697 | 1536.63379 | -0.00871 | 1536.63379 | -0.00348 | 1536.63379 | -0.000892368
1536.84979 | 0.01465 | 1536.84979 | 0.00973 | 1536.84979 | -0.00697 | 1536.84979 | -0.0087 | 1536.84979 | -0.00347 | 1536.84979 | -0.000842175
1537.0658 | 0.01464 | 1537.0658 | 0.00969 | 1537.0658 | -0.00696 | 1537.0658 | -0.00869 | 1537.0658 | -0.00345 | 1537.0658 | -0.000790171
1537.2818 | 0.01464 | 1537.2818 | 0.00966 | 1537.2818 | -0.00697 | 1537.2818 | -0.00868 | 1537.2818 | -0.00343 | 1537.2818 | -0.000740344
1537.4978 | 0.01464 | 1537.4978 | 0.00962 | 1537.4978 | -0.00697 | 1537.4978 | -0.00867 | 1537.4978 | -0.00341 | 1537.4978 | -0.000692955
1537.7138 | 0.01464 | 1537.7138 | 0.0096 | 1537.7138 | -0.00697 | 1537.7138 | -0.00866 | 1537.7138 | -0.00338 | 1537.7138 | -0.000654165
1537.9298 | 0.01464 | 1537.9298 | 0.00958 | 1537.9298 | -0.00698 | 1537.9298 | -0.00865 | 1537.9298 | -0.00336 | 1537.9298 | -0.00062539
1538.1458 | 0.01465 | 1538.1458 | 0.00957 | 1538.1458 | -0.00699 | 1538.1458 | -0.00865 | 1538.1458 | -0.00335 | 1538.1458 | -0.000606657
1538.3618 | 0.01465 | 1538.3618 | 0.00957 | 1538.3618 | -0.00699 | 1538.3618 | -0.00865 | 1538.3618 | -0.00333 | 1538.3618 | -0.00059778
1538.5778 | 0.01464 | 1538.5778 | 0.00958 | 1538.5778 | -0.00701 | 1538.5778 | -0.00866 | 1538.5778 | -0.00332 | 1538.5778 | -0.000596638
1538.79381 | 0.01463 | 1538.79381 | 0.00958 | 1538.79381 | -0.00702 | 1538.79381 | -0.00868 | 1538.79381 | -0.00332 | 1538.79381 | -0.000601233
1539.00981 | 0.01462 | 1539.00981 | 0.00958 | 1539.00981 | -0.00705 | 1539.00981 | -0.0087 | 1539.00981 | -0.00333 | 1539.00981 | -0.00060967
1539.22581 | 0.0146 | 1539.22581 | 0.00956 | 1539.22581 | -0.00708 | 1539.22581 | -0.00871 | 1539.22581 | -0.00334 | 1539.22581 | -0.000619516
1539.44181 | 0.01458 | 1539.44181 | 0.00953 | 1539.44181 | -0.00712 | 1539.44181 | -0.00873 | 1539.44181 | -0.00335 | 1539.44181 | -0.00062756
1539.65781 | 0.01455 | 1539.65781 | 0.00948 | 1539.65781 | -0.00717 | 1539.65781 | -0.00873 | 1539.65781 | -0.00337 | 1539.65781 | -0.00063775
1539.87381 | 0.01452 | 1539.87381 | 0.00942 | 1539.87381 | -0.00721 | 1539.87381 | -0.00873 | 1539.87381 | -0.0034 | 1539.87381 | -0.000647649
1540.08981 | 0.01447 | 1540.08981 | 0.00934 | 1540.08981 | -0.00725 | 1540.08981 | -0.00872 | 1540.08981 | -0.00342 | 1540.08981 | -0.000657912
1540.30582 | 0.01441 | 1540.30582 | 0.00927 | 1540.30582 | -0.00728 | 1540.30582 | -0.00871 | 1540.30582 | -0.00344 | 1540.30582 | -0.000669838
1540.52182 | 0.01435 | 1540.52182 | 0.0092 | 1540.52182 | -0.0073 | 1540.52182 | -0.00869 | 1540.52182 | -0.00345 | 1540.52182 | -0.000679742
1540.73782 | 0.01428 | 1540.73782 | 0.00915 | 1540.73782 | -0.00729 | 1540.73782 | -0.00868 | 1540.73782 | -0.00346 | 1540.73782 | -0.000689579
1540.95382 | 0.01421 | 1540.95382 | 0.00913 | 1540.95382 | -0.00728 | 1540.95382 | -0.00866 | 1540.95382 | -0.00347 | 1540.95382 | -0.000697531
1541.16982 | 0.01415 | 1541.16982 | 0.00913 | 1541.16982 | -0.00725 | 1541.16982 | -0.00865 | 1541.16982 | -0.00347 | 1541.16982 | -0.000705255
1541.38582 | 0.01409 | 1541.38582 | 0.00915 | 1541.38582 | -0.00721 | 1541.38582 | -0.00865 | 1541.38582 | -0.00348 | 1541.38582 | -0.00070876
1541.60182 | 0.01404 | 1541.60182 | 0.00919 | 1541.60182 | -0.00717 | 1541.60182 | -0.00865 | 1541.60182 | -0.00348 | 1541.60182 | -0.000710879
1541.81783 | 0.01401 | 1541.81783 | 0.00924 | 1541.81783 | -0.00714 | 1541.81783 | -0.00865 | 1541.81783 | -0.00348 | 1541.81783 | -0.000715088
1542.03383 | 0.014 | 1542.03383 | 0.00929 | 1542.03383 | -0.00712 | 1542.03383 | -0.00866 | 1542.03383 | -0.00348 | 1542.03383 | -0.00072166
1542.24983 | 0.01399 | 1542.24983 | 0.00934 | 1542.24983 | -0.00711 | 1542.24983 | -0.00867 | 1542.24983 | -0.00348 | 1542.24983 | -0.000734372
1542.46583 | 0.014 | 1542.46583 | 0.00938 | 1542.46583 | -0.00712 | 1542.46583 | -0.00867 | 1542.46583 | -0.00348 | 1542.46583 | -0.000750659
1542.68183 | 0.01402 | 1542.68183 | 0.00942 | 1542.68183 | -0.00714 | 1542.68183 | -0.00867 | 1542.68183 | -0.00348 | 1542.68183 | -0.000769029
1542.89783 | 0.01404 | 1542.89783 | 0.00944 | 1542.89783 | -0.00718 | 1542.89783 | -0.00868 | 1542.89783 | -0.00348 | 1542.89783 | -0.000788826
1543.11383 | 0.01407 | 1543.11383 | 0.00946 | 1543.11383 | -0.00723 | 1543.11383 | -0.00868 | 1543.11383 | -0.00347 | 1543.11383 | -0.000804331
1543.32984 | 0.0141 | 1543.32984 | 0.00946 | 1543.32984 | -0.00729 | 1543.32984 | -0.00868 | 1543.32984 | -0.00346 | 1543.32984 | -0.000815571
1543.54584 | 0.01413 | 1543.54584 | 0.00947 | 1543.54584 | -0.00735 | 1543.54584 | -0.00868 | 1543.54584 | -0.00346 | 1543.54584 | -0.000818469
1543.76184 | 0.01416 | 1543.76184 | 0.00947 | 1543.76184 | -0.00741 | 1543.76184 | -0.00868 | 1543.76184 | -0.00345 | 1543.76184 | -0.000813655
1543.97784 | 0.01418 | 1543.97784 | 0.00947 | 1543.97784 | -0.00747 | 1543.97784 | -0.00868 | 1543.97784 | -0.00346 | 1543.97784 | -0.000802833
1544.19384 | 0.01419 | 1544.19384 | 0.00946 | 1544.19384 | -0.00751 | 1544.19384 | -0.00867 | 1544.19384 | -0.00346 | 1544.19384 | -0.000786398
1544.40984 | 0.01419 | 1544.40984 | 0.00945 | 1544.40984 | -0.00755 | 1544.40984 | -0.00867 | 1544.40984 | -0.00347 | 1544.40984 | -0.000768071
1544.62584 | 0.01418 | 1544.62584 | 0.00944 | 1544.62584 | -0.00757 | 1544.62584 | -0.00866 | 1544.62584 | -0.00348 | 1544.62584 | -0.000748249
1544.84184 | 0.01416 | 1544.84184 | 0.00943 | 1544.84184 | -0.00757 | 1544.84184 | -0.00865 | 1544.84184 | -0.00348 | 1544.84184 | -0.000732802
1545.05785 | 0.01413 | 1545.05785 | 0.00941 | 1545.05785 | -0.00757 | 1545.05785 | -0.00864 | 1545.05785 | -0.00349 | 1545.05785 | -0.000721351
1545.27385 | 0.01411 | 1545.27385 | 0.00939 | 1545.27385 | -0.00756 | 1545.27385 | -0.00863 | 1545.27385 | -0.00349 | 1545.27385 | -0.000716399
1545.48985 | 0.01409 | 1545.48985 | 0.00937 | 1545.48985 | -0.00755 | 1545.48985 | -0.00862 | 1545.48985 | -0.00349 | 1545.48985 | -0.000718968
1545.70585 | 0.01408 | 1545.70585 | 0.00934 | 1545.70585 | -0.00754 | 1545.70585 | -0.00861 | 1545.70585 | -0.00349 | 1545.70585 | -0.000725985
1545.92185 | 0.01408 | 1545.92185 | 0.00931 | 1545.92185 | -0.00752 | 1545.92185 | -0.0086 | 1545.92185 | -0.00348 | 1545.92185 | -0.00074289
1546.13785 | 0.01409 | 1546.13785 | 0.00928 | 1546.13785 | -0.0075 | 1546.13785 | -0.00859 | 1546.13785 | -0.00347 | 1546.13785 | -0.000763303
1546.35385 | 0.01409 | 1546.35385 | 0.00925 | 1546.35385 | -0.00748 | 1546.35385 | -0.00859 | 1546.35385 | -0.00346 | 1546.35385 | -0.00078783
1546.56986 | 0.01409 | 1546.56986 | 0.00922 | 1546.56986 | -0.00745 | 1546.56986 | -0.0086 | 1546.56986 | -0.00345 | 1546.56986 | -0.000813559
1546.78586 | 0.01407 | 1546.78586 | 0.0092 | 1546.78586 | -0.00743 | 1546.78586 | -0.0086 | 1546.78586 | -0.00344 | 1546.78586 | -0.000835205
1547.00186 | 0.01404 | 1547.00186 | 0.00918 | 1547.00186 | -0.0074 | 1547.00186 | -0.00861 | 1547.00186 | -0.00344 | 1547.00186 | -0.000854818
1547.21786 | 0.01399 | 1547.21786 | 0.00918 | 1547.21786 | -0.00738 | 1547.21786 | -0.00863 | 1547.21786 | -0.00345 | 1547.21786 | -0.000867612
1547.43386 | 0.01393 | 1547.43386 | 0.00918 | 1547.43386 | -0.00736 | 1547.43386 | -0.00864 | 1547.43386 | -0.00346 | 1547.43386 | -0.000870704
1547.64986 | 0.01386 | 1547.64986 | 0.00918 | 1547.64986 | -0.00736 | 1547.64986 | -0.00867 | 1547.64986 | -0.00348 | 1547.64986 | -0.000867735
1547.86586 | 0.01379 | 1547.86586 | 0.0092 | 1547.86586 | -0.00737 | 1547.86586 | -0.00869 | 1547.86586 | -0.0035 | 1547.86586 | -0.000857177
1548.08187 | 0.01371 | 1548.08187 | 0.00922 | 1548.08187 | -0.00739 | 1548.08187 | -0.00871 | 1548.08187 | -0.00352 | 1548.08187 | -0.000844851
1548.29787 | 0.01364 | 1548.29787 | 0.00924 | 1548.29787 | -0.00741 | 1548.29787 | -0.00874 | 1548.29787 | -0.00354 | 1548.29787 | -0.000828323
1548.51387 | 0.01358 | 1548.51387 | 0.00926 | 1548.51387 | -0.00743 | 1548.51387 | -0.00877 | 1548.51387 | -0.00355 | 1548.51387 | -0.000810542
1548.72987 | 0.01353 | 1548.72987 | 0.00928 | 1548.72987 | -0.00745 | 1548.72987 | -0.0088 | 1548.72987 | -0.00356 | 1548.72987 | -0.000797146
1548.94587 | 0.01349 | 1548.94587 | 0.00929 | 1548.94587 | -0.00746 | 1548.94587 | -0.00884 | 1548.94587 | -0.00357 | 1548.94587 | -0.000790308
1549.16187 | 0.01345 | 1549.16187 | 0.0093 | 1549.16187 | -0.00746 | 1549.16187 | -0.00887 | 1549.16187 | -0.00356 | 1549.16187 | -0.000796055
1549.37787 | 0.01343 | 1549.37787 | 0.00931 | 1549.37787 | -0.00745 | 1549.37787 | -0.00889 | 1549.37787 | -0.00355 | 1549.37787 | -0.000815771
1549.59388 | 0.01341 | 1549.59388 | 0.0093 | 1549.59388 | -0.00744 | 1549.59388 | -0.00892 | 1549.59388 | -0.00354 | 1549.59388 | -0.00084975
1549.80988 | 0.01339 | 1549.80988 | 0.00929 | 1549.80988 | -0.00742 | 1549.80988 | -0.00894 | 1549.80988 | -0.00352 | 1549.80988 | -0.000899595
1550.02588 | 0.01337 | 1550.02588 | 0.00928 | 1550.02588 | -0.00742 | 1550.02588 | -0.00896 | 1550.02588 | -0.0035 | 1550.02588 | -0.000960759
1550.24188 | 0.01336 | 1550.24188 | 0.00927 | 1550.24188 | -0.00743 | 1550.24188 | -0.00898 | 1550.24188 | -0.00348 | 1550.24188 | -0.00103
1550.45788 | 0.01335 | 1550.45788 | 0.00926 | 1550.45788 | -0.00744 | 1550.45788 | -0.00899 | 1550.45788 | -0.00346 | 1550.45788 | -0.0011
1550.67388 | 0.01334 | 1550.67388 | 0.00924 | 1550.67388 | -0.00747 | 1550.67388 | -0.00901 | 1550.67388 | -0.00344 | 1550.67388 | -0.00117
1550.88988 | 0.01333 | 1550.88988 | 0.00923 | 1550.88988 | -0.00751 | 1550.88988 | -0.00902 | 1550.88988 | -0.00341 | 1550.88988 | -0.00122
1551.10588 | 0.01332 | 1551.10588 | 0.00922 | 1551.10588 | -0.00754 | 1551.10588 | -0.00903 | 1551.10588 | -0.00339 | 1551.10588 | -0.00125
1551.32189 | 0.01331 | 1551.32189 | 0.00921 | 1551.32189 | -0.00758 | 1551.32189 | -0.00903 | 1551.32189 | -0.00337 | 1551.32189 | -0.00125
1551.53789 | 0.01329 | 1551.53789 | 0.0092 | 1551.53789 | -0.00761 | 1551.53789 | -0.00903 | 1551.53789 | -0.00336 | 1551.53789 | -0.00122
1551.75389 | 0.01327 | 1551.75389 | 0.00919 | 1551.75389 | -0.00763 | 1551.75389 | -0.00903 | 1551.75389 | -0.00335 | 1551.75389 | -0.00117
1551.96989 | 0.01324 | 1551.96989 | 0.00919 | 1551.96989 | -0.00765 | 1551.96989 | -0.00903 | 1551.96989 | -0.00334 | 1551.96989 | -0.0011
1552.18589 | 0.0132 | 1552.18589 | 0.00919 | 1552.18589 | -0.00766 | 1552.18589 | -0.00902 | 1552.18589 | -0.00334 | 1552.18589 | -0.00102
1552.40189 | 0.01315 | 1552.40189 | 0.00919 | 1552.40189 | -0.00766 | 1552.40189 | -0.00901 | 1552.40189 | -0.00334 | 1552.40189 | -0.000947167
1552.61789 | 0.0131 | 1552.61789 | 0.0092 | 1552.61789 | -0.00766 | 1552.61789 | -0.009 | 1552.61789 | -0.00334 | 1552.61789 | -0.00087647
1552.8339 | 0.01304 | 1552.8339 | 0.00922 | 1552.8339 | -0.00766 | 1552.8339 | -0.00899 | 1552.8339 | -0.00335 | 1552.8339 | -0.0008206
1553.0499 | 0.01299 | 1553.0499 | 0.00924 | 1553.0499 | -0.00767 | 1553.0499 | -0.00899 | 1553.0499 | -0.00335 | 1553.0499 | -0.000782719
1553.2659 | 0.01294 | 1553.2659 | 0.00926 | 1553.2659 | -0.00767 | 1553.2659 | -0.00899 | 1553.2659 | -0.00334 | 1553.2659 | -0.000760605
1553.4819 | 0.01291 | 1553.4819 | 0.00927 | 1553.4819 | -0.00767 | 1553.4819 | -0.00899 | 1553.4819 | -0.00334 | 1553.4819 | -0.000752
1553.6979 | 0.01289 | 1553.6979 | 0.00929 | 1553.6979 | -0.00768 | 1553.6979 | -0.00899 | 1553.6979 | -0.00333 | 1553.6979 | -0.000753316
1553.9139 | 0.01288 | 1553.9139 | 0.0093 | 1553.9139 | -0.00768 | 1553.9139 | -0.00899 | 1553.9139 | -0.00331 | 1553.9139 | -0.000764152
1554.1299 | 0.01287 | 1554.1299 | 0.00931 | 1554.1299 | -0.00768 | 1554.1299 | -0.009 | 1554.1299 | -0.0033 | 1554.1299 | -0.000778511
1554.34591 | 0.01287 | 1554.34591 | 0.00931 | 1554.34591 | -0.00769 | 1554.34591 | -0.00901 | 1554.34591 | -0.00329 | 1554.34591 | -0.000794452
1554.56191 | 0.01285 | 1554.56191 | 0.00931 | 1554.56191 | -0.0077 | 1554.56191 | -0.00902 | 1554.56191 | -0.00328 | 1554.56191 | -0.000808214
1554.77791 | 0.01284 | 1554.77791 | 0.0093 | 1554.77791 | -0.00771 | 1554.77791 | -0.00903 | 1554.77791 | -0.00327 | 1554.77791 | -0.000819777
1554.99391 | 0.01281 | 1554.99391 | 0.0093 | 1554.99391 | -0.00772 | 1554.99391 | -0.00904 | 1554.99391 | -0.00326 | 1554.99391 | -0.000827481
1555.20991 | 0.01278 | 1555.20991 | 0.0093 | 1555.20991 | -0.00772 | 1555.20991 | -0.00906 | 1555.20991 | -0.00326 | 1555.20991 | -0.000835826
1555.42591 | 0.01275 | 1555.42591 | 0.00929 | 1555.42591 | -0.00773 | 1555.42591 | -0.00907 | 1555.42591 | -0.00326 | 1555.42591 | -0.000848464
1555.64191 | 0.0127 | 1555.64191 | 0.0093 | 1555.64191 | -0.00774 | 1555.64191 | -0.00907 | 1555.64191 | -0.00326 | 1555.64191 | -0.000867468
1555.85791 | 0.01266 | 1555.85791 | 0.00931 | 1555.85791 | -0.00774 | 1555.85791 | -0.00907 | 1555.85791 | -0.00326 | 1555.85791 | -0.000897086
1556.07392 | 0.01262 | 1556.07392 | 0.00932 | 1556.07392 | -0.00775 | 1556.07392 | -0.00907 | 1556.07392 | -0.00325 | 1556.07392 | -0.000940917
1556.28992 | 0.01257 | 1556.28992 | 0.00934 | 1556.28992 | -0.00775 | 1556.28992 | -0.00907 | 1556.28992 | -0.00324 | 1556.28992 | -0.000998659
1556.50592 | 0.01252 | 1556.50592 | 0.00937 | 1556.50592 | -0.00775 | 1556.50592 | -0.00907 | 1556.50592 | -0.00323 | 1556.50592 | -0.00107
1556.72192 | 0.01246 | 1556.72192 | 0.0094 | 1556.72192 | -0.00775 | 1556.72192 | -0.00906 | 1556.72192 | -0.00322 | 1556.72192 | -0.00114
1556.93792 | 0.01239 | 1556.93792 | 0.00943 | 1556.93792 | -0.00776 | 1556.93792 | -0.00907 | 1556.93792 | -0.00321 | 1556.93792 | -0.00122
1557.15392 | 0.01232 | 1557.15392 | 0.00945 | 1557.15392 | -0.00777 | 1557.15392 | -0.00908 | 1557.15392 | -0.0032 | 1557.15392 | -0.00128
1557.36992 | 0.01225 | 1557.36992 | 0.00947 | 1557.36992 | -0.00778 | 1557.36992 | -0.00909 | 1557.36992 | -0.00319 | 1557.36992 | -0.00133
1557.58593 | 0.01217 | 1557.58593 | 0.00949 | 1557.58593 | -0.00778 | 1557.58593 | -0.00911 | 1557.58593 | -0.00318 | 1557.58593 | -0.00135
1557.80193 | 0.0121 | 1557.80193 | 0.00949 | 1557.80193 | -0.00779 | 1557.80193 | -0.00913 | 1557.80193 | -0.00317 | 1557.80193 | -0.00135
1558.01793 | 0.01204 | 1558.01793 | 0.00949 | 1558.01793 | -0.00779 | 1558.01793 | -0.00915 | 1558.01793 | -0.00316 | 1558.01793 | -0.00133
1558.23393 | 0.012 | 1558.23393 | 0.00948 | 1558.23393 | -0.00779 | 1558.23393 | -0.00917 | 1558.23393 | -0.00315 | 1558.23393 | -0.00128
1558.44993 | 0.01198 | 1558.44993 | 0.00946 | 1558.44993 | -0.00778 | 1558.44993 | -0.00919 | 1558.44993 | -0.00314 | 1558.44993 | -0.00122
1558.66593 | 0.01198 | 1558.66593 | 0.00945 | 1558.66593 | -0.00777 | 1558.66593 | -0.0092 | 1558.66593 | -0.00313 | 1558.66593 | -0.00116
1558.88193 | 0.01198 | 1558.88193 | 0.00944 | 1558.88193 | -0.00775 | 1558.88193 | -0.00921 | 1558.88193 | -0.00312 | 1558.88193 | -0.00111
1559.09794 | 0.012 | 1559.09794 | 0.00944 | 1559.09794 | -0.00774 | 1559.09794 | -0.00921 | 1559.09794 | -0.00311 | 1559.09794 | -0.00107
1559.31394 | 0.012 | 1559.31394 | 0.00944 | 1559.31394 | -0.00773 | 1559.31394 | -0.00922 | 1559.31394 | -0.00309 | 1559.31394 | -0.00105
1559.52994 | 0.012 | 1559.52994 | 0.00944 | 1559.52994 | -0.00772 | 1559.52994 | -0.00921 | 1559.52994 | -0.00307 | 1559.52994 | -0.00105
1559.74594 | 0.01198 | 1559.74594 | 0.00946 | 1559.74594 | -0.00771 | 1559.74594 | -0.00921 | 1559.74594 | -0.00304 | 1559.74594 | -0.00107
1559.96194 | 0.01193 | 1559.96194 | 0.00947 | 1559.96194 | -0.00771 | 1559.96194 | -0.0092 | 1559.96194 | -0.00302 | 1559.96194 | -0.00112
1560.17794 | 0.01185 | 1560.17794 | 0.00949 | 1560.17794 | -0.00771 | 1560.17794 | -0.00919 | 1560.17794 | -0.00298 | 1560.17794 | -0.00119
1560.39394 | 0.01176 | 1560.39394 | 0.00951 | 1560.39394 | -0.00771 | 1560.39394 | -0.00919 | 1560.39394 | -0.00295 | 1560.39394 | -0.00128
1560.60995 | 0.01166 | 1560.60995 | 0.00953 | 1560.60995 | -0.00771 | 1560.60995 | -0.00918 | 1560.60995 | -0.00291 | 1560.60995 | -0.00136
1560.82595 | 0.01157 | 1560.82595 | 0.00955 | 1560.82595 | -0.00771 | 1560.82595 | -0.00917 | 1560.82595 | -0.00288 | 1560.82595 | -0.00144
1561.04195 | 0.01148 | 1561.04195 | 0.00957 | 1561.04195 | -0.00771 | 1561.04195 | -0.00917 | 1561.04195 | -0.00284 | 1561.04195 | -0.00152
1561.25795 | 0.01141 | 1561.25795 | 0.00959 | 1561.25795 | -0.0077 | 1561.25795 | -0.00916 | 1561.25795 | -0.0028 | 1561.25795 | -0.00157
1561.47395 | 0.01137 | 1561.47395 | 0.00961 | 1561.47395 | -0.00768 | 1561.47395 | -0.00916 | 1561.47395 | -0.00277 | 1561.47395 | -0.0016
1561.68995 | 0.01135 | 1561.68995 | 0.00963 | 1561.68995 | -0.00765 | 1561.68995 | -0.00917 | 1561.68995 | -0.00273 | 1561.68995 | -0.00161
1561.90595 | 0.01134 | 1561.90595 | 0.00966 | 1561.90595 | -0.00762 | 1561.90595 | -0.00917 | 1561.90595 | -0.0027 | 1561.90595 | -0.0016
1562.12195 | 0.01134 | 1562.12195 | 0.00968 | 1562.12195 | -0.00758 | 1562.12195 | -0.00918 | 1562.12195 | -0.00266 | 1562.12195 | -0.00158
1562.33796 | 0.01135 | 1562.33796 | 0.0097 | 1562.33796 | -0.00755 | 1562.33796 | -0.00919 | 1562.33796 | -0.00262 | 1562.33796 | -0.00156
1562.55396 | 0.01136 | 1562.55396 | 0.00972 | 1562.55396 | -0.00752 | 1562.55396 | -0.00921 | 1562.55396 | -0.00259 | 1562.55396 | -0.00155
1562.76996 | 0.01136 | 1562.76996 | 0.00973 | 1562.76996 | -0.00749 | 1562.76996 | -0.00923 | 1562.76996 | -0.00254 | 1562.76996 | -0.00153
1562.98596 | 0.01135 | 1562.98596 | 0.00974 | 1562.98596 | -0.00746 | 1562.98596 | -0.00927 | 1562.98596 | -0.0025 | 1562.98596 | -0.00153
1563.20196 | 0.01134 | 1563.20196 | 0.00975 | 1563.20196 | -0.00745 | 1563.20196 | -0.0093 | 1563.20196 | -0.00245 | 1563.20196 | -0.00154
1563.41796 | 0.01132 | 1563.41796 | 0.00975 | 1563.41796 | -0.00743 | 1563.41796 | -0.00934 | 1563.41796 | -0.00239 | 1563.41796 | -0.00156
1563.63396 | 0.01129 | 1563.63396 | 0.00976 | 1563.63396 | -0.00743 | 1563.63396 | -0.00938 | 1563.63396 | -0.00233 | 1563.63396 | -0.00159
1563.84997 | 0.01125 | 1563.84997 | 0.00976 | 1563.84997 | -0.00742 | 1563.84997 | -0.00941 | 1563.84997 | -0.00227 | 1563.84997 | -0.00162
1564.06597 | 0.01121 | 1564.06597 | 0.00977 | 1564.06597 | -0.00741 | 1564.06597 | -0.00944 | 1564.06597 | -0.00219 | 1564.06597 | -0.00165
1564.28197 | 0.01116 | 1564.28197 | 0.00978 | 1564.28197 | -0.00739 | 1564.28197 | -0.00946 | 1564.28197 | -0.00212 | 1564.28197 | -0.00168
1564.49797 | 0.01111 | 1564.49797 | 0.0098 | 1564.49797 | -0.00738 | 1564.49797 | -0.00948 | 1564.49797 | -0.00203 | 1564.49797 | -0.0017
1564.71397 | 0.01107 | 1564.71397 | 0.00982 | 1564.71397 | -0.00736 | 1564.71397 | -0.00948 | 1564.71397 | -0.00195 | 1564.71397 | -0.00171
1564.92997 | 0.01102 | 1564.92997 | 0.00985 | 1564.92997 | -0.00734 | 1564.92997 | -0.00948 | 1564.92997 | -0.00187 | 1564.92997 | -0.00171
1565.14597 | 0.01098 | 1565.14597 | 0.00988 | 1565.14597 | -0.00733 | 1565.14597 | -0.00948 | 1565.14597 | -0.00178 | 1565.14597 | -0.0017
1565.36198 | 0.01095 | 1565.36198 | 0.00992 | 1565.36198 | -0.00732 | 1565.36198 | -0.00947 | 1565.36198 | -0.00169 | 1565.36198 | -0.00168
1565.57798 | 0.01093 | 1565.57798 | 0.00996 | 1565.57798 | -0.00731 | 1565.57798 | -0.00947 | 1565.57798 | -0.0016 | 1565.57798 | -0.00166
1565.79398 | 0.01091 | 1565.79398 | 0.00999 | 1565.79398 | -0.0073 | 1565.79398 | -0.00946 | 1565.79398 | -0.0015 | 1565.79398 | -0.00164
1566.00998 | 0.0109 | 1566.00998 | 0.01002 | 1566.00998 | -0.0073 | 1566.00998 | -0.00946 | 1566.00998 | -0.0014 | 1566.00998 | -0.00162
1566.22598 | 0.0109 | 1566.22598 | 0.01005 | 1566.22598 | -0.00728 | 1566.22598 | -0.00945 | 1566.22598 | -0.0013 | 1566.22598 | -0.00162
1566.44198 | 0.01089 | 1566.44198 | 0.01008 | 1566.44198 | -0.00727 | 1566.44198 | -0.00944 | 1566.44198 | -0.00118 | 1566.44198 | -0.00163
1566.65798 | 0.01088 | 1566.65798 | 0.0101 | 1566.65798 | -0.00724 | 1566.65798 | -0.00943 | 1566.65798 | -0.00107 | 1566.65798 | -0.00165
1566.87399 | 0.01086 | 1566.87399 | 0.01013 | 1566.87399 | -0.0072 | 1566.87399 | -0.00942 | 1566.87399 | -0.000946924 | 1566.87399 | -0.0017
1567.08999 | 0.01082 | 1567.08999 | 0.01016 | 1567.08999 | -0.00715 | 1567.08999 | -0.00941 | 1567.08999 | -0.000824921 | 1567.08999 | -0.00175
1567.30599 | 0.01078 | 1567.30599 | 0.01021 | 1567.30599 | -0.0071 | 1567.30599 | -0.00939 | 1567.30599 | -0.000702786 | 1567.30599 | -0.00181
1567.52199 | 0.01074 | 1567.52199 | 0.01026 | 1567.52199 | -0.00705 | 1567.52199 | -0.00937 | 1567.52199 | -0.000580591 | 1567.52199 | -0.00187
1567.73799 | 0.01068 | 1567.73799 | 0.01032 | 1567.73799 | -0.00698 | 1567.73799 | -0.00936 | 1567.73799 | -0.000459632 | 1567.73799 | -0.00193
1567.95399 | 0.01063 | 1567.95399 | 0.01038 | 1567.95399 | -0.00692 | 1567.95399 | -0.00934 | 1567.95399 | -0.000338843 | 1567.95399 | -0.00198
1568.16999 | 0.01058 | 1568.16999 | 0.01045 | 1568.16999 | -0.00685 | 1568.16999 | -0.00932 | 1568.16999 | -0.000217533 | 1568.16999 | -0.00202
1568.38599 | 0.01054 | 1568.38599 | 0.01052 | 1568.38599 | -0.00677 | 1568.38599 | -0.00929 | 1568.38599 | -9.38817e-05 | 1568.38599 | -0.00204
1568.602 | 0.01053 | 1568.602 | 0.01059 | 1568.602 | -0.00669 | 1568.602 | -0.00926 | 1568.602 | 3.39393e-05 | 1568.602 | -0.00205
1568.818 | 0.01053 | 1568.818 | 0.01065 | 1568.818 | -0.0066 | 1568.818 | -0.00923 | 1568.818 | 0.000169291 | 1568.818 | -0.00206
1569.034 | 0.01055 | 1569.034 | 0.01071 | 1569.034 | -0.00651 | 1569.034 | -0.0092 | 1569.034 | 0.000312289 | 1569.034 | -0.00206
1569.25 | 0.0106 | 1569.25 | 0.01077 | 1569.25 | -0.00642 | 1569.25 | -0.00917 | 1569.25 | 0.00046542 | 1569.25 | -0.00205
1569.466 | 0.01066 | 1569.466 | 0.01083 | 1569.466 | -0.00633 | 1569.466 | -0.00914 | 1569.466 | 0.000628304 | 1569.466 | -0.00205
1569.682 | 0.01073 | 1569.682 | 0.0109 | 1569.682 | -0.00625 | 1569.682 | -0.00911 | 1569.682 | 0.000801543 | 1569.682 | -0.00205
1569.898 | 0.0108 | 1569.898 | 0.01098 | 1569.898 | -0.00617 | 1569.898 | -0.00909 | 1569.898 | 0.000983425 | 1569.898 | -0.00206
1570.11401 | 0.01088 | 1570.11401 | 0.01106 | 1570.11401 | -0.00608 | 1570.11401 | -0.00907 | 1570.11401 | 0.00117 | 1570.11401 | -0.00207
1570.33001 | 0.01096 | 1570.33001 | 0.01116 | 1570.33001 | -0.006 | 1570.33001 | -0.00906 | 1570.33001 | 0.00137 | 1570.33001 | -0.00209
1570.54601 | 0.01104 | 1570.54601 | 0.01125 | 1570.54601 | -0.00591 | 1570.54601 | -0.00905 | 1570.54601 | 0.00157 | 1570.54601 | -0.00211
1570.76201 | 0.01112 | 1570.76201 | 0.01136 | 1570.76201 | -0.00581 | 1570.76201 | -0.00905 | 1570.76201 | 0.00178 | 1570.76201 | -0.00213
1570.97801 | 0.0112 | 1570.97801 | 0.01146 | 1570.97801 | -0.00571 | 1570.97801 | -0.00905 | 1570.97801 | 0.00199 | 1570.97801 | -0.00215
1571.19401 | 0.01129 | 1571.19401 | 0.01156 | 1571.19401 | -0.0056 | 1571.19401 | -0.00906 | 1571.19401 | 0.0022 | 1571.19401 | -0.00217
1571.41001 | 0.01137 | 1571.41001 | 0.01165 | 1571.41001 | -0.00549 | 1571.41001 | -0.00905 | 1571.41001 | 0.00242 | 1571.41001 | -0.00218
1571.62602 | 0.01145 | 1571.62602 | 0.01174 | 1571.62602 | -0.00536 | 1571.62602 | -0.00905 | 1571.62602 | 0.00264 | 1571.62602 | -0.00218
1571.84202 | 0.01153 | 1571.84202 | 0.01183 | 1571.84202 | -0.00524 | 1571.84202 | -0.00904 | 1571.84202 | 0.00286 | 1571.84202 | -0.00218
1572.05802 | 0.0116 | 1572.05802 | 0.01191 | 1572.05802 | -0.00512 | 1572.05802 | -0.00901 | 1572.05802 | 0.00309 | 1572.05802 | -0.00217
1572.27402 | 0.01166 | 1572.27402 | 0.01198 | 1572.27402 | -0.00501 | 1572.27402 | -0.00898 | 1572.27402 | 0.00331 | 1572.27402 | -0.00215
1572.49002 | 0.01172 | 1572.49002 | 0.01207 | 1572.49002 | -0.00489 | 1572.49002 | -0.00894 | 1572.49002 | 0.00353 | 1572.49002 | -0.00212
1572.70602 | 0.01179 | 1572.70602 | 0.01215 | 1572.70602 | -0.00478 | 1572.70602 | -0.00889 | 1572.70602 | 0.00375 | 1572.70602 | -0.00209
1572.92202 | 0.01187 | 1572.92202 | 0.01224 | 1572.92202 | -0.00468 | 1572.92202 | -0.00883 | 1572.92202 | 0.00398 | 1572.92202 | -0.00205
1573.13803 | 0.01198 | 1573.13803 | 0.01234 | 1573.13803 | -0.00457 | 1573.13803 | -0.00878 | 1573.13803 | 0.00421 | 1573.13803 | -0.002
1573.35403 | 0.01211 | 1573.35403 | 0.01245 | 1573.35403 | -0.00447 | 1573.35403 | -0.00872 | 1573.35403 | 0.00444 | 1573.35403 | -0.00195
1573.57003 | 0.01228 | 1573.57003 | 0.01257 | 1573.57003 | -0.00437 | 1573.57003 | -0.00868 | 1573.57003 | 0.00469 | 1573.57003 | -0.00188
1573.78603 | 0.01247 | 1573.78603 | 0.0127 | 1573.78603 | -0.00426 | 1573.78603 | -0.00863 | 1573.78603 | 0.00494 | 1573.78603 | -0.00182
1574.00203 | 0.0127 | 1574.00203 | 0.01283 | 1574.00203 | -0.00415 | 1574.00203 | -0.00859 | 1574.00203 | 0.0052 | 1574.00203 | -0.00175
1574.21803 | 0.01294 | 1574.21803 | 0.01298 | 1574.21803 | -0.00403 | 1574.21803 | -0.00855 | 1574.21803 | 0.00546 | 1574.21803 | -0.00168
1574.43403 | 0.0132 | 1574.43403 | 0.01313 | 1574.43403 | -0.00389 | 1574.43403 | -0.00851 | 1574.43403 | 0.00573 | 1574.43403 | -0.00162
1574.65003 | 0.01347 | 1574.65003 | 0.01329 | 1574.65003 | -0.00375 | 1574.65003 | -0.00846 | 1574.65003 | 0.006 | 1574.65003 | -0.00157
1574.86604 | 0.01373 | 1574.86604 | 0.01345 | 1574.86604 | -0.0036 | 1574.86604 | -0.00841 | 1574.86604 | 0.00628 | 1574.86604 | -0.00154
1575.08204 | 0.014 | 1575.08204 | 0.01361 | 1575.08204 | -0.00343 | 1575.08204 | -0.00836 | 1575.08204 | 0.00655 | 1575.08204 | -0.00152
1575.29804 | 0.01427 | 1575.29804 | 0.01376 | 1575.29804 | -0.00325 | 1575.29804 | -0.0083 | 1575.29804 | 0.00683 | 1575.29804 | -0.00152
1575.51404 | 0.01454 | 1575.51404 | 0.0139 | 1575.51404 | -0.00307 | 1575.51404 | -0.00824 | 1575.51404 | 0.00711 | 1575.51404 | -0.00152
1575.73004 | 0.01483 | 1575.73004 | 0.01403 | 1575.73004 | -0.00288 | 1575.73004 | -0.00819 | 1575.73004 | 0.00739 | 1575.73004 | -0.00154
1575.94604 | 0.01513 | 1575.94604 | 0.01415 | 1575.94604 | -0.00268 | 1575.94604 | -0.00814 | 1575.94604 | 0.00768 | 1575.94604 | -0.00155
1576.16204 | 0.01545 | 1576.16204 | 0.01427 | 1576.16204 | -0.00247 | 1576.16204 | -0.0081 | 1576.16204 | 0.00797 | 1576.16204 | -0.00155
1576.37805 | 0.0158 | 1576.37805 | 0.01437 | 1576.37805 | -0.00225 | 1576.37805 | -0.00805 | 1576.37805 | 0.00827 | 1576.37805 | -0.00154
1576.59405 | 0.01618 | 1576.59405 | 0.01447 | 1576.59405 | -0.00202 | 1576.59405 | -0.00801 | 1576.59405 | 0.00857 | 1576.59405 | -0.0015
1576.81005 | 0.01657 | 1576.81005 | 0.01457 | 1576.81005 | -0.00177 | 1576.81005 | -0.00797 | 1576.81005 | 0.00887 | 1576.81005 | -0.00144
1577.02605 | 0.01699 | 1577.02605 | 0.01468 | 1577.02605 | -0.0015 | 1577.02605 | -0.00791 | 1577.02605 | 0.00918 | 1577.02605 | -0.00134
1577.24205 | 0.01742 | 1577.24205 | 0.01478 | 1577.24205 | -0.00123 | 1577.24205 | -0.00785 | 1577.24205 | 0.00949 | 1577.24205 | -0.00122
1577.45805 | 0.01788 | 1577.45805 | 0.01489 | 1577.45805 | -0.0009511 | 1577.45805 | -0.00778 | 1577.45805 | 0.00979 | 1577.45805 | -0.00108
1577.67405 | 0.01835 | 1577.67405 | 0.015 | 1577.67405 | -0.000671673 | 1577.67405 | -0.0077 | 1577.67405 | 0.0101 | 1577.67405 | -0.00092613
1577.89006 | 0.01885 | 1577.89006 | 0.01511 | 1577.89006 | -0.000398326 | 1577.89006 | -0.00761 | 1577.89006 | 0.01041 | 1577.89006 | -0.000754258
1578.10606 | 0.01936 | 1578.10606 | 0.01522 | 1578.10606 | -0.000133721 | 1578.10606 | -0.00752 | 1578.10606 | 0.01071 | 1578.10606 | -0.000568629
1578.32206 | 0.01991 | 1578.32206 | 0.01534 | 1578.32206 | 0.000118428 | 1578.32206 | -0.00744 | 1578.32206 | 0.01101 | 1578.32206 | -0.000373415
1578.53806 | 0.02047 | 1578.53806 | 0.01545 | 1578.53806 | 0.000360108 | 1578.53806 | -0.00735 | 1578.53806 | 0.01131 | 1578.53806 | -0.00017041
1578.75406 | 0.02104 | 1578.75406 | 0.01557 | 1578.75406 | 0.000595812 | 1578.75406 | -0.00727 | 1578.75406 | 0.01161 | 1578.75406 | 4.12283e-05
1578.97006 | 0.02163 | 1578.97006 | 0.01569 | 1578.97006 | 0.000827653 | 1578.97006 | -0.00719 | 1578.97006 | 0.0119 | 1578.97006 | 0.000264231
1579.18606 | 0.02223 | 1579.18606 | 0.01582 | 1579.18606 | 0.00106 | 1579.18606 | -0.00712 | 1579.18606 | 0.01219 | 1579.18606 | 0.000488316
1579.40207 | 0.02284 | 1579.40207 | 0.01594 | 1579.40207 | 0.00129 | 1579.40207 | -0.00705 | 1579.40207 | 0.01248 | 1579.40207 | 0.000709726
1579.61807 | 0.02347 | 1579.61807 | 0.01607 | 1579.61807 | 0.00152 | 1579.61807 | -0.00699 | 1579.61807 | 0.01277 | 1579.61807 | 0.000920063
1579.83407 | 0.02411 | 1579.83407 | 0.0162 | 1579.83407 | 0.00176 | 1579.83407 | -0.00693 | 1579.83407 | 0.01306 | 1579.83407 | 0.00111
1580.05007 | 0.0248 | 1580.05007 | 0.01633 | 1580.05007 | 0.002 | 1580.05007 | -0.00688 | 1580.05007 | 0.01335 | 1580.05007 | 0.00129
1580.26607 | 0.02553 | 1580.26607 | 0.01646 | 1580.26607 | 0.00225 | 1580.26607 | -0.00684 | 1580.26607 | 0.01364 | 1580.26607 | 0.00145
1580.48207 | 0.02632 | 1580.48207 | 0.01659 | 1580.48207 | 0.00251 | 1580.48207 | -0.00681 | 1580.48207 | 0.01393 | 1580.48207 | 0.00161
1580.69807 | 0.02718 | 1580.69807 | 0.01671 | 1580.69807 | 0.00277 | 1580.69807 | -0.00678 | 1580.69807 | 0.01421 | 1580.69807 | 0.00177
1580.91407 | 0.0281 | 1580.91407 | 0.01683 | 1580.91407 | 0.00304 | 1580.91407 | -0.00676 | 1580.91407 | 0.0145 | 1580.91407 | 0.00195
1581.13008 | 0.02908 | 1581.13008 | 0.01695 | 1581.13008 | 0.00332 | 1581.13008 | -0.00674 | 1581.13008 | 0.01478 | 1581.13008 | 0.00215
1581.34608 | 0.03011 | 1581.34608 | 0.01706 | 1581.34608 | 0.0036 | 1581.34608 | -0.00671 | 1581.34608 | 0.01507 | 1581.34608 | 0.00239
1581.56208 | 0.03118 | 1581.56208 | 0.01718 | 1581.56208 | 0.00389 | 1581.56208 | -0.00667 | 1581.56208 | 0.01535 | 1581.56208 | 0.00265
1581.77808 | 0.03228 | 1581.77808 | 0.01729 | 1581.77808 | 0.00417 | 1581.77808 | -0.00662 | 1581.77808 | 0.01563 | 1581.77808 | 0.00295
1581.99408 | 0.03339 | 1581.99408 | 0.01741 | 1581.99408 | 0.00444 | 1581.99408 | -0.00656 | 1581.99408 | 0.01591 | 1581.99408 | 0.00325
1582.21008 | 0.03452 | 1582.21008 | 0.01752 | 1582.21008 | 0.0047 | 1582.21008 | -0.00649 | 1582.21008 | 0.01619 | 1582.21008 | 0.00355
1582.42608 | 0.03567 | 1582.42608 | 0.01765 | 1582.42608 | 0.00496 | 1582.42608 | -0.00641 | 1582.42608 | 0.01647 | 1582.42608 | 0.00383
1582.64209 | 0.03684 | 1582.64209 | 0.01777 | 1582.64209 | 0.0052 | 1582.64209 | -0.00633 | 1582.64209 | 0.01674 | 1582.64209 | 0.00408
1582.85809 | 0.03803 | 1582.85809 | 0.01789 | 1582.85809 | 0.00543 | 1582.85809 | -0.00625 | 1582.85809 | 0.01701 | 1582.85809 | 0.00428
1583.07409 | 0.03925 | 1583.07409 | 0.01801 | 1583.07409 | 0.00566 | 1583.07409 | -0.00617 | 1583.07409 | 0.01728 | 1583.07409 | 0.00445
1583.29009 | 0.04052 | 1583.29009 | 0.01813 | 1583.29009 | 0.00588 | 1583.29009 | -0.0061 | 1583.29009 | 0.01754 | 1583.29009 | 0.00458
1583.50609 | 0.04183 | 1583.50609 | 0.01825 | 1583.50609 | 0.00612 | 1583.50609 | -0.00604 | 1583.50609 | 0.01779 | 1583.50609 | 0.00468
1583.72209 | 0.04318 | 1583.72209 | 0.01836 | 1583.72209 | 0.00637 | 1583.72209 | -0.00598 | 1583.72209 | 0.01803 | 1583.72209 | 0.00476
1583.93809 | 0.04457 | 1583.93809 | 0.01847 | 1583.93809 | 0.00663 | 1583.93809 | -0.00593 | 1583.93809 | 0.01827 | 1583.93809 | 0.00485
1584.1541 | 0.046 | 1584.1541 | 0.01857 | 1584.1541 | 0.0069 | 1584.1541 | -0.00588 | 1584.1541 | 0.0185 | 1584.1541 | 0.00495
1584.3701 | 0.04746 | 1584.3701 | 0.01867 | 1584.3701 | 0.00719 | 1584.3701 | -0.00584 | 1584.3701 | 0.01873 | 1584.3701 | 0.00508
1584.5861 | 0.04894 | 1584.5861 | 0.01876 | 1584.5861 | 0.00748 | 1584.5861 | -0.00579 | 1584.5861 | 0.01895 | 1584.5861 | 0.00526
1584.8021 | 0.05045 | 1584.8021 | 0.01885 | 1584.8021 | 0.00776 | 1584.8021 | -0.00574 | 1584.8021 | 0.01917 | 1584.8021 | 0.00548
1585.0181 | 0.05197 | 1585.0181 | 0.01892 | 1585.0181 | 0.00803 | 1585.0181 | -0.0057 | 1585.0181 | 0.01939 | 1585.0181 | 0.00574
1585.2341 | 0.05351 | 1585.2341 | 0.01899 | 1585.2341 | 0.00829 | 1585.2341 | -0.00565 | 1585.2341 | 0.01961 | 1585.2341 | 0.00603
1585.4501 | 0.05506 | 1585.4501 | 0.01904 | 1585.4501 | 0.00853 | 1585.4501 | -0.0056 | 1585.4501 | 0.01984 | 1585.4501 | 0.00634
1585.6661 | 0.05662 | 1585.6661 | 0.01909 | 1585.6661 | 0.00875 | 1585.6661 | -0.00554 | 1585.6661 | 0.02006 | 1585.6661 | 0.00666
1585.88211 | 0.05819 | 1585.88211 | 0.01914 | 1585.88211 | 0.00895 | 1585.88211 | -0.00549 | 1585.88211 | 0.02029 | 1585.88211 | 0.00698
1586.09811 | 0.05976 | 1586.09811 | 0.01919 | 1586.09811 | 0.00912 | 1586.09811 | -0.00545 | 1586.09811 | 0.02051 | 1586.09811 | 0.00729
1586.31411 | 0.06132 | 1586.31411 | 0.01924 | 1586.31411 | 0.00929 | 1586.31411 | -0.0054 | 1586.31411 | 0.02074 | 1586.31411 | 0.00758
1586.53011 | 0.06288 | 1586.53011 | 0.0193 | 1586.53011 | 0.00944 | 1586.53011 | -0.00536 | 1586.53011 | 0.02096 | 1586.53011 | 0.00785
1586.74611 | 0.06442 | 1586.74611 | 0.01936 | 1586.74611 | 0.00959 | 1586.74611 | -0.00533 | 1586.74611 | 0.02117 | 1586.74611 | 0.0081
1586.96211 | 0.06596 | 1586.96211 | 0.01943 | 1586.96211 | 0.00974 | 1586.96211 | -0.0053 | 1586.96211 | 0.02138 | 1586.96211 | 0.00833
1587.17811 | 0.06748 | 1587.17811 | 0.0195 | 1587.17811 | 0.00989 | 1587.17811 | -0.00528 | 1587.17811 | 0.02158 | 1587.17811 | 0.00855
1587.39412 | 0.069 | 1587.39412 | 0.01956 | 1587.39412 | 0.01004 | 1587.39412 | -0.00526 | 1587.39412 | 0.02176 | 1587.39412 | 0.00876
1587.61012 | 0.0705 | 1587.61012 | 0.01962 | 1587.61012 | 0.01019 | 1587.61012 | -0.00525 | 1587.61012 | 0.02194 | 1587.61012 | 0.00896
1587.82612 | 0.072 | 1587.82612 | 0.01966 | 1587.82612 | 0.01034 | 1587.82612 | -0.00524 | 1587.82612 | 0.02211 | 1587.82612 | 0.00917
1588.04212 | 0.07347 | 1588.04212 | 0.0197 | 1588.04212 | 0.0105 | 1588.04212 | -0.00523 | 1588.04212 | 0.02226 | 1588.04212 | 0.00936
1588.25812 | 0.07493 | 1588.25812 | 0.01974 | 1588.25812 | 0.01066 | 1588.25812 | -0.00522 | 1588.25812 | 0.02241 | 1588.25812 | 0.00956
1588.47412 | 0.07636 | 1588.47412 | 0.01976 | 1588.47412 | 0.01082 | 1588.47412 | -0.0052 | 1588.47412 | 0.02256 | 1588.47412 | 0.00975
1588.69012 | 0.07776 | 1588.69012 | 0.01979 | 1588.69012 | 0.011 | 1588.69012 | -0.00517 | 1588.69012 | 0.02269 | 1588.69012 | 0.00994
1588.90613 | 0.07913 | 1588.90613 | 0.01981 | 1588.90613 | 0.01118 | 1588.90613 | -0.00514 | 1588.90613 | 0.02283 | 1588.90613 | 0.01012
1589.12213 | 0.08047 | 1589.12213 | 0.01982 | 1589.12213 | 0.01136 | 1589.12213 | -0.00509 | 1589.12213 | 0.02296 | 1589.12213 | 0.01028
1589.33813 | 0.08179 | 1589.33813 | 0.01984 | 1589.33813 | 0.01155 | 1589.33813 | -0.00505 | 1589.33813 | 0.02308 | 1589.33813 | 0.01043
1589.55413 | 0.08307 | 1589.55413 | 0.01985 | 1589.55413 | 0.01174 | 1589.55413 | -0.00499 | 1589.55413 | 0.0232 | 1589.55413 | 0.01056
1589.77013 | 0.08431 | 1589.77013 | 0.01986 | 1589.77013 | 0.01193 | 1589.77013 | -0.00495 | 1589.77013 | 0.02331 | 1589.77013 | 0.01065
1589.98613 | 0.08553 | 1589.98613 | 0.01987 | 1589.98613 | 0.01212 | 1589.98613 | -0.0049 | 1589.98613 | 0.02343 | 1589.98613 | 0.01072
1590.20213 | 0.0867 | 1590.20213 | 0.01987 | 1590.20213 | 0.01229 | 1590.20213 | -0.00487 | 1590.20213 | 0.02354 | 1590.20213 | 0.01074
1590.41814 | 0.08782 | 1590.41814 | 0.01987 | 1590.41814 | 0.01244 | 1590.41814 | -0.00484 | 1590.41814 | 0.02364 | 1590.41814 | 0.01073
1590.63414 | 0.0889 | 1590.63414 | 0.01988 | 1590.63414 | 0.01258 | 1590.63414 | -0.00482 | 1590.63414 | 0.02375 | 1590.63414 | 0.01069
1590.85014 | 0.08992 | 1590.85014 | 0.01988 | 1590.85014 | 0.01269 | 1590.85014 | -0.00481 | 1590.85014 | 0.02385 | 1590.85014 | 0.01063
1591.06614 | 0.09088 | 1591.06614 | 0.01988 | 1591.06614 | 0.01278 | 1591.06614 | -0.00481 | 1591.06614 | 0.02395 | 1591.06614 | 0.01055
1591.28214 | 0.0918 | 1591.28214 | 0.01988 | 1591.28214 | 0.01284 | 1591.28214 | -0.00481 | 1591.28214 | 0.02404 | 1591.28214 | 0.01048
1591.49814 | 0.09267 | 1591.49814 | 0.01989 | 1591.49814 | 0.01288 | 1591.49814 | -0.00482 | 1591.49814 | 0.02412 | 1591.49814 | 0.0104
1591.71414 | 0.09349 | 1591.71414 | 0.01989 | 1591.71414 | 0.0129 | 1591.71414 | -0.00483 | 1591.71414 | 0.0242 | 1591.71414 | 0.01035
1591.93014 | 0.09426 | 1591.93014 | 0.01989 | 1591.93014 | 0.01289 | 1591.93014 | -0.00484 | 1591.93014 | 0.02428 | 1591.93014 | 0.0103
1592.14615 | 0.09498 | 1592.14615 | 0.0199 | 1592.14615 | 0.01286 | 1592.14615 | -0.00485 | 1592.14615 | 0.02434 | 1592.14615 | 0.01027
1592.36215 | 0.09565 | 1592.36215 | 0.0199 | 1592.36215 | 0.01282 | 1592.36215 | -0.00486 | 1592.36215 | 0.02439 | 1592.36215 | 0.01024
1592.57815 | 0.09627 | 1592.57815 | 0.01991 | 1592.57815 | 0.01276 | 1592.57815 | -0.00487 | 1592.57815 | 0.02444 | 1592.57815 | 0.0102
1592.79415 | 0.09682 | 1592.79415 | 0.01992 | 1592.79415 | 0.01269 | 1592.79415 | -0.00488 | 1592.79415 | 0.02449 | 1592.79415 | 0.01015
1593.01015 | 0.09732 | 1593.01015 | 0.01992 | 1593.01015 | 0.01261 | 1593.01015 | -0.00489 | 1593.01015 | 0.02452 | 1593.01015 | 0.01009
1593.22615 | 0.09776 | 1593.22615 | 0.01994 | 1593.22615 | 0.01252 | 1593.22615 | -0.00491 | 1593.22615 | 0.02456 | 1593.22615 | 0.01001
1593.44215 | 0.09814 | 1593.44215 | 0.01995 | 1593.44215 | 0.01243 | 1593.44215 | -0.00492 | 1593.44215 | 0.02459 | 1593.44215 | 0.00991
1593.65816 | 0.09847 | 1593.65816 | 0.01995 | 1593.65816 | 0.01234 | 1593.65816 | -0.00492 | 1593.65816 | 0.02463 | 1593.65816 | 0.00981
1593.87416 | 0.09875 | 1593.87416 | 0.01995 | 1593.87416 | 0.01225 | 1593.87416 | -0.00493 | 1593.87416 | 0.02466 | 1593.87416 | 0.00971
1594.09016 | 0.09898 | 1594.09016 | 0.01994 | 1594.09016 | 0.01216 | 1594.09016 | -0.00493 | 1594.09016 | 0.0247 | 1594.09016 | 0.00962
1594.30616 | 0.09917 | 1594.30616 | 0.01991 | 1594.30616 | 0.01207 | 1594.30616 | -0.00492 | 1594.30616 | 0.02473 | 1594.30616 | 0.00953
1594.52216 | 0.09931 | 1594.52216 | 0.01988 | 1594.52216 | 0.01199 | 1594.52216 | -0.00491 | 1594.52216 | 0.02477 | 1594.52216 | 0.00946
1594.73816 | 0.0994 | 1594.73816 | 0.01983 | 1594.73816 | 0.01191 | 1594.73816 | -0.0049 | 1594.73816 | 0.0248 | 1594.73816 | 0.00938
1594.95416 | 0.09945 | 1594.95416 | 0.01978 | 1594.95416 | 0.01183 | 1594.95416 | -0.00488 | 1594.95416 | 0.02484 | 1594.95416 | 0.0093
1595.17017 | 0.09944 | 1595.17017 | 0.01971 | 1595.17017 | 0.01175 | 1595.17017 | -0.00487 | 1595.17017 | 0.02487 | 1595.17017 | 0.00922
1595.38617 | 0.09936 | 1595.38617 | 0.01965 | 1595.38617 | 0.01167 | 1595.38617 | -0.00486 | 1595.38617 | 0.0249 | 1595.38617 | 0.00912
1595.60217 | 0.09922 | 1595.60217 | 0.01958 | 1595.60217 | 0.01158 | 1595.60217 | -0.00485 | 1595.60217 | 0.02493 | 1595.60217 | 0.00901
1595.81817 | 0.099 | 1595.81817 | 0.01951 | 1595.81817 | 0.01148 | 1595.81817 | -0.00484 | 1595.81817 | 0.02495 | 1595.81817 | 0.0089
1596.03417 | 0.0987 | 1596.03417 | 0.01945 | 1596.03417 | 0.01136 | 1596.03417 | -0.00484 | 1596.03417 | 0.02496 | 1596.03417 | 0.00877
1596.25017 | 0.09832 | 1596.25017 | 0.0194 | 1596.25017 | 0.01124 | 1596.25017 | -0.00484 | 1596.25017 | 0.02498 | 1596.25017 | 0.00865
1596.46617 | 0.09786 | 1596.46617 | 0.01935 | 1596.46617 | 0.0111 | 1596.46617 | -0.00485 | 1596.46617 | 0.02498 | 1596.46617 | 0.00853
1596.68218 | 0.09733 | 1596.68218 | 0.01931 | 1596.68218 | 0.01095 | 1596.68218 | -0.00485 | 1596.68218 | 0.02499 | 1596.68218 | 0.00841
1596.89818 | 0.09674 | 1596.89818 | 0.01928 | 1596.89818 | 0.01081 | 1596.89818 | -0.00485 | 1596.89818 | 0.02499 | 1596.89818 | 0.00829
1597.11418 | 0.0961 | 1597.11418 | 0.01926 | 1597.11418 | 0.01066 | 1597.11418 | -0.00485 | 1597.11418 | 0.02499 | 1597.11418 | 0.00817
1597.33018 | 0.09543 | 1597.33018 | 0.01924 | 1597.33018 | 0.01051 | 1597.33018 | -0.00484 | 1597.33018 | 0.02498 | 1597.33018 | 0.00803
1597.54618 | 0.09474 | 1597.54618 | 0.01921 | 1597.54618 | 0.01036 | 1597.54618 | -0.00483 | 1597.54618 | 0.02497 | 1597.54618 | 0.00788
1597.76218 | 0.09404 | 1597.76218 | 0.01919 | 1597.76218 | 0.0102 | 1597.76218 | -0.00482 | 1597.76218 | 0.02496 | 1597.76218 | 0.00771
1597.97818 | 0.09334 | 1597.97818 | 0.01916 | 1597.97818 | 0.01005 | 1597.97818 | -0.00481 | 1597.97818 | 0.02494 | 1597.97818 | 0.00752
1598.19418 | 0.09264 | 1598.19418 | 0.01912 | 1598.19418 | 0.00988 | 1598.19418 | -0.0048 | 1598.19418 | 0.02492 | 1598.19418 | 0.00731
1598.41019 | 0.09193 | 1598.41019 | 0.01908 | 1598.41019 | 0.00971 | 1598.41019 | -0.00479 | 1598.41019 | 0.0249 | 1598.41019 | 0.00707
1598.62619 | 0.09122 | 1598.62619 | 0.01904 | 1598.62619 | 0.00952 | 1598.62619 | -0.00479 | 1598.62619 | 0.02487 | 1598.62619 | 0.00682
1598.84219 | 0.09049 | 1598.84219 | 0.01899 | 1598.84219 | 0.00932 | 1598.84219 | -0.00478 | 1598.84219 | 0.02485 | 1598.84219 | 0.00656
1599.05819 | 0.08974 | 1599.05819 | 0.01895 | 1599.05819 | 0.00912 | 1599.05819 | -0.00478 | 1599.05819 | 0.02483 | 1599.05819 | 0.00629
1599.27419 | 0.08898 | 1599.27419 | 0.01891 | 1599.27419 | 0.00891 | 1599.27419 | -0.00477 | 1599.27419 | 0.02481 | 1599.27419 | 0.00603
1599.49019 | 0.0882 | 1599.49019 | 0.01889 | 1599.49019 | 0.00871 | 1599.49019 | -0.00477 | 1599.49019 | 0.02479 | 1599.49019 | 0.00579
1599.70619 | 0.08742 | 1599.70619 | 0.01887 | 1599.70619 | 0.00851 | 1599.70619 | -0.00477 | 1599.70619 | 0.02477 | 1599.70619 | 0.00555
1599.9222 | 0.08662 | 1599.9222 | 0.01887 | 1599.9222 | 0.00832 | 1599.9222 | -0.00477 | 1599.9222 | 0.02476 | 1599.9222 | 0.00532
1600.1382 | 0.0858 | 1600.1382 | 0.01888 | 1600.1382 | 0.00814 | 1600.1382 | -0.00476 | 1600.1382 | 0.02475 | 1600.1382 | 0.00511
1600.3542 | 0.08497 | 1600.3542 | 0.01889 | 1600.3542 | 0.00796 | 1600.3542 | -0.00476 | 1600.3542 | 0.02474 | 1600.3542 | 0.00491
1600.5702 | 0.08413 | 1600.5702 | 0.01892 | 1600.5702 | 0.00778 | 1600.5702 | -0.00475 | 1600.5702 | 0.02473 | 1600.5702 | 0.00474
1600.7862 | 0.08327 | 1600.7862 | 0.01895 | 1600.7862 | 0.00761 | 1600.7862 | -0.00474 | 1600.7862 | 0.02471 | 1600.7862 | 0.00457
1601.0022 | 0.08238 | 1601.0022 | 0.01898 | 1601.0022 | 0.00743 | 1601.0022 | -0.00473 | 1601.0022 | 0.02469 | 1601.0022 | 0.00443
1601.2182 | 0.08146 | 1601.2182 | 0.01902 | 1601.2182 | 0.00725 | 1601.2182 | -0.00471 | 1601.2182 | 0.02467 | 1601.2182 | 0.0043
1601.43421 | 0.08051 | 1601.43421 | 0.01906 | 1601.43421 | 0.00706 | 1601.43421 | -0.00469 | 1601.43421 | 0.02465 | 1601.43421 | 0.00417
1601.65021 | 0.07954 | 1601.65021 | 0.0191 | 1601.65021 | 0.00688 | 1601.65021 | -0.00465 | 1601.65021 | 0.02462 | 1601.65021 | 0.00405
1601.86621 | 0.07855 | 1601.86621 | 0.01914 | 1601.86621 | 0.0067 | 1601.86621 | -0.00462 | 1601.86621 | 0.02459 | 1601.86621 | 0.00394
1602.08221 | 0.07757 | 1602.08221 | 0.01918 | 1602.08221 | 0.00652 | 1602.08221 | -0.00457 | 1602.08221 | 0.02456 | 1602.08221 | 0.00382
1602.29821 | 0.0766 | 1602.29821 | 0.01922 | 1602.29821 | 0.00635 | 1602.29821 | -0.00452 | 1602.29821 | 0.02453 | 1602.29821 | 0.0037
1602.51421 | 0.07565 | 1602.51421 | 0.01927 | 1602.51421 | 0.00618 | 1602.51421 | -0.00447 | 1602.51421 | 0.02451 | 1602.51421 | 0.00358
1602.73021 | 0.07474 | 1602.73021 | 0.01931 | 1602.73021 | 0.00602 | 1602.73021 | -0.00441 | 1602.73021 | 0.02449 | 1602.73021 | 0.00345
1602.94622 | 0.07386 | 1602.94622 | 0.01937 | 1602.94622 | 0.00586 | 1602.94622 | -0.00436 | 1602.94622 | 0.02449 | 1602.94622 | 0.00333
1603.16222 | 0.07302 | 1603.16222 | 0.01943 | 1603.16222 | 0.00571 | 1603.16222 | -0.00431 | 1603.16222 | 0.02449 | 1603.16222 | 0.00321
1603.37822 | 0.07221 | 1603.37822 | 0.01951 | 1603.37822 | 0.00556 | 1603.37822 | -0.00426 | 1603.37822 | 0.02449 | 1603.37822 | 0.00309
1603.59422 | 0.07143 | 1603.59422 | 0.0196 | 1603.59422 | 0.00542 | 1603.59422 | -0.00422 | 1603.59422 | 0.0245 | 1603.59422 | 0.00299
1603.81022 | 0.07068 | 1603.81022 | 0.01969 | 1603.81022 | 0.00527 | 1603.81022 | -0.00418 | 1603.81022 | 0.02452 | 1603.81022 | 0.00289
1604.02622 | 0.06992 | 1604.02622 | 0.01981 | 1604.02622 | 0.00512 | 1604.02622 | -0.00414 | 1604.02622 | 0.02454 | 1604.02622 | 0.0028
1604.24222 | 0.06917 | 1604.24222 | 0.01993 | 1604.24222 | 0.00496 | 1604.24222 | -0.00409 | 1604.24222 | 0.02456 | 1604.24222 | 0.00272
1604.45822 | 0.06841 | 1604.45822 | 0.02005 | 1604.45822 | 0.0048 | 1604.45822 | -0.00405 | 1604.45822 | 0.02459 | 1604.45822 | 0.00263
1604.67423 | 0.06762 | 1604.67423 | 0.02019 | 1604.67423 | 0.00464 | 1604.67423 | -0.004 | 1604.67423 | 0.02461 | 1604.67423 | 0.00255
1604.89023 | 0.06681 | 1604.89023 | 0.02033 | 1604.89023 | 0.00448 | 1604.89023 | -0.00395 | 1604.89023 | 0.02465 | 1604.89023 | 0.00245
1605.10623 | 0.06597 | 1605.10623 | 0.02048 | 1605.10623 | 0.00431 | 1605.10623 | -0.00389 | 1605.10623 | 0.02468 | 1605.10623 | 0.00235
1605.32223 | 0.0651 | 1605.32223 | 0.02063 | 1605.32223 | 0.00415 | 1605.32223 | -0.00384 | 1605.32223 | 0.02472 | 1605.32223 | 0.00223
1605.53823 | 0.06421 | 1605.53823 | 0.02078 | 1605.53823 | 0.004 | 1605.53823 | -0.00379 | 1605.53823 | 0.02477 | 1605.53823 | 0.00211
1605.75423 | 0.06331 | 1605.75423 | 0.02094 | 1605.75423 | 0.00385 | 1605.75423 | -0.00374 | 1605.75423 | 0.02482 | 1605.75423 | 0.00197
1605.97023 | 0.06241 | 1605.97023 | 0.02111 | 1605.97023 | 0.00371 | 1605.97023 | -0.00369 | 1605.97023 | 0.02487 | 1605.97023 | 0.00183
1606.18624 | 0.06154 | 1606.18624 | 0.02127 | 1606.18624 | 0.00358 | 1606.18624 | -0.00365 | 1606.18624 | 0.02494 | 1606.18624 | 0.00169
1606.40224 | 0.06069 | 1606.40224 | 0.02145 | 1606.40224 | 0.00347 | 1606.40224 | -0.0036 | 1606.40224 | 0.02501 | 1606.40224 | 0.00156
1606.61824 | 0.05989 | 1606.61824 | 0.02162 | 1606.61824 | 0.00336 | 1606.61824 | -0.00355 | 1606.61824 | 0.02509 | 1606.61824 | 0.00143
1606.83424 | 0.05912 | 1606.83424 | 0.02181 | 1606.83424 | 0.00326 | 1606.83424 | -0.0035 | 1606.83424 | 0.02518 | 1606.83424 | 0.0013
1607.05024 | 0.0584 | 1607.05024 | 0.022 | 1607.05024 | 0.00316 | 1607.05024 | -0.00344 | 1607.05024 | 0.02527 | 1607.05024 | 0.00119
1607.26624 | 0.05772 | 1607.26624 | 0.02221 | 1607.26624 | 0.00307 | 1607.26624 | -0.00338 | 1607.26624 | 0.02538 | 1607.26624 | 0.00109
1607.48224 | 0.05707 | 1607.48224 | 0.02243 | 1607.48224 | 0.00298 | 1607.48224 | -0.00331 | 1607.48224 | 0.02548 | 1607.48224 | 0.00101
1607.69825 | 0.05644 | 1607.69825 | 0.02267 | 1607.69825 | 0.0029 | 1607.69825 | -0.00324 | 1607.69825 | 0.0256 | 1607.69825 | 0.000934358
1607.91425 | 0.05582 | 1607.91425 | 0.02292 | 1607.91425 | 0.00282 | 1607.91425 | -0.00317 | 1607.91425 | 0.02572 | 1607.91425 | 0.000873299
1608.13025 | 0.05523 | 1608.13025 | 0.02319 | 1608.13025 | 0.00276 | 1608.13025 | -0.00309 | 1608.13025 | 0.02584 | 1608.13025 | 0.000818196
1608.34625 | 0.05466 | 1608.34625 | 0.02347 | 1608.34625 | 0.0027 | 1608.34625 | -0.00301 | 1608.34625 | 0.02597 | 1608.34625 | 0.000770763
1608.56225 | 0.05411 | 1608.56225 | 0.02377 | 1608.56225 | 0.00264 | 1608.56225 | -0.00293 | 1608.56225 | 0.0261 | 1608.56225 | 0.000724867
1608.77825 | 0.05359 | 1608.77825 | 0.02408 | 1608.77825 | 0.0026 | 1608.77825 | -0.00284 | 1608.77825 | 0.02624 | 1608.77825 | 0.000678335
1608.99425 | 0.05309 | 1608.99425 | 0.02439 | 1608.99425 | 0.00257 | 1608.99425 | -0.00275 | 1608.99425 | 0.02638 | 1608.99425 | 0.000625642
1609.21025 | 0.05262 | 1609.21025 | 0.02471 | 1609.21025 | 0.00254 | 1609.21025 | -0.00266 | 1609.21025 | 0.02652 | 1609.21025 | 0.000569062
1609.42626 | 0.05218 | 1609.42626 | 0.02503 | 1609.42626 | 0.00252 | 1609.42626 | -0.00256 | 1609.42626 | 0.02667 | 1609.42626 | 0.000508843
1609.64226 | 0.05177 | 1609.64226 | 0.02536 | 1609.64226 | 0.00251 | 1609.64226 | -0.00246 | 1609.64226 | 0.02682 | 1609.64226 | 0.000448725
1609.85826 | 0.05138 | 1609.85826 | 0.02569 | 1609.85826 | 0.00251 | 1609.85826 | -0.00236 | 1609.85826 | 0.02698 | 1609.85826 | 0.000389174
1610.07426 | 0.05103 | 1610.07426 | 0.02602 | 1610.07426 | 0.00251 | 1610.07426 | -0.00226 | 1610.07426 | 0.02714 | 1610.07426 | 0.000335767
1610.29026 | 0.0507 | 1610.29026 | 0.02636 | 1610.29026 | 0.00252 | 1610.29026 | -0.00217 | 1610.29026 | 0.0273 | 1610.29026 | 0.000289239
1610.50626 | 0.05041 | 1610.50626 | 0.02671 | 1610.50626 | 0.00254 | 1610.50626 | -0.00207 | 1610.50626 | 0.02748 | 1610.50626 | 0.000259266
1610.72226 | 0.05016 | 1610.72226 | 0.02706 | 1610.72226 | 0.00256 | 1610.72226 | -0.00196 | 1610.72226 | 0.02765 | 1610.72226 | 0.000245566
1610.93827 | 0.04993 | 1610.93827 | 0.02742 | 1610.93827 | 0.0026 | 1610.93827 | -0.00186 | 1610.93827 | 0.02784 | 1610.93827 | 0.000251963
1611.15427 | 0.04975 | 1611.15427 | 0.02779 | 1611.15427 | 0.00263 | 1611.15427 | -0.00175 | 1611.15427 | 0.02802 | 1611.15427 | 0.000276261
1611.37027 | 0.04959 | 1611.37027 | 0.02817 | 1611.37027 | 0.00268 | 1611.37027 | -0.00164 | 1611.37027 | 0.02821 | 1611.37027 | 0.000318266
1611.58627 | 0.04947 | 1611.58627 | 0.02857 | 1611.58627 | 0.00272 | 1611.58627 | -0.00153 | 1611.58627 | 0.0284 | 1611.58627 | 0.00037394
1611.80227 | 0.04936 | 1611.80227 | 0.02897 | 1611.80227 | 0.00277 | 1611.80227 | -0.00142 | 1611.80227 | 0.0286 | 1611.80227 | 0.000441125
1612.01827 | 0.04928 | 1612.01827 | 0.02938 | 1612.01827 | 0.00282 | 1612.01827 | -0.00131 | 1612.01827 | 0.0288 | 1612.01827 | 0.000513461
1612.23427 | 0.04921 | 1612.23427 | 0.02979 | 1612.23427 | 0.00287 | 1612.23427 | -0.0012 | 1612.23427 | 0.029 | 1612.23427 | 0.000585207
1612.45028 | 0.04918 | 1612.45028 | 0.03021 | 1612.45028 | 0.00292 | 1612.45028 | -0.0011 | 1612.45028 | 0.02922 | 1612.45028 | 0.000652501
1612.66628 | 0.04919 | 1612.66628 | 0.03062 | 1612.66628 | 0.00298 | 1612.66628 | -0.000998358 | 1612.66628 | 0.02944 | 1612.66628 | 0.000711175
1612.88228 | 0.04925 | 1612.88228 | 0.03103 | 1612.88228 | 0.00305 | 1612.88228 | -0.000899923 | 1612.88228 | 0.02967 | 1612.88228 | 0.000757751
1613.09828 | 0.04938 | 1613.09828 | 0.03143 | 1613.09828 | 0.00314 | 1613.09828 | -0.00080305 | 1613.09828 | 0.02992 | 1613.09828 | 0.000791965
1613.31428 | 0.0496 | 1613.31428 | 0.03183 | 1613.31428 | 0.00323 | 1613.31428 | -0.000705863 | 1613.31428 | 0.03017 | 1613.31428 | 0.000809999
1613.53028 | 0.0499 | 1613.53028 | 0.03224 | 1613.53028 | 0.00334 | 1613.53028 | -0.00060736 | 1613.53028 | 0.03044 | 1613.53028 | 0.000814574
1613.74628 | 0.0503 | 1613.74628 | 0.03265 | 1613.74628 | 0.00347 | 1613.74628 | -0.000505738 | 1613.74628 | 0.0307 | 1613.74628 | 0.000809444
1613.96229 | 0.0508 | 1613.96229 | 0.03307 | 1613.96229 | 0.0036 | 1613.96229 | -0.000400289 | 1613.96229 | 0.03097 | 1613.96229 | 0.00079672
1614.17829 | 0.05139 | 1614.17829 | 0.0335 | 1614.17829 | 0.00374 | 1614.17829 | -0.000291503 | 1614.17829 | 0.03124 | 1614.17829 | 0.000783236
1614.39429 | 0.05207 | 1614.39429 | 0.03393 | 1614.39429 | 0.00388 | 1614.39429 | -0.000181247 | 1614.39429 | 0.0315 | 1614.39429 | 0.000778555
1614.61029 | 0.05283 | 1614.61029 | 0.03438 | 1614.61029 | 0.00403 | 1614.61029 | -7.0099e-05 | 1614.61029 | 0.03175 | 1614.61029 | 0.000786438
1614.82629 | 0.05368 | 1614.82629 | 0.03483 | 1614.82629 | 0.00417 | 1614.82629 | 4.19484e-05 | 1614.82629 | 0.03199 | 1614.82629 | 0.000813155
1615.04229 | 0.05461 | 1615.04229 | 0.03528 | 1615.04229 | 0.00431 | 1615.04229 | 0.000155052 | 1615.04229 | 0.03222 | 1615.04229 | 0.000864548
1615.25829 | 0.05564 | 1615.25829 | 0.03573 | 1615.25829 | 0.00445 | 1615.25829 | 0.000268548 | 1615.25829 | 0.03245 | 1615.25829 | 0.00094416
1615.47429 | 0.05675 | 1615.47429 | 0.03617 | 1615.47429 | 0.00459 | 1615.47429 | 0.000381467 | 1615.47429 | 0.03268 | 1615.47429 | 0.00105
1615.6903 | 0.05797 | 1615.6903 | 0.0366 | 1615.6903 | 0.00474 | 1615.6903 | 0.000495033 | 1615.6903 | 0.0329 | 1615.6903 | 0.00118
1615.9063 | 0.05929 | 1615.9063 | 0.03702 | 1615.9063 | 0.0049 | 1615.9063 | 0.000607859 | 1615.9063 | 0.03313 | 1615.9063 | 0.00134
1616.1223 | 0.06071 | 1616.1223 | 0.03745 | 1616.1223 | 0.00507 | 1616.1223 | 0.000721756 | 1616.1223 | 0.03337 | 1616.1223 | 0.00152
1616.3383 | 0.06224 | 1616.3383 | 0.03786 | 1616.3383 | 0.00524 | 1616.3383 | 0.000836903 | 1616.3383 | 0.03362 | 1616.3383 | 0.00172
1616.5543 | 0.06386 | 1616.5543 | 0.03828 | 1616.5543 | 0.00543 | 1616.5543 | 0.00095505 | 1616.5543 | 0.03387 | 1616.5543 | 0.00193
1616.7703 | 0.06559 | 1616.7703 | 0.0387 | 1616.7703 | 0.00563 | 1616.7703 | 0.00108 | 1616.7703 | 0.03414 | 1616.7703 | 0.00217
1616.9863 | 0.06742 | 1616.9863 | 0.03912 | 1616.9863 | 0.00583 | 1616.9863 | 0.0012 | 1616.9863 | 0.03441 | 1616.9863 | 0.00243
1617.20231 | 0.06935 | 1617.20231 | 0.03954 | 1617.20231 | 0.00604 | 1617.20231 | 0.00132 | 1617.20231 | 0.03469 | 1617.20231 | 0.0027
1617.41831 | 0.0714 | 1617.41831 | 0.03997 | 1617.41831 | 0.00626 | 1617.41831 | 0.00145 | 1617.41831 | 0.03497 | 1617.41831 | 0.00298
1617.63431 | 0.07357 | 1617.63431 | 0.04039 | 1617.63431 | 0.00648 | 1617.63431 | 0.00157 | 1617.63431 | 0.03525 | 1617.63431 | 0.00327
1617.85031 | 0.07586 | 1617.85031 | 0.04081 | 1617.85031 | 0.00671 | 1617.85031 | 0.00169 | 1617.85031 | 0.03552 | 1617.85031 | 0.00356
1618.06631 | 0.07828 | 1618.06631 | 0.04123 | 1618.06631 | 0.00694 | 1618.06631 | 0.00182 | 1618.06631 | 0.03579 | 1618.06631 | 0.00384
1618.28231 | 0.08084 | 1618.28231 | 0.04165 | 1618.28231 | 0.00718 | 1618.28231 | 0.00194 | 1618.28231 | 0.03606 | 1618.28231 | 0.00411
1618.49831 | 0.08355 | 1618.49831 | 0.04206 | 1618.49831 | 0.00744 | 1618.49831 | 0.00205 | 1618.49831 | 0.03632 | 1618.49831 | 0.00438
1618.71432 | 0.08641 | 1618.71432 | 0.04247 | 1618.71432 | 0.0077 | 1618.71432 | 0.00217 | 1618.71432 | 0.03657 | 1618.71432 | 0.00462
1618.93032 | 0.08943 | 1618.93032 | 0.04287 | 1618.93032 | 0.00798 | 1618.93032 | 0.00228 | 1618.93032 | 0.03681 | 1618.93032 | 0.00485
1619.14632 | 0.09261 | 1619.14632 | 0.04327 | 1619.14632 | 0.00826 | 1619.14632 | 0.00239 | 1619.14632 | 0.03706 | 1619.14632 | 0.00507
1619.36232 | 0.09595 | 1619.36232 | 0.04366 | 1619.36232 | 0.00856 | 1619.36232 | 0.00249 | 1619.36232 | 0.0373 | 1619.36232 | 0.00528
1619.57832 | 0.09945 | 1619.57832 | 0.04406 | 1619.57832 | 0.00886 | 1619.57832 | 0.00258 | 1619.57832 | 0.03754 | 1619.57832 | 0.00547
1619.79432 | 0.10311 | 1619.79432 | 0.04444 | 1619.79432 | 0.00916 | 1619.79432 | 0.00266 | 1619.79432 | 0.03778 | 1619.79432 | 0.00567
1620.01032 | 0.10692 | 1620.01032 | 0.04483 | 1620.01032 | 0.00945 | 1620.01032 | 0.00275 | 1620.01032 | 0.03802 | 1620.01032 | 0.00587
1620.22633 | 0.11088 | 1620.22633 | 0.04521 | 1620.22633 | 0.00974 | 1620.22633 | 0.00282 | 1620.22633 | 0.03827 | 1620.22633 | 0.00608
1620.44233 | 0.11497 | 1620.44233 | 0.04558 | 1620.44233 | 0.01002 | 1620.44233 | 0.0029 | 1620.44233 | 0.03851 | 1620.44233 | 0.00631
1620.65833 | 0.11919 | 1620.65833 | 0.04594 | 1620.65833 | 0.0103 | 1620.65833 | 0.00298 | 1620.65833 | 0.03875 | 1620.65833 | 0.00656
1620.87433 | 0.12353 | 1620.87433 | 0.0463 | 1620.87433 | 0.01057 | 1620.87433 | 0.00307 | 1620.87433 | 0.03899 | 1620.87433 | 0.00684
1621.09033 | 0.12799 | 1621.09033 | 0.04664 | 1621.09033 | 0.01085 | 1621.09033 | 0.00317 | 1621.09033 | 0.03922 | 1621.09033 | 0.00716
1621.30633 | 0.13256 | 1621.30633 | 0.04698 | 1621.30633 | 0.01113 | 1621.30633 | 0.00327 | 1621.30633 | 0.03945 | 1621.30633 | 0.0075
1621.52233 | 0.13725 | 1621.52233 | 0.0473 | 1621.52233 | 0.01142 | 1621.52233 | 0.00338 | 1621.52233 | 0.03967 | 1621.52233 | 0.00788
1621.73833 | 0.14205 | 1621.73833 | 0.04762 | 1621.73833 | 0.01171 | 1621.73833 | 0.00349 | 1621.73833 | 0.03987 | 1621.73833 | 0.00828
1621.95434 | 0.14696 | 1621.95434 | 0.04793 | 1621.95434 | 0.01202 | 1621.95434 | 0.00359 | 1621.95434 | 0.04008 | 1621.95434 | 0.00869
1622.17034 | 0.15198 | 1622.17034 | 0.04823 | 1622.17034 | 0.01233 | 1622.17034 | 0.00369 | 1622.17034 | 0.04027 | 1622.17034 | 0.00911
1622.38634 | 0.1571 | 1622.38634 | 0.04852 | 1622.38634 | 0.01265 | 1622.38634 | 0.00378 | 1622.38634 | 0.04046 | 1622.38634 | 0.00953
1622.60234 | 0.16231 | 1622.60234 | 0.0488 | 1622.60234 | 0.01297 | 1622.60234 | 0.00387 | 1622.60234 | 0.04065 | 1622.60234 | 0.00993
1622.81834 | 0.16761 | 1622.81834 | 0.04908 | 1622.81834 | 0.01328 | 1622.81834 | 0.00394 | 1622.81834 | 0.04084 | 1622.81834 | 0.01032
1623.03434 | 0.17299 | 1623.03434 | 0.04934 | 1623.03434 | 0.01358 | 1623.03434 | 0.00401 | 1623.03434 | 0.04103 | 1623.03434 | 0.0107
1623.25034 | 0.17843 | 1623.25034 | 0.04959 | 1623.25034 | 0.01388 | 1623.25034 | 0.00408 | 1623.25034 | 0.04121 | 1623.25034 | 0.01107
1623.46635 | 0.18393 | 1623.46635 | 0.04984 | 1623.46635 | 0.01416 | 1623.46635 | 0.00414 | 1623.46635 | 0.04139 | 1623.46635 | 0.01142
1623.68235 | 0.18947 | 1623.68235 | 0.05007 | 1623.68235 | 0.01443 | 1623.68235 | 0.0042 | 1623.68235 | 0.04157 | 1623.68235 | 0.01179
1623.89835 | 0.19505 | 1623.89835 | 0.0503 | 1623.89835 | 0.01469 | 1623.89835 | 0.00426 | 1623.89835 | 0.04174 | 1623.89835 | 0.01216
1624.11435 | 0.20066 | 1624.11435 | 0.05051 | 1624.11435 | 0.01493 | 1624.11435 | 0.00432 | 1624.11435 | 0.04191 | 1624.11435 | 0.01254
1624.33035 | 0.20629 | 1624.33035 | 0.05073 | 1624.33035 | 0.01515 | 1624.33035 | 0.00438 | 1624.33035 | 0.04208 | 1624.33035 | 0.01294
1624.54635 | 0.21193 | 1624.54635 | 0.05093 | 1624.54635 | 0.01536 | 1624.54635 | 0.00443 | 1624.54635 | 0.04224 | 1624.54635 | 0.01334
1624.76235 | 0.21757 | 1624.76235 | 0.05113 | 1624.76235 | 0.01556 | 1624.76235 | 0.00447 | 1624.76235 | 0.0424 | 1624.76235 | 0.01376
1624.97836 | 0.2232 | 1624.97836 | 0.05132 | 1624.97836 | 0.01575 | 1624.97836 | 0.00451 | 1624.97836 | 0.04256 | 1624.97836 | 0.01418
1625.19436 | 0.22883 | 1625.19436 | 0.0515 | 1625.19436 | 0.01593 | 1625.19436 | 0.00454 | 1625.19436 | 0.04271 | 1625.19436 | 0.01458
1625.41036 | 0.23443 | 1625.41036 | 0.05168 | 1625.41036 | 0.01612 | 1625.41036 | 0.00458 | 1625.41036 | 0.04286 | 1625.41036 | 0.01498
1625.62636 | 0.23999 | 1625.62636 | 0.05184 | 1625.62636 | 0.0163 | 1625.62636 | 0.00461 | 1625.62636 | 0.043 | 1625.62636 | 0.01535
1625.84236 | 0.24552 | 1625.84236 | 0.05199 | 1625.84236 | 0.0165 | 1625.84236 | 0.00464 | 1625.84236 | 0.04313 | 1625.84236 | 0.01569
1626.05836 | 0.25098 | 1626.05836 | 0.05213 | 1626.05836 | 0.01671 | 1626.05836 | 0.00467 | 1626.05836 | 0.04326 | 1626.05836 | 0.01601
1626.27436 | 0.25637 | 1626.27436 | 0.05225 | 1626.27436 | 0.01692 | 1626.27436 | 0.0047 | 1626.27436 | 0.04339 | 1626.27436 | 0.01629
1626.49037 | 0.26168 | 1626.49037 | 0.05236 | 1626.49037 | 0.01714 | 1626.49037 | 0.00473 | 1626.49037 | 0.0435 | 1626.49037 | 0.01654
1626.70637 | 0.26688 | 1626.70637 | 0.05245 | 1626.70637 | 0.01737 | 1626.70637 | 0.00476 | 1626.70637 | 0.04361 | 1626.70637 | 0.01676
1626.92237 | 0.27197 | 1626.92237 | 0.05252 | 1626.92237 | 0.01758 | 1626.92237 | 0.00478 | 1626.92237 | 0.04371 | 1626.92237 | 0.01697
1627.13837 | 0.27693 | 1627.13837 | 0.05258 | 1627.13837 | 0.01778 | 1627.13837 | 0.00479 | 1627.13837 | 0.04381 | 1627.13837 | 0.01716
1627.35437 | 0.28176 | 1627.35437 | 0.05262 | 1627.35437 | 0.01797 | 1627.35437 | 0.0048 | 1627.35437 | 0.04391 | 1627.35437 | 0.01734
1627.57037 | 0.28646 | 1627.57037 | 0.05263 | 1627.57037 | 0.01813 | 1627.57037 | 0.00481 | 1627.57037 | 0.044 | 1627.57037 | 0.01753
1627.78637 | 0.29103 | 1627.78637 | 0.05262 | 1627.78637 | 0.01827 | 1627.78637 | 0.0048 | 1627.78637 | 0.04409 | 1627.78637 | 0.01771
1628.00237 | 0.29545 | 1628.00237 | 0.0526 | 1628.00237 | 0.01839 | 1628.00237 | 0.00479 | 1628.00237 | 0.04417 | 1628.00237 | 0.0179
1628.21838 | 0.29974 | 1628.21838 | 0.05255 | 1628.21838 | 0.01848 | 1628.21838 | 0.00477 | 1628.21838 | 0.04425 | 1628.21838 | 0.01809
1628.43438 | 0.30388 | 1628.43438 | 0.05249 | 1628.43438 | 0.01855 | 1628.43438 | 0.00475 | 1628.43438 | 0.04433 | 1628.43438 | 0.01827
1628.65038 | 0.30787 | 1628.65038 | 0.05241 | 1628.65038 | 0.0186 | 1628.65038 | 0.00473 | 1628.65038 | 0.04441 | 1628.65038 | 0.01844
1628.86638 | 0.31169 | 1628.86638 | 0.05233 | 1628.86638 | 0.01863 | 1628.86638 | 0.0047 | 1628.86638 | 0.04448 | 1628.86638 | 0.01859
1629.08238 | 0.31533 | 1629.08238 | 0.05224 | 1629.08238 | 0.01865 | 1629.08238 | 0.00468 | 1629.08238 | 0.04454 | 1629.08238 | 0.01872
1629.29838 | 0.31878 | 1629.29838 | 0.05215 | 1629.29838 | 0.01865 | 1629.29838 | 0.00466 | 1629.29838 | 0.04459 | 1629.29838 | 0.01881
1629.51438 | 0.32204 | 1629.51438 | 0.05206 | 1629.51438 | 0.01865 | 1629.51438 | 0.00463 | 1629.51438 | 0.04463 | 1629.51438 | 0.01889
1629.73039 | 0.32508 | 1629.73039 | 0.05195 | 1629.73039 | 0.01863 | 1629.73039 | 0.00461 | 1629.73039 | 0.04466 | 1629.73039 | 0.01895
1629.94639 | 0.3279 | 1629.94639 | 0.05184 | 1629.94639 | 0.01861 | 1629.94639 | 0.00459 | 1629.94639 | 0.04467 | 1629.94639 | 0.01899
1630.16239 | 0.33051 | 1630.16239 | 0.05171 | 1630.16239 | 0.01859 | 1630.16239 | 0.00456 | 1630.16239 | 0.04467 | 1630.16239 | 0.01902
1630.37839 | 0.33289 | 1630.37839 | 0.05157 | 1630.37839 | 0.01855 | 1630.37839 | 0.00454 | 1630.37839 | 0.04467 | 1630.37839 | 0.01904
1630.59439 | 0.33506 | 1630.59439 | 0.05142 | 1630.59439 | 0.01852 | 1630.59439 | 0.0045 | 1630.59439 | 0.04465 | 1630.59439 | 0.01906
1630.81039 | 0.33701 | 1630.81039 | 0.05125 | 1630.81039 | 0.01847 | 1630.81039 | 0.00446 | 1630.81039 | 0.04463 | 1630.81039 | 0.01906
1631.02639 | 0.33876 | 1631.02639 | 0.05106 | 1631.02639 | 0.01841 | 1631.02639 | 0.00441 | 1631.02639 | 0.0446 | 1631.02639 | 0.01905
1631.2424 | 0.34028 | 1631.2424 | 0.05086 | 1631.2424 | 0.01835 | 1631.2424 | 0.00435 | 1631.2424 | 0.04458 | 1631.2424 | 0.01903
1631.4584 | 0.34159 | 1631.4584 | 0.05066 | 1631.4584 | 0.01828 | 1631.4584 | 0.00429 | 1631.4584 | 0.04455 | 1631.4584 | 0.01899
1631.6744 | 0.34268 | 1631.6744 | 0.05044 | 1631.6744 | 0.01819 | 1631.6744 | 0.00422 | 1631.6744 | 0.04451 | 1631.6744 | 0.01894
1631.8904 | 0.34355 | 1631.8904 | 0.05022 | 1631.8904 | 0.0181 | 1631.8904 | 0.00414 | 1631.8904 | 0.04448 | 1631.8904 | 0.01888
1632.1064 | 0.34419 | 1632.1064 | 0.04999 | 1632.1064 | 0.01801 | 1632.1064 | 0.00407 | 1632.1064 | 0.04444 | 1632.1064 | 0.01881
1632.3224 | 0.3446 | 1632.3224 | 0.04976 | 1632.3224 | 0.0179 | 1632.3224 | 0.004 | 1632.3224 | 0.04439 | 1632.3224 | 0.01874
1632.5384 | 0.34478 | 1632.5384 | 0.04951 | 1632.5384 | 0.01779 | 1632.5384 | 0.00393 | 1632.5384 | 0.04434 | 1632.5384 | 0.01865
1632.75441 | 0.34475 | 1632.75441 | 0.04926 | 1632.75441 | 0.01767 | 1632.75441 | 0.00387 | 1632.75441 | 0.04428 | 1632.75441 | 0.01856
1632.97041 | 0.3445 | 1632.97041 | 0.04899 | 1632.97041 | 0.01755 | 1632.97041 | 0.00381 | 1632.97041 | 0.04421 | 1632.97041 | 0.01846
1633.18641 | 0.34405 | 1633.18641 | 0.0487 | 1633.18641 | 0.01742 | 1633.18641 | 0.00376 | 1633.18641 | 0.04413 | 1633.18641 | 0.01833
1633.40241 | 0.34341 | 1633.40241 | 0.0484 | 1633.40241 | 0.01728 | 1633.40241 | 0.00371 | 1633.40241 | 0.04403 | 1633.40241 | 0.01819
1633.61841 | 0.34258 | 1633.61841 | 0.04808 | 1633.61841 | 0.01713 | 1633.61841 | 0.00366 | 1633.61841 | 0.04393 | 1633.61841 | 0.01802
1633.83441 | 0.34156 | 1633.83441 | 0.04775 | 1633.83441 | 0.01698 | 1633.83441 | 0.00362 | 1633.83441 | 0.04382 | 1633.83441 | 0.01783
1634.05041 | 0.34035 | 1634.05041 | 0.0474 | 1634.05041 | 0.01681 | 1634.05041 | 0.00357 | 1634.05041 | 0.0437 | 1634.05041 | 0.01762
1634.26641 | 0.33897 | 1634.26641 | 0.04705 | 1634.26641 | 0.01663 | 1634.26641 | 0.00352 | 1634.26641 | 0.04357 | 1634.26641 | 0.01739
1634.48242 | 0.3374 | 1634.48242 | 0.04669 | 1634.48242 | 0.01643 | 1634.48242 | 0.00345 | 1634.48242 | 0.04343 | 1634.48242 | 0.01714
1634.69842 | 0.33565 | 1634.69842 | 0.04633 | 1634.69842 | 0.01622 | 1634.69842 | 0.00338 | 1634.69842 | 0.0433 | 1634.69842 | 0.01689
1634.91442 | 0.33374 | 1634.91442 | 0.04597 | 1634.91442 | 0.016 | 1634.91442 | 0.0033 | 1634.91442 | 0.04316 | 1634.91442 | 0.01663
1635.13042 | 0.33167 | 1635.13042 | 0.04561 | 1635.13042 | 0.01577 | 1635.13042 | 0.0032 | 1635.13042 | 0.04303 | 1635.13042 | 0.01638
1635.34642 | 0.32945 | 1635.34642 | 0.04525 | 1635.34642 | 0.01553 | 1635.34642 | 0.0031 | 1635.34642 | 0.04289 | 1635.34642 | 0.01612
1635.56242 | 0.32709 | 1635.56242 | 0.04489 | 1635.56242 | 0.01527 | 1635.56242 | 0.00298 | 1635.56242 | 0.04275 | 1635.56242 | 0.01587
1635.77842 | 0.3246 | 1635.77842 | 0.04453 | 1635.77842 | 0.01501 | 1635.77842 | 0.00286 | 1635.77842 | 0.04261 | 1635.77842 | 0.01562
1635.99443 | 0.322 | 1635.99443 | 0.04417 | 1635.99443 | 0.01474 | 1635.99443 | 0.00273 | 1635.99443 | 0.04246 | 1635.99443 | 0.01536
1636.21043 | 0.31928 | 1636.21043 | 0.04381 | 1636.21043 | 0.01446 | 1636.21043 | 0.00261 | 1636.21043 | 0.04231 | 1636.21043 | 0.0151
1636.42643 | 0.31648 | 1636.42643 | 0.04345 | 1636.42643 | 0.01417 | 1636.42643 | 0.0025 | 1636.42643 | 0.04215 | 1636.42643 | 0.01484
1636.64243 | 0.31359 | 1636.64243 | 0.04308 | 1636.64243 | 0.01387 | 1636.64243 | 0.0024 | 1636.64243 | 0.04197 | 1636.64243 | 0.01458
1636.85843 | 0.31063 | 1636.85843 | 0.04271 | 1636.85843 | 0.01356 | 1636.85843 | 0.0023 | 1636.85843 | 0.04179 | 1636.85843 | 0.01431
1637.07443 | 0.30762 | 1637.07443 | 0.04233 | 1637.07443 | 0.01325 | 1637.07443 | 0.00221 | 1637.07443 | 0.0416 | 1637.07443 | 0.01404
1637.29043 | 0.30455 | 1637.29043 | 0.04195 | 1637.29043 | 0.01294 | 1637.29043 | 0.00211 | 1637.29043 | 0.0414 | 1637.29043 | 0.01376
1637.50644 | 0.30144 | 1637.50644 | 0.04156 | 1637.50644 | 0.01264 | 1637.50644 | 0.00202 | 1637.50644 | 0.04118 | 1637.50644 | 0.01349
1637.72244 | 0.2983 | 1637.72244 | 0.04117 | 1637.72244 | 0.01234 | 1637.72244 | 0.00193 | 1637.72244 | 0.04096 | 1637.72244 | 0.01323
1637.93844 | 0.29514 | 1637.93844 | 0.04077 | 1637.93844 | 0.01205 | 1637.93844 | 0.00183 | 1637.93844 | 0.04073 | 1637.93844 | 0.01296
1638.15444 | 0.29195 | 1638.15444 | 0.04037 | 1638.15444 | 0.01177 | 1638.15444 | 0.00173 | 1638.15444 | 0.0405 | 1638.15444 | 0.0127
1638.37044 | 0.28872 | 1638.37044 | 0.03997 | 1638.37044 | 0.0115 | 1638.37044 | 0.00163 | 1638.37044 | 0.04025 | 1638.37044 | 0.01244
1638.58644 | 0.28547 | 1638.58644 | 0.03957 | 1638.58644 | 0.01123 | 1638.58644 | 0.00153 | 1638.58644 | 0.04 | 1638.58644 | 0.01218
1638.80244 | 0.28219 | 1638.80244 | 0.03917 | 1638.80244 | 0.01097 | 1638.80244 | 0.00142 | 1638.80244 | 0.03975 | 1638.80244 | 0.01193
1639.01844 | 0.27887 | 1639.01844 | 0.03878 | 1639.01844 | 0.01072 | 1639.01844 | 0.00132 | 1639.01844 | 0.03949 | 1639.01844 | 0.01167
1639.23445 | 0.2755 | 1639.23445 | 0.03838 | 1639.23445 | 0.01046 | 1639.23445 | 0.00122 | 1639.23445 | 0.03923 | 1639.23445 | 0.01143
1639.45045 | 0.27209 | 1639.45045 | 0.03799 | 1639.45045 | 0.0102 | 1639.45045 | 0.00113 | 1639.45045 | 0.03896 | 1639.45045 | 0.01118
1639.66645 | 0.26865 | 1639.66645 | 0.0376 | 1639.66645 | 0.00995 | 1639.66645 | 0.00103 | 1639.66645 | 0.03869 | 1639.66645 | 0.01094
1639.88245 | 0.26516 | 1639.88245 | 0.03721 | 1639.88245 | 0.00969 | 1639.88245 | 0.000939042 | 1639.88245 | 0.03841 | 1639.88245 | 0.0107
1640.09845 | 0.26165 | 1640.09845 | 0.03682 | 1640.09845 | 0.00944 | 1640.09845 | 0.000846692 | 1640.09845 | 0.03813 | 1640.09845 | 0.01045
1640.31445 | 0.25812 | 1640.31445 | 0.03643 | 1640.31445 | 0.0092 | 1640.31445 | 0.000754235 | 1640.31445 | 0.03784 | 1640.31445 | 0.01021
1640.53045 | 0.25457 | 1640.53045 | 0.03604 | 1640.53045 | 0.00897 | 1640.53045 | 0.000661822 | 1640.53045 | 0.03754 | 1640.53045 | 0.00996
1640.74646 | 0.25102 | 1640.74646 | 0.03566 | 1640.74646 | 0.00874 | 1640.74646 | 0.000569325 | 1640.74646 | 0.03724 | 1640.74646 | 0.0097
1640.96246 | 0.24746 | 1640.96246 | 0.03528 | 1640.96246 | 0.00852 | 1640.96246 | 0.000475331 | 1640.96246 | 0.03692 | 1640.96246 | 0.00944
1641.17846 | 0.24392 | 1641.17846 | 0.03491 | 1641.17846 | 0.0083 | 1641.17846 | 0.000378744 | 1641.17846 | 0.03661 | 1641.17846 | 0.00917
1641.39446 | 0.24038 | 1641.39446 | 0.03455 | 1641.39446 | 0.00808 | 1641.39446 | 0.0002799 | 1641.39446 | 0.03628 | 1641.39446 | 0.00889
1641.61046 | 0.23686 | 1641.61046 | 0.0342 | 1641.61046 | 0.00785 | 1641.61046 | 0.000177698 | 1641.61046 | 0.03595 | 1641.61046 | 0.00861
1641.82646 | 0.23334 | 1641.82646 | 0.03385 | 1641.82646 | 0.00761 | 1641.82646 | 7.32652e-05 | 1641.82646 | 0.03561 | 1641.82646 | 0.00833
1642.04246 | 0.22984 | 1642.04246 | 0.0335 | 1642.04246 | 0.00735 | 1642.04246 | -3.60441e-05 | 1642.04246 | 0.03527 | 1642.04246 | 0.00804
1642.25847 | 0.22636 | 1642.25847 | 0.03316 | 1642.25847 | 0.00708 | 1642.25847 | -0.000150192 | 1642.25847 | 0.03492 | 1642.25847 | 0.00776
1642.47447 | 0.2229 | 1642.47447 | 0.03282 | 1642.47447 | 0.00681 | 1642.47447 | -0.000269573 | 1642.47447 | 0.03457 | 1642.47447 | 0.00748
1642.69047 | 0.21947 | 1642.69047 | 0.03249 | 1642.69047 | 0.00653 | 1642.69047 | -0.000392543 | 1642.69047 | 0.03422 | 1642.69047 | 0.0072
1642.90647 | 0.21609 | 1642.90647 | 0.03216 | 1642.90647 | 0.00624 | 1642.90647 | -0.000518858 | 1642.90647 | 0.03386 | 1642.90647 | 0.00692
1643.12247 | 0.21274 | 1643.12247 | 0.03183 | 1643.12247 | 0.00597 | 1643.12247 | -0.000646863 | 1643.12247 | 0.03351 | 1643.12247 | 0.00665
1643.33847 | 0.20945 | 1643.33847 | 0.03151 | 1643.33847 | 0.00569 | 1643.33847 | -0.00077662 | 1643.33847 | 0.03315 | 1643.33847 | 0.00638
1643.55447 | 0.2062 | 1643.55447 | 0.03119 | 1643.55447 | 0.00543 | 1643.55447 | -0.00090698 | 1643.55447 | 0.03278 | 1643.55447 | 0.00611
1643.77048 | 0.203 | 1643.77048 | 0.03088 | 1643.77048 | 0.00518 | 1643.77048 | -0.00104 | 1643.77048 | 0.03242 | 1643.77048 | 0.00586
1643.98648 | 0.19984 | 1643.98648 | 0.03057 | 1643.98648 | 0.00493 | 1643.98648 | -0.00116 | 1643.98648 | 0.03205 | 1643.98648 | 0.00562
1644.20248 | 0.19671 | 1644.20248 | 0.03026 | 1644.20248 | 0.00469 | 1644.20248 | -0.00128 | 1644.20248 | 0.03168 | 1644.20248 | 0.00539
1644.41848 | 0.1936 | 1644.41848 | 0.02995 | 1644.41848 | 0.00446 | 1644.41848 | -0.0014 | 1644.41848 | 0.0313 | 1644.41848 | 0.00517
1644.63448 | 0.1905 | 1644.63448 | 0.02963 | 1644.63448 | 0.00423 | 1644.63448 | -0.00151 | 1644.63448 | 0.03093 | 1644.63448 | 0.00497
1644.85048 | 0.18742 | 1644.85048 | 0.02931 | 1644.85048 | 0.004 | 1644.85048 | -0.00161 | 1644.85048 | 0.03055 | 1644.85048 | 0.00479
1645.06648 | 0.18437 | 1645.06648 | 0.02899 | 1645.06648 | 0.00377 | 1645.06648 | -0.00171 | 1645.06648 | 0.03017 | 1645.06648 | 0.00461
1645.28248 | 0.18134 | 1645.28248 | 0.02865 | 1645.28248 | 0.00354 | 1645.28248 | -0.00181 | 1645.28248 | 0.02979 | 1645.28248 | 0.00445
1645.49849 | 0.17836 | 1645.49849 | 0.02832 | 1645.49849 | 0.00333 | 1645.49849 | -0.0019 | 1645.49849 | 0.0294 | 1645.49849 | 0.00429
1645.71449 | 0.17543 | 1645.71449 | 0.02798 | 1645.71449 | 0.00312 | 1645.71449 | -0.00199 | 1645.71449 | 0.02902 | 1645.71449 | 0.00414
1645.93049 | 0.17257 | 1645.93049 | 0.02765 | 1645.93049 | 0.00292 | 1645.93049 | -0.00207 | 1645.93049 | 0.02864 | 1645.93049 | 0.00399
1646.14649 | 0.16977 | 1646.14649 | 0.02733 | 1646.14649 | 0.00272 | 1646.14649 | -0.00216 | 1646.14649 | 0.02825 | 1646.14649 | 0.00385
1646.36249 | 0.16704 | 1646.36249 | 0.02703 | 1646.36249 | 0.00253 | 1646.36249 | -0.00224 | 1646.36249 | 0.02786 | 1646.36249 | 0.0037
1646.57849 | 0.16437 | 1646.57849 | 0.02674 | 1646.57849 | 0.00234 | 1646.57849 | -0.00231 | 1646.57849 | 0.02747 | 1646.57849 | 0.00355
1646.79449 | 0.16175 | 1646.79449 | 0.02646 | 1646.79449 | 0.00215 | 1646.79449 | -0.00239 | 1646.79449 | 0.02707 | 1646.79449 | 0.0034
1647.0105 | 0.15917 | 1647.0105 | 0.02619 | 1647.0105 | 0.00195 | 1647.0105 | -0.00246 | 1647.0105 | 0.02668 | 1647.0105 | 0.00323
1647.2265 | 0.15662 | 1647.2265 | 0.02592 | 1647.2265 | 0.00175 | 1647.2265 | -0.00253 | 1647.2265 | 0.02628 | 1647.2265 | 0.00306
1647.4425 | 0.1541 | 1647.4425 | 0.02566 | 1647.4425 | 0.00154 | 1647.4425 | -0.0026 | 1647.4425 | 0.02589 | 1647.4425 | 0.00288
1647.6585 | 0.1516 | 1647.6585 | 0.0254 | 1647.6585 | 0.00133 | 1647.6585 | -0.00266 | 1647.6585 | 0.02549 | 1647.6585 | 0.00269
1647.8745 | 0.14912 | 1647.8745 | 0.02513 | 1647.8745 | 0.00112 | 1647.8745 | -0.00273 | 1647.8745 | 0.0251 | 1647.8745 | 0.0025
1648.0905 | 0.14666 | 1648.0905 | 0.02486 | 1648.0905 | 0.000905373 | 1648.0905 | -0.00279 | 1648.0905 | 0.0247 | 1648.0905 | 0.00231
1648.3065 | 0.14422 | 1648.3065 | 0.02459 | 1648.3065 | 0.000695324 | 1648.3065 | -0.00285 | 1648.3065 | 0.02431 | 1648.3065 | 0.00213
1648.52251 | 0.14181 | 1648.52251 | 0.02432 | 1648.52251 | 0.000488637 | 1648.52251 | -0.00291 | 1648.52251 | 0.02391 | 1648.52251 | 0.00195
1648.73851 | 0.13943 | 1648.73851 | 0.02405 | 1648.73851 | 0.000283934 | 1648.73851 | -0.00297 | 1648.73851 | 0.02351 | 1648.73851 | 0.00177
1648.95451 | 0.13707 | 1648.95451 | 0.02379 | 1648.95451 | 7.86312e-05 | 1648.95451 | -0.00304 | 1648.95451 | 0.0231 | 1648.95451 | 0.0016
1649.17051 | 0.13474 | 1649.17051 | 0.02354 | 1649.17051 | -0.000127679 | 1649.17051 | -0.00311 | 1649.17051 | 0.02269 | 1649.17051 | 0.00143
1649.38651 | 0.13245 | 1649.38651 | 0.02329 | 1649.38651 | -0.000338216 | 1649.38651 | -0.00318 | 1649.38651 | 0.02228 | 1649.38651 | 0.00125
1649.60251 | 0.13018 | 1649.60251 | 0.02305 | 1649.60251 | -0.000552152 | 1649.60251 | -0.00326 | 1649.60251 | 0.02187 | 1649.60251 | 0.00108
1649.81851 | 0.12795 | 1649.81851 | 0.02282 | 1649.81851 | -0.000765212 | 1649.81851 | -0.00334 | 1649.81851 | 0.02146 | 1649.81851 | 0.00090883
1650.03452 | 0.12576 | 1650.03452 | 0.0226 | 1650.03452 | -0.000976768 | 1650.03452 | -0.00342 | 1650.03452 | 0.02105 | 1650.03452 | 0.000734785
1650.25052 | 0.1236 | 1650.25052 | 0.02239 | 1650.25052 | -0.00118 | 1650.25052 | -0.0035 | 1650.25052 | 0.02065 | 1650.25052 | 0.000560646
1650.46652 | 0.12148 | 1650.46652 | 0.02217 | 1650.46652 | -0.00137 | 1650.46652 | -0.00357 | 1650.46652 | 0.02024 | 1650.46652 | 0.000386509
1650.68252 | 0.1194 | 1650.68252 | 0.02196 | 1650.68252 | -0.00155 | 1650.68252 | -0.00365 | 1650.68252 | 0.01984 | 1650.68252 | 0.000212457
1650.89852 | 0.11736 | 1650.89852 | 0.02175 | 1650.89852 | -0.00171 | 1650.89852 | -0.00372 | 1650.89852 | 0.01944 | 1650.89852 | 4.09073e-05
1651.11452 | 0.11537 | 1651.11452 | 0.02155 | 1651.11452 | -0.00185 | 1651.11452 | -0.00379 | 1651.11452 | 0.01904 | 1651.11452 | -0.00012724
1651.33052 | 0.11341 | 1651.33052 | 0.02134 | 1651.33052 | -0.00198 | 1651.33052 | -0.00385 | 1651.33052 | 0.01864 | 1651.33052 | -0.00029733
1651.54652 | 0.11149 | 1651.54652 | 0.02114 | 1651.54652 | -0.00211 | 1651.54652 | -0.00391 | 1651.54652 | 0.01824 | 1651.54652 | -0.000465369
1651.76253 | 0.10959 | 1651.76253 | 0.02094 | 1651.76253 | -0.00224 | 1651.76253 | -0.00397 | 1651.76253 | 0.01784 | 1651.76253 | -0.000633168
1651.97853 | 0.10773 | 1651.97853 | 0.02074 | 1651.97853 | -0.00237 | 1651.97853 | -0.00403 | 1651.97853 | 0.01745 | 1651.97853 | -0.000796968
1652.19453 | 0.10588 | 1652.19453 | 0.02054 | 1652.19453 | -0.0025 | 1652.19453 | -0.0041 | 1652.19453 | 0.01705 | 1652.19453 | -0.000958497
1652.41053 | 0.10406 | 1652.41053 | 0.02033 | 1652.41053 | -0.00263 | 1652.41053 | -0.00416 | 1652.41053 | 0.01664 | 1652.41053 | -0.00111
1652.62653 | 0.10226 | 1652.62653 | 0.02013 | 1652.62653 | -0.00277 | 1652.62653 | -0.00423 | 1652.62653 | 0.01624 | 1652.62653 | -0.00125
1652.84253 | 0.10047 | 1652.84253 | 0.01993 | 1652.84253 | -0.0029 | 1652.84253 | -0.00431 | 1652.84253 | 0.01584 | 1652.84253 | -0.00138
1653.05853 | 0.09869 | 1653.05853 | 0.01973 | 1653.05853 | -0.00303 | 1653.05853 | -0.00438 | 1653.05853 | 0.01543 | 1653.05853 | -0.00149
1653.27454 | 0.09694 | 1653.27454 | 0.01954 | 1653.27454 | -0.00316 | 1653.27454 | -0.00446 | 1653.27454 | 0.01502 | 1653.27454 | -0.00158
1653.49054 | 0.09521 | 1653.49054 | 0.01935 | 1653.49054 | -0.00328 | 1653.49054 | -0.00453 | 1653.49054 | 0.01461 | 1653.49054 | -0.00166
1653.70654 | 0.09351 | 1653.70654 | 0.01916 | 1653.70654 | -0.0034 | 1653.70654 | -0.00459 | 1653.70654 | 0.01418 | 1653.70654 | -0.00174
1653.92254 | 0.09182 | 1653.92254 | 0.01899 | 1653.92254 | -0.00352 | 1653.92254 | -0.00466 | 1653.92254 | 0.01375 | 1653.92254 | -0.0018
1654.13854 | 0.09016 | 1654.13854 | 0.01882 | 1654.13854 | -0.00364 | 1654.13854 | -0.00472 | 1654.13854 | 0.01331 | 1654.13854 | -0.00187
1654.35454 | 0.08854 | 1654.35454 | 0.01867 | 1654.35454 | -0.00376 | 1654.35454 | -0.00478 | 1654.35454 | 0.01285 | 1654.35454 | -0.00193
1654.57054 | 0.08695 | 1654.57054 | 0.01851 | 1654.57054 | -0.00389 | 1654.57054 | -0.00484 | 1654.57054 | 0.0124 | 1654.57054 | -0.00201
1654.78655 | 0.0854 | 1654.78655 | 0.01836 | 1654.78655 | -0.00401 | 1654.78655 | -0.0049 | 1654.78655 | 0.01193 | 1654.78655 | -0.00209
1655.00255 | 0.08389 | 1655.00255 | 0.01821 | 1655.00255 | -0.00414 | 1655.00255 | -0.00497 | 1655.00255 | 0.01147 | 1655.00255 | -0.00217
1655.21855 | 0.08241 | 1655.21855 | 0.01806 | 1655.21855 | -0.00425 | 1655.21855 | -0.00503 | 1655.21855 | 0.011 | 1655.21855 | -0.00227
1655.43455 | 0.08098 | 1655.43455 | 0.01792 | 1655.43455 | -0.00436 | 1655.43455 | -0.0051 | 1655.43455 | 0.01053 | 1655.43455 | -0.00237
1655.65055 | 0.07958 | 1655.65055 | 0.01777 | 1655.65055 | -0.00446 | 1655.65055 | -0.00517 | 1655.65055 | 0.01006 | 1655.65055 | -0.00248
1655.86655 | 0.0782 | 1655.86655 | 0.01763 | 1655.86655 | -0.00455 | 1655.86655 | -0.00523 | 1655.86655 | 0.00959 | 1655.86655 | -0.00259
1656.08255 | 0.07683 | 1656.08255 | 0.01749 | 1656.08255 | -0.00463 | 1656.08255 | -0.00529 | 1656.08255 | 0.00911 | 1656.08255 | -0.0027
1656.29856 | 0.07548 | 1656.29856 | 0.01737 | 1656.29856 | -0.00471 | 1656.29856 | -0.00535 | 1656.29856 | 0.00862 | 1656.29856 | -0.0028
1656.51456 | 0.07413 | 1656.51456 | 0.01724 | 1656.51456 | -0.00479 | 1656.51456 | -0.00541 | 1656.51456 | 0.00812 | 1656.51456 | -0.0029
1656.73056 | 0.07279 | 1656.73056 | 0.01713 | 1656.73056 | -0.00487 | 1656.73056 | -0.00546 | 1656.73056 | 0.00761 | 1656.73056 | -0.00299
1656.94656 | 0.07145 | 1656.94656 | 0.01701 | 1656.94656 | -0.00496 | 1656.94656 | -0.00551 | 1656.94656 | 0.00708 | 1656.94656 | -0.00308
1657.16256 | 0.07013 | 1657.16256 | 0.01689 | 1657.16256 | -0.00506 | 1657.16256 | -0.00556 | 1657.16256 | 0.00654 | 1657.16256 | -0.00316
1657.37856 | 0.06882 | 1657.37856 | 0.01676 | 1657.37856 | -0.00516 | 1657.37856 | -0.00562 | 1657.37856 | 0.00598 | 1657.37856 | -0.00323
1657.59456 | 0.06754 | 1657.59456 | 0.01663 | 1657.59456 | -0.00526 | 1657.59456 | -0.00568 | 1657.59456 | 0.0054 | 1657.59456 | -0.0033
1657.81056 | 0.06628 | 1657.81056 | 0.0165 | 1657.81056 | -0.00537 | 1657.81056 | -0.00575 | 1657.81056 | 0.00481 | 1657.81056 | -0.00337
1658.02657 | 0.06505 | 1658.02657 | 0.01636 | 1658.02657 | -0.00548 | 1658.02657 | -0.00582 | 1658.02657 | 0.00419 | 1658.02657 | -0.00344
1658.24257 | 0.06384 | 1658.24257 | 0.01622 | 1658.24257 | -0.0056 | 1658.24257 | -0.00591 | 1658.24257 | 0.00356 | 1658.24257 | -0.00352
1658.45857 | 0.06266 | 1658.45857 | 0.01608 | 1658.45857 | -0.00572 | 1658.45857 | -0.006 | 1658.45857 | 0.0029 | 1658.45857 | -0.00359
1658.67457 | 0.0615 | 1658.67457 | 0.01595 | 1658.67457 | -0.00583 | 1658.67457 | -0.0061 | 1658.67457 | 0.00223 | 1658.67457 | -0.00366
1658.89057 | 0.06036 | 1658.89057 | 0.01583 | 1658.89057 | -0.00594 | 1658.89057 | -0.0062 | 1658.89057 | 0.00153 | 1658.89057 | -0.00374
1659.10657 | 0.05923 | 1659.10657 | 0.01571 | 1659.10657 | -0.00605 | 1659.10657 | -0.00629 | 1659.10657 | 0.000815007 | 1659.10657 | -0.00382
1659.32257 | 0.05813 | 1659.32257 | 0.01559 | 1659.32257 | -0.00616 | 1659.32257 | -0.00639 | 1659.32257 | 7.42279e-05 | 1659.32257 | -0.00389
1659.53858 | 0.05704 | 1659.53858 | 0.01548 | 1659.53858 | -0.00625 | 1659.53858 | -0.00649 | 1659.53858 | -0.000690807 | 1659.53858 | -0.00397
1659.75458 | 0.05597 | 1659.75458 | 0.01536 | 1659.75458 | -0.00633 | 1659.75458 | -0.00659 | 1659.75458 | -0.00148 | 1659.75458 | -0.00403
1659.97058 | 0.05491 | 1659.97058 | 0.01524 | 1659.97058 | -0.00641 | 1659.97058 | -0.00669 | 1659.97058 | -0.0023 | 1659.97058 | -0.00409
1660.18658 | 0.05388 | 1660.18658 | 0.01511 | 1660.18658 | -0.00648 | 1660.18658 | -0.00679 | 1660.18658 | -0.00315 | 1660.18658 | -0.00415
1660.40258 | 0.05286 | 1660.40258 | 0.01499 | 1660.40258 | -0.00654 | 1660.40258 | -0.0069 | 1660.40258 | -0.00404 | 1660.40258 | -0.00421
1660.61858 | 0.05186 | 1660.61858 | 0.01486 | 1660.61858 | -0.0066 | 1660.61858 | -0.00702 | 1660.61858 | -0.00495 | 1660.61858 | -0.00426
1660.83458 | 0.05088 | 1660.83458 | 0.01473 | 1660.83458 | -0.00665 | 1660.83458 | -0.00714 | 1660.83458 | -0.00589 | 1660.83458 | -0.00431
1661.05059 | 0.04992 | 1661.05059 | 0.0146 | 1661.05059 | -0.0067 | 1661.05059 | -0.00726 | 1661.05059 | -0.00687 | 1661.05059 | -0.00436
1661.26659 | 0.04898 | 1661.26659 | 0.01448 | 1661.26659 | -0.00675 | 1661.26659 | -0.00739 | 1661.26659 | -0.00787 | 1661.26659 | -0.00441
1661.48259 | 0.04805 | 1661.48259 | 0.01436 | 1661.48259 | -0.00681 | 1661.48259 | -0.0075 | 1661.48259 | -0.0089 | 1661.48259 | -0.00446
1661.69859 | 0.04715 | 1661.69859 | 0.01424 | 1661.69859 | -0.00687 | 1661.69859 | -0.00761 | 1661.69859 | -0.00997 | 1661.69859 | -0.00451
1661.91459 | 0.04626 | 1661.91459 | 0.01412 | 1661.91459 | -0.00693 | 1661.91459 | -0.00772 | 1661.91459 | -0.01107 | 1661.91459 | -0.00456
1662.13059 | 0.04539 | 1662.13059 | 0.014 | 1662.13059 | -0.00699 | 1662.13059 | -0.00781 | 1662.13059 | -0.0122 | 1662.13059 | -0.00461
1662.34659 | 0.04453 | 1662.34659 | 0.01388 | 1662.34659 | -0.00705 | 1662.34659 | -0.00791 | 1662.34659 | -0.01337 | 1662.34659 | -0.00466
1662.56259 | 0.04368 | 1662.56259 | 0.01375 | 1662.56259 | -0.00713 | 1662.56259 | -0.008 | 1662.56259 | -0.01458 | 1662.56259 | -0.00471
1662.7786 | 0.04284 | 1662.7786 | 0.01363 | 1662.7786 | -0.00721 | 1662.7786 | -0.00809 | 1662.7786 | -0.01584 | 1662.7786 | -0.00476
1662.9946 | 0.04202 | 1662.9946 | 0.0135 | 1662.9946 | -0.00729 | 1662.9946 | -0.00819 | 1662.9946 | -0.01713 | 1662.9946 | -0.00482
1663.2106 | 0.0412 | 1663.2106 | 0.01337 | 1663.2106 | -0.00737 | 1663.2106 | -0.00829 | 1663.2106 | -0.01848 | 1663.2106 | -0.00489
1663.4266 | 0.0404 | 1663.4266 | 0.01324 | 1663.4266 | -0.00746 | 1663.4266 | -0.0084 | 1663.4266 | -0.01987 | 1663.4266 | -0.00496
1663.6426 | 0.03962 | 1663.6426 | 0.01312 | 1663.6426 | -0.00754 | 1663.6426 | -0.00851 | 1663.6426 | -0.0213 | 1663.6426 | -0.00504
1663.8586 | 0.03887 | 1663.8586 | 0.01299 | 1663.8586 | -0.00763 | 1663.8586 | -0.00863 | 1663.8586 | -0.02278 | 1663.8586 | -0.00511
1664.0746 | 0.03814 | 1664.0746 | 0.01286 | 1664.0746 | -0.00771 | 1664.0746 | -0.00877 | 1664.0746 | -0.02431 | 1664.0746 | -0.00517
1664.29061 | 0.03743 | 1664.29061 | 0.01273 | 1664.29061 | -0.0078 | 1664.29061 | -0.00892 | 1664.29061 | -0.02589 | 1664.29061 | -0.00523
1664.50661 | 0.03674 | 1664.50661 | 0.0126 | 1664.50661 | -0.00788 | 1664.50661 | -0.00909 | 1664.50661 | -0.02751 | 1664.50661 | -0.00528
1664.72261 | 0.03606 | 1664.72261 | 0.01247 | 1664.72261 | -0.00796 | 1664.72261 | -0.00929 | 1664.72261 | -0.02917 | 1664.72261 | -0.00533
1664.93861 | 0.03539 | 1664.93861 | 0.01234 | 1664.93861 | -0.00804 | 1664.93861 | -0.00951 | 1664.93861 | -0.03088 | 1664.93861 | -0.00538
1665.15461 | 0.03472 | 1665.15461 | 0.0122 | 1665.15461 | -0.00811 | 1665.15461 | -0.00975 | 1665.15461 | -0.03264 | 1665.15461 | -0.00545
1665.37061 | 0.03405 | 1665.37061 | 0.01206 | 1665.37061 | -0.00818 | 1665.37061 | -0.01001 | 1665.37061 | -0.03445 | 1665.37061 | -0.00552
1665.58661 | 0.03337 | 1665.58661 | 0.01191 | 1665.58661 | -0.00825 | 1665.58661 | -0.01029 | 1665.58661 | -0.0363 | 1665.58661 | -0.00561
1665.80262 | 0.03268 | 1665.80262 | 0.01177 | 1665.80262 | -0.0083 | 1665.80262 | -0.01057 | 1665.80262 | -0.03821 | 1665.80262 | -0.00572
1666.01862 | 0.03198 | 1666.01862 | 0.01162 | 1666.01862 | -0.00836 | 1666.01862 | -0.01085 | 1666.01862 | -0.04017 | 1666.01862 | -0.00585
1666.23462 | 0.03128 | 1666.23462 | 0.01146 | 1666.23462 | -0.0084 | 1666.23462 | -0.01113 | 1666.23462 | -0.04218 | 1666.23462 | -0.00598
1666.45062 | 0.03058 | 1666.45062 | 0.01131 | 1666.45062 | -0.00844 | 1666.45062 | -0.0114 | 1666.45062 | -0.04426 | 1666.45062 | -0.00611
1666.66662 | 0.02987 | 1666.66662 | 0.01114 | 1666.66662 | -0.00847 | 1666.66662 | -0.01167 | 1666.66662 | -0.04639 | 1666.66662 | -0.00623
1666.88262 | 0.02918 | 1666.88262 | 0.01097 | 1666.88262 | -0.00849 | 1666.88262 | -0.01195 | 1666.88262 | -0.04858 | 1666.88262 | -0.00635
1667.09862 | 0.02849 | 1667.09862 | 0.0108 | 1667.09862 | -0.00851 | 1667.09862 | -0.01224 | 1667.09862 | -0.05083 | 1667.09862 | -0.00646
1667.31463 | 0.02781 | 1667.31463 | 0.01062 | 1667.31463 | -0.00854 | 1667.31463 | -0.01254 | 1667.31463 | -0.05313 | 1667.31463 | -0.00657
1667.53063 | 0.02716 | 1667.53063 | 0.01043 | 1667.53063 | -0.00857 | 1667.53063 | -0.01287 | 1667.53063 | -0.0555 | 1667.53063 | -0.00667
1667.74663 | 0.02651 | 1667.74663 | 0.01023 | 1667.74663 | -0.00861 | 1667.74663 | -0.01323 | 1667.74663 | -0.05791 | 1667.74663 | -0.00678
1667.96263 | 0.02589 | 1667.96263 | 0.01002 | 1667.96263 | -0.00866 | 1667.96263 | -0.01362 | 1667.96263 | -0.06037 | 1667.96263 | -0.0069
1668.17863 | 0.02527 | 1668.17863 | 0.00981 | 1668.17863 | -0.00872 | 1668.17863 | -0.01405 | 1668.17863 | -0.06288 | 1668.17863 | -0.00704
1668.39463 | 0.02467 | 1668.39463 | 0.00959 | 1668.39463 | -0.0088 | 1668.39463 | -0.01449 | 1668.39463 | -0.06544 | 1668.39463 | -0.00719
1668.61063 | 0.02406 | 1668.61063 | 0.00936 | 1668.61063 | -0.00888 | 1668.61063 | -0.01496 | 1668.61063 | -0.06804 | 1668.61063 | -0.00736
1668.82663 | 0.02346 | 1668.82663 | 0.00914 | 1668.82663 | -0.00897 | 1668.82663 | -0.01543 | 1668.82663 | -0.07069 | 1668.82663 | -0.00755
1669.04264 | 0.02284 | 1669.04264 | 0.00891 | 1669.04264 | -0.00906 | 1669.04264 | -0.0159 | 1669.04264 | -0.07339 | 1669.04264 | -0.00777
1669.25864 | 0.02221 | 1669.25864 | 0.00869 | 1669.25864 | -0.00914 | 1669.25864 | -0.01636 | 1669.25864 | -0.07613 | 1669.25864 | -0.00801
1669.47464 | 0.02157 | 1669.47464 | 0.00847 | 1669.47464 | -0.00921 | 1669.47464 | -0.01681 | 1669.47464 | -0.07893 | 1669.47464 | -0.00827
1669.69064 | 0.0209 | 1669.69064 | 0.00826 | 1669.69064 | -0.00928 | 1669.69064 | -0.01725 | 1669.69064 | -0.08177 | 1669.69064 | -0.00856
1669.90664 | 0.0202 | 1669.90664 | 0.00805 | 1669.90664 | -0.00933 | 1669.90664 | -0.01767 | 1669.90664 | -0.08466 | 1669.90664 | -0.00888
1670.12264 | 0.01946 | 1670.12264 | 0.00783 | 1670.12264 | -0.00937 | 1670.12264 | -0.0181 | 1670.12264 | -0.0876 | 1670.12264 | -0.00924
1670.33864 | 0.01868 | 1670.33864 | 0.0076 | 1670.33864 | -0.0094 | 1670.33864 | -0.01852 | 1670.33864 | -0.09059 | 1670.33864 | -0.00965
1670.55465 | 0.01786 | 1670.55465 | 0.00736 | 1670.55465 | -0.00944 | 1670.55465 | -0.01896 | 1670.55465 | -0.09362 | 1670.55465 | -0.01011
1670.77065 | 0.01699 | 1670.77065 | 0.0071 | 1670.77065 | -0.00947 | 1670.77065 | -0.01941 | 1670.77065 | -0.0967 | 1670.77065 | -0.01064
1670.98665 | 0.01606 | 1670.98665 | 0.00683 | 1670.98665 | -0.00951 | 1670.98665 | -0.01989 | 1670.98665 | -0.09982 | 1670.98665 | -0.01122
1671.20265 | 0.01506 | 1671.20265 | 0.00653 | 1671.20265 | -0.00956 | 1671.20265 | -0.02039 | 1671.20265 | -0.10298 | 1671.20265 | -0.01188
1671.41865 | 0.01399 | 1671.41865 | 0.00622 | 1671.41865 | -0.00962 | 1671.41865 | -0.02092 | 1671.41865 | -0.10619 | 1671.41865 | -0.0126
1671.63465 | 0.01284 | 1671.63465 | 0.00589 | 1671.63465 | -0.00968 | 1671.63465 | -0.02147 | 1671.63465 | -0.10944 | 1671.63465 | -0.0134
1671.85065 | 0.01159 | 1671.85065 | 0.00554 | 1671.85065 | -0.00975 | 1671.85065 | -0.02205 | 1671.85065 | -0.11273 | 1671.85065 | -0.01426
1672.06666 | 0.01024 | 1672.06666 | 0.00518 | 1672.06666 | -0.00983 | 1672.06666 | -0.02265 | 1672.06666 | -0.11607 | 1672.06666 | -0.01519
1672.28266 | 0.00877 | 1672.28266 | 0.00479 | 1672.28266 | -0.00991 | 1672.28266 | -0.02328 | 1672.28266 | -0.11944 | 1672.28266 | -0.0162
1672.49866 | 0.00717 | 1672.49866 | 0.00439 | 1672.49866 | -0.00999 | 1672.49866 | -0.02393 | 1672.49866 | -0.12285 | 1672.49866 | -0.01729
1672.71466 | 0.00544 | 1672.71466 | 0.00397 | 1672.71466 | -0.01007 | 1672.71466 | -0.0246 | 1672.71466 | -0.1263 | 1672.71466 | -0.01847
1672.93066 | 0.00356 | 1672.93066 | 0.00352 | 1672.93066 | -0.01016 | 1672.93066 | -0.02528 | 1672.93066 | -0.12978 | 1672.93066 | -0.01976
1673.14666 | 0.00153 | 1673.14666 | 0.00305 | 1673.14666 | -0.01026 | 1673.14666 | -0.02598 | 1673.14666 | -0.1333 | 1673.14666 | -0.02117
1673.36266 | -0.000675702 | 1673.36266 | 0.00254 | 1673.36266 | -0.01037 | 1673.36266 | -0.0267 | 1673.36266 | -0.13685 | 1673.36266 | -0.02271
1673.57867 | -0.00306 | 1673.57867 | 0.00202 | 1673.57867 | -0.01049 | 1673.57867 | -0.02744 | 1673.57867 | -0.14043 | 1673.57867 | -0.02439
1673.79467 | -0.00563 | 1673.79467 | 0.00146 | 1673.79467 | -0.01062 | 1673.79467 | -0.0282 | 1673.79467 | -0.14405 | 1673.79467 | -0.02622
1674.01067 | -0.00842 | 1674.01067 | 0.000892497 | 1674.01067 | -0.01077 | 1674.01067 | -0.02899 | 1674.01067 | -0.14771 | 1674.01067 | -0.0282
1674.22667 | -0.01143 | 1674.22667 | 0.000301801 | 1674.22667 | -0.01093 | 1674.22667 | -0.0298 | 1674.22667 | -0.1514 | 1674.22667 | -0.03036
1674.44267 | -0.01468 | 1674.44267 | -0.000302164 | 1674.44267 | -0.0111 | 1674.44267 | -0.03064 | 1674.44267 | -0.15513 | 1674.44267 | -0.03268
1674.65867 | -0.0182 | 1674.65867 | -0.000919822 | 1674.65867 | -0.01129 | 1674.65867 | -0.03151 | 1674.65867 | -0.15889 | 1674.65867 | -0.03519
1674.87467 | -0.02202 | 1674.87467 | -0.00155 | 1674.87467 | -0.01149 | 1674.87467 | -0.03241 | 1674.87467 | -0.16268 | 1674.87467 | -0.03789
1675.09067 | -0.02614 | 1675.09067 | -0.0022 | 1675.09067 | -0.01169 | 1675.09067 | -0.03334 | 1675.09067 | -0.16649 | 1675.09067 | -0.0408
1675.30668 | -0.03061 | 1675.30668 | -0.00287 | 1675.30668 | -0.0119 | 1675.30668 | -0.0343 | 1675.30668 | -0.17031 | 1675.30668 | -0.04393
1675.52268 | -0.03546 | 1675.52268 | -0.00356 | 1675.52268 | -0.01211 | 1675.52268 | -0.03527 | 1675.52268 | -0.17414 | 1675.52268 | -0.0473
1675.73868 | -0.0407 | 1675.73868 | -0.00428 | 1675.73868 | -0.01232 | 1675.73868 | -0.03626 | 1675.73868 | -0.17798 | 1675.73868 | -0.05094
1675.95468 | -0.04639 | 1675.95468 | -0.00504 | 1675.95468 | -0.01254 | 1675.95468 | -0.03725 | 1675.95468 | -0.18182 | 1675.95468 | -0.05485
1676.17068 | -0.05254 | 1676.17068 | -0.00583 | 1676.17068 | -0.01277 | 1676.17068 | -0.03825 | 1676.17068 | -0.18566 | 1676.17068 | -0.05907
1676.38668 | -0.05921 | 1676.38668 | -0.00666 | 1676.38668 | -0.01301 | 1676.38668 | -0.03924 | 1676.38668 | -0.18949 | 1676.38668 | -0.06362
1676.60268 | -0.06643 | 1676.60268 | -0.00753 | 1676.60268 | -0.01326 | 1676.60268 | -0.04022 | 1676.60268 | -0.19332 | 1676.60268 | -0.06852
1676.81869 | -0.07424 | 1676.81869 | -0.00843 | 1676.81869 | -0.01354 | 1676.81869 | -0.04121 | 1676.81869 | -0.19714 | 1676.81869 | -0.07379
1677.03469 | -0.08269 | 1677.03469 | -0.00937 | 1677.03469 | -0.01384 | 1677.03469 | -0.0422 | 1677.03469 | -0.20095 | 1677.03469 | -0.07944
1677.25069 | -0.09181 | 1677.25069 | -0.01034 | 1677.25069 | -0.01418 | 1677.25069 | -0.0432 | 1677.25069 | -0.20475 | 1677.25069 | -0.08549
1677.46669 | -0.10167 | 1677.46669 | -0.01135 | 1677.46669 | -0.01455 | 1677.46669 | -0.04421 | 1677.46669 | -0.20854 | 1677.46669 | -0.09196
1677.68269 | -0.1123 | 1677.68269 | -0.0124 | 1677.68269 | -0.01495 | 1677.68269 | -0.04524 | 1677.68269 | -0.21231 | 1677.68269 | -0.09886
1677.89869 | -0.12376 | 1677.89869 | -0.01348 | 1677.89869 | -0.01538 | 1677.89869 | -0.04629 | 1677.89869 | -0.21608 | 1677.89869 | -0.1062
1678.11469 | -0.13609 | 1678.11469 | -0.0146 | 1678.11469 | -0.01585 | 1678.11469 | -0.04737 | 1678.11469 | -0.21983 | 1678.11469 | -0.114
1678.3307 | -0.14935 | 1678.3307 | -0.01576 | 1678.3307 | -0.01634 | 1678.3307 | -0.04848 | 1678.3307 | -0.22357 | 1678.3307 | -0.12227
1678.5467 | -0.16359 | 1678.5467 | -0.01695 | 1678.5467 | -0.01687 | 1678.5467 | -0.04961 | 1678.5467 | -0.22731 | 1678.5467 | -0.13102
1678.7627 | -0.17889 | 1678.7627 | -0.01817 | 1678.7627 | -0.01742 | 1678.7627 | -0.05077 | 1678.7627 | -0.23105 | 1678.7627 | -0.14029
1678.9787 | -0.19528 | 1678.9787 | -0.01943 | 1678.9787 | -0.01801 | 1678.9787 | -0.05195 | 1678.9787 | -0.23478 | 1678.9787 | -0.1501
1679.1947 | -0.21284 | 1679.1947 | -0.02071 | 1679.1947 | -0.01863 | 1679.1947 | -0.05315 | 1679.1947 | -0.23852 | 1679.1947 | -0.16047
1679.4107 | -0.23163 | 1679.4107 | -0.02202 | 1679.4107 | -0.01928 | 1679.4107 | -0.05437 | 1679.4107 | -0.24226 | 1679.4107 | -0.17143
1679.6267 | -0.25171 | 1679.6267 | -0.02337 | 1679.6267 | -0.01997 | 1679.6267 | -0.05561 | 1679.6267 | -0.246 | 1679.6267 | -0.18302
1679.84271 | -0.27315 | 1679.84271 | -0.02475 | 1679.84271 | -0.02069 | 1679.84271 | -0.05687 | 1679.84271 | -0.24973 | 1679.84271 | -0.19526
1680.05871 | -0.296 | 1680.05871 | -0.02616 | 1680.05871 | -0.02144 | 1680.05871 | -0.05814 | 1680.05871 | -0.25345 | 1680.05871 | -0.20817
1680.27471 | -0.32034 | 1680.27471 | -0.02762 | 1680.27471 | -0.02224 | 1680.27471 | -0.05943 | 1680.27471 | -0.25715 | 1680.27471 | -0.22178
1680.49071 | -0.34623 | 1680.49071 | -0.0291 | 1680.49071 | -0.02307 | 1680.49071 | -0.06073 | 1680.49071 | -0.26082 | 1680.49071 | -0.2361
1680.70671 | -0.37374 | 1680.70671 | -0.03063 | 1680.70671 | -0.02395 | 1680.70671 | -0.06205 | 1680.70671 | -0.26446 | 1680.70671 | -0.25115
1680.92271 | -0.40294 | 1680.92271 | -0.0322 | 1680.92271 | -0.02487 | 1680.92271 | -0.06337 | 1680.92271 | -0.26807 | 1680.92271 | -0.26695
1681.13871 | -0.4339 | 1681.13871 | -0.03381 | 1681.13871 | -0.02584 | 1681.13871 | -0.06471 | 1681.13871 | -0.27163 | 1681.13871 | -0.28351
1681.35471 | -0.46669 | 1681.35471 | -0.03546 | 1681.35471 | -0.02686 | 1681.35471 | -0.06606 | 1681.35471 | -0.27515 | 1681.35471 | -0.30085
1681.57072 | -0.50138 | 1681.57072 | -0.03715 | 1681.57072 | -0.02793 | 1681.57072 | -0.06741 | 1681.57072 | -0.27864 | 1681.57072 | -0.31898
1681.78672 | -0.53805 | 1681.78672 | -0.03887 | 1681.78672 | -0.02906 | 1681.78672 | -0.06878 | 1681.78672 | -0.28208 | 1681.78672 | -0.33791
1682.00272 | -0.57678 | 1682.00272 | -0.04063 | 1682.00272 | -0.03023 | 1682.00272 | -0.07015 | 1682.00272 | -0.28549 | 1682.00272 | -0.35765
1682.21872 | -0.61763 | 1682.21872 | -0.04243 | 1682.21872 | -0.03145 | 1682.21872 | -0.07153 | 1682.21872 | -0.28887 | 1682.21872 | -0.37821
1682.43472 | -0.6607 | 1682.43472 | -0.04427 | 1682.43472 | -0.03271 | 1682.43472 | -0.07293 | 1682.43472 | -0.29222 | 1682.43472 | -0.3996
1682.65072 | -0.70605 | 1682.65072 | -0.04615 | 1682.65072 | -0.03401 | 1682.65072 | -0.07434 | 1682.65072 | -0.29554 | 1682.65072 | -0.42182
1682.86672 | -0.75375 | 1682.86672 | -0.04806 | 1682.86672 | -0.03534 | 1682.86672 | -0.07577 | 1682.86672 | -0.29884 | 1682.86672 | -0.44488
1683.08273 | -0.80388 | 1683.08273 | -0.05 | 1683.08273 | -0.0367 | 1683.08273 | -0.07721 | 1683.08273 | -0.3021 | 1683.08273 | -0.46879
1683.29873 | -0.85648 | 1683.29873 | -0.05197 | 1683.29873 | -0.0381 | 1683.29873 | -0.07866 | 1683.29873 | -0.30532 | 1683.29873 | -0.49355
1683.51473 | -0.91161 | 1683.51473 | -0.05397 | 1683.51473 | -0.03955 | 1683.51473 | -0.08012 | 1683.51473 | -0.30851 | 1683.51473 | -0.51916
1683.73073 | -0.96932 | 1683.73073 | -0.05599 | 1683.73073 | -0.04104 | 1683.73073 | -0.08159 | 1683.73073 | -0.31165 | 1683.73073 | -0.54562
1683.94673 | -1.02965 | 1683.94673 | -0.05805 | 1683.94673 | -0.04259 | 1683.94673 | -0.08307 | 1683.94673 | -0.31475 | 1683.94673 | -0.57292
1684.16273 | -1.09263 | 1684.16273 | -0.06014 | 1684.16273 | -0.04419 | 1684.16273 | -0.08454 | 1684.16273 | -0.31781 | 1684.16273 | -0.60106
1684.37873 | -1.15832 | 1684.37873 | -0.06226 | 1684.37873 | -0.04585 | 1684.37873 | -0.08602 | 1684.37873 | -0.32082 | 1684.37873 | -0.63003
1684.59474 | -1.22673 | 1684.59474 | -0.06442 | 1684.59474 | -0.04756 | 1684.59474 | -0.08749 | 1684.59474 | -0.32379 | 1684.59474 | -0.6598
1684.81074 | -1.2979 | 1684.81074 | -0.06661 | 1684.81074 | -0.04933 | 1684.81074 | -0.08896 | 1684.81074 | -0.32672 | 1684.81074 | -0.69038
1685.02674 | -1.37184 | 1685.02674 | -0.06884 | 1685.02674 | -0.05115 | 1685.02674 | -0.09043 | 1685.02674 | -0.32961 | 1685.02674 | -0.72174
1685.24274 | -1.44859 | 1685.24274 | -0.0711 | 1685.24274 | -0.05301 | 1685.24274 | -0.09189 | 1685.24274 | -0.33246 | 1685.24274 | -0.75387
1685.45874 | -1.52814 | 1685.45874 | -0.07339 | 1685.45874 | -0.05491 | 1685.45874 | -0.09335 | 1685.45874 | -0.33528 | 1685.45874 | -0.78675
1685.67474 | -1.61051 | 1685.67474 | -0.07571 | 1685.67474 | -0.05687 | 1685.67474 | -0.0948 | 1685.67474 | -0.33805 | 1685.67474 | -0.82036
1685.89074 | -1.69568 | 1685.89074 | -0.07805 | 1685.89074 | -0.05887 | 1685.89074 | -0.09626 | 1685.89074 | -0.34078 | 1685.89074 | -0.85466
1686.10675 | -1.78366 | 1686.10675 | -0.08041 | 1686.10675 | -0.06092 | 1686.10675 | -0.09771 | 1686.10675 | -0.34346 | 1686.10675 | -0.88963
1686.32275 | -1.87441 | 1686.32275 | -0.08279 | 1686.32275 | -0.06302 | 1686.32275 | -0.09916 | 1686.32275 | -0.3461 | 1686.32275 | -0.92524
1686.53875 | -1.96791 | 1686.53875 | -0.08517 | 1686.53875 | -0.06517 | 1686.53875 | -0.10061 | 1686.53875 | -0.34869 | 1686.53875 | -0.96145
1686.75475 | -2.06412 | 1686.75475 | -0.08757 | 1686.75475 | -0.06737 | 1686.75475 | -0.10206 | 1686.75475 | -0.35122 | 1686.75475 | -0.99821
1686.97075 | -2.16299 | 1686.97075 | -0.08997 | 1686.97075 | -0.0696 | 1686.97075 | -0.10351 | 1686.97075 | -0.35369 | 1686.97075 | -1.0355
1687.18675 | -2.26447 | 1687.18675 | -0.09237 | 1687.18675 | -0.07188 | 1687.18675 | -0.10495 | 1687.18675 | -0.35611 | 1687.18675 | -1.07325
1687.40275 | -2.36848 | 1687.40275 | -0.09476 | 1687.40275 | -0.07418 | 1687.40275 | -0.10639 | 1687.40275 | -0.35846 | 1687.40275 | -1.11143
1687.61875 | -2.47495 | 1687.61875 | -0.09714 | 1687.61875 | -0.07651 | 1687.61875 | -0.10782 | 1687.61875 | -0.36075 | 1687.61875 | -1.14998
1687.83476 | -2.58379 | 1687.83476 | -0.09951 | 1687.83476 | -0.07886 | 1687.83476 | -0.10923 | 1687.83476 | -0.36298 | 1687.83476 | -1.18885
1688.05076 | -2.6949 | 1688.05076 | -0.10186 | 1688.05076 | -0.08122 | 1688.05076 | -0.11063 | 1688.05076 | -0.36514 | 1688.05076 | -1.22798
1688.26676 | -2.80817 | 1688.26676 | -0.10419 | 1688.26676 | -0.08359 | 1688.26676 | -0.11201 | 1688.26676 | -0.36723 | 1688.26676 | -1.2673
1688.48276 | -2.92348 | 1688.48276 | -0.1065 | 1688.48276 | -0.08598 | 1688.48276 | -0.11337 | 1688.48276 | -0.36925 | 1688.48276 | -1.30676
1688.69876 | -3.0407 | 1688.69876 | -0.1088 | 1688.69876 | -0.08839 | 1688.69876 | -0.11471 | 1688.69876 | -0.37121 | 1688.69876 | -1.34628
1688.91476 | -3.15972 | 1688.91476 | -0.11108 | 1688.91476 | -0.0908 | 1688.91476 | -0.11604 | 1688.91476 | -0.37311 | 1688.91476 | -1.38579
1689.13076 | -3.28037 | 1689.13076 | -0.11334 | 1689.13076 | -0.09322 | 1689.13076 | -0.11733 | 1689.13076 | -0.37494 | 1689.13076 | -1.42524
1689.34677 | -3.40253 | 1689.34677 | -0.11558 | 1689.34677 | -0.09564 | 1689.34677 | -0.11861 | 1689.34677 | -0.3767 | 1689.34677 | -1.46456
1689.56277 | -3.52605 | 1689.56277 | -0.1178 | 1689.56277 | -0.09807 | 1689.56277 | -0.11986 | 1689.56277 | -0.3784 | 1689.56277 | -1.50369
1689.77877 | -3.65077 | 1689.77877 | -0.12001 | 1689.77877 | -0.1005 | 1689.77877 | -0.12108 | 1689.77877 | -0.38003 | 1689.77877 | -1.54257
1689.99477 | -3.77655 | 1689.99477 | -0.12218 | 1689.99477 | -0.10292 | 1689.99477 | -0.12228 | 1689.99477 | -0.3816 | 1689.99477 | -1.58114
1690.21077 | -3.90321 | 1690.21077 | -0.12433 | 1690.21077 | -0.10534 | 1690.21077 | -0.12345 | 1690.21077 | -0.38309 | 1690.21077 | -1.61934
1690.42677 | -4.03058 | 1690.42677 | -0.12644 | 1690.42677 | -0.10775 | 1690.42677 | -0.12458 | 1690.42677 | -0.38452 | 1690.42677 | -1.65712
1690.64277 | -4.15848 | 1690.64277 | -0.1285 | 1690.64277 | -0.11014 | 1690.64277 | -0.12569 | 1690.64277 | -0.38587 | 1690.64277 | -1.69441
1690.85878 | -4.2867 | 1690.85878 | -0.13052 | 1690.85878 | -0.11251 | 1690.85878 | -0.12676 | 1690.85878 | -0.38714 | 1690.85878 | -1.73116
1691.07478 | -4.41504 | 1691.07478 | -0.13249 | 1691.07478 | -0.11487 | 1691.07478 | -0.12779 | 1691.07478 | -0.38834 | 1691.07478 | -1.76729
1691.29078 | -4.54329 | 1691.29078 | -0.1344 | 1691.29078 | -0.1172 | 1691.29078 | -0.12878 | 1691.29078 | -0.38946 | 1691.29078 | -1.80274
1691.50678 | -4.67121 | 1691.50678 | -0.13625 | 1691.50678 | -0.11951 | 1691.50678 | -0.12974 | 1691.50678 | -0.3905 | 1691.50678 | -1.83745
1691.72278 | -4.79858 | 1691.72278 | -0.13804 | 1691.72278 | -0.12179 | 1691.72278 | -0.13065 | 1691.72278 | -0.39147 | 1691.72278 | -1.87134
1691.93878 | -4.92517 | 1691.93878 | -0.13977 | 1691.93878 | -0.12403 | 1691.93878 | -0.13153 | 1691.93878 | -0.39235 | 1691.93878 | -1.90436
1692.15478 | -5.05077 | 1692.15478 | -0.14144 | 1692.15478 | -0.12625 | 1692.15478 | -0.13237 | 1692.15478 | -0.39316 | 1692.15478 | -1.93643
1692.37078 | -5.17514 | 1692.37078 | -0.14305 | 1692.37078 | -0.12842 | 1692.37078 | -0.13317 | 1692.37078 | -0.39389 | 1692.37078 | -1.96749
1692.58679 | -5.29807 | 1692.58679 | -0.14461 | 1692.58679 | -0.13055 | 1692.58679 | -0.13394 | 1692.58679 | -0.39453 | 1692.58679 | -1.99749
1692.80279 | -5.41933 | 1692.80279 | -0.14612 | 1692.80279 | -0.13264 | 1692.80279 | -0.13467 | 1692.80279 | -0.3951 | 1692.80279 | -2.02638
1693.01879 | -5.53871 | 1693.01879 | -0.14757 | 1693.01879 | -0.13467 | 1693.01879 | -0.13536 | 1693.01879 | -0.39558 | 1693.01879 | -2.0541
1693.23479 | -5.65599 | 1693.23479 | -0.14895 | 1693.23479 | -0.13665 | 1693.23479 | -0.13602 | 1693.23479 | -0.39598 | 1693.23479 | -2.0806
1693.45079 | -5.77094 | 1693.45079 | -0.15028 | 1693.45079 | -0.13857 | 1693.45079 | -0.13663 | 1693.45079 | -0.39629 | 1693.45079 | -2.10585
1693.66679 | -5.88335 | 1693.66679 | -0.15153 | 1693.66679 | -0.14043 | 1693.66679 | -0.1372 | 1693.66679 | -0.39652 | 1693.66679 | -2.12981
1693.88279 | -5.99299 | 1693.88279 | -0.15272 | 1693.88279 | -0.14224 | 1693.88279 | -0.13772 | 1693.88279 | -0.39667 | 1693.88279 | -2.15244
1694.0988 | -6.09966 | 1694.0988 | -0.15383 | 1694.0988 | -0.14399 | 1694.0988 | -0.13819 | 1694.0988 | -0.39673 | 1694.0988 | -2.17371
1694.3148 | -6.20315 | 1694.3148 | -0.15485 | 1694.3148 | -0.14568 | 1694.3148 | -0.13861 | 1694.3148 | -0.3967 | 1694.3148 | -2.1936
1694.5308 | -6.30328 | 1694.5308 | -0.1558 | 1694.5308 | -0.1473 | 1694.5308 | -0.13898 | 1694.5308 | -0.39659 | 1694.5308 | -2.21207
1694.7468 | -6.39986 | 1694.7468 | -0.15666 | 1694.7468 | -0.14885 | 1694.7468 | -0.13931 | 1694.7468 | -0.3964 | 1694.7468 | -2.22909
1694.9628 | -6.49273 | 1694.9628 | -0.15743 | 1694.9628 | -0.15033 | 1694.9628 | -0.13959 | 1694.9628 | -0.39612 | 1694.9628 | -2.24464
1695.1788 | -6.58173 | 1695.1788 | -0.15813 | 1695.1788 | -0.15174 | 1695.1788 | -0.13982 | 1695.1788 | -0.39575 | 1695.1788 | -2.25871
1695.3948 | -6.6667 | 1695.3948 | -0.15874 | 1695.3948 | -0.15308 | 1695.3948 | -0.14001 | 1695.3948 | -0.3953 | 1695.3948 | -2.27128
1695.61081 | -6.74752 | 1695.61081 | -0.15927 | 1695.61081 | -0.15434 | 1695.61081 | -0.14015 | 1695.61081 | -0.39476 | 1695.61081 | -2.28234
1695.82681 | -6.82403 | 1695.82681 | -0.15971 | 1695.82681 | -0.15552 | 1695.82681 | -0.14025 | 1695.82681 | -0.39413 | 1695.82681 | -2.29189
1696.04281 | -6.89612 | 1696.04281 | -0.16008 | 1696.04281 | -0.15663 | 1696.04281 | -0.1403 | 1696.04281 | -0.39341 | 1696.04281 | -2.29992
1696.25881 | -6.96365 | 1696.25881 | -0.16037 | 1696.25881 | -0.15765 | 1696.25881 | -0.1403 | 1696.25881 | -0.39259 | 1696.25881 | -2.30645
1696.47481 | -7.02651 | 1696.47481 | -0.16057 | 1696.47481 | -0.15859 | 1696.47481 | -0.14026 | 1696.47481 | -0.39169 | 1696.47481 | -2.31147
1696.69081 | -7.0846 | 1696.69081 | -0.1607 | 1696.69081 | -0.15944 | 1696.69081 | -0.14018 | 1696.69081 | -0.3907 | 1696.69081 | -2.315
1696.90681 | -7.13784 | 1696.90681 | -0.16074 | 1696.90681 | -0.1602 | 1696.90681 | -0.14005 | 1696.90681 | -0.38962 | 1696.90681 | -2.31705
1697.12282 | -7.18616 | 1697.12282 | -0.16071 | 1697.12282 | -0.16088 | 1697.12282 | -0.13989 | 1697.12282 | -0.38846 | 1697.12282 | -2.31763
1697.33882 | -7.22949 | 1697.33882 | -0.1606 | 1697.33882 | -0.16147 | 1697.33882 | -0.1397 | 1697.33882 | -0.38722 | 1697.33882 | -2.31675
1697.55482 | -7.26781 | 1697.55482 | -0.16041 | 1697.55482 | -0.16198 | 1697.55482 | -0.13947 | 1697.55482 | -0.3859 | 1697.55482 | -2.31444
1697.77082 | -7.30108 | 1697.77082 | -0.16014 | 1697.77082 | -0.1624 | 1697.77082 | -0.1392 | 1697.77082 | -0.38449 | 1697.77082 | -2.31071
1697.98682 | -7.3293 | 1697.98682 | -0.15981 | 1697.98682 | -0.16276 | 1697.98682 | -0.1389 | 1697.98682 | -0.38301 | 1697.98682 | -2.30559
1698.20282 | -7.35244 | 1698.20282 | -0.1594 | 1698.20282 | -0.16304 | 1698.20282 | -0.13856 | 1698.20282 | -0.38145 | 1698.20282 | -2.29912
1698.41882 | -7.37053 | 1698.41882 | -0.15892 | 1698.41882 | -0.16325 | 1698.41882 | -0.13817 | 1698.41882 | -0.37981 | 1698.41882 | -2.29133
1698.63482 | -7.38356 | 1698.63482 | -0.15837 | 1698.63482 | -0.16339 | 1698.63482 | -0.13775 | 1698.63482 | -0.37808 | 1698.63482 | -2.28226
1698.85083 | -7.39157 | 1698.85083 | -0.15776 | 1698.85083 | -0.16345 | 1698.85083 | -0.13728 | 1698.85083 | -0.37627 | 1698.85083 | -2.27194
1699.06683 | -7.39458 | 1699.06683 | -0.15708 | 1699.06683 | -0.16345 | 1699.06683 | -0.13678 | 1699.06683 | -0.37438 | 1699.06683 | -2.26042
1699.28283 | -7.39265 | 1699.28283 | -0.15635 | 1699.28283 | -0.16338 | 1699.28283 | -0.13624 | 1699.28283 | -0.37241 | 1699.28283 | -2.24774
1699.49883 | -7.38582 | 1699.49883 | -0.15555 | 1699.49883 | -0.16323 | 1699.49883 | -0.13566 | 1699.49883 | -0.37035 | 1699.49883 | -2.23394
1699.71483 | -7.37419 | 1699.71483 | -0.1547 | 1699.71483 | -0.16301 | 1699.71483 | -0.13505 | 1699.71483 | -0.36822 | 1699.71483 | -2.21906
1699.93083 | -7.35781 | 1699.93083 | -0.1538 | 1699.93083 | -0.16272 | 1699.93083 | -0.13441 | 1699.93083 | -0.36601 | 1699.93083 | -2.20313
1700.14683 | -7.33679 | 1700.14683 | -0.15285 | 1700.14683 | -0.16237 | 1700.14683 | -0.13375 | 1700.14683 | -0.36372 | 1700.14683 | -2.1862
1700.36284 | -7.31123 | 1700.36284 | -0.15184 | 1700.36284 | -0.16195 | 1700.36284 | -0.13306 | 1700.36284 | -0.36137 | 1700.36284 | -2.1683
1700.57884 | -7.28123 | 1700.57884 | -0.1508 | 1700.57884 | -0.16147 | 1700.57884 | -0.13234 | 1700.57884 | -0.35895 | 1700.57884 | -2.14949
1700.79484 | -7.2469 | 1700.79484 | -0.1497 | 1700.79484 | -0.16093 | 1700.79484 | -0.13161 | 1700.79484 | -0.35646 | 1700.79484 | -2.12982
1701.01084 | -7.20837 | 1701.01084 | -0.14856 | 1701.01084 | -0.16034 | 1701.01084 | -0.13086 | 1701.01084 | -0.35391 | 1701.01084 | -2.10934
1701.22684 | -7.16576 | 1701.22684 | -0.14738 | 1701.22684 | -0.15969 | 1701.22684 | -0.13009 | 1701.22684 | -0.3513 | 1701.22684 | -2.08812
1701.44284 | -7.1192 | 1701.44284 | -0.14616 | 1701.44284 | -0.159 | 1701.44284 | -0.1293 | 1701.44284 | -0.34864 | 1701.44284 | -2.06619
1701.65884 | -7.06884 | 1701.65884 | -0.14491 | 1701.65884 | -0.15825 | 1701.65884 | -0.1285 | 1701.65884 | -0.34591 | 1701.65884 | -2.04362
1701.87485 | -7.01482 | 1701.87485 | -0.14362 | 1701.87485 | -0.15744 | 1701.87485 | -0.12769 | 1701.87485 | -0.34313 | 1701.87485 | -2.02045
1702.09085 | -6.95731 | 1702.09085 | -0.1423 | 1702.09085 | -0.15659 | 1702.09085 | -0.12686 | 1702.09085 | -0.34029 | 1702.09085 | -1.99674
1702.30685 | -6.89648 | 1702.30685 | -0.14096 | 1702.30685 | -0.15569 | 1702.30685 | -0.12603 | 1702.30685 | -0.3374 | 1702.30685 | -1.97253
1702.52285 | -6.83249 | 1702.52285 | -0.13959 | 1702.52285 | -0.15473 | 1702.52285 | -0.12518 | 1702.52285 | -0.33445 | 1702.52285 | -1.94787
1702.73885 | -6.7655 | 1702.73885 | -0.13821 | 1702.73885 | -0.15373 | 1702.73885 | -0.12431 | 1702.73885 | -0.33146 | 1702.73885 | -1.9228
1702.95485 | -6.69569 | 1702.95485 | -0.1368 | 1702.95485 | -0.15269 | 1702.95485 | -0.12343 | 1702.95485 | -0.32842 | 1702.95485 | -1.89737
1703.17085 | -6.62321 | 1703.17085 | -0.13538 | 1703.17085 | -0.15162 | 1703.17085 | -0.12254 | 1703.17085 | -0.32533 | 1703.17085 | -1.87163
1703.38686 | -6.54822 | 1703.38686 | -0.13394 | 1703.38686 | -0.15051 | 1703.38686 | -0.12163 | 1703.38686 | -0.32221 | 1703.38686 | -1.84564
1703.60286 | -6.47085 | 1703.60286 | -0.13248 | 1703.60286 | -0.14938 | 1703.60286 | -0.12071 | 1703.60286 | -0.31906 | 1703.60286 | -1.81945
1703.81886 | -6.39126 | 1703.81886 | -0.13102 | 1703.81886 | -0.14823 | 1703.81886 | -0.11978 | 1703.81886 | -0.31587 | 1703.81886 | -1.7931
1704.03486 | -6.30959 | 1704.03486 | -0.12954 | 1704.03486 | -0.14707 | 1704.03486 | -0.11883 | 1704.03486 | -0.31266 | 1704.03486 | -1.76664
1704.25086 | -6.22599 | 1704.25086 | -0.12805 | 1704.25086 | -0.1459 | 1704.25086 | -0.11789 | 1704.25086 | -0.30942 | 1704.25086 | -1.74011
1704.46686 | -6.14061 | 1704.46686 | -0.12656 | 1704.46686 | -0.14471 | 1704.46686 | -0.11693 | 1704.46686 | -0.30617 | 1704.46686 | -1.71355
1704.68286 | -6.05361 | 1704.68286 | -0.12506 | 1704.68286 | -0.14352 | 1704.68286 | -0.11598 | 1704.68286 | -0.3029 | 1704.68286 | -1.68698
1704.89886 | -5.96516 | 1704.89886 | -0.12356 | 1704.89886 | -0.14231 | 1704.89886 | -0.11503 | 1704.89886 | -0.29961 | 1704.89886 | -1.66044
1705.11487 | -5.87542 | 1705.11487 | -0.12206 | 1705.11487 | -0.14108 | 1705.11487 | -0.11409 | 1705.11487 | -0.29631 | 1705.11487 | -1.63397
1705.33087 | -5.78453 | 1705.33087 | -0.12057 | 1705.33087 | -0.13985 | 1705.33087 | -0.11317 | 1705.33087 | -0.29299 | 1705.33087 | -1.60758
1705.54687 | -5.69266 | 1705.54687 | -0.11908 | 1705.54687 | -0.1386 | 1705.54687 | -0.11225 | 1705.54687 | -0.28966 | 1705.54687 | -1.58131
1705.76287 | -5.59993 | 1705.76287 | -0.11761 | 1705.76287 | -0.13734 | 1705.76287 | -0.11136 | 1705.76287 | -0.28632 | 1705.76287 | -1.55518
1705.97887 | -5.50648 | 1705.97887 | -0.11615 | 1705.97887 | -0.13608 | 1705.97887 | -0.11048 | 1705.97887 | -0.28296 | 1705.97887 | -1.52921
1706.19487 | -5.41244 | 1706.19487 | -0.1147 | 1706.19487 | -0.13483 | 1706.19487 | -0.10961 | 1706.19487 | -0.2796 | 1706.19487 | -1.50344
1706.41087 | -5.31792 | 1706.41087 | -0.11327 | 1706.41087 | -0.13358 | 1706.41087 | -0.10877 | 1706.41087 | -0.27622 | 1706.41087 | -1.47789
1706.62688 | -5.22304 | 1706.62688 | -0.11186 | 1706.62688 | -0.13234 | 1706.62688 | -0.10794 | 1706.62688 | -0.27284 | 1706.62688 | -1.45258
1706.84288 | -5.1279 | 1706.84288 | -0.11045 | 1706.84288 | -0.13111 | 1706.84288 | -0.10713 | 1706.84288 | -0.26946 | 1706.84288 | -1.42755
1707.05888 | -5.03263 | 1707.05888 | -0.10907 | 1707.05888 | -0.12989 | 1707.05888 | -0.10633 | 1707.05888 | -0.26608 | 1707.05888 | -1.40282
1707.27488 | -4.93733 | 1707.27488 | -0.10769 | 1707.27488 | -0.12869 | 1707.27488 | -0.10554 | 1707.27488 | -0.26271 | 1707.27488 | -1.37843
1707.49088 | -4.8421 | 1707.49088 | -0.10634 | 1707.49088 | -0.12749 | 1707.49088 | -0.10475 | 1707.49088 | -0.25934 | 1707.49088 | -1.35438
1707.70688 | -4.74705 | 1707.70688 | -0.105 | 1707.70688 | -0.12631 | 1707.70688 | -0.10397 | 1707.70688 | -0.256 | 1707.70688 | -1.33069
1707.92288 | -4.65227 | 1707.92288 | -0.10368 | 1707.92288 | -0.12515 | 1707.92288 | -0.10318 | 1707.92288 | -0.25266 | 1707.92288 | -1.30737
1708.13889 | -4.55785 | 1708.13889 | -0.10239 | 1708.13889 | -0.12399 | 1708.13889 | -0.10239 | 1708.13889 | -0.24935 | 1708.13889 | -1.28443
1708.35489 | -4.46385 | 1708.35489 | -0.10112 | 1708.35489 | -0.12286 | 1708.35489 | -0.1016 | 1708.35489 | -0.24605 | 1708.35489 | -1.26187
1708.57089 | -4.37037 | 1708.57089 | -0.09988 | 1708.57089 | -0.12173 | 1708.57089 | -0.10081 | 1708.57089 | -0.24277 | 1708.57089 | -1.23971
1708.78689 | -4.27745 | 1708.78689 | -0.09867 | 1708.78689 | -0.12063 | 1708.78689 | -0.10001 | 1708.78689 | -0.23951 | 1708.78689 | -1.21795
1709.00289 | -4.18518 | 1709.00289 | -0.09749 | 1709.00289 | -0.11954 | 1709.00289 | -0.09922 | 1709.00289 | -0.23628 | 1709.00289 | -1.1966
1709.21889 | -4.09362 | 1709.21889 | -0.09634 | 1709.21889 | -0.11848 | 1709.21889 | -0.09844 | 1709.21889 | -0.23307 | 1709.21889 | -1.1757
1709.43489 | -4.00283 | 1709.43489 | -0.09522 | 1709.43489 | -0.11743 | 1709.43489 | -0.09768 | 1709.43489 | -0.2299 | 1709.43489 | -1.15524
1709.6509 | -3.91288 | 1709.6509 | -0.09414 | 1709.6509 | -0.11641 | 1709.6509 | -0.09695 | 1709.6509 | -0.22675 | 1709.6509 | -1.13523
1709.8669 | -3.82381 | 1709.8669 | -0.09308 | 1709.8669 | -0.11542 | 1709.8669 | -0.09623 | 1709.8669 | -0.22363 | 1709.8669 | -1.11569
1710.0829 | -3.73566 | 1710.0829 | -0.09204 | 1710.0829 | -0.11447 | 1710.0829 | -0.09556 | 1710.0829 | -0.22055 | 1710.0829 | -1.09661
1710.2989 | -3.64848 | 1710.2989 | -0.09104 | 1710.2989 | -0.11355 | 1710.2989 | -0.09491 | 1710.2989 | -0.2175 | 1710.2989 | -1.07797
1710.5149 | -3.56228 | 1710.5149 | -0.09005 | 1710.5149 | -0.11267 | 1710.5149 | -0.09429 | 1710.5149 | -0.21448 | 1710.5149 | -1.0598
1710.7309 | -3.47708 | 1710.7309 | -0.0891 | 1710.7309 | -0.11183 | 1710.7309 | -0.0937 | 1710.7309 | -0.21149 | 1710.7309 | -1.04207
1710.9469 | -3.39287 | 1710.9469 | -0.08816 | 1710.9469 | -0.11102 | 1710.9469 | -0.09314 | 1710.9469 | -0.20853 | 1710.9469 | -1.02478
1711.1629 | -3.30968 | 1711.1629 | -0.08725 | 1711.1629 | -0.11025 | 1711.1629 | -0.09259 | 1711.1629 | -0.2056 | 1711.1629 | -1.00794
1711.37891 | -3.22751 | 1711.37891 | -0.08636 | 1711.37891 | -0.10951 | 1711.37891 | -0.09205 | 1711.37891 | -0.2027 | 1711.37891 | -0.99155
1711.59491 | -3.14637 | 1711.59491 | -0.0855 | 1711.59491 | -0.1088 | 1711.59491 | -0.09153 | 1711.59491 | -0.19982 | 1711.59491 | -0.97563
1711.81091 | -3.06629 | 1711.81091 | -0.08465 | 1711.81091 | -0.10812 | 1711.81091 | -0.091 | 1711.81091 | -0.19698 | 1711.81091 | -0.96016
1712.02691 | -2.98729 | 1712.02691 | -0.08383 | 1712.02691 | -0.10746 | 1712.02691 | -0.09048 | 1712.02691 | -0.19417 | 1712.02691 | -0.94515
1712.24291 | -2.90939 | 1712.24291 | -0.08303 | 1712.24291 | -0.10682 | 1712.24291 | -0.08995 | 1712.24291 | -0.1914 | 1712.24291 | -0.93059
1712.45891 | -2.83262 | 1712.45891 | -0.08226 | 1712.45891 | -0.10621 | 1712.45891 | -0.08944 | 1712.45891 | -0.18867 | 1712.45891 | -0.91646
1712.67491 | -2.757 | 1712.67491 | -0.08151 | 1712.67491 | -0.10563 | 1712.67491 | -0.08892 | 1712.67491 | -0.18598 | 1712.67491 | -0.90275
1712.89092 | -2.68253 | 1712.89092 | -0.08079 | 1712.89092 | -0.10507 | 1712.89092 | -0.08842 | 1712.89092 | -0.18333 | 1712.89092 | -0.88945
1713.10692 | -2.60923 | 1713.10692 | -0.0801 | 1713.10692 | -0.10454 | 1713.10692 | -0.08792 | 1713.10692 | -0.18072 | 1713.10692 | -0.87654
1713.32292 | -2.5371 | 1713.32292 | -0.07943 | 1713.32292 | -0.10403 | 1713.32292 | -0.08744 | 1713.32292 | -0.17815 | 1713.32292 | -0.86402
1713.53892 | -2.46613 | 1713.53892 | -0.07878 | 1713.53892 | -0.10354 | 1713.53892 | -0.08696 | 1713.53892 | -0.17561 | 1713.53892 | -0.85189
1713.75492 | -2.39633 | 1713.75492 | -0.07815 | 1713.75492 | -0.10308 | 1713.75492 | -0.08649 | 1713.75492 | -0.1731 | 1713.75492 | -0.84012
1713.97092 | -2.32769 | 1713.97092 | -0.07754 | 1713.97092 | -0.10265 | 1713.97092 | -0.08603 | 1713.97092 | -0.17062 | 1713.97092 | -0.82872
1714.18692 | -2.26021 | 1714.18692 | -0.07695 | 1714.18692 | -0.10224 | 1714.18692 | -0.08558 | 1714.18692 | -0.16817 | 1714.18692 | -0.81767
1714.40293 | -2.1939 | 1714.40293 | -0.07636 | 1714.40293 | -0.10185 | 1714.40293 | -0.08512 | 1714.40293 | -0.16576 | 1714.40293 | -0.80697
1714.61893 | -2.12875 | 1714.61893 | -0.07579 | 1714.61893 | -0.10148 | 1714.61893 | -0.08466 | 1714.61893 | -0.16337 | 1714.61893 | -0.7966
1714.83493 | -2.06477 | 1714.83493 | -0.07523 | 1714.83493 | -0.10114 | 1714.83493 | -0.0842 | 1714.83493 | -0.16103 | 1714.83493 | -0.78655
1715.05093 | -2.00196 | 1715.05093 | -0.07468 | 1715.05093 | -0.10082 | 1715.05093 | -0.08374 | 1715.05093 | -0.15872 | 1715.05093 | -0.7768
1715.26693 | -1.94031 | 1715.26693 | -0.07414 | 1715.26693 | -0.10052 | 1715.26693 | -0.08329 | 1715.26693 | -0.15646 | 1715.26693 | -0.76735
1715.48293 | -1.87984 | 1715.48293 | -0.07361 | 1715.48293 | -0.10024 | 1715.48293 | -0.08285 | 1715.48293 | -0.15424 | 1715.48293 | -0.75817
1715.69893 | -1.82053 | 1715.69893 | -0.07309 | 1715.69893 | -0.09997 | 1715.69893 | -0.08241 | 1715.69893 | -0.15207 | 1715.69893 | -0.74927
1715.91493 | -1.76237 | 1715.91493 | -0.07259 | 1715.91493 | -0.09973 | 1715.91493 | -0.08199 | 1715.91493 | -0.14994 | 1715.91493 | -0.74063
1716.13094 | -1.70536 | 1716.13094 | -0.0721 | 1716.13094 | -0.0995 | 1716.13094 | -0.08157 | 1716.13094 | -0.14785 | 1716.13094 | -0.73224
1716.34694 | -1.6495 | 1716.34694 | -0.07161 | 1716.34694 | -0.09928 | 1716.34694 | -0.08117 | 1716.34694 | -0.14579 | 1716.34694 | -0.7241
1716.56294 | -1.59478 | 1716.56294 | -0.07113 | 1716.56294 | -0.09907 | 1716.56294 | -0.08078 | 1716.56294 | -0.14378 | 1716.56294 | -0.7162
1716.77894 | -1.54117 | 1716.77894 | -0.07065 | 1716.77894 | -0.09886 | 1716.77894 | -0.08039 | 1716.77894 | -0.14179 | 1716.77894 | -0.70851
1716.99494 | -1.48869 | 1716.99494 | -0.07016 | 1716.99494 | -0.09866 | 1716.99494 | -0.08001 | 1716.99494 | -0.13984 | 1716.99494 | -0.70104
1717.21094 | -1.43731 | 1717.21094 | -0.06968 | 1717.21094 | -0.09846 | 1717.21094 | -0.07963 | 1717.21094 | -0.13792 | 1717.21094 | -0.69376
1717.42694 | -1.38704 | 1717.42694 | -0.0692 | 1717.42694 | -0.09826 | 1717.42694 | -0.07925 | 1717.42694 | -0.13603 | 1717.42694 | -0.68667
1717.64295 | -1.33787 | 1717.64295 | -0.06872 | 1717.64295 | -0.09805 | 1717.64295 | -0.07886 | 1717.64295 | -0.13418 | 1717.64295 | -0.67976
1717.85895 | -1.28978 | 1717.85895 | -0.06823 | 1717.85895 | -0.09783 | 1717.85895 | -0.07846 | 1717.85895 | -0.13235 | 1717.85895 | -0.673
1718.07495 | -1.24278 | 1718.07495 | -0.06775 | 1718.07495 | -0.09761 | 1718.07495 | -0.07806 | 1718.07495 | -0.13055 | 1718.07495 | -0.66638
1718.29095 | -1.19686 | 1718.29095 | -0.06728 | 1718.29095 | -0.09739 | 1718.29095 | -0.07765 | 1718.29095 | -0.12878 | 1718.29095 | -0.6599
1718.50695 | -1.15201 | 1718.50695 | -0.0668 | 1718.50695 | -0.09716 | 1718.50695 | -0.07722 | 1718.50695 | -0.12703 | 1718.50695 | -0.65353
1718.72295 | -1.10824 | 1718.72295 | -0.06633 | 1718.72295 | -0.09692 | 1718.72295 | -0.07679 | 1718.72295 | -0.12532 | 1718.72295 | -0.64727
1718.93895 | -1.06554 | 1718.93895 | -0.06586 | 1718.93895 | -0.09669 | 1718.93895 | -0.07636 | 1718.93895 | -0.12363 | 1718.93895 | -0.6411
1719.15496 | -1.02392 | 1719.15496 | -0.06538 | 1719.15496 | -0.09644 | 1719.15496 | -0.07592 | 1719.15496 | -0.12197 | 1719.15496 | -0.63503
1719.37096 | -0.98335 | 1719.37096 | -0.0649 | 1719.37096 | -0.09619 | 1719.37096 | -0.07548 | 1719.37096 | -0.12033 | 1719.37096 | -0.62903
1719.58696 | -0.94385 | 1719.58696 | -0.06441 | 1719.58696 | -0.09592 | 1719.58696 | -0.07503 | 1719.58696 | -0.11872 | 1719.58696 | -0.62311
1719.80296 | -0.9054 | 1719.80296 | -0.06391 | 1719.80296 | -0.09563 | 1719.80296 | -0.07458 | 1719.80296 | -0.11714 | 1719.80296 | -0.61726
1720.01896 | -0.86799 | 1720.01896 | -0.06341 | 1720.01896 | -0.09533 | 1720.01896 | -0.07412 | 1720.01896 | -0.11557 | 1720.01896 | -0.61148
1720.23496 | -0.83163 | 1720.23496 | -0.0629 | 1720.23496 | -0.09499 | 1720.23496 | -0.07366 | 1720.23496 | -0.11402 | 1720.23496 | -0.60576
1720.45096 | -0.79629 | 1720.45096 | -0.06238 | 1720.45096 | -0.09463 | 1720.45096 | -0.07318 | 1720.45096 | -0.1125 | 1720.45096 | -0.60008
1720.66697 | -0.76198 | 1720.66697 | -0.06186 | 1720.66697 | -0.09424 | 1720.66697 | -0.07269 | 1720.66697 | -0.11099 | 1720.66697 | -0.59442
1720.88297 | -0.72869 | 1720.88297 | -0.06132 | 1720.88297 | -0.09383 | 1720.88297 | -0.07219 | 1720.88297 | -0.1095 | 1720.88297 | -0.58878
1721.09897 | -0.69642 | 1721.09897 | -0.06078 | 1721.09897 | -0.0934 | 1721.09897 | -0.07168 | 1721.09897 | -0.10803 | 1721.09897 | -0.58314
1721.31497 | -0.66515 | 1721.31497 | -0.06023 | 1721.31497 | -0.09296 | 1721.31497 | -0.07116 | 1721.31497 | -0.10658 | 1721.31497 | -0.57749
1721.53097 | -0.63488 | 1721.53097 | -0.05968 | 1721.53097 | -0.0925 | 1721.53097 | -0.07063 | 1721.53097 | -0.10516 | 1721.53097 | -0.57181
1721.74697 | -0.60558 | 1721.74697 | -0.05912 | 1721.74697 | -0.09203 | 1721.74697 | -0.0701 | 1721.74697 | -0.10376 | 1721.74697 | -0.56611
1721.96297 | -0.57725 | 1721.96297 | -0.05855 | 1721.96297 | -0.09155 | 1721.96297 | -0.06956 | 1721.96297 | -0.10238 | 1721.96297 | -0.56039
1722.17897 | -0.54985 | 1722.17897 | -0.05798 | 1722.17897 | -0.09105 | 1722.17897 | -0.06902 | 1722.17897 | -0.10103 | 1722.17897 | -0.55464
1722.39498 | -0.52337 | 1722.39498 | -0.05739 | 1722.39498 | -0.09054 | 1722.39498 | -0.06846 | 1722.39498 | -0.0997 | 1722.39498 | -0.54888
1722.61098 | -0.49779 | 1722.61098 | -0.05679 | 1722.61098 | -0.09002 | 1722.61098 | -0.0679 | 1722.61098 | -0.09838 | 1722.61098 | -0.54309
1722.82698 | -0.47308 | 1722.82698 | -0.05618 | 1722.82698 | -0.08947 | 1722.82698 | -0.06734 | 1722.82698 | -0.09708 | 1722.82698 | -0.53729
1723.04298 | -0.44923 | 1723.04298 | -0.05556 | 1723.04298 | -0.08889 | 1723.04298 | -0.06676 | 1723.04298 | -0.09579 | 1723.04298 | -0.53148
1723.25898 | -0.42622 | 1723.25898 | -0.05493 | 1723.25898 | -0.08829 | 1723.25898 | -0.06617 | 1723.25898 | -0.0945 | 1723.25898 | -0.52565
1723.47498 | -0.40404 | 1723.47498 | -0.05428 | 1723.47498 | -0.08767 | 1723.47498 | -0.06558 | 1723.47498 | -0.09322 | 1723.47498 | -0.51981
1723.69098 | -0.38266 | 1723.69098 | -0.05362 | 1723.69098 | -0.08702 | 1723.69098 | -0.06497 | 1723.69098 | -0.09194 | 1723.69098 | -0.51394
1723.90699 | -0.36208 | 1723.90699 | -0.05295 | 1723.90699 | -0.08635 | 1723.90699 | -0.06436 | 1723.90699 | -0.09067 | 1723.90699 | -0.50806
1724.12299 | -0.34228 | 1724.12299 | -0.05227 | 1724.12299 | -0.08566 | 1724.12299 | -0.06374 | 1724.12299 | -0.08941 | 1724.12299 | -0.50216
1724.33899 | -0.32323 | 1724.33899 | -0.05158 | 1724.33899 | -0.08494 | 1724.33899 | -0.06311 | 1724.33899 | -0.08816 | 1724.33899 | -0.49624
1724.55499 | -0.30494 | 1724.55499 | -0.05089 | 1724.55499 | -0.0842 | 1724.55499 | -0.06248 | 1724.55499 | -0.08693 | 1724.55499 | -0.4903
1724.77099 | -0.28737 | 1724.77099 | -0.0502 | 1724.77099 | -0.08345 | 1724.77099 | -0.06184 | 1724.77099 | -0.08572 | 1724.77099 | -0.48433
1724.98699 | -0.27052 | 1724.98699 | -0.04949 | 1724.98699 | -0.08267 | 1724.98699 | -0.06121 | 1724.98699 | -0.08453 | 1724.98699 | -0.47834
1725.20299 | -0.25438 | 1725.20299 | -0.04878 | 1725.20299 | -0.08188 | 1725.20299 | -0.06057 | 1725.20299 | -0.08336 | 1725.20299 | -0.47233
1725.419 | -0.23893 | 1725.419 | -0.04807 | 1725.419 | -0.08108 | 1725.419 | -0.05993 | 1725.419 | -0.0822 | 1725.419 | -0.46629
1725.635 | -0.22416 | 1725.635 | -0.04734 | 1725.635 | -0.08025 | 1725.635 | -0.0593 | 1725.635 | -0.08106 | 1725.635 | -0.46021
1725.851 | -0.21007 | 1725.851 | -0.0466 | 1725.851 | -0.07941 | 1725.851 | -0.05867 | 1725.851 | -0.07993 | 1725.851 | -0.4541
1726.067 | -0.19663 | 1726.067 | -0.04585 | 1726.067 | -0.07856 | 1726.067 | -0.05804 | 1726.067 | -0.07881 | 1726.067 | -0.44796
1726.283 | -0.18383 | 1726.283 | -0.04509 | 1726.283 | -0.07769 | 1726.283 | -0.0574 | 1726.283 | -0.07769 | 1726.283 | -0.4418
1726.499 | -0.17166 | 1726.499 | -0.04431 | 1726.499 | -0.0768 | 1726.499 | -0.05676 | 1726.499 | -0.07658 | 1726.499 | -0.43561
1726.715 | -0.16008 | 1726.715 | -0.04352 | 1726.715 | -0.0759 | 1726.715 | -0.05611 | 1726.715 | -0.07548 | 1726.715 | -0.4294
1726.93101 | -0.14909 | 1726.93101 | -0.04271 | 1726.93101 | -0.07498 | 1726.93101 | -0.05544 | 1726.93101 | -0.07438 | 1726.93101 | -0.42318
1727.14701 | -0.13866 | 1727.14701 | -0.04189 | 1727.14701 | -0.07404 | 1727.14701 | -0.05475 | 1727.14701 | -0.07328 | 1727.14701 | -0.41696
1727.36301 | -0.12875 | 1727.36301 | -0.04106 | 1727.36301 | -0.07309 | 1727.36301 | -0.05404 | 1727.36301 | -0.07219 | 1727.36301 | -0.41074
1727.57901 | -0.11934 | 1727.57901 | -0.04023 | 1727.57901 | -0.07212 | 1727.57901 | -0.05331 | 1727.57901 | -0.07111 | 1727.57901 | -0.40452
1727.79501 | -0.1104 | 1727.79501 | -0.03939 | 1727.79501 | -0.07115 | 1727.79501 | -0.05257 | 1727.79501 | -0.07002 | 1727.79501 | -0.3983
1728.01101 | -0.1019 | 1728.01101 | -0.03855 | 1728.01101 | -0.07016 | 1728.01101 | -0.05182 | 1728.01101 | -0.06895 | 1728.01101 | -0.39209
1728.22701 | -0.09383 | 1728.22701 | -0.03771 | 1728.22701 | -0.06917 | 1728.22701 | -0.05107 | 1728.22701 | -0.06788 | 1728.22701 | -0.38587
1728.44301 | -0.08616 | 1728.44301 | -0.03688 | 1728.44301 | -0.06818 | 1728.44301 | -0.05032 | 1728.44301 | -0.06682 | 1728.44301 | -0.37964
1728.65902 | -0.07888 | 1728.65902 | -0.03605 | 1728.65902 | -0.06719 | 1728.65902 | -0.04959 | 1728.65902 | -0.06577 | 1728.65902 | -0.37342
1728.87502 | -0.07197 | 1728.87502 | -0.03522 | 1728.87502 | -0.0662 | 1728.87502 | -0.04888 | 1728.87502 | -0.06472 | 1728.87502 | -0.3672
1729.09102 | -0.06543 | 1729.09102 | -0.03439 | 1729.09102 | -0.06522 | 1729.09102 | -0.04819 | 1729.09102 | -0.06368 | 1729.09102 | -0.36099
1729.30702 | -0.05925 | 1729.30702 | -0.03357 | 1729.30702 | -0.06426 | 1729.30702 | -0.04754 | 1729.30702 | -0.06266 | 1729.30702 | -0.35479
1729.52302 | -0.05342 | 1729.52302 | -0.03274 | 1729.52302 | -0.0633 | 1729.52302 | -0.04691 | 1729.52302 | -0.06164 | 1729.52302 | -0.34861
1729.73902 | -0.04793 | 1729.73902 | -0.03193 | 1729.73902 | -0.06237 | 1729.73902 | -0.04632 | 1729.73902 | -0.06063 | 1729.73902 | -0.34246
1729.95502 | -0.04276 | 1729.95502 | -0.03112 | 1729.95502 | -0.06144 | 1729.95502 | -0.04574 | 1729.95502 | -0.05964 | 1729.95502 | -0.33633
1730.17103 | -0.0379 | 1730.17103 | -0.03032 | 1730.17103 | -0.06052 | 1730.17103 | -0.04519 | 1730.17103 | -0.05866 | 1730.17103 | -0.33023
1730.38703 | -0.03334 | 1730.38703 | -0.02954 | 1730.38703 | -0.0596 | 1730.38703 | -0.04464 | 1730.38703 | -0.05769 | 1730.38703 | -0.32417
1730.60303 | -0.02905 | 1730.60303 | -0.02877 | 1730.60303 | -0.05867 | 1730.60303 | -0.04408 | 1730.60303 | -0.05673 | 1730.60303 | -0.31815
1730.81903 | -0.02501 | 1730.81903 | -0.02801 | 1730.81903 | -0.05775 | 1730.81903 | -0.04352 | 1730.81903 | -0.05578 | 1730.81903 | -0.31218
1731.03503 | -0.02123 | 1731.03503 | -0.02726 | 1731.03503 | -0.05682 | 1731.03503 | -0.04293 | 1731.03503 | -0.05484 | 1731.03503 | -0.30625
1731.25103 | -0.01767 | 1731.25103 | -0.02652 | 1731.25103 | -0.05588 | 1731.25103 | -0.04234 | 1731.25103 | -0.05391 | 1731.25103 | -0.30038
1731.46703 | -0.01433 | 1731.46703 | -0.02579 | 1731.46703 | -0.05494 | 1731.46703 | -0.04172 | 1731.46703 | -0.05299 | 1731.46703 | -0.29456
1731.68304 | -0.0112 | 1731.68304 | -0.02505 | 1731.68304 | -0.054 | 1731.68304 | -0.04108 | 1731.68304 | -0.05207 | 1731.68304 | -0.28881
1731.89904 | -0.00827 | 1731.89904 | -0.02432 | 1731.89904 | -0.05306 | 1731.89904 | -0.04044 | 1731.89904 | -0.05117 | 1731.89904 | -0.28312
1732.11504 | -0.00553 | 1732.11504 | -0.02359 | 1732.11504 | -0.05213 | 1732.11504 | -0.03978 | 1732.11504 | -0.05027 | 1732.11504 | -0.27751
1732.33104 | -0.00297 | 1732.33104 | -0.02286 | 1732.33104 | -0.05122 | 1732.33104 | -0.03913 | 1732.33104 | -0.04939 | 1732.33104 | -0.27197
1732.54704 | -0.000592071 | 1732.54704 | -0.02213 | 1732.54704 | -0.05031 | 1732.54704 | -0.03848 | 1732.54704 | -0.04851 | 1732.54704 | -0.2665
1732.76304 | 0.00162 | 1732.76304 | -0.0214 | 1732.76304 | -0.04942 | 1732.76304 | -0.03785 | 1732.76304 | -0.04765 | 1732.76304 | -0.26111
1732.97904 | 0.00368 | 1732.97904 | -0.02069 | 1732.97904 | -0.04855 | 1732.97904 | -0.03722 | 1732.97904 | -0.04679 | 1732.97904 | -0.25579
1733.19505 | 0.0056 | 1733.19505 | -0.01998 | 1733.19505 | -0.04769 | 1733.19505 | -0.03661 | 1733.19505 | -0.04595 | 1733.19505 | -0.25053
1733.41105 | 0.00737 | 1733.41105 | -0.01928 | 1733.41105 | -0.04685 | 1733.41105 | -0.036 | 1733.41105 | -0.04511 | 1733.41105 | -0.24534
1733.62705 | 0.00902 | 1733.62705 | -0.0186 | 1733.62705 | -0.04603 | 1733.62705 | -0.0354 | 1733.62705 | -0.04428 | 1733.62705 | -0.24021
1733.84305 | 0.01056 | 1733.84305 | -0.01792 | 1733.84305 | -0.04521 | 1733.84305 | -0.03481 | 1733.84305 | -0.04345 | 1733.84305 | -0.23514
1734.05905 | 0.012 | 1734.05905 | -0.01727 | 1734.05905 | -0.0444 | 1734.05905 | -0.03422 | 1734.05905 | -0.04263 | 1734.05905 | -0.23013
1734.27505 | 0.01334 | 1734.27505 | -0.01664 | 1734.27505 | -0.04361 | 1734.27505 | -0.03363 | 1734.27505 | -0.04183 | 1734.27505 | -0.22517
1734.49105 | 0.0146 | 1734.49105 | -0.01602 | 1734.49105 | -0.04281 | 1734.49105 | -0.03304 | 1734.49105 | -0.04103 | 1734.49105 | -0.22028
1734.70705 | 0.01577 | 1734.70705 | -0.01542 | 1734.70705 | -0.04203 | 1734.70705 | -0.03247 | 1734.70705 | -0.04025 | 1734.70705 | -0.21545
1734.92306 | 0.01686 | 1734.92306 | -0.01483 | 1734.92306 | -0.04124 | 1734.92306 | -0.0319 | 1734.92306 | -0.03948 | 1734.92306 | -0.2107
1735.13906 | 0.01787 | 1735.13906 | -0.01425 | 1735.13906 | -0.04046 | 1735.13906 | -0.03135 | 1735.13906 | -0.03871 | 1735.13906 | -0.20603
1735.35506 | 0.01879 | 1735.35506 | -0.01368 | 1735.35506 | -0.03968 | 1735.35506 | -0.03081 | 1735.35506 | -0.03797 | 1735.35506 | -0.20143
1735.57106 | 0.01962 | 1735.57106 | -0.01311 | 1735.57106 | -0.03892 | 1735.57106 | -0.0303 | 1735.57106 | -0.03723 | 1735.57106 | -0.19692
1735.78706 | 0.02036 | 1735.78706 | -0.01254 | 1735.78706 | -0.03817 | 1735.78706 | -0.02981 | 1735.78706 | -0.03651 | 1735.78706 | -0.19249
1736.00306 | 0.02101 | 1736.00306 | -0.01198 | 1736.00306 | -0.03745 | 1736.00306 | -0.02934 | 1736.00306 | -0.03579 | 1736.00306 | -0.18814
1736.21906 | 0.02157 | 1736.21906 | -0.01142 | 1736.21906 | -0.03674 | 1736.21906 | -0.02889 | 1736.21906 | -0.03509 | 1736.21906 | -0.18388
1736.43507 | 0.02206 | 1736.43507 | -0.01087 | 1736.43507 | -0.03605 | 1736.43507 | -0.02846 | 1736.43507 | -0.03439 | 1736.43507 | -0.1797
1736.65107 | 0.02247 | 1736.65107 | -0.01034 | 1736.65107 | -0.03539 | 1736.65107 | -0.02805 | 1736.65107 | -0.03371 | 1736.65107 | -0.1756
1736.86707 | 0.02282 | 1736.86707 | -0.00981 | 1736.86707 | -0.03475 | 1736.86707 | -0.02766 | 1736.86707 | -0.03303 | 1736.86707 | -0.17158
1737.08307 | 0.02312 | 1737.08307 | -0.0093 | 1737.08307 | -0.03413 | 1737.08307 | -0.02727 | 1737.08307 | -0.03237 | 1737.08307 | -0.16765
1737.29907 | 0.02336 | 1737.29907 | -0.00879 | 1737.29907 | -0.03353 | 1737.29907 | -0.0269 | 1737.29907 | -0.03172 | 1737.29907 | -0.1638
1737.51507 | 0.02357 | 1737.51507 | -0.00831 | 1737.51507 | -0.03294 | 1737.51507 | -0.02652 | 1737.51507 | -0.03108 | 1737.51507 | -0.16004
1737.73107 | 0.02375 | 1737.73107 | -0.00783 | 1737.73107 | -0.03237 | 1737.73107 | -0.02615 | 1737.73107 | -0.03045 | 1737.73107 | -0.15636
1737.94708 | 0.0239 | 1737.94708 | -0.00737 | 1737.94708 | -0.0318 | 1737.94708 | -0.02577 | 1737.94708 | -0.02984 | 1737.94708 | -0.15275
1738.16308 | 0.02403 | 1738.16308 | -0.00692 | 1738.16308 | -0.03124 | 1738.16308 | -0.0254 | 1738.16308 | -0.02925 | 1738.16308 | -0.14921
1738.37908 | 0.02412 | 1738.37908 | -0.00648 | 1738.37908 | -0.03068 | 1738.37908 | -0.02501 | 1738.37908 | -0.02867 | 1738.37908 | -0.14574
1738.59508 | 0.02419 | 1738.59508 | -0.00605 | 1738.59508 | -0.03012 | 1738.59508 | -0.02463 | 1738.59508 | -0.0281 | 1738.59508 | -0.14232
1738.81108 | 0.02423 | 1738.81108 | -0.00563 | 1738.81108 | -0.02957 | 1738.81108 | -0.02425 | 1738.81108 | -0.02754 | 1738.81108 | -0.13896
1739.02708 | 0.02424 | 1739.02708 | -0.00522 | 1739.02708 | -0.02902 | 1739.02708 | -0.02388 | 1739.02708 | -0.02698 | 1739.02708 | -0.13564
1739.24308 | 0.02423 | 1739.24308 | -0.00481 | 1739.24308 | -0.02847 | 1739.24308 | -0.02352 | 1739.24308 | -0.02644 | 1739.24308 | -0.13237
1739.45909 | 0.02419 | 1739.45909 | -0.0044 | 1739.45909 | -0.02794 | 1739.45909 | -0.02318 | 1739.45909 | -0.0259 | 1739.45909 | -0.12915
1739.67509 | 0.02413 | 1739.67509 | -0.00399 | 1739.67509 | -0.02741 | 1739.67509 | -0.02285 | 1739.67509 | -0.02537 | 1739.67509 | -0.12597
1739.89109 | 0.02407 | 1739.89109 | -0.00358 | 1739.89109 | -0.0269 | 1739.89109 | -0.02253 | 1739.89109 | -0.02485 | 1739.89109 | -0.12285
1740.10709 | 0.02399 | 1740.10709 | -0.00317 | 1740.10709 | -0.0264 | 1740.10709 | -0.02222 | 1740.10709 | -0.02433 | 1740.10709 | -0.11979
1740.32309 | 0.02389 | 1740.32309 | -0.00276 | 1740.32309 | -0.02591 | 1740.32309 | -0.02193 | 1740.32309 | -0.02383 | 1740.32309 | -0.11679
1740.53909 | 0.02379 | 1740.53909 | -0.00235 | 1740.53909 | -0.02543 | 1740.53909 | -0.02164 | 1740.53909 | -0.02333 | 1740.53909 | -0.11385
1740.75509 | 0.02366 | 1740.75509 | -0.00195 | 1740.75509 | -0.02497 | 1740.75509 | -0.02135 | 1740.75509 | -0.02285 | 1740.75509 | -0.11099
1740.97109 | 0.02351 | 1740.97109 | -0.00156 | 1740.97109 | -0.02452 | 1740.97109 | -0.02107 | 1740.97109 | -0.02238 | 1740.97109 | -0.1082
1741.1871 | 0.02334 | 1741.1871 | -0.00119 | 1741.1871 | -0.02408 | 1741.1871 | -0.0208 | 1741.1871 | -0.02192 | 1741.1871 | -0.10548
1741.4031 | 0.02314 | 1741.4031 | -0.000826985 | 1741.4031 | -0.02366 | 1741.4031 | -0.02052 | 1741.4031 | -0.02147 | 1741.4031 | -0.10285
1741.6191 | 0.02291 | 1741.6191 | -0.000480376 | 1741.6191 | -0.02325 | 1741.6191 | -0.02025 | 1741.6191 | -0.02103 | 1741.6191 | -0.10029
1741.8351 | 0.02267 | 1741.8351 | -0.00014845 | 1741.8351 | -0.02285 | 1741.8351 | -0.01999 | 1741.8351 | -0.02059 | 1741.8351 | -0.09782
1742.0511 | 0.0224 | 1742.0511 | 0.000169184 | 1742.0511 | -0.02247 | 1742.0511 | -0.01973 | 1742.0511 | -0.02017 | 1742.0511 | -0.09541
1742.2671 | 0.02212 | 1742.2671 | 0.000477336 | 1742.2671 | -0.0221 | 1742.2671 | -0.01948 | 1742.2671 | -0.01975 | 1742.2671 | -0.09306
1742.4831 | 0.02182 | 1742.4831 | 0.000778493 | 1742.4831 | -0.02173 | 1742.4831 | -0.01923 | 1742.4831 | -0.01933 | 1742.4831 | -0.09077
1742.69911 | 0.0215 | 1742.69911 | 0.00107 | 1742.69911 | -0.02138 | 1742.69911 | -0.019 | 1742.69911 | -0.01893 | 1742.69911 | -0.08853
1742.91511 | 0.02116 | 1742.91511 | 0.00137 | 1742.91511 | -0.02102 | 1742.91511 | -0.01877 | 1742.91511 | -0.01853 | 1742.91511 | -0.08632
1743.13111 | 0.0208 | 1743.13111 | 0.00166 | 1743.13111 | -0.02067 | 1743.13111 | -0.01855 | 1743.13111 | -0.01813 | 1743.13111 | -0.08416
1743.34711 | 0.02043 | 1743.34711 | 0.00195 | 1743.34711 | -0.02033 | 1743.34711 | -0.01833 | 1743.34711 | -0.01775 | 1743.34711 | -0.08204
1743.56311 | 0.02003 | 1743.56311 | 0.00224 | 1743.56311 | -0.01999 | 1743.56311 | -0.01811 | 1743.56311 | -0.01737 | 1743.56311 | -0.07996
1743.77911 | 0.01962 | 1743.77911 | 0.00252 | 1743.77911 | -0.01966 | 1743.77911 | -0.01789 | 1743.77911 | -0.017 | 1743.77911 | -0.07793
1743.99511 | 0.01921 | 1743.99511 | 0.00279 | 1743.99511 | -0.01934 | 1743.99511 | -0.01767 | 1743.99511 | -0.01664 | 1743.99511 | -0.07595
1744.21112 | 0.01879 | 1744.21112 | 0.00305 | 1744.21112 | -0.01903 | 1744.21112 | -0.01746 | 1744.21112 | -0.01629 | 1744.21112 | -0.07403
1744.42712 | 0.01838 | 1744.42712 | 0.00329 | 1744.42712 | -0.01874 | 1744.42712 | -0.01724 | 1744.42712 | -0.01595 | 1744.42712 | -0.07216
1744.64312 | 0.01797 | 1744.64312 | 0.00351 | 1744.64312 | -0.01846 | 1744.64312 | -0.01704 | 1744.64312 | -0.01562 | 1744.64312 | -0.07036
1744.85912 | 0.01757 | 1744.85912 | 0.00372 | 1744.85912 | -0.01819 | 1744.85912 | -0.01684 | 1744.85912 | -0.0153 | 1744.85912 | -0.0686
1745.07512 | 0.01717 | 1745.07512 | 0.00391 | 1745.07512 | -0.01794 | 1745.07512 | -0.01665 | 1745.07512 | -0.01499 | 1745.07512 | -0.06689
1745.29112 | 0.01678 | 1745.29112 | 0.00409 | 1745.29112 | -0.01769 | 1745.29112 | -0.01648 | 1745.29112 | -0.01469 | 1745.29112 | -0.06522
1745.50712 | 0.01639 | 1745.50712 | 0.00427 | 1745.50712 | -0.01746 | 1745.50712 | -0.01632 | 1745.50712 | -0.01439 | 1745.50712 | -0.06358
1745.72312 | 0.016 | 1745.72312 | 0.00443 | 1745.72312 | -0.01723 | 1745.72312 | -0.01616 | 1745.72312 | -0.0141 | 1745.72312 | -0.06195
1745.93913 | 0.0156 | 1745.93913 | 0.00459 | 1745.93913 | -0.017 | 1745.93913 | -0.01601 | 1745.93913 | -0.01381 | 1745.93913 | -0.06035
1746.15513 | 0.01521 | 1746.15513 | 0.00475 | 1746.15513 | -0.01677 | 1746.15513 | -0.01586 | 1746.15513 | -0.01353 | 1746.15513 | -0.05877
1746.37113 | 0.01481 | 1746.37113 | 0.0049 | 1746.37113 | -0.01655 | 1746.37113 | -0.01571 | 1746.37113 | -0.01325 | 1746.37113 | -0.05722
1746.58713 | 0.01441 | 1746.58713 | 0.00506 | 1746.58713 | -0.01633 | 1746.58713 | -0.01556 | 1746.58713 | -0.01298 | 1746.58713 | -0.0557
1746.80313 | 0.01401 | 1746.80313 | 0.00522 | 1746.80313 | -0.01611 | 1746.80313 | -0.01541 | 1746.80313 | -0.01272 | 1746.80313 | -0.05421
1747.01913 | 0.01362 | 1747.01913 | 0.00537 | 1747.01913 | -0.01589 | 1747.01913 | -0.01525 | 1747.01913 | -0.01246 | 1747.01913 | -0.05277
1747.23513 | 0.01323 | 1747.23513 | 0.00552 | 1747.23513 | -0.01568 | 1747.23513 | -0.0151 | 1747.23513 | -0.01221 | 1747.23513 | -0.05138
1747.45114 | 0.01285 | 1747.45114 | 0.00567 | 1747.45114 | -0.01548 | 1747.45114 | -0.01495 | 1747.45114 | -0.01197 | 1747.45114 | -0.05004
1747.66714 | 0.01248 | 1747.66714 | 0.00581 | 1747.66714 | -0.01529 | 1747.66714 | -0.01481 | 1747.66714 | -0.01173 | 1747.66714 | -0.04874
1747.88314 | 0.01212 | 1747.88314 | 0.00595 | 1747.88314 | -0.0151 | 1747.88314 | -0.01467 | 1747.88314 | -0.01151 | 1747.88314 | -0.04748
1748.09914 | 0.01178 | 1748.09914 | 0.00608 | 1748.09914 | -0.01493 | 1748.09914 | -0.01454 | 1748.09914 | -0.01128 | 1748.09914 | -0.04626
1748.31514 | 0.01144 | 1748.31514 | 0.00621 | 1748.31514 | -0.01476 | 1748.31514 | -0.01442 | 1748.31514 | -0.01106 | 1748.31514 | -0.04508
1748.53114 | 0.01112 | 1748.53114 | 0.00634 | 1748.53114 | -0.01459 | 1748.53114 | -0.01431 | 1748.53114 | -0.01084 | 1748.53114 | -0.04392
1748.74714 | 0.0108 | 1748.74714 | 0.00647 | 1748.74714 | -0.01443 | 1748.74714 | -0.01421 | 1748.74714 | -0.01062 | 1748.74714 | -0.0428
1748.96315 | 0.01049 | 1748.96315 | 0.00659 | 1748.96315 | -0.01426 | 1748.96315 | -0.01413 | 1748.96315 | -0.01041 | 1748.96315 | -0.04172
1749.17915 | 0.01018 | 1749.17915 | 0.00672 | 1749.17915 | -0.01409 | 1749.17915 | -0.01405 | 1749.17915 | -0.0102 | 1749.17915 | -0.04066
1749.39515 | 0.00986 | 1749.39515 | 0.00685 | 1749.39515 | -0.01391 | 1749.39515 | -0.01399 | 1749.39515 | -0.01001 | 1749.39515 | -0.03963
1749.61115 | 0.00954 | 1749.61115 | 0.00698 | 1749.61115 | -0.01372 | 1749.61115 | -0.01392 | 1749.61115 | -0.00982 | 1749.61115 | -0.03863
1749.82715 | 0.00921 | 1749.82715 | 0.0071 | 1749.82715 | -0.01352 | 1749.82715 | -0.01387 | 1749.82715 | -0.00964 | 1749.82715 | -0.03765
1750.04315 | 0.00888 | 1750.04315 | 0.00723 | 1750.04315 | -0.01331 | 1750.04315 | -0.01381 | 1750.04315 | -0.00946 | 1750.04315 | -0.03669
1750.25915 | 0.00855 | 1750.25915 | 0.00735 | 1750.25915 | -0.0131 | 1750.25915 | -0.01374 | 1750.25915 | -0.0093 | 1750.25915 | -0.03575
1750.47516 | 0.00823 | 1750.47516 | 0.00747 | 1750.47516 | -0.0129 | 1750.47516 | -0.01367 | 1750.47516 | -0.00914 | 1750.47516 | -0.03482
1750.69116 | 0.00793 | 1750.69116 | 0.00759 | 1750.69116 | -0.01271 | 1750.69116 | -0.01358 | 1750.69116 | -0.00899 | 1750.69116 | -0.0339
1750.90716 | 0.00764 | 1750.90716 | 0.00771 | 1750.90716 | -0.01254 | 1750.90716 | -0.01349 | 1750.90716 | -0.00883 | 1750.90716 | -0.03301
1751.12316 | 0.00736 | 1751.12316 | 0.00782 | 1751.12316 | -0.01239 | 1751.12316 | -0.01339 | 1751.12316 | -0.00869 | 1751.12316 | -0.03213
1751.33916 | 0.0071 | 1751.33916 | 0.00793 | 1751.33916 | -0.01227 | 1751.33916 | -0.01328 | 1751.33916 | -0.00854 | 1751.33916 | -0.03127
1751.55516 | 0.00684 | 1751.55516 | 0.00803 | 1751.55516 | -0.01218 | 1751.55516 | -0.01316 | 1751.55516 | -0.0084 | 1751.55516 | -0.03045
1751.77116 | 0.00659 | 1751.77116 | 0.00812 | 1751.77116 | -0.01213 | 1751.77116 | -0.01305 | 1751.77116 | -0.00825 | 1751.77116 | -0.02965
1751.98716 | 0.00635 | 1751.98716 | 0.00821 | 1751.98716 | -0.0121 | 1751.98716 | -0.01294 | 1751.98716 | -0.00812 | 1751.98716 | -0.02888
1752.20317 | 0.0061 | 1752.20317 | 0.0083 | 1752.20317 | -0.01209 | 1752.20317 | -0.01283 | 1752.20317 | -0.00798 | 1752.20317 | -0.02814
1752.41917 | 0.00586 | 1752.41917 | 0.00838 | 1752.41917 | -0.01209 | 1752.41917 | -0.01273 | 1752.41917 | -0.00786 | 1752.41917 | -0.02743
1752.63517 | 0.00563 | 1752.63517 | 0.00846 | 1752.63517 | -0.01209 | 1752.63517 | -0.01264 | 1752.63517 | -0.00773 | 1752.63517 | -0.02675
1752.85117 | 0.0054 | 1752.85117 | 0.00853 | 1752.85117 | -0.0121 | 1752.85117 | -0.01256 | 1752.85117 | -0.00761 | 1752.85117 | -0.0261
1753.06717 | 0.00517 | 1753.06717 | 0.00861 | 1753.06717 | -0.01208 | 1753.06717 | -0.01247 | 1753.06717 | -0.0075 | 1753.06717 | -0.02546
1753.28317 | 0.00495 | 1753.28317 | 0.00868 | 1753.28317 | -0.01205 | 1753.28317 | -0.01239 | 1753.28317 | -0.00739 | 1753.28317 | -0.02484
1753.49917 | 0.00473 | 1753.49917 | 0.00874 | 1753.49917 | -0.012 | 1753.49917 | -0.0123 | 1753.49917 | -0.00728 | 1753.49917 | -0.02423
1753.71518 | 0.00452 | 1753.71518 | 0.00879 | 1753.71518 | -0.01193 | 1753.71518 | -0.01222 | 1753.71518 | -0.00717 | 1753.71518 | -0.02363
1753.93118 | 0.0043 | 1753.93118 | 0.00884 | 1753.93118 | -0.01185 | 1753.93118 | -0.01213 | 1753.93118 | -0.00707 | 1753.93118 | -0.02305
1754.14718 | 0.00409 | 1754.14718 | 0.00888 | 1754.14718 | -0.01175 | 1754.14718 | -0.01204 | 1754.14718 | -0.00698 | 1754.14718 | -0.02247
1754.36318 | 0.00388 | 1754.36318 | 0.00892 | 1754.36318 | -0.01164 | 1754.36318 | -0.01195 | 1754.36318 | -0.00688 | 1754.36318 | -0.0219
1754.57918 | 0.00368 | 1754.57918 | 0.00895 | 1754.57918 | -0.01152 | 1754.57918 | -0.01186 | 1754.57918 | -0.00679 | 1754.57918 | -0.02135
1754.79518 | 0.00349 | 1754.79518 | 0.00898 | 1754.79518 | -0.01141 | 1754.79518 | -0.01177 | 1754.79518 | -0.0067 | 1754.79518 | -0.02082
1755.01118 | 0.0033 | 1755.01118 | 0.00902 | 1755.01118 | -0.01131 | 1755.01118 | -0.01169 | 1755.01118 | -0.00662 | 1755.01118 | -0.02032
1755.22719 | 0.00312 | 1755.22719 | 0.00905 | 1755.22719 | -0.01121 | 1755.22719 | -0.01162 | 1755.22719 | -0.00653 | 1755.22719 | -0.01984
1755.44319 | 0.00294 | 1755.44319 | 0.00909 | 1755.44319 | -0.01113 | 1755.44319 | -0.01156 | 1755.44319 | -0.00645 | 1755.44319 | -0.01939
1755.65919 | 0.00277 | 1755.65919 | 0.00913 | 1755.65919 | -0.01105 | 1755.65919 | -0.0115 | 1755.65919 | -0.00637 | 1755.65919 | -0.01896
1755.87519 | 0.0026 | 1755.87519 | 0.00917 | 1755.87519 | -0.01099 | 1755.87519 | -0.01146 | 1755.87519 | -0.0063 | 1755.87519 | -0.01856
1756.09119 | 0.00243 | 1756.09119 | 0.00921 | 1756.09119 | -0.01093 | 1756.09119 | -0.01141 | 1756.09119 | -0.00622 | 1756.09119 | -0.01817
1756.30719 | 0.00226 | 1756.30719 | 0.00926 | 1756.30719 | -0.01088 | 1756.30719 | -0.01137 | 1756.30719 | -0.00615 | 1756.30719 | -0.01779
1756.52319 | 0.00208 | 1756.52319 | 0.0093 | 1756.52319 | -0.01084 | 1756.52319 | -0.01134 | 1756.52319 | -0.00608 | 1756.52319 | -0.01742
1756.7392 | 0.0019 | 1756.7392 | 0.00935 | 1756.7392 | -0.0108 | 1756.7392 | -0.0113 | 1756.7392 | -0.00601 | 1756.7392 | -0.01705
1756.9552 | 0.00173 | 1756.9552 | 0.0094 | 1756.9552 | -0.01076 | 1756.9552 | -0.01127 | 1756.9552 | -0.00593 | 1756.9552 | -0.01668
1757.1712 | 0.00155 | 1757.1712 | 0.00945 | 1757.1712 | -0.01072 | 1757.1712 | -0.01123 | 1757.1712 | -0.00586 | 1757.1712 | -0.01632
1757.3872 | 0.00138 | 1757.3872 | 0.00949 | 1757.3872 | -0.01068 | 1757.3872 | -0.01119 | 1757.3872 | -0.0058 | 1757.3872 | -0.01595
1757.6032 | 0.00121 | 1757.6032 | 0.00953 | 1757.6032 | -0.01063 | 1757.6032 | -0.01115 | 1757.6032 | -0.00573 | 1757.6032 | -0.01558
1757.8192 | 0.00104 | 1757.8192 | 0.00957 | 1757.8192 | -0.01059 | 1757.8192 | -0.0111 | 1757.8192 | -0.00567 | 1757.8192 | -0.01522
1758.0352 | 0.000869241 | 1758.0352 | 0.0096 | 1758.0352 | -0.01054 | 1758.0352 | -0.01105 | 1758.0352 | -0.00562 | 1758.0352 | -0.01486
1758.2512 | 0.000691804 | 1758.2512 | 0.00962 | 1758.2512 | -0.0105 | 1758.2512 | -0.01099 | 1758.2512 | -0.00557 | 1758.2512 | -0.01452
1758.46721 | 0.000507679 | 1758.46721 | 0.00965 | 1758.46721 | -0.01046 | 1758.46721 | -0.01094 | 1758.46721 | -0.00552 | 1758.46721 | -0.0142
1758.68321 | 0.000316937 | 1758.68321 | 0.00968 | 1758.68321 | -0.01042 | 1758.68321 | -0.01088 | 1758.68321 | -0.00548 | 1758.68321 | -0.01389
1758.89921 | 0.000121786 | 1758.89921 | 0.0097 | 1758.89921 | -0.0104 | 1758.89921 | -0.01083 | 1758.89921 | -0.00544 | 1758.89921 | -0.01359
1759.11521 | -7.42438e-05 | 1759.11521 | 0.00974 | 1759.11521 | -0.0104 | 1759.11521 | -0.01079 | 1759.11521 | -0.0054 | 1759.11521 | -0.01332
1759.33121 | -0.000268962 | 1759.33121 | 0.00977 | 1759.33121 | -0.0104 | 1759.33121 | -0.01076 | 1759.33121 | -0.00536 | 1759.33121 | -0.01305
1759.54721 | -0.000461964 | 1759.54721 | 0.00981 | 1759.54721 | -0.01042 | 1759.54721 | -0.01075 | 1759.54721 | -0.00531 | 1759.54721 | -0.0128
1759.76321 | -0.00065018 | 1759.76321 | 0.00985 | 1759.76321 | -0.01045 | 1759.76321 | -0.01074 | 1759.76321 | -0.00527 | 1759.76321 | -0.01257
1759.97922 | -0.00083439 | 1759.97922 | 0.00989 | 1759.97922 | -0.01048 | 1759.97922 | -0.01074 | 1759.97922 | -0.00523 | 1759.97922 | -0.01234
1760.19522 | -0.00101 | 1760.19522 | 0.00993 | 1760.19522 | -0.0105 | 1760.19522 | -0.01074 | 1760.19522 | -0.00518 | 1760.19522 | -0.01212
1760.41122 | -0.00119 | 1760.41122 | 0.00995 | 1760.41122 | -0.01051 | 1760.41122 | -0.01075 | 1760.41122 | -0.00513 | 1760.41122 | -0.01191
1760.62722 | -0.00137 | 1760.62722 | 0.00997 | 1760.62722 | -0.01051 | 1760.62722 | -0.01077 | 1760.62722 | -0.00508 | 1760.62722 | -0.0117
1760.84322 | -0.00156 | 1760.84322 | 0.00998 | 1760.84322 | -0.0105 | 1760.84322 | -0.01078 | 1760.84322 | -0.00503 | 1760.84322 | -0.01149
1761.05922 | -0.00175 | 1761.05922 | 0.00998 | 1761.05922 | -0.01047 | 1761.05922 | -0.0108 | 1761.05922 | -0.00499 | 1761.05922 | -0.01127
1761.27522 | -0.00195 | 1761.27522 | 0.00998 | 1761.27522 | -0.01043 | 1761.27522 | -0.01081 | 1761.27522 | -0.00494 | 1761.27522 | -0.01105
1761.49123 | -0.00216 | 1761.49123 | 0.00997 | 1761.49123 | -0.01039 | 1761.49123 | -0.01082 | 1761.49123 | -0.0049 | 1761.49123 | -0.01083
1761.70723 | -0.00239 | 1761.70723 | 0.00997 | 1761.70723 | -0.01034 | 1761.70723 | -0.01083 | 1761.70723 | -0.00486 | 1761.70723 | -0.0106
1761.92323 | -0.00262 | 1761.92323 | 0.00997 | 1761.92323 | -0.0103 | 1761.92323 | -0.01084 | 1761.92323 | -0.00482 | 1761.92323 | -0.01036
1762.13923 | -0.00286 | 1762.13923 | 0.00997 | 1762.13923 | -0.01025 | 1762.13923 | -0.01084 | 1762.13923 | -0.00479 | 1762.13923 | -0.01012
1762.35523 | -0.0031 | 1762.35523 | 0.00999 | 1762.35523 | -0.01022 | 1762.35523 | -0.01084 | 1762.35523 | -0.00476 | 1762.35523 | -0.00989
1762.57123 | -0.00333 | 1762.57123 | 0.01001 | 1762.57123 | -0.01019 | 1762.57123 | -0.01084 | 1762.57123 | -0.00473 | 1762.57123 | -0.00967
1762.78723 | -0.00357 | 1762.78723 | 0.01004 | 1762.78723 | -0.01017 | 1762.78723 | -0.01083 | 1762.78723 | -0.0047 | 1762.78723 | -0.00948
1763.00324 | -0.00379 | 1763.00324 | 0.01007 | 1763.00324 | -0.01016 | 1763.00324 | -0.01083 | 1763.00324 | -0.00468 | 1763.00324 | -0.0093
1763.21924 | -0.00401 | 1763.21924 | 0.01011 | 1763.21924 | -0.01016 | 1763.21924 | -0.01082 | 1763.21924 | -0.00466 | 1763.21924 | -0.00915
1763.43524 | -0.00422 | 1763.43524 | 0.01015 | 1763.43524 | -0.01015 | 1763.43524 | -0.01081 | 1763.43524 | -0.00464 | 1763.43524 | -0.00902
1763.65124 | -0.00442 | 1763.65124 | 0.01019 | 1763.65124 | -0.01015 | 1763.65124 | -0.01081 | 1763.65124 | -0.00462 | 1763.65124 | -0.00891
1763.86724 | -0.00461 | 1763.86724 | 0.01022 | 1763.86724 | -0.01014 | 1763.86724 | -0.0108 | 1763.86724 | -0.00459 | 1763.86724 | -0.00881
1764.08324 | -0.00479 | 1764.08324 | 0.01025 | 1764.08324 | -0.01013 | 1764.08324 | -0.0108 | 1764.08324 | -0.00457 | 1764.08324 | -0.00871
1764.29924 | -0.00497 | 1764.29924 | 0.01026 | 1764.29924 | -0.01012 | 1764.29924 | -0.01079 | 1764.29924 | -0.00455 | 1764.29924 | -0.00862
1764.51524 | -0.00516 | 1764.51524 | 0.01027 | 1764.51524 | -0.01009 | 1764.51524 | -0.01079 | 1764.51524 | -0.00453 | 1764.51524 | -0.00851
1764.73125 | -0.00536 | 1764.73125 | 0.01027 | 1764.73125 | -0.01006 | 1764.73125 | -0.01078 | 1764.73125 | -0.00451 | 1764.73125 | -0.0084
1764.94725 | -0.00558 | 1764.94725 | 0.01027 | 1764.94725 | -0.01002 | 1764.94725 | -0.01077 | 1764.94725 | -0.00449 | 1764.94725 | -0.00828
1765.16325 | -0.00582 | 1765.16325 | 0.01027 | 1765.16325 | -0.00997 | 1765.16325 | -0.01076 | 1765.16325 | -0.00447 | 1765.16325 | -0.00816
1765.37925 | -0.00607 | 1765.37925 | 0.01026 | 1765.37925 | -0.00993 | 1765.37925 | -0.01075 | 1765.37925 | -0.00445 | 1765.37925 | -0.00804
1765.59525 | -0.00635 | 1765.59525 | 0.01026 | 1765.59525 | -0.00989 | 1765.59525 | -0.01074 | 1765.59525 | -0.00443 | 1765.59525 | -0.00791
1765.81125 | -0.00664 | 1765.81125 | 0.01026 | 1765.81125 | -0.00985 | 1765.81125 | -0.01073 | 1765.81125 | -0.00441 | 1765.81125 | -0.0078
1766.02725 | -0.00694 | 1766.02725 | 0.01027 | 1766.02725 | -0.00982 | 1766.02725 | -0.01072 | 1766.02725 | -0.0044 | 1766.02725 | -0.00769
1766.24326 | -0.00724 | 1766.24326 | 0.01028 | 1766.24326 | -0.0098 | 1766.24326 | -0.01071 | 1766.24326 | -0.00439 | 1766.24326 | -0.0076
1766.45926 | -0.00754 | 1766.45926 | 0.01028 | 1766.45926 | -0.00979 | 1766.45926 | -0.0107 | 1766.45926 | -0.00438 | 1766.45926 | -0.0075
1766.67526 | -0.00782 | 1766.67526 | 0.01029 | 1766.67526 | -0.00979 | 1766.67526 | -0.01069 | 1766.67526 | -0.00438 | 1766.67526 | -0.00742
1766.89126 | -0.0081 | 1766.89126 | 0.01029 | 1766.89126 | -0.00979 | 1766.89126 | -0.01067 | 1766.89126 | -0.00437 | 1766.89126 | -0.00735
1767.10726 | -0.00837 | 1767.10726 | 0.0103 | 1767.10726 | -0.0098 | 1767.10726 | -0.01066 | 1767.10726 | -0.00437 | 1767.10726 | -0.00728
1767.32326 | -0.00863 | 1767.32326 | 0.01029 | 1767.32326 | -0.00982 | 1767.32326 | -0.01064 | 1767.32326 | -0.00436 | 1767.32326 | -0.00722
1767.53926 | -0.00889 | 1767.53926 | 0.01029 | 1767.53926 | -0.00983 | 1767.53926 | -0.01063 | 1767.53926 | -0.00435 | 1767.53926 | -0.00716
1767.75527 | -0.00914 | 1767.75527 | 0.01028 | 1767.75527 | -0.00985 | 1767.75527 | -0.01062 | 1767.75527 | -0.00434 | 1767.75527 | -0.0071
1767.97127 | -0.00939 | 1767.97127 | 0.01027 | 1767.97127 | -0.00988 | 1767.97127 | -0.01061 | 1767.97127 | -0.00433 | 1767.97127 | -0.00705
1768.18727 | -0.00962 | 1768.18727 | 0.01025 | 1768.18727 | -0.00992 | 1768.18727 | -0.01061 | 1768.18727 | -0.00432 | 1768.18727 | -0.00701
1768.40327 | -0.00985 | 1768.40327 | 0.01024 | 1768.40327 | -0.00996 | 1768.40327 | -0.01062 | 1768.40327 | -0.00431 | 1768.40327 | -0.00696
1768.61927 | -0.01006 | 1768.61927 | 0.01023 | 1768.61927 | -0.01001 | 1768.61927 | -0.01065 | 1768.61927 | -0.00429 | 1768.61927 | -0.00692
1768.83527 | -0.01026 | 1768.83527 | 0.01022 | 1768.83527 | -0.01006 | 1768.83527 | -0.01068 | 1768.83527 | -0.00429 | 1768.83527 | -0.00687
1769.05127 | -0.01046 | 1769.05127 | 0.01021 | 1769.05127 | -0.01011 | 1769.05127 | -0.01072 | 1769.05127 | -0.00428 | 1769.05127 | -0.00681
1769.26727 | -0.01066 | 1769.26727 | 0.01021 | 1769.26727 | -0.01016 | 1769.26727 | -0.01077 | 1769.26727 | -0.00428 | 1769.26727 | -0.00675
1769.48328 | -0.01087 | 1769.48328 | 0.01021 | 1769.48328 | -0.0102 | 1769.48328 | -0.01081 | 1769.48328 | -0.00428 | 1769.48328 | -0.00669
1769.69928 | -0.0111 | 1769.69928 | 0.01022 | 1769.69928 | -0.01023 | 1769.69928 | -0.01085 | 1769.69928 | -0.00429 | 1769.69928 | -0.00663
1769.91528 | -0.01135 | 1769.91528 | 0.01022 | 1769.91528 | -0.01024 | 1769.91528 | -0.01087 | 1769.91528 | -0.0043 | 1769.91528 | -0.00656
1770.13128 | -0.01161 | 1770.13128 | 0.01024 | 1770.13128 | -0.01024 | 1770.13128 | -0.01088 | 1770.13128 | -0.00431 | 1770.13128 | -0.0065
1770.34728 | -0.01189 | 1770.34728 | 0.01025 | 1770.34728 | -0.01022 | 1770.34728 | -0.01087 | 1770.34728 | -0.00432 | 1770.34728 | -0.00644
1770.56328 | -0.01217 | 1770.56328 | 0.01026 | 1770.56328 | -0.01018 | 1770.56328 | -0.01084 | 1770.56328 | -0.00433 | 1770.56328 | -0.00639
1770.77928 | -0.01244 | 1770.77928 | 0.01027 | 1770.77928 | -0.01014 | 1770.77928 | -0.0108 | 1770.77928 | -0.00434 | 1770.77928 | -0.00635
1770.99529 | -0.01269 | 1770.99529 | 0.01029 | 1770.99529 | -0.01009 | 1770.99529 | -0.01076 | 1770.99529 | -0.00436 | 1770.99529 | -0.00632
1771.21129 | -0.01293 | 1771.21129 | 0.0103 | 1771.21129 | -0.01003 | 1771.21129 | -0.01071 | 1771.21129 | -0.00437 | 1771.21129 | -0.00629
1771.42729 | -0.01316 | 1771.42729 | 0.0103 | 1771.42729 | -0.00999 | 1771.42729 | -0.01067 | 1771.42729 | -0.00438 | 1771.42729 | -0.00627
1771.64329 | -0.01337 | 1771.64329 | 0.0103 | 1771.64329 | -0.00994 | 1771.64329 | -0.01063 | 1771.64329 | -0.00439 | 1771.64329 | -0.00624
1771.85929 | -0.01358 | 1771.85929 | 0.0103 | 1771.85929 | -0.00991 | 1771.85929 | -0.01061 | 1771.85929 | -0.0044 | 1771.85929 | -0.0062
1772.07529 | -0.01379 | 1772.07529 | 0.01029 | 1772.07529 | -0.00987 | 1772.07529 | -0.01059 | 1772.07529 | -0.00441 | 1772.07529 | -0.00615
1772.29129 | -0.014 | 1772.29129 | 0.01029 | 1772.29129 | -0.00985 | 1772.29129 | -0.01057 | 1772.29129 | -0.00441 | 1772.29129 | -0.0061
1772.5073 | -0.0142 | 1772.5073 | 0.01028 | 1772.5073 | -0.00984 | 1772.5073 | -0.01056 | 1772.5073 | -0.00441 | 1772.5073 | -0.00603
1772.7233 | -0.0144 | 1772.7233 | 0.01027 | 1772.7233 | -0.00983 | 1772.7233 | -0.01055 | 1772.7233 | -0.0044 | 1772.7233 | -0.00595
1772.9393 | -0.01459 | 1772.9393 | 0.01027 | 1772.9393 | -0.00982 | 1772.9393 | -0.01054 | 1772.9393 | -0.0044 | 1772.9393 | -0.00587
1773.1553 | -0.01476 | 1773.1553 | 0.01027 | 1773.1553 | -0.00981 | 1773.1553 | -0.01053 | 1773.1553 | -0.00439 | 1773.1553 | -0.00579
1773.3713 | -0.0149 | 1773.3713 | 0.01028 | 1773.3713 | -0.00981 | 1773.3713 | -0.01052 | 1773.3713 | -0.00438 | 1773.3713 | -0.00572
1773.5873 | -0.01502 | 1773.5873 | 0.01029 | 1773.5873 | -0.00981 | 1773.5873 | -0.01052 | 1773.5873 | -0.00437 | 1773.5873 | -0.00565
1773.8033 | -0.01511 | 1773.8033 | 0.0103 | 1773.8033 | -0.00981 | 1773.8033 | -0.01051 | 1773.8033 | -0.00436 | 1773.8033 | -0.0056
1774.01931 | -0.01519 | 1774.01931 | 0.01032 | 1774.01931 | -0.0098 | 1774.01931 | -0.01051 | 1774.01931 | -0.00435 | 1774.01931 | -0.00555
1774.23531 | -0.01525 | 1774.23531 | 0.01033 | 1774.23531 | -0.0098 | 1774.23531 | -0.01052 | 1774.23531 | -0.00434 | 1774.23531 | -0.00551
1774.45131 | -0.01532 | 1774.45131 | 0.01034 | 1774.45131 | -0.00979 | 1774.45131 | -0.01052 | 1774.45131 | -0.00433 | 1774.45131 | -0.00547
1774.66731 | -0.01538 | 1774.66731 | 0.01035 | 1774.66731 | -0.00978 | 1774.66731 | -0.01052 | 1774.66731 | -0.00432 | 1774.66731 | -0.00543
1774.88331 | -0.01545 | 1774.88331 | 0.01036 | 1774.88331 | -0.00977 | 1774.88331 | -0.01052 | 1774.88331 | -0.00431 | 1774.88331 | -0.00539
1775.09931 | -0.01551 | 1775.09931 | 0.01037 | 1775.09931 | -0.00975 | 1775.09931 | -0.01052 | 1775.09931 | -0.00429 | 1775.09931 | -0.00534
1775.31531 | -0.01557 | 1775.31531 | 0.01037 | 1775.31531 | -0.00973 | 1775.31531 | -0.0105 | 1775.31531 | -0.00428 | 1775.31531 | -0.0053
1775.53131 | -0.01562 | 1775.53131 | 0.01036 | 1775.53131 | -0.0097 | 1775.53131 | -0.01048 | 1775.53131 | -0.00427 | 1775.53131 | -0.00525
1775.74732 | -0.01565 | 1775.74732 | 0.01035 | 1775.74732 | -0.00968 | 1775.74732 | -0.01046 | 1775.74732 | -0.00425 | 1775.74732 | -0.0052
1775.96332 | -0.01567 | 1775.96332 | 0.01033 | 1775.96332 | -0.00965 | 1775.96332 | -0.01044 | 1775.96332 | -0.00425 | 1775.96332 | -0.00515
1776.17932 | -0.01567 | 1776.17932 | 0.01031 | 1776.17932 | -0.00963 | 1776.17932 | -0.01041 | 1776.17932 | -0.00424 | 1776.17932 | -0.00512
1776.39532 | -0.01565 | 1776.39532 | 0.01029 | 1776.39532 | -0.0096 | 1776.39532 | -0.0104 | 1776.39532 | -0.00424 | 1776.39532 | -0.00509
1776.61132 | -0.01562 | 1776.61132 | 0.01026 | 1776.61132 | -0.00957 | 1776.61132 | -0.01038 | 1776.61132 | -0.00425 | 1776.61132 | -0.00508
1776.82732 | -0.01558 | 1776.82732 | 0.01024 | 1776.82732 | -0.00955 | 1776.82732 | -0.01038 | 1776.82732 | -0.00426 | 1776.82732 | -0.00508
1777.04332 | -0.01555 | 1777.04332 | 0.01021 | 1777.04332 | -0.00951 | 1777.04332 | -0.01038 | 1777.04332 | -0.00427 | 1777.04332 | -0.00509
1777.25933 | -0.01551 | 1777.25933 | 0.01018 | 1777.25933 | -0.00948 | 1777.25933 | -0.01039 | 1777.25933 | -0.00428 | 1777.25933 | -0.00511
1777.47533 | -0.01548 | 1777.47533 | 0.01015 | 1777.47533 | -0.00944 | 1777.47533 | -0.01041 | 1777.47533 | -0.00429 | 1777.47533 | -0.00514
1777.69133 | -0.01544 | 1777.69133 | 0.01012 | 1777.69133 | -0.00941 | 1777.69133 | -0.01043 | 1777.69133 | -0.00429 | 1777.69133 | -0.00515
1777.90733 | -0.01541 | 1777.90733 | 0.01009 | 1777.90733 | -0.00937 | 1777.90733 | -0.01045 | 1777.90733 | -0.00429 | 1777.90733 | -0.00515
1778.12333 | -0.01537 | 1778.12333 | 0.01006 | 1778.12333 | -0.00933 | 1778.12333 | -0.01047 | 1778.12333 | -0.00429 | 1778.12333 | -0.00513
1778.33933 | -0.01531 | 1778.33933 | 0.01004 | 1778.33933 | -0.0093 | 1778.33933 | -0.01049 | 1778.33933 | -0.00428 | 1778.33933 | -0.00509
1778.55533 | -0.01522 | 1778.55533 | 0.01003 | 1778.55533 | -0.00928 | 1778.55533 | -0.0105 | 1778.55533 | -0.00428 | 1778.55533 | -0.00503
1778.77134 | -0.01511 | 1778.77134 | 0.01004 | 1778.77134 | -0.00927 | 1778.77134 | -0.01052 | 1778.77134 | -0.00427 | 1778.77134 | -0.00495
1778.98734 | -0.01498 | 1778.98734 | 0.01006 | 1778.98734 | -0.00927 | 1778.98734 | -0.01052 | 1778.98734 | -0.00426 | 1778.98734 | -0.00486
1779.20334 | -0.01482 | 1779.20334 | 0.0101 | 1779.20334 | -0.00928 | 1779.20334 | -0.01053 | 1779.20334 | -0.00425 | 1779.20334 | -0.00478
1779.41934 | -0.01465 | 1779.41934 | 0.01015 | 1779.41934 | -0.0093 | 1779.41934 | -0.01052 | 1779.41934 | -0.00424 | 1779.41934 | -0.00471
1779.63534 | -0.01448 | 1779.63534 | 0.0102 | 1779.63534 | -0.00933 | 1779.63534 | -0.01052 | 1779.63534 | -0.00424 | 1779.63534 | -0.00465
1779.85134 | -0.01431 | 1779.85134 | 0.01026 | 1779.85134 | -0.00937 | 1779.85134 | -0.01051 | 1779.85134 | -0.00423 | 1779.85134 | -0.00462
1780.06734 | -0.01416 | 1780.06734 | 0.01031 | 1780.06734 | -0.0094 | 1780.06734 | -0.01049 | 1780.06734 | -0.00423 | 1780.06734 | -0.00461
1780.28335 | -0.01402 | 1780.28335 | 0.01034 | 1780.28335 | -0.00944 | 1780.28335 | -0.01047 | 1780.28335 | -0.00423 | 1780.28335 | -0.00461
1780.49935 | -0.01389 | 1780.49935 | 0.01037 | 1780.49935 | -0.00947 | 1780.49935 | -0.01046 | 1780.49935 | -0.00422 | 1780.49935 | -0.00463
1780.71535 | -0.01379 | 1780.71535 | 0.01038 | 1780.71535 | -0.00949 | 1780.71535 | -0.01044 | 1780.71535 | -0.00422 | 1780.71535 | -0.00465
1780.93135 | -0.01369 | 1780.93135 | 0.01039 | 1780.93135 | -0.0095 | 1780.93135 | -0.01043 | 1780.93135 | -0.00421 | 1780.93135 | -0.00467
1781.14735 | -0.01359 | 1781.14735 | 0.01039 | 1781.14735 | -0.0095 | 1781.14735 | -0.01042 | 1781.14735 | -0.0042 | 1781.14735 | -0.00469
1781.36335 | -0.01349 | 1781.36335 | 0.01039 | 1781.36335 | -0.00949 | 1781.36335 | -0.01041 | 1781.36335 | -0.00419 | 1781.36335 | -0.00471
1781.57935 | -0.01339 | 1781.57935 | 0.01039 | 1781.57935 | -0.00948 | 1781.57935 | -0.01041 | 1781.57935 | -0.00418 | 1781.57935 | -0.00473
1781.79535 | -0.01329 | 1781.79535 | 0.01039 | 1781.79535 | -0.00947 | 1781.79535 | -0.01041 | 1781.79535 | -0.00418 | 1781.79535 | -0.00476
1782.01136 | -0.01317 | 1782.01136 | 0.0104 | 1782.01136 | -0.00947 | 1782.01136 | -0.0104 | 1782.01136 | -0.00417 | 1782.01136 | -0.00479
1782.22736 | -0.01306 | 1782.22736 | 0.0104 | 1782.22736 | -0.00947 | 1782.22736 | -0.01039 | 1782.22736 | -0.00417 | 1782.22736 | -0.00482
1782.44336 | -0.01295 | 1782.44336 | 0.0104 | 1782.44336 | -0.00948 | 1782.44336 | -0.01039 | 1782.44336 | -0.00417 | 1782.44336 | -0.00487
1782.65936 | -0.01284 | 1782.65936 | 0.01041 | 1782.65936 | -0.00949 | 1782.65936 | -0.01037 | 1782.65936 | -0.00417 | 1782.65936 | -0.00491
1782.87536 | -0.01274 | 1782.87536 | 0.01041 | 1782.87536 | -0.00951 | 1782.87536 | -0.01036 | 1782.87536 | -0.00417 | 1782.87536 | -0.00495
1783.09136 | -0.01265 | 1783.09136 | 0.0104 | 1783.09136 | -0.00954 | 1783.09136 | -0.01035 | 1783.09136 | -0.00416 | 1783.09136 | -0.00498
1783.30736 | -0.01256 | 1783.30736 | 0.01039 | 1783.30736 | -0.00956 | 1783.30736 | -0.01034 | 1783.30736 | -0.00416 | 1783.30736 | -0.00499
1783.52337 | -0.01247 | 1783.52337 | 0.01038 | 1783.52337 | -0.00959 | 1783.52337 | -0.01033 | 1783.52337 | -0.00415 | 1783.52337 | -0.005
1783.73937 | -0.01237 | 1783.73937 | 0.01037 | 1783.73937 | -0.00962 | 1783.73937 | -0.01033 | 1783.73937 | -0.00414 | 1783.73937 | -0.00498
1783.95537 | -0.01226 | 1783.95537 | 0.01036 | 1783.95537 | -0.00965 | 1783.95537 | -0.01033 | 1783.95537 | -0.00412 | 1783.95537 | -0.00496
1784.17137 | -0.01213 | 1784.17137 | 0.01034 | 1784.17137 | -0.00969 | 1784.17137 | -0.01034 | 1784.17137 | -0.00411 | 1784.17137 | -0.00493
1784.38737 | -0.01197 | 1784.38737 | 0.01032 | 1784.38737 | -0.00973 | 1784.38737 | -0.01035 | 1784.38737 | -0.0041 | 1784.38737 | -0.0049
1784.60337 | -0.0118 | 1784.60337 | 0.0103 | 1784.60337 | -0.00977 | 1784.60337 | -0.01037 | 1784.60337 | -0.0041 | 1784.60337 | -0.00487
1784.81937 | -0.01161 | 1784.81937 | 0.01028 | 1784.81937 | -0.00981 | 1784.81937 | -0.01039 | 1784.81937 | -0.00409 | 1784.81937 | -0.00485
1785.03538 | -0.0114 | 1785.03538 | 0.01025 | 1785.03538 | -0.00986 | 1785.03538 | -0.01041 | 1785.03538 | -0.00408 | 1785.03538 | -0.00483
1785.25138 | -0.0112 | 1785.25138 | 0.01021 | 1785.25138 | -0.00991 | 1785.25138 | -0.01044 | 1785.25138 | -0.00407 | 1785.25138 | -0.00481
1785.46738 | -0.01099 | 1785.46738 | 0.01018 | 1785.46738 | -0.00995 | 1785.46738 | -0.01047 | 1785.46738 | -0.00406 | 1785.46738 | -0.00478
1785.68338 | -0.0108 | 1785.68338 | 0.01014 | 1785.68338 | -0.01 | 1785.68338 | -0.01049 | 1785.68338 | -0.00404 | 1785.68338 | -0.00475
1785.89938 | -0.01062 | 1785.89938 | 0.0101 | 1785.89938 | -0.01004 | 1785.89938 | -0.01052 | 1785.89938 | -0.00403 | 1785.89938 | -0.00471
1786.11538 | -0.01045 | 1786.11538 | 0.01007 | 1786.11538 | -0.01007 | 1786.11538 | -0.01053 | 1786.11538 | -0.00401 | 1786.11538 | -0.00466
1786.33138 | -0.0103 | 1786.33138 | 0.01005 | 1786.33138 | -0.01011 | 1786.33138 | -0.01055 | 1786.33138 | -0.004 | 1786.33138 | -0.00461
1786.54739 | -0.01016 | 1786.54739 | 0.01003 | 1786.54739 | -0.01014 | 1786.54739 | -0.01055 | 1786.54739 | -0.00399 | 1786.54739 | -0.00455
1786.76339 | -0.01003 | 1786.76339 | 0.01002 | 1786.76339 | -0.01016 | 1786.76339 | -0.01055 | 1786.76339 | -0.00398 | 1786.76339 | -0.00451
1786.97939 | -0.00992 | 1786.97939 | 0.01002 | 1786.97939 | -0.01019 | 1786.97939 | -0.01055 | 1786.97939 | -0.00398 | 1786.97939 | -0.00447
1787.19539 | -0.00981 | 1787.19539 | 0.01002 | 1787.19539 | -0.01021 | 1787.19539 | -0.01054 | 1787.19539 | -0.00399 | 1787.19539 | -0.00447
1787.41139 | -0.00971 | 1787.41139 | 0.01003 | 1787.41139 | -0.01023 | 1787.41139 | -0.01053 | 1787.41139 | -0.00401 | 1787.41139 | -0.00449
1787.62739 | -0.00961 | 1787.62739 | 0.01003 | 1787.62739 | -0.01026 | 1787.62739 | -0.01053 | 1787.62739 | -0.00402 | 1787.62739 | -0.00455
1787.84339 | -0.0095 | 1787.84339 | 0.01004 | 1787.84339 | -0.01029 | 1787.84339 | -0.01054 | 1787.84339 | -0.00403 | 1787.84339 | -0.00464
1788.05939 | -0.00939 | 1788.05939 | 0.01004 | 1788.05939 | -0.01033 | 1788.05939 | -0.01055 | 1788.05939 | -0.00405 | 1788.05939 | -0.00476
1788.2754 | -0.00927 | 1788.2754 | 0.01003 | 1788.2754 | -0.01038 | 1788.2754 | -0.01057 | 1788.2754 | -0.00405 | 1788.2754 | -0.0049
1788.4914 | -0.00913 | 1788.4914 | 0.01002 | 1788.4914 | -0.01043 | 1788.4914 | -0.01058 | 1788.4914 | -0.00406 | 1788.4914 | -0.00505
1788.7074 | -0.00898 | 1788.7074 | 0.01 | 1788.7074 | -0.01048 | 1788.7074 | -0.0106 | 1788.7074 | -0.00406 | 1788.7074 | -0.00519
1788.9234 | -0.00883 | 1788.9234 | 0.00998 | 1788.9234 | -0.01054 | 1788.9234 | -0.01062 | 1788.9234 | -0.00405 | 1788.9234 | -0.00531
1789.1394 | -0.00866 | 1789.1394 | 0.00995 | 1789.1394 | -0.0106 | 1789.1394 | -0.01063 | 1789.1394 | -0.00404 | 1789.1394 | -0.00542
1789.3554 | -0.00849 | 1789.3554 | 0.00992 | 1789.3554 | -0.01066 | 1789.3554 | -0.01064 | 1789.3554 | -0.00402 | 1789.3554 | -0.00549
1789.5714 | -0.00832 | 1789.5714 | 0.00988 | 1789.5714 | -0.01072 | 1789.5714 | -0.01064 | 1789.5714 | -0.00401 | 1789.5714 | -0.00554
1789.78741 | -0.00813 | 1789.78741 | 0.00984 | 1789.78741 | -0.01077 | 1789.78741 | -0.01064 | 1789.78741 | -0.00399 | 1789.78741 | -0.00556
1790.00341 | -0.00794 | 1790.00341 | 0.0098 | 1790.00341 | -0.01082 | 1790.00341 | -0.01065 | 1790.00341 | -0.00398 | 1790.00341 | -0.00557
1790.21941 | -0.00775 | 1790.21941 | 0.00976 | 1790.21941 | -0.01087 | 1790.21941 | -0.01065 | 1790.21941 | -0.00397 | 1790.21941 | -0.00555
1790.43541 | -0.00754 | 1790.43541 | 0.00973 | 1790.43541 | -0.01093 | 1790.43541 | -0.01067 | 1790.43541 | -0.00396 | 1790.43541 | -0.00553
1790.65141 | -0.00733 | 1790.65141 | 0.00971 | 1790.65141 | -0.01099 | 1790.65141 | -0.01068 | 1790.65141 | -0.00396 | 1790.65141 | -0.00549
1790.86741 | -0.00712 | 1790.86741 | 0.00969 | 1790.86741 | -0.01105 | 1790.86741 | -0.0107 | 1790.86741 | -0.00396 | 1790.86741 | -0.00545
1791.08341 | -0.00693 | 1791.08341 | 0.00967 | 1791.08341 | -0.01112 | 1791.08341 | -0.01072 | 1791.08341 | -0.00396 | 1791.08341 | -0.00541
1791.29942 | -0.00674 | 1791.29942 | 0.00967 | 1791.29942 | -0.01119 | 1791.29942 | -0.01073 | 1791.29942 | -0.00396 | 1791.29942 | -0.00537
1791.51542 | -0.00658 | 1791.51542 | 0.00966 | 1791.51542 | -0.01126 | 1791.51542 | -0.01075 | 1791.51542 | -0.00396 | 1791.51542 | -0.00534
1791.73142 | -0.00643 | 1791.73142 | 0.00966 | 1791.73142 | -0.01132 | 1791.73142 | -0.01076 | 1791.73142 | -0.00396 | 1791.73142 | -0.00531
1791.94742 | -0.00631 | 1791.94742 | 0.00965 | 1791.94742 | -0.01138 | 1791.94742 | -0.01078 | 1791.94742 | -0.00396 | 1791.94742 | -0.00531
1792.16342 | -0.0062 | 1792.16342 | 0.00964 | 1792.16342 | -0.01142 | 1792.16342 | -0.01078 | 1792.16342 | -0.00395 | 1792.16342 | -0.00532
1792.37942 | -0.00611 | 1792.37942 | 0.00962 | 1792.37942 | -0.01145 | 1792.37942 | -0.01079 | 1792.37942 | -0.00394 | 1792.37942 | -0.00535
1792.59542 | -0.00602 | 1792.59542 | 0.00959 | 1792.59542 | -0.01147 | 1792.59542 | -0.0108 | 1792.59542 | -0.00393 | 1792.59542 | -0.0054
1792.81143 | -0.00594 | 1792.81143 | 0.00957 | 1792.81143 | -0.01148 | 1792.81143 | -0.01081 | 1792.81143 | -0.00392 | 1792.81143 | -0.00547
1793.02743 | -0.00585 | 1793.02743 | 0.00953 | 1793.02743 | -0.01149 | 1793.02743 | -0.01082 | 1793.02743 | -0.00392 | 1793.02743 | -0.00554
1793.24343 | -0.00576 | 1793.24343 | 0.0095 | 1793.24343 | -0.01149 | 1793.24343 | -0.01083 | 1793.24343 | -0.0039 | 1793.24343 | -0.00562
1793.45943 | -0.00567 | 1793.45943 | 0.00947 | 1793.45943 | -0.01149 | 1793.45943 | -0.01084 | 1793.45943 | -0.0039 | 1793.45943 | -0.0057
1793.67543 | -0.00557 | 1793.67543 | 0.00945 | 1793.67543 | -0.01148 | 1793.67543 | -0.01086 | 1793.67543 | -0.00389 | 1793.67543 | -0.00577
1793.89143 | -0.00547 | 1793.89143 | 0.00943 | 1793.89143 | -0.01148 | 1793.89143 | -0.01088 | 1793.89143 | -0.00388 | 1793.89143 | -0.00584
1794.10743 | -0.00537 | 1794.10743 | 0.00942 | 1794.10743 | -0.01149 | 1794.10743 | -0.0109 | 1794.10743 | -0.00387 | 1794.10743 | -0.00589
1794.32343 | -0.00526 | 1794.32343 | 0.00942 | 1794.32343 | -0.01149 | 1794.32343 | -0.01092 | 1794.32343 | -0.00386 | 1794.32343 | -0.00593
1794.53944 | -0.00514 | 1794.53944 | 0.00942 | 1794.53944 | -0.01151 | 1794.53944 | -0.01093 | 1794.53944 | -0.00385 | 1794.53944 | -0.00598
1794.75544 | -0.00502 | 1794.75544 | 0.00943 | 1794.75544 | -0.01153 | 1794.75544 | -0.01094 | 1794.75544 | -0.00384 | 1794.75544 | -0.00602
1794.97144 | -0.00489 | 1794.97144 | 0.00944 | 1794.97144 | -0.01156 | 1794.97144 | -0.01095 | 1794.97144 | -0.00384 | 1794.97144 | -0.00607
1795.18744 | -0.00476 | 1795.18744 | 0.00945 | 1795.18744 | -0.0116 | 1795.18744 | -0.01095 | 1795.18744 | -0.00383 | 1795.18744 | -0.00612
1795.40344 | -0.00461 | 1795.40344 | 0.00945 | 1795.40344 | -0.01165 | 1795.40344 | -0.01095 | 1795.40344 | -0.00383 | 1795.40344 | -0.00616
1795.61944 | -0.00447 | 1795.61944 | 0.00945 | 1795.61944 | -0.0117 | 1795.61944 | -0.01096 | 1795.61944 | -0.00382 | 1795.61944 | -0.00621
1795.83544 | -0.00434 | 1795.83544 | 0.00945 | 1795.83544 | -0.01176 | 1795.83544 | -0.01096 | 1795.83544 | -0.00382 | 1795.83544 | -0.00625
1796.05145 | -0.00421 | 1796.05145 | 0.00944 | 1796.05145 | -0.01181 | 1796.05145 | -0.01096 | 1796.05145 | -0.00381 | 1796.05145 | -0.00627
1796.26745 | -0.0041 | 1796.26745 | 0.00942 | 1796.26745 | -0.01186 | 1796.26745 | -0.01098 | 1796.26745 | -0.0038 | 1796.26745 | -0.00628
1796.48345 | -0.00401 | 1796.48345 | 0.00939 | 1796.48345 | -0.0119 | 1796.48345 | -0.01099 | 1796.48345 | -0.00379 | 1796.48345 | -0.00628
1796.69945 | -0.00394 | 1796.69945 | 0.00937 | 1796.69945 | -0.01192 | 1796.69945 | -0.01101 | 1796.69945 | -0.00378 | 1796.69945 | -0.00627
1796.91545 | -0.00387 | 1796.91545 | 0.00933 | 1796.91545 | -0.01193 | 1796.91545 | -0.01104 | 1796.91545 | -0.00377 | 1796.91545 | -0.00624
1797.13145 | -0.00381 | 1797.13145 | 0.0093 | 1797.13145 | -0.01193 | 1797.13145 | -0.01106 | 1797.13145 | -0.00376 | 1797.13145 | -0.0062
1797.34745 | -0.00374 | 1797.34745 | 0.00928 | 1797.34745 | -0.01192 | 1797.34745 | -0.01108 | 1797.34745 | -0.00375 | 1797.34745 | -0.00616
1797.56346 | -0.00367 | 1797.56346 | 0.00926 | 1797.56346 | -0.0119 | 1797.56346 | -0.0111 | 1797.56346 | -0.00373 | 1797.56346 | -0.00611
1797.77946 | -0.00358 | 1797.77946 | 0.00924 | 1797.77946 | -0.01188 | 1797.77946 | -0.01111 | 1797.77946 | -0.00372 | 1797.77946 | -0.00606
1797.99546 | -0.00348 | 1797.99546 | 0.00924 | 1797.99546 | -0.01186 | 1797.99546 | -0.01112 | 1797.99546 | -0.0037 | 1797.99546 | -0.00602
1798.21146 | -0.00338 | 1798.21146 | 0.00925 | 1798.21146 | -0.01185 | 1798.21146 | -0.01113 | 1798.21146 | -0.00368 | 1798.21146 | -0.00598
1798.42746 | -0.00327 | 1798.42746 | 0.00926 | 1798.42746 | -0.01185 | 1798.42746 | -0.01113 | 1798.42746 | -0.00367 | 1798.42746 | -0.00594
1798.64346 | -0.00317 | 1798.64346 | 0.00928 | 1798.64346 | -0.01185 | 1798.64346 | -0.01114 | 1798.64346 | -0.00365 | 1798.64346 | -0.00591
1798.85946 | -0.00308 | 1798.85946 | 0.00932 | 1798.85946 | -0.01185 | 1798.85946 | -0.01114 | 1798.85946 | -0.00363 | 1798.85946 | -0.00589
1799.07546 | -0.003 | 1799.07546 | 0.00936 | 1799.07546 | -0.01185 | 1799.07546 | -0.01115 | 1799.07546 | -0.00361 | 1799.07546 | -0.00589
1799.29147 | -0.00293 | 1799.29147 | 0.0094 | 1799.29147 | -0.01185 | 1799.29147 | -0.01115 | 1799.29147 | -0.00359 | 1799.29147 | -0.00588
1799.50747 | -0.00288 | 1799.50747 | 0.00945 | 1799.50747 | -0.01186 | 1799.50747 | -0.01116 | 1799.50747 | -0.00356 | 1799.50747 | -0.00588
1799.72347 | -0.00282 | 1799.72347 | 0.0095 | 1799.72347 | -0.01186 | 1799.72347 | -0.01116 | 1799.72347 | -0.00354 | 1799.72347 | -0.00589
1799.93947 | -0.00277 | 1799.93947 | 0.00955 | 1799.93947 | -0.01186 | 1799.93947 | -0.01116 | 1799.93947 | -0.00351 | 1799.93947 | -0.00589
1800.15547 | -0.00271 | 1800.15547 | 0.00959 | 1800.15547 | -0.01187 | 1800.15547 | -0.01116 | 1800.15547 | -0.00349 | 1800.15547 | -0.00589
1800.37147 | -0.00265 | 1800.37147 | 0.00963 | 1800.37147 | -0.01188 | 1800.37147 | -0.01116 | 1800.37147 | -0.00347 | 1800.37147 | -0.00589
1800.58747 | -0.00258 | 1800.58747 | 0.00967 | 1800.58747 | -0.01189 | 1800.58747 | -0.01115 | 1800.58747 | -0.00344 | 1800.58747 | -0.00588
1800.80348 | -0.00251 | 1800.80348 | 0.0097 | 1800.80348 | -0.0119 | 1800.80348 | -0.01114 | 1800.80348 | -0.00342 | 1800.80348 | -0.00587
1801.01948 | -0.00244 | 1801.01948 | 0.00972 | 1801.01948 | -0.01191 | 1801.01948 | -0.01113 | 1801.01948 | -0.00339 | 1801.01948 | -0.00585
1801.23548 | -0.00237 | 1801.23548 | 0.00974 | 1801.23548 | -0.01193 | 1801.23548 | -0.01111 | 1801.23548 | -0.00337 | 1801.23548 | -0.00582
1801.45148 | -0.00231 | 1801.45148 | 0.00975 | 1801.45148 | -0.01194 | 1801.45148 | -0.0111 | 1801.45148 | -0.00335 | 1801.45148 | -0.00579
1801.66748 | -0.00224 | 1801.66748 | 0.00976 | 1801.66748 | -0.01196 | 1801.66748 | -0.01109 | 1801.66748 | -0.00333 | 1801.66748 | -0.00576
1801.88348 | -0.00219 | 1801.88348 | 0.00976 | 1801.88348 | -0.01196 | 1801.88348 | -0.01109 | 1801.88348 | -0.00331 | 1801.88348 | -0.00574
1802.09948 | -0.00213 | 1802.09948 | 0.00976 | 1802.09948 | -0.01197 | 1802.09948 | -0.01108 | 1802.09948 | -0.00329 | 1802.09948 | -0.00572
1802.31549 | -0.00207 | 1802.31549 | 0.00976 | 1802.31549 | -0.01196 | 1802.31549 | -0.01108 | 1802.31549 | -0.00326 | 1802.31549 | -0.0057
1802.53149 | -0.00201 | 1802.53149 | 0.00976 | 1802.53149 | -0.01196 | 1802.53149 | -0.01108 | 1802.53149 | -0.00324 | 1802.53149 | -0.00568
1802.74749 | -0.00194 | 1802.74749 | 0.00977 | 1802.74749 | -0.01194 | 1802.74749 | -0.01107 | 1802.74749 | -0.00321 | 1802.74749 | -0.00567
1802.96349 | -0.00188 | 1802.96349 | 0.00977 | 1802.96349 | -0.01192 | 1802.96349 | -0.01107 | 1802.96349 | -0.00317 | 1802.96349 | -0.00566
1803.17949 | -0.00181 | 1803.17949 | 0.00979 | 1803.17949 | -0.01189 | 1803.17949 | -0.01106 | 1803.17949 | -0.00314 | 1803.17949 | -0.00565
1803.39549 | -0.00175 | 1803.39549 | 0.00981 | 1803.39549 | -0.01186 | 1803.39549 | -0.01106 | 1803.39549 | -0.00311 | 1803.39549 | -0.00564
1803.61149 | -0.00168 | 1803.61149 | 0.00985 | 1803.61149 | -0.01183 | 1803.61149 | -0.01105 | 1803.61149 | -0.00307 | 1803.61149 | -0.00563
1803.8275 | -0.00161 | 1803.8275 | 0.00988 | 1803.8275 | -0.01179 | 1803.8275 | -0.01105 | 1803.8275 | -0.00304 | 1803.8275 | -0.00563
1804.0435 | -0.00154 | 1804.0435 | 0.00992 | 1804.0435 | -0.01176 | 1804.0435 | -0.01104 | 1804.0435 | -0.00301 | 1804.0435 | -0.00563
1804.2595 | -0.00148 | 1804.2595 | 0.00996 | 1804.2595 | -0.01172 | 1804.2595 | -0.01104 | 1804.2595 | -0.00298 | 1804.2595 | -0.00564
1804.4755 | -0.00141 | 1804.4755 | 0.01 | 1804.4755 | -0.01169 | 1804.4755 | -0.01103 | 1804.4755 | -0.00296 | 1804.4755 | -0.00566
1804.6915 | -0.00135 | 1804.6915 | 0.01003 | 1804.6915 | -0.01165 | 1804.6915 | -0.01102 | 1804.6915 | -0.00294 | 1804.6915 | -0.00567
1804.9075 | -0.0013 | 1804.9075 | 0.01006 | 1804.9075 | -0.01161 | 1804.9075 | -0.01101 | 1804.9075 | -0.00293 | 1804.9075 | -0.00568
1805.1235 | -0.00126 | 1805.1235 | 0.01009 | 1805.1235 | -0.01158 | 1805.1235 | -0.011 | 1805.1235 | -0.00292 | 1805.1235 | -0.00569
1805.3395 | -0.00123 | 1805.3395 | 0.01011 | 1805.3395 | -0.01154 | 1805.3395 | -0.01098 | 1805.3395 | -0.00291 | 1805.3395 | -0.00567
1805.55551 | -0.00121 | 1805.55551 | 0.01014 | 1805.55551 | -0.01151 | 1805.55551 | -0.01096 | 1805.55551 | -0.00291 | 1805.55551 | -0.00564
1805.77151 | -0.00119 | 1805.77151 | 0.01016 | 1805.77151 | -0.01148 | 1805.77151 | -0.01094 | 1805.77151 | -0.0029 | 1805.77151 | -0.0056
1805.98751 | -0.00117 | 1805.98751 | 0.01019 | 1805.98751 | -0.01146 | 1805.98751 | -0.01093 | 1805.98751 | -0.0029 | 1805.98751 | -0.00555
1806.20351 | -0.00114 | 1806.20351 | 0.01022 | 1806.20351 | -0.01144 | 1806.20351 | -0.01092 | 1806.20351 | -0.00289 | 1806.20351 | -0.00549
1806.41951 | -0.00111 | 1806.41951 | 0.01025 | 1806.41951 | -0.01144 | 1806.41951 | -0.01091 | 1806.41951 | -0.00288 | 1806.41951 | -0.00544
1806.63551 | -0.00106 | 1806.63551 | 0.01028 | 1806.63551 | -0.01144 | 1806.63551 | -0.0109 | 1806.63551 | -0.00286 | 1806.63551 | -0.00539
1806.85151 | -0.00101 | 1806.85151 | 0.01031 | 1806.85151 | -0.01144 | 1806.85151 | -0.01089 | 1806.85151 | -0.00283 | 1806.85151 | -0.00534
1807.06752 | -0.000953567 | 1807.06752 | 0.01033 | 1807.06752 | -0.01144 | 1807.06752 | -0.01088 | 1807.06752 | -0.0028 | 1807.06752 | -0.0053
1807.28352 | -0.000892918 | 1807.28352 | 0.01035 | 1807.28352 | -0.01143 | 1807.28352 | -0.01087 | 1807.28352 | -0.00277 | 1807.28352 | -0.00527
1807.49952 | -0.000833363 | 1807.49952 | 0.01037 | 1807.49952 | -0.01143 | 1807.49952 | -0.01086 | 1807.49952 | -0.00273 | 1807.49952 | -0.00523
1807.71552 | -0.00077723 | 1807.71552 | 0.01039 | 1807.71552 | -0.01141 | 1807.71552 | -0.01085 | 1807.71552 | -0.00269 | 1807.71552 | -0.0052
1807.93152 | -0.000724833 | 1807.93152 | 0.01041 | 1807.93152 | -0.01139 | 1807.93152 | -0.01084 | 1807.93152 | -0.00264 | 1807.93152 | -0.00518
1808.14752 | -0.000672323 | 1808.14752 | 0.01043 | 1808.14752 | -0.01136 | 1808.14752 | -0.01083 | 1808.14752 | -0.0026 | 1808.14752 | -0.00515
1808.36352 | -0.00061653 | 1808.36352 | 0.01046 | 1808.36352 | -0.01133 | 1808.36352 | -0.01082 | 1808.36352 | -0.00256 | 1808.36352 | -0.00512
1808.57953 | -0.0005552 | 1808.57953 | 0.01049 | 1808.57953 | -0.0113 | 1808.57953 | -0.01081 | 1808.57953 | -0.00252 | 1808.57953 | -0.0051
1808.79553 | -0.00048782 | 1808.79553 | 0.01053 | 1808.79553 | -0.01127 | 1808.79553 | -0.0108 | 1808.79553 | -0.00249 | 1808.79553 | -0.00509
1809.01153 | -0.000412088 | 1809.01153 | 0.01057 | 1809.01153 | -0.01123 | 1809.01153 | -0.01079 | 1809.01153 | -0.00247 | 1809.01153 | -0.00507
1809.22753 | -0.000332429 | 1809.22753 | 0.01061 | 1809.22753 | -0.01119 | 1809.22753 | -0.01079 | 1809.22753 | -0.00244 | 1809.22753 | -0.00506
1809.44353 | -0.000251435 | 1809.44353 | 0.01066 | 1809.44353 | -0.01114 | 1809.44353 | -0.01077 | 1809.44353 | -0.00243 | 1809.44353 | -0.00504
1809.65953 | -0.000173888 | 1809.65953 | 0.0107 | 1809.65953 | -0.01109 | 1809.65953 | -0.01076 | 1809.65953 | -0.00241 | 1809.65953 | -0.00503
1809.87553 | -0.000110077 | 1809.87553 | 0.01074 | 1809.87553 | -0.01105 | 1809.87553 | -0.01074 | 1809.87553 | -0.00239 | 1809.87553 | -0.00502
1810.09154 | -6.27378e-05 | 1810.09154 | 0.01077 | 1810.09154 | -0.01099 | 1810.09154 | -0.01072 | 1810.09154 | -0.00238 | 1810.09154 | -0.005
1810.30754 | -2.99479e-05 | 1810.30754 | 0.0108 | 1810.30754 | -0.01094 | 1810.30754 | -0.0107 | 1810.30754 | -0.00236 | 1810.30754 | -0.00498
1810.52354 | -1.13712e-05 | 1810.52354 | 0.01083 | 1810.52354 | -0.01089 | 1810.52354 | -0.01068 | 1810.52354 | -0.00234 | 1810.52354 | -0.00495
1810.73954 | -3.39707e-06 | 1810.73954 | 0.01085 | 1810.73954 | -0.01084 | 1810.73954 | -0.01066 | 1810.73954 | -0.00231 | 1810.73954 | -0.00493
1810.95554 | -2.02254e-06 | 1810.95554 | 0.01087 | 1810.95554 | -0.01078 | 1810.95554 | -0.01065 | 1810.95554 | -0.00228 | 1810.95554 | -0.0049
1811.17154 | -1.47476e-06 | 1811.17154 | 0.0109 | 1811.17154 | -0.01072 | 1811.17154 | -0.01063 | 1811.17154 | -0.00226 | 1811.17154 | -0.00487
1811.38754 | 2.36647e-06 | 1811.38754 | 0.01092 | 1811.38754 | -0.01066 | 1811.38754 | -0.01062 | 1811.38754 | -0.00223 | 1811.38754 | -0.00484
1811.60354 | 1.26424e-05 | 1811.60354 | 0.01095 | 1811.60354 | -0.0106 | 1811.60354 | -0.01062 | 1811.60354 | -0.00221 | 1811.60354 | -0.00482
1811.81955 | 3.1714e-05 | 1811.81955 | 0.01098 | 1811.81955 | -0.01054 | 1811.81955 | -0.01061 | 1811.81955 | -0.00219 | 1811.81955 | -0.0048
1812.03555 | 5.94294e-05 | 1812.03555 | 0.01101 | 1812.03555 | -0.01049 | 1812.03555 | -0.01061 | 1812.03555 | -0.00217 | 1812.03555 | -0.00479
1812.25155 | 9.42991e-05 | 1812.25155 | 0.01104 | 1812.25155 | -0.01046 | 1812.25155 | -0.01061 | 1812.25155 | -0.00216 | 1812.25155 | -0.00478
1812.46755 | 0.000136614 | 1812.46755 | 0.01107 | 1812.46755 | -0.01043 | 1812.46755 | -0.0106 | 1812.46755 | -0.00216 | 1812.46755 | -0.00478
1812.68355 | 0.000186436 | 1812.68355 | 0.0111 | 1812.68355 | -0.01042 | 1812.68355 | -0.0106 | 1812.68355 | -0.00215 | 1812.68355 | -0.00478
1812.89955 | 0.000243223 | 1812.89955 | 0.01113 | 1812.89955 | -0.01042 | 1812.89955 | -0.01059 | 1812.89955 | -0.00215 | 1812.89955 | -0.00477
1813.11555 | 0.000309347 | 1813.11555 | 0.01115 | 1813.11555 | -0.01043 | 1813.11555 | -0.01058 | 1813.11555 | -0.00214 | 1813.11555 | -0.00475
1813.33156 | 0.000380893 | 1813.33156 | 0.01117 | 1813.33156 | -0.01044 | 1813.33156 | -0.01056 | 1813.33156 | -0.00213 | 1813.33156 | -0.00471
1813.54756 | 0.000452893 | 1813.54756 | 0.0112 | 1813.54756 | -0.01045 | 1813.54756 | -0.01055 | 1813.54756 | -0.00211 | 1813.54756 | -0.00465
1813.76356 | 0.000524531 | 1813.76356 | 0.01123 | 1813.76356 | -0.01045 | 1813.76356 | -0.01054 | 1813.76356 | -0.00209 | 1813.76356 | -0.00457
1813.97956 | 0.000590023 | 1813.97956 | 0.01126 | 1813.97956 | -0.01044 | 1813.97956 | -0.01052 | 1813.97956 | -0.00207 | 1813.97956 | -0.00447
1814.19556 | 0.000642105 | 1814.19556 | 0.0113 | 1814.19556 | -0.01043 | 1814.19556 | -0.01051 | 1814.19556 | -0.00204 | 1814.19556 | -0.00436
1814.41156 | 0.000678577 | 1814.41156 | 0.01134 | 1814.41156 | -0.0104 | 1814.41156 | -0.0105 | 1814.41156 | -0.00202 | 1814.41156 | -0.00426
1814.62756 | 0.00069567 | 1814.62756 | 0.01138 | 1814.62756 | -0.01037 | 1814.62756 | -0.0105 | 1814.62756 | -0.00199 | 1814.62756 | -0.00416
1814.84357 | 0.000692143 | 1814.84357 | 0.01142 | 1814.84357 | -0.01034 | 1814.84357 | -0.01049 | 1814.84357 | -0.00196 | 1814.84357 | -0.00408
1815.05957 | 0.000670641 | 1815.05957 | 0.01146 | 1815.05957 | -0.01031 | 1815.05957 | -0.0105 | 1815.05957 | -0.00193 | 1815.05957 | -0.00402
1815.27557 | 0.000633994 | 1815.27557 | 0.01149 | 1815.27557 | -0.01028 | 1815.27557 | -0.0105 | 1815.27557 | -0.00191 | 1815.27557 | -0.00398
1815.49157 | 0.000587549 | 1815.49157 | 0.01152 | 1815.49157 | -0.01026 | 1815.49157 | -0.01051 | 1815.49157 | -0.0019 | 1815.49157 | -0.00395
1815.70757 | 0.000538831 | 1815.70757 | 0.01154 | 1815.70757 | -0.01025 | 1815.70757 | -0.01051 | 1815.70757 | -0.00189 | 1815.70757 | -0.00394
1815.92357 | 0.00049657 | 1815.92357 | 0.01156 | 1815.92357 | -0.01025 | 1815.92357 | -0.01052 | 1815.92357 | -0.00189 | 1815.92357 | -0.00393
1816.13957 | 0.000468582 | 1816.13957 | 0.01158 | 1816.13957 | -0.01025 | 1816.13957 | -0.01053 | 1816.13957 | -0.00189 | 1816.13957 | -0.00392
1816.35558 | 0.000459051 | 1816.35558 | 0.0116 | 1816.35558 | -0.01026 | 1816.35558 | -0.01053 | 1816.35558 | -0.0019 | 1816.35558 | -0.00391
1816.57158 | 0.000475963 | 1816.57158 | 0.01162 | 1816.57158 | -0.01027 | 1816.57158 | -0.01053 | 1816.57158 | -0.0019 | 1816.57158 | -0.0039
1816.78758 | 0.000519691 | 1816.78758 | 0.01164 | 1816.78758 | -0.01028 | 1816.78758 | -0.01052 | 1816.78758 | -0.00191 | 1816.78758 | -0.00388
1817.00358 | 0.000587636 | 1817.00358 | 0.01167 | 1817.00358 | -0.01029 | 1817.00358 | -0.01052 | 1817.00358 | -0.00192 | 1817.00358 | -0.00387
1817.21958 | 0.000677654 | 1817.21958 | 0.01169 | 1817.21958 | -0.01029 | 1817.21958 | -0.01051 | 1817.21958 | -0.00193 | 1817.21958 | -0.00387
1817.43558 | 0.00078108 | 1817.43558 | 0.01171 | 1817.43558 | -0.01027 | 1817.43558 | -0.01051 | 1817.43558 | -0.00194 | 1817.43558 | -0.00388
1817.65158 | 0.000891335 | 1817.65158 | 0.01173 | 1817.65158 | -0.01024 | 1817.65158 | -0.01051 | 1817.65158 | -0.00194 | 1817.65158 | -0.0039
1817.86758 | 0.000998693 | 1817.86758 | 0.01175 | 1817.86758 | -0.0102 | 1817.86758 | -0.01051 | 1817.86758 | -0.00195 | 1817.86758 | -0.00393
1818.08359 | 0.0011 | 1818.08359 | 0.01176 | 1818.08359 | -0.01014 | 1818.08359 | -0.01051 | 1818.08359 | -0.00196 | 1818.08359 | -0.00397
1818.29959 | 0.00119 | 1818.29959 | 0.01178 | 1818.29959 | -0.01007 | 1818.29959 | -0.01051 | 1818.29959 | -0.00196 | 1818.29959 | -0.00401
1818.51559 | 0.00126 | 1818.51559 | 0.0118 | 1818.51559 | -0.00999 | 1818.51559 | -0.01051 | 1818.51559 | -0.00197 | 1818.51559 | -0.00406
1818.73159 | 0.00131 | 1818.73159 | 0.01182 | 1818.73159 | -0.0099 | 1818.73159 | -0.01051 | 1818.73159 | -0.00197 | 1818.73159 | -0.0041
1818.94759 | 0.00135 | 1818.94759 | 0.01183 | 1818.94759 | -0.00983 | 1818.94759 | -0.0105 | 1818.94759 | -0.00197 | 1818.94759 | -0.00413
1819.16359 | 0.00139 | 1819.16359 | 0.01184 | 1819.16359 | -0.00975 | 1819.16359 | -0.01049 | 1819.16359 | -0.00197 | 1819.16359 | -0.00417
1819.37959 | 0.00141 | 1819.37959 | 0.01186 | 1819.37959 | -0.00969 | 1819.37959 | -0.01047 | 1819.37959 | -0.00197 | 1819.37959 | -0.00419
1819.5956 | 0.00142 | 1819.5956 | 0.01187 | 1819.5956 | -0.00965 | 1819.5956 | -0.01045 | 1819.5956 | -0.00197 | 1819.5956 | -0.00422
1819.8116 | 0.00144 | 1819.8116 | 0.01187 | 1819.8116 | -0.00961 | 1819.8116 | -0.01043 | 1819.8116 | -0.00196 | 1819.8116 | -0.00424
1820.0276 | 0.00145 | 1820.0276 | 0.01187 | 1820.0276 | -0.00958 | 1820.0276 | -0.0104 | 1820.0276 | -0.00196 | 1820.0276 | -0.00425
1820.2436 | 0.00147 | 1820.2436 | 0.01187 | 1820.2436 | -0.00956 | 1820.2436 | -0.01037 | 1820.2436 | -0.00196 | 1820.2436 | -0.00425
1820.4596 | 0.00148 | 1820.4596 | 0.01187 | 1820.4596 | -0.00954 | 1820.4596 | -0.01035 | 1820.4596 | -0.00196 | 1820.4596 | -0.00425
1820.6756 | 0.00149 | 1820.6756 | 0.01186 | 1820.6756 | -0.00953 | 1820.6756 | -0.01032 | 1820.6756 | -0.00196 | 1820.6756 | -0.00422
1820.8916 | 0.0015 | 1820.8916 | 0.01186 | 1820.8916 | -0.00951 | 1820.8916 | -0.0103 | 1820.8916 | -0.00196 | 1820.8916 | -0.00419
1821.10761 | 0.00152 | 1821.10761 | 0.01186 | 1821.10761 | -0.00951 | 1821.10761 | -0.01029 | 1821.10761 | -0.00196 | 1821.10761 | -0.00415
1821.32361 | 0.00153 | 1821.32361 | 0.01186 | 1821.32361 | -0.00951 | 1821.32361 | -0.01029 | 1821.32361 | -0.00196 | 1821.32361 | -0.0041
1821.53961 | 0.00155 | 1821.53961 | 0.01187 | 1821.53961 | -0.0095 | 1821.53961 | -0.01029 | 1821.53961 | -0.00196 | 1821.53961 | -0.00405
1821.75561 | 0.00158 | 1821.75561 | 0.01188 | 1821.75561 | -0.00951 | 1821.75561 | -0.01029 | 1821.75561 | -0.00196 | 1821.75561 | -0.00401
1821.97161 | 0.00161 | 1821.97161 | 0.0119 | 1821.97161 | -0.00951 | 1821.97161 | -0.0103 | 1821.97161 | -0.00196 | 1821.97161 | -0.00398
1822.18761 | 0.00165 | 1822.18761 | 0.01192 | 1822.18761 | -0.00951 | 1822.18761 | -0.01032 | 1822.18761 | -0.00197 | 1822.18761 | -0.00395
1822.40361 | 0.00169 | 1822.40361 | 0.01194 | 1822.40361 | -0.00951 | 1822.40361 | -0.01033 | 1822.40361 | -0.00197 | 1822.40361 | -0.00392
1822.61961 | 0.00173 | 1822.61961 | 0.01195 | 1822.61961 | -0.00951 | 1822.61961 | -0.01034 | 1822.61961 | -0.00199 | 1822.61961 | -0.0039
1822.83562 | 0.00177 | 1822.83562 | 0.01195 | 1822.83562 | -0.00951 | 1822.83562 | -0.01034 | 1822.83562 | -0.002 | 1822.83562 | -0.00389
1823.05162 | 0.0018 | 1823.05162 | 0.01195 | 1823.05162 | -0.0095 | 1823.05162 | -0.01035 | 1823.05162 | -0.00201 | 1823.05162 | -0.00387
1823.26762 | 0.00182 | 1823.26762 | 0.01194 | 1823.26762 | -0.0095 | 1823.26762 | -0.01036 | 1823.26762 | -0.00203 | 1823.26762 | -0.00386
1823.48362 | 0.00183 | 1823.48362 | 0.01192 | 1823.48362 | -0.00949 | 1823.48362 | -0.01036 | 1823.48362 | -0.00204 | 1823.48362 | -0.00385
1823.69962 | 0.00183 | 1823.69962 | 0.0119 | 1823.69962 | -0.00949 | 1823.69962 | -0.01037 | 1823.69962 | -0.00205 | 1823.69962 | -0.00384
1823.91562 | 0.00183 | 1823.91562 | 0.01188 | 1823.91562 | -0.00948 | 1823.91562 | -0.01038 | 1823.91562 | -0.00205 | 1823.91562 | -0.00385
1824.13162 | 0.00182 | 1824.13162 | 0.01186 | 1824.13162 | -0.00946 | 1824.13162 | -0.01038 | 1824.13162 | -0.00204 | 1824.13162 | -0.00386
1824.34763 | 0.00182 | 1824.34763 | 0.01184 | 1824.34763 | -0.00944 | 1824.34763 | -0.01039 | 1824.34763 | -0.00204 | 1824.34763 | -0.00389
1824.56363 | 0.00181 | 1824.56363 | 0.01182 | 1824.56363 | -0.00942 | 1824.56363 | -0.0104 | 1824.56363 | -0.00203 | 1824.56363 | -0.00393
1824.77963 | 0.00181 | 1824.77963 | 0.0118 | 1824.77963 | -0.00939 | 1824.77963 | -0.01041 | 1824.77963 | -0.00202 | 1824.77963 | -0.00397
1824.99563 | 0.00181 | 1824.99563 | 0.01179 | 1824.99563 | -0.00937 | 1824.99563 | -0.01043 | 1824.99563 | -0.00201 | 1824.99563 | -0.00403
1825.21163 | 0.00181 | 1825.21163 | 0.01178 | 1825.21163 | -0.00934 | 1825.21163 | -0.01044 | 1825.21163 | -0.00201 | 1825.21163 | -0.00407
1825.42763 | 0.00181 | 1825.42763 | 0.01177 | 1825.42763 | -0.00931 | 1825.42763 | -0.01046 | 1825.42763 | -0.00201 | 1825.42763 | -0.00412
1825.64363 | 0.00181 | 1825.64363 | 0.01176 | 1825.64363 | -0.00929 | 1825.64363 | -0.01049 | 1825.64363 | -0.00202 | 1825.64363 | -0.00416
1825.85964 | 0.0018 | 1825.85964 | 0.01175 | 1825.85964 | -0.00927 | 1825.85964 | -0.01052 | 1825.85964 | -0.00203 | 1825.85964 | -0.0042
1826.07564 | 0.00178 | 1826.07564 | 0.01174 | 1826.07564 | -0.00924 | 1826.07564 | -0.01056 | 1826.07564 | -0.00204 | 1826.07564 | -0.00424
1826.29164 | 0.00175 | 1826.29164 | 0.01173 | 1826.29164 | -0.00922 | 1826.29164 | -0.0106 | 1826.29164 | -0.00206 | 1826.29164 | -0.00429
1826.50764 | 0.00171 | 1826.50764 | 0.01173 | 1826.50764 | -0.00919 | 1826.50764 | -0.01064 | 1826.50764 | -0.00207 | 1826.50764 | -0.00435
1826.72364 | 0.00166 | 1826.72364 | 0.01173 | 1826.72364 | -0.00916 | 1826.72364 | -0.01067 | 1826.72364 | -0.00208 | 1826.72364 | -0.00442
1826.93964 | 0.0016 | 1826.93964 | 0.01173 | 1826.93964 | -0.00912 | 1826.93964 | -0.01071 | 1826.93964 | -0.00209 | 1826.93964 | -0.0045
1827.15564 | 0.00154 | 1827.15564 | 0.01173 | 1827.15564 | -0.00908 | 1827.15564 | -0.01074 | 1827.15564 | -0.00209 | 1827.15564 | -0.00459
1827.37165 | 0.00148 | 1827.37165 | 0.01173 | 1827.37165 | -0.00904 | 1827.37165 | -0.01077 | 1827.37165 | -0.0021 | 1827.37165 | -0.00467
1827.58765 | 0.00143 | 1827.58765 | 0.01171 | 1827.58765 | -0.00899 | 1827.58765 | -0.0108 | 1827.58765 | -0.0021 | 1827.58765 | -0.00474
1827.80365 | 0.00138 | 1827.80365 | 0.01169 | 1827.80365 | -0.00894 | 1827.80365 | -0.01084 | 1827.80365 | -0.00211 | 1827.80365 | -0.00479
1828.01965 | 0.00133 | 1828.01965 | 0.01165 | 1828.01965 | -0.00889 | 1828.01965 | -0.01087 | 1828.01965 | -0.00212 | 1828.01965 | -0.00483
1828.23565 | 0.00128 | 1828.23565 | 0.01161 | 1828.23565 | -0.00884 | 1828.23565 | -0.01091 | 1828.23565 | -0.00213 | 1828.23565 | -0.00484
1828.45165 | 0.00123 | 1828.45165 | 0.01154 | 1828.45165 | -0.00879 | 1828.45165 | -0.01096 | 1828.45165 | -0.00215 | 1828.45165 | -0.00484
1828.66765 | 0.00115 | 1828.66765 | 0.01147 | 1828.66765 | -0.00875 | 1828.66765 | -0.01101 | 1828.66765 | -0.00218 | 1828.66765 | -0.00483
1828.88365 | 0.00106 | 1828.88365 | 0.0114 | 1828.88365 | -0.00872 | 1828.88365 | -0.01106 | 1828.88365 | -0.00221 | 1828.88365 | -0.00482
1829.09966 | 0.000950653 | 1829.09966 | 0.01133 | 1829.09966 | -0.0087 | 1829.09966 | -0.01111 | 1829.09966 | -0.00225 | 1829.09966 | -0.00482
1829.31566 | 0.00081787 | 1829.31566 | 0.01126 | 1829.31566 | -0.00869 | 1829.31566 | -0.01116 | 1829.31566 | -0.00229 | 1829.31566 | -0.00483
1829.53166 | 0.000668773 | 1829.53166 | 0.0112 | 1829.53166 | -0.00868 | 1829.53166 | -0.01121 | 1829.53166 | -0.00234 | 1829.53166 | -0.00486
1829.74766 | 0.000510708 | 1829.74766 | 0.01115 | 1829.74766 | -0.00867 | 1829.74766 | -0.01127 | 1829.74766 | -0.00238 | 1829.74766 | -0.0049
1829.96366 | 0.000347162 | 1829.96366 | 0.0111 | 1829.96366 | -0.00866 | 1829.96366 | -0.01132 | 1829.96366 | -0.00243 | 1829.96366 | -0.00496
1830.17966 | 0.000182764 | 1830.17966 | 0.01106 | 1830.17966 | -0.00865 | 1830.17966 | -0.01138 | 1830.17966 | -0.00247 | 1830.17966 | -0.00504
1830.39566 | 2.03751e-05 | 1830.39566 | 0.01101 | 1830.39566 | -0.00863 | 1830.39566 | -0.01143 | 1830.39566 | -0.00251 | 1830.39566 | -0.00513
1830.61167 | -0.000144171 | 1830.61167 | 0.01096 | 1830.61167 | -0.00861 | 1830.61167 | -0.01149 | 1830.61167 | -0.00255 | 1830.61167 | -0.00524
1830.82767 | -0.000315061 | 1830.82767 | 0.01091 | 1830.82767 | -0.0086 | 1830.82767 | -0.01156 | 1830.82767 | -0.00258 | 1830.82767 | -0.00536
1831.04367 | -0.000496509 | 1831.04367 | 0.01084 | 1831.04367 | -0.00858 | 1831.04367 | -0.01162 | 1831.04367 | -0.0026 | 1831.04367 | -0.00549
1831.25967 | -0.000692869 | 1831.25967 | 0.01076 | 1831.25967 | -0.00857 | 1831.25967 | -0.0117 | 1831.25967 | -0.00262 | 1831.25967 | -0.00564
1831.47567 | -0.00090764 | 1831.47567 | 0.01067 | 1831.47567 | -0.00857 | 1831.47567 | -0.01177 | 1831.47567 | -0.00264 | 1831.47567 | -0.00579
1831.69167 | -0.00114 | 1831.69167 | 0.01056 | 1831.69167 | -0.00858 | 1831.69167 | -0.01185 | 1831.69167 | -0.00266 | 1831.69167 | -0.00594
1831.90767 | -0.0014 | 1831.90767 | 0.01045 | 1831.90767 | -0.0086 | 1831.90767 | -0.01194 | 1831.90767 | -0.00267 | 1831.90767 | -0.00609
1832.12368 | -0.00167 | 1832.12368 | 0.01032 | 1832.12368 | -0.00861 | 1832.12368 | -0.01203 | 1832.12368 | -0.00269 | 1832.12368 | -0.00623
1832.33968 | -0.00196 | 1832.33968 | 0.01018 | 1832.33968 | -0.00862 | 1832.33968 | -0.01213 | 1832.33968 | -0.0027 | 1832.33968 | -0.00636
1832.55568 | -0.00227 | 1832.55568 | 0.01002 | 1832.55568 | -0.00863 | 1832.55568 | -0.01224 | 1832.55568 | -0.00272 | 1832.55568 | -0.00647
1832.77168 | -0.00259 | 1832.77168 | 0.00986 | 1832.77168 | -0.00863 | 1832.77168 | -0.01235 | 1832.77168 | -0.00274 | 1832.77168 | -0.00658
1832.98768 | -0.00293 | 1832.98768 | 0.00969 | 1832.98768 | -0.00861 | 1832.98768 | -0.01248 | 1832.98768 | -0.00277 | 1832.98768 | -0.0067
1833.20368 | -0.00329 | 1833.20368 | 0.00951 | 1833.20368 | -0.00858 | 1833.20368 | -0.01261 | 1833.20368 | -0.00279 | 1833.20368 | -0.00683
1833.41968 | -0.00366 | 1833.41968 | 0.00933 | 1833.41968 | -0.00854 | 1833.41968 | -0.01274 | 1833.41968 | -0.00281 | 1833.41968 | -0.00697
1833.63569 | -0.00405 | 1833.63569 | 0.00914 | 1833.63569 | -0.00849 | 1833.63569 | -0.01288 | 1833.63569 | -0.00284 | 1833.63569 | -0.00715
1833.85169 | -0.00447 | 1833.85169 | 0.00895 | 1833.85169 | -0.00843 | 1833.85169 | -0.01304 | 1833.85169 | -0.00287 | 1833.85169 | -0.00735
1834.06769 | -0.0049 | 1834.06769 | 0.00877 | 1834.06769 | -0.00836 | 1834.06769 | -0.0132 | 1834.06769 | -0.00289 | 1834.06769 | -0.00759
1834.28369 | -0.00535 | 1834.28369 | 0.00858 | 1834.28369 | -0.00828 | 1834.28369 | -0.01336 | 1834.28369 | -0.00292 | 1834.28369 | -0.00785
1834.49969 | -0.00581 | 1834.49969 | 0.0084 | 1834.49969 | -0.00819 | 1834.49969 | -0.01354 | 1834.49969 | -0.00295 | 1834.49969 | -0.00814
1834.71569 | -0.00628 | 1834.71569 | 0.00821 | 1834.71569 | -0.00809 | 1834.71569 | -0.01371 | 1834.71569 | -0.00298 | 1834.71569 | -0.00845
1834.93169 | -0.00677 | 1834.93169 | 0.00802 | 1834.93169 | -0.00798 | 1834.93169 | -0.01389 | 1834.93169 | -0.00302 | 1834.93169 | -0.00878
1835.14769 | -0.00726 | 1835.14769 | 0.00781 | 1835.14769 | -0.00786 | 1835.14769 | -0.01407 | 1835.14769 | -0.00305 | 1835.14769 | -0.00913
1835.3637 | -0.00776 | 1835.3637 | 0.00759 | 1835.3637 | -0.00774 | 1835.3637 | -0.01424 | 1835.3637 | -0.00309 | 1835.3637 | -0.00949
1835.5797 | -0.00827 | 1835.5797 | 0.00735 | 1835.5797 | -0.00762 | 1835.5797 | -0.01441 | 1835.5797 | -0.00312 | 1835.5797 | -0.00985
1835.7957 | -0.0088 | 1835.7957 | 0.00709 | 1835.7957 | -0.00749 | 1835.7957 | -0.01459 | 1835.7957 | -0.00316 | 1835.7957 | -0.01023
1836.0117 | -0.00935 | 1836.0117 | 0.0068 | 1836.0117 | -0.00736 | 1836.0117 | -0.01476 | 1836.0117 | -0.00319 | 1836.0117 | -0.01061
1836.2277 | -0.00994 | 1836.2277 | 0.0065 | 1836.2277 | -0.00724 | 1836.2277 | -0.01494 | 1836.2277 | -0.00323 | 1836.2277 | -0.011
1836.4437 | -0.01057 | 1836.4437 | 0.00618 | 1836.4437 | -0.00712 | 1836.4437 | -0.01513 | 1836.4437 | -0.00326 | 1836.4437 | -0.01139
1836.6597 | -0.01126 | 1836.6597 | 0.00584 | 1836.6597 | -0.00701 | 1836.6597 | -0.01532 | 1836.6597 | -0.00329 | 1836.6597 | -0.01178
1836.87571 | -0.01201 | 1836.87571 | 0.00549 | 1836.87571 | -0.0069 | 1836.87571 | -0.01552 | 1836.87571 | -0.00331 | 1836.87571 | -0.01219
1837.09171 | -0.01283 | 1837.09171 | 0.00514 | 1837.09171 | -0.00681 | 1837.09171 | -0.01572 | 1837.09171 | -0.00334 | 1837.09171 | -0.01261
1837.30771 | -0.0137 | 1837.30771 | 0.00478 | 1837.30771 | -0.00672 | 1837.30771 | -0.01593 | 1837.30771 | -0.00336 | 1837.30771 | -0.01304
1837.52371 | -0.01463 | 1837.52371 | 0.00442 | 1837.52371 | -0.00664 | 1837.52371 | -0.01614 | 1837.52371 | -0.00338 | 1837.52371 | -0.01349
1837.73971 | -0.01559 | 1837.73971 | 0.00405 | 1837.73971 | -0.00657 | 1837.73971 | -0.01635 | 1837.73971 | -0.0034 | 1837.73971 | -0.01395
1837.95571 | -0.01658 | 1837.95571 | 0.00368 | 1837.95571 | -0.00651 | 1837.95571 | -0.01656 | 1837.95571 | -0.00343 | 1837.95571 | -0.01444
1838.17171 | -0.01759 | 1838.17171 | 0.0033 | 1838.17171 | -0.00644 | 1838.17171 | -0.01678 | 1838.17171 | -0.00345 | 1838.17171 | -0.01495
1838.38772 | -0.01862 | 1838.38772 | 0.0029 | 1838.38772 | -0.00638 | 1838.38772 | -0.01701 | 1838.38772 | -0.00348 | 1838.38772 | -0.01549
1838.60372 | -0.01965 | 1838.60372 | 0.0025 | 1838.60372 | -0.0063 | 1838.60372 | -0.01725 | 1838.60372 | -0.00352 | 1838.60372 | -0.01607
1838.81972 | -0.0207 | 1838.81972 | 0.00207 | 1838.81972 | -0.00621 | 1838.81972 | -0.0175 | 1838.81972 | -0.00356 | 1838.81972 | -0.01668
1839.03572 | -0.02177 | 1839.03572 | 0.00163 | 1839.03572 | -0.0061 | 1839.03572 | -0.01777 | 1839.03572 | -0.0036 | 1839.03572 | -0.01733
1839.25172 | -0.02287 | 1839.25172 | 0.00116 | 1839.25172 | -0.00598 | 1839.25172 | -0.01806 | 1839.25172 | -0.00364 | 1839.25172 | -0.01801
1839.46772 | -0.024 | 1839.46772 | 0.000676057 | 1839.46772 | -0.00583 | 1839.46772 | -0.01836 | 1839.46772 | -0.00369 | 1839.46772 | -0.01874
1839.68372 | -0.02518 | 1839.68372 | 0.000165434 | 1839.68372 | -0.00567 | 1839.68372 | -0.01868 | 1839.68372 | -0.00375 | 1839.68372 | -0.0195
1839.89973 | -0.02641 | 1839.89973 | -0.000366173 | 1839.89973 | -0.00549 | 1839.89973 | -0.01901 | 1839.89973 | -0.0038 | 1839.89973 | -0.02027
1840.11573 | -0.02768 | 1840.11573 | -0.000917933 | 1840.11573 | -0.0053 | 1840.11573 | -0.01934 | 1840.11573 | -0.00386 | 1840.11573 | -0.02107
1840.33173 | -0.02901 | 1840.33173 | -0.00149 | 1840.33173 | -0.0051 | 1840.33173 | -0.01968 | 1840.33173 | -0.00391 | 1840.33173 | -0.02189
1840.54773 | -0.03038 | 1840.54773 | -0.00207 | 1840.54773 | -0.00489 | 1840.54773 | -0.02 | 1840.54773 | -0.00397 | 1840.54773 | -0.02272
1840.76373 | -0.03179 | 1840.76373 | -0.00266 | 1840.76373 | -0.00468 | 1840.76373 | -0.02033 | 1840.76373 | -0.00402 | 1840.76373 | -0.02356
1840.97973 | -0.03323 | 1840.97973 | -0.00325 | 1840.97973 | -0.00447 | 1840.97973 | -0.02064 | 1840.97973 | -0.00407 | 1840.97973 | -0.02442
1841.19573 | -0.03469 | 1841.19573 | -0.00385 | 1841.19573 | -0.00426 | 1841.19573 | -0.02096 | 1841.19573 | -0.00411 | 1841.19573 | -0.0253
1841.41173 | -0.03616 | 1841.41173 | -0.00446 | 1841.41173 | -0.00405 | 1841.41173 | -0.02127 | 1841.41173 | -0.00416 | 1841.41173 | -0.02621
1841.62774 | -0.03765 | 1841.62774 | -0.00507 | 1841.62774 | -0.00384 | 1841.62774 | -0.02158 | 1841.62774 | -0.0042 | 1841.62774 | -0.02714
1841.84374 | -0.03914 | 1841.84374 | -0.00568 | 1841.84374 | -0.00364 | 1841.84374 | -0.0219 | 1841.84374 | -0.00424 | 1841.84374 | -0.02809
1842.05974 | -0.04064 | 1842.05974 | -0.00631 | 1842.05974 | -0.00344 | 1842.05974 | -0.02223 | 1842.05974 | -0.00429 | 1842.05974 | -0.02907
1842.27574 | -0.04217 | 1842.27574 | -0.00694 | 1842.27574 | -0.00324 | 1842.27574 | -0.02257 | 1842.27574 | -0.00433 | 1842.27574 | -0.03008
1842.49174 | -0.04371 | 1842.49174 | -0.00758 | 1842.49174 | -0.00305 | 1842.49174 | -0.02293 | 1842.49174 | -0.00438 | 1842.49174 | -0.0311
1842.70774 | -0.04529 | 1842.70774 | -0.00824 | 1842.70774 | -0.00286 | 1842.70774 | -0.0233 | 1842.70774 | -0.00443 | 1842.70774 | -0.03214
1842.92374 | -0.04691 | 1842.92374 | -0.00891 | 1842.92374 | -0.00267 | 1842.92374 | -0.02367 | 1842.92374 | -0.00447 | 1842.92374 | -0.03321
1843.13975 | -0.04858 | 1843.13975 | -0.0096 | 1843.13975 | -0.00247 | 1843.13975 | -0.02406 | 1843.13975 | -0.00453 | 1843.13975 | -0.03429
1843.35575 | -0.05029 | 1843.35575 | -0.01029 | 1843.35575 | -0.00226 | 1843.35575 | -0.02445 | 1843.35575 | -0.00458 | 1843.35575 | -0.03538
1843.57175 | -0.05205 | 1843.57175 | -0.01101 | 1843.57175 | -0.00205 | 1843.57175 | -0.02485 | 1843.57175 | -0.00463 | 1843.57175 | -0.0365
1843.78775 | -0.05385 | 1843.78775 | -0.01173 | 1843.78775 | -0.00182 | 1843.78775 | -0.02524 | 1843.78775 | -0.00467 | 1843.78775 | -0.03764
1844.00375 | -0.05568 | 1844.00375 | -0.01246 | 1844.00375 | -0.0016 | 1844.00375 | -0.02564 | 1844.00375 | -0.00472 | 1844.00375 | -0.03879
1844.21975 | -0.05754 | 1844.21975 | -0.01321 | 1844.21975 | -0.00136 | 1844.21975 | -0.02603 | 1844.21975 | -0.00477 | 1844.21975 | -0.03996
1844.43575 | -0.05942 | 1844.43575 | -0.01395 | 1844.43575 | -0.00112 | 1844.43575 | -0.02642 | 1844.43575 | -0.00481 | 1844.43575 | -0.04115
1844.65176 | -0.06132 | 1844.65176 | -0.01471 | 1844.65176 | -0.000878794 | 1844.65176 | -0.0268 | 1844.65176 | -0.00486 | 1844.65176 | -0.04237
1844.86776 | -0.06323 | 1844.86776 | -0.01547 | 1844.86776 | -0.000629747 | 1844.86776 | -0.02718 | 1844.86776 | -0.0049 | 1844.86776 | -0.04362
1845.08376 | -0.06515 | 1845.08376 | -0.01624 | 1845.08376 | -0.000373418 | 1845.08376 | -0.02755 | 1845.08376 | -0.00494 | 1845.08376 | -0.04489
1845.29976 | -0.06707 | 1845.29976 | -0.01701 | 1845.29976 | -0.000110443 | 1845.29976 | -0.02792 | 1845.29976 | -0.00499 | 1845.29976 | -0.04619
1845.51576 | -0.06901 | 1845.51576 | -0.01779 | 1845.51576 | 0.000157132 | 1845.51576 | -0.02829 | 1845.51576 | -0.00504 | 1845.51576 | -0.04752
1845.73176 | -0.07095 | 1845.73176 | -0.01858 | 1845.73176 | 0.000432531 | 1845.73176 | -0.02865 | 1845.73176 | -0.00509 | 1845.73176 | -0.04886
1845.94776 | -0.0729 | 1845.94776 | -0.01938 | 1845.94776 | 0.000712326 | 1845.94776 | -0.02902 | 1845.94776 | -0.00514 | 1845.94776 | -0.05023
1846.16377 | -0.07487 | 1846.16377 | -0.02018 | 1846.16377 | 0.000996319 | 1846.16377 | -0.02938 | 1846.16377 | -0.00519 | 1846.16377 | -0.05159
1846.37977 | -0.07685 | 1846.37977 | -0.021 | 1846.37977 | 0.00128 | 1846.37977 | -0.02975 | 1846.37977 | -0.00525 | 1846.37977 | -0.05296
1846.59577 | -0.07885 | 1846.59577 | -0.02182 | 1846.59577 | 0.00157 | 1846.59577 | -0.03011 | 1846.59577 | -0.0053 | 1846.59577 | -0.05433
1846.81177 | -0.08086 | 1846.81177 | -0.02264 | 1846.81177 | 0.00187 | 1846.81177 | -0.03048 | 1846.81177 | -0.00534 | 1846.81177 | -0.05569
1847.02777 | -0.08288 | 1847.02777 | -0.02347 | 1847.02777 | 0.00216 | 1847.02777 | -0.03085 | 1847.02777 | -0.00539 | 1847.02777 | -0.05705
1847.24377 | -0.08491 | 1847.24377 | -0.0243 | 1847.24377 | 0.00245 | 1847.24377 | -0.03123 | 1847.24377 | -0.00543 | 1847.24377 | -0.05841
1847.45977 | -0.08694 | 1847.45977 | -0.02513 | 1847.45977 | 0.00274 | 1847.45977 | -0.03161 | 1847.45977 | -0.00547 | 1847.45977 | -0.05978
1847.67577 | -0.08897 | 1847.67577 | -0.02596 | 1847.67577 | 0.00303 | 1847.67577 | -0.03199 | 1847.67577 | -0.00551 | 1847.67577 | -0.06115
1847.89178 | -0.09098 | 1847.89178 | -0.02678 | 1847.89178 | 0.00331 | 1847.89178 | -0.03237 | 1847.89178 | -0.00555 | 1847.89178 | -0.06255
1848.10778 | -0.09298 | 1848.10778 | -0.0276 | 1848.10778 | 0.00357 | 1848.10778 | -0.03275 | 1848.10778 | -0.0056 | 1848.10778 | -0.06396
1848.32378 | -0.09496 | 1848.32378 | -0.02841 | 1848.32378 | 0.00384 | 1848.32378 | -0.03313 | 1848.32378 | -0.00565 | 1848.32378 | -0.06538
1848.53978 | -0.09692 | 1848.53978 | -0.02921 | 1848.53978 | 0.00409 | 1848.53978 | -0.0335 | 1848.53978 | -0.00571 | 1848.53978 | -0.06681
1848.75578 | -0.09884 | 1848.75578 | -0.03 | 1848.75578 | 0.00434 | 1848.75578 | -0.03387 | 1848.75578 | -0.00576 | 1848.75578 | -0.06823
1848.97178 | -0.10074 | 1848.97178 | -0.03078 | 1848.97178 | 0.00458 | 1848.97178 | -0.03423 | 1848.97178 | -0.00582 | 1848.97178 | -0.06963
1849.18778 | -0.10262 | 1849.18778 | -0.03154 | 1849.18778 | 0.00483 | 1849.18778 | -0.03458 | 1849.18778 | -0.00587 | 1849.18778 | -0.071
1849.40379 | -0.10447 | 1849.40379 | -0.03229 | 1849.40379 | 0.00507 | 1849.40379 | -0.03492 | 1849.40379 | -0.00592 | 1849.40379 | -0.07233
1849.61979 | -0.10629 | 1849.61979 | -0.03303 | 1849.61979 | 0.00531 | 1849.61979 | -0.03525 | 1849.61979 | -0.00596 | 1849.61979 | -0.07361
1849.83579 | -0.1081 | 1849.83579 | -0.03375 | 1849.83579 | 0.00554 | 1849.83579 | -0.03557 | 1849.83579 | -0.00599 | 1849.83579 | -0.07485
1850.05179 | -0.1099 | 1850.05179 | -0.03446 | 1850.05179 | 0.00578 | 1850.05179 | -0.03588 | 1850.05179 | -0.00602 | 1850.05179 | -0.07604
1850.26779 | -0.11168 | 1850.26779 | -0.03516 | 1850.26779 | 0.00601 | 1850.26779 | -0.03619 | 1850.26779 | -0.00603 | 1850.26779 | -0.07719
1850.48379 | -0.11345 | 1850.48379 | -0.03584 | 1850.48379 | 0.00624 | 1850.48379 | -0.03649 | 1850.48379 | -0.00604 | 1850.48379 | -0.07831
1850.69979 | -0.11521 | 1850.69979 | -0.03651 | 1850.69979 | 0.00646 | 1850.69979 | -0.03677 | 1850.69979 | -0.00605 | 1850.69979 | -0.07942
1850.9158 | -0.11695 | 1850.9158 | -0.03716 | 1850.9158 | 0.00667 | 1850.9158 | -0.03705 | 1850.9158 | -0.00605 | 1850.9158 | -0.08053
1851.1318 | -0.11868 | 1851.1318 | -0.0378 | 1851.1318 | 0.00688 | 1851.1318 | -0.0373 | 1851.1318 | -0.00606 | 1851.1318 | -0.08165
1851.3478 | -0.12038 | 1851.3478 | -0.03841 | 1851.3478 | 0.00709 | 1851.3478 | -0.03755 | 1851.3478 | -0.00606 | 1851.3478 | -0.08279
1851.5638 | -0.12204 | 1851.5638 | -0.039 | 1851.5638 | 0.00729 | 1851.5638 | -0.03778 | 1851.5638 | -0.00606 | 1851.5638 | -0.08395
1851.7798 | -0.12367 | 1851.7798 | -0.03956 | 1851.7798 | 0.00749 | 1851.7798 | -0.038 | 1851.7798 | -0.00607 | 1851.7798 | -0.08514
1851.9958 | -0.12523 | 1851.9958 | -0.0401 | 1851.9958 | 0.00769 | 1851.9958 | -0.03821 | 1851.9958 | -0.00608 | 1851.9958 | -0.08634
1852.2118 | -0.12674 | 1852.2118 | -0.04061 | 1852.2118 | 0.00788 | 1852.2118 | -0.03841 | 1852.2118 | -0.00609 | 1852.2118 | -0.08755
1852.4278 | -0.12818 | 1852.4278 | -0.04108 | 1852.4278 | 0.00807 | 1852.4278 | -0.0386 | 1852.4278 | -0.00609 | 1852.4278 | -0.08873
1852.64381 | -0.12955 | 1852.64381 | -0.04153 | 1852.64381 | 0.00826 | 1852.64381 | -0.03878 | 1852.64381 | -0.0061 | 1852.64381 | -0.08986
1852.85981 | -0.13085 | 1852.85981 | -0.04195 | 1852.85981 | 0.00843 | 1852.85981 | -0.03896 | 1852.85981 | -0.00611 | 1852.85981 | -0.09093
1853.07581 | -0.13209 | 1853.07581 | -0.04234 | 1853.07581 | 0.0086 | 1853.07581 | -0.03913 | 1853.07581 | -0.00611 | 1853.07581 | -0.09191
1853.29181 | -0.13326 | 1853.29181 | -0.04271 | 1853.29181 | 0.00875 | 1853.29181 | -0.03929 | 1853.29181 | -0.00611 | 1853.29181 | -0.0928
1853.50781 | -0.13437 | 1853.50781 | -0.04306 | 1853.50781 | 0.00889 | 1853.50781 | -0.03943 | 1853.50781 | -0.00612 | 1853.50781 | -0.0936
1853.72381 | -0.13541 | 1853.72381 | -0.04338 | 1853.72381 | 0.00901 | 1853.72381 | -0.03956 | 1853.72381 | -0.00612 | 1853.72381 | -0.09431
1853.93981 | -0.13638 | 1853.93981 | -0.04369 | 1853.93981 | 0.00912 | 1853.93981 | -0.03967 | 1853.93981 | -0.00612 | 1853.93981 | -0.09495
1854.15582 | -0.1373 | 1854.15582 | -0.04397 | 1854.15582 | 0.00922 | 1854.15582 | -0.03976 | 1854.15582 | -0.00612 | 1854.15582 | -0.09554
1854.37182 | -0.13814 | 1854.37182 | -0.04423 | 1854.37182 | 0.0093 | 1854.37182 | -0.03983 | 1854.37182 | -0.00612 | 1854.37182 | -0.09609
1854.58782 | -0.13892 | 1854.58782 | -0.04446 | 1854.58782 | 0.00938 | 1854.58782 | -0.03988 | 1854.58782 | -0.00612 | 1854.58782 | -0.09661
1854.80382 | -0.13964 | 1854.80382 | -0.04468 | 1854.80382 | 0.00946 | 1854.80382 | -0.0399 | 1854.80382 | -0.00612 | 1854.80382 | -0.09711
1855.01982 | -0.1403 | 1855.01982 | -0.04487 | 1855.01982 | 0.00954 | 1855.01982 | -0.03992 | 1855.01982 | -0.00613 | 1855.01982 | -0.0976
1855.23582 | -0.14091 | 1855.23582 | -0.04503 | 1855.23582 | 0.00961 | 1855.23582 | -0.03991 | 1855.23582 | -0.00614 | 1855.23582 | -0.09807
1855.45182 | -0.14145 | 1855.45182 | -0.04516 | 1855.45182 | 0.00968 | 1855.45182 | -0.03989 | 1855.45182 | -0.00614 | 1855.45182 | -0.09852
1855.66783 | -0.14194 | 1855.66783 | -0.04527 | 1855.66783 | 0.00975 | 1855.66783 | -0.03985 | 1855.66783 | -0.00615 | 1855.66783 | -0.09894
1855.88383 | -0.14237 | 1855.88383 | -0.04535 | 1855.88383 | 0.00981 | 1855.88383 | -0.0398 | 1855.88383 | -0.00616 | 1855.88383 | -0.09932
1856.09983 | -0.14274 | 1856.09983 | -0.0454 | 1856.09983 | 0.00986 | 1856.09983 | -0.03973 | 1856.09983 | -0.00617 | 1856.09983 | -0.09965
1856.31583 | -0.14305 | 1856.31583 | -0.04542 | 1856.31583 | 0.00989 | 1856.31583 | -0.03964 | 1856.31583 | -0.00617 | 1856.31583 | -0.09993
1856.53183 | -0.14329 | 1856.53183 | -0.04542 | 1856.53183 | 0.00991 | 1856.53183 | -0.03954 | 1856.53183 | -0.00617 | 1856.53183 | -0.10015
1856.74783 | -0.14346 | 1856.74783 | -0.04539 | 1856.74783 | 0.00992 | 1856.74783 | -0.03942 | 1856.74783 | -0.00617 | 1856.74783 | -0.1003
1856.96383 | -0.14355 | 1856.96383 | -0.04533 | 1856.96383 | 0.00991 | 1856.96383 | -0.03929 | 1856.96383 | -0.00617 | 1856.96383 | -0.10038
1857.17984 | -0.14358 | 1857.17984 | -0.04525 | 1857.17984 | 0.00989 | 1857.17984 | -0.03916 | 1857.17984 | -0.00616 | 1857.17984 | -0.1004
1857.39584 | -0.14354 | 1857.39584 | -0.04514 | 1857.39584 | 0.00987 | 1857.39584 | -0.03901 | 1857.39584 | -0.00614 | 1857.39584 | -0.10035
1857.61184 | -0.14343 | 1857.61184 | -0.045 | 1857.61184 | 0.00983 | 1857.61184 | -0.03886 | 1857.61184 | -0.00612 | 1857.61184 | -0.10024
1857.82784 | -0.14326 | 1857.82784 | -0.04484 | 1857.82784 | 0.00979 | 1857.82784 | -0.03871 | 1857.82784 | -0.0061 | 1857.82784 | -0.10009
1858.04384 | -0.14303 | 1858.04384 | -0.04465 | 1858.04384 | 0.00975 | 1858.04384 | -0.03854 | 1858.04384 | -0.00606 | 1858.04384 | -0.09989
1858.25984 | -0.14274 | 1858.25984 | -0.04444 | 1858.25984 | 0.00969 | 1858.25984 | -0.03837 | 1858.25984 | -0.00603 | 1858.25984 | -0.09967
1858.47584 | -0.14239 | 1858.47584 | -0.0442 | 1858.47584 | 0.00962 | 1858.47584 | -0.03818 | 1858.47584 | -0.00598 | 1858.47584 | -0.09943
1858.69184 | -0.14198 | 1858.69184 | -0.04394 | 1858.69184 | 0.00954 | 1858.69184 | -0.03798 | 1858.69184 | -0.00594 | 1858.69184 | -0.09918
1858.90785 | -0.14151 | 1858.90785 | -0.04366 | 1858.90785 | 0.00944 | 1858.90785 | -0.03777 | 1858.90785 | -0.00589 | 1858.90785 | -0.09892
1859.12385 | -0.14099 | 1859.12385 | -0.04336 | 1859.12385 | 0.00934 | 1859.12385 | -0.03753 | 1859.12385 | -0.00585 | 1859.12385 | -0.09864
1859.33985 | -0.1404 | 1859.33985 | -0.04303 | 1859.33985 | 0.00922 | 1859.33985 | -0.03728 | 1859.33985 | -0.00581 | 1859.33985 | -0.09834
1859.55585 | -0.13976 | 1859.55585 | -0.04268 | 1859.55585 | 0.0091 | 1859.55585 | -0.03702 | 1859.55585 | -0.00577 | 1859.55585 | -0.09801
1859.77185 | -0.13904 | 1859.77185 | -0.04231 | 1859.77185 | 0.00898 | 1859.77185 | -0.03674 | 1859.77185 | -0.00573 | 1859.77185 | -0.09765
1859.98785 | -0.13826 | 1859.98785 | -0.0419 | 1859.98785 | 0.00885 | 1859.98785 | -0.03645 | 1859.98785 | -0.00569 | 1859.98785 | -0.09723
1860.20385 | -0.1374 | 1860.20385 | -0.04147 | 1860.20385 | 0.00873 | 1860.20385 | -0.03615 | 1860.20385 | -0.00565 | 1860.20385 | -0.09675
1860.41986 | -0.13647 | 1860.41986 | -0.04101 | 1860.41986 | 0.00861 | 1860.41986 | -0.03583 | 1860.41986 | -0.0056 | 1860.41986 | -0.09621
1860.63586 | -0.13545 | 1860.63586 | -0.04053 | 1860.63586 | 0.00849 | 1860.63586 | -0.0355 | 1860.63586 | -0.00556 | 1860.63586 | -0.0956
1860.85186 | -0.13436 | 1860.85186 | -0.04002 | 1860.85186 | 0.00838 | 1860.85186 | -0.03516 | 1860.85186 | -0.00551 | 1860.85186 | -0.09493
1861.06786 | -0.1332 | 1861.06786 | -0.03948 | 1861.06786 | 0.00826 | 1861.06786 | -0.0348 | 1861.06786 | -0.00546 | 1861.06786 | -0.09421
1861.28386 | -0.13196 | 1861.28386 | -0.03892 | 1861.28386 | 0.00814 | 1861.28386 | -0.03442 | 1861.28386 | -0.0054 | 1861.28386 | -0.09343
1861.49986 | -0.13067 | 1861.49986 | -0.03834 | 1861.49986 | 0.00802 | 1861.49986 | -0.03403 | 1861.49986 | -0.00535 | 1861.49986 | -0.09261
1861.71586 | -0.12931 | 1861.71586 | -0.03775 | 1861.71586 | 0.0079 | 1861.71586 | -0.03362 | 1861.71586 | -0.0053 | 1861.71586 | -0.09175
1861.93187 | -0.12791 | 1861.93187 | -0.03714 | 1861.93187 | 0.00777 | 1861.93187 | -0.03319 | 1861.93187 | -0.00525 | 1861.93187 | -0.09086
1862.14787 | -0.12647 | 1862.14787 | -0.03651 | 1862.14787 | 0.00763 | 1862.14787 | -0.03275 | 1862.14787 | -0.0052 | 1862.14787 | -0.08993
1862.36387 | -0.12498 | 1862.36387 | -0.03587 | 1862.36387 | 0.00749 | 1862.36387 | -0.0323 | 1862.36387 | -0.00516 | 1862.36387 | -0.08897
1862.57987 | -0.12346 | 1862.57987 | -0.03521 | 1862.57987 | 0.00736 | 1862.57987 | -0.03185 | 1862.57987 | -0.00512 | 1862.57987 | -0.08798
1862.79587 | -0.12189 | 1862.79587 | -0.03454 | 1862.79587 | 0.00722 | 1862.79587 | -0.03139 | 1862.79587 | -0.00508 | 1862.79587 | -0.08695
1863.01187 | -0.12029 | 1863.01187 | -0.03385 | 1863.01187 | 0.00708 | 1863.01187 | -0.03094 | 1863.01187 | -0.00504 | 1863.01187 | -0.0859
1863.22787 | -0.11865 | 1863.22787 | -0.03314 | 1863.22787 | 0.00694 | 1863.22787 | -0.03048 | 1863.22787 | -0.005 | 1863.22787 | -0.08482
1863.44388 | -0.11697 | 1863.44388 | -0.03242 | 1863.44388 | 0.0068 | 1863.44388 | -0.03003 | 1863.44388 | -0.00497 | 1863.44388 | -0.08372
1863.65988 | -0.11527 | 1863.65988 | -0.03168 | 1863.65988 | 0.00667 | 1863.65988 | -0.02959 | 1863.65988 | -0.00494 | 1863.65988 | -0.08259
1863.87588 | -0.11353 | 1863.87588 | -0.03093 | 1863.87588 | 0.00654 | 1863.87588 | -0.02914 | 1863.87588 | -0.0049 | 1863.87588 | -0.08145
1864.09188 | -0.11177 | 1864.09188 | -0.03016 | 1864.09188 | 0.00641 | 1864.09188 | -0.02868 | 1864.09188 | -0.00487 | 1864.09188 | -0.08027
1864.30788 | -0.10998 | 1864.30788 | -0.02937 | 1864.30788 | 0.0063 | 1864.30788 | -0.02822 | 1864.30788 | -0.00483 | 1864.30788 | -0.07907
1864.52388 | -0.10817 | 1864.52388 | -0.02858 | 1864.52388 | 0.00621 | 1864.52388 | -0.02775 | 1864.52388 | -0.00479 | 1864.52388 | -0.07784
1864.73988 | -0.10633 | 1864.73988 | -0.02778 | 1864.73988 | 0.00613 | 1864.73988 | -0.02727 | 1864.73988 | -0.00475 | 1864.73988 | -0.07657
1864.95588 | -0.10448 | 1864.95588 | -0.02697 | 1864.95588 | 0.00607 | 1864.95588 | -0.02678 | 1864.95588 | -0.00471 | 1864.95588 | -0.07526
1865.17189 | -0.10259 | 1865.17189 | -0.02615 | 1865.17189 | 0.00603 | 1865.17189 | -0.02629 | 1865.17189 | -0.00467 | 1865.17189 | -0.07393
1865.38789 | -0.10068 | 1865.38789 | -0.02534 | 1865.38789 | 0.006 | 1865.38789 | -0.0258 | 1865.38789 | -0.00462 | 1865.38789 | -0.07257
1865.60389 | -0.09874 | 1865.60389 | -0.02452 | 1865.60389 | 0.006 | 1865.60389 | -0.0253 | 1865.60389 | -0.00457 | 1865.60389 | -0.07118
1865.81989 | -0.09677 | 1865.81989 | -0.02371 | 1865.81989 | 0.006 | 1865.81989 | -0.0248 | 1865.81989 | -0.00452 | 1865.81989 | -0.06978
1866.03589 | -0.09478 | 1866.03589 | -0.0229 | 1866.03589 | 0.006 | 1866.03589 | -0.0243 | 1866.03589 | -0.00446 | 1866.03589 | -0.06838
1866.25189 | -0.09276 | 1866.25189 | -0.02208 | 1866.25189 | 0.00599 | 1866.25189 | -0.0238 | 1866.25189 | -0.0044 | 1866.25189 | -0.06697
1866.46789 | -0.09072 | 1866.46789 | -0.02127 | 1866.46789 | 0.00596 | 1866.46789 | -0.0233 | 1866.46789 | -0.00433 | 1866.46789 | -0.06556
1866.6839 | -0.08865 | 1866.6839 | -0.02045 | 1866.6839 | 0.00591 | 1866.6839 | -0.0228 | 1866.6839 | -0.00426 | 1866.6839 | -0.06416
1866.8999 | -0.08658 | 1866.8999 | -0.01962 | 1866.8999 | 0.00583 | 1866.8999 | -0.0223 | 1866.8999 | -0.00419 | 1866.8999 | -0.06275
1867.1159 | -0.08449 | 1867.1159 | -0.0188 | 1867.1159 | 0.00573 | 1867.1159 | -0.0218 | 1867.1159 | -0.00412 | 1867.1159 | -0.06135
1867.3319 | -0.08239 | 1867.3319 | -0.01797 | 1867.3319 | 0.00562 | 1867.3319 | -0.0213 | 1867.3319 | -0.00404 | 1867.3319 | -0.05993
1867.5479 | -0.08029 | 1867.5479 | -0.01714 | 1867.5479 | 0.00549 | 1867.5479 | -0.02079 | 1867.5479 | -0.00397 | 1867.5479 | -0.05851
1867.7639 | -0.0782 | 1867.7639 | -0.01631 | 1867.7639 | 0.00536 | 1867.7639 | -0.02029 | 1867.7639 | -0.0039 | 1867.7639 | -0.05708
1867.9799 | -0.07611 | 1867.9799 | -0.01549 | 1867.9799 | 0.00526 | 1867.9799 | -0.01978 | 1867.9799 | -0.00382 | 1867.9799 | -0.05563
1868.19591 | -0.07404 | 1868.19591 | -0.01468 | 1868.19591 | 0.00517 | 1868.19591 | -0.01928 | 1868.19591 | -0.00375 | 1868.19591 | -0.05416
1868.41191 | -0.07198 | 1868.41191 | -0.01387 | 1868.41191 | 0.00512 | 1868.41191 | -0.01878 | 1868.41191 | -0.00367 | 1868.41191 | -0.05269
1868.62791 | -0.06993 | 1868.62791 | -0.01307 | 1868.62791 | 0.00511 | 1868.62791 | -0.01828 | 1868.62791 | -0.0036 | 1868.62791 | -0.05119
1868.84391 | -0.06788 | 1868.84391 | -0.01228 | 1868.84391 | 0.00514 | 1868.84391 | -0.01778 | 1868.84391 | -0.00352 | 1868.84391 | -0.04969
1869.05991 | -0.06583 | 1869.05991 | -0.01149 | 1869.05991 | 0.00519 | 1869.05991 | -0.01728 | 1869.05991 | -0.00345 | 1869.05991 | -0.04819
1869.27591 | -0.06379 | 1869.27591 | -0.01071 | 1869.27591 | 0.00527 | 1869.27591 | -0.01678 | 1869.27591 | -0.00337 | 1869.27591 | -0.04668
1869.49191 | -0.06175 | 1869.49191 | -0.00994 | 1869.49191 | 0.00538 | 1869.49191 | -0.01627 | 1869.49191 | -0.00329 | 1869.49191 | -0.04517
1869.70792 | -0.05971 | 1869.70792 | -0.00916 | 1869.70792 | 0.00549 | 1869.70792 | -0.01577 | 1869.70792 | -0.00322 | 1869.70792 | -0.04366
1869.92392 | -0.05766 | 1869.92392 | -0.00839 | 1869.92392 | 0.00562 | 1869.92392 | -0.01526 | 1869.92392 | -0.00315 | 1869.92392 | -0.04215
1870.13992 | -0.05561 | 1870.13992 | -0.00762 | 1870.13992 | 0.00575 | 1870.13992 | -0.01475 | 1870.13992 | -0.00308 | 1870.13992 | -0.04065
1870.35592 | -0.05357 | 1870.35592 | -0.00685 | 1870.35592 | 0.00588 | 1870.35592 | -0.01424 | 1870.35592 | -0.00302 | 1870.35592 | -0.03915
1870.57192 | -0.05152 | 1870.57192 | -0.00609 | 1870.57192 | 0.00602 | 1870.57192 | -0.01373 | 1870.57192 | -0.00295 | 1870.57192 | -0.03766
1870.78792 | -0.04948 | 1870.78792 | -0.00533 | 1870.78792 | 0.00615 | 1870.78792 | -0.01322 | 1870.78792 | -0.00288 | 1870.78792 | -0.03618
1871.00392 | -0.04745 | 1871.00392 | -0.00457 | 1871.00392 | 0.00629 | 1871.00392 | -0.01272 | 1871.00392 | -0.00282 | 1871.00392 | -0.03471
1871.21992 | -0.04543 | 1871.21992 | -0.00381 | 1871.21992 | 0.00641 | 1871.21992 | -0.01223 | 1871.21992 | -0.00274 | 1871.21992 | -0.03326
1871.43593 | -0.04343 | 1871.43593 | -0.00306 | 1871.43593 | 0.00654 | 1871.43593 | -0.01176 | 1871.43593 | -0.00267 | 1871.43593 | -0.03182
1871.65193 | -0.04143 | 1871.65193 | -0.00231 | 1871.65193 | 0.00666 | 1871.65193 | -0.0113 | 1871.65193 | -0.0026 | 1871.65193 | -0.03039
1871.86793 | -0.03945 | 1871.86793 | -0.00156 | 1871.86793 | 0.00677 | 1871.86793 | -0.01085 | 1871.86793 | -0.00253 | 1871.86793 | -0.02897
1872.08393 | -0.03747 | 1872.08393 | -0.00081395 | 1872.08393 | 0.00689 | 1872.08393 | -0.01042 | 1872.08393 | -0.00246 | 1872.08393 | -0.02757
1872.29993 | -0.03551 | 1872.29993 | -7.6822e-05 | 1872.29993 | 0.007 | 1872.29993 | -0.01 | 1872.29993 | -0.00239 | 1872.29993 | -0.02618
1872.51593 | -0.03356 | 1872.51593 | 0.00065351 | 1872.51593 | 0.00712 | 1872.51593 | -0.00958 | 1872.51593 | -0.00233 | 1872.51593 | -0.02479
1872.73193 | -0.03162 | 1872.73193 | 0.00138 | 1872.73193 | 0.00725 | 1872.73193 | -0.00917 | 1872.73193 | -0.00226 | 1872.73193 | -0.02341
1872.94794 | -0.0297 | 1872.94794 | 0.00209 | 1872.94794 | 0.00738 | 1872.94794 | -0.00877 | 1872.94794 | -0.0022 | 1872.94794 | -0.02204
1873.16394 | -0.02779 | 1873.16394 | 0.00279 | 1873.16394 | 0.00752 | 1873.16394 | -0.00837 | 1873.16394 | -0.00213 | 1873.16394 | -0.02066
1873.37994 | -0.0259 | 1873.37994 | 0.00349 | 1873.37994 | 0.00767 | 1873.37994 | -0.00797 | 1873.37994 | -0.00207 | 1873.37994 | -0.0193
1873.59594 | -0.02404 | 1873.59594 | 0.00417 | 1873.59594 | 0.00782 | 1873.59594 | -0.00758 | 1873.59594 | -0.002 | 1873.59594 | -0.01794
1873.81194 | -0.02219 | 1873.81194 | 0.00485 | 1873.81194 | 0.00797 | 1873.81194 | -0.00719 | 1873.81194 | -0.00192 | 1873.81194 | -0.01659
1874.02794 | -0.02036 | 1874.02794 | 0.00552 | 1874.02794 | 0.00812 | 1874.02794 | -0.00681 | 1874.02794 | -0.00184 | 1874.02794 | -0.01526
1874.24394 | -0.01856 | 1874.24394 | 0.00618 | 1874.24394 | 0.00825 | 1874.24394 | -0.00643 | 1874.24394 | -0.00176 | 1874.24394 | -0.01394
1874.45995 | -0.01679 | 1874.45995 | 0.00683 | 1874.45995 | 0.00837 | 1874.45995 | -0.00606 | 1874.45995 | -0.00168 | 1874.45995 | -0.01263
1874.67595 | -0.01504 | 1874.67595 | 0.00746 | 1874.67595 | 0.00848 | 1874.67595 | -0.0057 | 1874.67595 | -0.0016 | 1874.67595 | -0.01134
1874.89195 | -0.01332 | 1874.89195 | 0.00808 | 1874.89195 | 0.00858 | 1874.89195 | -0.00534 | 1874.89195 | -0.00151 | 1874.89195 | -0.01005
1875.10795 | -0.01163 | 1875.10795 | 0.00868 | 1875.10795 | 0.00868 | 1875.10795 | -0.005 | 1875.10795 | -0.00143 | 1875.10795 | -0.00878
1875.32395 | -0.00997 | 1875.32395 | 0.00926 | 1875.32395 | 0.00879 | 1875.32395 | -0.00467 | 1875.32395 | -0.00135 | 1875.32395 | -0.00751
1875.53995 | -0.00836 | 1875.53995 | 0.00982 | 1875.53995 | 0.0089 | 1875.53995 | -0.00434 | 1875.53995 | -0.00127 | 1875.53995 | -0.00626
1875.75595 | -0.00678 | 1875.75595 | 0.01036 | 1875.75595 | 0.00904 | 1875.75595 | -0.00402 | 1875.75595 | -0.0012 | 1875.75595 | -0.00501
1875.97195 | -0.00524 | 1875.97195 | 0.01088 | 1875.97195 | 0.00919 | 1875.97195 | -0.00372 | 1875.97195 | -0.00113 | 1875.97195 | -0.00377
1876.18796 | -0.00375 | 1876.18796 | 0.01139 | 1876.18796 | 0.00937 | 1876.18796 | -0.00342 | 1876.18796 | -0.00106 | 1876.18796 | -0.00255
1876.40396 | -0.00231 | 1876.40396 | 0.01189 | 1876.40396 | 0.00956 | 1876.40396 | -0.00312 | 1876.40396 | -0.001 | 1876.40396 | -0.00135
1876.61996 | -0.000916278 | 1876.61996 | 0.01237 | 1876.61996 | 0.00976 | 1876.61996 | -0.00284 | 1876.61996 | -0.000949488 | 1876.61996 | -0.000183626
1876.83596 | 0.00042512 | 1876.83596 | 0.01285 | 1876.83596 | 0.00996 | 1876.83596 | -0.00256 | 1876.83596 | -0.000896274 | 1876.83596 | 0.000955366
1877.05196 | 0.00172 | 1877.05196 | 0.01332 | 1877.05196 | 0.01015 | 1877.05196 | -0.00228 | 1877.05196 | -0.000844572 | 1877.05196 | 0.00206
1877.26796 | 0.00296 | 1877.26796 | 0.01379 | 1877.26796 | 0.01032 | 1877.26796 | -0.00201 | 1877.26796 | -0.000791735 | 1877.26796 | 0.00314
1877.48396 | 0.00417 | 1877.48396 | 0.01425 | 1877.48396 | 0.01048 | 1877.48396 | -0.00174 | 1877.48396 | -0.000738273 | 1877.48396 | 0.00417
1877.69997 | 0.00534 | 1877.69997 | 0.01471 | 1877.69997 | 0.01062 | 1877.69997 | -0.00149 | 1877.69997 | -0.000682359 | 1877.69997 | 0.00517
1877.91597 | 0.00648 | 1877.91597 | 0.01517 | 1877.91597 | 0.01075 | 1877.91597 | -0.00124 | 1877.91597 | -0.000624984 | 1877.91597 | 0.00614
1878.13197 | 0.00761 | 1878.13197 | 0.01561 | 1878.13197 | 0.01087 | 1878.13197 | -0.00101 | 1878.13197 | -0.000566322 | 1878.13197 | 0.00708
1878.34797 | 0.00873 | 1878.34797 | 0.01604 | 1878.34797 | 0.01099 | 1878.34797 | -0.000786656 | 1878.34797 | -0.000506947 | 1878.34797 | 0.00799
1878.56397 | 0.00984 | 1878.56397 | 0.01645 | 1878.56397 | 0.01113 | 1878.56397 | -0.0005759 | 1878.56397 | -0.000446914 | 1878.56397 | 0.00888
1878.77997 | 0.01092 | 1878.77997 | 0.01684 | 1878.77997 | 0.01128 | 1878.77997 | -0.0003748 | 1878.77997 | -0.000386784 | 1878.77997 | 0.00975
1878.99597 | 0.01199 | 1878.99597 | 0.0172 | 1878.99597 | 0.01145 | 1878.99597 | -0.000181526 | 1878.99597 | -0.000327216 | 1878.99597 | 0.01061
1879.21198 | 0.01303 | 1879.21198 | 0.01754 | 1879.21198 | 0.01163 | 1879.21198 | 5.55212e-06 | 1879.21198 | -0.000268887 | 1879.21198 | 0.01145
1879.42798 | 0.01404 | 1879.42798 | 0.01787 | 1879.42798 | 0.01183 | 1879.42798 | 0.000187428 | 1879.42798 | -0.000211879 | 1879.42798 | 0.01227
1879.64398 | 0.01501 | 1879.64398 | 0.01817 | 1879.64398 | 0.01203 | 1879.64398 | 0.000366197 | 1879.64398 | -0.000156103 | 1879.64398 | 0.01309
1879.85998 | 0.01594 | 1879.85998 | 0.01846 | 1879.85998 | 0.01223 | 1879.85998 | 0.000543144 | 1879.85998 | -0.000102262 | 1879.85998 | 0.01388
1880.07598 | 0.01682 | 1880.07598 | 0.01875 | 1880.07598 | 0.01242 | 1880.07598 | 0.000716823 | 1880.07598 | -4.97277e-05 | 1880.07598 | 0.01466
1880.29198 | 0.01767 | 1880.29198 | 0.01903 | 1880.29198 | 0.0126 | 1880.29198 | 0.000885606 | 1880.29198 | 8.63086e-07 | 1880.29198 | 0.01541
1880.50798 | 0.01847 | 1880.50798 | 0.01931 | 1880.50798 | 0.01276 | 1880.50798 | 0.00105 | 1880.50798 | 5.06851e-05 | 1880.50798 | 0.01612
1880.72399 | 0.01924 | 1880.72399 | 0.0196 | 1880.72399 | 0.0129 | 1880.72399 | 0.0012 | 1880.72399 | 9.98179e-05 | 1880.72399 | 0.01679
1880.93999 | 0.01997 | 1880.93999 | 0.01988 | 1880.93999 | 0.01302 | 1880.93999 | 0.00135 | 1880.93999 | 0.000149462 | 1880.93999 | 0.0174
1881.15599 | 0.02066 | 1881.15599 | 0.02016 | 1881.15599 | 0.01313 | 1881.15599 | 0.00148 | 1881.15599 | 0.000199794 | 1881.15599 | 0.01798
1881.37199 | 0.02131 | 1881.37199 | 0.02044 | 1881.37199 | 0.01323 | 1881.37199 | 0.00161 | 1881.37199 | 0.000250739 | 1881.37199 | 0.0185
1881.58799 | 0.02192 | 1881.58799 | 0.02071 | 1881.58799 | 0.01333 | 1881.58799 | 0.00172 | 1881.58799 | 0.000302423 | 1881.58799 | 0.01898
1881.80399 | 0.0225 | 1881.80399 | 0.02096 | 1881.80399 | 0.01341 | 1881.80399 | 0.00181 | 1881.80399 | 0.000353548 | 1881.80399 | 0.01943
1882.01999 | 0.02304 | 1882.01999 | 0.0212 | 1882.01999 | 0.01349 | 1882.01999 | 0.00189 | 1882.01999 | 0.000404557 | 1882.01999 | 0.01985
1882.23599 | 0.02355 | 1882.23599 | 0.02142 | 1882.23599 | 0.01356 | 1882.23599 | 0.00196 | 1882.23599 | 0.000455672 | 1882.23599 | 0.02026
1882.452 | 0.02402 | 1882.452 | 0.02163 | 1882.452 | 0.01363 | 1882.452 | 0.00202 | 1882.452 | 0.000505615 | 1882.452 | 0.02066
1882.668 | 0.02445 | 1882.668 | 0.02182 | 1882.668 | 0.01369 | 1882.668 | 0.00208 | 1882.668 | 0.000554221 | 1882.668 | 0.02105
1882.884 | 0.02486 | 1882.884 | 0.022 | 1882.884 | 0.01374 | 1882.884 | 0.00212 | 1882.884 | 0.000601594 | 1882.884 | 0.02143
1883.1 | 0.02522 | 1883.1 | 0.02216 | 1883.1 | 0.01379 | 1883.1 | 0.00217 | 1883.1 | 0.00064705 | 1883.1 | 0.0218
1883.316 | 0.02556 | 1883.316 | 0.02231 | 1883.316 | 0.01383 | 1883.316 | 0.00222 | 1883.316 | 0.000691123 | 1883.316 | 0.02216
1883.532 | 0.02586 | 1883.532 | 0.02245 | 1883.532 | 0.01386 | 1883.532 | 0.00227 | 1883.532 | 0.000733978 | 1883.532 | 0.02249
1883.748 | 0.02613 | 1883.748 | 0.02258 | 1883.748 | 0.01389 | 1883.748 | 0.00233 | 1883.748 | 0.0007749 | 1883.748 | 0.02282
1883.96401 | 0.02636 | 1883.96401 | 0.0227 | 1883.96401 | 0.01391 | 1883.96401 | 0.00238 | 1883.96401 | 0.000814489 | 1883.96401 | 0.02312
1884.18001 | 0.02656 | 1884.18001 | 0.02282 | 1884.18001 | 0.01392 | 1884.18001 | 0.00243 | 1884.18001 | 0.000852242 | 1884.18001 | 0.02341
1884.39601 | 0.02671 | 1884.39601 | 0.02294 | 1884.39601 | 0.01392 | 1884.39601 | 0.00247 | 1884.39601 | 0.000887957 | 1884.39601 | 0.02369
1884.61201 | 0.02683 | 1884.61201 | 0.02304 | 1884.61201 | 0.01391 | 1884.61201 | 0.00251 | 1884.61201 | 0.000922893 | 1884.61201 | 0.02395
1884.82801 | 0.0269 | 1884.82801 | 0.02315 | 1884.82801 | 0.01389 | 1884.82801 | 0.00253 | 1884.82801 | 0.000957276 | 1884.82801 | 0.02419
1885.04401 | 0.02692 | 1885.04401 | 0.02324 | 1885.04401 | 0.01387 | 1885.04401 | 0.00255 | 1885.04401 | 0.00099034 | 1885.04401 | 0.02442
1885.26001 | 0.02689 | 1885.26001 | 0.02333 | 1885.26001 | 0.01383 | 1885.26001 | 0.00255 | 1885.26001 | 0.00102 | 1885.26001 | 0.02462
1885.47602 | 0.02682 | 1885.47602 | 0.0234 | 1885.47602 | 0.01378 | 1885.47602 | 0.00255 | 1885.47602 | 0.00106 | 1885.47602 | 0.0248
1885.69202 | 0.0267 | 1885.69202 | 0.02345 | 1885.69202 | 0.01372 | 1885.69202 | 0.00253 | 1885.69202 | 0.00109 | 1885.69202 | 0.02495
1885.90802 | 0.02654 | 1885.90802 | 0.02349 | 1885.90802 | 0.01365 | 1885.90802 | 0.0025 | 1885.90802 | 0.00112 | 1885.90802 | 0.02506
1886.12402 | 0.02635 | 1886.12402 | 0.02351 | 1886.12402 | 0.01357 | 1886.12402 | 0.00247 | 1886.12402 | 0.00115 | 1886.12402 | 0.02515
1886.34002 | 0.02612 | 1886.34002 | 0.02352 | 1886.34002 | 0.01349 | 1886.34002 | 0.00242 | 1886.34002 | 0.00118 | 1886.34002 | 0.02521
1886.55602 | 0.02586 | 1886.55602 | 0.02351 | 1886.55602 | 0.0134 | 1886.55602 | 0.00236 | 1886.55602 | 0.00121 | 1886.55602 | 0.02524
1886.77202 | 0.02558 | 1886.77202 | 0.0235 | 1886.77202 | 0.0133 | 1886.77202 | 0.00229 | 1886.77202 | 0.00124 | 1886.77202 | 0.02526
1886.98803 | 0.02529 | 1886.98803 | 0.02348 | 1886.98803 | 0.01321 | 1886.98803 | 0.00222 | 1886.98803 | 0.00126 | 1886.98803 | 0.02526
1887.20403 | 0.02497 | 1887.20403 | 0.02346 | 1887.20403 | 0.01311 | 1887.20403 | 0.00213 | 1887.20403 | 0.00128 | 1887.20403 | 0.02525
1887.42003 | 0.02464 | 1887.42003 | 0.02344 | 1887.42003 | 0.01302 | 1887.42003 | 0.00205 | 1887.42003 | 0.00129 | 1887.42003 | 0.02523
1887.63603 | 0.0243 | 1887.63603 | 0.02341 | 1887.63603 | 0.01293 | 1887.63603 | 0.00196 | 1887.63603 | 0.0013 | 1887.63603 | 0.0252
1887.85203 | 0.02393 | 1887.85203 | 0.02339 | 1887.85203 | 0.01283 | 1887.85203 | 0.00188 | 1887.85203 | 0.0013 | 1887.85203 | 0.02516
1888.06803 | 0.02355 | 1888.06803 | 0.02336 | 1888.06803 | 0.01274 | 1888.06803 | 0.0018 | 1888.06803 | 0.0013 | 1888.06803 | 0.02511
1888.28403 | 0.02313 | 1888.28403 | 0.02334 | 1888.28403 | 0.01264 | 1888.28403 | 0.00172 | 1888.28403 | 0.0013 | 1888.28403 | 0.02505
1888.50003 | 0.02269 | 1888.50003 | 0.0233 | 1888.50003 | 0.01255 | 1888.50003 | 0.00164 | 1888.50003 | 0.00129 | 1888.50003 | 0.02496
1888.71604 | 0.02222 | 1888.71604 | 0.02326 | 1888.71604 | 0.01245 | 1888.71604 | 0.00156 | 1888.71604 | 0.00129 | 1888.71604 | 0.02486
1888.93204 | 0.02172 | 1888.93204 | 0.02322 | 1888.93204 | 0.01236 | 1888.93204 | 0.00147 | 1888.93204 | 0.00128 | 1888.93204 | 0.02474
1889.14804 | 0.02119 | 1889.14804 | 0.02317 | 1889.14804 | 0.01227 | 1889.14804 | 0.00138 | 1889.14804 | 0.00127 | 1889.14804 | 0.0246
1889.36404 | 0.02063 | 1889.36404 | 0.02311 | 1889.36404 | 0.01219 | 1889.36404 | 0.00127 | 1889.36404 | 0.00127 | 1889.36404 | 0.02445
1889.58004 | 0.02004 | 1889.58004 | 0.02305 | 1889.58004 | 0.0121 | 1889.58004 | 0.00116 | 1889.58004 | 0.00127 | 1889.58004 | 0.02429
1889.79604 | 0.01943 | 1889.79604 | 0.02298 | 1889.79604 | 0.01201 | 1889.79604 | 0.00103 | 1889.79604 | 0.00127 | 1889.79604 | 0.02411
1890.01204 | 0.01879 | 1890.01204 | 0.02291 | 1890.01204 | 0.01191 | 1890.01204 | 0.000887467 | 1890.01204 | 0.00128 | 1890.01204 | 0.02391
1890.22805 | 0.01813 | 1890.22805 | 0.02284 | 1890.22805 | 0.01181 | 1890.22805 | 0.000738386 | 1890.22805 | 0.00129 | 1890.22805 | 0.02369
1890.44405 | 0.01744 | 1890.44405 | 0.02276 | 1890.44405 | 0.01171 | 1890.44405 | 0.000582824 | 1890.44405 | 0.00129 | 1890.44405 | 0.02343
1890.66005 | 0.01674 | 1890.66005 | 0.02268 | 1890.66005 | 0.01161 | 1890.66005 | 0.000424016 | 1890.66005 | 0.0013 | 1890.66005 | 0.02314
1890.87605 | 0.016 | 1890.87605 | 0.02258 | 1890.87605 | 0.0115 | 1890.87605 | 0.000262719 | 1890.87605 | 0.00131 | 1890.87605 | 0.02279
1891.09205 | 0.01525 | 1891.09205 | 0.02248 | 1891.09205 | 0.01139 | 1891.09205 | 0.000101152 | 1891.09205 | 0.00132 | 1891.09205 | 0.0224
1891.30805 | 0.01447 | 1891.30805 | 0.02236 | 1891.30805 | 0.01127 | 1891.30805 | -5.96645e-05 | 1891.30805 | 0.00133 | 1891.30805 | 0.02198
1891.52405 | 0.01367 | 1891.52405 | 0.02223 | 1891.52405 | 0.01116 | 1891.52405 | -0.00022018 | 1891.52405 | 0.00133 | 1891.52405 | 0.02152
1891.74006 | 0.01285 | 1891.74006 | 0.02208 | 1891.74006 | 0.01105 | 1891.74006 | -0.000378749 | 1891.74006 | 0.00133 | 1891.74006 | 0.02106
1891.95606 | 0.01202 | 1891.95606 | 0.02192 | 1891.95606 | 0.01094 | 1891.95606 | -0.000536886 | 1891.95606 | 0.00133 | 1891.95606 | 0.02061
1892.17206 | 0.01117 | 1892.17206 | 0.02175 | 1892.17206 | 0.01083 | 1892.17206 | -0.000696301 | 1892.17206 | 0.00133 | 1892.17206 | 0.02017
1892.38806 | 0.0103 | 1892.38806 | 0.02157 | 1892.38806 | 0.01072 | 1892.38806 | -0.000857563 | 1892.38806 | 0.00132 | 1892.38806 | 0.01978
1892.60406 | 0.00942 | 1892.60406 | 0.02138 | 1892.60406 | 0.01061 | 1892.60406 | -0.00102 | 1892.60406 | 0.00131 | 1892.60406 | 0.01942
1892.82006 | 0.00852 | 1892.82006 | 0.02119 | 1892.82006 | 0.0105 | 1892.82006 | -0.00119 | 1892.82006 | 0.0013 | 1892.82006 | 0.0191
1893.03606 | 0.0076 | 1893.03606 | 0.02101 | 1893.03606 | 0.01038 | 1893.03606 | -0.00136 | 1893.03606 | 0.00128 | 1893.03606 | 0.01881
1893.25207 | 0.00668 | 1893.25207 | 0.02083 | 1893.25207 | 0.01027 | 1893.25207 | -0.00153 | 1893.25207 | 0.00127 | 1893.25207 | 0.01854
1893.46807 | 0.00573 | 1893.46807 | 0.02065 | 1893.46807 | 0.01016 | 1893.46807 | -0.0017 | 1893.46807 | 0.00126 | 1893.46807 | 0.01827
1893.68407 | 0.00478 | 1893.68407 | 0.02047 | 1893.68407 | 0.01005 | 1893.68407 | -0.00188 | 1893.68407 | 0.00124 | 1893.68407 | 0.01799
1893.90007 | 0.00381 | 1893.90007 | 0.0203 | 1893.90007 | 0.00995 | 1893.90007 | -0.00206 | 1893.90007 | 0.00122 | 1893.90007 | 0.01769
1894.11607 | 0.00282 | 1894.11607 | 0.02012 | 1894.11607 | 0.00985 | 1894.11607 | -0.00223 | 1894.11607 | 0.00121 | 1894.11607 | 0.01736
1894.33207 | 0.00182 | 1894.33207 | 0.01995 | 1894.33207 | 0.00975 | 1894.33207 | -0.00241 | 1894.33207 | 0.00119 | 1894.33207 | 0.01699
1894.54807 | 0.0007953 | 1894.54807 | 0.01978 | 1894.54807 | 0.00966 | 1894.54807 | -0.00259 | 1894.54807 | 0.00117 | 1894.54807 | 0.01659
1894.76407 | -0.000239241 | 1894.76407 | 0.01961 | 1894.76407 | 0.00958 | 1894.76407 | -0.00277 | 1894.76407 | 0.00115 | 1894.76407 | 0.01615
1894.98008 | -0.00129 | 1894.98008 | 0.01944 | 1894.98008 | 0.0095 | 1894.98008 | -0.00294 | 1894.98008 | 0.00113 | 1894.98008 | 0.01569
1895.19608 | -0.00236 | 1895.19608 | 0.01927 | 1895.19608 | 0.00944 | 1895.19608 | -0.00313 | 1895.19608 | 0.00111 | 1895.19608 | 0.01519
1895.41208 | -0.00344 | 1895.41208 | 0.0191 | 1895.41208 | 0.00938 | 1895.41208 | -0.00332 | 1895.41208 | 0.00108 | 1895.41208 | 0.01468
1895.62808 | -0.00452 | 1895.62808 | 0.01893 | 1895.62808 | 0.00934 | 1895.62808 | -0.00351 | 1895.62808 | 0.00106 | 1895.62808 | 0.01415
1895.84408 | -0.00562 | 1895.84408 | 0.01876 | 1895.84408 | 0.0093 | 1895.84408 | -0.00372 | 1895.84408 | 0.00103 | 1895.84408 | 0.01361
1896.06008 | -0.00672 | 1896.06008 | 0.01859 | 1896.06008 | 0.00928 | 1896.06008 | -0.00394 | 1896.06008 | 0.001 | 1896.06008 | 0.01306
1896.27608 | -0.00782 | 1896.27608 | 0.01841 | 1896.27608 | 0.00925 | 1896.27608 | -0.00416 | 1896.27608 | 0.000976015 | 1896.27608 | 0.0125
1896.49209 | -0.00891 | 1896.49209 | 0.01823 | 1896.49209 | 0.00923 | 1896.49209 | -0.0044 | 1896.49209 | 0.000947098 | 1896.49209 | 0.01193
1896.70809 | -0.01 | 1896.70809 | 0.01804 | 1896.70809 | 0.0092 | 1896.70809 | -0.00463 | 1896.70809 | 0.000916865 | 1896.70809 | 0.01135
1896.92409 | -0.01107 | 1896.92409 | 0.01786 | 1896.92409 | 0.00916 | 1896.92409 | -0.00487 | 1896.92409 | 0.000885901 | 1896.92409 | 0.01076
1897.14009 | -0.01214 | 1897.14009 | 0.01767 | 1897.14009 | 0.00911 | 1897.14009 | -0.00511 | 1897.14009 | 0.000854383 | 1897.14009 | 0.01015
1897.35609 | -0.01319 | 1897.35609 | 0.01747 | 1897.35609 | 0.00905 | 1897.35609 | -0.00535 | 1897.35609 | 0.0008215 | 1897.35609 | 0.00954
1897.57209 | -0.01425 | 1897.57209 | 0.01727 | 1897.57209 | 0.00897 | 1897.57209 | -0.00558 | 1897.57209 | 0.000789093 | 1897.57209 | 0.00891
1897.78809 | -0.0153 | 1897.78809 | 0.01707 | 1897.78809 | 0.00888 | 1897.78809 | -0.0058 | 1897.78809 | 0.000757274 | 1897.78809 | 0.00828
1898.0041 | -0.01635 | 1898.0041 | 0.01686 | 1898.0041 | 0.00879 | 1898.0041 | -0.00603 | 1898.0041 | 0.000727803 | 1898.0041 | 0.00764
1898.2201 | -0.01741 | 1898.2201 | 0.01664 | 1898.2201 | 0.0087 | 1898.2201 | -0.00626 | 1898.2201 | 0.000701541 | 1898.2201 | 0.00699
1898.4361 | -0.01847 | 1898.4361 | 0.01641 | 1898.4361 | 0.0086 | 1898.4361 | -0.00649 | 1898.4361 | 0.000678559 | 1898.4361 | 0.00635
1898.6521 | -0.01953 | 1898.6521 | 0.01617 | 1898.6521 | 0.00851 | 1898.6521 | -0.00672 | 1898.6521 | 0.0006582 | 1898.6521 | 0.0057
1898.8681 | -0.02058 | 1898.8681 | 0.01591 | 1898.8681 | 0.00844 | 1898.8681 | -0.00696 | 1898.8681 | 0.000640495 | 1898.8681 | 0.00505
1899.0841 | -0.02162 | 1899.0841 | 0.01565 | 1899.0841 | 0.00836 | 1899.0841 | -0.0072 | 1899.0841 | 0.000624194 | 1899.0841 | 0.0044
1899.3001 | -0.02265 | 1899.3001 | 0.01538 | 1899.3001 | 0.0083 | 1899.3001 | -0.00744 | 1899.3001 | 0.000609205 | 1899.3001 | 0.00374
1899.51611 | -0.02366 | 1899.51611 | 0.0151 | 1899.51611 | 0.00825 | 1899.51611 | -0.00769 | 1899.51611 | 0.000594457 | 1899.51611 | 0.00308
1899.73211 | -0.02465 | 1899.73211 | 0.01482 | 1899.73211 | 0.00821 | 1899.73211 | -0.00794 | 1899.73211 | 0.0005784 | 1899.73211 | 0.0024
1899.94811 | -0.02563 | 1899.94811 | 0.01453 | 1899.94811 | 0.00817 | 1899.94811 | -0.00819 | 1899.94811 | 0.000562286 | 1899.94811 | 0.00171
1900.16411 | -0.02659 | 1900.16411 | 0.01424 | 1900.16411 | 0.00815 | 1900.16411 | -0.00844 | 1900.16411 | 0.000545014 | 1900.16411 | 0.000994552
1900.38011 | -0.02755 | 1900.38011 | 0.01396 | 1900.38011 | 0.00813 | 1900.38011 | -0.00869 | 1900.38011 | 0.000526936 | 1900.38011 | 0.000259183
1900.59611 | -0.02849 | 1900.59611 | 0.01369 | 1900.59611 | 0.00813 | 1900.59611 | -0.00893 | 1900.59611 | 0.000508885 | 1900.59611 | -0.000495655
1900.81211 | -0.02942 | 1900.81211 | 0.01343 | 1900.81211 | 0.00812 | 1900.81211 | -0.00918 | 1900.81211 | 0.000490181 | 1900.81211 | -0.00127
1901.02811 | -0.03032 | 1901.02811 | 0.01317 | 1901.02811 | 0.00813 | 1901.02811 | -0.00942 | 1901.02811 | 0.000471532 | 1901.02811 | -0.00205
1901.24412 | -0.0312 | 1901.24412 | 0.01293 | 1901.24412 | 0.00813 | 1901.24412 | -0.00967 | 1901.24412 | 0.000451105 | 1901.24412 | -0.00285
1901.46012 | -0.03204 | 1901.46012 | 0.01269 | 1901.46012 | 0.00814 | 1901.46012 | -0.00991 | 1901.46012 | 0.000429284 | 1901.46012 | -0.00364
1901.67612 | -0.03285 | 1901.67612 | 0.01245 | 1901.67612 | 0.00815 | 1901.67612 | -0.01016 | 1901.67612 | 0.000405716 | 1901.67612 | -0.00442
1901.89212 | -0.03361 | 1901.89212 | 0.01222 | 1901.89212 | 0.00816 | 1901.89212 | -0.0104 | 1901.89212 | 0.000378948 | 1901.89212 | -0.0052
1902.10812 | -0.03433 | 1902.10812 | 0.01198 | 1902.10812 | 0.00817 | 1902.10812 | -0.01065 | 1902.10812 | 0.000350041 | 1902.10812 | -0.00597
1902.32412 | -0.035 | 1902.32412 | 0.01173 | 1902.32412 | 0.00818 | 1902.32412 | -0.0109 | 1902.32412 | 0.000320297 | 1902.32412 | -0.00672
1902.54012 | -0.03563 | 1902.54012 | 0.01148 | 1902.54012 | 0.00819 | 1902.54012 | -0.01115 | 1902.54012 | 0.000291626 | 1902.54012 | -0.00748
1902.75613 | -0.03623 | 1902.75613 | 0.01122 | 1902.75613 | 0.00821 | 1902.75613 | -0.01141 | 1902.75613 | 0.00026537 | 1902.75613 | -0.00824
1902.97213 | -0.03679 | 1902.97213 | 0.01096 | 1902.97213 | 0.00823 | 1902.97213 | -0.01166 | 1902.97213 | 0.000243352 | 1902.97213 | -0.00902
1903.18813 | -0.03731 | 1903.18813 | 0.01068 | 1903.18813 | 0.00825 | 1903.18813 | -0.01192 | 1903.18813 | 0.000227649 | 1903.18813 | -0.0098
1903.40413 | -0.03779 | 1903.40413 | 0.01041 | 1903.40413 | 0.00828 | 1903.40413 | -0.01217 | 1903.40413 | 0.000218467 | 1903.40413 | -0.0106
1903.62013 | -0.03821 | 1903.62013 | 0.01014 | 1903.62013 | 0.00832 | 1903.62013 | -0.01243 | 1903.62013 | 0.00021522 | 1903.62013 | -0.01141
1903.83613 | -0.03858 | 1903.83613 | 0.00987 | 1903.83613 | 0.00835 | 1903.83613 | -0.01268 | 1903.83613 | 0.000216655 | 1903.83613 | -0.01224
1904.05213 | -0.03891 | 1904.05213 | 0.0096 | 1904.05213 | 0.0084 | 1904.05213 | -0.01293 | 1904.05213 | 0.000221531 | 1904.05213 | -0.01306
1904.26814 | -0.03919 | 1904.26814 | 0.00934 | 1904.26814 | 0.00844 | 1904.26814 | -0.01317 | 1904.26814 | 0.000227884 | 1904.26814 | -0.01387
1904.48414 | -0.03945 | 1904.48414 | 0.00909 | 1904.48414 | 0.00848 | 1904.48414 | -0.01341 | 1904.48414 | 0.000234961 | 1904.48414 | -0.01468
1904.70014 | -0.0397 | 1904.70014 | 0.00883 | 1904.70014 | 0.00852 | 1904.70014 | -0.01365 | 1904.70014 | 0.000241593 | 1904.70014 | -0.01547
1904.91614 | -0.03997 | 1904.91614 | 0.00859 | 1904.91614 | 0.00855 | 1904.91614 | -0.01389 | 1904.91614 | 0.000246374 | 1904.91614 | -0.01624
1905.13214 | -0.04028 | 1905.13214 | 0.00834 | 1905.13214 | 0.00859 | 1905.13214 | -0.01412 | 1905.13214 | 0.000249209 | 1905.13214 | -0.017
1905.34814 | -0.04063 | 1905.34814 | 0.0081 | 1905.34814 | 0.00862 | 1905.34814 | -0.01435 | 1905.34814 | 0.000249617 | 1905.34814 | -0.01775
1905.56414 | -0.04104 | 1905.56414 | 0.00785 | 1905.56414 | 0.00866 | 1905.56414 | -0.01458 | 1905.56414 | 0.000246219 | 1905.56414 | -0.0185
1905.78014 | -0.04147 | 1905.78014 | 0.0076 | 1905.78014 | 0.00869 | 1905.78014 | -0.01481 | 1905.78014 | 0.000239047 | 1905.78014 | -0.01924
1905.99615 | -0.04193 | 1905.99615 | 0.00735 | 1905.99615 | 0.00872 | 1905.99615 | -0.01504 | 1905.99615 | 0.000226218 | 1905.99615 | -0.01999
1906.21215 | -0.04239 | 1906.21215 | 0.00709 | 1906.21215 | 0.00874 | 1906.21215 | -0.01526 | 1906.21215 | 0.000208082 | 1906.21215 | -0.02074
1906.42815 | -0.04281 | 1906.42815 | 0.00683 | 1906.42815 | 0.00875 | 1906.42815 | -0.01548 | 1906.42815 | 0.000185336 | 1906.42815 | -0.02149
1906.64415 | -0.0432 | 1906.64415 | 0.00657 | 1906.64415 | 0.00875 | 1906.64415 | -0.0157 | 1906.64415 | 0.000159144 | 1906.64415 | -0.02223
1906.86015 | -0.04353 | 1906.86015 | 0.00631 | 1906.86015 | 0.00874 | 1906.86015 | -0.01592 | 1906.86015 | 0.000131429 | 1906.86015 | -0.02297
1907.07615 | -0.0438 | 1907.07615 | 0.00605 | 1907.07615 | 0.00873 | 1907.07615 | -0.01612 | 1907.07615 | 0.000104045 | 1907.07615 | -0.02369
1907.29215 | -0.04401 | 1907.29215 | 0.0058 | 1907.29215 | 0.00871 | 1907.29215 | -0.01633 | 1907.29215 | 7.97146e-05 | 1907.29215 | -0.02439
1907.50816 | -0.04416 | 1907.50816 | 0.00555 | 1907.50816 | 0.0087 | 1907.50816 | -0.01653 | 1907.50816 | 5.85543e-05 | 1907.50816 | -0.02508
1907.72416 | -0.04426 | 1907.72416 | 0.00532 | 1907.72416 | 0.0087 | 1907.72416 | -0.01672 | 1907.72416 | 4.2339e-05 | 1907.72416 | -0.02575
1907.94016 | -0.04432 | 1907.94016 | 0.00511 | 1907.94016 | 0.00873 | 1907.94016 | -0.01691 | 1907.94016 | 3.14409e-05 | 1907.94016 | -0.0264
1908.15616 | -0.04433 | 1908.15616 | 0.0049 | 1908.15616 | 0.00876 | 1908.15616 | -0.0171 | 1908.15616 | 2.44749e-05 | 1908.15616 | -0.02704
1908.37216 | -0.0443 | 1908.37216 | 0.00471 | 1908.37216 | 0.00882 | 1908.37216 | -0.01727 | 1908.37216 | 2.19901e-05 | 1908.37216 | -0.02768
1908.58816 | -0.04423 | 1908.58816 | 0.00454 | 1908.58816 | 0.00889 | 1908.58816 | -0.01745 | 1908.58816 | 2.30079e-05 | 1908.58816 | -0.02831
1908.80416 | -0.04412 | 1908.80416 | 0.00436 | 1908.80416 | 0.00896 | 1908.80416 | -0.01762 | 1908.80416 | 2.54511e-05 | 1908.80416 | -0.02895
1909.02017 | -0.04399 | 1909.02017 | 0.0042 | 1909.02017 | 0.00904 | 1909.02017 | -0.01778 | 1909.02017 | 2.91953e-05 | 1909.02017 | -0.02959
1909.23617 | -0.04383 | 1909.23617 | 0.00403 | 1909.23617 | 0.00912 | 1909.23617 | -0.01795 | 1909.23617 | 3.36348e-05 | 1909.23617 | -0.03022
1909.45217 | -0.04365 | 1909.45217 | 0.00387 | 1909.45217 | 0.0092 | 1909.45217 | -0.01811 | 1909.45217 | 3.87854e-05 | 1909.45217 | -0.03085
1909.66817 | -0.04346 | 1909.66817 | 0.0037 | 1909.66817 | 0.00926 | 1909.66817 | -0.01827 | 1909.66817 | 4.34086e-05 | 1909.66817 | -0.03146
1909.88417 | -0.04327 | 1909.88417 | 0.00353 | 1909.88417 | 0.00931 | 1909.88417 | -0.01843 | 1909.88417 | 4.73859e-05 | 1909.88417 | -0.03206
1910.10017 | -0.04308 | 1910.10017 | 0.00335 | 1910.10017 | 0.00936 | 1910.10017 | -0.0186 | 1910.10017 | 5.01669e-05 | 1910.10017 | -0.03264
1910.31617 | -0.04287 | 1910.31617 | 0.00317 | 1910.31617 | 0.00939 | 1910.31617 | -0.01875 | 1910.31617 | 5.15413e-05 | 1910.31617 | -0.03319
1910.53218 | -0.04265 | 1910.53218 | 0.00299 | 1910.53218 | 0.00942 | 1910.53218 | -0.01891 | 1910.53218 | 5.28515e-05 | 1910.53218 | -0.03372
1910.74818 | -0.04241 | 1910.74818 | 0.00281 | 1910.74818 | 0.00942 | 1910.74818 | -0.01906 | 1910.74818 | 5.35596e-05 | 1910.74818 | -0.03422
1910.96418 | -0.04214 | 1910.96418 | 0.00264 | 1910.96418 | 0.00942 | 1910.96418 | -0.0192 | 1910.96418 | 5.42103e-05 | 1910.96418 | -0.0347
1911.18018 | -0.04185 | 1911.18018 | 0.00247 | 1911.18018 | 0.00941 | 1911.18018 | -0.01933 | 1911.18018 | 5.47775e-05 | 1911.18018 | -0.03517
1911.39618 | -0.04152 | 1911.39618 | 0.0023 | 1911.39618 | 0.00939 | 1911.39618 | -0.01945 | 1911.39618 | 5.66006e-05 | 1911.39618 | -0.03561
1911.61218 | -0.04117 | 1911.61218 | 0.00215 | 1911.61218 | 0.00937 | 1911.61218 | -0.01956 | 1911.61218 | 5.85394e-05 | 1911.61218 | -0.03604
1911.82818 | -0.04079 | 1911.82818 | 0.00199 | 1911.82818 | 0.00935 | 1911.82818 | -0.01966 | 1911.82818 | 6.10222e-05 | 1911.82818 | -0.03645
1912.04418 | -0.04039 | 1912.04418 | 0.00185 | 1912.04418 | 0.00934 | 1912.04418 | -0.01975 | 1912.04418 | 6.41767e-05 | 1912.04418 | -0.03685
1912.26019 | -0.03996 | 1912.26019 | 0.0017 | 1912.26019 | 0.00933 | 1912.26019 | -0.01983 | 1912.26019 | 6.79761e-05 | 1912.26019 | -0.03723
1912.47619 | -0.0395 | 1912.47619 | 0.00156 | 1912.47619 | 0.00933 | 1912.47619 | -0.0199 | 1912.47619 | 7.2401e-05 | 1912.47619 | -0.03758
1912.69219 | -0.03903 | 1912.69219 | 0.00142 | 1912.69219 | 0.00933 | 1912.69219 | -0.01997 | 1912.69219 | 7.75559e-05 | 1912.69219 | -0.03791
1912.90819 | -0.03853 | 1912.90819 | 0.00128 | 1912.90819 | 0.00933 | 1912.90819 | -0.02002 | 1912.90819 | 8.21765e-05 | 1912.90819 | -0.03821
1913.12419 | -0.03801 | 1913.12419 | 0.00115 | 1913.12419 | 0.00931 | 1913.12419 | -0.02007 | 1913.12419 | 8.61598e-05 | 1913.12419 | -0.03849
1913.34019 | -0.03747 | 1913.34019 | 0.00102 | 1913.34019 | 0.00928 | 1913.34019 | -0.02011 | 1913.34019 | 8.89194e-05 | 1913.34019 | -0.03874
1913.55619 | -0.03693 | 1913.55619 | 0.000909326 | 1913.55619 | 0.00924 | 1913.55619 | -0.02015 | 1913.55619 | 9.03735e-05 | 1913.55619 | -0.03898
1913.7722 | -0.03639 | 1913.7722 | 0.000806077 | 1913.7722 | 0.00919 | 1913.7722 | -0.02018 | 1913.7722 | 9.05209e-05 | 1913.7722 | -0.03921
1913.9882 | -0.03586 | 1913.9882 | 0.000712613 | 1913.9882 | 0.00911 | 1913.9882 | -0.0202 | 1913.9882 | 8.98792e-05 | 1913.9882 | -0.03942
1914.2042 | -0.03534 | 1914.2042 | 0.000629275 | 1914.2042 | 0.00903 | 1914.2042 | -0.02022 | 1914.2042 | 8.97733e-05 | 1914.2042 | -0.03963
1914.4202 | -0.03485 | 1914.4202 | 0.000553118 | 1914.4202 | 0.00893 | 1914.4202 | -0.02023 | 1914.4202 | 9.07892e-05 | 1914.4202 | -0.03982
1914.6362 | -0.03436 | 1914.6362 | 0.000483954 | 1914.6362 | 0.00882 | 1914.6362 | -0.02024 | 1914.6362 | 9.49162e-05 | 1914.6362 | -0.04001
1914.8522 | -0.03388 | 1914.8522 | 0.000419939 | 1914.8522 | 0.00872 | 1914.8522 | -0.02025 | 1914.8522 | 0.000101679 | 1914.8522 | -0.04018
1915.0682 | -0.0334 | 1915.0682 | 0.000360876 | 1915.0682 | 0.00861 | 1915.0682 | -0.02025 | 1915.0682 | 0.000111641 | 1915.0682 | -0.04033
1915.28421 | -0.03292 | 1915.28421 | 0.00030659 | 1915.28421 | 0.00851 | 1915.28421 | -0.02026 | 1915.28421 | 0.000123774 | 1915.28421 | -0.04046
1915.50021 | -0.03242 | 1915.50021 | 0.00025997 | 1915.50021 | 0.00841 | 1915.50021 | -0.02027 | 1915.50021 | 0.000136618 | 1915.50021 | -0.04056
1915.71621 | -0.03191 | 1915.71621 | 0.000221264 | 1915.71621 | 0.00832 | 1915.71621 | -0.02027 | 1915.71621 | 0.000150159 | 1915.71621 | -0.04062
1915.93221 | -0.03139 | 1915.93221 | 0.000191463 | 1915.93221 | 0.00822 | 1915.93221 | -0.02027 | 1915.93221 | 0.000163217 | 1915.93221 | -0.04067
1916.14821 | -0.03085 | 1916.14821 | 0.000168911 | 1916.14821 | 0.00811 | 1916.14821 | -0.02026 | 1916.14821 | 0.000175468 | 1916.14821 | -0.04069
1916.36421 | -0.0303 | 1916.36421 | 0.000151565 | 1916.36421 | 0.008 | 1916.36421 | -0.02025 | 1916.36421 | 0.000188852 | 1916.36421 | -0.04068
1916.58021 | -0.02974 | 1916.58021 | 0.000137364 | 1916.58021 | 0.00788 | 1916.58021 | -0.02023 | 1916.58021 | 0.000203514 | 1916.58021 | -0.04066
1916.79622 | -0.02917 | 1916.79622 | 0.000126031 | 1916.79622 | 0.00774 | 1916.79622 | -0.02019 | 1916.79622 | 0.000220547 | 1916.79622 | -0.04062
1917.01222 | -0.0286 | 1917.01222 | 0.000118589 | 1917.01222 | 0.0076 | 1917.01222 | -0.02015 | 1917.01222 | 0.000241361 | 1917.01222 | -0.04057
1917.22822 | -0.02802 | 1917.22822 | 0.000115761 | 1917.22822 | 0.00745 | 1917.22822 | -0.02011 | 1917.22822 | 0.000266106 | 1917.22822 | -0.0405
1917.44422 | -0.02744 | 1917.44422 | 0.000121562 | 1917.44422 | 0.00729 | 1917.44422 | -0.02007 | 1917.44422 | 0.000294173 | 1917.44422 | -0.04041
1917.66022 | -0.02686 | 1917.66022 | 0.00013613 | 1917.66022 | 0.00713 | 1917.66022 | -0.02002 | 1917.66022 | 0.000324454 | 1917.66022 | -0.0403
1917.87622 | -0.02628 | 1917.87622 | 0.000163165 | 1917.87622 | 0.00698 | 1917.87622 | -0.01997 | 1917.87622 | 0.000354291 | 1917.87622 | -0.04018
1918.09222 | -0.02571 | 1918.09222 | 0.000203245 | 1918.09222 | 0.00682 | 1918.09222 | -0.01992 | 1918.09222 | 0.00038348 | 1918.09222 | -0.04005
1918.30822 | -0.02515 | 1918.30822 | 0.000254645 | 1918.30822 | 0.00666 | 1918.30822 | -0.01986 | 1918.30822 | 0.0004114 | 1918.30822 | -0.03989
1918.52423 | -0.0246 | 1918.52423 | 0.000312624 | 1918.52423 | 0.00649 | 1918.52423 | -0.0198 | 1918.52423 | 0.000438641 | 1918.52423 | -0.03973
1918.74023 | -0.02407 | 1918.74023 | 0.000373017 | 1918.74023 | 0.00632 | 1918.74023 | -0.01973 | 1918.74023 | 0.000464642 | 1918.74023 | -0.03955
1918.95623 | -0.02354 | 1918.95623 | 0.000432043 | 1918.95623 | 0.00615 | 1918.95623 | -0.01966 | 1918.95623 | 0.000489874 | 1918.95623 | -0.03936
1919.17223 | -0.02302 | 1919.17223 | 0.00048454 | 1919.17223 | 0.00596 | 1919.17223 | -0.01957 | 1919.17223 | 0.000515065 | 1919.17223 | -0.03916
1919.38823 | -0.02251 | 1919.38823 | 0.000529929 | 1919.38823 | 0.00577 | 1919.38823 | -0.01949 | 1919.38823 | 0.000540273 | 1919.38823 | -0.03895
1919.60423 | -0.02199 | 1919.60423 | 0.000569994 | 1919.60423 | 0.00558 | 1919.60423 | -0.0194 | 1919.60423 | 0.000565452 | 1919.60423 | -0.03873
1919.82023 | -0.02147 | 1919.82023 | 0.000608575 | 1919.82023 | 0.00539 | 1919.82023 | -0.0193 | 1919.82023 | 0.000590728 | 1919.82023 | -0.0385
1920.03624 | -0.02095 | 1920.03624 | 0.000649501 | 1920.03624 | 0.0052 | 1920.03624 | -0.0192 | 1920.03624 | 0.000614779 | 1920.03624 | -0.03827
1920.25224 | -0.02042 | 1920.25224 | 0.000698727 | 1920.25224 | 0.00502 | 1920.25224 | -0.0191 | 1920.25224 | 0.000638147 | 1920.25224 | -0.03805
1920.46824 | -0.01989 | 1920.46824 | 0.000759476 | 1920.46824 | 0.00485 | 1920.46824 | -0.019 | 1920.46824 | 0.000660247 | 1920.46824 | -0.03783
1920.68424 | -0.01935 | 1920.68424 | 0.000835616 | 1920.68424 | 0.00469 | 1920.68424 | -0.0189 | 1920.68424 | 0.000682127 | 1920.68424 | -0.03762
1920.90024 | -0.01881 | 1920.90024 | 0.000928847 | 1920.90024 | 0.00454 | 1920.90024 | -0.01879 | 1920.90024 | 0.000705191 | 1920.90024 | -0.03741
1921.11624 | -0.01826 | 1921.11624 | 0.00104 | 1921.11624 | 0.00438 | 1921.11624 | -0.01868 | 1921.11624 | 0.000729656 | 1921.11624 | -0.0372
1921.33224 | -0.01771 | 1921.33224 | 0.00115 | 1921.33224 | 0.00421 | 1921.33224 | -0.01857 | 1921.33224 | 0.00075422 | 1921.33224 | -0.03698
1921.54825 | -0.01717 | 1921.54825 | 0.00127 | 1921.54825 | 0.00404 | 1921.54825 | -0.01846 | 1921.54825 | 0.000778821 | 1921.54825 | -0.03674
1921.76425 | -0.01663 | 1921.76425 | 0.00139 | 1921.76425 | 0.00386 | 1921.76425 | -0.01834 | 1921.76425 | 0.000802314 | 1921.76425 | -0.03648
1921.98025 | -0.01609 | 1921.98025 | 0.0015 | 1921.98025 | 0.00366 | 1921.98025 | -0.01823 | 1921.98025 | 0.00082341 | 1921.98025 | -0.0362
1922.19625 | -0.01556 | 1922.19625 | 0.00159 | 1922.19625 | 0.00345 | 1922.19625 | -0.01811 | 1922.19625 | 0.000840664 | 1922.19625 | -0.0359
1922.41225 | -0.01503 | 1922.41225 | 0.00166 | 1922.41225 | 0.00324 | 1922.41225 | -0.018 | 1922.41225 | 0.000854691 | 1922.41225 | -0.03557
1922.62825 | -0.01451 | 1922.62825 | 0.00171 | 1922.62825 | 0.00301 | 1922.62825 | -0.01788 | 1922.62825 | 0.000864736 | 1922.62825 | -0.03523
1922.84425 | -0.01399 | 1922.84425 | 0.00175 | 1922.84425 | 0.00277 | 1922.84425 | -0.01775 | 1922.84425 | 0.000873754 | 1922.84425 | -0.03488
1923.06026 | -0.01348 | 1923.06026 | 0.00177 | 1923.06026 | 0.00253 | 1923.06026 | -0.01763 | 1923.06026 | 0.000883272 | 1923.06026 | -0.03452
1923.27626 | -0.01297 | 1923.27626 | 0.0018 | 1923.27626 | 0.0023 | 1923.27626 | -0.01751 | 1923.27626 | 0.000895153 | 1923.27626 | -0.03415
1923.49226 | -0.01246 | 1923.49226 | 0.00183 | 1923.49226 | 0.00206 | 1923.49226 | -0.01739 | 1923.49226 | 0.000910703 | 1923.49226 | -0.03377
1923.70826 | -0.01196 | 1923.70826 | 0.00188 | 1923.70826 | 0.00182 | 1923.70826 | -0.01728 | 1923.70826 | 0.000931942 | 1923.70826 | -0.03337
1923.92426 | -0.01146 | 1923.92426 | 0.00196 | 1923.92426 | 0.00159 | 1923.92426 | -0.01717 | 1923.92426 | 0.000958462 | 1923.92426 | -0.03297
1924.14026 | -0.01098 | 1924.14026 | 0.00206 | 1924.14026 | 0.00137 | 1924.14026 | -0.01707 | 1924.14026 | 0.000989663 | 1924.14026 | -0.03256
1924.35626 | -0.0105 | 1924.35626 | 0.00218 | 1924.35626 | 0.00116 | 1924.35626 | -0.01697 | 1924.35626 | 0.00102 | 1924.35626 | -0.03214
1924.57226 | -0.01005 | 1924.57226 | 0.00232 | 1924.57226 | 0.000949087 | 1924.57226 | -0.01687 | 1924.57226 | 0.00106 | 1924.57226 | -0.03171
1924.78827 | -0.00961 | 1924.78827 | 0.00247 | 1924.78827 | 0.000749364 | 1924.78827 | -0.01677 | 1924.78827 | 0.00109 | 1924.78827 | -0.03128
1925.00427 | -0.00919 | 1925.00427 | 0.00262 | 1925.00427 | 0.000554861 | 1925.00427 | -0.01666 | 1925.00427 | 0.00112 | 1925.00427 | -0.03085
1925.22027 | -0.00879 | 1925.22027 | 0.00277 | 1925.22027 | 0.000363644 | 1925.22027 | -0.01655 | 1925.22027 | 0.00114 | 1925.22027 | -0.03042
1925.43627 | -0.0084 | 1925.43627 | 0.00291 | 1925.43627 | 0.000174234 | 1925.43627 | -0.01643 | 1925.43627 | 0.00116 | 1925.43627 | -0.03
1925.65227 | -0.00803 | 1925.65227 | 0.00304 | 1925.65227 | -1.62961e-05 | 1925.65227 | -0.0163 | 1925.65227 | 0.00118 | 1925.65227 | -0.02958
1925.86827 | -0.00766 | 1925.86827 | 0.00317 | 1925.86827 | -0.000209024 | 1925.86827 | -0.01617 | 1925.86827 | 0.00119 | 1925.86827 | -0.02915
1926.08427 | -0.0073 | 1926.08427 | 0.0033 | 1926.08427 | -0.000404547 | 1926.08427 | -0.01603 | 1926.08427 | 0.0012 | 1926.08427 | -0.02872
1926.30028 | -0.00695 | 1926.30028 | 0.00343 | 1926.30028 | -0.000602661 | 1926.30028 | -0.01589 | 1926.30028 | 0.00122 | 1926.30028 | -0.02829
1926.51628 | -0.00659 | 1926.51628 | 0.00356 | 1926.51628 | -0.000803658 | 1926.51628 | -0.01575 | 1926.51628 | 0.00123 | 1926.51628 | -0.02785
1926.73228 | -0.00622 | 1926.73228 | 0.0037 | 1926.73228 | -0.00101 | 1926.73228 | -0.01561 | 1926.73228 | 0.00125 | 1926.73228 | -0.02742
1926.94828 | -0.00585 | 1926.94828 | 0.00384 | 1926.94828 | -0.00121 | 1926.94828 | -0.01547 | 1926.94828 | 0.00127 | 1926.94828 | -0.02699
1927.16428 | -0.00548 | 1927.16428 | 0.00397 | 1927.16428 | -0.0014 | 1927.16428 | -0.01533 | 1927.16428 | 0.00129 | 1927.16428 | -0.02657
1927.38028 | -0.0051 | 1927.38028 | 0.00411 | 1927.38028 | -0.0016 | 1927.38028 | -0.01519 | 1927.38028 | 0.00131 | 1927.38028 | -0.02616
1927.59628 | -0.00472 | 1927.59628 | 0.00423 | 1927.59628 | -0.00178 | 1927.59628 | -0.01505 | 1927.59628 | 0.00133 | 1927.59628 | -0.02577
1927.81229 | -0.00435 | 1927.81229 | 0.00434 | 1927.81229 | -0.00197 | 1927.81229 | -0.01491 | 1927.81229 | 0.00135 | 1927.81229 | -0.02539
1928.02829 | -0.004 | 1928.02829 | 0.00445 | 1928.02829 | -0.00215 | 1928.02829 | -0.01477 | 1928.02829 | 0.00138 | 1928.02829 | -0.02503
1928.24429 | -0.00367 | 1928.24429 | 0.00455 | 1928.24429 | -0.00232 | 1928.24429 | -0.01464 | 1928.24429 | 0.0014 | 1928.24429 | -0.02467
1928.46029 | -0.00338 | 1928.46029 | 0.00464 | 1928.46029 | -0.0025 | 1928.46029 | -0.01451 | 1928.46029 | 0.00142 | 1928.46029 | -0.02432
1928.67629 | -0.00311 | 1928.67629 | 0.00473 | 1928.67629 | -0.00268 | 1928.67629 | -0.01438 | 1928.67629 | 0.00144 | 1928.67629 | -0.02396
1928.89229 | -0.00288 | 1928.89229 | 0.00483 | 1928.89229 | -0.00285 | 1928.89229 | -0.01426 | 1928.89229 | 0.00146 | 1928.89229 | -0.02361
1929.10829 | -0.00267 | 1929.10829 | 0.00492 | 1929.10829 | -0.00303 | 1929.10829 | -0.01413 | 1929.10829 | 0.00148 | 1929.10829 | -0.02325
1929.32429 | -0.00246 | 1929.32429 | 0.005 | 1929.32429 | -0.0032 | 1929.32429 | -0.01401 | 1929.32429 | 0.0015 | 1929.32429 | -0.02288
1929.5403 | -0.00227 | 1929.5403 | 0.00509 | 1929.5403 | -0.00336 | 1929.5403 | -0.0139 | 1929.5403 | 0.00151 | 1929.5403 | -0.02252
1929.7563 | -0.00206 | 1929.7563 | 0.00517 | 1929.7563 | -0.00352 | 1929.7563 | -0.01379 | 1929.7563 | 0.00152 | 1929.7563 | -0.02215
1929.9723 | -0.00185 | 1929.9723 | 0.00524 | 1929.9723 | -0.00367 | 1929.9723 | -0.01369 | 1929.9723 | 0.00153 | 1929.9723 | -0.0218
1930.1883 | -0.00162 | 1930.1883 | 0.00532 | 1930.1883 | -0.00381 | 1930.1883 | -0.01359 | 1930.1883 | 0.00153 | 1930.1883 | -0.02145
1930.4043 | -0.00138 | 1930.4043 | 0.00539 | 1930.4043 | -0.00395 | 1930.4043 | -0.0135 | 1930.4043 | 0.00154 | 1930.4043 | -0.02112
1930.6203 | -0.00114 | 1930.6203 | 0.00546 | 1930.6203 | -0.00409 | 1930.6203 | -0.01343 | 1930.6203 | 0.00155 | 1930.6203 | -0.0208
1930.8363 | -0.000902122 | 1930.8363 | 0.00554 | 1930.8363 | -0.00423 | 1930.8363 | -0.01335 | 1930.8363 | 0.00156 | 1930.8363 | -0.02049
1931.05231 | -0.000665007 | 1931.05231 | 0.00562 | 1931.05231 | -0.00437 | 1931.05231 | -0.01328 | 1931.05231 | 0.00157 | 1931.05231 | -0.02018
1931.26831 | -0.00043226 | 1931.26831 | 0.0057 | 1931.26831 | -0.00451 | 1931.26831 | -0.0132 | 1931.26831 | 0.0016 | 1931.26831 | -0.01986
1931.48431 | -0.000203643 | 1931.48431 | 0.00579 | 1931.48431 | -0.00465 | 1931.48431 | -0.01312 | 1931.48431 | 0.00162 | 1931.48431 | -0.01954
1931.70031 | 2.04709e-05 | 1931.70031 | 0.00588 | 1931.70031 | -0.00478 | 1931.70031 | -0.01304 | 1931.70031 | 0.00165 | 1931.70031 | -0.01921
1931.91631 | 0.000241596 | 1931.91631 | 0.00598 | 1931.91631 | -0.00492 | 1931.91631 | -0.01294 | 1931.91631 | 0.00167 | 1931.91631 | -0.01886
1932.13231 | 0.000459868 | 1932.13231 | 0.00607 | 1932.13231 | -0.00505 | 1932.13231 | -0.01284 | 1932.13231 | 0.0017 | 1932.13231 | -0.0185
1932.34831 | 0.000672966 | 1932.34831 | 0.00617 | 1932.34831 | -0.00517 | 1932.34831 | -0.01274 | 1932.34831 | 0.00171 | 1932.34831 | -0.01813
1932.56432 | 0.000877606 | 1932.56432 | 0.00626 | 1932.56432 | -0.00529 | 1932.56432 | -0.01264 | 1932.56432 | 0.00172 | 1932.56432 | -0.01777
1932.78032 | 0.00107 | 1932.78032 | 0.00637 | 1932.78032 | -0.00541 | 1932.78032 | -0.01253 | 1932.78032 | 0.00173 | 1932.78032 | -0.01741
1932.99632 | 0.00125 | 1932.99632 | 0.00647 | 1932.99632 | -0.00552 | 1932.99632 | -0.01243 | 1932.99632 | 0.00172 | 1932.99632 | -0.01707
1933.21232 | 0.00141 | 1933.21232 | 0.00658 | 1933.21232 | -0.00563 | 1933.21232 | -0.01233 | 1933.21232 | 0.00172 | 1933.21232 | -0.01674
1933.42832 | 0.00156 | 1933.42832 | 0.00669 | 1933.42832 | -0.00574 | 1933.42832 | -0.01224 | 1933.42832 | 0.00171 | 1933.42832 | -0.01643
1933.64432 | 0.0017 | 1933.64432 | 0.0068 | 1933.64432 | -0.00585 | 1933.64432 | -0.01214 | 1933.64432 | 0.0017 | 1933.64432 | -0.01614
1933.86032 | 0.00182 | 1933.86032 | 0.00691 | 1933.86032 | -0.00596 | 1933.86032 | -0.01205 | 1933.86032 | 0.0017 | 1933.86032 | -0.01586
1934.07633 | 0.00195 | 1934.07633 | 0.00702 | 1934.07633 | -0.00606 | 1934.07633 | -0.01196 | 1934.07633 | 0.0017 | 1934.07633 | -0.01559
1934.29233 | 0.00207 | 1934.29233 | 0.00712 | 1934.29233 | -0.00617 | 1934.29233 | -0.01186 | 1934.29233 | 0.0017 | 1934.29233 | -0.01533
1934.50833 | 0.0022 | 1934.50833 | 0.00722 | 1934.50833 | -0.00628 | 1934.50833 | -0.01176 | 1934.50833 | 0.00171 | 1934.50833 | -0.01508
1934.72433 | 0.00233 | 1934.72433 | 0.00731 | 1934.72433 | -0.00639 | 1934.72433 | -0.01166 | 1934.72433 | 0.00172 | 1934.72433 | -0.01483
1934.94033 | 0.00247 | 1934.94033 | 0.00739 | 1934.94033 | -0.00649 | 1934.94033 | -0.01156 | 1934.94033 | 0.00174 | 1934.94033 | -0.01459
1935.15633 | 0.00262 | 1935.15633 | 0.00747 | 1935.15633 | -0.00658 | 1935.15633 | -0.01146 | 1935.15633 | 0.00175 | 1935.15633 | -0.01436
1935.37233 | 0.00277 | 1935.37233 | 0.00755 | 1935.37233 | -0.00667 | 1935.37233 | -0.01136 | 1935.37233 | 0.00176 | 1935.37233 | -0.01415
1935.58833 | 0.00292 | 1935.58833 | 0.00763 | 1935.58833 | -0.00676 | 1935.58833 | -0.01126 | 1935.58833 | 0.00177 | 1935.58833 | -0.01394
1935.80434 | 0.00306 | 1935.80434 | 0.00772 | 1935.80434 | -0.00684 | 1935.80434 | -0.01117 | 1935.80434 | 0.00178 | 1935.80434 | -0.01375
1936.02034 | 0.00319 | 1936.02034 | 0.0078 | 1936.02034 | -0.00691 | 1936.02034 | -0.01108 | 1936.02034 | 0.00178 | 1936.02034 | -0.01356
1936.23634 | 0.00331 | 1936.23634 | 0.00788 | 1936.23634 | -0.00698 | 1936.23634 | -0.01099 | 1936.23634 | 0.00178 | 1936.23634 | -0.01338
1936.45234 | 0.00341 | 1936.45234 | 0.00796 | 1936.45234 | -0.00705 | 1936.45234 | -0.01091 | 1936.45234 | 0.00178 | 1936.45234 | -0.0132
1936.66834 | 0.00349 | 1936.66834 | 0.00804 | 1936.66834 | -0.00712 | 1936.66834 | -0.01083 | 1936.66834 | 0.00178 | 1936.66834 | -0.01301
1936.88434 | 0.00356 | 1936.88434 | 0.0081 | 1936.88434 | -0.00719 | 1936.88434 | -0.01075 | 1936.88434 | 0.00177 | 1936.88434 | -0.0128
1937.10034 | 0.00363 | 1937.10034 | 0.00816 | 1937.10034 | -0.00725 | 1937.10034 | -0.01068 | 1937.10034 | 0.00176 | 1937.10034 | -0.01259
1937.31635 | 0.0037 | 1937.31635 | 0.00822 | 1937.31635 | -0.00732 | 1937.31635 | -0.01062 | 1937.31635 | 0.00175 | 1937.31635 | -0.01237
1937.53235 | 0.00378 | 1937.53235 | 0.00826 | 1937.53235 | -0.00738 | 1937.53235 | -0.01056 | 1937.53235 | 0.00174 | 1937.53235 | -0.01214
1937.74835 | 0.00386 | 1937.74835 | 0.00831 | 1937.74835 | -0.00744 | 1937.74835 | -0.0105 | 1937.74835 | 0.00173 | 1937.74835 | -0.01191
1937.96435 | 0.00396 | 1937.96435 | 0.00834 | 1937.96435 | -0.0075 | 1937.96435 | -0.01045 | 1937.96435 | 0.00173 | 1937.96435 | -0.01169
1938.18035 | 0.00407 | 1938.18035 | 0.00838 | 1938.18035 | -0.00757 | 1938.18035 | -0.01041 | 1938.18035 | 0.00172 | 1938.18035 | -0.01148
1938.39635 | 0.00418 | 1938.39635 | 0.00842 | 1938.39635 | -0.00763 | 1938.39635 | -0.01037 | 1938.39635 | 0.00171 | 1938.39635 | -0.01127
1938.61235 | 0.00429 | 1938.61235 | 0.00845 | 1938.61235 | -0.0077 | 1938.61235 | -0.01033 | 1938.61235 | 0.0017 | 1938.61235 | -0.01109
1938.82836 | 0.00438 | 1938.82836 | 0.00849 | 1938.82836 | -0.00776 | 1938.82836 | -0.01029 | 1938.82836 | 0.00169 | 1938.82836 | -0.01091
1939.04436 | 0.00444 | 1939.04436 | 0.00853 | 1939.04436 | -0.00783 | 1939.04436 | -0.01026 | 1939.04436 | 0.00168 | 1939.04436 | -0.01075
1939.26036 | 0.00445 | 1939.26036 | 0.00857 | 1939.26036 | -0.00789 | 1939.26036 | -0.01022 | 1939.26036 | 0.00167 | 1939.26036 | -0.0106
1939.47636 | 0.00439 | 1939.47636 | 0.00862 | 1939.47636 | -0.00795 | 1939.47636 | -0.01018 | 1939.47636 | 0.00166 | 1939.47636 | -0.01045
1939.69236 | 0.00424 | 1939.69236 | 0.00866 | 1939.69236 | -0.00801 | 1939.69236 | -0.01014 | 1939.69236 | 0.00166 | 1939.69236 | -0.01032
1939.90836 | 0.00401 | 1939.90836 | 0.0087 | 1939.90836 | -0.00807 | 1939.90836 | -0.0101 | 1939.90836 | 0.00165 | 1939.90836 | -0.0102
1940.12436 | 0.00371 | 1940.12436 | 0.00874 | 1940.12436 | -0.00813 | 1940.12436 | -0.01006 | 1940.12436 | 0.00164 | 1940.12436 | -0.01009
1940.34037 | 0.00338 | 1940.34037 | 0.00878 | 1940.34037 | -0.00818 | 1940.34037 | -0.01002 | 1940.34037 | 0.00164 | 1940.34037 | -0.00998
1940.55637 | 0.00304 | 1940.55637 | 0.00881 | 1940.55637 | -0.00824 | 1940.55637 | -0.00998 | 1940.55637 | 0.00163 | 1940.55637 | -0.00988
1940.77237 | 0.00275 | 1940.77237 | 0.00884 | 1940.77237 | -0.00829 | 1940.77237 | -0.00994 | 1940.77237 | 0.00163 | 1940.77237 | -0.00978
1940.98837 | 0.00254 | 1940.98837 | 0.00886 | 1940.98837 | -0.00835 | 1940.98837 | -0.0099 | 1940.98837 | 0.00163 | 1940.98837 | -0.00968
1941.20437 | 0.00248 | 1941.20437 | 0.00888 | 1941.20437 | -0.0084 | 1941.20437 | -0.00987 | 1941.20437 | 0.00163 | 1941.20437 | -0.00956
1941.42037 | 0.00256 | 1941.42037 | 0.00889 | 1941.42037 | -0.00845 | 1941.42037 | -0.00984 | 1941.42037 | 0.00163 | 1941.42037 | -0.00945
1941.63637 | 0.00278 | 1941.63637 | 0.0089 | 1941.63637 | -0.0085 | 1941.63637 | -0.00981 | 1941.63637 | 0.00163 | 1941.63637 | -0.00932
1941.85237 | 0.00313 | 1941.85237 | 0.00889 | 1941.85237 | -0.00856 | 1941.85237 | -0.00978 | 1941.85237 | 0.00164 | 1941.85237 | -0.00919
1942.06838 | 0.00355 | 1942.06838 | 0.00888 | 1942.06838 | -0.00862 | 1942.06838 | -0.00975 | 1942.06838 | 0.00164 | 1942.06838 | -0.00906
1942.28438 | 0.00401 | 1942.28438 | 0.00886 | 1942.28438 | -0.00868 | 1942.28438 | -0.00972 | 1942.28438 | 0.00164 | 1942.28438 | -0.00893
1942.50038 | 0.00446 | 1942.50038 | 0.00884 | 1942.50038 | -0.00875 | 1942.50038 | -0.00969 | 1942.50038 | 0.00163 | 1942.50038 | -0.00881
1942.71638 | 0.00488 | 1942.71638 | 0.00881 | 1942.71638 | -0.00882 | 1942.71638 | -0.00966 | 1942.71638 | 0.00163 | 1942.71638 | -0.0087
1942.93238 | 0.00524 | 1942.93238 | 0.00878 | 1942.93238 | -0.00888 | 1942.93238 | -0.00964 | 1942.93238 | 0.00162 | 1942.93238 | -0.0086
1943.14838 | 0.00553 | 1943.14838 | 0.00877 | 1943.14838 | -0.00894 | 1943.14838 | -0.00961 | 1943.14838 | 0.0016 | 1943.14838 | -0.00851
1943.36438 | 0.00576 | 1943.36438 | 0.00876 | 1943.36438 | -0.00899 | 1943.36438 | -0.00959 | 1943.36438 | 0.00159 | 1943.36438 | -0.00843
1943.58039 | 0.00593 | 1943.58039 | 0.00878 | 1943.58039 | -0.00903 | 1943.58039 | -0.00957 | 1943.58039 | 0.00157 | 1943.58039 | -0.00836
1943.79639 | 0.00606 | 1943.79639 | 0.00881 | 1943.79639 | -0.00906 | 1943.79639 | -0.00955 | 1943.79639 | 0.00156 | 1943.79639 | -0.0083
1944.01239 | 0.00616 | 1944.01239 | 0.00886 | 1944.01239 | -0.00908 | 1944.01239 | -0.00953 | 1944.01239 | 0.00154 | 1944.01239 | -0.00825
1944.22839 | 0.00624 | 1944.22839 | 0.00893 | 1944.22839 | -0.00909 | 1944.22839 | -0.0095 | 1944.22839 | 0.00153 | 1944.22839 | -0.00819
1944.44439 | 0.0063 | 1944.44439 | 0.009 | 1944.44439 | -0.0091 | 1944.44439 | -0.00947 | 1944.44439 | 0.00152 | 1944.44439 | -0.00814
1944.66039 | 0.00636 | 1944.66039 | 0.00907 | 1944.66039 | -0.00911 | 1944.66039 | -0.00943 | 1944.66039 | 0.00151 | 1944.66039 | -0.00808
1944.87639 | 0.0064 | 1944.87639 | 0.00914 | 1944.87639 | -0.00912 | 1944.87639 | -0.0094 | 1944.87639 | 0.0015 | 1944.87639 | -0.00802
1945.0924 | 0.00645 | 1945.0924 | 0.00921 | 1945.0924 | -0.00914 | 1945.0924 | -0.00937 | 1945.0924 | 0.00149 | 1945.0924 | -0.00794
1945.3084 | 0.00648 | 1945.3084 | 0.00927 | 1945.3084 | -0.00918 | 1945.3084 | -0.00935 | 1945.3084 | 0.00148 | 1945.3084 | -0.00787
1945.5244 | 0.00652 | 1945.5244 | 0.00932 | 1945.5244 | -0.00922 | 1945.5244 | -0.00933 | 1945.5244 | 0.00146 | 1945.5244 | -0.0078
1945.7404 | 0.00655 | 1945.7404 | 0.00936 | 1945.7404 | -0.00927 | 1945.7404 | -0.00932 | 1945.7404 | 0.00145 | 1945.7404 | -0.00773
1945.9564 | 0.00658 | 1945.9564 | 0.0094 | 1945.9564 | -0.00933 | 1945.9564 | -0.00932 | 1945.9564 | 0.00143 | 1945.9564 | -0.00767
1946.1724 | 0.00661 | 1946.1724 | 0.00944 | 1946.1724 | -0.00938 | 1946.1724 | -0.00932 | 1946.1724 | 0.0014 | 1946.1724 | -0.00763
1946.3884 | 0.00664 | 1946.3884 | 0.00947 | 1946.3884 | -0.00944 | 1946.3884 | -0.00932 | 1946.3884 | 0.00138 | 1946.3884 | -0.00761
1946.60441 | 0.00668 | 1946.60441 | 0.00951 | 1946.60441 | -0.0095 | 1946.60441 | -0.00933 | 1946.60441 | 0.00135 | 1946.60441 | -0.00761
1946.82041 | 0.00671 | 1946.82041 | 0.00954 | 1946.82041 | -0.00954 | 1946.82041 | -0.00933 | 1946.82041 | 0.00133 | 1946.82041 | -0.00761
1947.03641 | 0.00674 | 1947.03641 | 0.00958 | 1947.03641 | -0.00958 | 1947.03641 | -0.00934 | 1947.03641 | 0.0013 | 1947.03641 | -0.00763
1947.25241 | 0.00676 | 1947.25241 | 0.00962 | 1947.25241 | -0.00961 | 1947.25241 | -0.00933 | 1947.25241 | 0.00128 | 1947.25241 | -0.00764
1947.46841 | 0.00676 | 1947.46841 | 0.00966 | 1947.46841 | -0.00964 | 1947.46841 | -0.00933 | 1947.46841 | 0.00126 | 1947.46841 | -0.00765
1947.68441 | 0.00675 | 1947.68441 | 0.0097 | 1947.68441 | -0.00966 | 1947.68441 | -0.00932 | 1947.68441 | 0.00125 | 1947.68441 | -0.00764
1947.90041 | 0.00672 | 1947.90041 | 0.00973 | 1947.90041 | -0.00967 | 1947.90041 | -0.00931 | 1947.90041 | 0.00123 | 1947.90041 | -0.00761
1948.11641 | 0.00668 | 1948.11641 | 0.00977 | 1948.11641 | -0.00969 | 1948.11641 | -0.00929 | 1948.11641 | 0.00122 | 1948.11641 | -0.00756
1948.33242 | 0.00664 | 1948.33242 | 0.0098 | 1948.33242 | -0.0097 | 1948.33242 | -0.00928 | 1948.33242 | 0.00121 | 1948.33242 | -0.0075
1948.54842 | 0.0066 | 1948.54842 | 0.00983 | 1948.54842 | -0.00971 | 1948.54842 | -0.00926 | 1948.54842 | 0.00121 | 1948.54842 | -0.00743
1948.76442 | 0.00657 | 1948.76442 | 0.00986 | 1948.76442 | -0.00973 | 1948.76442 | -0.00924 | 1948.76442 | 0.0012 | 1948.76442 | -0.00735
1948.98042 | 0.00654 | 1948.98042 | 0.00988 | 1948.98042 | -0.00975 | 1948.98042 | -0.00922 | 1948.98042 | 0.0012 | 1948.98042 | -0.00728
1949.19642 | 0.00652 | 1949.19642 | 0.0099 | 1949.19642 | -0.00977 | 1949.19642 | -0.00921 | 1949.19642 | 0.0012 | 1949.19642 | -0.00721
1949.41242 | 0.00651 | 1949.41242 | 0.00991 | 1949.41242 | -0.00979 | 1949.41242 | -0.00918 | 1949.41242 | 0.0012 | 1949.41242 | -0.00715
1949.62842 | 0.0065 | 1949.62842 | 0.00993 | 1949.62842 | -0.00981 | 1949.62842 | -0.00916 | 1949.62842 | 0.00119 | 1949.62842 | -0.00711
1949.84443 | 0.00649 | 1949.84443 | 0.00995 | 1949.84443 | -0.00984 | 1949.84443 | -0.00914 | 1949.84443 | 0.00119 | 1949.84443 | -0.00707
1950.06043 | 0.00648 | 1950.06043 | 0.00998 | 1950.06043 | -0.00986 | 1950.06043 | -0.00911 | 1950.06043 | 0.00119 | 1950.06043 | -0.00704
1950.27643 | 0.00646 | 1950.27643 | 0.01002 | 1950.27643 | -0.00989 | 1950.27643 | -0.00909 | 1950.27643 | 0.00119 | 1950.27643 | -0.00702
1950.49243 | 0.00645 | 1950.49243 | 0.01006 | 1950.49243 | -0.00992 | 1950.49243 | -0.00907 | 1950.49243 | 0.00118 | 1950.49243 | -0.00701
1950.70843 | 0.00644 | 1950.70843 | 0.0101 | 1950.70843 | -0.00995 | 1950.70843 | -0.00905 | 1950.70843 | 0.00118 | 1950.70843 | -0.007
1950.92443 | 0.00646 | 1950.92443 | 0.01015 | 1950.92443 | -0.00999 | 1950.92443 | -0.00905 | 1950.92443 | 0.00117 | 1950.92443 | -0.00701
1951.14043 | 0.00648 | 1951.14043 | 0.01019 | 1951.14043 | -0.01003 | 1951.14043 | -0.00905 | 1951.14043 | 0.00117 | 1951.14043 | -0.00701
1951.35644 | 0.00651 | 1951.35644 | 0.01023 | 1951.35644 | -0.01007 | 1951.35644 | -0.00906 | 1951.35644 | 0.00116 | 1951.35644 | -0.00702
1951.57244 | 0.00655 | 1951.57244 | 0.01026 | 1951.57244 | -0.01011 | 1951.57244 | -0.00907 | 1951.57244 | 0.00114 | 1951.57244 | -0.00704
1951.78844 | 0.00659 | 1951.78844 | 0.01028 | 1951.78844 | -0.01014 | 1951.78844 | -0.00909 | 1951.78844 | 0.00113 | 1951.78844 | -0.00705
1952.00444 | 0.00663 | 1952.00444 | 0.01029 | 1952.00444 | -0.01018 | 1952.00444 | -0.00911 | 1952.00444 | 0.00111 | 1952.00444 | -0.00706
1952.22044 | 0.00666 | 1952.22044 | 0.01029 | 1952.22044 | -0.01021 | 1952.22044 | -0.00913 | 1952.22044 | 0.0011 | 1952.22044 | -0.00707
1952.43644 | 0.00669 | 1952.43644 | 0.01029 | 1952.43644 | -0.01024 | 1952.43644 | -0.00914 | 1952.43644 | 0.00108 | 1952.43644 | -0.00706
1952.65244 | 0.00672 | 1952.65244 | 0.01027 | 1952.65244 | -0.01026 | 1952.65244 | -0.00915 | 1952.65244 | 0.00107 | 1952.65244 | -0.00706
1952.86845 | 0.00674 | 1952.86845 | 0.01026 | 1952.86845 | -0.01028 | 1952.86845 | -0.00916 | 1952.86845 | 0.00105 | 1952.86845 | -0.00705
1953.08445 | 0.00678 | 1953.08445 | 0.01024 | 1953.08445 | -0.01029 | 1953.08445 | -0.00917 | 1953.08445 | 0.00104 | 1953.08445 | -0.00703
1953.30045 | 0.00682 | 1953.30045 | 0.01023 | 1953.30045 | -0.01031 | 1953.30045 | -0.00917 | 1953.30045 | 0.00103 | 1953.30045 | -0.00702
1953.51645 | 0.00688 | 1953.51645 | 0.01021 | 1953.51645 | -0.01032 | 1953.51645 | -0.00918 | 1953.51645 | 0.00101 | 1953.51645 | -0.00701
1953.73245 | 0.00694 | 1953.73245 | 0.01019 | 1953.73245 | -0.01034 | 1953.73245 | -0.0092 | 1953.73245 | 0.00099875 | 1953.73245 | -0.007
1953.94845 | 0.007 | 1953.94845 | 0.01018 | 1953.94845 | -0.01036 | 1953.94845 | -0.00921 | 1953.94845 | 0.000984628 | 1953.94845 | -0.007
1954.16445 | 0.00706 | 1954.16445 | 0.01017 | 1954.16445 | -0.01038 | 1954.16445 | -0.00923 | 1954.16445 | 0.000969792 | 1954.16445 | -0.007
1954.38045 | 0.0071 | 1954.38045 | 0.01016 | 1954.38045 | -0.0104 | 1954.38045 | -0.00924 | 1954.38045 | 0.000955439 | 1954.38045 | -0.00701
1954.59646 | 0.0071 | 1954.59646 | 0.01015 | 1954.59646 | -0.01043 | 1954.59646 | -0.00925 | 1954.59646 | 0.000942345 | 1954.59646 | -0.00703
1954.81246 | 0.00707 | 1954.81246 | 0.01015 | 1954.81246 | -0.01047 | 1954.81246 | -0.00926 | 1954.81246 | 0.000931 | 1954.81246 | -0.00706
1955.02846 | 0.00699 | 1955.02846 | 0.01015 | 1955.02846 | -0.0105 | 1955.02846 | -0.00926 | 1955.02846 | 0.000923411 | 1955.02846 | -0.00709
1955.24446 | 0.00687 | 1955.24446 | 0.01016 | 1955.24446 | -0.01053 | 1955.24446 | -0.00926 | 1955.24446 | 0.000919129 | 1955.24446 | -0.00711
1955.46046 | 0.00672 | 1955.46046 | 0.01017 | 1955.46046 | -0.01056 | 1955.46046 | -0.00927 | 1955.46046 | 0.00091816 | 1955.46046 | -0.00714
1955.67646 | 0.00655 | 1955.67646 | 0.01018 | 1955.67646 | -0.01059 | 1955.67646 | -0.00928 | 1955.67646 | 0.000918721 | 1955.67646 | -0.00716
1955.89246 | 0.00638 | 1955.89246 | 0.0102 | 1955.89246 | -0.01062 | 1955.89246 | -0.00929 | 1955.89246 | 0.000919484 | 1955.89246 | -0.00717
1956.10847 | 0.00624 | 1956.10847 | 0.01022 | 1956.10847 | -0.01065 | 1956.10847 | -0.00932 | 1956.10847 | 0.000918013 | 1956.10847 | -0.00718
1956.32447 | 0.00613 | 1956.32447 | 0.01025 | 1956.32447 | -0.01067 | 1956.32447 | -0.00934 | 1956.32447 | 0.000912139 | 1956.32447 | -0.00719
1956.54047 | 0.00606 | 1956.54047 | 0.01027 | 1956.54047 | -0.01069 | 1956.54047 | -0.00937 | 1956.54047 | 0.000901723 | 1956.54047 | -0.00718
1956.75647 | 0.00603 | 1956.75647 | 0.01029 | 1956.75647 | -0.01071 | 1956.75647 | -0.0094 | 1956.75647 | 0.000886747 | 1956.75647 | -0.00718
1956.97247 | 0.00604 | 1956.97247 | 0.0103 | 1956.97247 | -0.01072 | 1956.97247 | -0.00943 | 1956.97247 | 0.000867847 | 1956.97247 | -0.00718
1957.18847 | 0.00606 | 1957.18847 | 0.0103 | 1957.18847 | -0.01073 | 1957.18847 | -0.00944 | 1957.18847 | 0.000845456 | 1957.18847 | -0.00717
1957.40447 | 0.00608 | 1957.40447 | 0.01029 | 1957.40447 | -0.01074 | 1957.40447 | -0.00945 | 1957.40447 | 0.000822815 | 1957.40447 | -0.00717
1957.62048 | 0.00609 | 1957.62048 | 0.01027 | 1957.62048 | -0.01075 | 1957.62048 | -0.00946 | 1957.62048 | 0.000800082 | 1957.62048 | -0.00716
1957.83648 | 0.00609 | 1957.83648 | 0.01024 | 1957.83648 | -0.01075 | 1957.83648 | -0.00945 | 1957.83648 | 0.000779695 | 1957.83648 | -0.00715
1958.05248 | 0.00606 | 1958.05248 | 0.01021 | 1958.05248 | -0.01076 | 1958.05248 | -0.00945 | 1958.05248 | 0.000761424 | 1958.05248 | -0.00714
1958.26848 | 0.00603 | 1958.26848 | 0.01017 | 1958.26848 | -0.01076 | 1958.26848 | -0.00944 | 1958.26848 | 0.000744454 | 1958.26848 | -0.00714
1958.48448 | 0.00599 | 1958.48448 | 0.01013 | 1958.48448 | -0.01076 | 1958.48448 | -0.00943 | 1958.48448 | 0.000728834 | 1958.48448 | -0.00713
1958.70048 | 0.00594 | 1958.70048 | 0.0101 | 1958.70048 | -0.01077 | 1958.70048 | -0.00942 | 1958.70048 | 0.000713402 | 1958.70048 | -0.00714
1958.91648 | 0.00589 | 1958.91648 | 0.01009 | 1958.91648 | -0.01077 | 1958.91648 | -0.00942 | 1958.91648 | 0.000697267 | 1958.91648 | -0.00714
1959.13248 | 0.00585 | 1959.13248 | 0.01009 | 1959.13248 | -0.01078 | 1959.13248 | -0.00941 | 1959.13248 | 0.000681664 | 1959.13248 | -0.00715
1959.34849 | 0.00582 | 1959.34849 | 0.0101 | 1959.34849 | -0.01078 | 1959.34849 | -0.00941 | 1959.34849 | 0.000666683 | 1959.34849 | -0.00716
1959.56449 | 0.0058 | 1959.56449 | 0.01013 | 1959.56449 | -0.01079 | 1959.56449 | -0.00941 | 1959.56449 | 0.00065342 | 1959.56449 | -0.00717
1959.78049 | 0.00577 | 1959.78049 | 0.01017 | 1959.78049 | -0.01079 | 1959.78049 | -0.0094 | 1959.78049 | 0.00064333 | 1959.78049 | -0.00718
1959.99649 | 0.00575 | 1959.99649 | 0.01022 | 1959.99649 | -0.01079 | 1959.99649 | -0.0094 | 1959.99649 | 0.000636379 | 1959.99649 | -0.00719
1960.21249 | 0.00572 | 1960.21249 | 0.01027 | 1960.21249 | -0.01079 | 1960.21249 | -0.0094 | 1960.21249 | 0.00063438 | 1960.21249 | -0.0072
1960.42849 | 0.00568 | 1960.42849 | 0.01031 | 1960.42849 | -0.01079 | 1960.42849 | -0.0094 | 1960.42849 | 0.000637699 | 1960.42849 | -0.00721
1960.64449 | 0.00563 | 1960.64449 | 0.01035 | 1960.64449 | -0.01079 | 1960.64449 | -0.00939 | 1960.64449 | 0.000644509 | 1960.64449 | -0.00721
1960.8605 | 0.00557 | 1960.8605 | 0.01038 | 1960.8605 | -0.01078 | 1960.8605 | -0.0094 | 1960.8605 | 0.000652869 | 1960.8605 | -0.00721
1961.0765 | 0.00549 | 1961.0765 | 0.0104 | 1961.0765 | -0.01078 | 1961.0765 | -0.0094 | 1961.0765 | 0.000660747 | 1961.0765 | -0.00721
1961.2925 | 0.0054 | 1961.2925 | 0.0104 | 1961.2925 | -0.01078 | 1961.2925 | -0.00941 | 1961.2925 | 0.000667447 | 1961.2925 | -0.0072
1961.5085 | 0.00531 | 1961.5085 | 0.01038 | 1961.5085 | -0.0108 | 1961.5085 | -0.00942 | 1961.5085 | 0.000671209 | 1961.5085 | -0.00718
1961.7245 | 0.00521 | 1961.7245 | 0.01036 | 1961.7245 | -0.01082 | 1961.7245 | -0.00943 | 1961.7245 | 0.000670398 | 1961.7245 | -0.00717
1961.9405 | 0.0051 | 1961.9405 | 0.01032 | 1961.9405 | -0.01084 | 1961.9405 | -0.00944 | 1961.9405 | 0.000666382 | 1961.9405 | -0.00715
1962.1565 | 0.005 | 1962.1565 | 0.01027 | 1962.1565 | -0.01088 | 1962.1565 | -0.00945 | 1962.1565 | 0.000657246 | 1962.1565 | -0.00713
1962.37251 | 0.0049 | 1962.37251 | 0.01022 | 1962.37251 | -0.01092 | 1962.37251 | -0.00947 | 1962.37251 | 0.000645258 | 1962.37251 | -0.00712
1962.58851 | 0.00481 | 1962.58851 | 0.01018 | 1962.58851 | -0.01096 | 1962.58851 | -0.00949 | 1962.58851 | 0.000630628 | 1962.58851 | -0.00711
1962.80451 | 0.00473 | 1962.80451 | 0.01015 | 1962.80451 | -0.01101 | 1962.80451 | -0.00951 | 1962.80451 | 0.000615202 | 1962.80451 | -0.00711
1963.02051 | 0.00466 | 1963.02051 | 0.01014 | 1963.02051 | -0.01104 | 1963.02051 | -0.00952 | 1963.02051 | 0.000598545 | 1963.02051 | -0.00711
1963.23651 | 0.00461 | 1963.23651 | 0.01015 | 1963.23651 | -0.01107 | 1963.23651 | -0.00954 | 1963.23651 | 0.0005812 | 1963.23651 | -0.00712
1963.45251 | 0.00457 | 1963.45251 | 0.01018 | 1963.45251 | -0.0111 | 1963.45251 | -0.00955 | 1963.45251 | 0.000562613 | 1963.45251 | -0.00713
1963.66851 | 0.00455 | 1963.66851 | 0.01023 | 1963.66851 | -0.01112 | 1963.66851 | -0.00956 | 1963.66851 | 0.000543274 | 1963.66851 | -0.00713
1963.88452 | 0.00455 | 1963.88452 | 0.01028 | 1963.88452 | -0.01113 | 1963.88452 | -0.00956 | 1963.88452 | 0.000523829 | 1963.88452 | -0.00713
1964.10052 | 0.00457 | 1964.10052 | 0.01034 | 1964.10052 | -0.01114 | 1964.10052 | -0.00955 | 1964.10052 | 0.000505507 | 1964.10052 | -0.00713
1964.31652 | 0.00459 | 1964.31652 | 0.0104 | 1964.31652 | -0.01115 | 1964.31652 | -0.00954 | 1964.31652 | 0.00048915 | 1964.31652 | -0.00712
1964.53252 | 0.0046 | 1964.53252 | 0.01045 | 1964.53252 | -0.01115 | 1964.53252 | -0.00953 | 1964.53252 | 0.000474091 | 1964.53252 | -0.00711
1964.74852 | 0.00461 | 1964.74852 | 0.01049 | 1964.74852 | -0.01116 | 1964.74852 | -0.00952 | 1964.74852 | 0.000461409 | 1964.74852 | -0.00711
1964.96452 | 0.0046 | 1964.96452 | 0.01052 | 1964.96452 | -0.01116 | 1964.96452 | -0.0095 | 1964.96452 | 0.000452033 | 1964.96452 | -0.0071
1965.18052 | 0.00457 | 1965.18052 | 0.01055 | 1965.18052 | -0.01116 | 1965.18052 | -0.00949 | 1965.18052 | 0.000444655 | 1965.18052 | -0.00711
1965.39652 | 0.00452 | 1965.39652 | 0.01057 | 1965.39652 | -0.01116 | 1965.39652 | -0.00949 | 1965.39652 | 0.000439871 | 1965.39652 | -0.00711
1965.61253 | 0.00445 | 1965.61253 | 0.01059 | 1965.61253 | -0.01116 | 1965.61253 | -0.0095 | 1965.61253 | 0.000436009 | 1965.61253 | -0.00712
1965.82853 | 0.00436 | 1965.82853 | 0.01061 | 1965.82853 | -0.01115 | 1965.82853 | -0.00951 | 1965.82853 | 0.000431625 | 1965.82853 | -0.00714
1966.04453 | 0.00425 | 1966.04453 | 0.01064 | 1966.04453 | -0.01114 | 1966.04453 | -0.00953 | 1966.04453 | 0.000425503 | 1966.04453 | -0.00715
1966.26053 | 0.00414 | 1966.26053 | 0.01066 | 1966.26053 | -0.01114 | 1966.26053 | -0.00956 | 1966.26053 | 0.000416191 | 1966.26053 | -0.00716
1966.47653 | 0.00402 | 1966.47653 | 0.01067 | 1966.47653 | -0.01114 | 1966.47653 | -0.00959 | 1966.47653 | 0.00040426 | 1966.47653 | -0.00716
1966.69253 | 0.00391 | 1966.69253 | 0.01068 | 1966.69253 | -0.01114 | 1966.69253 | -0.00962 | 1966.69253 | 0.000389143 | 1966.69253 | -0.00715
1966.90853 | 0.00381 | 1966.90853 | 0.01068 | 1966.90853 | -0.01116 | 1966.90853 | -0.00964 | 1966.90853 | 0.000371349 | 1966.90853 | -0.00713
1967.12454 | 0.00373 | 1967.12454 | 0.01067 | 1967.12454 | -0.01119 | 1967.12454 | -0.00966 | 1967.12454 | 0.000351459 | 1967.12454 | -0.00709
1967.34054 | 0.00365 | 1967.34054 | 0.01065 | 1967.34054 | -0.01122 | 1967.34054 | -0.00968 | 1967.34054 | 0.000331383 | 1967.34054 | -0.00706
1967.55654 | 0.00359 | 1967.55654 | 0.01063 | 1967.55654 | -0.01127 | 1967.55654 | -0.00968 | 1967.55654 | 0.000311828 | 1967.55654 | -0.00702
1967.77254 | 0.00354 | 1967.77254 | 0.01061 | 1967.77254 | -0.01132 | 1967.77254 | -0.00968 | 1967.77254 | 0.000294632 | 1967.77254 | -0.00699
1967.98854 | 0.00349 | 1967.98854 | 0.0106 | 1967.98854 | -0.01138 | 1967.98854 | -0.00968 | 1967.98854 | 0.000280668 | 1967.98854 | -0.00696
1968.20454 | 0.00344 | 1968.20454 | 0.01059 | 1968.20454 | -0.01143 | 1968.20454 | -0.00966 | 1968.20454 | 0.000269881 | 1968.20454 | -0.00695
1968.42054 | 0.00339 | 1968.42054 | 0.01058 | 1968.42054 | -0.01148 | 1968.42054 | -0.00965 | 1968.42054 | 0.000262974 | 1968.42054 | -0.00696
1968.63655 | 0.00334 | 1968.63655 | 0.01059 | 1968.63655 | -0.01153 | 1968.63655 | -0.00963 | 1968.63655 | 0.000258847 | 1968.63655 | -0.00698
1968.85255 | 0.00329 | 1968.85255 | 0.01059 | 1968.85255 | -0.01157 | 1968.85255 | -0.00961 | 1968.85255 | 0.000256626 | 1968.85255 | -0.00702
1969.06855 | 0.00324 | 1969.06855 | 0.01059 | 1969.06855 | -0.01161 | 1969.06855 | -0.0096 | 1969.06855 | 0.000256985 | 1969.06855 | -0.00705
1969.28455 | 0.0032 | 1969.28455 | 0.01059 | 1969.28455 | -0.01164 | 1969.28455 | -0.00958 | 1969.28455 | 0.000258842 | 1969.28455 | -0.00708
1969.50055 | 0.00318 | 1969.50055 | 0.01059 | 1969.50055 | -0.01167 | 1969.50055 | -0.00957 | 1969.50055 | 0.00026128 | 1969.50055 | -0.0071
1969.71655 | 0.00317 | 1969.71655 | 0.01058 | 1969.71655 | -0.0117 | 1969.71655 | -0.00956 | 1969.71655 | 0.000265128 | 1969.71655 | -0.0071
1969.93255 | 0.00318 | 1969.93255 | 0.01056 | 1969.93255 | -0.01172 | 1969.93255 | -0.00955 | 1969.93255 | 0.000267861 | 1969.93255 | -0.00709
1970.14856 | 0.0032 | 1970.14856 | 0.01054 | 1970.14856 | -0.01175 | 1970.14856 | -0.00955 | 1970.14856 | 0.000269986 | 1970.14856 | -0.00706
1970.36456 | 0.00321 | 1970.36456 | 0.01052 | 1970.36456 | -0.01178 | 1970.36456 | -0.00955 | 1970.36456 | 0.000269137 | 1970.36456 | -0.00702
1970.58056 | 0.00322 | 1970.58056 | 0.01051 | 1970.58056 | -0.01181 | 1970.58056 | -0.00955 | 1970.58056 | 0.000265071 | 1970.58056 | -0.00697
1970.79656 | 0.00322 | 1970.79656 | 0.0105 | 1970.79656 | -0.01183 | 1970.79656 | -0.00956 | 1970.79656 | 0.000256605 | 1970.79656 | -0.00692
1971.01256 | 0.00319 | 1971.01256 | 0.0105 | 1971.01256 | -0.01186 | 1971.01256 | -0.00957 | 1971.01256 | 0.00024408 | 1971.01256 | -0.00688
1971.22856 | 0.00313 | 1971.22856 | 0.0105 | 1971.22856 | -0.01188 | 1971.22856 | -0.00958 | 1971.22856 | 0.000228881 | 1971.22856 | -0.00684
1971.44456 | 0.00305 | 1971.44456 | 0.01051 | 1971.44456 | -0.0119 | 1971.44456 | -0.00959 | 1971.44456 | 0.00021153 | 1971.44456 | -0.00682
1971.66056 | 0.00296 | 1971.66056 | 0.01052 | 1971.66056 | -0.01192 | 1971.66056 | -0.0096 | 1971.66056 | 0.000195076 | 1971.66056 | -0.00682
1971.87657 | 0.00287 | 1971.87657 | 0.01053 | 1971.87657 | -0.01194 | 1971.87657 | -0.00961 | 1971.87657 | 0.000181655 | 1971.87657 | -0.00684
1972.09257 | 0.00278 | 1972.09257 | 0.01053 | 1972.09257 | -0.01196 | 1972.09257 | -0.00962 | 1972.09257 | 0.000172699 | 1972.09257 | -0.00687
1972.30857 | 0.00271 | 1972.30857 | 0.01052 | 1972.30857 | -0.01198 | 1972.30857 | -0.00963 | 1972.30857 | 0.000168153 | 1972.30857 | -0.00691
1972.52457 | 0.00267 | 1972.52457 | 0.01051 | 1972.52457 | -0.01199 | 1972.52457 | -0.00964 | 1972.52457 | 0.000169506 | 1972.52457 | -0.00696
1972.74057 | 0.00265 | 1972.74057 | 0.01049 | 1972.74057 | -0.01201 | 1972.74057 | -0.00965 | 1972.74057 | 0.000173746 | 1972.74057 | -0.00701
1972.95657 | 0.00266 | 1972.95657 | 0.01046 | 1972.95657 | -0.01202 | 1972.95657 | -0.00967 | 1972.95657 | 0.000180627 | 1972.95657 | -0.00707
1973.17257 | 0.00269 | 1973.17257 | 0.01044 | 1973.17257 | -0.01202 | 1973.17257 | -0.00969 | 1973.17257 | 0.000187841 | 1973.17257 | -0.00712
1973.38858 | 0.00274 | 1973.38858 | 0.01042 | 1973.38858 | -0.01203 | 1973.38858 | -0.00971 | 1973.38858 | 0.000193879 | 1973.38858 | -0.00717
1973.60458 | 0.00279 | 1973.60458 | 0.01041 | 1973.60458 | -0.01204 | 1973.60458 | -0.00972 | 1973.60458 | 0.000197508 | 1973.60458 | -0.00722
1973.82058 | 0.00284 | 1973.82058 | 0.0104 | 1973.82058 | -0.01206 | 1973.82058 | -0.00973 | 1973.82058 | 0.000197407 | 1973.82058 | -0.00726
1974.03658 | 0.00289 | 1974.03658 | 0.0104 | 1974.03658 | -0.01208 | 1974.03658 | -0.00974 | 1974.03658 | 0.000192777 | 1974.03658 | -0.00731
1974.25258 | 0.00292 | 1974.25258 | 0.01041 | 1974.25258 | -0.0121 | 1974.25258 | -0.00973 | 1974.25258 | 0.000184207 | 1974.25258 | -0.00734
1974.46858 | 0.00294 | 1974.46858 | 0.01043 | 1974.46858 | -0.01214 | 1974.46858 | -0.00972 | 1974.46858 | 0.000171749 | 1974.46858 | -0.00737
1974.68458 | 0.00296 | 1974.68458 | 0.01045 | 1974.68458 | -0.01217 | 1974.68458 | -0.00971 | 1974.68458 | 0.000155953 | 1974.68458 | -0.0074
1974.90059 | 0.00296 | 1974.90059 | 0.01048 | 1974.90059 | -0.01221 | 1974.90059 | -0.0097 | 1974.90059 | 0.000137527 | 1974.90059 | -0.00743
1975.11659 | 0.00295 | 1975.11659 | 0.01051 | 1975.11659 | -0.01224 | 1975.11659 | -0.00969 | 1975.11659 | 0.00011697 | 1975.11659 | -0.00746
1975.33259 | 0.00294 | 1975.33259 | 0.01054 | 1975.33259 | -0.01227 | 1975.33259 | -0.00969 | 1975.33259 | 9.67488e-05 | 1975.33259 | -0.00749
1975.54859 | 0.00293 | 1975.54859 | 0.01056 | 1975.54859 | -0.01228 | 1975.54859 | -0.00968 | 1975.54859 | 7.83913e-05 | 1975.54859 | -0.00752
1975.76459 | 0.00291 | 1975.76459 | 0.01058 | 1975.76459 | -0.01229 | 1975.76459 | -0.00968 | 1975.76459 | 6.24695e-05 | 1975.76459 | -0.00754
1975.98059 | 0.0029 | 1975.98059 | 0.01059 | 1975.98059 | -0.0123 | 1975.98059 | -0.00969 | 1975.98059 | 5.03963e-05 | 1975.98059 | -0.00755
1976.19659 | 0.00289 | 1976.19659 | 0.01059 | 1976.19659 | -0.01229 | 1976.19659 | -0.00969 | 1976.19659 | 4.10549e-05 | 1976.19659 | -0.00756
1976.4126 | 0.00289 | 1976.4126 | 0.01059 | 1976.4126 | -0.01229 | 1976.4126 | -0.0097 | 1976.4126 | 3.42755e-05 | 1976.4126 | -0.00757
1976.6286 | 0.0029 | 1976.6286 | 0.01057 | 1976.6286 | -0.01228 | 1976.6286 | -0.0097 | 1976.6286 | 2.95937e-05 | 1976.6286 | -0.00756
1976.8446 | 0.00291 | 1976.8446 | 0.01055 | 1976.8446 | -0.01228 | 1976.8446 | -0.00971 | 1976.8446 | 2.56411e-05 | 1976.8446 | -0.00755
1977.0606 | 0.00293 | 1977.0606 | 0.01053 | 1977.0606 | -0.01228 | 1977.0606 | -0.00971 | 1977.0606 | 2.23843e-05 | 1977.0606 | -0.00754
1977.2766 | 0.00296 | 1977.2766 | 0.01051 | 1977.2766 | -0.01229 | 1977.2766 | -0.00972 | 1977.2766 | 1.8629e-05 | 1977.2766 | -0.00752
1977.4926 | 0.00299 | 1977.4926 | 0.0105 | 1977.4926 | -0.0123 | 1977.4926 | -0.00973 | 1977.4926 | 1.36948e-05 | 1977.4926 | -0.00751
1977.7086 | 0.00303 | 1977.7086 | 0.01048 | 1977.7086 | -0.01231 | 1977.7086 | -0.00975 | 1977.7086 | 6.70623e-06 | 1977.7086 | -0.00749
1977.9246 | 0.00307 | 1977.9246 | 0.01047 | 1977.9246 | -0.01233 | 1977.9246 | -0.00976 | 1977.9246 | -3.00318e-07 | 1977.9246 | -0.00748
1978.14061 | 0.00312 | 1978.14061 | 0.01046 | 1978.14061 | -0.01236 | 1978.14061 | -0.00977 | 1978.14061 | -9.65958e-06 | 1978.14061 | -0.00746
1978.35661 | 0.00317 | 1978.35661 | 0.01044 | 1978.35661 | -0.01238 | 1978.35661 | -0.00979 | 1978.35661 | -2.10038e-05 | 1978.35661 | -0.00743
1978.57261 | 0.00323 | 1978.57261 | 0.01043 | 1978.57261 | -0.0124 | 1978.57261 | -0.0098 | 1978.57261 | -3.54632e-05 | 1978.57261 | -0.0074
1978.78861 | 0.00328 | 1978.78861 | 0.01042 | 1978.78861 | -0.01241 | 1978.78861 | -0.00981 | 1978.78861 | -5.25977e-05 | 1978.78861 | -0.00737
1979.00461 | 0.00333 | 1979.00461 | 0.01041 | 1979.00461 | -0.01242 | 1979.00461 | -0.00981 | 1979.00461 | -7.2338e-05 | 1979.00461 | -0.00734
1979.22061 | 0.00337 | 1979.22061 | 0.0104 | 1979.22061 | -0.01243 | 1979.22061 | -0.00981 | 1979.22061 | -9.36232e-05 | 1979.22061 | -0.00731
1979.43661 | 0.00341 | 1979.43661 | 0.0104 | 1979.43661 | -0.01243 | 1979.43661 | -0.0098 | 1979.43661 | -0.000114411 | 1979.43661 | -0.00728
1979.65262 | 0.00343 | 1979.65262 | 0.01041 | 1979.65262 | -0.01243 | 1979.65262 | -0.00978 | 1979.65262 | -0.000134518 | 1979.65262 | -0.00725
1979.86862 | 0.00344 | 1979.86862 | 0.01041 | 1979.86862 | -0.01243 | 1979.86862 | -0.00977 | 1979.86862 | -0.000153537 | 1979.86862 | -0.00724
1980.08462 | 0.00344 | 1980.08462 | 0.01042 | 1980.08462 | -0.01244 | 1980.08462 | -0.00975 | 1980.08462 | -0.000169455 | 1980.08462 | -0.00723
1980.30062 | 0.00344 | 1980.30062 | 0.01042 | 1980.30062 | -0.01246 | 1980.30062 | -0.00974 | 1980.30062 | -0.000182665 | 1980.30062 | -0.00722
1980.51662 | 0.00343 | 1980.51662 | 0.01043 | 1980.51662 | -0.01248 | 1980.51662 | -0.00974 | 1980.51662 | -0.000193384 | 1980.51662 | -0.00722
1980.73262 | 0.00342 | 1980.73262 | 0.01042 | 1980.73262 | -0.01251 | 1980.73262 | -0.00973 | 1980.73262 | -0.000200836 | 1980.73262 | -0.00722
1980.94862 | 0.00341 | 1980.94862 | 0.01041 | 1980.94862 | -0.01254 | 1980.94862 | -0.00974 | 1980.94862 | -0.000206241 | 1980.94862 | -0.00722
1981.16463 | 0.0034 | 1981.16463 | 0.01039 | 1981.16463 | -0.01257 | 1981.16463 | -0.00975 | 1981.16463 | -0.000209642 | 1981.16463 | -0.00721
1981.38063 | 0.00339 | 1981.38063 | 0.01037 | 1981.38063 | -0.01259 | 1981.38063 | -0.00977 | 1981.38063 | -0.000212339 | 1981.38063 | -0.00721
1981.59663 | 0.00336 | 1981.59663 | 0.01034 | 1981.59663 | -0.01262 | 1981.59663 | -0.00979 | 1981.59663 | -0.000213278 | 1981.59663 | -0.00721
1981.81263 | 0.00334 | 1981.81263 | 0.01032 | 1981.81263 | -0.01264 | 1981.81263 | -0.00981 | 1981.81263 | -0.000212151 | 1981.81263 | -0.00721
1982.02863 | 0.0033 | 1982.02863 | 0.01029 | 1982.02863 | -0.01266 | 1982.02863 | -0.00983 | 1982.02863 | -0.000210286 | 1982.02863 | -0.00721
1982.24463 | 0.00326 | 1982.24463 | 0.01027 | 1982.24463 | -0.01268 | 1982.24463 | -0.00985 | 1982.24463 | -0.000207731 | 1982.24463 | -0.00722
1982.46063 | 0.00321 | 1982.46063 | 0.01026 | 1982.46063 | -0.01269 | 1982.46063 | -0.00987 | 1982.46063 | -0.000205657 | 1982.46063 | -0.00723
1982.67663 | 0.00317 | 1982.67663 | 0.01025 | 1982.67663 | -0.01271 | 1982.67663 | -0.00988 | 1982.67663 | -0.000204827 | 1982.67663 | -0.00724
1982.89264 | 0.00313 | 1982.89264 | 0.01025 | 1982.89264 | -0.01273 | 1982.89264 | -0.0099 | 1982.89264 | -0.000205376 | 1982.89264 | -0.00726
1983.10864 | 0.00311 | 1983.10864 | 0.01026 | 1983.10864 | -0.01274 | 1983.10864 | -0.00991 | 1983.10864 | -0.000206485 | 1983.10864 | -0.00727
1983.32464 | 0.00311 | 1983.32464 | 0.01027 | 1983.32464 | -0.01276 | 1983.32464 | -0.00993 | 1983.32464 | -0.000210069 | 1983.32464 | -0.00729
1983.54064 | 0.00313 | 1983.54064 | 0.01029 | 1983.54064 | -0.01277 | 1983.54064 | -0.00994 | 1983.54064 | -0.000215084 | 1983.54064 | -0.00731
1983.75664 | 0.00317 | 1983.75664 | 0.0103 | 1983.75664 | -0.01279 | 1983.75664 | -0.00995 | 1983.75664 | -0.000221916 | 1983.75664 | -0.00732
1983.97264 | 0.00322 | 1983.97264 | 0.01032 | 1983.97264 | -0.01282 | 1983.97264 | -0.00996 | 1983.97264 | -0.000230768 | 1983.97264 | -0.00733
1984.18864 | 0.00328 | 1984.18864 | 0.01034 | 1984.18864 | -0.01285 | 1984.18864 | -0.00997 | 1984.18864 | -0.000240918 | 1984.18864 | -0.00733
1984.40465 | 0.00333 | 1984.40465 | 0.01034 | 1984.40465 | -0.01288 | 1984.40465 | -0.00998 | 1984.40465 | -0.00025296 | 1984.40465 | -0.00731
1984.62065 | 0.00338 | 1984.62065 | 0.01035 | 1984.62065 | -0.01292 | 1984.62065 | -0.00998 | 1984.62065 | -0.000266419 | 1984.62065 | -0.00729
1984.83665 | 0.00341 | 1984.83665 | 0.01034 | 1984.83665 | -0.01295 | 1984.83665 | -0.00998 | 1984.83665 | -0.000280553 | 1984.83665 | -0.00725
1985.05265 | 0.00343 | 1985.05265 | 0.01033 | 1985.05265 | -0.01298 | 1985.05265 | -0.00998 | 1985.05265 | -0.000295366 | 1985.05265 | -0.00719
1985.26865 | 0.00342 | 1985.26865 | 0.01031 | 1985.26865 | -0.013 | 1985.26865 | -0.00998 | 1985.26865 | -0.000310232 | 1985.26865 | -0.00713
1985.48465 | 0.00339 | 1985.48465 | 0.01028 | 1985.48465 | -0.01302 | 1985.48465 | -0.00999 | 1985.48465 | -0.000324689 | 1985.48465 | -0.00706
1985.70065 | 0.00335 | 1985.70065 | 0.01025 | 1985.70065 | -0.01303 | 1985.70065 | -0.01 | 1985.70065 | -0.000336038 | 1985.70065 | -0.007
1985.91666 | 0.0033 | 1985.91666 | 0.01022 | 1985.91666 | -0.01303 | 1985.91666 | -0.01001 | 1985.91666 | -0.000345378 | 1985.91666 | -0.00694
1986.13266 | 0.00325 | 1986.13266 | 0.01019 | 1986.13266 | -0.01303 | 1986.13266 | -0.01002 | 1986.13266 | -0.000351106 | 1986.13266 | -0.00689
1986.34866 | 0.0032 | 1986.34866 | 0.01016 | 1986.34866 | -0.01303 | 1986.34866 | -0.01004 | 1986.34866 | -0.000352773 | 1986.34866 | -0.00685
1986.56466 | 0.00315 | 1986.56466 | 0.01014 | 1986.56466 | -0.01303 | 1986.56466 | -0.01006 | 1986.56466 | -0.000352338 | 1986.56466 | -0.00684
1986.78066 | 0.00311 | 1986.78066 | 0.01012 | 1986.78066 | -0.01303 | 1986.78066 | -0.01008 | 1986.78066 | -0.000349992 | 1986.78066 | -0.00685
1986.99666 | 0.00308 | 1986.99666 | 0.0101 | 1986.99666 | -0.01303 | 1986.99666 | -0.0101 | 1986.99666 | -0.00034619 | 1986.99666 | -0.00689
1987.21266 | 0.00307 | 1987.21266 | 0.01009 | 1987.21266 | -0.01304 | 1987.21266 | -0.01012 | 1987.21266 | -0.00034275 | 1987.21266 | -0.00694
1987.42867 | 0.00306 | 1987.42867 | 0.01009 | 1987.42867 | -0.01304 | 1987.42867 | -0.01014 | 1987.42867 | -0.000341745 | 1987.42867 | -0.00701
1987.64467 | 0.00307 | 1987.64467 | 0.01009 | 1987.64467 | -0.01306 | 1987.64467 | -0.01015 | 1987.64467 | -0.000343826 | 1987.64467 | -0.0071
1987.86067 | 0.00308 | 1987.86067 | 0.01009 | 1987.86067 | -0.01308 | 1987.86067 | -0.01016 | 1987.86067 | -0.000350892 | 1987.86067 | -0.00718
1988.07667 | 0.00309 | 1988.07667 | 0.0101 | 1988.07667 | -0.0131 | 1988.07667 | -0.01018 | 1988.07667 | -0.000363195 | 1988.07667 | -0.00726
1988.29267 | 0.00309 | 1988.29267 | 0.01011 | 1988.29267 | -0.01313 | 1988.29267 | -0.01019 | 1988.29267 | -0.000380148 | 1988.29267 | -0.00734
1988.50867 | 0.00309 | 1988.50867 | 0.01011 | 1988.50867 | -0.01316 | 1988.50867 | -0.0102 | 1988.50867 | -0.000400449 | 1988.50867 | -0.00741
1988.72467 | 0.00308 | 1988.72467 | 0.01012 | 1988.72467 | -0.0132 | 1988.72467 | -0.01022 | 1988.72467 | -0.000423497 | 1988.72467 | -0.00748
1988.94067 | 0.00305 | 1988.94067 | 0.01012 | 1988.94067 | -0.01323 | 1988.94067 | -0.01024 | 1988.94067 | -0.000446903 | 1988.94067 | -0.00754
1989.15668 | 0.00302 | 1989.15668 | 0.01012 | 1989.15668 | -0.01326 | 1989.15668 | -0.01027 | 1989.15668 | -0.000468065 | 1989.15668 | -0.00759
1989.37268 | 0.00297 | 1989.37268 | 0.01012 | 1989.37268 | -0.01329 | 1989.37268 | -0.0103 | 1989.37268 | -0.000484276 | 1989.37268 | -0.00763
1989.58868 | 0.00293 | 1989.58868 | 0.01012 | 1989.58868 | -0.01331 | 1989.58868 | -0.01033 | 1989.58868 | -0.000494754 | 1989.58868 | -0.00766
1989.80468 | 0.00288 | 1989.80468 | 0.01013 | 1989.80468 | -0.01332 | 1989.80468 | -0.01037 | 1989.80468 | -0.00049828 | 1989.80468 | -0.00767
1990.02068 | 0.00285 | 1990.02068 | 0.01013 | 1990.02068 | -0.01332 | 1990.02068 | -0.01041 | 1990.02068 | -0.000494532 | 1990.02068 | -0.00766
1990.23668 | 0.00282 | 1990.23668 | 0.01013 | 1990.23668 | -0.01332 | 1990.23668 | -0.01044 | 1990.23668 | -0.00048549 | 1990.23668 | -0.00763
1990.45268 | 0.00282 | 1990.45268 | 0.01013 | 1990.45268 | -0.0133 | 1990.45268 | -0.01047 | 1990.45268 | -0.000471131 | 1990.45268 | -0.00758
1990.66869 | 0.00282 | 1990.66869 | 0.01013 | 1990.66869 | -0.01328 | 1990.66869 | -0.01049 | 1990.66869 | -0.000454483 | 1990.66869 | -0.00751
1990.88469 | 0.00284 | 1990.88469 | 0.01012 | 1990.88469 | -0.01326 | 1990.88469 | -0.0105 | 1990.88469 | -0.00043696 | 1990.88469 | -0.00744
1991.10069 | 0.00287 | 1991.10069 | 0.01011 | 1991.10069 | -0.01323 | 1991.10069 | -0.01051 | 1991.10069 | -0.000421673 | 1991.10069 | -0.00735
1991.31669 | 0.00289 | 1991.31669 | 0.0101 | 1991.31669 | -0.0132 | 1991.31669 | -0.0105 | 1991.31669 | -0.000410107 | 1991.31669 | -0.00727
1991.53269 | 0.00291 | 1991.53269 | 0.01008 | 1991.53269 | -0.01318 | 1991.53269 | -0.01049 | 1991.53269 | -0.000403712 | 1991.53269 | -0.00719
1991.74869 | 0.00292 | 1991.74869 | 0.01007 | 1991.74869 | -0.01317 | 1991.74869 | -0.01047 | 1991.74869 | -0.000401223 | 1991.74869 | -0.00713
1991.96469 | 0.00291 | 1991.96469 | 0.01005 | 1991.96469 | -0.01316 | 1991.96469 | -0.01044 | 1991.96469 | -0.0004039 | 1991.96469 | -0.00709
1992.1807 | 0.00289 | 1992.1807 | 0.01004 | 1992.1807 | -0.01317 | 1992.1807 | -0.01042 | 1992.1807 | -0.000409461 | 1992.1807 | -0.00707
1992.3967 | 0.00286 | 1992.3967 | 0.01003 | 1992.3967 | -0.01319 | 1992.3967 | -0.0104 | 1992.3967 | -0.000417054 | 1992.3967 | -0.00706
1992.6127 | 0.00282 | 1992.6127 | 0.01002 | 1992.6127 | -0.01322 | 1992.6127 | -0.01038 | 1992.6127 | -0.000424892 | 1992.6127 | -0.00705
1992.8287 | 0.00279 | 1992.8287 | 0.01001 | 1992.8287 | -0.01326 | 1992.8287 | -0.01038 | 1992.8287 | -0.0004316 | 1992.8287 | -0.00703
1993.0447 | 0.00276 | 1993.0447 | 0.01 | 1993.0447 | -0.0133 | 1993.0447 | -0.01039 | 1993.0447 | -0.000435801 | 1993.0447 | -0.00701
1993.2607 | 0.00274 | 1993.2607 | 0.00999 | 1993.2607 | -0.01334 | 1993.2607 | -0.01041 | 1993.2607 | -0.000437486 | 1993.2607 | -0.00696
1993.4767 | 0.00274 | 1993.4767 | 0.00999 | 1993.4767 | -0.01338 | 1993.4767 | -0.01045 | 1993.4767 | -0.000435372 | 1993.4767 | -0.00689
1993.69271 | 0.00274 | 1993.69271 | 0.00999 | 1993.69271 | -0.01342 | 1993.69271 | -0.0105 | 1993.69271 | -0.000430406 | 1993.69271 | -0.0068
1993.90871 | 0.00274 | 1993.90871 | 0.00998 | 1993.90871 | -0.01345 | 1993.90871 | -0.01056 | 1993.90871 | -0.000424608 | 1993.90871 | -0.00669
1994.12471 | 0.00273 | 1994.12471 | 0.00998 | 1994.12471 | -0.01348 | 1994.12471 | -0.01062 | 1994.12471 | -0.000419227 | 1994.12471 | -0.00656
1994.34071 | 0.0027 | 1994.34071 | 0.00998 | 1994.34071 | -0.0135 | 1994.34071 | -0.01068 | 1994.34071 | -0.000416782 | 1994.34071 | -0.00644
1994.55671 | 0.00266 | 1994.55671 | 0.00997 | 1994.55671 | -0.01352 | 1994.55671 | -0.01073 | 1994.55671 | -0.00041876 | 1994.55671 | -0.00633
1994.77271 | 0.0026 | 1994.77271 | 0.00996 | 1994.77271 | -0.01355 | 1994.77271 | -0.01078 | 1994.77271 | -0.00042628 | 1994.77271 | -0.00625
1994.98871 | 0.00253 | 1994.98871 | 0.00996 | 1994.98871 | -0.01356 | 1994.98871 | -0.01081 | 1994.98871 | -0.000441561 | 1994.98871 | -0.0062
1995.20471 | 0.00247 | 1995.20471 | 0.00996 | 1995.20471 | -0.01358 | 1995.20471 | -0.01083 | 1995.20471 | -0.000462297 | 1995.20471 | -0.0062
1995.42072 | 0.00243 | 1995.42072 | 0.00995 | 1995.42072 | -0.0136 | 1995.42072 | -0.01084 | 1995.42072 | -0.000487697 | 1995.42072 | -0.00624
1995.63672 | 0.00243 | 1995.63672 | 0.00995 | 1995.63672 | -0.01361 | 1995.63672 | -0.01084 | 1995.63672 | -0.00051488 | 1995.63672 | -0.00632
1995.85272 | 0.00246 | 1995.85272 | 0.00996 | 1995.85272 | -0.01363 | 1995.85272 | -0.01085 | 1995.85272 | -0.000540439 | 1995.85272 | -0.00644
1996.06872 | 0.00255 | 1996.06872 | 0.00996 | 1996.06872 | -0.01364 | 1996.06872 | -0.01085 | 1996.06872 | -0.000562369 | 1996.06872 | -0.00657
1996.28472 | 0.00267 | 1996.28472 | 0.00997 | 1996.28472 | -0.01365 | 1996.28472 | -0.01085 | 1996.28472 | -0.000578201 | 1996.28472 | -0.00671
1996.50072 | 0.00283 | 1996.50072 | 0.00998 | 1996.50072 | -0.01365 | 1996.50072 | -0.01086 | 1996.50072 | -0.000585656 | 1996.50072 | -0.00683
1996.71672 | 0.003 | 1996.71672 | 0.00998 | 1996.71672 | -0.01365 | 1996.71672 | -0.01088 | 1996.71672 | -0.000586369 | 1996.71672 | -0.00692
1996.93273 | 0.00317 | 1996.93273 | 0.00998 | 1996.93273 | -0.01365 | 1996.93273 | -0.01089 | 1996.93273 | -0.000581776 | 1996.93273 | -0.00698
1997.14873 | 0.00334 | 1997.14873 | 0.00999 | 1997.14873 | -0.01364 | 1997.14873 | -0.01092 | 1997.14873 | -0.000573599 | 1997.14873 | -0.00701
1997.36473 | 0.0035 | 1997.36473 | 0.00998 | 1997.36473 | -0.01364 | 1997.36473 | -0.01094 | 1997.36473 | -0.000565092 | 1997.36473 | -0.00701
1997.58073 | 0.00363 | 1997.58073 | 0.00998 | 1997.58073 | -0.01363 | 1997.58073 | -0.01097 | 1997.58073 | -0.000557766 | 1997.58073 | -0.00698
1997.79673 | 0.00374 | 1997.79673 | 0.00997 | 1997.79673 | -0.01361 | 1997.79673 | -0.01101 | 1997.79673 | -0.00055283 | 1997.79673 | -0.00693
1998.01273 | 0.00383 | 1998.01273 | 0.00997 | 1998.01273 | -0.0136 | 1998.01273 | -0.01104 | 1998.01273 | -0.000551692 | 1998.01273 | -0.00688
1998.22873 | 0.0039 | 1998.22873 | 0.00997 | 1998.22873 | -0.0136 | 1998.22873 | -0.01107 | 1998.22873 | -0.000553965 | 1998.22873 | -0.00682
1998.44474 | 0.00397 | 1998.44474 | 0.00997 | 1998.44474 | -0.0136 | 1998.44474 | -0.01109 | 1998.44474 | -0.000558231 | 1998.44474 | -0.00675
1998.66074 | 0.00403 | 1998.66074 | 0.00997 | 1998.66074 | -0.01361 | 1998.66074 | -0.01112 | 1998.66074 | -0.000564576 | 1998.66074 | -0.00669
1998.87674 | 0.00409 | 1998.87674 | 0.00997 | 1998.87674 | -0.01363 | 1998.87674 | -0.01114 | 1998.87674 | -0.000570513 | 1998.87674 | -0.00663
1999.09274 | 0.00416 | 1999.09274 | 0.00997 | 1999.09274 | -0.01365 | 1999.09274 | -0.01115 | 1999.09274 | -0.000575791 | 1999.09274 | -0.00657
1999.30874 | 0.00423 | 1999.30874 | 0.00998 | 1999.30874 | -0.01368 | 1999.30874 | -0.01116 | 1999.30874 | -0.000579812 | 1999.30874 | -0.00652
1999.52474 | 0.0043 | 1999.52474 | 0.00997 | 1999.52474 | -0.01372 | 1999.52474 | -0.01117 | 1999.52474 | -0.000583112 | 1999.52474 | -0.00646
1999.74074 | 0.00439 | 1999.74074 | 0.00997 | 1999.74074 | -0.01375 | 1999.74074 | -0.01117 | 1999.74074 | -0.000585758 | 1999.74074 | -0.00642
1999.95675 | 0.00448 | 1999.95675 | 0.00995 | 1999.95675 | -0.01379 | 1999.95675 | -0.01118 | 1999.95675 | -0.000588299 | 1999.95675 | -0.00639
2000.17275 | 0.00459 | 2000.17275 | 0.00993 | 2000.17275 | -0.01382 | 2000.17275 | -0.0112 | 2000.17275 | -0.000591433 | 2000.17275 | -0.00637
2000.38875 | 0.0047 | 2000.38875 | 0.0099 | 2000.38875 | -0.01386 | 2000.38875 | -0.01122 | 2000.38875 | -0.00059569 | 2000.38875 | -0.00637
2000.60475 | 0.00482 | 2000.60475 | 0.00986 | 2000.60475 | -0.01389 | 2000.60475 | -0.01125 | 2000.60475 | -0.000602565 | 2000.60475 | -0.00638
2000.82075 | 0.00494 | 2000.82075 | 0.00982 | 2000.82075 | -0.01391 | 2000.82075 | -0.01128 | 2000.82075 | -0.00061022 | 2000.82075 | -0.0064
2001.03675 | 0.00506 | 2001.03675 | 0.00978 | 2001.03675 | -0.01393 | 2001.03675 | -0.01131 | 2001.03675 | -0.000619193 | 2001.03675 | -0.00642
2001.25275 | 0.00518 | 2001.25275 | 0.00973 | 2001.25275 | -0.01395 | 2001.25275 | -0.01134 | 2001.25275 | -0.000627657 | 2001.25275 | -0.00644
2001.46875 | 0.0053 | 2001.46875 | 0.00969 | 2001.46875 | -0.01396 | 2001.46875 | -0.01137 | 2001.46875 | -0.000636141 | 2001.46875 | -0.00646
2001.68476 | 0.00541 | 2001.68476 | 0.00965 | 2001.68476 | -0.01396 | 2001.68476 | -0.01139 | 2001.68476 | -0.000642844 | 2001.68476 | -0.00649
2001.90076 | 0.00553 | 2001.90076 | 0.00963 | 2001.90076 | -0.01396 | 2001.90076 | -0.01141 | 2001.90076 | -0.0006482 | 2001.90076 | -0.00651
2002.11676 | 0.00564 | 2002.11676 | 0.00961 | 2002.11676 | -0.01395 | 2002.11676 | -0.01143 | 2002.11676 | -0.000651626 | 2002.11676 | -0.00654
2002.33276 | 0.00576 | 2002.33276 | 0.00961 | 2002.33276 | -0.01395 | 2002.33276 | -0.01145 | 2002.33276 | -0.000654269 | 2002.33276 | -0.00658
2002.54876 | 0.00589 | 2002.54876 | 0.00961 | 2002.54876 | -0.01395 | 2002.54876 | -0.01146 | 2002.54876 | -0.000656267 | 2002.54876 | -0.00664
2002.76476 | 0.00601 | 2002.76476 | 0.00963 | 2002.76476 | -0.01395 | 2002.76476 | -0.01148 | 2002.76476 | -0.000658179 | 2002.76476 | -0.00672
2002.98076 | 0.00614 | 2002.98076 | 0.00965 | 2002.98076 | -0.01396 | 2002.98076 | -0.0115 | 2002.98076 | -0.000660598 | 2002.98076 | -0.0068
2003.19677 | 0.00627 | 2003.19677 | 0.00968 | 2003.19677 | -0.01397 | 2003.19677 | -0.01151 | 2003.19677 | -0.000664899 | 2003.19677 | -0.00689
2003.41277 | 0.0064 | 2003.41277 | 0.00972 | 2003.41277 | -0.01399 | 2003.41277 | -0.01154 | 2003.41277 | -0.000670099 | 2003.41277 | -0.00697
2003.62877 | 0.00653 | 2003.62877 | 0.00977 | 2003.62877 | -0.01402 | 2003.62877 | -0.01156 | 2003.62877 | -0.000674661 | 2003.62877 | -0.00704
2003.84477 | 0.00664 | 2003.84477 | 0.00982 | 2003.84477 | -0.01405 | 2003.84477 | -0.01158 | 2003.84477 | -0.000679268 | 2003.84477 | -0.00708
2004.06077 | 0.00675 | 2004.06077 | 0.00986 | 2004.06077 | -0.01408 | 2004.06077 | -0.0116 | 2004.06077 | -0.000682118 | 2004.06077 | -0.0071
2004.27677 | 0.00686 | 2004.27677 | 0.00991 | 2004.27677 | -0.01411 | 2004.27677 | -0.01163 | 2004.27677 | -0.000683501 | 2004.27677 | -0.00709
2004.49277 | 0.00696 | 2004.49277 | 0.00994 | 2004.49277 | -0.01414 | 2004.49277 | -0.01165 | 2004.49277 | -0.000684277 | 2004.49277 | -0.00704
2004.70878 | 0.00707 | 2004.70878 | 0.00996 | 2004.70878 | -0.01415 | 2004.70878 | -0.01166 | 2004.70878 | -0.000683719 | 2004.70878 | -0.00698
2004.92478 | 0.00717 | 2004.92478 | 0.00998 | 2004.92478 | -0.01416 | 2004.92478 | -0.01168 | 2004.92478 | -0.000683564 | 2004.92478 | -0.00691
2005.14078 | 0.00727 | 2005.14078 | 0.00998 | 2005.14078 | -0.01416 | 2005.14078 | -0.0117 | 2005.14078 | -0.000684696 | 2005.14078 | -0.00683
2005.35678 | 0.00736 | 2005.35678 | 0.00997 | 2005.35678 | -0.01416 | 2005.35678 | -0.01171 | 2005.35678 | -0.000687541 | 2005.35678 | -0.00676
2005.57278 | 0.00745 | 2005.57278 | 0.00995 | 2005.57278 | -0.01414 | 2005.57278 | -0.01173 | 2005.57278 | -0.000694259 | 2005.57278 | -0.00669
2005.78878 | 0.00753 | 2005.78878 | 0.00993 | 2005.78878 | -0.01412 | 2005.78878 | -0.01174 | 2005.78878 | -0.000702553 | 2005.78878 | -0.00664
2006.00478 | 0.00761 | 2006.00478 | 0.00991 | 2006.00478 | -0.01411 | 2006.00478 | -0.01175 | 2006.00478 | -0.000711652 | 2006.00478 | -0.0066
2006.22079 | 0.00767 | 2006.22079 | 0.00988 | 2006.22079 | -0.0141 | 2006.22079 | -0.01176 | 2006.22079 | -0.000719021 | 2006.22079 | -0.00656
2006.43679 | 0.00774 | 2006.43679 | 0.00986 | 2006.43679 | -0.0141 | 2006.43679 | -0.01176 | 2006.43679 | -0.000724543 | 2006.43679 | -0.00653
2006.65279 | 0.00781 | 2006.65279 | 0.00984 | 2006.65279 | -0.01411 | 2006.65279 | -0.01177 | 2006.65279 | -0.000725823 | 2006.65279 | -0.0065
2006.86879 | 0.0079 | 2006.86879 | 0.00983 | 2006.86879 | -0.01413 | 2006.86879 | -0.01177 | 2006.86879 | -0.000722445 | 2006.86879 | -0.00648
2007.08479 | 0.008 | 2007.08479 | 0.00982 | 2007.08479 | -0.01416 | 2007.08479 | -0.01177 | 2007.08479 | -0.000715675 | 2007.08479 | -0.00645
2007.30079 | 0.00812 | 2007.30079 | 0.00982 | 2007.30079 | -0.01419 | 2007.30079 | -0.01177 | 2007.30079 | -0.000706778 | 2007.30079 | -0.00642
2007.51679 | 0.00825 | 2007.51679 | 0.00983 | 2007.51679 | -0.01423 | 2007.51679 | -0.01177 | 2007.51679 | -0.000697615 | 2007.51679 | -0.0064
2007.73279 | 0.00839 | 2007.73279 | 0.00984 | 2007.73279 | -0.01428 | 2007.73279 | -0.01177 | 2007.73279 | -0.000690188 | 2007.73279 | -0.00639
2007.9488 | 0.00852 | 2007.9488 | 0.00986 | 2007.9488 | -0.01431 | 2007.9488 | -0.01178 | 2007.9488 | -0.000685826 | 2007.9488 | -0.00639
2008.1648 | 0.00864 | 2008.1648 | 0.00988 | 2008.1648 | -0.01435 | 2008.1648 | -0.0118 | 2008.1648 | -0.000685886 | 2008.1648 | -0.00639
2008.3808 | 0.00875 | 2008.3808 | 0.00991 | 2008.3808 | -0.01438 | 2008.3808 | -0.01181 | 2008.3808 | -0.000690494 | 2008.3808 | -0.00641
2008.5968 | 0.00884 | 2008.5968 | 0.00993 | 2008.5968 | -0.0144 | 2008.5968 | -0.01184 | 2008.5968 | -0.000699625 | 2008.5968 | -0.00643
2008.8128 | 0.00891 | 2008.8128 | 0.00995 | 2008.8128 | -0.01442 | 2008.8128 | -0.01186 | 2008.8128 | -0.000712825 | 2008.8128 | -0.00646
2009.0288 | 0.00897 | 2009.0288 | 0.00996 | 2009.0288 | -0.01444 | 2009.0288 | -0.01188 | 2009.0288 | -0.000728102 | 2009.0288 | -0.00648
2009.2448 | 0.00903 | 2009.2448 | 0.00997 | 2009.2448 | -0.01446 | 2009.2448 | -0.0119 | 2009.2448 | -0.000745383 | 2009.2448 | -0.00651
2009.46081 | 0.0091 | 2009.46081 | 0.00996 | 2009.46081 | -0.01448 | 2009.46081 | -0.01193 | 2009.46081 | -0.000762906 | 2009.46081 | -0.00652
2009.67681 | 0.00918 | 2009.67681 | 0.00995 | 2009.67681 | -0.01451 | 2009.67681 | -0.01195 | 2009.67681 | -0.00077934 | 2009.67681 | -0.00653
2009.89281 | 0.00927 | 2009.89281 | 0.00994 | 2009.89281 | -0.01454 | 2009.89281 | -0.01197 | 2009.89281 | -0.000792672 | 2009.89281 | -0.00653
2010.10881 | 0.00938 | 2010.10881 | 0.00992 | 2010.10881 | -0.01457 | 2010.10881 | -0.01198 | 2010.10881 | -0.000802867 | 2010.10881 | -0.00652
2010.32481 | 0.0095 | 2010.32481 | 0.00989 | 2010.32481 | -0.0146 | 2010.32481 | -0.01199 | 2010.32481 | -0.000807602 | 2010.32481 | -0.0065
2010.54081 | 0.00962 | 2010.54081 | 0.00986 | 2010.54081 | -0.01463 | 2010.54081 | -0.012 | 2010.54081 | -0.000805221 | 2010.54081 | -0.00647
2010.75681 | 0.00975 | 2010.75681 | 0.00984 | 2010.75681 | -0.01465 | 2010.75681 | -0.01201 | 2010.75681 | -0.000796817 | 2010.75681 | -0.00644
2010.97282 | 0.00987 | 2010.97282 | 0.00981 | 2010.97282 | -0.01467 | 2010.97282 | -0.01201 | 2010.97282 | -0.000783767 | 2010.97282 | -0.00641
2011.18882 | 0.00999 | 2011.18882 | 0.00979 | 2011.18882 | -0.01468 | 2011.18882 | -0.01202 | 2011.18882 | -0.000767216 | 2011.18882 | -0.00639
2011.40482 | 0.01011 | 2011.40482 | 0.00978 | 2011.40482 | -0.01469 | 2011.40482 | -0.01202 | 2011.40482 | -0.000750261 | 2011.40482 | -0.00638
2011.62082 | 0.01022 | 2011.62082 | 0.00977 | 2011.62082 | -0.0147 | 2011.62082 | -0.01203 | 2011.62082 | -0.000735568 | 2011.62082 | -0.00639
2011.83682 | 0.01034 | 2011.83682 | 0.00977 | 2011.83682 | -0.0147 | 2011.83682 | -0.01205 | 2011.83682 | -0.000725801 | 2011.83682 | -0.00642
2012.05282 | 0.01045 | 2012.05282 | 0.00977 | 2012.05282 | -0.01471 | 2012.05282 | -0.01206 | 2012.05282 | -0.000721846 | 2012.05282 | -0.00647
2012.26882 | 0.01057 | 2012.26882 | 0.00978 | 2012.26882 | -0.01471 | 2012.26882 | -0.01209 | 2012.26882 | -0.000723686 | 2012.26882 | -0.00654
2012.48482 | 0.01068 | 2012.48482 | 0.00979 | 2012.48482 | -0.0147 | 2012.48482 | -0.01211 | 2012.48482 | -0.000731427 | 2012.48482 | -0.0066
2012.70083 | 0.0108 | 2012.70083 | 0.00981 | 2012.70083 | -0.01469 | 2012.70083 | -0.01213 | 2012.70083 | -0.000743364 | 2012.70083 | -0.00667
2012.91683 | 0.01092 | 2012.91683 | 0.00982 | 2012.91683 | -0.01468 | 2012.91683 | -0.01215 | 2012.91683 | -0.000756896 | 2012.91683 | -0.00672
2013.13283 | 0.01103 | 2013.13283 | 0.00983 | 2013.13283 | -0.01466 | 2013.13283 | -0.01217 | 2013.13283 | -0.000769974 | 2013.13283 | -0.00676
2013.34883 | 0.01115 | 2013.34883 | 0.00984 | 2013.34883 | -0.01465 | 2013.34883 | -0.01218 | 2013.34883 | -0.000781282 | 2013.34883 | -0.00678
2013.56483 | 0.01127 | 2013.56483 | 0.00984 | 2013.56483 | -0.01463 | 2013.56483 | -0.01219 | 2013.56483 | -0.000789467 | 2013.56483 | -0.00678
2013.78083 | 0.01139 | 2013.78083 | 0.00984 | 2013.78083 | -0.01463 | 2013.78083 | -0.01218 | 2013.78083 | -0.000794364 | 2013.78083 | -0.00677
2013.99683 | 0.01151 | 2013.99683 | 0.00983 | 2013.99683 | -0.01463 | 2013.99683 | -0.01218 | 2013.99683 | -0.000796585 | 2013.99683 | -0.00675
2014.21284 | 0.01164 | 2014.21284 | 0.00982 | 2014.21284 | -0.01464 | 2014.21284 | -0.01218 | 2014.21284 | -0.000796807 | 2014.21284 | -0.00673
2014.42884 | 0.01177 | 2014.42884 | 0.00981 | 2014.42884 | -0.01465 | 2014.42884 | -0.01217 | 2014.42884 | -0.000795584 | 2014.42884 | -0.0067
2014.64484 | 0.0119 | 2014.64484 | 0.0098 | 2014.64484 | -0.01467 | 2014.64484 | -0.01217 | 2014.64484 | -0.00079477 | 2014.64484 | -0.00668
2014.86084 | 0.01203 | 2014.86084 | 0.00979 | 2014.86084 | -0.0147 | 2014.86084 | -0.01217 | 2014.86084 | -0.000795325 | 2014.86084 | -0.00667
2015.07684 | 0.01216 | 2015.07684 | 0.00978 | 2015.07684 | -0.01472 | 2015.07684 | -0.01218 | 2015.07684 | -0.000795962 | 2015.07684 | -0.00666
2015.29284 | 0.01228 | 2015.29284 | 0.00977 | 2015.29284 | -0.01474 | 2015.29284 | -0.01219 | 2015.29284 | -0.000797164 | 2015.29284 | -0.00665
2015.50884 | 0.01239 | 2015.50884 | 0.00976 | 2015.50884 | -0.01475 | 2015.50884 | -0.0122 | 2015.50884 | -0.000798556 | 2015.50884 | -0.00665
2015.72485 | 0.01249 | 2015.72485 | 0.00976 | 2015.72485 | -0.01476 | 2015.72485 | -0.01222 | 2015.72485 | -0.000798674 | 2015.72485 | -0.00665
2015.94085 | 0.01259 | 2015.94085 | 0.00976 | 2015.94085 | -0.01476 | 2015.94085 | -0.01224 | 2015.94085 | -0.000798212 | 2015.94085 | -0.00665
2016.15685 | 0.01267 | 2016.15685 | 0.00975 | 2016.15685 | -0.01476 | 2016.15685 | -0.01226 | 2016.15685 | -0.000795253 | 2016.15685 | -0.00665
2016.37285 | 0.01276 | 2016.37285 | 0.00975 | 2016.37285 | -0.01477 | 2016.37285 | -0.01228 | 2016.37285 | -0.000791398 | 2016.37285 | -0.00665
2016.58885 | 0.01284 | 2016.58885 | 0.00974 | 2016.58885 | -0.01477 | 2016.58885 | -0.01229 | 2016.58885 | -0.000787436 | 2016.58885 | -0.00664
2016.80485 | 0.01292 | 2016.80485 | 0.00973 | 2016.80485 | -0.01478 | 2016.80485 | -0.0123 | 2016.80485 | -0.000785179 | 2016.80485 | -0.00664
2017.02085 | 0.013 | 2017.02085 | 0.00972 | 2017.02085 | -0.01478 | 2017.02085 | -0.0123 | 2017.02085 | -0.000785521 | 2017.02085 | -0.00664
2017.23686 | 0.01308 | 2017.23686 | 0.00972 | 2017.23686 | -0.01479 | 2017.23686 | -0.0123 | 2017.23686 | -0.000788348 | 2017.23686 | -0.00663
2017.45286 | 0.01316 | 2017.45286 | 0.00971 | 2017.45286 | -0.0148 | 2017.45286 | -0.0123 | 2017.45286 | -0.000795011 | 2017.45286 | -0.00661
2017.66886 | 0.01324 | 2017.66886 | 0.0097 | 2017.66886 | -0.01481 | 2017.66886 | -0.0123 | 2017.66886 | -0.000804408 | 2017.66886 | -0.00659
2017.88486 | 0.01331 | 2017.88486 | 0.0097 | 2017.88486 | -0.01481 | 2017.88486 | -0.0123 | 2017.88486 | -0.000816369 | 2017.88486 | -0.00657
2018.10086 | 0.01337 | 2018.10086 | 0.0097 | 2018.10086 | -0.01481 | 2018.10086 | -0.01231 | 2018.10086 | -0.000830419 | 2018.10086 | -0.00654
2018.31686 | 0.01341 | 2018.31686 | 0.00969 | 2018.31686 | -0.0148 | 2018.31686 | -0.01232 | 2018.31686 | -0.000845229 | 2018.31686 | -0.00651
2018.53286 | 0.01345 | 2018.53286 | 0.00969 | 2018.53286 | -0.01479 | 2018.53286 | -0.01233 | 2018.53286 | -0.00086019 | 2018.53286 | -0.00648
2018.74886 | 0.01347 | 2018.74886 | 0.00967 | 2018.74886 | -0.01478 | 2018.74886 | -0.01235 | 2018.74886 | -0.000873405 | 2018.74886 | -0.00646
2018.96487 | 0.01348 | 2018.96487 | 0.00966 | 2018.96487 | -0.01476 | 2018.96487 | -0.01237 | 2018.96487 | -0.000884573 | 2018.96487 | -0.00645
2019.18087 | 0.0135 | 2019.18087 | 0.00965 | 2019.18087 | -0.01475 | 2019.18087 | -0.01239 | 2019.18087 | -0.00089448 | 2019.18087 | -0.00645
2019.39687 | 0.01352 | 2019.39687 | 0.00963 | 2019.39687 | -0.01473 | 2019.39687 | -0.01241 | 2019.39687 | -0.000901945 | 2019.39687 | -0.00647
2019.61287 | 0.01355 | 2019.61287 | 0.00962 | 2019.61287 | -0.01471 | 2019.61287 | -0.01243 | 2019.61287 | -0.000906761 | 2019.61287 | -0.00649
2019.82887 | 0.01359 | 2019.82887 | 0.00961 | 2019.82887 | -0.01469 | 2019.82887 | -0.01244 | 2019.82887 | -0.000909541 | 2019.82887 | -0.00652
2020.04487 | 0.01364 | 2020.04487 | 0.00961 | 2020.04487 | -0.01466 | 2020.04487 | -0.01244 | 2020.04487 | -0.000911 | 2020.04487 | -0.00655
2020.26087 | 0.0137 | 2020.26087 | 0.00961 | 2020.26087 | -0.01464 | 2020.26087 | -0.01245 | 2020.26087 | -0.000911108 | 2020.26087 | -0.00656
2020.47688 | 0.01377 | 2020.47688 | 0.00962 | 2020.47688 | -0.01462 | 2020.47688 | -0.01245 | 2020.47688 | -0.000911051 | 2020.47688 | -0.00656
2020.69288 | 0.01384 | 2020.69288 | 0.00963 | 2020.69288 | -0.0146 | 2020.69288 | -0.01246 | 2020.69288 | -0.000911608 | 2020.69288 | -0.00655
2020.90888 | 0.01391 | 2020.90888 | 0.00965 | 2020.90888 | -0.01459 | 2020.90888 | -0.01246 | 2020.90888 | -0.00091283 | 2020.90888 | -0.00651
2021.12488 | 0.01398 | 2021.12488 | 0.00967 | 2021.12488 | -0.01459 | 2021.12488 | -0.01247 | 2021.12488 | -0.000914654 | 2021.12488 | -0.00646
2021.34088 | 0.01405 | 2021.34088 | 0.00968 | 2021.34088 | -0.01461 | 2021.34088 | -0.01247 | 2021.34088 | -0.000917715 | 2021.34088 | -0.00641
2021.55688 | 0.01411 | 2021.55688 | 0.0097 | 2021.55688 | -0.01463 | 2021.55688 | -0.01247 | 2021.55688 | -0.00092163 | 2021.55688 | -0.00636
2021.77288 | 0.01417 | 2021.77288 | 0.00971 | 2021.77288 | -0.01467 | 2021.77288 | -0.01246 | 2021.77288 | -0.000924387 | 2021.77288 | -0.00632
2021.98889 | 0.01423 | 2021.98889 | 0.00972 | 2021.98889 | -0.01473 | 2021.98889 | -0.01246 | 2021.98889 | -0.000925915 | 2021.98889 | -0.0063
2022.20489 | 0.01429 | 2022.20489 | 0.00973 | 2022.20489 | -0.01479 | 2022.20489 | -0.01244 | 2022.20489 | -0.000924903 | 2022.20489 | -0.00629
2022.42089 | 0.01434 | 2022.42089 | 0.00973 | 2022.42089 | -0.01486 | 2022.42089 | -0.01243 | 2022.42089 | -0.000922471 | 2022.42089 | -0.0063
2022.63689 | 0.01438 | 2022.63689 | 0.00972 | 2022.63689 | -0.01493 | 2022.63689 | -0.01242 | 2022.63689 | -0.000918244 | 2022.63689 | -0.00633
2022.85289 | 0.0144 | 2022.85289 | 0.00971 | 2022.85289 | -0.01499 | 2022.85289 | -0.01241 | 2022.85289 | -0.000911899 | 2022.85289 | -0.00635
2023.06889 | 0.01441 | 2023.06889 | 0.0097 | 2023.06889 | -0.01506 | 2023.06889 | -0.01241 | 2023.06889 | -0.00090592 | 2023.06889 | -0.00638
2023.28489 | 0.0144 | 2023.28489 | 0.00969 | 2023.28489 | -0.01511 | 2023.28489 | -0.01241 | 2023.28489 | -0.000901243 | 2023.28489 | -0.0064
2023.5009 | 0.01438 | 2023.5009 | 0.00968 | 2023.5009 | -0.01515 | 2023.5009 | -0.01241 | 2023.5009 | -0.000898257 | 2023.5009 | -0.0064
2023.7169 | 0.01435 | 2023.7169 | 0.00967 | 2023.7169 | -0.01518 | 2023.7169 | -0.01243 | 2023.7169 | -0.00089965 | 2023.7169 | -0.00639
2023.9329 | 0.01431 | 2023.9329 | 0.00967 | 2023.9329 | -0.0152 | 2023.9329 | -0.01244 | 2023.9329 | -0.00090444 | 2023.9329 | -0.00636
2024.1489 | 0.01428 | 2024.1489 | 0.00966 | 2024.1489 | -0.01521 | 2024.1489 | -0.01246 | 2024.1489 | -0.000912476 | 2024.1489 | -0.00632
2024.3649 | 0.01425 | 2024.3649 | 0.00966 | 2024.3649 | -0.01522 | 2024.3649 | -0.01248 | 2024.3649 | -0.000922654 | 2024.3649 | -0.00628
2024.5809 | 0.01423 | 2024.5809 | 0.00965 | 2024.5809 | -0.01522 | 2024.5809 | -0.0125 | 2024.5809 | -0.000933614 | 2024.5809 | -0.00624
2024.7969 | 0.01422 | 2024.7969 | 0.00965 | 2024.7969 | -0.01522 | 2024.7969 | -0.01253 | 2024.7969 | -0.000944152 | 2024.7969 | -0.00621
2025.0129 | 0.01423 | 2025.0129 | 0.00964 | 2025.0129 | -0.01522 | 2025.0129 | -0.01255 | 2025.0129 | -0.000952254 | 2025.0129 | -0.00619
2025.22891 | 0.01424 | 2025.22891 | 0.00963 | 2025.22891 | -0.01523 | 2025.22891 | -0.01258 | 2025.22891 | -0.000957767 | 2025.22891 | -0.0062
2025.44491 | 0.01426 | 2025.44491 | 0.00961 | 2025.44491 | -0.01524 | 2025.44491 | -0.0126 | 2025.44491 | -0.000960135 | 2025.44491 | -0.00624
2025.66091 | 0.01429 | 2025.66091 | 0.0096 | 2025.66091 | -0.01526 | 2025.66091 | -0.01263 | 2025.66091 | -0.000959203 | 2025.66091 | -0.00629
2025.87691 | 0.01432 | 2025.87691 | 0.00958 | 2025.87691 | -0.01527 | 2025.87691 | -0.01266 | 2025.87691 | -0.000956096 | 2025.87691 | -0.00637
2026.09291 | 0.01434 | 2026.09291 | 0.00957 | 2026.09291 | -0.01529 | 2026.09291 | -0.0127 | 2026.09291 | -0.000952825 | 2026.09291 | -0.00645
2026.30891 | 0.01435 | 2026.30891 | 0.00957 | 2026.30891 | -0.0153 | 2026.30891 | -0.01273 | 2026.30891 | -0.000950069 | 2026.30891 | -0.00654
2026.52491 | 0.01435 | 2026.52491 | 0.00956 | 2026.52491 | -0.01531 | 2026.52491 | -0.01275 | 2026.52491 | -0.000949671 | 2026.52491 | -0.00664
2026.74092 | 0.01433 | 2026.74092 | 0.00957 | 2026.74092 | -0.01532 | 2026.74092 | -0.01278 | 2026.74092 | -0.000952951 | 2026.74092 | -0.00673
2026.95692 | 0.01431 | 2026.95692 | 0.00957 | 2026.95692 | -0.01532 | 2026.95692 | -0.0128 | 2026.95692 | -0.000961883 | 2026.95692 | -0.00683
2027.17292 | 0.01428 | 2027.17292 | 0.00958 | 2027.17292 | -0.01532 | 2027.17292 | -0.01281 | 2027.17292 | -0.000976673 | 2027.17292 | -0.00692
2027.38892 | 0.01424 | 2027.38892 | 0.00959 | 2027.38892 | -0.01533 | 2027.38892 | -0.01282 | 2027.38892 | -0.000997267 | 2027.38892 | -0.00702
2027.60492 | 0.0142 | 2027.60492 | 0.0096 | 2027.60492 | -0.01534 | 2027.60492 | -0.01282 | 2027.60492 | -0.00102 | 2027.60492 | -0.00712
2027.82092 | 0.01417 | 2027.82092 | 0.0096 | 2027.82092 | -0.01535 | 2027.82092 | -0.01282 | 2027.82092 | -0.00105 | 2027.82092 | -0.00722
2028.03692 | 0.01413 | 2028.03692 | 0.0096 | 2028.03692 | -0.01537 | 2028.03692 | -0.01281 | 2028.03692 | -0.00108 | 2028.03692 | -0.00732
2028.25293 | 0.01411 | 2028.25293 | 0.0096 | 2028.25293 | -0.0154 | 2028.25293 | -0.0128 | 2028.25293 | -0.00111 | 2028.25293 | -0.00742
2028.46893 | 0.0141 | 2028.46893 | 0.0096 | 2028.46893 | -0.01543 | 2028.46893 | -0.0128 | 2028.46893 | -0.00113 | 2028.46893 | -0.00751
2028.68493 | 0.01409 | 2028.68493 | 0.00961 | 2028.68493 | -0.01545 | 2028.68493 | -0.01279 | 2028.68493 | -0.00114 | 2028.68493 | -0.00758
2028.90093 | 0.01408 | 2028.90093 | 0.00961 | 2028.90093 | -0.01548 | 2028.90093 | -0.01279 | 2028.90093 | -0.00114 | 2028.90093 | -0.00763
2029.11693 | 0.01408 | 2029.11693 | 0.00962 | 2029.11693 | -0.0155 | 2029.11693 | -0.01279 | 2029.11693 | -0.00114 | 2029.11693 | -0.00767
2029.33293 | 0.01409 | 2029.33293 | 0.00963 | 2029.33293 | -0.01552 | 2029.33293 | -0.0128 | 2029.33293 | -0.00112 | 2029.33293 | -0.00769
2029.54893 | 0.0141 | 2029.54893 | 0.00963 | 2029.54893 | -0.01553 | 2029.54893 | -0.01281 | 2029.54893 | -0.0011 | 2029.54893 | -0.0077
2029.76494 | 0.01411 | 2029.76494 | 0.00964 | 2029.76494 | -0.01554 | 2029.76494 | -0.01282 | 2029.76494 | -0.00108 | 2029.76494 | -0.0077
2029.98094 | 0.01412 | 2029.98094 | 0.00964 | 2029.98094 | -0.01554 | 2029.98094 | -0.01283 | 2029.98094 | -0.00107 | 2029.98094 | -0.0077
2030.19694 | 0.01413 | 2030.19694 | 0.00964 | 2030.19694 | -0.01555 | 2030.19694 | -0.01284 | 2030.19694 | -0.00105 | 2030.19694 | -0.0077
2030.41294 | 0.01413 | 2030.41294 | 0.00963 | 2030.41294 | -0.01556 | 2030.41294 | -0.01286 | 2030.41294 | -0.00104 | 2030.41294 | -0.0077
2030.62894 | 0.01412 | 2030.62894 | 0.00962 | 2030.62894 | -0.01556 | 2030.62894 | -0.01287 | 2030.62894 | -0.00103 | 2030.62894 | -0.00771
2030.84494 | 0.01411 | 2030.84494 | 0.00961 | 2030.84494 | -0.01556 | 2030.84494 | -0.01288 | 2030.84494 | -0.00103 | 2030.84494 | -0.00773
2031.06094 | 0.01408 | 2031.06094 | 0.00959 | 2031.06094 | -0.01556 | 2031.06094 | -0.0129 | 2031.06094 | -0.00103 | 2031.06094 | -0.00775
2031.27694 | 0.01404 | 2031.27694 | 0.00957 | 2031.27694 | -0.01556 | 2031.27694 | -0.01292 | 2031.27694 | -0.00103 | 2031.27694 | -0.00778
2031.49295 | 0.014 | 2031.49295 | 0.00955 | 2031.49295 | -0.01556 | 2031.49295 | -0.01293 | 2031.49295 | -0.00104 | 2031.49295 | -0.0078
2031.70895 | 0.01396 | 2031.70895 | 0.00952 | 2031.70895 | -0.01556 | 2031.70895 | -0.01295 | 2031.70895 | -0.00105 | 2031.70895 | -0.00782
2031.92495 | 0.01391 | 2031.92495 | 0.00949 | 2031.92495 | -0.01557 | 2031.92495 | -0.01297 | 2031.92495 | -0.00106 | 2031.92495 | -0.00783
2032.14095 | 0.01388 | 2032.14095 | 0.00945 | 2032.14095 | -0.01558 | 2032.14095 | -0.01299 | 2032.14095 | -0.00107 | 2032.14095 | -0.00783
2032.35695 | 0.01385 | 2032.35695 | 0.0094 | 2032.35695 | -0.0156 | 2032.35695 | -0.013 | 2032.35695 | -0.00107 | 2032.35695 | -0.00781
2032.57295 | 0.01383 | 2032.57295 | 0.00936 | 2032.57295 | -0.01562 | 2032.57295 | -0.01302 | 2032.57295 | -0.00107 | 2032.57295 | -0.00779
2032.78895 | 0.01381 | 2032.78895 | 0.00932 | 2032.78895 | -0.01565 | 2032.78895 | -0.01304 | 2032.78895 | -0.00107 | 2032.78895 | -0.00775
2033.00496 | 0.0138 | 2033.00496 | 0.00929 | 2033.00496 | -0.01567 | 2033.00496 | -0.01306 | 2033.00496 | -0.00107 | 2033.00496 | -0.00771
2033.22096 | 0.01378 | 2033.22096 | 0.00926 | 2033.22096 | -0.01569 | 2033.22096 | -0.01308 | 2033.22096 | -0.00107 | 2033.22096 | -0.00767
2033.43696 | 0.01377 | 2033.43696 | 0.00926 | 2033.43696 | -0.01569 | 2033.43696 | -0.01311 | 2033.43696 | -0.00106 | 2033.43696 | -0.00764
2033.65296 | 0.01374 | 2033.65296 | 0.00926 | 2033.65296 | -0.01569 | 2033.65296 | -0.01315 | 2033.65296 | -0.00106 | 2033.65296 | -0.00761
2033.86896 | 0.01372 | 2033.86896 | 0.00928 | 2033.86896 | -0.01567 | 2033.86896 | -0.01319 | 2033.86896 | -0.00107 | 2033.86896 | -0.00758
2034.08496 | 0.01368 | 2034.08496 | 0.0093 | 2034.08496 | -0.01565 | 2034.08496 | -0.01322 | 2034.08496 | -0.00107 | 2034.08496 | -0.00757
2034.30096 | 0.01365 | 2034.30096 | 0.00934 | 2034.30096 | -0.01561 | 2034.30096 | -0.01326 | 2034.30096 | -0.00108 | 2034.30096 | -0.00758
2034.51697 | 0.01361 | 2034.51697 | 0.00937 | 2034.51697 | -0.01557 | 2034.51697 | -0.01328 | 2034.51697 | -0.0011 | 2034.51697 | -0.00762
2034.73297 | 0.01358 | 2034.73297 | 0.0094 | 2034.73297 | -0.01553 | 2034.73297 | -0.0133 | 2034.73297 | -0.00111 | 2034.73297 | -0.00767
2034.94897 | 0.01355 | 2034.94897 | 0.00942 | 2034.94897 | -0.01549 | 2034.94897 | -0.01331 | 2034.94897 | -0.00112 | 2034.94897 | -0.00775
2035.16497 | 0.01352 | 2035.16497 | 0.00944 | 2035.16497 | -0.01547 | 2035.16497 | -0.01331 | 2035.16497 | -0.00113 | 2035.16497 | -0.00784
2035.38097 | 0.01349 | 2035.38097 | 0.00945 | 2035.38097 | -0.01546 | 2035.38097 | -0.01331 | 2035.38097 | -0.00114 | 2035.38097 | -0.00793
2035.59697 | 0.01346 | 2035.59697 | 0.00947 | 2035.59697 | -0.01546 | 2035.59697 | -0.0133 | 2035.59697 | -0.00115 | 2035.59697 | -0.00802
2035.81297 | 0.01343 | 2035.81297 | 0.00948 | 2035.81297 | -0.01548 | 2035.81297 | -0.01328 | 2035.81297 | -0.00115 | 2035.81297 | -0.0081
2036.02897 | 0.01341 | 2036.02897 | 0.00949 | 2036.02897 | -0.0155 | 2036.02897 | -0.01325 | 2036.02897 | -0.00116 | 2036.02897 | -0.00815
2036.24498 | 0.01338 | 2036.24498 | 0.00951 | 2036.24498 | -0.01552 | 2036.24498 | -0.01323 | 2036.24498 | -0.00117 | 2036.24498 | -0.00816
2036.46098 | 0.01335 | 2036.46098 | 0.00953 | 2036.46098 | -0.01555 | 2036.46098 | -0.0132 | 2036.46098 | -0.00118 | 2036.46098 | -0.00814
2036.67698 | 0.01331 | 2036.67698 | 0.00955 | 2036.67698 | -0.01557 | 2036.67698 | -0.01317 | 2036.67698 | -0.00119 | 2036.67698 | -0.00809
2036.89298 | 0.01328 | 2036.89298 | 0.00957 | 2036.89298 | -0.01558 | 2036.89298 | -0.01315 | 2036.89298 | -0.0012 | 2036.89298 | -0.00801
2037.10898 | 0.01325 | 2037.10898 | 0.00959 | 2037.10898 | -0.01559 | 2037.10898 | -0.01312 | 2037.10898 | -0.00122 | 2037.10898 | -0.00791
2037.32498 | 0.01322 | 2037.32498 | 0.0096 | 2037.32498 | -0.01559 | 2037.32498 | -0.0131 | 2037.32498 | -0.00123 | 2037.32498 | -0.00781
2037.54098 | 0.0132 | 2037.54098 | 0.0096 | 2037.54098 | -0.01559 | 2037.54098 | -0.01309 | 2037.54098 | -0.00124 | 2037.54098 | -0.00772
2037.75699 | 0.01318 | 2037.75699 | 0.00959 | 2037.75699 | -0.0156 | 2037.75699 | -0.01308 | 2037.75699 | -0.00124 | 2037.75699 | -0.00763
2037.97299 | 0.01318 | 2037.97299 | 0.00958 | 2037.97299 | -0.0156 | 2037.97299 | -0.01308 | 2037.97299 | -0.00124 | 2037.97299 | -0.00757
2038.18899 | 0.01319 | 2038.18899 | 0.00956 | 2038.18899 | -0.01562 | 2038.18899 | -0.01308 | 2038.18899 | -0.00125 | 2038.18899 | -0.00752
2038.40499 | 0.01321 | 2038.40499 | 0.00954 | 2038.40499 | -0.01564 | 2038.40499 | -0.01308 | 2038.40499 | -0.00124 | 2038.40499 | -0.00748
2038.62099 | 0.01325 | 2038.62099 | 0.00952 | 2038.62099 | -0.01566 | 2038.62099 | -0.01308 | 2038.62099 | -0.00124 | 2038.62099 | -0.00746
2038.83699 | 0.01329 | 2038.83699 | 0.00951 | 2038.83699 | -0.01568 | 2038.83699 | -0.01309 | 2038.83699 | -0.00124 | 2038.83699 | -0.00745
2039.05299 | 0.01334 | 2039.05299 | 0.0095 | 2039.05299 | -0.01571 | 2039.05299 | -0.0131 | 2039.05299 | -0.00123 | 2039.05299 | -0.00744
2039.269 | 0.01339 | 2039.269 | 0.0095 | 2039.269 | -0.01575 | 2039.269 | -0.01311 | 2039.269 | -0.00123 | 2039.269 | -0.00744
2039.485 | 0.01344 | 2039.485 | 0.0095 | 2039.485 | -0.01577 | 2039.485 | -0.01312 | 2039.485 | -0.00122 | 2039.485 | -0.00744
2039.701 | 0.01347 | 2039.701 | 0.00951 | 2039.701 | -0.0158 | 2039.701 | -0.01313 | 2039.701 | -0.00121 | 2039.701 | -0.00744
2039.917 | 0.01349 | 2039.917 | 0.00952 | 2039.917 | -0.01582 | 2039.917 | -0.01315 | 2039.917 | -0.0012 | 2039.917 | -0.00743
2040.133 | 0.0135 | 2040.133 | 0.00953 | 2040.133 | -0.01583 | 2040.133 | -0.01316 | 2040.133 | -0.00119 | 2040.133 | -0.00742
2040.349 | 0.01348 | 2040.349 | 0.00953 | 2040.349 | -0.01584 | 2040.349 | -0.01318 | 2040.349 | -0.00118 | 2040.349 | -0.0074
2040.565 | 0.01344 | 2040.565 | 0.00953 | 2040.565 | -0.01584 | 2040.565 | -0.0132 | 2040.565 | -0.00117 | 2040.565 | -0.00739
2040.78101 | 0.01339 | 2040.78101 | 0.00953 | 2040.78101 | -0.01584 | 2040.78101 | -0.01322 | 2040.78101 | -0.00117 | 2040.78101 | -0.00737
2040.99701 | 0.01332 | 2040.99701 | 0.00953 | 2040.99701 | -0.01583 | 2040.99701 | -0.01324 | 2040.99701 | -0.00117 | 2040.99701 | -0.00735
2041.21301 | 0.01325 | 2041.21301 | 0.00953 | 2041.21301 | -0.01582 | 2041.21301 | -0.01326 | 2041.21301 | -0.00117 | 2041.21301 | -0.00734
2041.42901 | 0.01319 | 2041.42901 | 0.00953 | 2041.42901 | -0.0158 | 2041.42901 | -0.01328 | 2041.42901 | -0.00118 | 2041.42901 | -0.00733
2041.64501 | 0.01313 | 2041.64501 | 0.00954 | 2041.64501 | -0.01579 | 2041.64501 | -0.0133 | 2041.64501 | -0.00119 | 2041.64501 | -0.00733
2041.86101 | 0.0131 | 2041.86101 | 0.00955 | 2041.86101 | -0.01578 | 2041.86101 | -0.01333 | 2041.86101 | -0.00121 | 2041.86101 | -0.00734
2042.07701 | 0.01308 | 2042.07701 | 0.00957 | 2042.07701 | -0.01577 | 2042.07701 | -0.01335 | 2042.07701 | -0.00123 | 2042.07701 | -0.00735
2042.29301 | 0.01309 | 2042.29301 | 0.00958 | 2042.29301 | -0.01576 | 2042.29301 | -0.01337 | 2042.29301 | -0.00124 | 2042.29301 | -0.00736
2042.50902 | 0.01312 | 2042.50902 | 0.0096 | 2042.50902 | -0.01576 | 2042.50902 | -0.01339 | 2042.50902 | -0.00126 | 2042.50902 | -0.00737
2042.72502 | 0.01316 | 2042.72502 | 0.00961 | 2042.72502 | -0.01576 | 2042.72502 | -0.01341 | 2042.72502 | -0.00128 | 2042.72502 | -0.00736
2042.94102 | 0.0132 | 2042.94102 | 0.00963 | 2042.94102 | -0.01577 | 2042.94102 | -0.01342 | 2042.94102 | -0.00129 | 2042.94102 | -0.00735
2043.15702 | 0.01324 | 2043.15702 | 0.00964 | 2043.15702 | -0.01579 | 2043.15702 | -0.01342 | 2043.15702 | -0.0013 | 2043.15702 | -0.00733
2043.37302 | 0.01325 | 2043.37302 | 0.00966 | 2043.37302 | -0.01581 | 2043.37302 | -0.01342 | 2043.37302 | -0.00131 | 2043.37302 | -0.00729
2043.58902 | 0.01325 | 2043.58902 | 0.00967 | 2043.58902 | -0.01583 | 2043.58902 | -0.01341 | 2043.58902 | -0.00131 | 2043.58902 | -0.00725
2043.80502 | 0.01322 | 2043.80502 | 0.00969 | 2043.80502 | -0.01584 | 2043.80502 | -0.0134 | 2043.80502 | -0.00132 | 2043.80502 | -0.00722
2044.02103 | 0.01318 | 2044.02103 | 0.00971 | 2044.02103 | -0.01584 | 2044.02103 | -0.01339 | 2044.02103 | -0.00131 | 2044.02103 | -0.00719
2044.23703 | 0.01312 | 2044.23703 | 0.00974 | 2044.23703 | -0.01583 | 2044.23703 | -0.01338 | 2044.23703 | -0.00131 | 2044.23703 | -0.00718
2044.45303 | 0.01305 | 2044.45303 | 0.00976 | 2044.45303 | -0.01582 | 2044.45303 | -0.01337 | 2044.45303 | -0.0013 | 2044.45303 | -0.00718
2044.66903 | 0.01299 | 2044.66903 | 0.00978 | 2044.66903 | -0.0158 | 2044.66903 | -0.01337 | 2044.66903 | -0.00129 | 2044.66903 | -0.0072
2044.88503 | 0.01294 | 2044.88503 | 0.00979 | 2044.88503 | -0.01578 | 2044.88503 | -0.01337 | 2044.88503 | -0.00129 | 2044.88503 | -0.00723
2045.10103 | 0.01292 | 2045.10103 | 0.0098 | 2045.10103 | -0.01576 | 2045.10103 | -0.01337 | 2045.10103 | -0.00128 | 2045.10103 | -0.00728
2045.31703 | 0.01292 | 2045.31703 | 0.0098 | 2045.31703 | -0.01574 | 2045.31703 | -0.01338 | 2045.31703 | -0.00128 | 2045.31703 | -0.00734
2045.53304 | 0.01294 | 2045.53304 | 0.00979 | 2045.53304 | -0.01573 | 2045.53304 | -0.01338 | 2045.53304 | -0.00128 | 2045.53304 | -0.0074
2045.74904 | 0.01299 | 2045.74904 | 0.00978 | 2045.74904 | -0.01573 | 2045.74904 | -0.01338 | 2045.74904 | -0.00129 | 2045.74904 | -0.00746
2045.96504 | 0.01305 | 2045.96504 | 0.00977 | 2045.96504 | -0.01574 | 2045.96504 | -0.01337 | 2045.96504 | -0.00129 | 2045.96504 | -0.00751
2046.18104 | 0.01312 | 2046.18104 | 0.00977 | 2046.18104 | -0.01576 | 2046.18104 | -0.01336 | 2046.18104 | -0.00131 | 2046.18104 | -0.00756
2046.39704 | 0.01319 | 2046.39704 | 0.00977 | 2046.39704 | -0.01579 | 2046.39704 | -0.01336 | 2046.39704 | -0.00132 | 2046.39704 | -0.0076
2046.61304 | 0.01326 | 2046.61304 | 0.00977 | 2046.61304 | -0.01582 | 2046.61304 | -0.01335 | 2046.61304 | -0.00133 | 2046.61304 | -0.00764
2046.82904 | 0.01331 | 2046.82904 | 0.00978 | 2046.82904 | -0.01585 | 2046.82904 | -0.01335 | 2046.82904 | -0.00135 | 2046.82904 | -0.00766
2047.04505 | 0.01335 | 2047.04505 | 0.00979 | 2047.04505 | -0.01588 | 2047.04505 | -0.01336 | 2047.04505 | -0.00136 | 2047.04505 | -0.00768
2047.26105 | 0.01336 | 2047.26105 | 0.0098 | 2047.26105 | -0.01591 | 2047.26105 | -0.01337 | 2047.26105 | -0.00136 | 2047.26105 | -0.00768
2047.47705 | 0.01336 | 2047.47705 | 0.00981 | 2047.47705 | -0.01592 | 2047.47705 | -0.01339 | 2047.47705 | -0.00137 | 2047.47705 | -0.00768
2047.69305 | 0.01335 | 2047.69305 | 0.00982 | 2047.69305 | -0.01593 | 2047.69305 | -0.01342 | 2047.69305 | -0.00137 | 2047.69305 | -0.00766
2047.90905 | 0.01333 | 2047.90905 | 0.00982 | 2047.90905 | -0.01592 | 2047.90905 | -0.01344 | 2047.90905 | -0.00137 | 2047.90905 | -0.00763
2048.12505 | 0.0133 | 2048.12505 | 0.00983 | 2048.12505 | -0.01591 | 2048.12505 | -0.01347 | 2048.12505 | -0.00137 | 2048.12505 | -0.0076
2048.34105 | 0.01327 | 2048.34105 | 0.00984 | 2048.34105 | -0.01589 | 2048.34105 | -0.0135 | 2048.34105 | -0.00138 | 2048.34105 | -0.00756
2048.55705 | 0.01323 | 2048.55705 | 0.00985 | 2048.55705 | -0.01587 | 2048.55705 | -0.01353 | 2048.55705 | -0.00138 | 2048.55705 | -0.00752
2048.77306 | 0.0132 | 2048.77306 | 0.00987 | 2048.77306 | -0.01585 | 2048.77306 | -0.01354 | 2048.77306 | -0.00139 | 2048.77306 | -0.00748
2048.98906 | 0.01318 | 2048.98906 | 0.0099 | 2048.98906 | -0.01584 | 2048.98906 | -0.01356 | 2048.98906 | -0.0014 | 2048.98906 | -0.00745
2049.20506 | 0.01316 | 2049.20506 | 0.00992 | 2049.20506 | -0.01584 | 2049.20506 | -0.01356 | 2049.20506 | -0.00141 | 2049.20506 | -0.00743
2049.42106 | 0.01314 | 2049.42106 | 0.00995 | 2049.42106 | -0.01585 | 2049.42106 | -0.01356 | 2049.42106 | -0.00142 | 2049.42106 | -0.00742
2049.63706 | 0.01314 | 2049.63706 | 0.00997 | 2049.63706 | -0.01587 | 2049.63706 | -0.01355 | 2049.63706 | -0.00143 | 2049.63706 | -0.00741
2049.85306 | 0.01316 | 2049.85306 | 0.00999 | 2049.85306 | -0.0159 | 2049.85306 | -0.01354 | 2049.85306 | -0.00144 | 2049.85306 | -0.00742
2050.06906 | 0.01318 | 2050.06906 | 0.01 | 2050.06906 | -0.01594 | 2050.06906 | -0.01353 | 2050.06906 | -0.00144 | 2050.06906 | -0.00742
2050.28507 | 0.01322 | 2050.28507 | 0.01 | 2050.28507 | -0.01597 | 2050.28507 | -0.01351 | 2050.28507 | -0.00144 | 2050.28507 | -0.00743
2050.50107 | 0.01328 | 2050.50107 | 0.01 | 2050.50107 | -0.016 | 2050.50107 | -0.01349 | 2050.50107 | -0.00144 | 2050.50107 | -0.00743
2050.71707 | 0.01334 | 2050.71707 | 0.00999 | 2050.71707 | -0.01602 | 2050.71707 | -0.01348 | 2050.71707 | -0.00143 | 2050.71707 | -0.00744
2050.93307 | 0.01341 | 2050.93307 | 0.00998 | 2050.93307 | -0.01603 | 2050.93307 | -0.01347 | 2050.93307 | -0.00143 | 2050.93307 | -0.00744
2051.14907 | 0.01346 | 2051.14907 | 0.00996 | 2051.14907 | -0.01603 | 2051.14907 | -0.01347 | 2051.14907 | -0.00142 | 2051.14907 | -0.00744
2051.36507 | 0.01352 | 2051.36507 | 0.00994 | 2051.36507 | -0.01603 | 2051.36507 | -0.01347 | 2051.36507 | -0.00142 | 2051.36507 | -0.00744
2051.58107 | 0.01355 | 2051.58107 | 0.00993 | 2051.58107 | -0.01604 | 2051.58107 | -0.01348 | 2051.58107 | -0.00141 | 2051.58107 | -0.00745
2051.79708 | 0.01358 | 2051.79708 | 0.00991 | 2051.79708 | -0.01604 | 2051.79708 | -0.0135 | 2051.79708 | -0.00141 | 2051.79708 | -0.00746
2052.01308 | 0.01359 | 2052.01308 | 0.0099 | 2052.01308 | -0.01605 | 2052.01308 | -0.01352 | 2052.01308 | -0.00141 | 2052.01308 | -0.00748
2052.22908 | 0.0136 | 2052.22908 | 0.0099 | 2052.22908 | -0.01606 | 2052.22908 | -0.01355 | 2052.22908 | -0.00141 | 2052.22908 | -0.0075
2052.44508 | 0.01361 | 2052.44508 | 0.00989 | 2052.44508 | -0.01608 | 2052.44508 | -0.01357 | 2052.44508 | -0.00141 | 2052.44508 | -0.00752
2052.66108 | 0.01361 | 2052.66108 | 0.00989 | 2052.66108 | -0.01609 | 2052.66108 | -0.01358 | 2052.66108 | -0.00141 | 2052.66108 | -0.00755
2052.87708 | 0.01363 | 2052.87708 | 0.00989 | 2052.87708 | -0.0161 | 2052.87708 | -0.01359 | 2052.87708 | -0.00141 | 2052.87708 | -0.00758
2053.09308 | 0.01364 | 2053.09308 | 0.00989 | 2053.09308 | -0.0161 | 2053.09308 | -0.01358 | 2053.09308 | -0.00141 | 2053.09308 | -0.00761
2053.30909 | 0.01366 | 2053.30909 | 0.00989 | 2053.30909 | -0.01609 | 2053.30909 | -0.01356 | 2053.30909 | -0.00142 | 2053.30909 | -0.00765
2053.52509 | 0.01368 | 2053.52509 | 0.00988 | 2053.52509 | -0.01608 | 2053.52509 | -0.01353 | 2053.52509 | -0.00143 | 2053.52509 | -0.00768
2053.74109 | 0.0137 | 2053.74109 | 0.00987 | 2053.74109 | -0.01606 | 2053.74109 | -0.0135 | 2053.74109 | -0.00144 | 2053.74109 | -0.0077
2053.95709 | 0.01372 | 2053.95709 | 0.00986 | 2053.95709 | -0.01604 | 2053.95709 | -0.01348 | 2053.95709 | -0.00144 | 2053.95709 | -0.00773
2054.17309 | 0.01373 | 2054.17309 | 0.00984 | 2054.17309 | -0.01602 | 2054.17309 | -0.01346 | 2054.17309 | -0.00145 | 2054.17309 | -0.00775
2054.38909 | 0.01373 | 2054.38909 | 0.00982 | 2054.38909 | -0.016 | 2054.38909 | -0.01345 | 2054.38909 | -0.00146 | 2054.38909 | -0.00776
2054.60509 | 0.01374 | 2054.60509 | 0.00981 | 2054.60509 | -0.016 | 2054.60509 | -0.01345 | 2054.60509 | -0.00146 | 2054.60509 | -0.00778
2054.82109 | 0.01374 | 2054.82109 | 0.00979 | 2054.82109 | -0.01599 | 2054.82109 | -0.01347 | 2054.82109 | -0.00145 | 2054.82109 | -0.0078
2055.0371 | 0.01374 | 2055.0371 | 0.00978 | 2055.0371 | -0.01599 | 2055.0371 | -0.0135 | 2055.0371 | -0.00144 | 2055.0371 | -0.00783
2055.2531 | 0.01375 | 2055.2531 | 0.00977 | 2055.2531 | -0.016 | 2055.2531 | -0.01354 | 2055.2531 | -0.00143 | 2055.2531 | -0.00787
2055.4691 | 0.01376 | 2055.4691 | 0.00977 | 2055.4691 | -0.016 | 2055.4691 | -0.01358 | 2055.4691 | -0.00141 | 2055.4691 | -0.00791
2055.6851 | 0.01377 | 2055.6851 | 0.00977 | 2055.6851 | -0.016 | 2055.6851 | -0.01363 | 2055.6851 | -0.0014 | 2055.6851 | -0.00796
2055.9011 | 0.01378 | 2055.9011 | 0.00978 | 2055.9011 | -0.016 | 2055.9011 | -0.01366 | 2055.9011 | -0.00139 | 2055.9011 | -0.008
2056.1171 | 0.0138 | 2056.1171 | 0.00978 | 2056.1171 | -0.01599 | 2056.1171 | -0.01369 | 2056.1171 | -0.00139 | 2056.1171 | -0.00805
2056.3331 | 0.01381 | 2056.3331 | 0.00979 | 2056.3331 | -0.01598 | 2056.3331 | -0.0137 | 2056.3331 | -0.0014 | 2056.3331 | -0.00809
2056.54911 | 0.01383 | 2056.54911 | 0.0098 | 2056.54911 | -0.01596 | 2056.54911 | -0.0137 | 2056.54911 | -0.00141 | 2056.54911 | -0.00812
2056.76511 | 0.01385 | 2056.76511 | 0.00981 | 2056.76511 | -0.01594 | 2056.76511 | -0.0137 | 2056.76511 | -0.00142 | 2056.76511 | -0.00815
2056.98111 | 0.01387 | 2056.98111 | 0.00982 | 2056.98111 | -0.01592 | 2056.98111 | -0.01368 | 2056.98111 | -0.00144 | 2056.98111 | -0.00818
2057.19711 | 0.0139 | 2057.19711 | 0.00983 | 2057.19711 | -0.01591 | 2057.19711 | -0.01366 | 2057.19711 | -0.00146 | 2057.19711 | -0.00819
2057.41311 | 0.01394 | 2057.41311 | 0.00984 | 2057.41311 | -0.01592 | 2057.41311 | -0.01364 | 2057.41311 | -0.00148 | 2057.41311 | -0.0082
2057.62911 | 0.01398 | 2057.62911 | 0.00986 | 2057.62911 | -0.01595 | 2057.62911 | -0.01362 | 2057.62911 | -0.00149 | 2057.62911 | -0.00821
2057.84511 | 0.01402 | 2057.84511 | 0.00987 | 2057.84511 | -0.016 | 2057.84511 | -0.0136 | 2057.84511 | -0.00151 | 2057.84511 | -0.00822
2058.06112 | 0.01406 | 2058.06112 | 0.00989 | 2058.06112 | -0.01607 | 2058.06112 | -0.01358 | 2058.06112 | -0.00152 | 2058.06112 | -0.00823
2058.27712 | 0.01411 | 2058.27712 | 0.0099 | 2058.27712 | -0.01615 | 2058.27712 | -0.01356 | 2058.27712 | -0.00153 | 2058.27712 | -0.00823
2058.49312 | 0.01415 | 2058.49312 | 0.00991 | 2058.49312 | -0.01624 | 2058.49312 | -0.01355 | 2058.49312 | -0.00155 | 2058.49312 | -0.00824
2058.70912 | 0.01419 | 2058.70912 | 0.00991 | 2058.70912 | -0.01632 | 2058.70912 | -0.01355 | 2058.70912 | -0.00156 | 2058.70912 | -0.00825
2058.92512 | 0.01423 | 2058.92512 | 0.00991 | 2058.92512 | -0.01639 | 2058.92512 | -0.01355 | 2058.92512 | -0.00157 | 2058.92512 | -0.00826
2059.14112 | 0.01426 | 2059.14112 | 0.00991 | 2059.14112 | -0.01643 | 2059.14112 | -0.01355 | 2059.14112 | -0.00157 | 2059.14112 | -0.00826
2059.35712 | 0.01428 | 2059.35712 | 0.0099 | 2059.35712 | -0.01646 | 2059.35712 | -0.01356 | 2059.35712 | -0.00158 | 2059.35712 | -0.00826
2059.57313 | 0.01431 | 2059.57313 | 0.00989 | 2059.57313 | -0.01645 | 2059.57313 | -0.01357 | 2059.57313 | -0.00158 | 2059.57313 | -0.00825
2059.78913 | 0.01434 | 2059.78913 | 0.00988 | 2059.78913 | -0.01643 | 2059.78913 | -0.01359 | 2059.78913 | -0.00158 | 2059.78913 | -0.00824
2060.00513 | 0.01437 | 2060.00513 | 0.00987 | 2060.00513 | -0.01639 | 2060.00513 | -0.0136 | 2060.00513 | -0.00159 | 2060.00513 | -0.00821
2060.22113 | 0.0144 | 2060.22113 | 0.00986 | 2060.22113 | -0.01634 | 2060.22113 | -0.0136 | 2060.22113 | -0.00159 | 2060.22113 | -0.00818
2060.43713 | 0.01444 | 2060.43713 | 0.00985 | 2060.43713 | -0.01629 | 2060.43713 | -0.0136 | 2060.43713 | -0.00159 | 2060.43713 | -0.00816
2060.65313 | 0.01448 | 2060.65313 | 0.00984 | 2060.65313 | -0.01624 | 2060.65313 | -0.0136 | 2060.65313 | -0.00159 | 2060.65313 | -0.00814
2060.86913 | 0.01452 | 2060.86913 | 0.00982 | 2060.86913 | -0.0162 | 2060.86913 | -0.01359 | 2060.86913 | -0.00159 | 2060.86913 | -0.00813
2061.08513 | 0.01457 | 2061.08513 | 0.00979 | 2061.08513 | -0.01617 | 2061.08513 | -0.01357 | 2061.08513 | -0.00159 | 2061.08513 | -0.00813
2061.30114 | 0.0146 | 2061.30114 | 0.00976 | 2061.30114 | -0.01615 | 2061.30114 | -0.01356 | 2061.30114 | -0.00159 | 2061.30114 | -0.00814
2061.51714 | 0.01464 | 2061.51714 | 0.00972 | 2061.51714 | -0.01613 | 2061.51714 | -0.01355 | 2061.51714 | -0.00159 | 2061.51714 | -0.00816
2061.73314 | 0.01468 | 2061.73314 | 0.00968 | 2061.73314 | -0.01611 | 2061.73314 | -0.01354 | 2061.73314 | -0.00159 | 2061.73314 | -0.00818
2061.94914 | 0.01471 | 2061.94914 | 0.00964 | 2061.94914 | -0.01609 | 2061.94914 | -0.01354 | 2061.94914 | -0.00159 | 2061.94914 | -0.00822
2062.16514 | 0.01474 | 2062.16514 | 0.0096 | 2062.16514 | -0.01606 | 2062.16514 | -0.01355 | 2062.16514 | -0.00159 | 2062.16514 | -0.00825
2062.38114 | 0.01477 | 2062.38114 | 0.00958 | 2062.38114 | -0.01603 | 2062.38114 | -0.01356 | 2062.38114 | -0.0016 | 2062.38114 | -0.00829
2062.59714 | 0.0148 | 2062.59714 | 0.00957 | 2062.59714 | -0.01599 | 2062.59714 | -0.01357 | 2062.59714 | -0.0016 | 2062.59714 | -0.00833
2062.81315 | 0.01483 | 2062.81315 | 0.00957 | 2062.81315 | -0.01595 | 2062.81315 | -0.01359 | 2062.81315 | -0.00161 | 2062.81315 | -0.00837
2063.02915 | 0.01485 | 2063.02915 | 0.00958 | 2063.02915 | -0.01591 | 2063.02915 | -0.01361 | 2063.02915 | -0.00161 | 2063.02915 | -0.00842
2063.24515 | 0.01488 | 2063.24515 | 0.0096 | 2063.24515 | -0.01588 | 2063.24515 | -0.01363 | 2063.24515 | -0.00162 | 2063.24515 | -0.00846
2063.46115 | 0.0149 | 2063.46115 | 0.00963 | 2063.46115 | -0.01584 | 2063.46115 | -0.01366 | 2063.46115 | -0.00163 | 2063.46115 | -0.00851
2063.67715 | 0.01492 | 2063.67715 | 0.00965 | 2063.67715 | -0.01582 | 2063.67715 | -0.01367 | 2063.67715 | -0.00164 | 2063.67715 | -0.00856
2063.89315 | 0.01493 | 2063.89315 | 0.00967 | 2063.89315 | -0.0158 | 2063.89315 | -0.01369 | 2063.89315 | -0.00165 | 2063.89315 | -0.0086
2064.10915 | 0.01493 | 2064.10915 | 0.00969 | 2064.10915 | -0.01579 | 2064.10915 | -0.01371 | 2064.10915 | -0.00166 | 2064.10915 | -0.00863
2064.32516 | 0.01492 | 2064.32516 | 0.0097 | 2064.32516 | -0.01579 | 2064.32516 | -0.01372 | 2064.32516 | -0.00167 | 2064.32516 | -0.00867
2064.54116 | 0.01491 | 2064.54116 | 0.00971 | 2064.54116 | -0.01581 | 2064.54116 | -0.01373 | 2064.54116 | -0.00168 | 2064.54116 | -0.0087
2064.75716 | 0.01489 | 2064.75716 | 0.00971 | 2064.75716 | -0.01582 | 2064.75716 | -0.01374 | 2064.75716 | -0.00168 | 2064.75716 | -0.00873
2064.97316 | 0.01487 | 2064.97316 | 0.00971 | 2064.97316 | -0.01585 | 2064.97316 | -0.01375 | 2064.97316 | -0.00169 | 2064.97316 | -0.00876
2065.18916 | 0.01485 | 2065.18916 | 0.0097 | 2065.18916 | -0.01587 | 2065.18916 | -0.01374 | 2065.18916 | -0.00169 | 2065.18916 | -0.00879
2065.40516 | 0.01483 | 2065.40516 | 0.00969 | 2065.40516 | -0.0159 | 2065.40516 | -0.01374 | 2065.40516 | -0.00169 | 2065.40516 | -0.00882
2065.62116 | 0.01481 | 2065.62116 | 0.00968 | 2065.62116 | -0.01591 | 2065.62116 | -0.01372 | 2065.62116 | -0.00169 | 2065.62116 | -0.00885
2065.83716 | 0.0148 | 2065.83716 | 0.00967 | 2065.83716 | -0.01592 | 2065.83716 | -0.01371 | 2065.83716 | -0.00169 | 2065.83716 | -0.00888
2066.05317 | 0.01479 | 2066.05317 | 0.00965 | 2066.05317 | -0.01592 | 2066.05317 | -0.01369 | 2066.05317 | -0.00169 | 2066.05317 | -0.0089
2066.26917 | 0.01478 | 2066.26917 | 0.00963 | 2066.26917 | -0.01592 | 2066.26917 | -0.01366 | 2066.26917 | -0.0017 | 2066.26917 | -0.00892
2066.48517 | 0.01478 | 2066.48517 | 0.00961 | 2066.48517 | -0.0159 | 2066.48517 | -0.01364 | 2066.48517 | -0.00171 | 2066.48517 | -0.00893
2066.70117 | 0.01478 | 2066.70117 | 0.00959 | 2066.70117 | -0.01588 | 2066.70117 | -0.01361 | 2066.70117 | -0.00172 | 2066.70117 | -0.00894
2066.91717 | 0.01479 | 2066.91717 | 0.00957 | 2066.91717 | -0.01586 | 2066.91717 | -0.01358 | 2066.91717 | -0.00173 | 2066.91717 | -0.00896
2067.13317 | 0.0148 | 2067.13317 | 0.00956 | 2067.13317 | -0.01584 | 2067.13317 | -0.01355 | 2067.13317 | -0.00174 | 2067.13317 | -0.00897
2067.34917 | 0.01482 | 2067.34917 | 0.00956 | 2067.34917 | -0.01583 | 2067.34917 | -0.01352 | 2067.34917 | -0.00176 | 2067.34917 | -0.00898
2067.56518 | 0.01483 | 2067.56518 | 0.00956 | 2067.56518 | -0.01581 | 2067.56518 | -0.0135 | 2067.56518 | -0.00177 | 2067.56518 | -0.00899
2067.78118 | 0.01483 | 2067.78118 | 0.00956 | 2067.78118 | -0.01581 | 2067.78118 | -0.01347 | 2067.78118 | -0.00178 | 2067.78118 | -0.009
2067.99718 | 0.01482 | 2067.99718 | 0.00957 | 2067.99718 | -0.0158 | 2067.99718 | -0.01345 | 2067.99718 | -0.00178 | 2067.99718 | -0.00902
2068.21318 | 0.01478 | 2068.21318 | 0.00958 | 2068.21318 | -0.01581 | 2068.21318 | -0.01342 | 2068.21318 | -0.00178 | 2068.21318 | -0.00903
2068.42918 | 0.01472 | 2068.42918 | 0.00959 | 2068.42918 | -0.01581 | 2068.42918 | -0.01341 | 2068.42918 | -0.00178 | 2068.42918 | -0.00904
2068.64518 | 0.01465 | 2068.64518 | 0.0096 | 2068.64518 | -0.01582 | 2068.64518 | -0.01339 | 2068.64518 | -0.00177 | 2068.64518 | -0.00906
2068.86118 | 0.01457 | 2068.86118 | 0.0096 | 2068.86118 | -0.01582 | 2068.86118 | -0.01337 | 2068.86118 | -0.00176 | 2068.86118 | -0.00908
2069.07719 | 0.0145 | 2069.07719 | 0.00959 | 2069.07719 | -0.01583 | 2069.07719 | -0.01335 | 2069.07719 | -0.00174 | 2069.07719 | -0.00909
2069.29319 | 0.01445 | 2069.29319 | 0.00957 | 2069.29319 | -0.01583 | 2069.29319 | -0.01333 | 2069.29319 | -0.00173 | 2069.29319 | -0.00911
2069.50919 | 0.01442 | 2069.50919 | 0.00955 | 2069.50919 | -0.01583 | 2069.50919 | -0.01332 | 2069.50919 | -0.00171 | 2069.50919 | -0.00913
2069.72519 | 0.01444 | 2069.72519 | 0.00951 | 2069.72519 | -0.01583 | 2069.72519 | -0.0133 | 2069.72519 | -0.0017 | 2069.72519 | -0.00915
2069.94119 | 0.01448 | 2069.94119 | 0.00947 | 2069.94119 | -0.01583 | 2069.94119 | -0.01329 | 2069.94119 | -0.00169 | 2069.94119 | -0.00918
2070.15719 | 0.01457 | 2070.15719 | 0.00943 | 2070.15719 | -0.01583 | 2070.15719 | -0.01327 | 2070.15719 | -0.00168 | 2070.15719 | -0.00922
2070.37319 | 0.01467 | 2070.37319 | 0.00939 | 2070.37319 | -0.01584 | 2070.37319 | -0.01327 | 2070.37319 | -0.00168 | 2070.37319 | -0.00927
2070.5892 | 0.01478 | 2070.5892 | 0.00935 | 2070.5892 | -0.01585 | 2070.5892 | -0.01326 | 2070.5892 | -0.00168 | 2070.5892 | -0.00932
2070.8052 | 0.01489 | 2070.8052 | 0.00931 | 2070.8052 | -0.01585 | 2070.8052 | -0.01326 | 2070.8052 | -0.00168 | 2070.8052 | -0.00938
2071.0212 | 0.015 | 2071.0212 | 0.00928 | 2071.0212 | -0.01586 | 2071.0212 | -0.01327 | 2071.0212 | -0.00168 | 2071.0212 | -0.00944
2071.2372 | 0.01509 | 2071.2372 | 0.00926 | 2071.2372 | -0.01587 | 2071.2372 | -0.01328 | 2071.2372 | -0.00168 | 2071.2372 | -0.0095
2071.4532 | 0.01518 | 2071.4532 | 0.00924 | 2071.4532 | -0.01587 | 2071.4532 | -0.01329 | 2071.4532 | -0.00169 | 2071.4532 | -0.00956
2071.6692 | 0.01524 | 2071.6692 | 0.00922 | 2071.6692 | -0.01586 | 2071.6692 | -0.0133 | 2071.6692 | -0.00169 | 2071.6692 | -0.0096
2071.8852 | 0.0153 | 2071.8852 | 0.00921 | 2071.8852 | -0.01585 | 2071.8852 | -0.01331 | 2071.8852 | -0.0017 | 2071.8852 | -0.00963
2072.1012 | 0.01534 | 2072.1012 | 0.0092 | 2072.1012 | -0.01582 | 2072.1012 | -0.01332 | 2072.1012 | -0.0017 | 2072.1012 | -0.00966
2072.31721 | 0.01537 | 2072.31721 | 0.00919 | 2072.31721 | -0.0158 | 2072.31721 | -0.01332 | 2072.31721 | -0.00171 | 2072.31721 | -0.00967
2072.53321 | 0.01539 | 2072.53321 | 0.00919 | 2072.53321 | -0.01576 | 2072.53321 | -0.01333 | 2072.53321 | -0.00173 | 2072.53321 | -0.00968
2072.74921 | 0.0154 | 2072.74921 | 0.00918 | 2072.74921 | -0.01573 | 2072.74921 | -0.01333 | 2072.74921 | -0.00174 | 2072.74921 | -0.00968
2072.96521 | 0.0154 | 2072.96521 | 0.00917 | 2072.96521 | -0.0157 | 2072.96521 | -0.01333 | 2072.96521 | -0.00176 | 2072.96521 | -0.00967
2073.18121 | 0.01539 | 2073.18121 | 0.00916 | 2073.18121 | -0.01568 | 2073.18121 | -0.01333 | 2073.18121 | -0.00178 | 2073.18121 | -0.00966
2073.39721 | 0.01537 | 2073.39721 | 0.00915 | 2073.39721 | -0.01566 | 2073.39721 | -0.01333 | 2073.39721 | -0.00179 | 2073.39721 | -0.00965
2073.61321 | 0.01535 | 2073.61321 | 0.00914 | 2073.61321 | -0.01566 | 2073.61321 | -0.01333 | 2073.61321 | -0.0018 | 2073.61321 | -0.00964
2073.82922 | 0.01534 | 2073.82922 | 0.00912 | 2073.82922 | -0.01567 | 2073.82922 | -0.01333 | 2073.82922 | -0.0018 | 2073.82922 | -0.00962
2074.04522 | 0.01534 | 2074.04522 | 0.00911 | 2074.04522 | -0.01569 | 2074.04522 | -0.01334 | 2074.04522 | -0.00179 | 2074.04522 | -0.00961
2074.26122 | 0.01535 | 2074.26122 | 0.00909 | 2074.26122 | -0.01571 | 2074.26122 | -0.01334 | 2074.26122 | -0.00178 | 2074.26122 | -0.0096
2074.47722 | 0.01536 | 2074.47722 | 0.00908 | 2074.47722 | -0.01574 | 2074.47722 | -0.01335 | 2074.47722 | -0.00177 | 2074.47722 | -0.00959
2074.69322 | 0.01539 | 2074.69322 | 0.00906 | 2074.69322 | -0.01576 | 2074.69322 | -0.01335 | 2074.69322 | -0.00175 | 2074.69322 | -0.0096
2074.90922 | 0.01543 | 2074.90922 | 0.00905 | 2074.90922 | -0.01577 | 2074.90922 | -0.01335 | 2074.90922 | -0.00173 | 2074.90922 | -0.0096
2075.12522 | 0.01546 | 2075.12522 | 0.00904 | 2075.12522 | -0.01578 | 2075.12522 | -0.01334 | 2075.12522 | -0.00172 | 2075.12522 | -0.00962
2075.34123 | 0.0155 | 2075.34123 | 0.00904 | 2075.34123 | -0.01578 | 2075.34123 | -0.01333 | 2075.34123 | -0.00172 | 2075.34123 | -0.00963
2075.55723 | 0.01553 | 2075.55723 | 0.00903 | 2075.55723 | -0.01577 | 2075.55723 | -0.01331 | 2075.55723 | -0.00173 | 2075.55723 | -0.00965
2075.77323 | 0.01555 | 2075.77323 | 0.00903 | 2075.77323 | -0.01576 | 2075.77323 | -0.01329 | 2075.77323 | -0.00174 | 2075.77323 | -0.00967
2075.98923 | 0.01557 | 2075.98923 | 0.00902 | 2075.98923 | -0.01575 | 2075.98923 | -0.01328 | 2075.98923 | -0.00177 | 2075.98923 | -0.00968
2076.20523 | 0.01559 | 2076.20523 | 0.00901 | 2076.20523 | -0.01574 | 2076.20523 | -0.01326 | 2076.20523 | -0.0018 | 2076.20523 | -0.00969
2076.42123 | 0.01561 | 2076.42123 | 0.00899 | 2076.42123 | -0.01573 | 2076.42123 | -0.01324 | 2076.42123 | -0.00183 | 2076.42123 | -0.0097
2076.63723 | 0.01564 | 2076.63723 | 0.00897 | 2076.63723 | -0.01572 | 2076.63723 | -0.01321 | 2076.63723 | -0.00186 | 2076.63723 | -0.00971
2076.85324 | 0.01568 | 2076.85324 | 0.00894 | 2076.85324 | -0.01571 | 2076.85324 | -0.01319 | 2076.85324 | -0.00188 | 2076.85324 | -0.00971
2077.06924 | 0.01574 | 2077.06924 | 0.00892 | 2077.06924 | -0.0157 | 2077.06924 | -0.01317 | 2077.06924 | -0.00188 | 2077.06924 | -0.0097
2077.28524 | 0.0158 | 2077.28524 | 0.0089 | 2077.28524 | -0.0157 | 2077.28524 | -0.01315 | 2077.28524 | -0.00188 | 2077.28524 | -0.00969
2077.50124 | 0.01587 | 2077.50124 | 0.00887 | 2077.50124 | -0.01569 | 2077.50124 | -0.01312 | 2077.50124 | -0.00187 | 2077.50124 | -0.00967
2077.71724 | 0.01594 | 2077.71724 | 0.00885 | 2077.71724 | -0.0157 | 2077.71724 | -0.0131 | 2077.71724 | -0.00184 | 2077.71724 | -0.00965
2077.93324 | 0.01601 | 2077.93324 | 0.00884 | 2077.93324 | -0.0157 | 2077.93324 | -0.01308 | 2077.93324 | -0.00182 | 2077.93324 | -0.00963
2078.14924 | 0.01605 | 2078.14924 | 0.00883 | 2078.14924 | -0.01571 | 2078.14924 | -0.01306 | 2078.14924 | -0.00179 | 2078.14924 | -0.00961
2078.36524 | 0.01608 | 2078.36524 | 0.00882 | 2078.36524 | -0.01572 | 2078.36524 | -0.01304 | 2078.36524 | -0.00177 | 2078.36524 | -0.00958
2078.58125 | 0.01609 | 2078.58125 | 0.0088 | 2078.58125 | -0.01573 | 2078.58125 | -0.01303 | 2078.58125 | -0.00176 | 2078.58125 | -0.00957
2078.79725 | 0.01607 | 2078.79725 | 0.00879 | 2078.79725 | -0.01574 | 2078.79725 | -0.01302 | 2078.79725 | -0.00176 | 2078.79725 | -0.00956
2079.01325 | 0.01605 | 2079.01325 | 0.00876 | 2079.01325 | -0.01575 | 2079.01325 | -0.01301 | 2079.01325 | -0.00177 | 2079.01325 | -0.00955
2079.22925 | 0.01602 | 2079.22925 | 0.00874 | 2079.22925 | -0.01574 | 2079.22925 | -0.01301 | 2079.22925 | -0.00179 | 2079.22925 | -0.00955
2079.44525 | 0.016 | 2079.44525 | 0.00871 | 2079.44525 | -0.01573 | 2079.44525 | -0.01301 | 2079.44525 | -0.00181 | 2079.44525 | -0.00956
2079.66125 | 0.01598 | 2079.66125 | 0.00867 | 2079.66125 | -0.01572 | 2079.66125 | -0.01301 | 2079.66125 | -0.00184 | 2079.66125 | -0.00958
2079.87725 | 0.01597 | 2079.87725 | 0.00864 | 2079.87725 | -0.0157 | 2079.87725 | -0.01301 | 2079.87725 | -0.00186 | 2079.87725 | -0.0096
2080.09326 | 0.01598 | 2080.09326 | 0.00861 | 2080.09326 | -0.01569 | 2080.09326 | -0.013 | 2080.09326 | -0.00189 | 2080.09326 | -0.00962
2080.30926 | 0.01599 | 2080.30926 | 0.00858 | 2080.30926 | -0.01567 | 2080.30926 | -0.013 | 2080.30926 | -0.00191 | 2080.30926 | -0.00965
2080.52526 | 0.016 | 2080.52526 | 0.00855 | 2080.52526 | -0.01567 | 2080.52526 | -0.01299 | 2080.52526 | -0.00192 | 2080.52526 | -0.00967
2080.74126 | 0.01601 | 2080.74126 | 0.00853 | 2080.74126 | -0.01566 | 2080.74126 | -0.01298 | 2080.74126 | -0.00192 | 2080.74126 | -0.00969
2080.95726 | 0.01601 | 2080.95726 | 0.00851 | 2080.95726 | -0.01566 | 2080.95726 | -0.01298 | 2080.95726 | -0.00193 | 2080.95726 | -0.0097
2081.17326 | 0.016 | 2081.17326 | 0.0085 | 2081.17326 | -0.01566 | 2081.17326 | -0.01299 | 2081.17326 | -0.00193 | 2081.17326 | -0.0097
2081.38926 | 0.01598 | 2081.38926 | 0.00848 | 2081.38926 | -0.01567 | 2081.38926 | -0.013 | 2081.38926 | -0.00193 | 2081.38926 | -0.0097
2081.60527 | 0.01595 | 2081.60527 | 0.00846 | 2081.60527 | -0.01567 | 2081.60527 | -0.01302 | 2081.60527 | -0.00193 | 2081.60527 | -0.00969
2081.82127 | 0.01591 | 2081.82127 | 0.00844 | 2081.82127 | -0.01568 | 2081.82127 | -0.01304 | 2081.82127 | -0.00194 | 2081.82127 | -0.00968
2082.03727 | 0.01587 | 2082.03727 | 0.00842 | 2082.03727 | -0.01568 | 2082.03727 | -0.01308 | 2082.03727 | -0.00195 | 2082.03727 | -0.00966
2082.25327 | 0.01583 | 2082.25327 | 0.00839 | 2082.25327 | -0.01568 | 2082.25327 | -0.01311 | 2082.25327 | -0.00196 | 2082.25327 | -0.00965
2082.46927 | 0.0158 | 2082.46927 | 0.00837 | 2082.46927 | -0.01568 | 2082.46927 | -0.01315 | 2082.46927 | -0.00197 | 2082.46927 | -0.00965
2082.68527 | 0.01577 | 2082.68527 | 0.00834 | 2082.68527 | -0.01567 | 2082.68527 | -0.01318 | 2082.68527 | -0.00199 | 2082.68527 | -0.00965
2082.90127 | 0.01575 | 2082.90127 | 0.00832 | 2082.90127 | -0.01565 | 2082.90127 | -0.0132 | 2082.90127 | -0.002 | 2082.90127 | -0.00965
2083.11728 | 0.01573 | 2083.11728 | 0.00829 | 2083.11728 | -0.01563 | 2083.11728 | -0.01322 | 2083.11728 | -0.002 | 2083.11728 | -0.00967
2083.33328 | 0.01573 | 2083.33328 | 0.00827 | 2083.33328 | -0.01559 | 2083.33328 | -0.01323 | 2083.33328 | -0.00201 | 2083.33328 | -0.00968
2083.54928 | 0.01573 | 2083.54928 | 0.00824 | 2083.54928 | -0.01555 | 2083.54928 | -0.01323 | 2083.54928 | -0.00201 | 2083.54928 | -0.0097
2083.76528 | 0.01574 | 2083.76528 | 0.0082 | 2083.76528 | -0.0155 | 2083.76528 | -0.01323 | 2083.76528 | -0.00201 | 2083.76528 | -0.0097
2083.98128 | 0.01576 | 2083.98128 | 0.00817 | 2083.98128 | -0.01544 | 2083.98128 | -0.01322 | 2083.98128 | -0.00201 | 2083.98128 | -0.0097
2084.19728 | 0.01578 | 2084.19728 | 0.00814 | 2084.19728 | -0.01539 | 2084.19728 | -0.01322 | 2084.19728 | -0.002 | 2084.19728 | -0.00969
2084.41328 | 0.01582 | 2084.41328 | 0.00811 | 2084.41328 | -0.01534 | 2084.41328 | -0.01322 | 2084.41328 | -0.002 | 2084.41328 | -0.00967
2084.62928 | 0.01586 | 2084.62928 | 0.00808 | 2084.62928 | -0.0153 | 2084.62928 | -0.01321 | 2084.62928 | -0.002 | 2084.62928 | -0.00965
2084.84529 | 0.0159 | 2084.84529 | 0.00806 | 2084.84529 | -0.01526 | 2084.84529 | -0.01321 | 2084.84529 | -0.002 | 2084.84529 | -0.00963
2085.06129 | 0.01594 | 2085.06129 | 0.00804 | 2085.06129 | -0.01524 | 2085.06129 | -0.01322 | 2085.06129 | -0.002 | 2085.06129 | -0.00962
2085.27729 | 0.01599 | 2085.27729 | 0.00802 | 2085.27729 | -0.01522 | 2085.27729 | -0.01322 | 2085.27729 | -0.002 | 2085.27729 | -0.00963
2085.49329 | 0.01603 | 2085.49329 | 0.008 | 2085.49329 | -0.01521 | 2085.49329 | -0.01322 | 2085.49329 | -0.002 | 2085.49329 | -0.00965
2085.70929 | 0.01607 | 2085.70929 | 0.00798 | 2085.70929 | -0.0152 | 2085.70929 | -0.01322 | 2085.70929 | -0.002 | 2085.70929 | -0.00968
2085.92529 | 0.01611 | 2085.92529 | 0.00795 | 2085.92529 | -0.0152 | 2085.92529 | -0.01322 | 2085.92529 | -0.00201 | 2085.92529 | -0.00972
2086.14129 | 0.01614 | 2086.14129 | 0.00792 | 2086.14129 | -0.01521 | 2086.14129 | -0.01321 | 2086.14129 | -0.00201 | 2086.14129 | -0.00976
2086.3573 | 0.01617 | 2086.3573 | 0.00789 | 2086.3573 | -0.01521 | 2086.3573 | -0.01321 | 2086.3573 | -0.00201 | 2086.3573 | -0.00979
2086.5733 | 0.01621 | 2086.5733 | 0.00785 | 2086.5733 | -0.01523 | 2086.5733 | -0.01321 | 2086.5733 | -0.00201 | 2086.5733 | -0.00981
2086.7893 | 0.01624 | 2086.7893 | 0.00781 | 2086.7893 | -0.01525 | 2086.7893 | -0.01321 | 2086.7893 | -0.00201 | 2086.7893 | -0.00981
2087.0053 | 0.01627 | 2087.0053 | 0.00778 | 2087.0053 | -0.01529 | 2087.0053 | -0.0132 | 2087.0053 | -0.00201 | 2087.0053 | -0.00979
2087.2213 | 0.0163 | 2087.2213 | 0.00775 | 2087.2213 | -0.01533 | 2087.2213 | -0.01321 | 2087.2213 | -0.002 | 2087.2213 | -0.00976
2087.4373 | 0.01632 | 2087.4373 | 0.00774 | 2087.4373 | -0.01538 | 2087.4373 | -0.01321 | 2087.4373 | -0.002 | 2087.4373 | -0.00971
2087.6533 | 0.01634 | 2087.6533 | 0.00773 | 2087.6533 | -0.01544 | 2087.6533 | -0.01321 | 2087.6533 | -0.00199 | 2087.6533 | -0.00965
2087.86931 | 0.01635 | 2087.86931 | 0.00773 | 2087.86931 | -0.0155 | 2087.86931 | -0.01321 | 2087.86931 | -0.00199 | 2087.86931 | -0.00958
2088.08531 | 0.01636 | 2088.08531 | 0.00773 | 2088.08531 | -0.01555 | 2088.08531 | -0.01321 | 2088.08531 | -0.00199 | 2088.08531 | -0.00952
2088.30131 | 0.01635 | 2088.30131 | 0.00775 | 2088.30131 | -0.01559 | 2088.30131 | -0.0132 | 2088.30131 | -0.00199 | 2088.30131 | -0.00946
2088.51731 | 0.01634 | 2088.51731 | 0.00776 | 2088.51731 | -0.01562 | 2088.51731 | -0.0132 | 2088.51731 | -0.002 | 2088.51731 | -0.0094
2088.73331 | 0.01632 | 2088.73331 | 0.00778 | 2088.73331 | -0.01564 | 2088.73331 | -0.01319 | 2088.73331 | -0.00202 | 2088.73331 | -0.00934
2088.94931 | 0.01629 | 2088.94931 | 0.00779 | 2088.94931 | -0.01564 | 2088.94931 | -0.01319 | 2088.94931 | -0.00204 | 2088.94931 | -0.00928
2089.16531 | 0.01627 | 2089.16531 | 0.0078 | 2089.16531 | -0.01564 | 2089.16531 | -0.01318 | 2089.16531 | -0.00206 | 2089.16531 | -0.00921
2089.38131 | 0.01625 | 2089.38131 | 0.0078 | 2089.38131 | -0.01563 | 2089.38131 | -0.01318 | 2089.38131 | -0.00208 | 2089.38131 | -0.00915
2089.59732 | 0.01625 | 2089.59732 | 0.00779 | 2089.59732 | -0.01562 | 2089.59732 | -0.01318 | 2089.59732 | -0.0021 | 2089.59732 | -0.00909
2089.81332 | 0.01626 | 2089.81332 | 0.00776 | 2089.81332 | -0.0156 | 2089.81332 | -0.01318 | 2089.81332 | -0.00212 | 2089.81332 | -0.00903
2090.02932 | 0.01628 | 2090.02932 | 0.00773 | 2090.02932 | -0.01559 | 2090.02932 | -0.01318 | 2090.02932 | -0.00213 | 2090.02932 | -0.00899
2090.24532 | 0.01631 | 2090.24532 | 0.00769 | 2090.24532 | -0.01557 | 2090.24532 | -0.01319 | 2090.24532 | -0.00214 | 2090.24532 | -0.00896
2090.46132 | 0.01635 | 2090.46132 | 0.00764 | 2090.46132 | -0.01556 | 2090.46132 | -0.0132 | 2090.46132 | -0.00214 | 2090.46132 | -0.00895
2090.67732 | 0.0164 | 2090.67732 | 0.00759 | 2090.67732 | -0.01555 | 2090.67732 | -0.01321 | 2090.67732 | -0.00213 | 2090.67732 | -0.00897
2090.89332 | 0.01645 | 2090.89332 | 0.00754 | 2090.89332 | -0.01555 | 2090.89332 | -0.01323 | 2090.89332 | -0.00213 | 2090.89332 | -0.009
2091.10933 | 0.01649 | 2091.10933 | 0.00751 | 2091.10933 | -0.01555 | 2091.10933 | -0.01325 | 2091.10933 | -0.00211 | 2091.10933 | -0.00906
2091.32533 | 0.01653 | 2091.32533 | 0.00748 | 2091.32533 | -0.01556 | 2091.32533 | -0.01328 | 2091.32533 | -0.0021 | 2091.32533 | -0.00912
2091.54133 | 0.01657 | 2091.54133 | 0.00747 | 2091.54133 | -0.01557 | 2091.54133 | -0.0133 | 2091.54133 | -0.0021 | 2091.54133 | -0.00919
2091.75733 | 0.0166 | 2091.75733 | 0.00748 | 2091.75733 | -0.01559 | 2091.75733 | -0.01333 | 2091.75733 | -0.00209 | 2091.75733 | -0.00926
2091.97333 | 0.01664 | 2091.97333 | 0.00749 | 2091.97333 | -0.01561 | 2091.97333 | -0.01336 | 2091.97333 | -0.00209 | 2091.97333 | -0.00931
2092.18933 | 0.01667 | 2092.18933 | 0.00751 | 2092.18933 | -0.01562 | 2092.18933 | -0.01339 | 2092.18933 | -0.0021 | 2092.18933 | -0.00936
2092.40533 | 0.0167 | 2092.40533 | 0.00753 | 2092.40533 | -0.01563 | 2092.40533 | -0.01341 | 2092.40533 | -0.0021 | 2092.40533 | -0.0094
2092.62134 | 0.01673 | 2092.62134 | 0.00755 | 2092.62134 | -0.01564 | 2092.62134 | -0.01342 | 2092.62134 | -0.00211 | 2092.62134 | -0.00942
2092.83734 | 0.01675 | 2092.83734 | 0.00756 | 2092.83734 | -0.01563 | 2092.83734 | -0.01342 | 2092.83734 | -0.00213 | 2092.83734 | -0.00943
2093.05334 | 0.01676 | 2093.05334 | 0.00757 | 2093.05334 | -0.01562 | 2093.05334 | -0.01342 | 2093.05334 | -0.00214 | 2093.05334 | -0.00943
2093.26934 | 0.01676 | 2093.26934 | 0.00756 | 2093.26934 | -0.01561 | 2093.26934 | -0.0134 | 2093.26934 | -0.00215 | 2093.26934 | -0.00942
2093.48534 | 0.01676 | 2093.48534 | 0.00755 | 2093.48534 | -0.01559 | 2093.48534 | -0.01339 | 2093.48534 | -0.00216 | 2093.48534 | -0.0094
2093.70134 | 0.01674 | 2093.70134 | 0.00753 | 2093.70134 | -0.01557 | 2093.70134 | -0.01338 | 2093.70134 | -0.00216 | 2093.70134 | -0.00937
2093.91734 | 0.01673 | 2093.91734 | 0.00751 | 2093.91734 | -0.01556 | 2093.91734 | -0.01337 | 2093.91734 | -0.00217 | 2093.91734 | -0.00933
2094.13335 | 0.01671 | 2094.13335 | 0.00748 | 2094.13335 | -0.01556 | 2094.13335 | -0.01337 | 2094.13335 | -0.00217 | 2094.13335 | -0.00929
2094.34935 | 0.01669 | 2094.34935 | 0.00746 | 2094.34935 | -0.01556 | 2094.34935 | -0.01338 | 2094.34935 | -0.00217 | 2094.34935 | -0.00924
2094.56535 | 0.01667 | 2094.56535 | 0.00744 | 2094.56535 | -0.01557 | 2094.56535 | -0.0134 | 2094.56535 | -0.00216 | 2094.56535 | -0.0092
2094.78135 | 0.01667 | 2094.78135 | 0.00742 | 2094.78135 | -0.01558 | 2094.78135 | -0.01343 | 2094.78135 | -0.00216 | 2094.78135 | -0.00917
2094.99735 | 0.01666 | 2094.99735 | 0.00741 | 2094.99735 | -0.01561 | 2094.99735 | -0.01347 | 2094.99735 | -0.00216 | 2094.99735 | -0.00915
2095.21335 | 0.01666 | 2095.21335 | 0.00739 | 2095.21335 | -0.01564 | 2095.21335 | -0.0135 | 2095.21335 | -0.00216 | 2095.21335 | -0.00913
2095.42935 | 0.01667 | 2095.42935 | 0.00738 | 2095.42935 | -0.01567 | 2095.42935 | -0.01352 | 2095.42935 | -0.00216 | 2095.42935 | -0.00912
2095.64535 | 0.01668 | 2095.64535 | 0.00736 | 2095.64535 | -0.01571 | 2095.64535 | -0.01352 | 2095.64535 | -0.00216 | 2095.64535 | -0.00911
2095.86136 | 0.01669 | 2095.86136 | 0.00733 | 2095.86136 | -0.01575 | 2095.86136 | -0.01351 | 2095.86136 | -0.00216 | 2095.86136 | -0.00911
2096.07736 | 0.01669 | 2096.07736 | 0.00731 | 2096.07736 | -0.01579 | 2096.07736 | -0.01348 | 2096.07736 | -0.00217 | 2096.07736 | -0.0091
2096.29336 | 0.01668 | 2096.29336 | 0.00727 | 2096.29336 | -0.01584 | 2096.29336 | -0.01344 | 2096.29336 | -0.00217 | 2096.29336 | -0.00909
2096.50936 | 0.01667 | 2096.50936 | 0.00724 | 2096.50936 | -0.0159 | 2096.50936 | -0.0134 | 2096.50936 | -0.00218 | 2096.50936 | -0.00907
2096.72536 | 0.01665 | 2096.72536 | 0.0072 | 2096.72536 | -0.01596 | 2096.72536 | -0.01335 | 2096.72536 | -0.00219 | 2096.72536 | -0.00905
2096.94136 | 0.01663 | 2096.94136 | 0.00717 | 2096.94136 | -0.01602 | 2096.94136 | -0.0133 | 2096.94136 | -0.0022 | 2096.94136 | -0.00903
2097.15736 | 0.0166 | 2097.15736 | 0.00713 | 2097.15736 | -0.01608 | 2097.15736 | -0.01325 | 2097.15736 | -0.00221 | 2097.15736 | -0.00901
2097.37337 | 0.01657 | 2097.37337 | 0.0071 | 2097.37337 | -0.01614 | 2097.37337 | -0.01322 | 2097.37337 | -0.00221 | 2097.37337 | -0.009
2097.58937 | 0.01654 | 2097.58937 | 0.00708 | 2097.58937 | -0.0162 | 2097.58937 | -0.01319 | 2097.58937 | -0.00222 | 2097.58937 | -0.00899
2097.80537 | 0.01651 | 2097.80537 | 0.00706 | 2097.80537 | -0.01624 | 2097.80537 | -0.01317 | 2097.80537 | -0.00222 | 2097.80537 | -0.00899
2098.02137 | 0.01649 | 2098.02137 | 0.00705 | 2098.02137 | -0.01627 | 2098.02137 | -0.01315 | 2098.02137 | -0.00222 | 2098.02137 | -0.00899
2098.23737 | 0.01648 | 2098.23737 | 0.00703 | 2098.23737 | -0.01628 | 2098.23737 | -0.01314 | 2098.23737 | -0.00221 | 2098.23737 | -0.00899
2098.45337 | 0.01646 | 2098.45337 | 0.00703 | 2098.45337 | -0.01628 | 2098.45337 | -0.01314 | 2098.45337 | -0.0022 | 2098.45337 | -0.009
2098.66937 | 0.01646 | 2098.66937 | 0.00703 | 2098.66937 | -0.01627 | 2098.66937 | -0.01314 | 2098.66937 | -0.00218 | 2098.66937 | -0.009
2098.88538 | 0.01645 | 2098.88538 | 0.00703 | 2098.88538 | -0.01625 | 2098.88538 | -0.01315 | 2098.88538 | -0.00216 | 2098.88538 | -0.00901
2099.10138 | 0.01645 | 2099.10138 | 0.00703 | 2099.10138 | -0.01623 | 2099.10138 | -0.01316 | 2099.10138 | -0.00215 | 2099.10138 | -0.00902
2099.31738 | 0.01644 | 2099.31738 | 0.00704 | 2099.31738 | -0.01621 | 2099.31738 | -0.01316 | 2099.31738 | -0.00213 | 2099.31738 | -0.00903
2099.53338 | 0.01643 | 2099.53338 | 0.00705 | 2099.53338 | -0.01619 | 2099.53338 | -0.01317 | 2099.53338 | -0.00212 | 2099.53338 | -0.00904
2099.74938 | 0.01642 | 2099.74938 | 0.00705 | 2099.74938 | -0.01618 | 2099.74938 | -0.01317 | 2099.74938 | -0.00211 | 2099.74938 | -0.00905
2099.96538 | 0.0164 | 2099.96538 | 0.00706 | 2099.96538 | -0.01618 | 2099.96538 | -0.01317 | 2099.96538 | -0.0021 | 2099.96538 | -0.00906
2100.18138 | 0.01637 | 2100.18138 | 0.00707 | 2100.18138 | -0.01617 | 2100.18138 | -0.01316 | 2100.18138 | -0.0021 | 2100.18138 | -0.00907
2100.39739 | 0.01634 | 2100.39739 | 0.00707 | 2100.39739 | -0.01617 | 2100.39739 | -0.01315 | 2100.39739 | -0.00209 | 2100.39739 | -0.00907
2100.61339 | 0.0163 | 2100.61339 | 0.00707 | 2100.61339 | -0.01617 | 2100.61339 | -0.01313 | 2100.61339 | -0.00209 | 2100.61339 | -0.00907
2100.82939 | 0.01627 | 2100.82939 | 0.00707 | 2100.82939 | -0.01617 | 2100.82939 | -0.0131 | 2100.82939 | -0.00208 | 2100.82939 | -0.00907
2101.04539 | 0.01624 | 2101.04539 | 0.00706 | 2101.04539 | -0.01617 | 2101.04539 | -0.01308 | 2101.04539 | -0.00208 | 2101.04539 | -0.00905
2101.26139 | 0.01622 | 2101.26139 | 0.00705 | 2101.26139 | -0.01616 | 2101.26139 | -0.01306 | 2101.26139 | -0.00207 | 2101.26139 | -0.00904
2101.47739 | 0.0162 | 2101.47739 | 0.00703 | 2101.47739 | -0.01614 | 2101.47739 | -0.01304 | 2101.47739 | -0.00207 | 2101.47739 | -0.00902
2101.69339 | 0.0162 | 2101.69339 | 0.00701 | 2101.69339 | -0.01611 | 2101.69339 | -0.01303 | 2101.69339 | -0.00207 | 2101.69339 | -0.009
2101.90939 | 0.01621 | 2101.90939 | 0.00699 | 2101.90939 | -0.01608 | 2101.90939 | -0.01302 | 2101.90939 | -0.00207 | 2101.90939 | -0.00899
2102.1254 | 0.01623 | 2102.1254 | 0.00698 | 2102.1254 | -0.01605 | 2102.1254 | -0.01302 | 2102.1254 | -0.00207 | 2102.1254 | -0.00898
2102.3414 | 0.01626 | 2102.3414 | 0.00696 | 2102.3414 | -0.01601 | 2102.3414 | -0.01303 | 2102.3414 | -0.00207 | 2102.3414 | -0.00898
2102.5574 | 0.01629 | 2102.5574 | 0.00695 | 2102.5574 | -0.01597 | 2102.5574 | -0.01303 | 2102.5574 | -0.00206 | 2102.5574 | -0.00897
2102.7734 | 0.01634 | 2102.7734 | 0.00694 | 2102.7734 | -0.01592 | 2102.7734 | -0.01304 | 2102.7734 | -0.00205 | 2102.7734 | -0.00897
2102.9894 | 0.01639 | 2102.9894 | 0.00693 | 2102.9894 | -0.01588 | 2102.9894 | -0.01304 | 2102.9894 | -0.00204 | 2102.9894 | -0.00897
2103.2054 | 0.01644 | 2103.2054 | 0.00693 | 2103.2054 | -0.01584 | 2103.2054 | -0.01305 | 2103.2054 | -0.00202 | 2103.2054 | -0.00897
2103.4214 | 0.0165 | 2103.4214 | 0.00692 | 2103.4214 | -0.01582 | 2103.4214 | -0.01304 | 2103.4214 | -0.00201 | 2103.4214 | -0.00898
2103.63741 | 0.01656 | 2103.63741 | 0.00692 | 2103.63741 | -0.0158 | 2103.63741 | -0.01304 | 2103.63741 | -0.002 | 2103.63741 | -0.00898
2103.85341 | 0.01661 | 2103.85341 | 0.00691 | 2103.85341 | -0.01581 | 2103.85341 | -0.01304 | 2103.85341 | -0.002 | 2103.85341 | -0.00899
2104.06941 | 0.01667 | 2104.06941 | 0.00691 | 2104.06941 | -0.01583 | 2104.06941 | -0.01304 | 2104.06941 | -0.002 | 2104.06941 | -0.00899
2104.28541 | 0.01672 | 2104.28541 | 0.00691 | 2104.28541 | -0.01587 | 2104.28541 | -0.01304 | 2104.28541 | -0.002 | 2104.28541 | -0.009
2104.50141 | 0.01677 | 2104.50141 | 0.00691 | 2104.50141 | -0.01592 | 2104.50141 | -0.01304 | 2104.50141 | -0.00201 | 2104.50141 | -0.009
2104.71741 | 0.01681 | 2104.71741 | 0.00691 | 2104.71741 | -0.01599 | 2104.71741 | -0.01304 | 2104.71741 | -0.00201 | 2104.71741 | -0.009
2104.93341 | 0.01686 | 2104.93341 | 0.00692 | 2104.93341 | -0.01606 | 2104.93341 | -0.01305 | 2104.93341 | -0.00202 | 2104.93341 | -0.009
2105.14942 | 0.0169 | 2105.14942 | 0.00692 | 2105.14942 | -0.01613 | 2105.14942 | -0.01305 | 2105.14942 | -0.00203 | 2105.14942 | -0.00898
2105.36542 | 0.01695 | 2105.36542 | 0.00693 | 2105.36542 | -0.01619 | 2105.36542 | -0.01306 | 2105.36542 | -0.00203 | 2105.36542 | -0.00896
2105.58142 | 0.017 | 2105.58142 | 0.00694 | 2105.58142 | -0.01625 | 2105.58142 | -0.01306 | 2105.58142 | -0.00203 | 2105.58142 | -0.00893
2105.79742 | 0.01706 | 2105.79742 | 0.00695 | 2105.79742 | -0.01629 | 2105.79742 | -0.01307 | 2105.79742 | -0.00202 | 2105.79742 | -0.0089
2106.01342 | 0.01712 | 2106.01342 | 0.00695 | 2106.01342 | -0.01632 | 2106.01342 | -0.01308 | 2106.01342 | -0.00202 | 2106.01342 | -0.00888
2106.22942 | 0.01719 | 2106.22942 | 0.00695 | 2106.22942 | -0.01633 | 2106.22942 | -0.01309 | 2106.22942 | -0.00202 | 2106.22942 | -0.00885
2106.44542 | 0.01724 | 2106.44542 | 0.00695 | 2106.44542 | -0.01633 | 2106.44542 | -0.01311 | 2106.44542 | -0.00201 | 2106.44542 | -0.00884
2106.66143 | 0.01729 | 2106.66143 | 0.00695 | 2106.66143 | -0.01632 | 2106.66143 | -0.01312 | 2106.66143 | -0.00201 | 2106.66143 | -0.00883
2106.87743 | 0.01731 | 2106.87743 | 0.00694 | 2106.87743 | -0.01632 | 2106.87743 | -0.01312 | 2106.87743 | -0.00201 | 2106.87743 | -0.00883
2107.09343 | 0.01732 | 2107.09343 | 0.00693 | 2107.09343 | -0.01631 | 2107.09343 | -0.01312 | 2107.09343 | -0.00201 | 2107.09343 | -0.00884
2107.30943 | 0.01731 | 2107.30943 | 0.00692 | 2107.30943 | -0.01631 | 2107.30943 | -0.01311 | 2107.30943 | -0.00201 | 2107.30943 | -0.00885
2107.52543 | 0.01729 | 2107.52543 | 0.00691 | 2107.52543 | -0.01632 | 2107.52543 | -0.01308 | 2107.52543 | -0.002 | 2107.52543 | -0.00887
2107.74143 | 0.01726 | 2107.74143 | 0.0069 | 2107.74143 | -0.01633 | 2107.74143 | -0.01305 | 2107.74143 | -0.002 | 2107.74143 | -0.00889
2107.95743 | 0.01723 | 2107.95743 | 0.00688 | 2107.95743 | -0.01635 | 2107.95743 | -0.01301 | 2107.95743 | -0.00199 | 2107.95743 | -0.0089
2108.17343 | 0.01721 | 2108.17343 | 0.00687 | 2108.17343 | -0.01638 | 2108.17343 | -0.01296 | 2108.17343 | -0.00199 | 2108.17343 | -0.00891
2108.38944 | 0.0172 | 2108.38944 | 0.00685 | 2108.38944 | -0.01641 | 2108.38944 | -0.01292 | 2108.38944 | -0.00199 | 2108.38944 | -0.00892
2108.60544 | 0.0172 | 2108.60544 | 0.00684 | 2108.60544 | -0.01643 | 2108.60544 | -0.01289 | 2108.60544 | -0.00199 | 2108.60544 | -0.00893
2108.82144 | 0.0172 | 2108.82144 | 0.00683 | 2108.82144 | -0.01645 | 2108.82144 | -0.01286 | 2108.82144 | -0.00199 | 2108.82144 | -0.00894
2109.03744 | 0.01721 | 2109.03744 | 0.00683 | 2109.03744 | -0.01646 | 2109.03744 | -0.01284 | 2109.03744 | -0.00199 | 2109.03744 | -0.00895
2109.25344 | 0.01721 | 2109.25344 | 0.00683 | 2109.25344 | -0.01646 | 2109.25344 | -0.01284 | 2109.25344 | -0.002 | 2109.25344 | -0.00897
2109.46944 | 0.0172 | 2109.46944 | 0.00684 | 2109.46944 | -0.01645 | 2109.46944 | -0.01285 | 2109.46944 | -0.002 | 2109.46944 | -0.00898
2109.68544 | 0.01719 | 2109.68544 | 0.00685 | 2109.68544 | -0.01644 | 2109.68544 | -0.01287 | 2109.68544 | -0.002 | 2109.68544 | -0.009
2109.90145 | 0.01717 | 2109.90145 | 0.00687 | 2109.90145 | -0.01643 | 2109.90145 | -0.0129 | 2109.90145 | -0.002 | 2109.90145 | -0.00902
2110.11745 | 0.01714 | 2110.11745 | 0.00689 | 2110.11745 | -0.01641 | 2110.11745 | -0.01293 | 2110.11745 | -0.00199 | 2110.11745 | -0.00904
2110.33345 | 0.01711 | 2110.33345 | 0.00692 | 2110.33345 | -0.01639 | 2110.33345 | -0.01296 | 2110.33345 | -0.00198 | 2110.33345 | -0.00905
2110.54945 | 0.01707 | 2110.54945 | 0.00695 | 2110.54945 | -0.01637 | 2110.54945 | -0.01299 | 2110.54945 | -0.00197 | 2110.54945 | -0.00905
2110.76545 | 0.01704 | 2110.76545 | 0.00698 | 2110.76545 | -0.01636 | 2110.76545 | -0.013 | 2110.76545 | -0.00196 | 2110.76545 | -0.00905
2110.98145 | 0.01701 | 2110.98145 | 0.00701 | 2110.98145 | -0.01636 | 2110.98145 | -0.01302 | 2110.98145 | -0.00195 | 2110.98145 | -0.00905
2111.19745 | 0.01699 | 2111.19745 | 0.00704 | 2111.19745 | -0.01637 | 2111.19745 | -0.01302 | 2111.19745 | -0.00194 | 2111.19745 | -0.00904
2111.41346 | 0.01697 | 2111.41346 | 0.00706 | 2111.41346 | -0.01639 | 2111.41346 | -0.01301 | 2111.41346 | -0.00194 | 2111.41346 | -0.00904
2111.62946 | 0.01696 | 2111.62946 | 0.00708 | 2111.62946 | -0.01642 | 2111.62946 | -0.013 | 2111.62946 | -0.00194 | 2111.62946 | -0.00904
2111.84546 | 0.01696 | 2111.84546 | 0.00709 | 2111.84546 | -0.01645 | 2111.84546 | -0.01299 | 2111.84546 | -0.00194 | 2111.84546 | -0.00904
2112.06146 | 0.01697 | 2112.06146 | 0.00709 | 2112.06146 | -0.01648 | 2112.06146 | -0.01298 | 2112.06146 | -0.00195 | 2112.06146 | -0.00904
2112.27746 | 0.01699 | 2112.27746 | 0.00709 | 2112.27746 | -0.0165 | 2112.27746 | -0.01297 | 2112.27746 | -0.00196 | 2112.27746 | -0.00903
2112.49346 | 0.01702 | 2112.49346 | 0.00709 | 2112.49346 | -0.01652 | 2112.49346 | -0.01296 | 2112.49346 | -0.00197 | 2112.49346 | -0.00902
2112.70946 | 0.01706 | 2112.70946 | 0.00708 | 2112.70946 | -0.01653 | 2112.70946 | -0.01295 | 2112.70946 | -0.00199 | 2112.70946 | -0.00901
2112.92547 | 0.0171 | 2112.92547 | 0.00708 | 2112.92547 | -0.01653 | 2112.92547 | -0.01294 | 2112.92547 | -0.002 | 2112.92547 | -0.009
2113.14147 | 0.01714 | 2113.14147 | 0.00707 | 2113.14147 | -0.01651 | 2113.14147 | -0.01294 | 2113.14147 | -0.00202 | 2113.14147 | -0.00899
2113.35747 | 0.01718 | 2113.35747 | 0.00706 | 2113.35747 | -0.01648 | 2113.35747 | -0.01293 | 2113.35747 | -0.00203 | 2113.35747 | -0.00898
2113.57347 | 0.01721 | 2113.57347 | 0.00706 | 2113.57347 | -0.01645 | 2113.57347 | -0.01291 | 2113.57347 | -0.00204 | 2113.57347 | -0.00898
2113.78947 | 0.01723 | 2113.78947 | 0.00706 | 2113.78947 | -0.01642 | 2113.78947 | -0.0129 | 2113.78947 | -0.00205 | 2113.78947 | -0.00899
2114.00547 | 0.01724 | 2114.00547 | 0.00706 | 2114.00547 | -0.01639 | 2114.00547 | -0.01288 | 2114.00547 | -0.00206 | 2114.00547 | -0.00901
2114.22147 | 0.01724 | 2114.22147 | 0.00707 | 2114.22147 | -0.01637 | 2114.22147 | -0.01287 | 2114.22147 | -0.00206 | 2114.22147 | -0.00902
2114.43747 | 0.01724 | 2114.43747 | 0.00709 | 2114.43747 | -0.01636 | 2114.43747 | -0.01285 | 2114.43747 | -0.00206 | 2114.43747 | -0.00903
2114.65348 | 0.01723 | 2114.65348 | 0.00711 | 2114.65348 | -0.01636 | 2114.65348 | -0.01284 | 2114.65348 | -0.00206 | 2114.65348 | -0.00904
2114.86948 | 0.01723 | 2114.86948 | 0.00713 | 2114.86948 | -0.01638 | 2114.86948 | -0.01284 | 2114.86948 | -0.00206 | 2114.86948 | -0.00904
2115.08548 | 0.01722 | 2115.08548 | 0.00715 | 2115.08548 | -0.01641 | 2115.08548 | -0.01284 | 2115.08548 | -0.00206 | 2115.08548 | -0.00904
2115.30148 | 0.01721 | 2115.30148 | 0.00718 | 2115.30148 | -0.01644 | 2115.30148 | -0.01285 | 2115.30148 | -0.00206 | 2115.30148 | -0.00903
2115.51748 | 0.0172 | 2115.51748 | 0.0072 | 2115.51748 | -0.01648 | 2115.51748 | -0.01286 | 2115.51748 | -0.00206 | 2115.51748 | -0.00901
2115.73348 | 0.01718 | 2115.73348 | 0.00722 | 2115.73348 | -0.01651 | 2115.73348 | -0.01287 | 2115.73348 | -0.00206 | 2115.73348 | -0.00899
2115.94948 | 0.01714 | 2115.94948 | 0.00724 | 2115.94948 | -0.01654 | 2115.94948 | -0.01288 | 2115.94948 | -0.00206 | 2115.94948 | -0.00896
2116.16549 | 0.01709 | 2116.16549 | 0.00726 | 2116.16549 | -0.01656 | 2116.16549 | -0.01288 | 2116.16549 | -0.00206 | 2116.16549 | -0.00892
2116.38149 | 0.01703 | 2116.38149 | 0.00727 | 2116.38149 | -0.01658 | 2116.38149 | -0.01287 | 2116.38149 | -0.00206 | 2116.38149 | -0.00888
2116.59749 | 0.01697 | 2116.59749 | 0.00727 | 2116.59749 | -0.01659 | 2116.59749 | -0.01287 | 2116.59749 | -0.00205 | 2116.59749 | -0.00884
2116.81349 | 0.0169 | 2116.81349 | 0.00727 | 2116.81349 | -0.01661 | 2116.81349 | -0.01286 | 2116.81349 | -0.00204 | 2116.81349 | -0.0088
2117.02949 | 0.01683 | 2117.02949 | 0.00727 | 2117.02949 | -0.01661 | 2117.02949 | -0.01286 | 2117.02949 | -0.00204 | 2117.02949 | -0.00876
2117.24549 | 0.01677 | 2117.24549 | 0.00727 | 2117.24549 | -0.01662 | 2117.24549 | -0.01286 | 2117.24549 | -0.00203 | 2117.24549 | -0.00873
2117.46149 | 0.01672 | 2117.46149 | 0.00727 | 2117.46149 | -0.01662 | 2117.46149 | -0.01286 | 2117.46149 | -0.00201 | 2117.46149 | -0.00871
2117.6775 | 0.01669 | 2117.6775 | 0.00726 | 2117.6775 | -0.01662 | 2117.6775 | -0.01287 | 2117.6775 | -0.00201 | 2117.6775 | -0.00869
2117.8935 | 0.01667 | 2117.8935 | 0.00725 | 2117.8935 | -0.01662 | 2117.8935 | -0.01288 | 2117.8935 | -0.002 | 2117.8935 | -0.00867
2118.1095 | 0.01667 | 2118.1095 | 0.00724 | 2118.1095 | -0.01661 | 2118.1095 | -0.0129 | 2118.1095 | -0.002 | 2118.1095 | -0.00867
2118.3255 | 0.01669 | 2118.3255 | 0.00723 | 2118.3255 | -0.0166 | 2118.3255 | -0.01291 | 2118.3255 | -0.002 | 2118.3255 | -0.00865
2118.5415 | 0.01671 | 2118.5415 | 0.00722 | 2118.5415 | -0.01658 | 2118.5415 | -0.01291 | 2118.5415 | -0.00201 | 2118.5415 | -0.00864
2118.7575 | 0.01674 | 2118.7575 | 0.00721 | 2118.7575 | -0.01657 | 2118.7575 | -0.01292 | 2118.7575 | -0.00202 | 2118.7575 | -0.00862
2118.9735 | 0.01677 | 2118.9735 | 0.0072 | 2118.9735 | -0.01655 | 2118.9735 | -0.01292 | 2118.9735 | -0.00204 | 2118.9735 | -0.0086
2119.1895 | 0.0168 | 2119.1895 | 0.00719 | 2119.1895 | -0.01654 | 2119.1895 | -0.01291 | 2119.1895 | -0.00206 | 2119.1895 | -0.00857
2119.40551 | 0.01681 | 2119.40551 | 0.00719 | 2119.40551 | -0.01653 | 2119.40551 | -0.01291 | 2119.40551 | -0.00207 | 2119.40551 | -0.00854
2119.62151 | 0.0168 | 2119.62151 | 0.0072 | 2119.62151 | -0.01653 | 2119.62151 | -0.0129 | 2119.62151 | -0.00209 | 2119.62151 | -0.00851
2119.83751 | 0.01678 | 2119.83751 | 0.00721 | 2119.83751 | -0.01655 | 2119.83751 | -0.0129 | 2119.83751 | -0.0021 | 2119.83751 | -0.00848
2120.05351 | 0.01674 | 2120.05351 | 0.00722 | 2120.05351 | -0.01657 | 2120.05351 | -0.0129 | 2120.05351 | -0.0021 | 2120.05351 | -0.00845
2120.26951 | 0.01668 | 2120.26951 | 0.00723 | 2120.26951 | -0.0166 | 2120.26951 | -0.01291 | 2120.26951 | -0.0021 | 2120.26951 | -0.00844
2120.48551 | 0.01663 | 2120.48551 | 0.00723 | 2120.48551 | -0.01664 | 2120.48551 | -0.01291 | 2120.48551 | -0.00209 | 2120.48551 | -0.00844
2120.70151 | 0.01657 | 2120.70151 | 0.00723 | 2120.70151 | -0.01668 | 2120.70151 | -0.01293 | 2120.70151 | -0.00208 | 2120.70151 | -0.00845
2120.91752 | 0.01652 | 2120.91752 | 0.00723 | 2120.91752 | -0.01672 | 2120.91752 | -0.01294 | 2120.91752 | -0.00207 | 2120.91752 | -0.00848
2121.13352 | 0.01648 | 2121.13352 | 0.00722 | 2121.13352 | -0.01677 | 2121.13352 | -0.01295 | 2121.13352 | -0.00205 | 2121.13352 | -0.00853
2121.34952 | 0.01646 | 2121.34952 | 0.00721 | 2121.34952 | -0.01681 | 2121.34952 | -0.01296 | 2121.34952 | -0.00204 | 2121.34952 | -0.00858
2121.56552 | 0.01645 | 2121.56552 | 0.0072 | 2121.56552 | -0.01684 | 2121.56552 | -0.01297 | 2121.56552 | -0.00203 | 2121.56552 | -0.00864
2121.78152 | 0.01644 | 2121.78152 | 0.00719 | 2121.78152 | -0.01687 | 2121.78152 | -0.01297 | 2121.78152 | -0.00202 | 2121.78152 | -0.0087
2121.99752 | 0.01644 | 2121.99752 | 0.00719 | 2121.99752 | -0.01689 | 2121.99752 | -0.01297 | 2121.99752 | -0.00201 | 2121.99752 | -0.00876
2122.21352 | 0.01643 | 2122.21352 | 0.00719 | 2122.21352 | -0.0169 | 2122.21352 | -0.01296 | 2122.21352 | -0.002 | 2122.21352 | -0.00882
2122.42953 | 0.01642 | 2122.42953 | 0.00719 | 2122.42953 | -0.01691 | 2122.42953 | -0.01295 | 2122.42953 | -0.00199 | 2122.42953 | -0.00887
2122.64553 | 0.01639 | 2122.64553 | 0.0072 | 2122.64553 | -0.01691 | 2122.64553 | -0.01293 | 2122.64553 | -0.00198 | 2122.64553 | -0.00892
2122.86153 | 0.01635 | 2122.86153 | 0.0072 | 2122.86153 | -0.01691 | 2122.86153 | -0.01292 | 2122.86153 | -0.00197 | 2122.86153 | -0.00897
2123.07753 | 0.0163 | 2123.07753 | 0.00721 | 2123.07753 | -0.0169 | 2123.07753 | -0.0129 | 2123.07753 | -0.00196 | 2123.07753 | -0.009
2123.29353 | 0.01623 | 2123.29353 | 0.00722 | 2123.29353 | -0.01689 | 2123.29353 | -0.01288 | 2123.29353 | -0.00195 | 2123.29353 | -0.00903
2123.50953 | 0.01617 | 2123.50953 | 0.00722 | 2123.50953 | -0.01688 | 2123.50953 | -0.01286 | 2123.50953 | -0.00194 | 2123.50953 | -0.00905
2123.72553 | 0.0161 | 2123.72553 | 0.00722 | 2123.72553 | -0.01687 | 2123.72553 | -0.01285 | 2123.72553 | -0.00193 | 2123.72553 | -0.00907
2123.94154 | 0.01603 | 2123.94154 | 0.00721 | 2123.94154 | -0.01685 | 2123.94154 | -0.01283 | 2123.94154 | -0.00192 | 2123.94154 | -0.00908
2124.15754 | 0.01596 | 2124.15754 | 0.00719 | 2124.15754 | -0.01683 | 2124.15754 | -0.01282 | 2124.15754 | -0.00192 | 2124.15754 | -0.00909
2124.37354 | 0.01589 | 2124.37354 | 0.00717 | 2124.37354 | -0.01682 | 2124.37354 | -0.01281 | 2124.37354 | -0.00192 | 2124.37354 | -0.00911
2124.58954 | 0.01582 | 2124.58954 | 0.00715 | 2124.58954 | -0.0168 | 2124.58954 | -0.01281 | 2124.58954 | -0.00192 | 2124.58954 | -0.00913
2124.80554 | 0.01576 | 2124.80554 | 0.00714 | 2124.80554 | -0.01679 | 2124.80554 | -0.0128 | 2124.80554 | -0.00192 | 2124.80554 | -0.00916
2125.02154 | 0.0157 | 2125.02154 | 0.00712 | 2125.02154 | -0.01678 | 2125.02154 | -0.0128 | 2125.02154 | -0.00192 | 2125.02154 | -0.00919
2125.23754 | 0.01564 | 2125.23754 | 0.00712 | 2125.23754 | -0.01678 | 2125.23754 | -0.0128 | 2125.23754 | -0.00193 | 2125.23754 | -0.00922
2125.45354 | 0.01557 | 2125.45354 | 0.00712 | 2125.45354 | -0.01679 | 2125.45354 | -0.0128 | 2125.45354 | -0.00193 | 2125.45354 | -0.00926
2125.66955 | 0.01549 | 2125.66955 | 0.00713 | 2125.66955 | -0.01679 | 2125.66955 | -0.0128 | 2125.66955 | -0.00193 | 2125.66955 | -0.00928
2125.88555 | 0.01541 | 2125.88555 | 0.00714 | 2125.88555 | -0.0168 | 2125.88555 | -0.0128 | 2125.88555 | -0.00193 | 2125.88555 | -0.0093
2126.10155 | 0.01531 | 2126.10155 | 0.00716 | 2126.10155 | -0.01681 | 2126.10155 | -0.01279 | 2126.10155 | -0.00193 | 2126.10155 | -0.0093
2126.31755 | 0.01519 | 2126.31755 | 0.00719 | 2126.31755 | -0.01682 | 2126.31755 | -0.01279 | 2126.31755 | -0.00193 | 2126.31755 | -0.0093
2126.53355 | 0.01507 | 2126.53355 | 0.00721 | 2126.53355 | -0.01681 | 2126.53355 | -0.01279 | 2126.53355 | -0.00193 | 2126.53355 | -0.00928
2126.74955 | 0.01493 | 2126.74955 | 0.00724 | 2126.74955 | -0.01681 | 2126.74955 | -0.01278 | 2126.74955 | -0.00193 | 2126.74955 | -0.00926
2126.96555 | 0.0148 | 2126.96555 | 0.00726 | 2126.96555 | -0.0168 | 2126.96555 | -0.01278 | 2126.96555 | -0.00193 | 2126.96555 | -0.00924
2127.18156 | 0.01468 | 2127.18156 | 0.00727 | 2127.18156 | -0.01679 | 2127.18156 | -0.01277 | 2127.18156 | -0.00193 | 2127.18156 | -0.00922
2127.39756 | 0.01456 | 2127.39756 | 0.00729 | 2127.39756 | -0.01679 | 2127.39756 | -0.01277 | 2127.39756 | -0.00194 | 2127.39756 | -0.00921
2127.61356 | 0.01446 | 2127.61356 | 0.0073 | 2127.61356 | -0.01678 | 2127.61356 | -0.01277 | 2127.61356 | -0.00195 | 2127.61356 | -0.00919
2127.82956 | 0.01436 | 2127.82956 | 0.00731 | 2127.82956 | -0.01678 | 2127.82956 | -0.01277 | 2127.82956 | -0.00195 | 2127.82956 | -0.00918
2128.04556 | 0.01428 | 2128.04556 | 0.00731 | 2128.04556 | -0.01678 | 2128.04556 | -0.01277 | 2128.04556 | -0.00196 | 2128.04556 | -0.00917
2128.26156 | 0.01421 | 2128.26156 | 0.00731 | 2128.26156 | -0.01678 | 2128.26156 | -0.01277 | 2128.26156 | -0.00197 | 2128.26156 | -0.00917
2128.47756 | 0.01414 | 2128.47756 | 0.00731 | 2128.47756 | -0.01677 | 2128.47756 | -0.01278 | 2128.47756 | -0.00198 | 2128.47756 | -0.00917
2128.69357 | 0.01408 | 2128.69357 | 0.00729 | 2128.69357 | -0.01676 | 2128.69357 | -0.01278 | 2128.69357 | -0.00199 | 2128.69357 | -0.00917
2128.90957 | 0.01402 | 2128.90957 | 0.00727 | 2128.90957 | -0.01674 | 2128.90957 | -0.01279 | 2128.90957 | -0.002 | 2128.90957 | -0.00918
2129.12557 | 0.01397 | 2129.12557 | 0.00724 | 2129.12557 | -0.01671 | 2129.12557 | -0.0128 | 2129.12557 | -0.00201 | 2129.12557 | -0.00919
2129.34157 | 0.01393 | 2129.34157 | 0.00721 | 2129.34157 | -0.01668 | 2129.34157 | -0.01282 | 2129.34157 | -0.00201 | 2129.34157 | -0.0092
2129.55757 | 0.01388 | 2129.55757 | 0.00717 | 2129.55757 | -0.01664 | 2129.55757 | -0.01283 | 2129.55757 | -0.00201 | 2129.55757 | -0.00922
2129.77357 | 0.01384 | 2129.77357 | 0.00714 | 2129.77357 | -0.01661 | 2129.77357 | -0.01285 | 2129.77357 | -0.00201 | 2129.77357 | -0.00923
2129.98957 | 0.01379 | 2129.98957 | 0.00712 | 2129.98957 | -0.01657 | 2129.98957 | -0.01287 | 2129.98957 | -0.00201 | 2129.98957 | -0.00924
2130.20558 | 0.01373 | 2130.20558 | 0.0071 | 2130.20558 | -0.01655 | 2130.20558 | -0.01289 | 2130.20558 | -0.00201 | 2130.20558 | -0.00925
2130.42158 | 0.01367 | 2130.42158 | 0.0071 | 2130.42158 | -0.01654 | 2130.42158 | -0.01292 | 2130.42158 | -0.00201 | 2130.42158 | -0.00925
2130.63758 | 0.01359 | 2130.63758 | 0.00712 | 2130.63758 | -0.01654 | 2130.63758 | -0.01294 | 2130.63758 | -0.00201 | 2130.63758 | -0.00926
2130.85358 | 0.01351 | 2130.85358 | 0.00715 | 2130.85358 | -0.01655 | 2130.85358 | -0.01296 | 2130.85358 | -0.00202 | 2130.85358 | -0.00927
2131.06958 | 0.01341 | 2131.06958 | 0.00719 | 2131.06958 | -0.01657 | 2131.06958 | -0.01298 | 2131.06958 | -0.00204 | 2131.06958 | -0.00929
2131.28558 | 0.0133 | 2131.28558 | 0.00724 | 2131.28558 | -0.0166 | 2131.28558 | -0.013 | 2131.28558 | -0.00205 | 2131.28558 | -0.00931
2131.50158 | 0.01318 | 2131.50158 | 0.00728 | 2131.50158 | -0.01663 | 2131.50158 | -0.01302 | 2131.50158 | -0.00207 | 2131.50158 | -0.00933
2131.71758 | 0.01305 | 2131.71758 | 0.00732 | 2131.71758 | -0.01666 | 2131.71758 | -0.01304 | 2131.71758 | -0.00208 | 2131.71758 | -0.00934
2131.93359 | 0.01291 | 2131.93359 | 0.00735 | 2131.93359 | -0.01668 | 2131.93359 | -0.01305 | 2131.93359 | -0.00209 | 2131.93359 | -0.00935
2132.14959 | 0.01275 | 2132.14959 | 0.00737 | 2132.14959 | -0.01669 | 2132.14959 | -0.01307 | 2132.14959 | -0.0021 | 2132.14959 | -0.00934
2132.36559 | 0.01257 | 2132.36559 | 0.00738 | 2132.36559 | -0.0167 | 2132.36559 | -0.01309 | 2132.36559 | -0.0021 | 2132.36559 | -0.00932
2132.58159 | 0.01238 | 2132.58159 | 0.00739 | 2132.58159 | -0.01671 | 2132.58159 | -0.01311 | 2132.58159 | -0.00209 | 2132.58159 | -0.00929
2132.79759 | 0.01218 | 2132.79759 | 0.00739 | 2132.79759 | -0.0167 | 2132.79759 | -0.01313 | 2132.79759 | -0.00208 | 2132.79759 | -0.00925
2133.01359 | 0.01197 | 2133.01359 | 0.00739 | 2133.01359 | -0.01669 | 2133.01359 | -0.01315 | 2133.01359 | -0.00206 | 2133.01359 | -0.0092
2133.22959 | 0.01176 | 2133.22959 | 0.00739 | 2133.22959 | -0.01669 | 2133.22959 | -0.01316 | 2133.22959 | -0.00205 | 2133.22959 | -0.00914
2133.4456 | 0.01157 | 2133.4456 | 0.0074 | 2133.4456 | -0.01667 | 2133.4456 | -0.01317 | 2133.4456 | -0.00202 | 2133.4456 | -0.00909
2133.6616 | 0.01139 | 2133.6616 | 0.00741 | 2133.6616 | -0.01667 | 2133.6616 | -0.01316 | 2133.6616 | -0.002 | 2133.6616 | -0.00903
2133.8776 | 0.01124 | 2133.8776 | 0.00743 | 2133.8776 | -0.01666 | 2133.8776 | -0.01315 | 2133.8776 | -0.00197 | 2133.8776 | -0.00899
2134.0936 | 0.01111 | 2134.0936 | 0.00746 | 2134.0936 | -0.01666 | 2134.0936 | -0.01314 | 2134.0936 | -0.00195 | 2134.0936 | -0.00895
2134.3096 | 0.01101 | 2134.3096 | 0.00749 | 2134.3096 | -0.01666 | 2134.3096 | -0.01312 | 2134.3096 | -0.00193 | 2134.3096 | -0.00893
2134.5256 | 0.01093 | 2134.5256 | 0.00752 | 2134.5256 | -0.01666 | 2134.5256 | -0.01311 | 2134.5256 | -0.00191 | 2134.5256 | -0.00891
2134.7416 | 0.01085 | 2134.7416 | 0.00756 | 2134.7416 | -0.01667 | 2134.7416 | -0.01309 | 2134.7416 | -0.00191 | 2134.7416 | -0.00891
2134.95761 | 0.01077 | 2134.95761 | 0.0076 | 2134.95761 | -0.01668 | 2134.95761 | -0.01308 | 2134.95761 | -0.00191 | 2134.95761 | -0.00892
2135.17361 | 0.01069 | 2135.17361 | 0.00764 | 2135.17361 | -0.01669 | 2135.17361 | -0.01307 | 2135.17361 | -0.00192 | 2135.17361 | -0.00894
2135.38961 | 0.01059 | 2135.38961 | 0.00768 | 2135.38961 | -0.0167 | 2135.38961 | -0.01307 | 2135.38961 | -0.00195 | 2135.38961 | -0.00898
2135.60561 | 0.01048 | 2135.60561 | 0.00771 | 2135.60561 | -0.01672 | 2135.60561 | -0.01306 | 2135.60561 | -0.00197 | 2135.60561 | -0.00902
2135.82161 | 0.01036 | 2135.82161 | 0.00773 | 2135.82161 | -0.01674 | 2135.82161 | -0.01306 | 2135.82161 | -0.002 | 2135.82161 | -0.00907
2136.03761 | 0.01023 | 2136.03761 | 0.00773 | 2136.03761 | -0.01676 | 2136.03761 | -0.01305 | 2136.03761 | -0.00203 | 2136.03761 | -0.00911
2136.25361 | 0.0101 | 2136.25361 | 0.00772 | 2136.25361 | -0.01679 | 2136.25361 | -0.01303 | 2136.25361 | -0.00205 | 2136.25361 | -0.00916
2136.46962 | 0.00998 | 2136.46962 | 0.0077 | 2136.46962 | -0.01682 | 2136.46962 | -0.01301 | 2136.46962 | -0.00207 | 2136.46962 | -0.00919
2136.68562 | 0.00987 | 2136.68562 | 0.00766 | 2136.68562 | -0.01686 | 2136.68562 | -0.01299 | 2136.68562 | -0.00207 | 2136.68562 | -0.00923
2136.90162 | 0.00979 | 2136.90162 | 0.00761 | 2136.90162 | -0.0169 | 2136.90162 | -0.01296 | 2136.90162 | -0.00207 | 2136.90162 | -0.00925
2137.11762 | 0.00971 | 2137.11762 | 0.00755 | 2137.11762 | -0.01695 | 2137.11762 | -0.01294 | 2137.11762 | -0.00207 | 2137.11762 | -0.00928
2137.33362 | 0.00966 | 2137.33362 | 0.0075 | 2137.33362 | -0.01699 | 2137.33362 | -0.01292 | 2137.33362 | -0.00206 | 2137.33362 | -0.0093
2137.54962 | 0.00963 | 2137.54962 | 0.00745 | 2137.54962 | -0.01704 | 2137.54962 | -0.01291 | 2137.54962 | -0.00204 | 2137.54962 | -0.00932
2137.76562 | 0.0096 | 2137.76562 | 0.00742 | 2137.76562 | -0.01708 | 2137.76562 | -0.01291 | 2137.76562 | -0.00203 | 2137.76562 | -0.00933
2137.98162 | 0.00959 | 2137.98162 | 0.0074 | 2137.98162 | -0.01712 | 2137.98162 | -0.01291 | 2137.98162 | -0.00202 | 2137.98162 | -0.00935
2138.19763 | 0.00958 | 2138.19763 | 0.0074 | 2138.19763 | -0.01715 | 2138.19763 | -0.01292 | 2138.19763 | -0.00201 | 2138.19763 | -0.00936
2138.41363 | 0.00957 | 2138.41363 | 0.00742 | 2138.41363 | -0.01717 | 2138.41363 | -0.01293 | 2138.41363 | -0.002 | 2138.41363 | -0.00936
2138.62963 | 0.00955 | 2138.62963 | 0.00745 | 2138.62963 | -0.01718 | 2138.62963 | -0.01294 | 2138.62963 | -0.002 | 2138.62963 | -0.00936
2138.84563 | 0.00953 | 2138.84563 | 0.00749 | 2138.84563 | -0.01719 | 2138.84563 | -0.01294 | 2138.84563 | -0.002 | 2138.84563 | -0.00935
2139.06163 | 0.00949 | 2139.06163 | 0.00752 | 2139.06163 | -0.01718 | 2139.06163 | -0.01294 | 2139.06163 | -0.002 | 2139.06163 | -0.00933
2139.27763 | 0.00942 | 2139.27763 | 0.00756 | 2139.27763 | -0.01717 | 2139.27763 | -0.01294 | 2139.27763 | -0.002 | 2139.27763 | -0.0093
2139.49363 | 0.00934 | 2139.49363 | 0.00758 | 2139.49363 | -0.01716 | 2139.49363 | -0.01292 | 2139.49363 | -0.00201 | 2139.49363 | -0.00927
2139.70964 | 0.00925 | 2139.70964 | 0.0076 | 2139.70964 | -0.01715 | 2139.70964 | -0.01291 | 2139.70964 | -0.00202 | 2139.70964 | -0.00924
2139.92564 | 0.00915 | 2139.92564 | 0.0076 | 2139.92564 | -0.01714 | 2139.92564 | -0.0129 | 2139.92564 | -0.00202 | 2139.92564 | -0.00922
2140.14164 | 0.00905 | 2140.14164 | 0.0076 | 2140.14164 | -0.01714 | 2140.14164 | -0.01289 | 2140.14164 | -0.00202 | 2140.14164 | -0.00919
2140.35764 | 0.00895 | 2140.35764 | 0.00759 | 2140.35764 | -0.01715 | 2140.35764 | -0.01288 | 2140.35764 | -0.00202 | 2140.35764 | -0.00918
2140.57364 | 0.00887 | 2140.57364 | 0.00758 | 2140.57364 | -0.01716 | 2140.57364 | -0.01289 | 2140.57364 | -0.00202 | 2140.57364 | -0.00917
2140.78964 | 0.0088 | 2140.78964 | 0.00757 | 2140.78964 | -0.01718 | 2140.78964 | -0.0129 | 2140.78964 | -0.00201 | 2140.78964 | -0.00917
2141.00564 | 0.00875 | 2141.00564 | 0.00756 | 2141.00564 | -0.0172 | 2141.00564 | -0.01292 | 2141.00564 | -0.00201 | 2141.00564 | -0.00917
2141.22165 | 0.00871 | 2141.22165 | 0.00755 | 2141.22165 | -0.01723 | 2141.22165 | -0.01294 | 2141.22165 | -0.00201 | 2141.22165 | -0.00917
2141.43765 | 0.00867 | 2141.43765 | 0.00755 | 2141.43765 | -0.01725 | 2141.43765 | -0.01297 | 2141.43765 | -0.00202 | 2141.43765 | -0.00917
2141.65365 | 0.00863 | 2141.65365 | 0.00755 | 2141.65365 | -0.01728 | 2141.65365 | -0.01299 | 2141.65365 | -0.00202 | 2141.65365 | -0.00915
2141.86965 | 0.00857 | 2141.86965 | 0.00754 | 2141.86965 | -0.0173 | 2141.86965 | -0.01302 | 2141.86965 | -0.00204 | 2141.86965 | -0.00913
2142.08565 | 0.0085 | 2142.08565 | 0.00754 | 2142.08565 | -0.01732 | 2142.08565 | -0.01303 | 2142.08565 | -0.00206 | 2142.08565 | -0.0091
2142.30165 | 0.0084 | 2142.30165 | 0.00754 | 2142.30165 | -0.01734 | 2142.30165 | -0.01305 | 2142.30165 | -0.00208 | 2142.30165 | -0.00906
2142.51765 | 0.00829 | 2142.51765 | 0.00753 | 2142.51765 | -0.01736 | 2142.51765 | -0.01306 | 2142.51765 | -0.0021 | 2142.51765 | -0.00901
2142.73365 | 0.00816 | 2142.73365 | 0.00753 | 2142.73365 | -0.01738 | 2142.73365 | -0.01306 | 2142.73365 | -0.00213 | 2142.73365 | -0.00896
2142.94966 | 0.00802 | 2142.94966 | 0.00751 | 2142.94966 | -0.01741 | 2142.94966 | -0.01306 | 2142.94966 | -0.00215 | 2142.94966 | -0.00891
2143.16566 | 0.00788 | 2143.16566 | 0.0075 | 2143.16566 | -0.01744 | 2143.16566 | -0.01306 | 2143.16566 | -0.00217 | 2143.16566 | -0.00887
2143.38166 | 0.00774 | 2143.38166 | 0.00748 | 2143.38166 | -0.01748 | 2143.38166 | -0.01306 | 2143.38166 | -0.00219 | 2143.38166 | -0.00884
2143.59766 | 0.00762 | 2143.59766 | 0.00746 | 2143.59766 | -0.01752 | 2143.59766 | -0.01307 | 2143.59766 | -0.0022 | 2143.59766 | -0.00882
2143.81366 | 0.00751 | 2143.81366 | 0.00744 | 2143.81366 | -0.01757 | 2143.81366 | -0.01307 | 2143.81366 | -0.00221 | 2143.81366 | -0.00882
2144.02966 | 0.00741 | 2144.02966 | 0.00742 | 2144.02966 | -0.01762 | 2144.02966 | -0.01308 | 2144.02966 | -0.00221 | 2144.02966 | -0.00883
2144.24566 | 0.00732 | 2144.24566 | 0.0074 | 2144.24566 | -0.01766 | 2144.24566 | -0.01309 | 2144.24566 | -0.00221 | 2144.24566 | -0.00885
2144.46167 | 0.00724 | 2144.46167 | 0.00739 | 2144.46167 | -0.01768 | 2144.46167 | -0.0131 | 2144.46167 | -0.00222 | 2144.46167 | -0.00888
2144.67767 | 0.00717 | 2144.67767 | 0.00737 | 2144.67767 | -0.0177 | 2144.67767 | -0.01311 | 2144.67767 | -0.00222 | 2144.67767 | -0.00891
2144.89367 | 0.00709 | 2144.89367 | 0.00736 | 2144.89367 | -0.0177 | 2144.89367 | -0.01312 | 2144.89367 | -0.00222 | 2144.89367 | -0.00895
2145.10967 | 0.00701 | 2145.10967 | 0.00734 | 2145.10967 | -0.01768 | 2145.10967 | -0.01313 | 2145.10967 | -0.00223 | 2145.10967 | -0.00899
2145.32567 | 0.00693 | 2145.32567 | 0.00732 | 2145.32567 | -0.01766 | 2145.32567 | -0.01314 | 2145.32567 | -0.00223 | 2145.32567 | -0.00902
2145.54167 | 0.00685 | 2145.54167 | 0.0073 | 2145.54167 | -0.01762 | 2145.54167 | -0.01315 | 2145.54167 | -0.00224 | 2145.54167 | -0.00904
2145.75767 | 0.00677 | 2145.75767 | 0.00728 | 2145.75767 | -0.01759 | 2145.75767 | -0.01316 | 2145.75767 | -0.00224 | 2145.75767 | -0.00906
2145.97368 | 0.00671 | 2145.97368 | 0.00725 | 2145.97368 | -0.01755 | 2145.97368 | -0.01317 | 2145.97368 | -0.00224 | 2145.97368 | -0.00906
2146.18968 | 0.00666 | 2146.18968 | 0.00722 | 2146.18968 | -0.01751 | 2146.18968 | -0.01318 | 2146.18968 | -0.00225 | 2146.18968 | -0.00906
2146.40568 | 0.00662 | 2146.40568 | 0.00719 | 2146.40568 | -0.01748 | 2146.40568 | -0.0132 | 2146.40568 | -0.00225 | 2146.40568 | -0.00905
2146.62168 | 0.00658 | 2146.62168 | 0.00716 | 2146.62168 | -0.01746 | 2146.62168 | -0.01321 | 2146.62168 | -0.00225 | 2146.62168 | -0.00903
2146.83768 | 0.00654 | 2146.83768 | 0.00714 | 2146.83768 | -0.01744 | 2146.83768 | -0.01322 | 2146.83768 | -0.00225 | 2146.83768 | -0.00902
2147.05368 | 0.0065 | 2147.05368 | 0.00711 | 2147.05368 | -0.01742 | 2147.05368 | -0.01324 | 2147.05368 | -0.00226 | 2147.05368 | -0.00901
2147.26968 | 0.00645 | 2147.26968 | 0.00709 | 2147.26968 | -0.01741 | 2147.26968 | -0.01325 | 2147.26968 | -0.00226 | 2147.26968 | -0.00901
2147.48569 | 0.00639 | 2147.48569 | 0.00708 | 2147.48569 | -0.01741 | 2147.48569 | -0.01325 | 2147.48569 | -0.00227 | 2147.48569 | -0.00903
2147.70169 | 0.00631 | 2147.70169 | 0.00706 | 2147.70169 | -0.0174 | 2147.70169 | -0.01326 | 2147.70169 | -0.00228 | 2147.70169 | -0.00906
2147.91769 | 0.00621 | 2147.91769 | 0.00705 | 2147.91769 | -0.0174 | 2147.91769 | -0.01327 | 2147.91769 | -0.00228 | 2147.91769 | -0.00911
2148.13369 | 0.00611 | 2148.13369 | 0.00704 | 2148.13369 | -0.0174 | 2148.13369 | -0.01328 | 2148.13369 | -0.00229 | 2148.13369 | -0.00917
2148.34969 | 0.006 | 2148.34969 | 0.00703 | 2148.34969 | -0.0174 | 2148.34969 | -0.01329 | 2148.34969 | -0.00229 | 2148.34969 | -0.00924
2148.56569 | 0.00588 | 2148.56569 | 0.00702 | 2148.56569 | -0.0174 | 2148.56569 | -0.0133 | 2148.56569 | -0.00229 | 2148.56569 | -0.0093
2148.78169 | 0.00576 | 2148.78169 | 0.007 | 2148.78169 | -0.01741 | 2148.78169 | -0.01331 | 2148.78169 | -0.0023 | 2148.78169 | -0.00934
2148.99769 | 0.00565 | 2148.99769 | 0.00698 | 2148.99769 | -0.01742 | 2148.99769 | -0.01333 | 2148.99769 | -0.0023 | 2148.99769 | -0.00936
2149.2137 | 0.00553 | 2149.2137 | 0.00695 | 2149.2137 | -0.01744 | 2149.2137 | -0.01335 | 2149.2137 | -0.00231 | 2149.2137 | -0.00936
2149.4297 | 0.0054 | 2149.4297 | 0.00692 | 2149.4297 | -0.01747 | 2149.4297 | -0.01338 | 2149.4297 | -0.00232 | 2149.4297 | -0.00932
2149.6457 | 0.00527 | 2149.6457 | 0.0069 | 2149.6457 | -0.0175 | 2149.6457 | -0.0134 | 2149.6457 | -0.00234 | 2149.6457 | -0.00926
2149.8617 | 0.00513 | 2149.8617 | 0.00688 | 2149.8617 | -0.01753 | 2149.8617 | -0.01341 | 2149.8617 | -0.00235 | 2149.8617 | -0.00918
2150.0777 | 0.00498 | 2150.0777 | 0.00686 | 2150.0777 | -0.01756 | 2150.0777 | -0.01342 | 2150.0777 | -0.00237 | 2150.0777 | -0.00908
2150.2937 | 0.00482 | 2150.2937 | 0.00685 | 2150.2937 | -0.01758 | 2150.2937 | -0.01342 | 2150.2937 | -0.0024 | 2150.2937 | -0.00899
2150.5097 | 0.00467 | 2150.5097 | 0.00685 | 2150.5097 | -0.01758 | 2150.5097 | -0.01341 | 2150.5097 | -0.00242 | 2150.5097 | -0.00891
2150.72571 | 0.00452 | 2150.72571 | 0.00686 | 2150.72571 | -0.01758 | 2150.72571 | -0.01339 | 2150.72571 | -0.00244 | 2150.72571 | -0.00884
2150.94171 | 0.0044 | 2150.94171 | 0.00688 | 2150.94171 | -0.01756 | 2150.94171 | -0.01337 | 2150.94171 | -0.00246 | 2150.94171 | -0.00878
2151.15771 | 0.0043 | 2151.15771 | 0.0069 | 2151.15771 | -0.01755 | 2151.15771 | -0.01334 | 2151.15771 | -0.00247 | 2151.15771 | -0.00874
2151.37371 | 0.00423 | 2151.37371 | 0.00693 | 2151.37371 | -0.01753 | 2151.37371 | -0.01331 | 2151.37371 | -0.00248 | 2151.37371 | -0.00871
2151.58971 | 0.00419 | 2151.58971 | 0.00695 | 2151.58971 | -0.01753 | 2151.58971 | -0.01328 | 2151.58971 | -0.00248 | 2151.58971 | -0.00868
2151.80571 | 0.00419 | 2151.80571 | 0.00696 | 2151.80571 | -0.01754 | 2151.80571 | -0.01326 | 2151.80571 | -0.00248 | 2151.80571 | -0.00865
2152.02171 | 0.0042 | 2152.02171 | 0.00696 | 2152.02171 | -0.01756 | 2152.02171 | -0.01324 | 2152.02171 | -0.00247 | 2152.02171 | -0.00861
2152.23772 | 0.00423 | 2152.23772 | 0.00695 | 2152.23772 | -0.0176 | 2152.23772 | -0.01323 | 2152.23772 | -0.00246 | 2152.23772 | -0.00857
2152.45372 | 0.00427 | 2152.45372 | 0.00693 | 2152.45372 | -0.01764 | 2152.45372 | -0.01323 | 2152.45372 | -0.00244 | 2152.45372 | -0.00851
2152.66972 | 0.00431 | 2152.66972 | 0.0069 | 2152.66972 | -0.01767 | 2152.66972 | -0.01323 | 2152.66972 | -0.00244 | 2152.66972 | -0.00844
2152.88572 | 0.00435 | 2152.88572 | 0.00687 | 2152.88572 | -0.01771 | 2152.88572 | -0.01324 | 2152.88572 | -0.00243 | 2152.88572 | -0.00838
2153.10172 | 0.00438 | 2153.10172 | 0.00683 | 2153.10172 | -0.01773 | 2153.10172 | -0.01325 | 2153.10172 | -0.00243 | 2153.10172 | -0.00831
2153.31772 | 0.0044 | 2153.31772 | 0.00681 | 2153.31772 | -0.01774 | 2153.31772 | -0.01326 | 2153.31772 | -0.00243 | 2153.31772 | -0.00824
2153.53372 | 0.00441 | 2153.53372 | 0.00679 | 2153.53372 | -0.01774 | 2153.53372 | -0.01328 | 2153.53372 | -0.00243 | 2153.53372 | -0.00818
2153.74973 | 0.00441 | 2153.74973 | 0.00678 | 2153.74973 | -0.01773 | 2153.74973 | -0.0133 | 2153.74973 | -0.00244 | 2153.74973 | -0.00814
2153.96573 | 0.00439 | 2153.96573 | 0.00678 | 2153.96573 | -0.01772 | 2153.96573 | -0.01332 | 2153.96573 | -0.00244 | 2153.96573 | -0.00811
2154.18173 | 0.00437 | 2154.18173 | 0.00679 | 2154.18173 | -0.01772 | 2154.18173 | -0.01333 | 2154.18173 | -0.00244 | 2154.18173 | -0.0081
2154.39773 | 0.00433 | 2154.39773 | 0.00681 | 2154.39773 | -0.01772 | 2154.39773 | -0.01335 | 2154.39773 | -0.00244 | 2154.39773 | -0.0081
2154.61373 | 0.00429 | 2154.61373 | 0.00683 | 2154.61373 | -0.01774 | 2154.61373 | -0.01336 | 2154.61373 | -0.00244 | 2154.61373 | -0.00812
2154.82973 | 0.00423 | 2154.82973 | 0.00685 | 2154.82973 | -0.01777 | 2154.82973 | -0.01336 | 2154.82973 | -0.00244 | 2154.82973 | -0.00816
2155.04573 | 0.00417 | 2155.04573 | 0.00687 | 2155.04573 | -0.01781 | 2155.04573 | -0.01337 | 2155.04573 | -0.00243 | 2155.04573 | -0.0082
2155.26173 | 0.00411 | 2155.26173 | 0.00688 | 2155.26173 | -0.01785 | 2155.26173 | -0.01338 | 2155.26173 | -0.00243 | 2155.26173 | -0.00824
2155.47774 | 0.00404 | 2155.47774 | 0.00689 | 2155.47774 | -0.01788 | 2155.47774 | -0.01338 | 2155.47774 | -0.00244 | 2155.47774 | -0.00828
2155.69374 | 0.00398 | 2155.69374 | 0.00689 | 2155.69374 | -0.01791 | 2155.69374 | -0.01339 | 2155.69374 | -0.00244 | 2155.69374 | -0.00832
2155.90974 | 0.00392 | 2155.90974 | 0.00688 | 2155.90974 | -0.01792 | 2155.90974 | -0.0134 | 2155.90974 | -0.00244 | 2155.90974 | -0.00833
2156.12574 | 0.00387 | 2156.12574 | 0.00687 | 2156.12574 | -0.01792 | 2156.12574 | -0.01341 | 2156.12574 | -0.00245 | 2156.12574 | -0.00834
2156.34174 | 0.00383 | 2156.34174 | 0.00686 | 2156.34174 | -0.0179 | 2156.34174 | -0.01342 | 2156.34174 | -0.00246 | 2156.34174 | -0.00833
2156.55774 | 0.00379 | 2156.55774 | 0.00684 | 2156.55774 | -0.01787 | 2156.55774 | -0.01344 | 2156.55774 | -0.00247 | 2156.55774 | -0.0083
2156.77374 | 0.00377 | 2156.77374 | 0.00682 | 2156.77374 | -0.01783 | 2156.77374 | -0.01345 | 2156.77374 | -0.00248 | 2156.77374 | -0.00827
2156.98975 | 0.00375 | 2156.98975 | 0.0068 | 2156.98975 | -0.01778 | 2156.98975 | -0.01346 | 2156.98975 | -0.00249 | 2156.98975 | -0.00823
2157.20575 | 0.00374 | 2157.20575 | 0.00678 | 2157.20575 | -0.01773 | 2157.20575 | -0.01346 | 2157.20575 | -0.0025 | 2157.20575 | -0.00819
2157.42175 | 0.00373 | 2157.42175 | 0.00675 | 2157.42175 | -0.01769 | 2157.42175 | -0.01346 | 2157.42175 | -0.0025 | 2157.42175 | -0.00815
2157.63775 | 0.00372 | 2157.63775 | 0.00673 | 2157.63775 | -0.01765 | 2157.63775 | -0.01346 | 2157.63775 | -0.00251 | 2157.63775 | -0.00811
2157.85375 | 0.00372 | 2157.85375 | 0.0067 | 2157.85375 | -0.01762 | 2157.85375 | -0.01345 | 2157.85375 | -0.00252 | 2157.85375 | -0.00808
2158.06975 | 0.00371 | 2158.06975 | 0.00668 | 2158.06975 | -0.01759 | 2158.06975 | -0.01343 | 2158.06975 | -0.00253 | 2158.06975 | -0.00806
2158.28575 | 0.0037 | 2158.28575 | 0.00666 | 2158.28575 | -0.01757 | 2158.28575 | -0.01341 | 2158.28575 | -0.00253 | 2158.28575 | -0.00805
2158.50176 | 0.00368 | 2158.50176 | 0.00665 | 2158.50176 | -0.01755 | 2158.50176 | -0.0134 | 2158.50176 | -0.00254 | 2158.50176 | -0.00804
2158.71776 | 0.00366 | 2158.71776 | 0.00665 | 2158.71776 | -0.01754 | 2158.71776 | -0.01338 | 2158.71776 | -0.00254 | 2158.71776 | -0.00804
2158.93376 | 0.00364 | 2158.93376 | 0.00665 | 2158.93376 | -0.01753 | 2158.93376 | -0.01337 | 2158.93376 | -0.00253 | 2158.93376 | -0.00805
2159.14976 | 0.00362 | 2159.14976 | 0.00665 | 2159.14976 | -0.01751 | 2159.14976 | -0.01337 | 2159.14976 | -0.00252 | 2159.14976 | -0.00806
2159.36576 | 0.0036 | 2159.36576 | 0.00665 | 2159.36576 | -0.0175 | 2159.36576 | -0.01339 | 2159.36576 | -0.00251 | 2159.36576 | -0.00807
2159.58176 | 0.00359 | 2159.58176 | 0.00666 | 2159.58176 | -0.01749 | 2159.58176 | -0.01342 | 2159.58176 | -0.0025 | 2159.58176 | -0.00808
2159.79776 | 0.00358 | 2159.79776 | 0.00666 | 2159.79776 | -0.01748 | 2159.79776 | -0.01345 | 2159.79776 | -0.00248 | 2159.79776 | -0.00809
2160.01377 | 0.00359 | 2160.01377 | 0.00665 | 2160.01377 | -0.01747 | 2160.01377 | -0.0135 | 2160.01377 | -0.00247 | 2160.01377 | -0.00809
2160.22977 | 0.0036 | 2160.22977 | 0.00665 | 2160.22977 | -0.01747 | 2160.22977 | -0.01356 | 2160.22977 | -0.00247 | 2160.22977 | -0.0081
2160.44577 | 0.00362 | 2160.44577 | 0.00664 | 2160.44577 | -0.01746 | 2160.44577 | -0.01361 | 2160.44577 | -0.00246 | 2160.44577 | -0.0081
2160.66177 | 0.00365 | 2160.66177 | 0.00664 | 2160.66177 | -0.01745 | 2160.66177 | -0.01365 | 2160.66177 | -0.00246 | 2160.66177 | -0.0081
2160.87777 | 0.00367 | 2160.87777 | 0.00663 | 2160.87777 | -0.01744 | 2160.87777 | -0.01369 | 2160.87777 | -0.00247 | 2160.87777 | -0.0081
2161.09377 | 0.00368 | 2161.09377 | 0.00662 | 2161.09377 | -0.01742 | 2161.09377 | -0.01372 | 2161.09377 | -0.00247 | 2161.09377 | -0.0081
2161.30977 | 0.00367 | 2161.30977 | 0.00662 | 2161.30977 | -0.0174 | 2161.30977 | -0.01373 | 2161.30977 | -0.00247 | 2161.30977 | -0.00809
2161.52577 | 0.00365 | 2161.52577 | 0.00661 | 2161.52577 | -0.01738 | 2161.52577 | -0.01373 | 2161.52577 | -0.00247 | 2161.52577 | -0.00808
2161.74178 | 0.00361 | 2161.74178 | 0.0066 | 2161.74178 | -0.01735 | 2161.74178 | -0.01373 | 2161.74178 | -0.00247 | 2161.74178 | -0.00807
2161.95778 | 0.00356 | 2161.95778 | 0.0066 | 2161.95778 | -0.01732 | 2161.95778 | -0.01372 | 2161.95778 | -0.00246 | 2161.95778 | -0.00806
2162.17378 | 0.0035 | 2162.17378 | 0.00659 | 2162.17378 | -0.0173 | 2162.17378 | -0.01371 | 2162.17378 | -0.00245 | 2162.17378 | -0.00805
2162.38978 | 0.00343 | 2162.38978 | 0.00658 | 2162.38978 | -0.01727 | 2162.38978 | -0.0137 | 2162.38978 | -0.00244 | 2162.38978 | -0.00804
2162.60578 | 0.00337 | 2162.60578 | 0.00657 | 2162.60578 | -0.01725 | 2162.60578 | -0.01369 | 2162.60578 | -0.00243 | 2162.60578 | -0.00803
2162.82178 | 0.0033 | 2162.82178 | 0.00657 | 2162.82178 | -0.01724 | 2162.82178 | -0.01368 | 2162.82178 | -0.00241 | 2162.82178 | -0.00801
2163.03778 | 0.00325 | 2163.03778 | 0.00656 | 2163.03778 | -0.01724 | 2163.03778 | -0.01367 | 2163.03778 | -0.0024 | 2163.03778 | -0.008
2163.25379 | 0.0032 | 2163.25379 | 0.00656 | 2163.25379 | -0.01724 | 2163.25379 | -0.01365 | 2163.25379 | -0.00239 | 2163.25379 | -0.00798
2163.46979 | 0.00317 | 2163.46979 | 0.00655 | 2163.46979 | -0.01725 | 2163.46979 | -0.01364 | 2163.46979 | -0.00238 | 2163.46979 | -0.00796
2163.68579 | 0.00315 | 2163.68579 | 0.00656 | 2163.68579 | -0.01726 | 2163.68579 | -0.01362 | 2163.68579 | -0.00237 | 2163.68579 | -0.00794
2163.90179 | 0.00316 | 2163.90179 | 0.00656 | 2163.90179 | -0.01728 | 2163.90179 | -0.01359 | 2163.90179 | -0.00237 | 2163.90179 | -0.00791
2164.11779 | 0.0032 | 2164.11779 | 0.00657 | 2164.11779 | -0.01729 | 2164.11779 | -0.01357 | 2164.11779 | -0.00237 | 2164.11779 | -0.00789
2164.33379 | 0.00326 | 2164.33379 | 0.00658 | 2164.33379 | -0.01731 | 2164.33379 | -0.01355 | 2164.33379 | -0.00237 | 2164.33379 | -0.00786
2164.54979 | 0.00335 | 2164.54979 | 0.00659 | 2164.54979 | -0.01732 | 2164.54979 | -0.01354 | 2164.54979 | -0.00238 | 2164.54979 | -0.00784
2164.7658 | 0.00346 | 2164.7658 | 0.0066 | 2164.7658 | -0.01733 | 2164.7658 | -0.01353 | 2164.7658 | -0.00239 | 2164.7658 | -0.00783
2164.9818 | 0.00358 | 2164.9818 | 0.00661 | 2164.9818 | -0.01735 | 2164.9818 | -0.01352 | 2164.9818 | -0.0024 | 2164.9818 | -0.00782
2165.1978 | 0.00368 | 2165.1978 | 0.00663 | 2165.1978 | -0.01737 | 2165.1978 | -0.01353 | 2165.1978 | -0.00242 | 2165.1978 | -0.00782
2165.4138 | 0.00376 | 2165.4138 | 0.00664 | 2165.4138 | -0.01738 | 2165.4138 | -0.01354 | 2165.4138 | -0.00243 | 2165.4138 | -0.00782
2165.6298 | 0.00381 | 2165.6298 | 0.00665 | 2165.6298 | -0.01739 | 2165.6298 | -0.01356 | 2165.6298 | -0.00244 | 2165.6298 | -0.00782
2165.8458 | 0.00382 | 2165.8458 | 0.00666 | 2165.8458 | -0.0174 | 2165.8458 | -0.01358 | 2165.8458 | -0.00245 | 2165.8458 | -0.00781
2166.0618 | 0.00377 | 2166.0618 | 0.00667 | 2166.0618 | -0.01739 | 2166.0618 | -0.0136 | 2166.0618 | -0.00246 | 2166.0618 | -0.0078
2166.27781 | 0.00368 | 2166.27781 | 0.00667 | 2166.27781 | -0.01738 | 2166.27781 | -0.01363 | 2166.27781 | -0.00246 | 2166.27781 | -0.00779
2166.49381 | 0.00356 | 2166.49381 | 0.00667 | 2166.49381 | -0.01735 | 2166.49381 | -0.01365 | 2166.49381 | -0.00247 | 2166.49381 | -0.00776
2166.70981 | 0.00341 | 2166.70981 | 0.00666 | 2166.70981 | -0.01732 | 2166.70981 | -0.01368 | 2166.70981 | -0.00247 | 2166.70981 | -0.00773
2166.92581 | 0.00327 | 2166.92581 | 0.00665 | 2166.92581 | -0.01729 | 2166.92581 | -0.01371 | 2166.92581 | -0.00247 | 2166.92581 | -0.0077
2167.14181 | 0.00314 | 2167.14181 | 0.00663 | 2167.14181 | -0.01726 | 2167.14181 | -0.01373 | 2167.14181 | -0.00248 | 2167.14181 | -0.00766
2167.35781 | 0.00305 | 2167.35781 | 0.00662 | 2167.35781 | -0.01724 | 2167.35781 | -0.01376 | 2167.35781 | -0.00249 | 2167.35781 | -0.00761
2167.57381 | 0.00299 | 2167.57381 | 0.00661 | 2167.57381 | -0.01722 | 2167.57381 | -0.01378 | 2167.57381 | -0.0025 | 2167.57381 | -0.00757
2167.78981 | 0.00298 | 2167.78981 | 0.0066 | 2167.78981 | -0.01721 | 2167.78981 | -0.0138 | 2167.78981 | -0.00251 | 2167.78981 | -0.00754
2168.00582 | 0.003 | 2168.00582 | 0.00659 | 2168.00582 | -0.01721 | 2168.00582 | -0.01382 | 2168.00582 | -0.00252 | 2168.00582 | -0.00752
2168.22182 | 0.00307 | 2168.22182 | 0.00658 | 2168.22182 | -0.01722 | 2168.22182 | -0.01383 | 2168.22182 | -0.00253 | 2168.22182 | -0.0075
2168.43782 | 0.00316 | 2168.43782 | 0.00658 | 2168.43782 | -0.01722 | 2168.43782 | -0.01383 | 2168.43782 | -0.00253 | 2168.43782 | -0.0075
2168.65382 | 0.00326 | 2168.65382 | 0.00658 | 2168.65382 | -0.01723 | 2168.65382 | -0.01383 | 2168.65382 | -0.00253 | 2168.65382 | -0.00752
2168.86982 | 0.00336 | 2168.86982 | 0.00657 | 2168.86982 | -0.01724 | 2168.86982 | -0.01382 | 2168.86982 | -0.00254 | 2168.86982 | -0.00753
2169.08582 | 0.00346 | 2169.08582 | 0.00656 | 2169.08582 | -0.01724 | 2169.08582 | -0.01381 | 2169.08582 | -0.00254 | 2169.08582 | -0.00755
2169.30182 | 0.00354 | 2169.30182 | 0.00655 | 2169.30182 | -0.01723 | 2169.30182 | -0.0138 | 2169.30182 | -0.00254 | 2169.30182 | -0.00757
2169.51783 | 0.00361 | 2169.51783 | 0.00654 | 2169.51783 | -0.01723 | 2169.51783 | -0.01379 | 2169.51783 | -0.00255 | 2169.51783 | -0.00759
2169.73383 | 0.00366 | 2169.73383 | 0.00653 | 2169.73383 | -0.01722 | 2169.73383 | -0.01377 | 2169.73383 | -0.00256 | 2169.73383 | -0.00759
2169.94983 | 0.00369 | 2169.94983 | 0.00651 | 2169.94983 | -0.01721 | 2169.94983 | -0.01376 | 2169.94983 | -0.00257 | 2169.94983 | -0.00759
2170.16583 | 0.0037 | 2170.16583 | 0.0065 | 2170.16583 | -0.0172 | 2170.16583 | -0.01376 | 2170.16583 | -0.00259 | 2170.16583 | -0.00758
2170.38183 | 0.00369 | 2170.38183 | 0.00649 | 2170.38183 | -0.0172 | 2170.38183 | -0.01375 | 2170.38183 | -0.0026 | 2170.38183 | -0.00756
2170.59783 | 0.00367 | 2170.59783 | 0.00649 | 2170.59783 | -0.0172 | 2170.59783 | -0.01375 | 2170.59783 | -0.00262 | 2170.59783 | -0.00754
2170.81383 | 0.00364 | 2170.81383 | 0.00649 | 2170.81383 | -0.01721 | 2170.81383 | -0.01375 | 2170.81383 | -0.00264 | 2170.81383 | -0.00751
2171.02984 | 0.0036 | 2171.02984 | 0.0065 | 2171.02984 | -0.01723 | 2171.02984 | -0.01376 | 2171.02984 | -0.00265 | 2171.02984 | -0.00749
2171.24584 | 0.00356 | 2171.24584 | 0.0065 | 2171.24584 | -0.01725 | 2171.24584 | -0.01377 | 2171.24584 | -0.00266 | 2171.24584 | -0.00746
2171.46184 | 0.00353 | 2171.46184 | 0.00651 | 2171.46184 | -0.01727 | 2171.46184 | -0.0138 | 2171.46184 | -0.00266 | 2171.46184 | -0.00744
2171.67784 | 0.00351 | 2171.67784 | 0.00651 | 2171.67784 | -0.01729 | 2171.67784 | -0.01383 | 2171.67784 | -0.00266 | 2171.67784 | -0.00742
2171.89384 | 0.00349 | 2171.89384 | 0.00652 | 2171.89384 | -0.0173 | 2171.89384 | -0.01386 | 2171.89384 | -0.00265 | 2171.89384 | -0.00741
2172.10984 | 0.00348 | 2172.10984 | 0.00652 | 2172.10984 | -0.0173 | 2172.10984 | -0.0139 | 2172.10984 | -0.00264 | 2172.10984 | -0.0074
2172.32584 | 0.00348 | 2172.32584 | 0.00653 | 2172.32584 | -0.01729 | 2172.32584 | -0.01394 | 2172.32584 | -0.00263 | 2172.32584 | -0.0074
2172.54184 | 0.00348 | 2172.54184 | 0.00653 | 2172.54184 | -0.01726 | 2172.54184 | -0.01397 | 2172.54184 | -0.00262 | 2172.54184 | -0.00739
2172.75785 | 0.00349 | 2172.75785 | 0.00654 | 2172.75785 | -0.01721 | 2172.75785 | -0.014 | 2172.75785 | -0.00262 | 2172.75785 | -0.00738
2172.97385 | 0.00349 | 2172.97385 | 0.00655 | 2172.97385 | -0.01716 | 2172.97385 | -0.01402 | 2172.97385 | -0.00262 | 2172.97385 | -0.00737
2173.18985 | 0.00351 | 2173.18985 | 0.00657 | 2173.18985 | -0.0171 | 2173.18985 | -0.01402 | 2173.18985 | -0.00262 | 2173.18985 | -0.00735
2173.40585 | 0.00352 | 2173.40585 | 0.00659 | 2173.40585 | -0.01703 | 2173.40585 | -0.01403 | 2173.40585 | -0.00263 | 2173.40585 | -0.00732
2173.62185 | 0.00353 | 2173.62185 | 0.00661 | 2173.62185 | -0.01698 | 2173.62185 | -0.01402 | 2173.62185 | -0.00264 | 2173.62185 | -0.0073
2173.83785 | 0.00355 | 2173.83785 | 0.00663 | 2173.83785 | -0.01693 | 2173.83785 | -0.01401 | 2173.83785 | -0.00265 | 2173.83785 | -0.00728
2174.05385 | 0.00357 | 2174.05385 | 0.00665 | 2174.05385 | -0.0169 | 2174.05385 | -0.014 | 2174.05385 | -0.00266 | 2174.05385 | -0.00726
2174.26986 | 0.00359 | 2174.26986 | 0.00667 | 2174.26986 | -0.01689 | 2174.26986 | -0.014 | 2174.26986 | -0.00267 | 2174.26986 | -0.00724
2174.48586 | 0.00363 | 2174.48586 | 0.00668 | 2174.48586 | -0.01689 | 2174.48586 | -0.01399 | 2174.48586 | -0.00268 | 2174.48586 | -0.00722
2174.70186 | 0.00367 | 2174.70186 | 0.00668 | 2174.70186 | -0.01691 | 2174.70186 | -0.01399 | 2174.70186 | -0.0027 | 2174.70186 | -0.0072
2174.91786 | 0.00372 | 2174.91786 | 0.00668 | 2174.91786 | -0.01694 | 2174.91786 | -0.01398 | 2174.91786 | -0.00271 | 2174.91786 | -0.00716
2175.13386 | 0.00379 | 2175.13386 | 0.00668 | 2175.13386 | -0.01697 | 2175.13386 | -0.01398 | 2175.13386 | -0.00272 | 2175.13386 | -0.00713
2175.34986 | 0.00386 | 2175.34986 | 0.00667 | 2175.34986 | -0.01699 | 2175.34986 | -0.01398 | 2175.34986 | -0.00273 | 2175.34986 | -0.00708
2175.56586 | 0.00394 | 2175.56586 | 0.00665 | 2175.56586 | -0.01701 | 2175.56586 | -0.01398 | 2175.56586 | -0.00274 | 2175.56586 | -0.00704
2175.78187 | 0.00402 | 2175.78187 | 0.00663 | 2175.78187 | -0.01702 | 2175.78187 | -0.01398 | 2175.78187 | -0.00274 | 2175.78187 | -0.00699
2175.99787 | 0.0041 | 2175.99787 | 0.00662 | 2175.99787 | -0.01702 | 2175.99787 | -0.01398 | 2175.99787 | -0.00275 | 2175.99787 | -0.00696
2176.21387 | 0.00415 | 2176.21387 | 0.00661 | 2176.21387 | -0.01701 | 2176.21387 | -0.01399 | 2176.21387 | -0.00275 | 2176.21387 | -0.00693
2176.42987 | 0.00419 | 2176.42987 | 0.00661 | 2176.42987 | -0.01699 | 2176.42987 | -0.014 | 2176.42987 | -0.00274 | 2176.42987 | -0.00691
2176.64587 | 0.00421 | 2176.64587 | 0.00662 | 2176.64587 | -0.01697 | 2176.64587 | -0.01402 | 2176.64587 | -0.00274 | 2176.64587 | -0.00691
2176.86187 | 0.00422 | 2176.86187 | 0.00664 | 2176.86187 | -0.01695 | 2176.86187 | -0.01404 | 2176.86187 | -0.00273 | 2176.86187 | -0.00691
2177.07787 | 0.0042 | 2177.07787 | 0.00666 | 2177.07787 | -0.01693 | 2177.07787 | -0.01407 | 2177.07787 | -0.00272 | 2177.07787 | -0.00692
2177.29388 | 0.00419 | 2177.29388 | 0.00669 | 2177.29388 | -0.01691 | 2177.29388 | -0.01409 | 2177.29388 | -0.00271 | 2177.29388 | -0.00693
2177.50988 | 0.00418 | 2177.50988 | 0.00673 | 2177.50988 | -0.01689 | 2177.50988 | -0.01412 | 2177.50988 | -0.00271 | 2177.50988 | -0.00694
2177.72588 | 0.00417 | 2177.72588 | 0.00675 | 2177.72588 | -0.01688 | 2177.72588 | -0.01414 | 2177.72588 | -0.00271 | 2177.72588 | -0.00694
2177.94188 | 0.00417 | 2177.94188 | 0.00677 | 2177.94188 | -0.01687 | 2177.94188 | -0.01415 | 2177.94188 | -0.00271 | 2177.94188 | -0.00694
2178.15788 | 0.00419 | 2178.15788 | 0.00679 | 2178.15788 | -0.01685 | 2178.15788 | -0.01416 | 2178.15788 | -0.00271 | 2178.15788 | -0.00692
2178.37388 | 0.0042 | 2178.37388 | 0.00679 | 2178.37388 | -0.01684 | 2178.37388 | -0.01416 | 2178.37388 | -0.00271 | 2178.37388 | -0.0069
2178.58988 | 0.00423 | 2178.58988 | 0.00678 | 2178.58988 | -0.01682 | 2178.58988 | -0.01415 | 2178.58988 | -0.00271 | 2178.58988 | -0.00687
2178.80588 | 0.00425 | 2178.80588 | 0.00677 | 2178.80588 | -0.01679 | 2178.80588 | -0.01413 | 2178.80588 | -0.00271 | 2178.80588 | -0.00684
2179.02189 | 0.00428 | 2179.02189 | 0.00676 | 2179.02189 | -0.01677 | 2179.02189 | -0.01412 | 2179.02189 | -0.00271 | 2179.02189 | -0.00681
2179.23789 | 0.00429 | 2179.23789 | 0.00676 | 2179.23789 | -0.01675 | 2179.23789 | -0.01411 | 2179.23789 | -0.00271 | 2179.23789 | -0.00678
2179.45389 | 0.00431 | 2179.45389 | 0.00677 | 2179.45389 | -0.01673 | 2179.45389 | -0.0141 | 2179.45389 | -0.00271 | 2179.45389 | -0.00674
2179.66989 | 0.00432 | 2179.66989 | 0.00679 | 2179.66989 | -0.01672 | 2179.66989 | -0.0141 | 2179.66989 | -0.00271 | 2179.66989 | -0.00672
2179.88589 | 0.00433 | 2179.88589 | 0.00683 | 2179.88589 | -0.01671 | 2179.88589 | -0.01411 | 2179.88589 | -0.0027 | 2179.88589 | -0.00669
2180.10189 | 0.00433 | 2180.10189 | 0.00689 | 2180.10189 | -0.0167 | 2180.10189 | -0.01413 | 2180.10189 | -0.0027 | 2180.10189 | -0.00666
2180.31789 | 0.00432 | 2180.31789 | 0.00696 | 2180.31789 | -0.01669 | 2180.31789 | -0.01415 | 2180.31789 | -0.00269 | 2180.31789 | -0.00664
2180.5339 | 0.00431 | 2180.5339 | 0.00704 | 2180.5339 | -0.01669 | 2180.5339 | -0.01417 | 2180.5339 | -0.00269 | 2180.5339 | -0.00662
2180.7499 | 0.0043 | 2180.7499 | 0.00712 | 2180.7499 | -0.01668 | 2180.7499 | -0.0142 | 2180.7499 | -0.00268 | 2180.7499 | -0.00659
2180.9659 | 0.00428 | 2180.9659 | 0.00719 | 2180.9659 | -0.01667 | 2180.9659 | -0.01422 | 2180.9659 | -0.00268 | 2180.9659 | -0.00658
2181.1819 | 0.00427 | 2181.1819 | 0.00726 | 2181.1819 | -0.01666 | 2181.1819 | -0.01424 | 2181.1819 | -0.00268 | 2181.1819 | -0.00657
2181.3979 | 0.00425 | 2181.3979 | 0.00732 | 2181.3979 | -0.01666 | 2181.3979 | -0.01426 | 2181.3979 | -0.00269 | 2181.3979 | -0.00657
2181.6139 | 0.00424 | 2181.6139 | 0.00735 | 2181.6139 | -0.01666 | 2181.6139 | -0.01428 | 2181.6139 | -0.00269 | 2181.6139 | -0.00657
2181.8299 | 0.00423 | 2181.8299 | 0.00736 | 2181.8299 | -0.01667 | 2181.8299 | -0.0143 | 2181.8299 | -0.0027 | 2181.8299 | -0.00658
2182.04591 | 0.00422 | 2182.04591 | 0.00734 | 2182.04591 | -0.01669 | 2182.04591 | -0.01433 | 2182.04591 | -0.00271 | 2182.04591 | -0.0066
2182.26191 | 0.00422 | 2182.26191 | 0.0073 | 2182.26191 | -0.01672 | 2182.26191 | -0.01435 | 2182.26191 | -0.00272 | 2182.26191 | -0.00661
2182.47791 | 0.00422 | 2182.47791 | 0.00723 | 2182.47791 | -0.01675 | 2182.47791 | -0.01438 | 2182.47791 | -0.00272 | 2182.47791 | -0.00663
2182.69391 | 0.00422 | 2182.69391 | 0.00715 | 2182.69391 | -0.01678 | 2182.69391 | -0.0144 | 2182.69391 | -0.00273 | 2182.69391 | -0.00663
2182.90991 | 0.00422 | 2182.90991 | 0.00706 | 2182.90991 | -0.01682 | 2182.90991 | -0.01443 | 2182.90991 | -0.00274 | 2182.90991 | -0.00663
2183.12591 | 0.00421 | 2183.12591 | 0.00697 | 2183.12591 | -0.01684 | 2183.12591 | -0.01445 | 2183.12591 | -0.00274 | 2183.12591 | -0.00663
2183.34191 | 0.00421 | 2183.34191 | 0.0069 | 2183.34191 | -0.01686 | 2183.34191 | -0.01447 | 2183.34191 | -0.00274 | 2183.34191 | -0.00662
2183.55792 | 0.00422 | 2183.55792 | 0.00684 | 2183.55792 | -0.01688 | 2183.55792 | -0.01448 | 2183.55792 | -0.00275 | 2183.55792 | -0.00661
2183.77392 | 0.00423 | 2183.77392 | 0.00681 | 2183.77392 | -0.01688 | 2183.77392 | -0.01449 | 2183.77392 | -0.00275 | 2183.77392 | -0.0066
2183.98992 | 0.00424 | 2183.98992 | 0.0068 | 2183.98992 | -0.01688 | 2183.98992 | -0.01449 | 2183.98992 | -0.00275 | 2183.98992 | -0.00659
2184.20592 | 0.00427 | 2184.20592 | 0.00681 | 2184.20592 | -0.01688 | 2184.20592 | -0.01449 | 2184.20592 | -0.00275 | 2184.20592 | -0.00658
2184.42192 | 0.0043 | 2184.42192 | 0.00684 | 2184.42192 | -0.01687 | 2184.42192 | -0.01448 | 2184.42192 | -0.00275 | 2184.42192 | -0.00657
2184.63792 | 0.00435 | 2184.63792 | 0.00688 | 2184.63792 | -0.01686 | 2184.63792 | -0.01448 | 2184.63792 | -0.00275 | 2184.63792 | -0.00656
2184.85392 | 0.00439 | 2184.85392 | 0.00694 | 2184.85392 | -0.01684 | 2184.85392 | -0.01447 | 2184.85392 | -0.00275 | 2184.85392 | -0.00655
2185.06992 | 0.00444 | 2185.06992 | 0.00699 | 2185.06992 | -0.01682 | 2185.06992 | -0.01447 | 2185.06992 | -0.00275 | 2185.06992 | -0.00655
2185.28593 | 0.00448 | 2185.28593 | 0.00705 | 2185.28593 | -0.01679 | 2185.28593 | -0.01447 | 2185.28593 | -0.00276 | 2185.28593 | -0.00654
2185.50193 | 0.00451 | 2185.50193 | 0.0071 | 2185.50193 | -0.01676 | 2185.50193 | -0.01447 | 2185.50193 | -0.00276 | 2185.50193 | -0.00653
2185.71793 | 0.00453 | 2185.71793 | 0.00715 | 2185.71793 | -0.01673 | 2185.71793 | -0.01448 | 2185.71793 | -0.00277 | 2185.71793 | -0.00653
2185.93393 | 0.00456 | 2185.93393 | 0.00719 | 2185.93393 | -0.01671 | 2185.93393 | -0.01449 | 2185.93393 | -0.00278 | 2185.93393 | -0.00652
2186.14993 | 0.00458 | 2186.14993 | 0.00722 | 2186.14993 | -0.01668 | 2186.14993 | -0.0145 | 2186.14993 | -0.00279 | 2186.14993 | -0.00652
2186.36593 | 0.00459 | 2186.36593 | 0.00725 | 2186.36593 | -0.01665 | 2186.36593 | -0.01451 | 2186.36593 | -0.0028 | 2186.36593 | -0.00652
2186.58193 | 0.00461 | 2186.58193 | 0.00728 | 2186.58193 | -0.01662 | 2186.58193 | -0.01453 | 2186.58193 | -0.00282 | 2186.58193 | -0.00653
2186.79794 | 0.00464 | 2186.79794 | 0.0073 | 2186.79794 | -0.0166 | 2186.79794 | -0.01454 | 2186.79794 | -0.00284 | 2186.79794 | -0.00653
2187.01394 | 0.00467 | 2187.01394 | 0.00732 | 2187.01394 | -0.01657 | 2187.01394 | -0.01455 | 2187.01394 | -0.00285 | 2187.01394 | -0.00654
2187.22994 | 0.00471 | 2187.22994 | 0.00735 | 2187.22994 | -0.01654 | 2187.22994 | -0.01456 | 2187.22994 | -0.00287 | 2187.22994 | -0.00654
2187.44594 | 0.00476 | 2187.44594 | 0.00737 | 2187.44594 | -0.01651 | 2187.44594 | -0.01457 | 2187.44594 | -0.00289 | 2187.44594 | -0.00654
2187.66194 | 0.00482 | 2187.66194 | 0.00739 | 2187.66194 | -0.01648 | 2187.66194 | -0.01458 | 2187.66194 | -0.0029 | 2187.66194 | -0.00653
2187.87794 | 0.00488 | 2187.87794 | 0.00742 | 2187.87794 | -0.01646 | 2187.87794 | -0.01459 | 2187.87794 | -0.00291 | 2187.87794 | -0.00652
2188.09394 | 0.00493 | 2188.09394 | 0.00745 | 2188.09394 | -0.01645 | 2188.09394 | -0.01461 | 2188.09394 | -0.00292 | 2188.09394 | -0.0065
2188.30995 | 0.00498 | 2188.30995 | 0.00747 | 2188.30995 | -0.01644 | 2188.30995 | -0.01462 | 2188.30995 | -0.00293 | 2188.30995 | -0.00646
2188.52595 | 0.00502 | 2188.52595 | 0.00749 | 2188.52595 | -0.01644 | 2188.52595 | -0.01464 | 2188.52595 | -0.00293 | 2188.52595 | -0.00642
2188.74195 | 0.00506 | 2188.74195 | 0.00751 | 2188.74195 | -0.01644 | 2188.74195 | -0.01467 | 2188.74195 | -0.00293 | 2188.74195 | -0.00636
2188.95795 | 0.00508 | 2188.95795 | 0.00751 | 2188.95795 | -0.01645 | 2188.95795 | -0.01469 | 2188.95795 | -0.00293 | 2188.95795 | -0.00629
2189.17395 | 0.0051 | 2189.17395 | 0.00751 | 2189.17395 | -0.01645 | 2189.17395 | -0.01472 | 2189.17395 | -0.00293 | 2189.17395 | -0.00623
2189.38995 | 0.00512 | 2189.38995 | 0.0075 | 2189.38995 | -0.01644 | 2189.38995 | -0.01475 | 2189.38995 | -0.00293 | 2189.38995 | -0.00618
2189.60595 | 0.00514 | 2189.60595 | 0.00748 | 2189.60595 | -0.01644 | 2189.60595 | -0.01477 | 2189.60595 | -0.00293 | 2189.60595 | -0.00613
2189.82196 | 0.00518 | 2189.82196 | 0.00745 | 2189.82196 | -0.01643 | 2189.82196 | -0.01479 | 2189.82196 | -0.00294 | 2189.82196 | -0.0061
2190.03796 | 0.00522 | 2190.03796 | 0.00742 | 2190.03796 | -0.01642 | 2190.03796 | -0.01481 | 2190.03796 | -0.00295 | 2190.03796 | -0.00608
2190.25396 | 0.00528 | 2190.25396 | 0.00738 | 2190.25396 | -0.01641 | 2190.25396 | -0.01482 | 2190.25396 | -0.00295 | 2190.25396 | -0.00607
2190.46996 | 0.00534 | 2190.46996 | 0.00735 | 2190.46996 | -0.01641 | 2190.46996 | -0.01484 | 2190.46996 | -0.00297 | 2190.46996 | -0.00608
2190.68596 | 0.00541 | 2190.68596 | 0.00733 | 2190.68596 | -0.01641 | 2190.68596 | -0.01485 | 2190.68596 | -0.00298 | 2190.68596 | -0.00609
2190.90196 | 0.00547 | 2190.90196 | 0.00731 | 2190.90196 | -0.01642 | 2190.90196 | -0.01486 | 2190.90196 | -0.00299 | 2190.90196 | -0.00609
2191.11796 | 0.00552 | 2191.11796 | 0.00729 | 2191.11796 | -0.01643 | 2191.11796 | -0.01487 | 2191.11796 | -0.003 | 2191.11796 | -0.00609
2191.33396 | 0.00556 | 2191.33396 | 0.00728 | 2191.33396 | -0.01645 | 2191.33396 | -0.01489 | 2191.33396 | -0.003 | 2191.33396 | -0.00608
2191.54997 | 0.00558 | 2191.54997 | 0.00727 | 2191.54997 | -0.01646 | 2191.54997 | -0.0149 | 2191.54997 | -0.00301 | 2191.54997 | -0.00607
2191.76597 | 0.00559 | 2191.76597 | 0.00727 | 2191.76597 | -0.01647 | 2191.76597 | -0.01492 | 2191.76597 | -0.00301 | 2191.76597 | -0.00605
2191.98197 | 0.00559 | 2191.98197 | 0.00728 | 2191.98197 | -0.01647 | 2191.98197 | -0.01495 | 2191.98197 | -0.00302 | 2191.98197 | -0.00602
2192.19797 | 0.00558 | 2192.19797 | 0.00729 | 2192.19797 | -0.01647 | 2192.19797 | -0.01497 | 2192.19797 | -0.00302 | 2192.19797 | -0.006
2192.41397 | 0.00557 | 2192.41397 | 0.00731 | 2192.41397 | -0.01647 | 2192.41397 | -0.01499 | 2192.41397 | -0.00302 | 2192.41397 | -0.00598
2192.62997 | 0.00556 | 2192.62997 | 0.00733 | 2192.62997 | -0.01646 | 2192.62997 | -0.01502 | 2192.62997 | -0.00301 | 2192.62997 | -0.00596
2192.84597 | 0.00555 | 2192.84597 | 0.00735 | 2192.84597 | -0.01646 | 2192.84597 | -0.01504 | 2192.84597 | -0.00301 | 2192.84597 | -0.00594
2193.06198 | 0.00556 | 2193.06198 | 0.00737 | 2193.06198 | -0.01646 | 2193.06198 | -0.01507 | 2193.06198 | -0.00301 | 2193.06198 | -0.00593
2193.27798 | 0.00557 | 2193.27798 | 0.00739 | 2193.27798 | -0.01646 | 2193.27798 | -0.01508 | 2193.27798 | -0.00301 | 2193.27798 | -0.00591
2193.49398 | 0.00559 | 2193.49398 | 0.0074 | 2193.49398 | -0.01646 | 2193.49398 | -0.0151 | 2193.49398 | -0.00301 | 2193.49398 | -0.0059
2193.70998 | 0.00562 | 2193.70998 | 0.00741 | 2193.70998 | -0.01645 | 2193.70998 | -0.0151 | 2193.70998 | -0.00301 | 2193.70998 | -0.00588
2193.92598 | 0.00566 | 2193.92598 | 0.00742 | 2193.92598 | -0.01645 | 2193.92598 | -0.0151 | 2193.92598 | -0.00302 | 2193.92598 | -0.00586
2194.14198 | 0.0057 | 2194.14198 | 0.00743 | 2194.14198 | -0.01644 | 2194.14198 | -0.0151 | 2194.14198 | -0.00303 | 2194.14198 | -0.00584
2194.35798 | 0.00574 | 2194.35798 | 0.00743 | 2194.35798 | -0.01643 | 2194.35798 | -0.0151 | 2194.35798 | -0.00304 | 2194.35798 | -0.00583
2194.57399 | 0.00578 | 2194.57399 | 0.00744 | 2194.57399 | -0.01641 | 2194.57399 | -0.01509 | 2194.57399 | -0.00306 | 2194.57399 | -0.00582
2194.78999 | 0.00581 | 2194.78999 | 0.00745 | 2194.78999 | -0.01639 | 2194.78999 | -0.01508 | 2194.78999 | -0.00307 | 2194.78999 | -0.00581
2195.00599 | 0.00584 | 2195.00599 | 0.00747 | 2195.00599 | -0.01638 | 2195.00599 | -0.01507 | 2195.00599 | -0.00309 | 2195.00599 | -0.00581
2195.22199 | 0.00586 | 2195.22199 | 0.00748 | 2195.22199 | -0.01637 | 2195.22199 | -0.01507 | 2195.22199 | -0.0031 | 2195.22199 | -0.00581
2195.43799 | 0.00587 | 2195.43799 | 0.00749 | 2195.43799 | -0.01636 | 2195.43799 | -0.01507 | 2195.43799 | -0.00311 | 2195.43799 | -0.00579
2195.65399 | 0.00588 | 2195.65399 | 0.0075 | 2195.65399 | -0.01635 | 2195.65399 | -0.01508 | 2195.65399 | -0.00311 | 2195.65399 | -0.00578
2195.86999 | 0.00589 | 2195.86999 | 0.00751 | 2195.86999 | -0.01635 | 2195.86999 | -0.01508 | 2195.86999 | -0.00312 | 2195.86999 | -0.00575
2196.08599 | 0.0059 | 2196.08599 | 0.00752 | 2196.08599 | -0.01635 | 2196.08599 | -0.01509 | 2196.08599 | -0.00311 | 2196.08599 | -0.00571
2196.302 | 0.00593 | 2196.302 | 0.00752 | 2196.302 | -0.01635 | 2196.302 | -0.01511 | 2196.302 | -0.00311 | 2196.302 | -0.00567
2196.518 | 0.00596 | 2196.518 | 0.00752 | 2196.518 | -0.01635 | 2196.518 | -0.01513 | 2196.518 | -0.0031 | 2196.518 | -0.00562
2196.734 | 0.00601 | 2196.734 | 0.00752 | 2196.734 | -0.01634 | 2196.734 | -0.01515 | 2196.734 | -0.00309 | 2196.734 | -0.00557
2196.95 | 0.00606 | 2196.95 | 0.00752 | 2196.95 | -0.01634 | 2196.95 | -0.01518 | 2196.95 | -0.00308 | 2196.95 | -0.00552
2197.166 | 0.00613 | 2197.166 | 0.00752 | 2197.166 | -0.01632 | 2197.166 | -0.01522 | 2197.166 | -0.00307 | 2197.166 | -0.00547
2197.382 | 0.00619 | 2197.382 | 0.00752 | 2197.382 | -0.01631 | 2197.382 | -0.01526 | 2197.382 | -0.00307 | 2197.382 | -0.00543
2197.598 | 0.00623 | 2197.598 | 0.00753 | 2197.598 | -0.01629 | 2197.598 | -0.0153 | 2197.598 | -0.00306 | 2197.598 | -0.00538
2197.81401 | 0.00626 | 2197.81401 | 0.00754 | 2197.81401 | -0.01627 | 2197.81401 | -0.01534 | 2197.81401 | -0.00306 | 2197.81401 | -0.00534
2198.03001 | 0.00627 | 2198.03001 | 0.00755 | 2198.03001 | -0.01624 | 2198.03001 | -0.01538 | 2198.03001 | -0.00305 | 2198.03001 | -0.00529
2198.24601 | 0.00626 | 2198.24601 | 0.00756 | 2198.24601 | -0.01621 | 2198.24601 | -0.01541 | 2198.24601 | -0.00305 | 2198.24601 | -0.00525
2198.46201 | 0.00623 | 2198.46201 | 0.00758 | 2198.46201 | -0.01617 | 2198.46201 | -0.01543 | 2198.46201 | -0.00305 | 2198.46201 | -0.00522
2198.67801 | 0.0062 | 2198.67801 | 0.00759 | 2198.67801 | -0.01613 | 2198.67801 | -0.01546 | 2198.67801 | -0.00304 | 2198.67801 | -0.00519
2198.89401 | 0.00616 | 2198.89401 | 0.00759 | 2198.89401 | -0.01609 | 2198.89401 | -0.01547 | 2198.89401 | -0.00304 | 2198.89401 | -0.00518
2199.11001 | 0.00614 | 2199.11001 | 0.00759 | 2199.11001 | -0.01604 | 2199.11001 | -0.01549 | 2199.11001 | -0.00304 | 2199.11001 | -0.00519
2199.32602 | 0.00612 | 2199.32602 | 0.00758 | 2199.32602 | -0.016 | 2199.32602 | -0.01551 | 2199.32602 | -0.00303 | 2199.32602 | -0.00521
2199.54202 | 0.00613 | 2199.54202 | 0.00757 | 2199.54202 | -0.01596 | 2199.54202 | -0.01552 | 2199.54202 | -0.00302 | 2199.54202 | -0.00524
2199.75802 | 0.00615 | 2199.75802 | 0.00754 | 2199.75802 | -0.01593 | 2199.75802 | -0.01553 | 2199.75802 | -0.00301 | 2199.75802 | -0.00528
2199.97402 | 0.00618 | 2199.97402 | 0.00752 | 2199.97402 | -0.01592 | 2199.97402 | -0.01553 | 2199.97402 | -0.00301 | 2199.97402 | -0.00532
2200.19002 | 0.00621 | 2200.19002 | 0.00749 | 2200.19002 | -0.01593 | 2200.19002 | -0.01552 | 2200.19002 | -0.003 | 2200.19002 | -0.00536
2200.40602 | 0.00624 | 2200.40602 | 0.00746 | 2200.40602 | -0.01595 | 2200.40602 | -0.01551 | 2200.40602 | -0.00299 | 2200.40602 | -0.00539
2200.62202 | 0.00626 | 2200.62202 | 0.00744 | 2200.62202 | -0.01599 | 2200.62202 | -0.01549 | 2200.62202 | -0.00299 | 2200.62202 | -0.00541
2200.83803 | 0.00627 | 2200.83803 | 0.00742 | 2200.83803 | -0.01603 | 2200.83803 | -0.01546 | 2200.83803 | -0.00299 | 2200.83803 | -0.00541
2201.05403 | 0.00627 | 2201.05403 | 0.0074 | 2201.05403 | -0.01607 | 2201.05403 | -0.01544 | 2201.05403 | -0.00299 | 2201.05403 | -0.00541
2201.27003 | 0.00625 | 2201.27003 | 0.0074 | 2201.27003 | -0.01611 | 2201.27003 | -0.01541 | 2201.27003 | -0.003 | 2201.27003 | -0.0054
2201.48603 | 0.00622 | 2201.48603 | 0.00739 | 2201.48603 | -0.01615 | 2201.48603 | -0.01539 | 2201.48603 | -0.00301 | 2201.48603 | -0.00538
2201.70203 | 0.00619 | 2201.70203 | 0.00739 | 2201.70203 | -0.01617 | 2201.70203 | -0.01538 | 2201.70203 | -0.00302 | 2201.70203 | -0.00536
2201.91803 | 0.00615 | 2201.91803 | 0.00739 | 2201.91803 | -0.01618 | 2201.91803 | -0.01538 | 2201.91803 | -0.00302 | 2201.91803 | -0.00533
2202.13403 | 0.00612 | 2202.13403 | 0.0074 | 2202.13403 | -0.01617 | 2202.13403 | -0.01539 | 2202.13403 | -0.00303 | 2202.13403 | -0.0053
2202.35003 | 0.00608 | 2202.35003 | 0.0074 | 2202.35003 | -0.01615 | 2202.35003 | -0.0154 | 2202.35003 | -0.00304 | 2202.35003 | -0.00527
2202.56604 | 0.00604 | 2202.56604 | 0.00741 | 2202.56604 | -0.01613 | 2202.56604 | -0.01541 | 2202.56604 | -0.00304 | 2202.56604 | -0.00525
2202.78204 | 0.006 | 2202.78204 | 0.00742 | 2202.78204 | -0.0161 | 2202.78204 | -0.01542 | 2202.78204 | -0.00305 | 2202.78204 | -0.00522
2202.99804 | 0.00596 | 2202.99804 | 0.00742 | 2202.99804 | -0.01608 | 2202.99804 | -0.01543 | 2202.99804 | -0.00305 | 2202.99804 | -0.0052
2203.21404 | 0.00592 | 2203.21404 | 0.00743 | 2203.21404 | -0.01606 | 2203.21404 | -0.01544 | 2203.21404 | -0.00305 | 2203.21404 | -0.00519
2203.43004 | 0.00587 | 2203.43004 | 0.00744 | 2203.43004 | -0.01605 | 2203.43004 | -0.01544 | 2203.43004 | -0.00305 | 2203.43004 | -0.00519
2203.64604 | 0.00583 | 2203.64604 | 0.00745 | 2203.64604 | -0.01606 | 2203.64604 | -0.01544 | 2203.64604 | -0.00305 | 2203.64604 | -0.0052
2203.86204 | 0.00578 | 2203.86204 | 0.00746 | 2203.86204 | -0.01609 | 2203.86204 | -0.01544 | 2203.86204 | -0.00305 | 2203.86204 | -0.00521
2204.07805 | 0.00573 | 2204.07805 | 0.00748 | 2204.07805 | -0.01613 | 2204.07805 | -0.01543 | 2204.07805 | -0.00305 | 2204.07805 | -0.00523
2204.29405 | 0.00568 | 2204.29405 | 0.0075 | 2204.29405 | -0.01619 | 2204.29405 | -0.01543 | 2204.29405 | -0.00305 | 2204.29405 | -0.00526
2204.51005 | 0.00562 | 2204.51005 | 0.00752 | 2204.51005 | -0.01626 | 2204.51005 | -0.01542 | 2204.51005 | -0.00304 | 2204.51005 | -0.00528
2204.72605 | 0.00555 | 2204.72605 | 0.00754 | 2204.72605 | -0.01633 | 2204.72605 | -0.01542 | 2204.72605 | -0.00304 | 2204.72605 | -0.00531
2204.94205 | 0.00547 | 2204.94205 | 0.00757 | 2204.94205 | -0.0164 | 2204.94205 | -0.01543 | 2204.94205 | -0.00303 | 2204.94205 | -0.00533
2205.15805 | 0.00537 | 2205.15805 | 0.00759 | 2205.15805 | -0.01646 | 2205.15805 | -0.01544 | 2205.15805 | -0.00302 | 2205.15805 | -0.00534
2205.37405 | 0.00525 | 2205.37405 | 0.00761 | 2205.37405 | -0.01651 | 2205.37405 | -0.01545 | 2205.37405 | -0.00301 | 2205.37405 | -0.00535
2205.59006 | 0.00511 | 2205.59006 | 0.00763 | 2205.59006 | -0.01654 | 2205.59006 | -0.01546 | 2205.59006 | -0.003 | 2205.59006 | -0.00534
2205.80606 | 0.00497 | 2205.80606 | 0.00764 | 2205.80606 | -0.01657 | 2205.80606 | -0.01547 | 2205.80606 | -0.003 | 2205.80606 | -0.00532
2206.02206 | 0.00482 | 2206.02206 | 0.00765 | 2206.02206 | -0.01659 | 2206.02206 | -0.01548 | 2206.02206 | -0.003 | 2206.02206 | -0.00529
2206.23806 | 0.00468 | 2206.23806 | 0.00765 | 2206.23806 | -0.01661 | 2206.23806 | -0.01548 | 2206.23806 | -0.00299 | 2206.23806 | -0.00525
2206.45406 | 0.00456 | 2206.45406 | 0.00764 | 2206.45406 | -0.01661 | 2206.45406 | -0.01547 | 2206.45406 | -0.003 | 2206.45406 | -0.00522
2206.67006 | 0.00447 | 2206.67006 | 0.00764 | 2206.67006 | -0.01662 | 2206.67006 | -0.01546 | 2206.67006 | -0.003 | 2206.67006 | -0.00518
2206.88606 | 0.00442 | 2206.88606 | 0.00763 | 2206.88606 | -0.01662 | 2206.88606 | -0.01545 | 2206.88606 | -0.003 | 2206.88606 | -0.00515
2207.10207 | 0.00441 | 2207.10207 | 0.00762 | 2207.10207 | -0.01661 | 2207.10207 | -0.01544 | 2207.10207 | -0.00301 | 2207.10207 | -0.00513
2207.31807 | 0.00445 | 2207.31807 | 0.00762 | 2207.31807 | -0.0166 | 2207.31807 | -0.01543 | 2207.31807 | -0.00301 | 2207.31807 | -0.00513
2207.53407 | 0.00453 | 2207.53407 | 0.00761 | 2207.53407 | -0.01659 | 2207.53407 | -0.01543 | 2207.53407 | -0.00302 | 2207.53407 | -0.00513
2207.75007 | 0.00463 | 2207.75007 | 0.00761 | 2207.75007 | -0.01658 | 2207.75007 | -0.01543 | 2207.75007 | -0.00303 | 2207.75007 | -0.00515
2207.96607 | 0.00475 | 2207.96607 | 0.00762 | 2207.96607 | -0.01656 | 2207.96607 | -0.01544 | 2207.96607 | -0.00305 | 2207.96607 | -0.00516
2208.18207 | 0.00487 | 2208.18207 | 0.00762 | 2208.18207 | -0.01655 | 2208.18207 | -0.01545 | 2208.18207 | -0.00306 | 2208.18207 | -0.00518
2208.39807 | 0.005 | 2208.39807 | 0.00762 | 2208.39807 | -0.01654 | 2208.39807 | -0.01546 | 2208.39807 | -0.00307 | 2208.39807 | -0.0052
2208.61407 | 0.00511 | 2208.61407 | 0.00763 | 2208.61407 | -0.01654 | 2208.61407 | -0.01548 | 2208.61407 | -0.00308 | 2208.61407 | -0.00522
2208.83008 | 0.00522 | 2208.83008 | 0.00764 | 2208.83008 | -0.01653 | 2208.83008 | -0.01549 | 2208.83008 | -0.0031 | 2208.83008 | -0.00524
2209.04608 | 0.00531 | 2209.04608 | 0.00765 | 2209.04608 | -0.01653 | 2209.04608 | -0.0155 | 2209.04608 | -0.0031 | 2209.04608 | -0.00525
2209.26208 | 0.00539 | 2209.26208 | 0.00766 | 2209.26208 | -0.01653 | 2209.26208 | -0.01551 | 2209.26208 | -0.00311 | 2209.26208 | -0.00526
2209.47808 | 0.00546 | 2209.47808 | 0.00768 | 2209.47808 | -0.01653 | 2209.47808 | -0.0155 | 2209.47808 | -0.00311 | 2209.47808 | -0.00527
2209.69408 | 0.00552 | 2209.69408 | 0.00771 | 2209.69408 | -0.01653 | 2209.69408 | -0.0155 | 2209.69408 | -0.00311 | 2209.69408 | -0.00527
2209.91008 | 0.00557 | 2209.91008 | 0.00774 | 2209.91008 | -0.01653 | 2209.91008 | -0.01549 | 2209.91008 | -0.00311 | 2209.91008 | -0.00526
2210.12608 | 0.00561 | 2210.12608 | 0.00778 | 2210.12608 | -0.01652 | 2210.12608 | -0.01548 | 2210.12608 | -0.0031 | 2210.12608 | -0.00525
2210.34209 | 0.00564 | 2210.34209 | 0.00781 | 2210.34209 | -0.01653 | 2210.34209 | -0.01546 | 2210.34209 | -0.00309 | 2210.34209 | -0.00523
2210.55809 | 0.00565 | 2210.55809 | 0.00784 | 2210.55809 | -0.01654 | 2210.55809 | -0.01545 | 2210.55809 | -0.00309 | 2210.55809 | -0.00522
2210.77409 | 0.00565 | 2210.77409 | 0.00787 | 2210.77409 | -0.01655 | 2210.77409 | -0.01543 | 2210.77409 | -0.00308 | 2210.77409 | -0.0052
2210.99009 | 0.00564 | 2210.99009 | 0.00788 | 2210.99009 | -0.01658 | 2210.99009 | -0.01542 | 2210.99009 | -0.00308 | 2210.99009 | -0.00519
2211.20609 | 0.00562 | 2211.20609 | 0.00788 | 2211.20609 | -0.01662 | 2211.20609 | -0.01541 | 2211.20609 | -0.00309 | 2211.20609 | -0.00518
2211.42209 | 0.00559 | 2211.42209 | 0.00787 | 2211.42209 | -0.01666 | 2211.42209 | -0.01541 | 2211.42209 | -0.00309 | 2211.42209 | -0.00519
2211.63809 | 0.00556 | 2211.63809 | 0.00785 | 2211.63809 | -0.01671 | 2211.63809 | -0.01541 | 2211.63809 | -0.0031 | 2211.63809 | -0.0052
2211.8541 | 0.00553 | 2211.8541 | 0.00782 | 2211.8541 | -0.01676 | 2211.8541 | -0.01541 | 2211.8541 | -0.00311 | 2211.8541 | -0.00522
2212.0701 | 0.0055 | 2212.0701 | 0.00779 | 2212.0701 | -0.01681 | 2212.0701 | -0.01541 | 2212.0701 | -0.00312 | 2212.0701 | -0.00524
2212.2861 | 0.00546 | 2212.2861 | 0.00775 | 2212.2861 | -0.01685 | 2212.2861 | -0.01542 | 2212.2861 | -0.00313 | 2212.2861 | -0.00527
2212.5021 | 0.00541 | 2212.5021 | 0.00773 | 2212.5021 | -0.01687 | 2212.5021 | -0.01542 | 2212.5021 | -0.00314 | 2212.5021 | -0.0053
2212.7181 | 0.00536 | 2212.7181 | 0.0077 | 2212.7181 | -0.01688 | 2212.7181 | -0.01542 | 2212.7181 | -0.00314 | 2212.7181 | -0.00532
2212.9341 | 0.00529 | 2212.9341 | 0.00768 | 2212.9341 | -0.01689 | 2212.9341 | -0.01541 | 2212.9341 | -0.00315 | 2212.9341 | -0.00534
2213.1501 | 0.00521 | 2213.1501 | 0.00767 | 2213.1501 | -0.01689 | 2213.1501 | -0.01541 | 2213.1501 | -0.00315 | 2213.1501 | -0.00534
2213.36611 | 0.00512 | 2213.36611 | 0.00766 | 2213.36611 | -0.0169 | 2213.36611 | -0.0154 | 2213.36611 | -0.00316 | 2213.36611 | -0.00535
2213.58211 | 0.00503 | 2213.58211 | 0.00765 | 2213.58211 | -0.01691 | 2213.58211 | -0.01539 | 2213.58211 | -0.00316 | 2213.58211 | -0.00534
2213.79811 | 0.00495 | 2213.79811 | 0.00765 | 2213.79811 | -0.01694 | 2213.79811 | -0.01538 | 2213.79811 | -0.00317 | 2213.79811 | -0.00534
2214.01411 | 0.00489 | 2214.01411 | 0.00765 | 2214.01411 | -0.01698 | 2214.01411 | -0.01537 | 2214.01411 | -0.00318 | 2214.01411 | -0.00533
2214.23011 | 0.00486 | 2214.23011 | 0.00766 | 2214.23011 | -0.01703 | 2214.23011 | -0.01536 | 2214.23011 | -0.00319 | 2214.23011 | -0.00534
2214.44611 | 0.00486 | 2214.44611 | 0.00766 | 2214.44611 | -0.01709 | 2214.44611 | -0.01536 | 2214.44611 | -0.00319 | 2214.44611 | -0.00535
2214.66211 | 0.00489 | 2214.66211 | 0.00767 | 2214.66211 | -0.01714 | 2214.66211 | -0.01536 | 2214.66211 | -0.0032 | 2214.66211 | -0.00538
2214.87811 | 0.00494 | 2214.87811 | 0.00767 | 2214.87811 | -0.01717 | 2214.87811 | -0.01536 | 2214.87811 | -0.0032 | 2214.87811 | -0.00542
2215.09412 | 0.00502 | 2215.09412 | 0.00768 | 2215.09412 | -0.01719 | 2215.09412 | -0.01537 | 2215.09412 | -0.0032 | 2215.09412 | -0.00547
2215.31012 | 0.0051 | 2215.31012 | 0.00768 | 2215.31012 | -0.01719 | 2215.31012 | -0.01539 | 2215.31012 | -0.0032 | 2215.31012 | -0.00553
2215.52612 | 0.00518 | 2215.52612 | 0.00768 | 2215.52612 | -0.01717 | 2215.52612 | -0.0154 | 2215.52612 | -0.00319 | 2215.52612 | -0.00559
2215.74212 | 0.00526 | 2215.74212 | 0.00768 | 2215.74212 | -0.01713 | 2215.74212 | -0.01541 | 2215.74212 | -0.00318 | 2215.74212 | -0.00564
2215.95812 | 0.00533 | 2215.95812 | 0.00768 | 2215.95812 | -0.01707 | 2215.95812 | -0.01543 | 2215.95812 | -0.00317 | 2215.95812 | -0.00568
2216.17412 | 0.0054 | 2216.17412 | 0.00768 | 2216.17412 | -0.01701 | 2216.17412 | -0.01544 | 2216.17412 | -0.00316 | 2216.17412 | -0.00572
2216.39012 | 0.00546 | 2216.39012 | 0.00769 | 2216.39012 | -0.01695 | 2216.39012 | -0.01545 | 2216.39012 | -0.00315 | 2216.39012 | -0.00574
2216.60613 | 0.00552 | 2216.60613 | 0.00771 | 2216.60613 | -0.01689 | 2216.60613 | -0.01546 | 2216.60613 | -0.00315 | 2216.60613 | -0.00574
2216.82213 | 0.00557 | 2216.82213 | 0.00774 | 2216.82213 | -0.01684 | 2216.82213 | -0.01546 | 2216.82213 | -0.00314 | 2216.82213 | -0.00574
2217.03813 | 0.00563 | 2217.03813 | 0.00778 | 2217.03813 | -0.01679 | 2217.03813 | -0.01546 | 2217.03813 | -0.00314 | 2217.03813 | -0.00573
2217.25413 | 0.00568 | 2217.25413 | 0.00783 | 2217.25413 | -0.01676 | 2217.25413 | -0.01546 | 2217.25413 | -0.00315 | 2217.25413 | -0.00572
2217.47013 | 0.00573 | 2217.47013 | 0.00788 | 2217.47013 | -0.01674 | 2217.47013 | -0.01545 | 2217.47013 | -0.00315 | 2217.47013 | -0.00571
2217.68613 | 0.00577 | 2217.68613 | 0.00792 | 2217.68613 | -0.01673 | 2217.68613 | -0.01545 | 2217.68613 | -0.00316 | 2217.68613 | -0.0057
2217.90213 | 0.0058 | 2217.90213 | 0.00796 | 2217.90213 | -0.01673 | 2217.90213 | -0.01544 | 2217.90213 | -0.00317 | 2217.90213 | -0.00569
2218.11814 | 0.00581 | 2218.11814 | 0.00798 | 2218.11814 | -0.01673 | 2218.11814 | -0.01544 | 2218.11814 | -0.00318 | 2218.11814 | -0.00567
2218.33414 | 0.00582 | 2218.33414 | 0.00798 | 2218.33414 | -0.01675 | 2218.33414 | -0.01545 | 2218.33414 | -0.00319 | 2218.33414 | -0.00566
2218.55014 | 0.00582 | 2218.55014 | 0.00797 | 2218.55014 | -0.01676 | 2218.55014 | -0.01546 | 2218.55014 | -0.0032 | 2218.55014 | -0.00563
2218.76614 | 0.00581 | 2218.76614 | 0.00793 | 2218.76614 | -0.01678 | 2218.76614 | -0.01548 | 2218.76614 | -0.00321 | 2218.76614 | -0.00561
2218.98214 | 0.0058 | 2218.98214 | 0.00788 | 2218.98214 | -0.01679 | 2218.98214 | -0.0155 | 2218.98214 | -0.00321 | 2218.98214 | -0.00558
2219.19814 | 0.00579 | 2219.19814 | 0.00783 | 2219.19814 | -0.01681 | 2219.19814 | -0.01552 | 2219.19814 | -0.00321 | 2219.19814 | -0.00555
2219.41414 | 0.00578 | 2219.41414 | 0.00776 | 2219.41414 | -0.01682 | 2219.41414 | -0.01555 | 2219.41414 | -0.0032 | 2219.41414 | -0.00552
2219.63015 | 0.00577 | 2219.63015 | 0.0077 | 2219.63015 | -0.01683 | 2219.63015 | -0.01557 | 2219.63015 | -0.0032 | 2219.63015 | -0.00551
2219.84615 | 0.00575 | 2219.84615 | 0.00765 | 2219.84615 | -0.01685 | 2219.84615 | -0.01558 | 2219.84615 | -0.00319 | 2219.84615 | -0.0055
2220.06215 | 0.00574 | 2220.06215 | 0.0076 | 2220.06215 | -0.01686 | 2220.06215 | -0.01559 | 2220.06215 | -0.00318 | 2220.06215 | -0.00551
2220.27815 | 0.00572 | 2220.27815 | 0.00757 | 2220.27815 | -0.01688 | 2220.27815 | -0.01558 | 2220.27815 | -0.00317 | 2220.27815 | -0.00553
2220.49415 | 0.00569 | 2220.49415 | 0.00755 | 2220.49415 | -0.01691 | 2220.49415 | -0.01557 | 2220.49415 | -0.00316 | 2220.49415 | -0.00556
2220.71015 | 0.00567 | 2220.71015 | 0.00754 | 2220.71015 | -0.01693 | 2220.71015 | -0.01554 | 2220.71015 | -0.00316 | 2220.71015 | -0.00561
2220.92615 | 0.00566 | 2220.92615 | 0.00754 | 2220.92615 | -0.01695 | 2220.92615 | -0.01551 | 2220.92615 | -0.00316 | 2220.92615 | -0.00567
2221.14215 | 0.00566 | 2221.14215 | 0.00754 | 2221.14215 | -0.01698 | 2221.14215 | -0.01547 | 2221.14215 | -0.00316 | 2221.14215 | -0.00573
2221.35816 | 0.00567 | 2221.35816 | 0.00755 | 2221.35816 | -0.01699 | 2221.35816 | -0.01544 | 2221.35816 | -0.00317 | 2221.35816 | -0.00581
2221.57416 | 0.0057 | 2221.57416 | 0.00756 | 2221.57416 | -0.01701 | 2221.57416 | -0.01541 | 2221.57416 | -0.00317 | 2221.57416 | -0.00589
2221.79016 | 0.00573 | 2221.79016 | 0.00757 | 2221.79016 | -0.01701 | 2221.79016 | -0.01538 | 2221.79016 | -0.00317 | 2221.79016 | -0.00597
2222.00616 | 0.00576 | 2222.00616 | 0.00758 | 2222.00616 | -0.01702 | 2222.00616 | -0.01536 | 2222.00616 | -0.00317 | 2222.00616 | -0.00604
2222.22216 | 0.00579 | 2222.22216 | 0.00758 | 2222.22216 | -0.01702 | 2222.22216 | -0.01534 | 2222.22216 | -0.00317 | 2222.22216 | -0.00611
2222.43816 | 0.00581 | 2222.43816 | 0.00758 | 2222.43816 | -0.01703 | 2222.43816 | -0.01532 | 2222.43816 | -0.00317 | 2222.43816 | -0.00618
2222.65416 | 0.00582 | 2222.65416 | 0.00758 | 2222.65416 | -0.01703 | 2222.65416 | -0.01531 | 2222.65416 | -0.00316 | 2222.65416 | -0.00623
2222.87017 | 0.00582 | 2222.87017 | 0.0076 | 2222.87017 | -0.01703 | 2222.87017 | -0.01529 | 2222.87017 | -0.00315 | 2222.87017 | -0.00627
2223.08617 | 0.00581 | 2223.08617 | 0.00762 | 2223.08617 | -0.01704 | 2223.08617 | -0.01527 | 2223.08617 | -0.00315 | 2223.08617 | -0.0063
2223.30217 | 0.00578 | 2223.30217 | 0.00765 | 2223.30217 | -0.01704 | 2223.30217 | -0.01526 | 2223.30217 | -0.00314 | 2223.30217 | -0.00632
2223.51817 | 0.00575 | 2223.51817 | 0.00769 | 2223.51817 | -0.01705 | 2223.51817 | -0.01524 | 2223.51817 | -0.00313 | 2223.51817 | -0.00634
2223.73417 | 0.00572 | 2223.73417 | 0.00774 | 2223.73417 | -0.01705 | 2223.73417 | -0.01522 | 2223.73417 | -0.00313 | 2223.73417 | -0.00635
2223.95017 | 0.00569 | 2223.95017 | 0.00779 | 2223.95017 | -0.01705 | 2223.95017 | -0.01521 | 2223.95017 | -0.00312 | 2223.95017 | -0.00637
2224.16617 | 0.00566 | 2224.16617 | 0.00784 | 2224.16617 | -0.01706 | 2224.16617 | -0.01521 | 2224.16617 | -0.00312 | 2224.16617 | -0.00639
2224.38218 | 0.00564 | 2224.38218 | 0.00788 | 2224.38218 | -0.01707 | 2224.38218 | -0.0152 | 2224.38218 | -0.00312 | 2224.38218 | -0.00641
2224.59818 | 0.00561 | 2224.59818 | 0.00792 | 2224.59818 | -0.01708 | 2224.59818 | -0.0152 | 2224.59818 | -0.00312 | 2224.59818 | -0.00644
2224.81418 | 0.00558 | 2224.81418 | 0.00795 | 2224.81418 | -0.0171 | 2224.81418 | -0.0152 | 2224.81418 | -0.00313 | 2224.81418 | -0.00647
2225.03018 | 0.00554 | 2225.03018 | 0.00797 | 2225.03018 | -0.01711 | 2225.03018 | -0.0152 | 2225.03018 | -0.00313 | 2225.03018 | -0.00651
2225.24618 | 0.00551 | 2225.24618 | 0.00798 | 2225.24618 | -0.01713 | 2225.24618 | -0.01519 | 2225.24618 | -0.00314 | 2225.24618 | -0.00656
2225.46218 | 0.00547 | 2225.46218 | 0.00799 | 2225.46218 | -0.01715 | 2225.46218 | -0.01517 | 2225.46218 | -0.00315 | 2225.46218 | -0.0066
2225.67818 | 0.00542 | 2225.67818 | 0.008 | 2225.67818 | -0.01717 | 2225.67818 | -0.01515 | 2225.67818 | -0.00316 | 2225.67818 | -0.00665
2225.89418 | 0.00537 | 2225.89418 | 0.008 | 2225.89418 | -0.01719 | 2225.89418 | -0.01513 | 2225.89418 | -0.00317 | 2225.89418 | -0.00669
2226.11019 | 0.00532 | 2226.11019 | 0.008 | 2226.11019 | -0.01721 | 2226.11019 | -0.0151 | 2226.11019 | -0.00318 | 2226.11019 | -0.00673
2226.32619 | 0.00525 | 2226.32619 | 0.008 | 2226.32619 | -0.01722 | 2226.32619 | -0.01509 | 2226.32619 | -0.0032 | 2226.32619 | -0.00678
2226.54219 | 0.00518 | 2226.54219 | 0.008 | 2226.54219 | -0.01723 | 2226.54219 | -0.01508 | 2226.54219 | -0.00322 | 2226.54219 | -0.00682
2226.75819 | 0.0051 | 2226.75819 | 0.008 | 2226.75819 | -0.01724 | 2226.75819 | -0.01508 | 2226.75819 | -0.00324 | 2226.75819 | -0.00686
2226.97419 | 0.00501 | 2226.97419 | 0.00799 | 2226.97419 | -0.01724 | 2226.97419 | -0.01509 | 2226.97419 | -0.00326 | 2226.97419 | -0.00691
2227.19019 | 0.0049 | 2227.19019 | 0.008 | 2227.19019 | -0.01724 | 2227.19019 | -0.01511 | 2227.19019 | -0.00329 | 2227.19019 | -0.00695
2227.40619 | 0.00478 | 2227.40619 | 0.008 | 2227.40619 | -0.01724 | 2227.40619 | -0.01514 | 2227.40619 | -0.00331 | 2227.40619 | -0.007
2227.6222 | 0.00466 | 2227.6222 | 0.00801 | 2227.6222 | -0.01724 | 2227.6222 | -0.01517 | 2227.6222 | -0.00334 | 2227.6222 | -0.00704
2227.8382 | 0.00452 | 2227.8382 | 0.00802 | 2227.8382 | -0.01724 | 2227.8382 | -0.0152 | 2227.8382 | -0.00335 | 2227.8382 | -0.00708
2228.0542 | 0.00437 | 2228.0542 | 0.00804 | 2228.0542 | -0.01723 | 2228.0542 | -0.01523 | 2228.0542 | -0.00337 | 2228.0542 | -0.00711
2228.2702 | 0.00422 | 2228.2702 | 0.00806 | 2228.2702 | -0.01722 | 2228.2702 | -0.01526 | 2228.2702 | -0.00338 | 2228.2702 | -0.00714
2228.4862 | 0.00406 | 2228.4862 | 0.00809 | 2228.4862 | -0.01721 | 2228.4862 | -0.01528 | 2228.4862 | -0.00338 | 2228.4862 | -0.00717
2228.7022 | 0.00391 | 2228.7022 | 0.00813 | 2228.7022 | -0.01719 | 2228.7022 | -0.01529 | 2228.7022 | -0.00337 | 2228.7022 | -0.0072
2228.9182 | 0.00376 | 2228.9182 | 0.00816 | 2228.9182 | -0.01718 | 2228.9182 | -0.01529 | 2228.9182 | -0.00336 | 2228.9182 | -0.00724
2229.13421 | 0.0036 | 2229.13421 | 0.0082 | 2229.13421 | -0.01716 | 2229.13421 | -0.01529 | 2229.13421 | -0.00335 | 2229.13421 | -0.00727
2229.35021 | 0.00346 | 2229.35021 | 0.00823 | 2229.35021 | -0.01714 | 2229.35021 | -0.01528 | 2229.35021 | -0.00333 | 2229.35021 | -0.00731
2229.56621 | 0.00331 | 2229.56621 | 0.00826 | 2229.56621 | -0.01713 | 2229.56621 | -0.01528 | 2229.56621 | -0.00331 | 2229.56621 | -0.00735
2229.78221 | 0.00316 | 2229.78221 | 0.00829 | 2229.78221 | -0.01713 | 2229.78221 | -0.01528 | 2229.78221 | -0.00329 | 2229.78221 | -0.00739
2229.99821 | 0.003 | 2229.99821 | 0.00832 | 2229.99821 | -0.01713 | 2229.99821 | -0.01529 | 2229.99821 | -0.00328 | 2229.99821 | -0.00742
2230.21421 | 0.00282 | 2230.21421 | 0.00834 | 2230.21421 | -0.01714 | 2230.21421 | -0.01529 | 2230.21421 | -0.00327 | 2230.21421 | -0.00745
2230.43021 | 0.00262 | 2230.43021 | 0.00836 | 2230.43021 | -0.01715 | 2230.43021 | -0.0153 | 2230.43021 | -0.00325 | 2230.43021 | -0.00747
2230.64622 | 0.0024 | 2230.64622 | 0.00839 | 2230.64622 | -0.01716 | 2230.64622 | -0.01531 | 2230.64622 | -0.00325 | 2230.64622 | -0.00749
2230.86222 | 0.00214 | 2230.86222 | 0.00841 | 2230.86222 | -0.01716 | 2230.86222 | -0.01532 | 2230.86222 | -0.00324 | 2230.86222 | -0.00751
2231.07822 | 0.00185 | 2231.07822 | 0.00843 | 2231.07822 | -0.01717 | 2231.07822 | -0.01533 | 2231.07822 | -0.00324 | 2231.07822 | -0.00752
2231.29422 | 0.0015 | 2231.29422 | 0.00845 | 2231.29422 | -0.01717 | 2231.29422 | -0.01533 | 2231.29422 | -0.00325 | 2231.29422 | -0.00754
2231.51022 | 0.00112 | 2231.51022 | 0.00847 | 2231.51022 | -0.01716 | 2231.51022 | -0.01533 | 2231.51022 | -0.00326 | 2231.51022 | -0.00756
2231.72622 | 0.000681117 | 2231.72622 | 0.00849 | 2231.72622 | -0.01716 | 2231.72622 | -0.01534 | 2231.72622 | -0.00328 | 2231.72622 | -0.00759
2231.94222 | 0.000196608 | 2231.94222 | 0.0085 | 2231.94222 | -0.01715 | 2231.94222 | -0.01534 | 2231.94222 | -0.00331 | 2231.94222 | -0.00762
2232.15822 | -0.00033722 | 2232.15822 | 0.00851 | 2232.15822 | -0.01714 | 2232.15822 | -0.01535 | 2232.15822 | -0.00334 | 2232.15822 | -0.00766
2232.37423 | -0.000924042 | 2232.37423 | 0.00853 | 2232.37423 | -0.01713 | 2232.37423 | -0.01535 | 2232.37423 | -0.00337 | 2232.37423 | -0.00769
2232.59023 | -0.00156 | 2232.59023 | 0.00854 | 2232.59023 | -0.01712 | 2232.59023 | -0.01536 | 2232.59023 | -0.00341 | 2232.59023 | -0.00772
2232.80623 | -0.00225 | 2232.80623 | 0.00856 | 2232.80623 | -0.01711 | 2232.80623 | -0.01538 | 2232.80623 | -0.00344 | 2232.80623 | -0.00774
2233.02223 | -0.00299 | 2233.02223 | 0.00858 | 2233.02223 | -0.01711 | 2233.02223 | -0.01539 | 2233.02223 | -0.00346 | 2233.02223 | -0.00777
2233.23823 | -0.0038 | 2233.23823 | 0.0086 | 2233.23823 | -0.0171 | 2233.23823 | -0.0154 | 2233.23823 | -0.00347 | 2233.23823 | -0.00778
2233.45423 | -0.00468 | 2233.45423 | 0.00861 | 2233.45423 | -0.0171 | 2233.45423 | -0.01542 | 2233.45423 | -0.00348 | 2233.45423 | -0.00779
2233.67023 | -0.00564 | 2233.67023 | 0.00863 | 2233.67023 | -0.0171 | 2233.67023 | -0.01542 | 2233.67023 | -0.00348 | 2233.67023 | -0.00779
2233.88624 | -0.00669 | 2233.88624 | 0.00864 | 2233.88624 | -0.0171 | 2233.88624 | -0.01543 | 2233.88624 | -0.00347 | 2233.88624 | -0.00778
2234.10224 | -0.00785 | 2234.10224 | 0.00865 | 2234.10224 | -0.01711 | 2234.10224 | -0.01543 | 2234.10224 | -0.00346 | 2234.10224 | -0.00778
2234.31824 | -0.00913 | 2234.31824 | 0.00867 | 2234.31824 | -0.01712 | 2234.31824 | -0.01544 | 2234.31824 | -0.00344 | 2234.31824 | -0.00776
2234.53424 | -0.01053 | 2234.53424 | 0.00868 | 2234.53424 | -0.01713 | 2234.53424 | -0.01544 | 2234.53424 | -0.00343 | 2234.53424 | -0.00774
2234.75024 | -0.01206 | 2234.75024 | 0.00869 | 2234.75024 | -0.01714 | 2234.75024 | -0.01545 | 2234.75024 | -0.00341 | 2234.75024 | -0.00771
2234.96624 | -0.01372 | 2234.96624 | 0.00871 | 2234.96624 | -0.01716 | 2234.96624 | -0.01546 | 2234.96624 | -0.0034 | 2234.96624 | -0.00767
2235.18224 | -0.01554 | 2235.18224 | 0.00872 | 2235.18224 | -0.01717 | 2235.18224 | -0.01547 | 2235.18224 | -0.00338 | 2235.18224 | -0.00763
2235.39825 | -0.01751 | 2235.39825 | 0.00874 | 2235.39825 | -0.01717 | 2235.39825 | -0.01548 | 2235.39825 | -0.00337 | 2235.39825 | -0.00758
2235.61425 | -0.01965 | 2235.61425 | 0.00876 | 2235.61425 | -0.01718 | 2235.61425 | -0.0155 | 2235.61425 | -0.00336 | 2235.61425 | -0.00754
2235.83025 | -0.02196 | 2235.83025 | 0.00879 | 2235.83025 | -0.01718 | 2235.83025 | -0.01551 | 2235.83025 | -0.00334 | 2235.83025 | -0.0075
2236.04625 | -0.02447 | 2236.04625 | 0.00881 | 2236.04625 | -0.01718 | 2236.04625 | -0.01553 | 2236.04625 | -0.00333 | 2236.04625 | -0.00747
2236.26225 | -0.02719 | 2236.26225 | 0.00884 | 2236.26225 | -0.01718 | 2236.26225 | -0.01554 | 2236.26225 | -0.00332 | 2236.26225 | -0.00746
2236.47825 | -0.03014 | 2236.47825 | 0.00887 | 2236.47825 | -0.01719 | 2236.47825 | -0.01555 | 2236.47825 | -0.0033 | 2236.47825 | -0.00744
2236.69425 | -0.03335 | 2236.69425 | 0.0089 | 2236.69425 | -0.0172 | 2236.69425 | -0.01556 | 2236.69425 | -0.00329 | 2236.69425 | -0.00744
2236.91026 | -0.03682 | 2236.91026 | 0.00893 | 2236.91026 | -0.01722 | 2236.91026 | -0.01556 | 2236.91026 | -0.00328 | 2236.91026 | -0.00745
2237.12626 | -0.04059 | 2237.12626 | 0.00896 | 2237.12626 | -0.01724 | 2237.12626 | -0.01556 | 2237.12626 | -0.00328 | 2237.12626 | -0.00745
2237.34226 | -0.04467 | 2237.34226 | 0.00899 | 2237.34226 | -0.01726 | 2237.34226 | -0.01555 | 2237.34226 | -0.00328 | 2237.34226 | -0.00746
2237.55826 | -0.04909 | 2237.55826 | 0.00903 | 2237.55826 | -0.01728 | 2237.55826 | -0.01554 | 2237.55826 | -0.00329 | 2237.55826 | -0.00747
2237.77426 | -0.05388 | 2237.77426 | 0.00905 | 2237.77426 | -0.01729 | 2237.77426 | -0.01552 | 2237.77426 | -0.0033 | 2237.77426 | -0.00748
2237.99026 | -0.05905 | 2237.99026 | 0.00908 | 2237.99026 | -0.0173 | 2237.99026 | -0.0155 | 2237.99026 | -0.00331 | 2237.99026 | -0.00749
2238.20626 | -0.06465 | 2238.20626 | 0.0091 | 2238.20626 | -0.0173 | 2238.20626 | -0.01549 | 2238.20626 | -0.00333 | 2238.20626 | -0.0075
2238.42226 | -0.0707 | 2238.42226 | 0.00911 | 2238.42226 | -0.0173 | 2238.42226 | -0.01547 | 2238.42226 | -0.00335 | 2238.42226 | -0.00751
2238.63827 | -0.07725 | 2238.63827 | 0.00912 | 2238.63827 | -0.01729 | 2238.63827 | -0.01546 | 2238.63827 | -0.00336 | 2238.63827 | -0.00752
2238.85427 | -0.08432 | 2238.85427 | 0.00912 | 2238.85427 | -0.01728 | 2238.85427 | -0.01546 | 2238.85427 | -0.00338 | 2238.85427 | -0.00754
2239.07027 | -0.09196 | 2239.07027 | 0.00911 | 2239.07027 | -0.01727 | 2239.07027 | -0.01546 | 2239.07027 | -0.0034 | 2239.07027 | -0.00755
2239.28627 | -0.1002 | 2239.28627 | 0.00911 | 2239.28627 | -0.01726 | 2239.28627 | -0.01545 | 2239.28627 | -0.00342 | 2239.28627 | -0.00756
2239.50227 | -0.10909 | 2239.50227 | 0.0091 | 2239.50227 | -0.01727 | 2239.50227 | -0.01545 | 2239.50227 | -0.00344 | 2239.50227 | -0.00758
2239.71827 | -0.11868 | 2239.71827 | 0.00909 | 2239.71827 | -0.01728 | 2239.71827 | -0.01545 | 2239.71827 | -0.00345 | 2239.71827 | -0.0076
2239.93427 | -0.12901 | 2239.93427 | 0.00908 | 2239.93427 | -0.0173 | 2239.93427 | -0.01544 | 2239.93427 | -0.00346 | 2239.93427 | -0.00762
2240.15028 | -0.14013 | 2240.15028 | 0.00908 | 2240.15028 | -0.01733 | 2240.15028 | -0.01543 | 2240.15028 | -0.00346 | 2240.15028 | -0.00765
2240.36628 | -0.1521 | 2240.36628 | 0.00909 | 2240.36628 | -0.01736 | 2240.36628 | -0.01541 | 2240.36628 | -0.00347 | 2240.36628 | -0.00767
2240.58228 | -0.16497 | 2240.58228 | 0.00909 | 2240.58228 | -0.01739 | 2240.58228 | -0.0154 | 2240.58228 | -0.00347 | 2240.58228 | -0.00769
2240.79828 | -0.1788 | 2240.79828 | 0.0091 | 2240.79828 | -0.01742 | 2240.79828 | -0.01538 | 2240.79828 | -0.00347 | 2240.79828 | -0.00772
2241.01428 | -0.19365 | 2241.01428 | 0.00912 | 2241.01428 | -0.01745 | 2241.01428 | -0.01537 | 2241.01428 | -0.00348 | 2241.01428 | -0.00775
2241.23028 | -0.20956 | 2241.23028 | 0.00913 | 2241.23028 | -0.01748 | 2241.23028 | -0.01536 | 2241.23028 | -0.00348 | 2241.23028 | -0.00777
2241.44628 | -0.2266 | 2241.44628 | 0.00915 | 2241.44628 | -0.0175 | 2241.44628 | -0.01536 | 2241.44628 | -0.00349 | 2241.44628 | -0.00779
2241.66229 | -0.24483 | 2241.66229 | 0.00917 | 2241.66229 | -0.01751 | 2241.66229 | -0.01536 | 2241.66229 | -0.0035 | 2241.66229 | -0.00782
2241.87829 | -0.26429 | 2241.87829 | 0.00918 | 2241.87829 | -0.01751 | 2241.87829 | -0.01537 | 2241.87829 | -0.00351 | 2241.87829 | -0.00784
2242.09429 | -0.28507 | 2242.09429 | 0.0092 | 2242.09429 | -0.01751 | 2242.09429 | -0.01538 | 2242.09429 | -0.00352 | 2242.09429 | -0.00787
2242.31029 | -0.30722 | 2242.31029 | 0.00922 | 2242.31029 | -0.01751 | 2242.31029 | -0.0154 | 2242.31029 | -0.00353 | 2242.31029 | -0.00789
2242.52629 | -0.33081 | 2242.52629 | 0.00924 | 2242.52629 | -0.01751 | 2242.52629 | -0.01542 | 2242.52629 | -0.00353 | 2242.52629 | -0.00792
2242.74229 | -0.35592 | 2242.74229 | 0.00926 | 2242.74229 | -0.0175 | 2242.74229 | -0.01544 | 2242.74229 | -0.00352 | 2242.74229 | -0.00794
2242.95829 | -0.38262 | 2242.95829 | 0.00927 | 2242.95829 | -0.0175 | 2242.95829 | -0.01546 | 2242.95829 | -0.00351 | 2242.95829 | -0.00797
2243.1743 | -0.41098 | 2243.1743 | 0.00928 | 2243.1743 | -0.01751 | 2243.1743 | -0.01548 | 2243.1743 | -0.0035 | 2243.1743 | -0.00799
2243.3903 | -0.44107 | 2243.3903 | 0.00928 | 2243.3903 | -0.01752 | 2243.3903 | -0.01549 | 2243.3903 | -0.00348 | 2243.3903 | -0.008
2243.6063 | -0.47298 | 2243.6063 | 0.00928 | 2243.6063 | -0.01753 | 2243.6063 | -0.01549 | 2243.6063 | -0.00346 | 2243.6063 | -0.008
2243.8223 | -0.50678 | 2243.8223 | 0.00927 | 2243.8223 | -0.01755 | 2243.8223 | -0.01549 | 2243.8223 | -0.00344 | 2243.8223 | -0.008
2244.0383 | -0.54254 | 2244.0383 | 0.00926 | 2244.0383 | -0.01756 | 2244.0383 | -0.01549 | 2244.0383 | -0.00342 | 2244.0383 | -0.00799
2244.2543 | -0.58034 | 2244.2543 | 0.00925 | 2244.2543 | -0.01757 | 2244.2543 | -0.01549 | 2244.2543 | -0.0034 | 2244.2543 | -0.00797
2244.4703 | -0.62027 | 2244.4703 | 0.00923 | 2244.4703 | -0.01757 | 2244.4703 | -0.0155 | 2244.4703 | -0.00338 | 2244.4703 | -0.00795
2244.6863 | -0.66238 | 2244.6863 | 0.00922 | 2244.6863 | -0.01757 | 2244.6863 | -0.0155 | 2244.6863 | -0.00337 | 2244.6863 | -0.00792
2244.90231 | -0.70676 | 2244.90231 | 0.0092 | 2244.90231 | -0.01756 | 2244.90231 | -0.01551 | 2244.90231 | -0.00336 | 2244.90231 | -0.0079
2245.11831 | -0.75344 | 2245.11831 | 0.00919 | 2245.11831 | -0.01755 | 2245.11831 | -0.01552 | 2245.11831 | -0.00335 | 2245.11831 | -0.00787
2245.33431 | -0.8025 | 2245.33431 | 0.00918 | 2245.33431 | -0.01754 | 2245.33431 | -0.01553 | 2245.33431 | -0.00335 | 2245.33431 | -0.00784
2245.55031 | -0.85397 | 2245.55031 | 0.00918 | 2245.55031 | -0.01753 | 2245.55031 | -0.01553 | 2245.55031 | -0.00335 | 2245.55031 | -0.00781
2245.76631 | -0.90789 | 2245.76631 | 0.00918 | 2245.76631 | -0.01752 | 2245.76631 | -0.01553 | 2245.76631 | -0.00335 | 2245.76631 | -0.00778
2245.98231 | -0.96428 | 2245.98231 | 0.0092 | 2245.98231 | -0.01751 | 2245.98231 | -0.01552 | 2245.98231 | -0.00336 | 2245.98231 | -0.00774
2246.19831 | -1.02318 | 2246.19831 | 0.00922 | 2246.19831 | -0.01749 | 2246.19831 | -0.01551 | 2246.19831 | -0.00336 | 2246.19831 | -0.0077
2246.41432 | -1.08459 | 2246.41432 | 0.00925 | 2246.41432 | -0.01747 | 2246.41432 | -0.0155 | 2246.41432 | -0.00336 | 2246.41432 | -0.00766
2246.63032 | -1.14853 | 2246.63032 | 0.00929 | 2246.63032 | -0.01744 | 2246.63032 | -0.01549 | 2246.63032 | -0.00337 | 2246.63032 | -0.00762
2246.84632 | -1.21499 | 2246.84632 | 0.00933 | 2246.84632 | -0.01742 | 2246.84632 | -0.01547 | 2246.84632 | -0.00338 | 2246.84632 | -0.00759
2247.06232 | -1.28397 | 2247.06232 | 0.00937 | 2247.06232 | -0.0174 | 2247.06232 | -0.01546 | 2247.06232 | -0.00339 | 2247.06232 | -0.00755
2247.27832 | -1.35544 | 2247.27832 | 0.00942 | 2247.27832 | -0.01738 | 2247.27832 | -0.01545 | 2247.27832 | -0.00341 | 2247.27832 | -0.00752
2247.49432 | -1.42938 | 2247.49432 | 0.00946 | 2247.49432 | -0.01737 | 2247.49432 | -0.01544 | 2247.49432 | -0.00343 | 2247.49432 | -0.00748
2247.71032 | -1.50576 | 2247.71032 | 0.00949 | 2247.71032 | -0.01736 | 2247.71032 | -0.01544 | 2247.71032 | -0.00345 | 2247.71032 | -0.00744
2247.92633 | -1.58452 | 2247.92633 | 0.00952 | 2247.92633 | -0.01736 | 2247.92633 | -0.01544 | 2247.92633 | -0.00348 | 2247.92633 | -0.00741
2248.14233 | -1.66563 | 2248.14233 | 0.00954 | 2248.14233 | -0.01735 | 2248.14233 | -0.01544 | 2248.14233 | -0.0035 | 2248.14233 | -0.00737
2248.35833 | -1.74902 | 2248.35833 | 0.00955 | 2248.35833 | -0.01734 | 2248.35833 | -0.01545 | 2248.35833 | -0.00351 | 2248.35833 | -0.00732
2248.57433 | -1.83462 | 2248.57433 | 0.00955 | 2248.57433 | -0.01733 | 2248.57433 | -0.01545 | 2248.57433 | -0.00352 | 2248.57433 | -0.00727
2248.79033 | -1.92235 | 2248.79033 | 0.00954 | 2248.79033 | -0.01731 | 2248.79033 | -0.01546 | 2248.79033 | -0.00352 | 2248.79033 | -0.00722
2249.00633 | -2.01211 | 2249.00633 | 0.00953 | 2249.00633 | -0.01729 | 2249.00633 | -0.01547 | 2249.00633 | -0.00352 | 2249.00633 | -0.00716
2249.22233 | -2.10381 | 2249.22233 | 0.00951 | 2249.22233 | -0.01726 | 2249.22233 | -0.01547 | 2249.22233 | -0.00351 | 2249.22233 | -0.0071
2249.43833 | -2.19732 | 2249.43833 | 0.0095 | 2249.43833 | -0.01724 | 2249.43833 | -0.01547 | 2249.43833 | -0.0035 | 2249.43833 | -0.00704
2249.65434 | -2.29251 | 2249.65434 | 0.00948 | 2249.65434 | -0.01722 | 2249.65434 | -0.01547 | 2249.65434 | -0.00348 | 2249.65434 | -0.00697
2249.87034 | -2.38926 | 2249.87034 | 0.00947 | 2249.87034 | -0.01721 | 2249.87034 | -0.01546 | 2249.87034 | -0.00347 | 2249.87034 | -0.00692
2250.08634 | -2.48742 | 2250.08634 | 0.00947 | 2250.08634 | -0.01721 | 2250.08634 | -0.01545 | 2250.08634 | -0.00346 | 2250.08634 | -0.00687
2250.30234 | -2.58684 | 2250.30234 | 0.00946 | 2250.30234 | -0.01721 | 2250.30234 | -0.01543 | 2250.30234 | -0.00346 | 2250.30234 | -0.00683
2250.51834 | -2.68737 | 2250.51834 | 0.00946 | 2250.51834 | -0.01721 | 2250.51834 | -0.01541 | 2250.51834 | -0.00346 | 2250.51834 | -0.00682
2250.73434 | -2.78887 | 2250.73434 | 0.00946 | 2250.73434 | -0.01723 | 2250.73434 | -0.01538 | 2250.73434 | -0.00346 | 2250.73434 | -0.00682
2250.95034 | -2.89117 | 2250.95034 | 0.00947 | 2250.95034 | -0.01724 | 2250.95034 | -0.01535 | 2250.95034 | -0.00347 | 2250.95034 | -0.00684
2251.16635 | -2.99412 | 2251.16635 | 0.00948 | 2251.16635 | -0.01725 | 2251.16635 | -0.01531 | 2251.16635 | -0.00347 | 2251.16635 | -0.00688
2251.38235 | -3.09756 | 2251.38235 | 0.00949 | 2251.38235 | -0.01726 | 2251.38235 | -0.01527 | 2251.38235 | -0.00347 | 2251.38235 | -0.00693
2251.59835 | -3.20134 | 2251.59835 | 0.00951 | 2251.59835 | -0.01726 | 2251.59835 | -0.01523 | 2251.59835 | -0.00347 | 2251.59835 | -0.00699
2251.81435 | -3.30531 | 2251.81435 | 0.00954 | 2251.81435 | -0.01726 | 2251.81435 | -0.01519 | 2251.81435 | -0.00346 | 2251.81435 | -0.00706
2252.03035 | -3.40933 | 2252.03035 | 0.00957 | 2252.03035 | -0.01725 | 2252.03035 | -0.01515 | 2252.03035 | -0.00346 | 2252.03035 | -0.00712
2252.24635 | -3.51329 | 2252.24635 | 0.0096 | 2252.24635 | -0.01724 | 2252.24635 | -0.01512 | 2252.24635 | -0.00346 | 2252.24635 | -0.00717
2252.46235 | -3.61705 | 2252.46235 | 0.00964 | 2252.46235 | -0.01722 | 2252.46235 | -0.01509 | 2252.46235 | -0.00345 | 2252.46235 | -0.00722
2252.67836 | -3.72052 | 2252.67836 | 0.00967 | 2252.67836 | -0.0172 | 2252.67836 | -0.01508 | 2252.67836 | -0.00345 | 2252.67836 | -0.00725
2252.89436 | -3.82359 | 2252.89436 | 0.00971 | 2252.89436 | -0.01718 | 2252.89436 | -0.01507 | 2252.89436 | -0.00345 | 2252.89436 | -0.00727
2253.11036 | -3.92616 | 2253.11036 | 0.00974 | 2253.11036 | -0.01715 | 2253.11036 | -0.01506 | 2253.11036 | -0.00346 | 2253.11036 | -0.00729
2253.32636 | -4.02814 | 2253.32636 | 0.00977 | 2253.32636 | -0.01713 | 2253.32636 | -0.01506 | 2253.32636 | -0.00346 | 2253.32636 | -0.00729
2253.54236 | -4.12942 | 2253.54236 | 0.0098 | 2253.54236 | -0.01711 | 2253.54236 | -0.01506 | 2253.54236 | -0.00346 | 2253.54236 | -0.00729
2253.75836 | -4.22992 | 2253.75836 | 0.00983 | 2253.75836 | -0.0171 | 2253.75836 | -0.01507 | 2253.75836 | -0.00347 | 2253.75836 | -0.00728
2253.97436 | -4.32955 | 2253.97436 | 0.00985 | 2253.97436 | -0.0171 | 2253.97436 | -0.01506 | 2253.97436 | -0.00347 | 2253.97436 | -0.00728
2254.19037 | -4.42821 | 2254.19037 | 0.00986 | 2254.19037 | -0.0171 | 2254.19037 | -0.01506 | 2254.19037 | -0.00348 | 2254.19037 | -0.00727
2254.40637 | -4.52584 | 2254.40637 | 0.00988 | 2254.40637 | -0.01711 | 2254.40637 | -0.01505 | 2254.40637 | -0.00348 | 2254.40637 | -0.00726
2254.62237 | -4.62237 | 2254.62237 | 0.00989 | 2254.62237 | -0.01712 | 2254.62237 | -0.01503 | 2254.62237 | -0.00349 | 2254.62237 | -0.00725
2254.83837 | -4.71775 | 2254.83837 | 0.0099 | 2254.83837 | -0.01713 | 2254.83837 | -0.01501 | 2254.83837 | -0.00349 | 2254.83837 | -0.00724
2255.05437 | -4.81193 | 2255.05437 | 0.0099 | 2255.05437 | -0.01714 | 2255.05437 | -0.015 | 2255.05437 | -0.0035 | 2255.05437 | -0.00723
2255.27037 | -4.90489 | 2255.27037 | 0.00991 | 2255.27037 | -0.01715 | 2255.27037 | -0.01499 | 2255.27037 | -0.00352 | 2255.27037 | -0.00722
2255.48637 | -4.99659 | 2255.48637 | 0.00991 | 2255.48637 | -0.01715 | 2255.48637 | -0.01498 | 2255.48637 | -0.00353 | 2255.48637 | -0.0072
2255.70237 | -5.08701 | 2255.70237 | 0.00992 | 2255.70237 | -0.01714 | 2255.70237 | -0.01497 | 2255.70237 | -0.00355 | 2255.70237 | -0.00717
2255.91838 | -5.17615 | 2255.91838 | 0.00993 | 2255.91838 | -0.01713 | 2255.91838 | -0.01497 | 2255.91838 | -0.00356 | 2255.91838 | -0.00713
2256.13438 | -5.26401 | 2256.13438 | 0.00993 | 2256.13438 | -0.01712 | 2256.13438 | -0.01497 | 2256.13438 | -0.00357 | 2256.13438 | -0.00708
2256.35038 | -5.35056 | 2256.35038 | 0.00994 | 2256.35038 | -0.01711 | 2256.35038 | -0.01497 | 2256.35038 | -0.00359 | 2256.35038 | -0.00701
2256.56638 | -5.43583 | 2256.56638 | 0.00996 | 2256.56638 | -0.0171 | 2256.56638 | -0.01496 | 2256.56638 | -0.00359 | 2256.56638 | -0.00695
2256.78238 | -5.51982 | 2256.78238 | 0.00997 | 2256.78238 | -0.01709 | 2256.78238 | -0.01495 | 2256.78238 | -0.0036 | 2256.78238 | -0.00687
2256.99838 | -5.60254 | 2256.99838 | 0.00999 | 2256.99838 | -0.0171 | 2256.99838 | -0.01492 | 2256.99838 | -0.00361 | 2256.99838 | -0.00681
2257.21438 | -5.68399 | 2257.21438 | 0.01001 | 2257.21438 | -0.01711 | 2257.21438 | -0.01489 | 2257.21438 | -0.00361 | 2257.21438 | -0.00674
2257.43039 | -5.76418 | 2257.43039 | 0.01004 | 2257.43039 | -0.01712 | 2257.43039 | -0.01486 | 2257.43039 | -0.00361 | 2257.43039 | -0.00669
2257.64639 | -5.84312 | 2257.64639 | 0.01006 | 2257.64639 | -0.01714 | 2257.64639 | -0.01482 | 2257.64639 | -0.00362 | 2257.64639 | -0.00664
2257.86239 | -5.92081 | 2257.86239 | 0.01009 | 2257.86239 | -0.01716 | 2257.86239 | -0.01477 | 2257.86239 | -0.00362 | 2257.86239 | -0.0066
2258.07839 | -5.99725 | 2258.07839 | 0.01011 | 2258.07839 | -0.01718 | 2258.07839 | -0.01473 | 2258.07839 | -0.00363 | 2258.07839 | -0.00657
2258.29439 | -6.07245 | 2258.29439 | 0.01013 | 2258.29439 | -0.0172 | 2258.29439 | -0.01469 | 2258.29439 | -0.00363 | 2258.29439 | -0.00655
2258.51039 | -6.14642 | 2258.51039 | 0.01015 | 2258.51039 | -0.01723 | 2258.51039 | -0.01464 | 2258.51039 | -0.00363 | 2258.51039 | -0.00654
2258.72639 | -6.21918 | 2258.72639 | 0.01017 | 2258.72639 | -0.01725 | 2258.72639 | -0.0146 | 2258.72639 | -0.00363 | 2258.72639 | -0.00655
2258.9424 | -6.29075 | 2258.9424 | 0.01018 | 2258.9424 | -0.01728 | 2258.9424 | -0.01457 | 2258.9424 | -0.00363 | 2258.9424 | -0.00657
2259.1584 | -6.36115 | 2259.1584 | 0.01019 | 2259.1584 | -0.01731 | 2259.1584 | -0.01453 | 2259.1584 | -0.00362 | 2259.1584 | -0.00661
2259.3744 | -6.43042 | 2259.3744 | 0.0102 | 2259.3744 | -0.01734 | 2259.3744 | -0.0145 | 2259.3744 | -0.00361 | 2259.3744 | -0.00667
2259.5904 | -6.4986 | 2259.5904 | 0.0102 | 2259.5904 | -0.01737 | 2259.5904 | -0.01447 | 2259.5904 | -0.0036 | 2259.5904 | -0.00673
2259.8064 | -6.56572 | 2259.8064 | 0.0102 | 2259.8064 | -0.01739 | 2259.8064 | -0.01444 | 2259.8064 | -0.00359 | 2259.8064 | -0.00679
2260.0224 | -6.63182 | 2260.0224 | 0.0102 | 2260.0224 | -0.0174 | 2260.0224 | -0.01441 | 2260.0224 | -0.00359 | 2260.0224 | -0.00684
2260.2384 | -6.69693 | 2260.2384 | 0.01019 | 2260.2384 | -0.01741 | 2260.2384 | -0.01438 | 2260.2384 | -0.00358 | 2260.2384 | -0.00688
2260.45441 | -6.76107 | 2260.45441 | 0.01019 | 2260.45441 | -0.01742 | 2260.45441 | -0.01435 | 2260.45441 | -0.00358 | 2260.45441 | -0.00689
2260.67041 | -6.82425 | 2260.67041 | 0.01019 | 2260.67041 | -0.01742 | 2260.67041 | -0.01433 | 2260.67041 | -0.00358 | 2260.67041 | -0.00688
2260.88641 | -6.88647 | 2260.88641 | 0.01019 | 2260.88641 | -0.01742 | 2260.88641 | -0.0143 | 2260.88641 | -0.00359 | 2260.88641 | -0.00684
2261.10241 | -6.94776 | 2261.10241 | 0.0102 | 2261.10241 | -0.01743 | 2261.10241 | -0.01426 | 2261.10241 | -0.00359 | 2261.10241 | -0.00679
2261.31841 | -7.0081 | 2261.31841 | 0.01021 | 2261.31841 | -0.01744 | 2261.31841 | -0.01423 | 2261.31841 | -0.0036 | 2261.31841 | -0.00672
2261.53441 | -7.0675 | 2261.53441 | 0.01024 | 2261.53441 | -0.01745 | 2261.53441 | -0.0142 | 2261.53441 | -0.0036 | 2261.53441 | -0.00664
2261.75041 | -7.12597 | 2261.75041 | 0.01027 | 2261.75041 | -0.01747 | 2261.75041 | -0.01416 | 2261.75041 | -0.00361 | 2261.75041 | -0.00657
2261.96641 | -7.18353 | 2261.96641 | 0.01031 | 2261.96641 | -0.01749 | 2261.96641 | -0.01413 | 2261.96641 | -0.00361 | 2261.96641 | -0.0065
2262.18242 | -7.24019 | 2262.18242 | 0.01035 | 2262.18242 | -0.01751 | 2262.18242 | -0.0141 | 2262.18242 | -0.00362 | 2262.18242 | -0.00643
2262.39842 | -7.29597 | 2262.39842 | 0.01039 | 2262.39842 | -0.01752 | 2262.39842 | -0.01406 | 2262.39842 | -0.00364 | 2262.39842 | -0.00637
2262.61442 | -7.3509 | 2262.61442 | 0.01043 | 2262.61442 | -0.01753 | 2262.61442 | -0.01403 | 2262.61442 | -0.00365 | 2262.61442 | -0.00633
2262.83042 | -7.40499 | 2262.83042 | 0.01047 | 2262.83042 | -0.01754 | 2262.83042 | -0.01399 | 2262.83042 | -0.00366 | 2262.83042 | -0.00629
2263.04642 | -7.45828 | 2263.04642 | 0.0105 | 2263.04642 | -0.01754 | 2263.04642 | -0.01396 | 2263.04642 | -0.00368 | 2263.04642 | -0.00626
2263.26242 | -7.51075 | 2263.26242 | 0.01054 | 2263.26242 | -0.01753 | 2263.26242 | -0.01392 | 2263.26242 | -0.00369 | 2263.26242 | -0.00624
2263.47842 | -7.56244 | 2263.47842 | 0.01057 | 2263.47842 | -0.01751 | 2263.47842 | -0.01388 | 2263.47842 | -0.0037 | 2263.47842 | -0.00621
2263.69443 | -7.61333 | 2263.69443 | 0.01059 | 2263.69443 | -0.0175 | 2263.69443 | -0.01385 | 2263.69443 | -0.00371 | 2263.69443 | -0.00619
2263.91043 | -7.66344 | 2263.91043 | 0.01062 | 2263.91043 | -0.01748 | 2263.91043 | -0.01382 | 2263.91043 | -0.00371 | 2263.91043 | -0.00616
2264.12643 | -7.71276 | 2264.12643 | 0.01063 | 2264.12643 | -0.01747 | 2264.12643 | -0.01378 | 2264.12643 | -0.00371 | 2264.12643 | -0.00612
2264.34243 | -7.7613 | 2264.34243 | 0.01064 | 2264.34243 | -0.01746 | 2264.34243 | -0.01375 | 2264.34243 | -0.00371 | 2264.34243 | -0.00608
2264.55843 | -7.80907 | 2264.55843 | 0.01065 | 2264.55843 | -0.01745 | 2264.55843 | -0.01372 | 2264.55843 | -0.0037 | 2264.55843 | -0.00602
2264.77443 | -7.85608 | 2264.77443 | 0.01064 | 2264.77443 | -0.01745 | 2264.77443 | -0.01368 | 2264.77443 | -0.00369 | 2264.77443 | -0.00595
2264.99043 | -7.90232 | 2264.99043 | 0.01064 | 2264.99043 | -0.01745 | 2264.99043 | -0.01363 | 2264.99043 | -0.00369 | 2264.99043 | -0.00588
2265.20644 | -7.94782 | 2265.20644 | 0.01063 | 2265.20644 | -0.01746 | 2265.20644 | -0.01357 | 2265.20644 | -0.00368 | 2265.20644 | -0.00579
2265.42244 | -7.99258 | 2265.42244 | 0.01062 | 2265.42244 | -0.01746 | 2265.42244 | -0.01349 | 2265.42244 | -0.00368 | 2265.42244 | -0.00571
2265.63844 | -8.0366 | 2265.63844 | 0.01062 | 2265.63844 | -0.01746 | 2265.63844 | -0.0134 | 2265.63844 | -0.00369 | 2265.63844 | -0.00563
2265.85444 | -8.07989 | 2265.85444 | 0.01063 | 2265.85444 | -0.01745 | 2265.85444 | -0.01331 | 2265.85444 | -0.0037 | 2265.85444 | -0.00555
2266.07044 | -8.12245 | 2266.07044 | 0.01065 | 2266.07044 | -0.01744 | 2266.07044 | -0.0132 | 2266.07044 | -0.00371 | 2266.07044 | -0.00547
2266.28644 | -8.16428 | 2266.28644 | 0.01068 | 2266.28644 | -0.01741 | 2266.28644 | -0.0131 | 2266.28644 | -0.00373 | 2266.28644 | -0.0054
2266.50244 | -8.20538 | 2266.50244 | 0.01072 | 2266.50244 | -0.01738 | 2266.50244 | -0.013 | 2266.50244 | -0.00375 | 2266.50244 | -0.00534
2266.71845 | -8.24577 | 2266.71845 | 0.01077 | 2266.71845 | -0.01733 | 2266.71845 | -0.0129 | 2266.71845 | -0.00376 | 2266.71845 | -0.00527
2266.93445 | -8.28543 | 2266.93445 | 0.01083 | 2266.93445 | -0.01727 | 2266.93445 | -0.0128 | 2266.93445 | -0.00378 | 2266.93445 | -0.00522
2267.15045 | -8.32439 | 2267.15045 | 0.01088 | 2267.15045 | -0.01721 | 2267.15045 | -0.01271 | 2267.15045 | -0.00379 | 2267.15045 | -0.00516
2267.36645 | -8.36265 | 2267.36645 | 0.01093 | 2267.36645 | -0.01716 | 2267.36645 | -0.01263 | 2267.36645 | -0.0038 | 2267.36645 | -0.00511
2267.58245 | -8.40023 | 2267.58245 | 0.01097 | 2267.58245 | -0.01711 | 2267.58245 | -0.01254 | 2267.58245 | -0.00381 | 2267.58245 | -0.00507
2267.79845 | -8.43713 | 2267.79845 | 0.01101 | 2267.79845 | -0.01707 | 2267.79845 | -0.01245 | 2267.79845 | -0.00381 | 2267.79845 | -0.00503
2268.01445 | -8.47337 | 2268.01445 | 0.01104 | 2268.01445 | -0.01705 | 2268.01445 | -0.01235 | 2268.01445 | -0.0038 | 2268.01445 | -0.00499
2268.23045 | -8.50896 | 2268.23045 | 0.01106 | 2268.23045 | -0.01705 | 2268.23045 | -0.01226 | 2268.23045 | -0.00379 | 2268.23045 | -0.00497
2268.44646 | -8.54389 | 2268.44646 | 0.01109 | 2268.44646 | -0.01706 | 2268.44646 | -0.01215 | 2268.44646 | -0.00378 | 2268.44646 | -0.00495
2268.66246 | -8.57816 | 2268.66246 | 0.01112 | 2268.66246 | -0.01708 | 2268.66246 | -0.01205 | 2268.66246 | -0.00377 | 2268.66246 | -0.00493
2268.87846 | -8.61178 | 2268.87846 | 0.01115 | 2268.87846 | -0.0171 | 2268.87846 | -0.01195 | 2268.87846 | -0.00375 | 2268.87846 | -0.00492
2269.09446 | -8.64475 | 2269.09446 | 0.01119 | 2269.09446 | -0.01712 | 2269.09446 | -0.01185 | 2269.09446 | -0.00374 | 2269.09446 | -0.00492
2269.31046 | -8.67706 | 2269.31046 | 0.01123 | 2269.31046 | -0.01713 | 2269.31046 | -0.01176 | 2269.31046 | -0.00373 | 2269.31046 | -0.00492
2269.52646 | -8.70871 | 2269.52646 | 0.01127 | 2269.52646 | -0.01712 | 2269.52646 | -0.01167 | 2269.52646 | -0.00372 | 2269.52646 | -0.00493
2269.74246 | -8.7397 | 2269.74246 | 0.01132 | 2269.74246 | -0.01711 | 2269.74246 | -0.01158 | 2269.74246 | -0.00372 | 2269.74246 | -0.00493
2269.95847 | -8.77003 | 2269.95847 | 0.01136 | 2269.95847 | -0.01708 | 2269.95847 | -0.01149 | 2269.95847 | -0.00372 | 2269.95847 | -0.00492
2270.17447 | -8.7997 | 2270.17447 | 0.01141 | 2270.17447 | -0.01705 | 2270.17447 | -0.0114 | 2270.17447 | -0.00372 | 2270.17447 | -0.00489
2270.39047 | -8.82872 | 2270.39047 | 0.01145 | 2270.39047 | -0.01701 | 2270.39047 | -0.0113 | 2270.39047 | -0.00373 | 2270.39047 | -0.00486
2270.60647 | -8.85709 | 2270.60647 | 0.01149 | 2270.60647 | -0.01697 | 2270.60647 | -0.01119 | 2270.60647 | -0.00374 | 2270.60647 | -0.00481
2270.82247 | -8.88481 | 2270.82247 | 0.01154 | 2270.82247 | -0.01693 | 2270.82247 | -0.01108 | 2270.82247 | -0.00375 | 2270.82247 | -0.00475
2271.03847 | -8.9119 | 2271.03847 | 0.01158 | 2271.03847 | -0.0169 | 2271.03847 | -0.01095 | 2271.03847 | -0.00377 | 2271.03847 | -0.00468
2271.25447 | -8.93836 | 2271.25447 | 0.01163 | 2271.25447 | -0.01686 | 2271.25447 | -0.01083 | 2271.25447 | -0.00378 | 2271.25447 | -0.0046
2271.47048 | -8.9642 | 2271.47048 | 0.01168 | 2271.47048 | -0.01682 | 2271.47048 | -0.01069 | 2271.47048 | -0.0038 | 2271.47048 | -0.00452
2271.68648 | -8.98941 | 2271.68648 | 0.01174 | 2271.68648 | -0.01677 | 2271.68648 | -0.01056 | 2271.68648 | -0.00381 | 2271.68648 | -0.00445
2271.90248 | -9.01399 | 2271.90248 | 0.0118 | 2271.90248 | -0.01672 | 2271.90248 | -0.01042 | 2271.90248 | -0.00381 | 2271.90248 | -0.00437
2272.11848 | -9.03794 | 2272.11848 | 0.01188 | 2272.11848 | -0.01667 | 2272.11848 | -0.01029 | 2272.11848 | -0.00381 | 2272.11848 | -0.0043
2272.33448 | -9.06126 | 2272.33448 | 0.01195 | 2272.33448 | -0.01661 | 2272.33448 | -0.01016 | 2272.33448 | -0.0038 | 2272.33448 | -0.00423
2272.55048 | -9.08396 | 2272.55048 | 0.01204 | 2272.55048 | -0.01654 | 2272.55048 | -0.01003 | 2272.55048 | -0.00379 | 2272.55048 | -0.00416
2272.76648 | -9.10603 | 2272.76648 | 0.01214 | 2272.76648 | -0.01647 | 2272.76648 | -0.00991 | 2272.76648 | -0.00378 | 2272.76648 | -0.00407
2272.98249 | -9.12749 | 2272.98249 | 0.01223 | 2272.98249 | -0.0164 | 2272.98249 | -0.00978 | 2272.98249 | -0.00376 | 2272.98249 | -0.00399
2273.19849 | -9.14835 | 2273.19849 | 0.01234 | 2273.19849 | -0.01632 | 2273.19849 | -0.00965 | 2273.19849 | -0.00374 | 2273.19849 | -0.00389
2273.41449 | -9.16862 | 2273.41449 | 0.01244 | 2273.41449 | -0.01624 | 2273.41449 | -0.00951 | 2273.41449 | -0.00372 | 2273.41449 | -0.0038
2273.63049 | -9.18831 | 2273.63049 | 0.01255 | 2273.63049 | -0.01616 | 2273.63049 | -0.00936 | 2273.63049 | -0.00371 | 2273.63049 | -0.00369
2273.84649 | -9.20743 | 2273.84649 | 0.01265 | 2273.84649 | -0.01609 | 2273.84649 | -0.0092 | 2273.84649 | -0.00369 | 2273.84649 | -0.00358
2274.06249 | -9.22597 | 2274.06249 | 0.01275 | 2274.06249 | -0.01602 | 2274.06249 | -0.00902 | 2274.06249 | -0.00368 | 2274.06249 | -0.00347
2274.27849 | -9.24393 | 2274.27849 | 0.01285 | 2274.27849 | -0.01595 | 2274.27849 | -0.00883 | 2274.27849 | -0.00367 | 2274.27849 | -0.00335
2274.49449 | -9.26132 | 2274.49449 | 0.01294 | 2274.49449 | -0.01588 | 2274.49449 | -0.00862 | 2274.49449 | -0.00366 | 2274.49449 | -0.00322
2274.7105 | -9.27811 | 2274.7105 | 0.01304 | 2274.7105 | -0.01581 | 2274.7105 | -0.00841 | 2274.7105 | -0.00365 | 2274.7105 | -0.0031
2274.9265 | -9.29433 | 2274.9265 | 0.01313 | 2274.9265 | -0.01574 | 2274.9265 | -0.00818 | 2274.9265 | -0.00364 | 2274.9265 | -0.00297
2275.1425 | -9.30995 | 2275.1425 | 0.01323 | 2275.1425 | -0.01567 | 2275.1425 | -0.00794 | 2275.1425 | -0.00364 | 2275.1425 | -0.00283
2275.3585 | -9.325 | 2275.3585 | 0.01333 | 2275.3585 | -0.01559 | 2275.3585 | -0.0077 | 2275.3585 | -0.00363 | 2275.3585 | -0.00269
2275.5745 | -9.33947 | 2275.5745 | 0.01344 | 2275.5745 | -0.01552 | 2275.5745 | -0.00745 | 2275.5745 | -0.00363 | 2275.5745 | -0.00254
2275.7905 | -9.35338 | 2275.7905 | 0.01355 | 2275.7905 | -0.01544 | 2275.7905 | -0.00719 | 2275.7905 | -0.00362 | 2275.7905 | -0.0024
2276.0065 | -9.36673 | 2276.0065 | 0.01368 | 2276.0065 | -0.01536 | 2276.0065 | -0.00694 | 2276.0065 | -0.00362 | 2276.0065 | -0.00226
2276.22251 | -9.37955 | 2276.22251 | 0.01382 | 2276.22251 | -0.01528 | 2276.22251 | -0.00668 | 2276.22251 | -0.00361 | 2276.22251 | -0.00212
2276.43851 | -9.39183 | 2276.43851 | 0.01397 | 2276.43851 | -0.01519 | 2276.43851 | -0.00642 | 2276.43851 | -0.0036 | 2276.43851 | -0.00198
2276.65451 | -9.40358 | 2276.65451 | 0.01413 | 2276.65451 | -0.01509 | 2276.65451 | -0.00615 | 2276.65451 | -0.00359 | 2276.65451 | -0.00185
2276.87051 | -9.41481 | 2276.87051 | 0.01431 | 2276.87051 | -0.01499 | 2276.87051 | -0.00588 | 2276.87051 | -0.00358 | 2276.87051 | -0.00172
2277.08651 | -9.42553 | 2277.08651 | 0.01449 | 2277.08651 | -0.01487 | 2277.08651 | -0.0056 | 2277.08651 | -0.00357 | 2277.08651 | -0.0016
2277.30251 | -9.43573 | 2277.30251 | 0.01467 | 2277.30251 | -0.01473 | 2277.30251 | -0.00531 | 2277.30251 | -0.00356 | 2277.30251 | -0.00147
2277.51851 | -9.44541 | 2277.51851 | 0.01486 | 2277.51851 | -0.01458 | 2277.51851 | -0.00502 | 2277.51851 | -0.00355 | 2277.51851 | -0.00134
2277.73452 | -9.45456 | 2277.73452 | 0.01505 | 2277.73452 | -0.01442 | 2277.73452 | -0.00472 | 2277.73452 | -0.00355 | 2277.73452 | -0.0012
2277.95052 | -9.46319 | 2277.95052 | 0.01523 | 2277.95052 | -0.01425 | 2277.95052 | -0.00441 | 2277.95052 | -0.00355 | 2277.95052 | -0.00104
2278.16652 | -9.47129 | 2278.16652 | 0.01542 | 2278.16652 | -0.01408 | 2278.16652 | -0.0041 | 2278.16652 | -0.00356 | 2278.16652 | -0.000858969
2278.38252 | -9.47886 | 2278.38252 | 0.0156 | 2278.38252 | -0.0139 | 2278.38252 | -0.00379 | 2278.38252 | -0.00357 | 2278.38252 | -0.000658122
2278.59852 | -9.48591 | 2278.59852 | 0.01578 | 2278.59852 | -0.01373 | 2278.59852 | -0.00347 | 2278.59852 | -0.00359 | 2278.59852 | -0.000435549
2278.81452 | -9.49243 | 2278.81452 | 0.01597 | 2278.81452 | -0.01356 | 2278.81452 | -0.00314 | 2278.81452 | -0.00361 | 2278.81452 | -0.000197771
2279.03052 | -9.49844 | 2279.03052 | 0.01616 | 2279.03052 | -0.01339 | 2279.03052 | -0.00281 | 2279.03052 | -0.00363 | 2279.03052 | 5.18691e-05
2279.24652 | -9.50393 | 2279.24652 | 0.01637 | 2279.24652 | -0.01323 | 2279.24652 | -0.00247 | 2279.24652 | -0.00364 | 2279.24652 | 0.000310734
2279.46253 | -9.50893 | 2279.46253 | 0.01658 | 2279.46253 | -0.01307 | 2279.46253 | -0.00212 | 2279.46253 | -0.00366 | 2279.46253 | 0.000570866
2279.67853 | -9.51343 | 2279.67853 | 0.0168 | 2279.67853 | -0.0129 | 2279.67853 | -0.00176 | 2279.67853 | -0.00367 | 2279.67853 | 0.000831239
2279.89453 | -9.51745 | 2279.89453 | 0.01703 | 2279.89453 | -0.01273 | 2279.89453 | -0.00139 | 2279.89453 | -0.00368 | 2279.89453 | 0.00109
2280.11053 | -9.52099 | 2280.11053 | 0.01727 | 2280.11053 | -0.01254 | 2280.11053 | -0.001 | 2280.11053 | -0.00369 | 2280.11053 | 0.00136
2280.32653 | -9.52406 | 2280.32653 | 0.01751 | 2280.32653 | -0.01234 | 2280.32653 | -0.000613191 | 2280.32653 | -0.00369 | 2280.32653 | 0.00162
2280.54253 | -9.52667 | 2280.54253 | 0.01776 | 2280.54253 | -0.01212 | 2280.54253 | -0.000213614 | 2280.54253 | -0.00368 | 2280.54253 | 0.00188
2280.75853 | -9.52881 | 2280.75853 | 0.01802 | 2280.75853 | -0.01189 | 2280.75853 | 0.000194367 | 2280.75853 | -0.00367 | 2280.75853 | 0.00215
2280.97454 | -9.53051 | 2280.97454 | 0.01829 | 2280.97454 | -0.01164 | 2280.97454 | 0.000611772 | 2280.97454 | -0.00366 | 2280.97454 | 0.00242
2281.19054 | -9.53176 | 2281.19054 | 0.01856 | 2281.19054 | -0.01138 | 2281.19054 | 0.00104 | 2281.19054 | -0.00364 | 2281.19054 | 0.00271
2281.40654 | -9.53258 | 2281.40654 | 0.01884 | 2281.40654 | -0.01111 | 2281.40654 | 0.00147 | 2281.40654 | -0.00363 | 2281.40654 | 0.003
2281.62254 | -9.53296 | 2281.62254 | 0.01914 | 2281.62254 | -0.01083 | 2281.62254 | 0.00192 | 2281.62254 | -0.00362 | 2281.62254 | 0.0033
2281.83854 | -9.53293 | 2281.83854 | 0.01945 | 2281.83854 | -0.01055 | 2281.83854 | 0.00237 | 2281.83854 | -0.00361 | 2281.83854 | 0.00362
2282.05454 | -9.5325 | 2282.05454 | 0.01977 | 2282.05454 | -0.01025 | 2282.05454 | 0.00284 | 2282.05454 | -0.00361 | 2282.05454 | 0.00396
2282.27054 | -9.53166 | 2282.27054 | 0.02011 | 2282.27054 | -0.00994 | 2282.27054 | 0.00332 | 2282.27054 | -0.00361 | 2282.27054 | 0.00432
2282.48655 | -9.53043 | 2282.48655 | 0.02046 | 2282.48655 | -0.00962 | 2282.48655 | 0.00381 | 2282.48655 | -0.00361 | 2282.48655 | 0.00472
2282.70255 | -9.52882 | 2282.70255 | 0.02083 | 2282.70255 | -0.00929 | 2282.70255 | 0.00432 | 2282.70255 | -0.00361 | 2282.70255 | 0.00514
2282.91855 | -9.52683 | 2282.91855 | 0.0212 | 2282.91855 | -0.00895 | 2282.91855 | 0.00485 | 2282.91855 | -0.00362 | 2282.91855 | 0.00559
2283.13455 | -9.52446 | 2283.13455 | 0.02159 | 2283.13455 | -0.00859 | 2283.13455 | 0.00539 | 2283.13455 | -0.00363 | 2283.13455 | 0.00606
2283.35055 | -9.52172 | 2283.35055 | 0.02198 | 2283.35055 | -0.00822 | 2283.35055 | 0.00594 | 2283.35055 | -0.00364 | 2283.35055 | 0.00656
2283.56655 | -9.5186 | 2283.56655 | 0.02237 | 2283.56655 | -0.00784 | 2283.56655 | 0.0065 | 2283.56655 | -0.00364 | 2283.56655 | 0.00708
2283.78255 | -9.51511 | 2283.78255 | 0.02278 | 2283.78255 | -0.00744 | 2283.78255 | 0.00705 | 2283.78255 | -0.00365 | 2283.78255 | 0.00761
2283.99856 | -9.51124 | 2283.99856 | 0.02318 | 2283.99856 | -0.00704 | 2283.99856 | 0.0076 | 2283.99856 | -0.00365 | 2283.99856 | 0.00816
2284.21456 | -9.50698 | 2284.21456 | 0.0236 | 2284.21456 | -0.00663 | 2284.21456 | 0.00814 | 2284.21456 | -0.00365 | 2284.21456 | 0.00872
2284.43056 | -9.50234 | 2284.43056 | 0.02402 | 2284.43056 | -0.00622 | 2284.43056 | 0.00867 | 2284.43056 | -0.00365 | 2284.43056 | 0.00929
2284.64656 | -9.4973 | 2284.64656 | 0.02444 | 2284.64656 | -0.00579 | 2284.64656 | 0.00919 | 2284.64656 | -0.00365 | 2284.64656 | 0.00988
2284.86256 | -9.49188 | 2284.86256 | 0.02488 | 2284.86256 | -0.00535 | 2284.86256 | 0.00971 | 2284.86256 | -0.00364 | 2284.86256 | 0.01048
2285.07856 | -9.48607 | 2285.07856 | 0.02532 | 2285.07856 | -0.0049 | 2285.07856 | 0.01024 | 2285.07856 | -0.00364 | 2285.07856 | 0.0111
2285.29456 | -9.47987 | 2285.29456 | 0.02578 | 2285.29456 | -0.00443 | 2285.29456 | 0.01078 | 2285.29456 | -0.00363 | 2285.29456 | 0.01174
2285.51056 | -9.4733 | 2285.51056 | 0.02625 | 2285.51056 | -0.00394 | 2285.51056 | 0.01136 | 2285.51056 | -0.00363 | 2285.51056 | 0.0124
2285.72657 | -9.46635 | 2285.72657 | 0.02673 | 2285.72657 | -0.00343 | 2285.72657 | 0.01197 | 2285.72657 | -0.00363 | 2285.72657 | 0.01308
2285.94257 | -9.45904 | 2285.94257 | 0.02721 | 2285.94257 | -0.0029 | 2285.94257 | 0.01261 | 2285.94257 | -0.00363 | 2285.94257 | 0.01377
2286.15857 | -9.45138 | 2286.15857 | 0.02772 | 2286.15857 | -0.00235 | 2286.15857 | 0.01329 | 2286.15857 | -0.00363 | 2286.15857 | 0.01449
2286.37457 | -9.44337 | 2286.37457 | 0.02823 | 2286.37457 | -0.00178 | 2286.37457 | 0.014 | 2286.37457 | -0.00364 | 2286.37457 | 0.01522
2286.59057 | -9.43503 | 2286.59057 | 0.02875 | 2286.59057 | -0.0012 | 2286.59057 | 0.01474 | 2286.59057 | -0.00365 | 2286.59057 | 0.01597
2286.80657 | -9.42636 | 2286.80657 | 0.02929 | 2286.80657 | -0.000605267 | 2286.80657 | 0.0155 | 2286.80657 | -0.00366 | 2286.80657 | 0.01673
2287.02257 | -9.41739 | 2287.02257 | 0.02983 | 2287.02257 | -5.92395e-07 | 2287.02257 | 0.01627 | 2287.02257 | -0.00367 | 2287.02257 | 0.0175
2287.23858 | -9.4081 | 2287.23858 | 0.03039 | 2287.23858 | 0.000613431 | 2287.23858 | 0.01705 | 2287.23858 | -0.00368 | 2287.23858 | 0.01827
2287.45458 | -9.3985 | 2287.45458 | 0.03097 | 2287.45458 | 0.00124 | 2287.45458 | 0.01784 | 2287.45458 | -0.00368 | 2287.45458 | 0.01906
2287.67058 | -9.38861 | 2287.67058 | 0.03155 | 2287.67058 | 0.00187 | 2287.67058 | 0.01863 | 2287.67058 | -0.00367 | 2287.67058 | 0.01986
2287.88658 | -9.37842 | 2287.88658 | 0.03215 | 2287.88658 | 0.00251 | 2287.88658 | 0.01944 | 2287.88658 | -0.00366 | 2287.88658 | 0.02067
2288.10258 | -9.36794 | 2288.10258 | 0.03276 | 2288.10258 | 0.00317 | 2288.10258 | 0.02024 | 2288.10258 | -0.00363 | 2288.10258 | 0.0215
2288.31858 | -9.35718 | 2288.31858 | 0.03338 | 2288.31858 | 0.00384 | 2288.31858 | 0.02106 | 2288.31858 | -0.0036 | 2288.31858 | 0.02234
2288.53458 | -9.34614 | 2288.53458 | 0.03402 | 2288.53458 | 0.00451 | 2288.53458 | 0.02189 | 2288.53458 | -0.00357 | 2288.53458 | 0.0232
2288.75059 | -9.33482 | 2288.75059 | 0.03468 | 2288.75059 | 0.00521 | 2288.75059 | 0.02272 | 2288.75059 | -0.00353 | 2288.75059 | 0.0241
2288.96659 | -9.32324 | 2288.96659 | 0.03535 | 2288.96659 | 0.00591 | 2288.96659 | 0.02356 | 2288.96659 | -0.0035 | 2288.96659 | 0.02503
2289.18259 | -9.3114 | 2289.18259 | 0.03604 | 2289.18259 | 0.00663 | 2289.18259 | 0.02441 | 2289.18259 | -0.00348 | 2289.18259 | 0.02599
2289.39859 | -9.2993 | 2289.39859 | 0.03674 | 2289.39859 | 0.00737 | 2289.39859 | 0.02527 | 2289.39859 | -0.00346 | 2289.39859 | 0.02699
2289.61459 | -9.28694 | 2289.61459 | 0.03747 | 2289.61459 | 0.00812 | 2289.61459 | 0.02614 | 2289.61459 | -0.00346 | 2289.61459 | 0.02804
2289.83059 | -9.27434 | 2289.83059 | 0.03822 | 2289.83059 | 0.00889 | 2289.83059 | 0.02702 | 2289.83059 | -0.00346 | 2289.83059 | 0.02912
2290.04659 | -9.26148 | 2290.04659 | 0.03898 | 2290.04659 | 0.00968 | 2290.04659 | 0.02791 | 2290.04659 | -0.00348 | 2290.04659 | 0.03024
2290.2626 | -9.24837 | 2290.2626 | 0.03978 | 2290.2626 | 0.0105 | 2290.2626 | 0.02882 | 2290.2626 | -0.0035 | 2290.2626 | 0.03138
2290.4786 | -9.23501 | 2290.4786 | 0.04059 | 2290.4786 | 0.01135 | 2290.4786 | 0.02975 | 2290.4786 | -0.00352 | 2290.4786 | 0.03256
2290.6946 | -9.22141 | 2290.6946 | 0.04142 | 2290.6946 | 0.01222 | 2290.6946 | 0.03069 | 2290.6946 | -0.00354 | 2290.6946 | 0.03375
2290.9106 | -9.20756 | 2290.9106 | 0.04227 | 2290.9106 | 0.01311 | 2290.9106 | 0.03165 | 2290.9106 | -0.00356 | 2290.9106 | 0.03498
2291.1266 | -9.19348 | 2291.1266 | 0.04313 | 2291.1266 | 0.01402 | 2291.1266 | 0.03262 | 2291.1266 | -0.00357 | 2291.1266 | 0.03622
2291.3426 | -9.17916 | 2291.3426 | 0.04401 | 2291.3426 | 0.01496 | 2291.3426 | 0.03359 | 2291.3426 | -0.00357 | 2291.3426 | 0.03749
2291.5586 | -9.16462 | 2291.5586 | 0.04489 | 2291.5586 | 0.01592 | 2291.5586 | 0.03457 | 2291.5586 | -0.00356 | 2291.5586 | 0.03879
2291.7746 | -9.14986 | 2291.7746 | 0.04578 | 2291.7746 | 0.01691 | 2291.7746 | 0.03556 | 2291.7746 | -0.00354 | 2291.7746 | 0.0401
2291.99061 | -9.13489 | 2291.99061 | 0.04668 | 2291.99061 | 0.01792 | 2291.99061 | 0.03655 | 2291.99061 | -0.00352 | 2291.99061 | 0.04145
2292.20661 | -9.11971 | 2292.20661 | 0.04759 | 2292.20661 | 0.01895 | 2292.20661 | 0.03756 | 2292.20661 | -0.0035 | 2292.20661 | 0.04281
2292.42261 | -9.10433 | 2292.42261 | 0.04851 | 2292.42261 | 0.02002 | 2292.42261 | 0.03858 | 2292.42261 | -0.00347 | 2292.42261 | 0.0442
2292.63861 | -9.08874 | 2292.63861 | 0.04944 | 2292.63861 | 0.02112 | 2292.63861 | 0.03962 | 2292.63861 | -0.00345 | 2292.63861 | 0.04562
2292.85461 | -9.07296 | 2292.85461 | 0.0504 | 2292.85461 | 0.02225 | 2292.85461 | 0.04069 | 2292.85461 | -0.00343 | 2292.85461 | 0.04706
2293.07061 | -9.05697 | 2293.07061 | 0.05138 | 2293.07061 | 0.02342 | 2293.07061 | 0.04178 | 2293.07061 | -0.00342 | 2293.07061 | 0.04854
2293.28661 | -9.04078 | 2293.28661 | 0.05238 | 2293.28661 | 0.02461 | 2293.28661 | 0.04291 | 2293.28661 | -0.0034 | 2293.28661 | 0.05006
2293.50262 | -9.0244 | 2293.50262 | 0.05342 | 2293.50262 | 0.02582 | 2293.50262 | 0.04408 | 2293.50262 | -0.00339 | 2293.50262 | 0.05161
2293.71862 | -9.00782 | 2293.71862 | 0.05447 | 2293.71862 | 0.02705 | 2293.71862 | 0.04527 | 2293.71862 | -0.00339 | 2293.71862 | 0.05321
2293.93462 | -8.99105 | 2293.93462 | 0.05555 | 2293.93462 | 0.02829 | 2293.93462 | 0.04648 | 2293.93462 | -0.00338 | 2293.93462 | 0.05485
2294.15062 | -8.9741 | 2294.15062 | 0.05665 | 2294.15062 | 0.02953 | 2294.15062 | 0.04771 | 2294.15062 | -0.00337 | 2294.15062 | 0.05654
2294.36662 | -8.95698 | 2294.36662 | 0.05777 | 2294.36662 | 0.03078 | 2294.36662 | 0.04896 | 2294.36662 | -0.00337 | 2294.36662 | 0.05825
2294.58262 | -8.93969 | 2294.58262 | 0.05889 | 2294.58262 | 0.03203 | 2294.58262 | 0.05021 | 2294.58262 | -0.00336 | 2294.58262 | 0.06001
2294.79862 | -8.92224 | 2294.79862 | 0.06002 | 2294.79862 | 0.0333 | 2294.79862 | 0.05148 | 2294.79862 | -0.00335 | 2294.79862 | 0.0618
2295.01463 | -8.90463 | 2295.01463 | 0.06117 | 2295.01463 | 0.03458 | 2295.01463 | 0.05274 | 2295.01463 | -0.00335 | 2295.01463 | 0.06362
2295.23063 | -8.88687 | 2295.23063 | 0.06232 | 2295.23063 | 0.03588 | 2295.23063 | 0.05402 | 2295.23063 | -0.00334 | 2295.23063 | 0.06548
2295.44663 | -8.86896 | 2295.44663 | 0.06348 | 2295.44663 | 0.03722 | 2295.44663 | 0.05529 | 2295.44663 | -0.00334 | 2295.44663 | 0.06737
2295.66263 | -8.85089 | 2295.66263 | 0.06466 | 2295.66263 | 0.03858 | 2295.66263 | 0.05657 | 2295.66263 | -0.00334 | 2295.66263 | 0.0693
2295.87863 | -8.83267 | 2295.87863 | 0.06585 | 2295.87863 | 0.03999 | 2295.87863 | 0.05786 | 2295.87863 | -0.00334 | 2295.87863 | 0.07125
2296.09463 | -8.81428 | 2296.09463 | 0.06707 | 2296.09463 | 0.04143 | 2296.09463 | 0.05916 | 2296.09463 | -0.00335 | 2296.09463 | 0.07324
2296.31063 | -8.79575 | 2296.31063 | 0.06831 | 2296.31063 | 0.0429 | 2296.31063 | 0.06048 | 2296.31063 | -0.00336 | 2296.31063 | 0.07527
2296.52664 | -8.77705 | 2296.52664 | 0.06957 | 2296.52664 | 0.0444 | 2296.52664 | 0.0618 | 2296.52664 | -0.00337 | 2296.52664 | 0.07731
2296.74264 | -8.75822 | 2296.74264 | 0.07085 | 2296.74264 | 0.04592 | 2296.74264 | 0.06314 | 2296.74264 | -0.00338 | 2296.74264 | 0.0794
2296.95864 | -8.73925 | 2296.95864 | 0.07215 | 2296.95864 | 0.04748 | 2296.95864 | 0.0645 | 2296.95864 | -0.00339 | 2296.95864 | 0.08151
2297.17464 | -8.72015 | 2297.17464 | 0.07348 | 2297.17464 | 0.04906 | 2297.17464 | 0.06589 | 2297.17464 | -0.0034 | 2297.17464 | 0.08365
2297.39064 | -8.70093 | 2297.39064 | 0.07482 | 2297.39064 | 0.05066 | 2297.39064 | 0.06729 | 2297.39064 | -0.00342 | 2297.39064 | 0.08583
2297.60664 | -8.6816 | 2297.60664 | 0.07617 | 2297.60664 | 0.05229 | 2297.60664 | 0.06872 | 2297.60664 | -0.00343 | 2297.60664 | 0.08804
2297.82264 | -8.66216 | 2297.82264 | 0.07754 | 2297.82264 | 0.05394 | 2297.82264 | 0.07017 | 2297.82264 | -0.00344 | 2297.82264 | 0.0903
2298.03864 | -8.6426 | 2298.03864 | 0.07892 | 2298.03864 | 0.05561 | 2298.03864 | 0.07164 | 2298.03864 | -0.00344 | 2298.03864 | 0.09259
2298.25465 | -8.62293 | 2298.25465 | 0.08032 | 2298.25465 | 0.05729 | 2298.25465 | 0.07314 | 2298.25465 | -0.00344 | 2298.25465 | 0.09491
2298.47065 | -8.60315 | 2298.47065 | 0.08174 | 2298.47065 | 0.059 | 2298.47065 | 0.07464 | 2298.47065 | -0.00343 | 2298.47065 | 0.09728
2298.68665 | -8.58324 | 2298.68665 | 0.08318 | 2298.68665 | 0.06073 | 2298.68665 | 0.07617 | 2298.68665 | -0.00341 | 2298.68665 | 0.09968
2298.90265 | -8.56321 | 2298.90265 | 0.08464 | 2298.90265 | 0.06247 | 2298.90265 | 0.07771 | 2298.90265 | -0.00339 | 2298.90265 | 0.10212
2299.11865 | -8.54306 | 2299.11865 | 0.08613 | 2299.11865 | 0.06423 | 2299.11865 | 0.07926 | 2299.11865 | -0.00337 | 2299.11865 | 0.10459
2299.33465 | -8.52279 | 2299.33465 | 0.08765 | 2299.33465 | 0.06601 | 2299.33465 | 0.08081 | 2299.33465 | -0.00334 | 2299.33465 | 0.10711
2299.55065 | -8.5024 | 2299.55065 | 0.08919 | 2299.55065 | 0.06782 | 2299.55065 | 0.08238 | 2299.55065 | -0.00331 | 2299.55065 | 0.10968
2299.76666 | -8.48192 | 2299.76666 | 0.09075 | 2299.76666 | 0.06965 | 2299.76666 | 0.08395 | 2299.76666 | -0.0033 | 2299.76666 | 0.11228
2299.98266 | -8.46133 | 2299.98266 | 0.09233 | 2299.98266 | 0.07151 | 2299.98266 | 0.08552 | 2299.98266 | -0.00328 | 2299.98266 | 0.11494
2300.19866 | -8.44066 | 2300.19866 | 0.09392 | 2300.19866 | 0.0734 | 2300.19866 | 0.0871 | 2300.19866 | -0.00327 | 2300.19866 | 0.11764
2300.41466 | -8.41991 | 2300.41466 | 0.09552 | 2300.41466 | 0.07533 | 2300.41466 | 0.08869 | 2300.41466 | -0.00327 | 2300.41466 | 0.12038
2300.63066 | -8.39909 | 2300.63066 | 0.09712 | 2300.63066 | 0.07728 | 2300.63066 | 0.09028 | 2300.63066 | -0.00327 | 2300.63066 | 0.12317
2300.84666 | -8.37819 | 2300.84666 | 0.09873 | 2300.84666 | 0.07927 | 2300.84666 | 0.09189 | 2300.84666 | -0.00327 | 2300.84666 | 0.126
2301.06266 | -8.35722 | 2301.06266 | 0.10035 | 2301.06266 | 0.08129 | 2301.06266 | 0.0935 | 2301.06266 | -0.00327 | 2301.06266 | 0.12886
2301.27867 | -8.33617 | 2301.27867 | 0.10198 | 2301.27867 | 0.08333 | 2301.27867 | 0.09512 | 2301.27867 | -0.00327 | 2301.27867 | 0.13175
2301.49467 | -8.31505 | 2301.49467 | 0.10362 | 2301.49467 | 0.08541 | 2301.49467 | 0.09675 | 2301.49467 | -0.00327 | 2301.49467 | 0.13467
2301.71067 | -8.29383 | 2301.71067 | 0.10528 | 2301.71067 | 0.08752 | 2301.71067 | 0.09839 | 2301.71067 | -0.00327 | 2301.71067 | 0.1376
2301.92667 | -8.27254 | 2301.92667 | 0.10695 | 2301.92667 | 0.08965 | 2301.92667 | 0.10004 | 2301.92667 | -0.00327 | 2301.92667 | 0.14056
2302.14267 | -8.25115 | 2302.14267 | 0.10865 | 2302.14267 | 0.0918 | 2302.14267 | 0.1017 | 2302.14267 | -0.00327 | 2302.14267 | 0.14354
2302.35867 | -8.22968 | 2302.35867 | 0.11036 | 2302.35867 | 0.09396 | 2302.35867 | 0.10337 | 2302.35867 | -0.00328 | 2302.35867 | 0.14655
2302.57467 | -8.20813 | 2302.57467 | 0.11209 | 2302.57467 | 0.09615 | 2302.57467 | 0.10505 | 2302.57467 | -0.00328 | 2302.57467 | 0.14959
2302.79067 | -8.1865 | 2302.79067 | 0.11383 | 2302.79067 | 0.09834 | 2302.79067 | 0.10674 | 2302.79067 | -0.00329 | 2302.79067 | 0.15267
2303.00668 | -8.16482 | 2303.00668 | 0.1156 | 2303.00668 | 0.10056 | 2303.00668 | 0.10845 | 2303.00668 | -0.0033 | 2303.00668 | 0.1558
2303.22268 | -8.14307 | 2303.22268 | 0.11737 | 2303.22268 | 0.10279 | 2303.22268 | 0.11017 | 2303.22268 | -0.0033 | 2303.22268 | 0.15896
2303.43868 | -8.12128 | 2303.43868 | 0.11916 | 2303.43868 | 0.10505 | 2303.43868 | 0.1119 | 2303.43868 | -0.0033 | 2303.43868 | 0.16217
2303.65468 | -8.09944 | 2303.65468 | 0.12096 | 2303.65468 | 0.10733 | 2303.65468 | 0.11364 | 2303.65468 | -0.0033 | 2303.65468 | 0.16543
2303.87068 | -8.07756 | 2303.87068 | 0.12277 | 2303.87068 | 0.10963 | 2303.87068 | 0.11539 | 2303.87068 | -0.00329 | 2303.87068 | 0.16872
2304.08668 | -8.05564 | 2304.08668 | 0.1246 | 2304.08668 | 0.11196 | 2304.08668 | 0.11715 | 2304.08668 | -0.00327 | 2304.08668 | 0.17205
2304.30268 | -8.03366 | 2304.30268 | 0.12645 | 2304.30268 | 0.11431 | 2304.30268 | 0.11891 | 2304.30268 | -0.00325 | 2304.30268 | 0.17541
2304.51869 | -8.01164 | 2304.51869 | 0.12831 | 2304.51869 | 0.1167 | 2304.51869 | 0.12068 | 2304.51869 | -0.00323 | 2304.51869 | 0.17881
2304.73469 | -7.98957 | 2304.73469 | 0.13019 | 2304.73469 | 0.1191 | 2304.73469 | 0.12246 | 2304.73469 | -0.00322 | 2304.73469 | 0.18224
2304.95069 | -7.96743 | 2304.95069 | 0.13209 | 2304.95069 | 0.12153 | 2304.95069 | 0.12424 | 2304.95069 | -0.00321 | 2304.95069 | 0.18571
2305.16669 | -7.94523 | 2305.16669 | 0.134 | 2305.16669 | 0.12398 | 2305.16669 | 0.12603 | 2305.16669 | -0.0032 | 2305.16669 | 0.18921
2305.38269 | -7.92298 | 2305.38269 | 0.13592 | 2305.38269 | 0.12645 | 2305.38269 | 0.12783 | 2305.38269 | -0.0032 | 2305.38269 | 0.19274
2305.59869 | -7.90065 | 2305.59869 | 0.13785 | 2305.59869 | 0.12893 | 2305.59869 | 0.12964 | 2305.59869 | -0.00321 | 2305.59869 | 0.19631
2305.81469 | -7.87827 | 2305.81469 | 0.13979 | 2305.81469 | 0.13143 | 2305.81469 | 0.13146 | 2305.81469 | -0.00321 | 2305.81469 | 0.19992
2306.0307 | -7.85583 | 2306.0307 | 0.14173 | 2306.0307 | 0.13396 | 2306.0307 | 0.13329 | 2306.0307 | -0.00322 | 2306.0307 | 0.20357
2306.2467 | -7.83334 | 2306.2467 | 0.14369 | 2306.2467 | 0.1365 | 2306.2467 | 0.13512 | 2306.2467 | -0.00322 | 2306.2467 | 0.20726
2306.4627 | -7.8108 | 2306.4627 | 0.14565 | 2306.4627 | 0.13907 | 2306.4627 | 0.13697 | 2306.4627 | -0.00322 | 2306.4627 | 0.21099
2306.6787 | -7.78823 | 2306.6787 | 0.14761 | 2306.6787 | 0.14167 | 2306.6787 | 0.13881 | 2306.6787 | -0.00321 | 2306.6787 | 0.21476
2306.8947 | -7.76562 | 2306.8947 | 0.14959 | 2306.8947 | 0.14428 | 2306.8947 | 0.14065 | 2306.8947 | -0.0032 | 2306.8947 | 0.21856
2307.1107 | -7.74299 | 2307.1107 | 0.15157 | 2307.1107 | 0.14691 | 2307.1107 | 0.14249 | 2307.1107 | -0.00319 | 2307.1107 | 0.22239
2307.3267 | -7.72033 | 2307.3267 | 0.15356 | 2307.3267 | 0.14956 | 2307.3267 | 0.14432 | 2307.3267 | -0.00318 | 2307.3267 | 0.22623
2307.54271 | -7.69764 | 2307.54271 | 0.15556 | 2307.54271 | 0.15221 | 2307.54271 | 0.14615 | 2307.54271 | -0.00316 | 2307.54271 | 0.23009
2307.75871 | -7.67493 | 2307.75871 | 0.15757 | 2307.75871 | 0.15487 | 2307.75871 | 0.14797 | 2307.75871 | -0.00315 | 2307.75871 | 0.23395
2307.97471 | -7.65218 | 2307.97471 | 0.15959 | 2307.97471 | 0.15753 | 2307.97471 | 0.1498 | 2307.97471 | -0.00314 | 2307.97471 | 0.23783
2308.19071 | -7.62939 | 2308.19071 | 0.16161 | 2308.19071 | 0.1602 | 2308.19071 | 0.15163 | 2308.19071 | -0.00313 | 2308.19071 | 0.24172
2308.40671 | -7.60656 | 2308.40671 | 0.16364 | 2308.40671 | 0.16287 | 2308.40671 | 0.15346 | 2308.40671 | -0.00312 | 2308.40671 | 0.24563
2308.62271 | -7.58369 | 2308.62271 | 0.16569 | 2308.62271 | 0.16555 | 2308.62271 | 0.1553 | 2308.62271 | -0.00311 | 2308.62271 | 0.24957
2308.83871 | -7.56078 | 2308.83871 | 0.16773 | 2308.83871 | 0.16824 | 2308.83871 | 0.15714 | 2308.83871 | -0.0031 | 2308.83871 | 0.25353
2309.05471 | -7.53783 | 2309.05471 | 0.16978 | 2309.05471 | 0.17095 | 2309.05471 | 0.159 | 2309.05471 | -0.00308 | 2309.05471 | 0.25751
2309.27072 | -7.51487 | 2309.27072 | 0.17183 | 2309.27072 | 0.17368 | 2309.27072 | 0.16086 | 2309.27072 | -0.00306 | 2309.27072 | 0.26153
2309.48672 | -7.49191 | 2309.48672 | 0.17389 | 2309.48672 | 0.17643 | 2309.48672 | 0.16274 | 2309.48672 | -0.00305 | 2309.48672 | 0.26556
2309.70272 | -7.46894 | 2309.70272 | 0.17596 | 2309.70272 | 0.17921 | 2309.70272 | 0.16462 | 2309.70272 | -0.00303 | 2309.70272 | 0.26961
2309.91872 | -7.44599 | 2309.91872 | 0.17803 | 2309.91872 | 0.182 | 2309.91872 | 0.16651 | 2309.91872 | -0.00301 | 2309.91872 | 0.27367
2310.13472 | -7.42306 | 2310.13472 | 0.1801 | 2310.13472 | 0.18481 | 2310.13472 | 0.16841 | 2310.13472 | -0.003 | 2310.13472 | 0.27775
2310.35072 | -7.40015 | 2310.35072 | 0.18219 | 2310.35072 | 0.18764 | 2310.35072 | 0.17031 | 2310.35072 | -0.00298 | 2310.35072 | 0.28185
2310.56672 | -7.37725 | 2310.56672 | 0.18428 | 2310.56672 | 0.19049 | 2310.56672 | 0.1722 | 2310.56672 | -0.00296 | 2310.56672 | 0.28596
2310.78273 | -7.35436 | 2310.78273 | 0.18637 | 2310.78273 | 0.19334 | 2310.78273 | 0.17409 | 2310.78273 | -0.00294 | 2310.78273 | 0.2901
2310.99873 | -7.33147 | 2310.99873 | 0.18847 | 2310.99873 | 0.1962 | 2310.99873 | 0.17596 | 2310.99873 | -0.00292 | 2310.99873 | 0.29425
2311.21473 | -7.30858 | 2311.21473 | 0.19057 | 2311.21473 | 0.19907 | 2311.21473 | 0.17782 | 2311.21473 | -0.00289 | 2311.21473 | 0.29843
2311.43073 | -7.28566 | 2311.43073 | 0.19266 | 2311.43073 | 0.20193 | 2311.43073 | 0.17967 | 2311.43073 | -0.00287 | 2311.43073 | 0.30264
2311.64673 | -7.26273 | 2311.64673 | 0.19475 | 2311.64673 | 0.2048 | 2311.64673 | 0.18151 | 2311.64673 | -0.00284 | 2311.64673 | 0.30686
2311.86273 | -7.23976 | 2311.86273 | 0.19682 | 2311.86273 | 0.20767 | 2311.86273 | 0.18334 | 2311.86273 | -0.00282 | 2311.86273 | 0.31111
2312.07873 | -7.21677 | 2312.07873 | 0.19888 | 2312.07873 | 0.21053 | 2312.07873 | 0.18516 | 2312.07873 | -0.0028 | 2312.07873 | 0.31537
2312.29474 | -7.19376 | 2312.29474 | 0.20093 | 2312.29474 | 0.2134 | 2312.29474 | 0.18697 | 2312.29474 | -0.00277 | 2312.29474 | 0.31964
2312.51074 | -7.17072 | 2312.51074 | 0.20296 | 2312.51074 | 0.21628 | 2312.51074 | 0.18879 | 2312.51074 | -0.00275 | 2312.51074 | 0.32393
2312.72674 | -7.14765 | 2312.72674 | 0.20498 | 2312.72674 | 0.21916 | 2312.72674 | 0.1906 | 2312.72674 | -0.00273 | 2312.72674 | 0.32822
2312.94274 | -7.12457 | 2312.94274 | 0.20699 | 2312.94274 | 0.22205 | 2312.94274 | 0.19241 | 2312.94274 | -0.00271 | 2312.94274 | 0.33252
2313.15874 | -7.10147 | 2313.15874 | 0.20899 | 2313.15874 | 0.22494 | 2313.15874 | 0.19421 | 2313.15874 | -0.00269 | 2313.15874 | 0.33683
2313.37474 | -7.07837 | 2313.37474 | 0.21099 | 2313.37474 | 0.22784 | 2313.37474 | 0.196 | 2313.37474 | -0.00267 | 2313.37474 | 0.34114
2313.59074 | -7.05528 | 2313.59074 | 0.21299 | 2313.59074 | 0.23075 | 2313.59074 | 0.19778 | 2313.59074 | -0.00264 | 2313.59074 | 0.34544
2313.80675 | -7.03219 | 2313.80675 | 0.21499 | 2313.80675 | 0.23366 | 2313.80675 | 0.19954 | 2313.80675 | -0.00262 | 2313.80675 | 0.34974
2314.02275 | -7.00911 | 2314.02275 | 0.21699 | 2314.02275 | 0.23656 | 2314.02275 | 0.20128 | 2314.02275 | -0.00259 | 2314.02275 | 0.35403
2314.23875 | -6.98605 | 2314.23875 | 0.21899 | 2314.23875 | 0.23946 | 2314.23875 | 0.20299 | 2314.23875 | -0.00257 | 2314.23875 | 0.35831
2314.45475 | -6.963 | 2314.45475 | 0.22099 | 2314.45475 | 0.24235 | 2314.45475 | 0.20468 | 2314.45475 | -0.00255 | 2314.45475 | 0.36258
2314.67075 | -6.93995 | 2314.67075 | 0.22299 | 2314.67075 | 0.24523 | 2314.67075 | 0.20634 | 2314.67075 | -0.00253 | 2314.67075 | 0.36685
2314.88675 | -6.91692 | 2314.88675 | 0.22499 | 2314.88675 | 0.2481 | 2314.88675 | 0.20799 | 2314.88675 | -0.00251 | 2314.88675 | 0.37111
2315.10275 | -6.89388 | 2315.10275 | 0.22697 | 2315.10275 | 0.25095 | 2315.10275 | 0.20962 | 2315.10275 | -0.00248 | 2315.10275 | 0.37537
2315.31875 | -6.87086 | 2315.31875 | 0.22896 | 2315.31875 | 0.25379 | 2315.31875 | 0.21125 | 2315.31875 | -0.00246 | 2315.31875 | 0.37962
2315.53476 | -6.84785 | 2315.53476 | 0.23093 | 2315.53476 | 0.25661 | 2315.53476 | 0.21287 | 2315.53476 | -0.00243 | 2315.53476 | 0.38388
2315.75076 | -6.82484 | 2315.75076 | 0.23289 | 2315.75076 | 0.25943 | 2315.75076 | 0.21448 | 2315.75076 | -0.0024 | 2315.75076 | 0.38814
2315.96676 | -6.80186 | 2315.96676 | 0.23484 | 2315.96676 | 0.26224 | 2315.96676 | 0.21609 | 2315.96676 | -0.00236 | 2315.96676 | 0.39239
2316.18276 | -6.7789 | 2316.18276 | 0.23678 | 2316.18276 | 0.26504 | 2316.18276 | 0.21769 | 2316.18276 | -0.00232 | 2316.18276 | 0.39665
2316.39876 | -6.75596 | 2316.39876 | 0.23871 | 2316.39876 | 0.26785 | 2316.39876 | 0.21927 | 2316.39876 | -0.00228 | 2316.39876 | 0.40089
2316.61476 | -6.73304 | 2316.61476 | 0.24063 | 2316.61476 | 0.27066 | 2316.61476 | 0.22083 | 2316.61476 | -0.00224 | 2316.61476 | 0.40513
2316.83076 | -6.71013 | 2316.83076 | 0.24254 | 2316.83076 | 0.27346 | 2316.83076 | 0.22237 | 2316.83076 | -0.00219 | 2316.83076 | 0.40936
2317.04677 | -6.68724 | 2317.04677 | 0.24444 | 2317.04677 | 0.27625 | 2317.04677 | 0.22388 | 2317.04677 | -0.00215 | 2317.04677 | 0.41356
2317.26277 | -6.66437 | 2317.26277 | 0.24633 | 2317.26277 | 0.27904 | 2317.26277 | 0.22537 | 2317.26277 | -0.0021 | 2317.26277 | 0.41774
2317.47877 | -6.64153 | 2317.47877 | 0.24821 | 2317.47877 | 0.28181 | 2317.47877 | 0.22682 | 2317.47877 | -0.00206 | 2317.47877 | 0.42189
2317.69477 | -6.61871 | 2317.69477 | 0.2501 | 2317.69477 | 0.28455 | 2317.69477 | 0.22826 | 2317.69477 | -0.00202 | 2317.69477 | 0.426
2317.91077 | -6.59593 | 2317.91077 | 0.25198 | 2317.91077 | 0.28728 | 2317.91077 | 0.22968 | 2317.91077 | -0.00197 | 2317.91077 | 0.43007
2318.12677 | -6.5732 | 2318.12677 | 0.25385 | 2318.12677 | 0.28997 | 2318.12677 | 0.23108 | 2318.12677 | -0.00193 | 2318.12677 | 0.43411
2318.34277 | -6.55051 | 2318.34277 | 0.25572 | 2318.34277 | 0.29264 | 2318.34277 | 0.23247 | 2318.34277 | -0.00189 | 2318.34277 | 0.43812
2318.55878 | -6.52786 | 2318.55878 | 0.25758 | 2318.55878 | 0.29528 | 2318.55878 | 0.23386 | 2318.55878 | -0.00185 | 2318.55878 | 0.4421
2318.77478 | -6.50526 | 2318.77478 | 0.25943 | 2318.77478 | 0.29789 | 2318.77478 | 0.23525 | 2318.77478 | -0.0018 | 2318.77478 | 0.44605
2318.99078 | -6.48268 | 2318.99078 | 0.26127 | 2318.99078 | 0.30047 | 2318.99078 | 0.23663 | 2318.99078 | -0.00176 | 2318.99078 | 0.44998
2319.20678 | -6.46012 | 2319.20678 | 0.26309 | 2319.20678 | 0.30303 | 2319.20678 | 0.23801 | 2319.20678 | -0.00171 | 2319.20678 | 0.45388
2319.42278 | -6.43758 | 2319.42278 | 0.26489 | 2319.42278 | 0.30557 | 2319.42278 | 0.23939 | 2319.42278 | -0.00166 | 2319.42278 | 0.45777
2319.63878 | -6.41503 | 2319.63878 | 0.26666 | 2319.63878 | 0.30808 | 2319.63878 | 0.24076 | 2319.63878 | -0.00161 | 2319.63878 | 0.46164
2319.85478 | -6.39248 | 2319.85478 | 0.26841 | 2319.85478 | 0.31059 | 2319.85478 | 0.24212 | 2319.85478 | -0.00156 | 2319.85478 | 0.4655
2320.07079 | -6.36993 | 2320.07079 | 0.27012 | 2320.07079 | 0.31307 | 2320.07079 | 0.24346 | 2320.07079 | -0.00151 | 2320.07079 | 0.46933
2320.28679 | -6.34738 | 2320.28679 | 0.2718 | 2320.28679 | 0.31555 | 2320.28679 | 0.24479 | 2320.28679 | -0.00146 | 2320.28679 | 0.47316
2320.50279 | -6.32484 | 2320.50279 | 0.27345 | 2320.50279 | 0.31802 | 2320.50279 | 0.2461 | 2320.50279 | -0.00141 | 2320.50279 | 0.47696
2320.71879 | -6.3023 | 2320.71879 | 0.27507 | 2320.71879 | 0.32047 | 2320.71879 | 0.24739 | 2320.71879 | -0.00137 | 2320.71879 | 0.48074
2320.93479 | -6.27977 | 2320.93479 | 0.27666 | 2320.93479 | 0.32291 | 2320.93479 | 0.24866 | 2320.93479 | -0.00132 | 2320.93479 | 0.48451
2321.15079 | -6.25725 | 2321.15079 | 0.27824 | 2321.15079 | 0.32534 | 2321.15079 | 0.24992 | 2321.15079 | -0.00127 | 2321.15079 | 0.48826
2321.36679 | -6.23476 | 2321.36679 | 0.2798 | 2321.36679 | 0.32774 | 2321.36679 | 0.25115 | 2321.36679 | -0.00123 | 2321.36679 | 0.49199
2321.58279 | -6.21228 | 2321.58279 | 0.28135 | 2321.58279 | 0.33012 | 2321.58279 | 0.25236 | 2321.58279 | -0.00118 | 2321.58279 | 0.49569
2321.7988 | -6.18984 | 2321.7988 | 0.28288 | 2321.7988 | 0.33248 | 2321.7988 | 0.25355 | 2321.7988 | -0.00113 | 2321.7988 | 0.49938
2322.0148 | -6.16743 | 2322.0148 | 0.2844 | 2322.0148 | 0.3348 | 2322.0148 | 0.25473 | 2322.0148 | -0.00107 | 2322.0148 | 0.50304
2322.2308 | -6.14505 | 2322.2308 | 0.2859 | 2322.2308 | 0.3371 | 2322.2308 | 0.25588 | 2322.2308 | -0.00102 | 2322.2308 | 0.50668
2322.4468 | -6.12271 | 2322.4468 | 0.28739 | 2322.4468 | 0.33937 | 2322.4468 | 0.25701 | 2322.4468 | -0.000962938 | 2322.4468 | 0.5103
2322.6628 | -6.10042 | 2322.6628 | 0.28885 | 2322.6628 | 0.34161 | 2322.6628 | 0.25812 | 2322.6628 | -0.00090324 | 2322.6628 | 0.51389
2322.8788 | -6.07815 | 2322.8788 | 0.29029 | 2322.8788 | 0.34383 | 2322.8788 | 0.2592 | 2322.8788 | -0.000840873 | 2322.8788 | 0.51746
2323.0948 | -6.05592 | 2323.0948 | 0.29171 | 2323.0948 | 0.34603 | 2323.0948 | 0.26026 | 2323.0948 | -0.000775914 | 2323.0948 | 0.52099
2323.31081 | -6.03371 | 2323.31081 | 0.29311 | 2323.31081 | 0.34821 | 2323.31081 | 0.26129 | 2323.31081 | -0.000708918 | 2323.31081 | 0.52449
2323.52681 | -6.01153 | 2323.52681 | 0.2945 | 2323.52681 | 0.35037 | 2323.52681 | 0.26229 | 2323.52681 | -0.000640548 | 2323.52681 | 0.52796
2323.74281 | -5.98936 | 2323.74281 | 0.29586 | 2323.74281 | 0.35251 | 2323.74281 | 0.26327 | 2323.74281 | -0.00057147 | 2323.74281 | 0.53139
2323.95881 | -5.9672 | 2323.95881 | 0.29721 | 2323.95881 | 0.35462 | 2323.95881 | 0.26421 | 2323.95881 | -0.00050224 | 2323.95881 | 0.53477
2324.17481 | -5.94508 | 2324.17481 | 0.29854 | 2324.17481 | 0.35671 | 2324.17481 | 0.26513 | 2324.17481 | -0.000434274 | 2324.17481 | 0.53812
2324.39081 | -5.92297 | 2324.39081 | 0.29985 | 2324.39081 | 0.35877 | 2324.39081 | 0.26603 | 2324.39081 | -0.000366456 | 2324.39081 | 0.54142
2324.60681 | -5.9009 | 2324.60681 | 0.30114 | 2324.60681 | 0.3608 | 2324.60681 | 0.2669 | 2324.60681 | -0.000298611 | 2324.60681 | 0.54467
2324.82282 | -5.87887 | 2324.82282 | 0.3024 | 2324.82282 | 0.36278 | 2324.82282 | 0.26776 | 2324.82282 | -0.000230297 | 2324.82282 | 0.54788
2325.03882 | -5.85689 | 2325.03882 | 0.30363 | 2325.03882 | 0.36473 | 2325.03882 | 0.2686 | 2325.03882 | -0.000159628 | 2325.03882 | 0.55105
2325.25482 | -5.83495 | 2325.25482 | 0.30484 | 2325.25482 | 0.36663 | 2325.25482 | 0.26943 | 2325.25482 | -8.52234e-05 | 2325.25482 | 0.55419
2325.47082 | -5.81305 | 2325.47082 | 0.30601 | 2325.47082 | 0.3685 | 2325.47082 | 0.27026 | 2325.47082 | -5.82526e-06 | 2325.47082 | 0.55728
2325.68682 | -5.79119 | 2325.68682 | 0.30716 | 2325.68682 | 0.37033 | 2325.68682 | 0.27107 | 2325.68682 | 7.99096e-05 | 2325.68682 | 0.56035
2325.90282 | -5.76936 | 2325.90282 | 0.30829 | 2325.90282 | 0.37214 | 2325.90282 | 0.27188 | 2325.90282 | 0.000172238 | 2325.90282 | 0.56337
2326.11882 | -5.74754 | 2326.11882 | 0.30939 | 2326.11882 | 0.37392 | 2326.11882 | 0.27269 | 2326.11882 | 0.000269756 | 2326.11882 | 0.56635
2326.33483 | -5.72574 | 2326.33483 | 0.31047 | 2326.33483 | 0.37569 | 2326.33483 | 0.27348 | 2326.33483 | 0.000373205 | 2326.33483 | 0.56929
2326.55083 | -5.70395 | 2326.55083 | 0.31153 | 2326.55083 | 0.37745 | 2326.55083 | 0.27427 | 2326.55083 | 0.000479555 | 2326.55083 | 0.57218
2326.76683 | -5.68219 | 2326.76683 | 0.31257 | 2326.76683 | 0.37919 | 2326.76683 | 0.27503 | 2326.76683 | 0.000588454 | 2326.76683 | 0.57503
2326.98283 | -5.66045 | 2326.98283 | 0.31359 | 2326.98283 | 0.38092 | 2326.98283 | 0.27578 | 2326.98283 | 0.000698907 | 2326.98283 | 0.57782
2327.19883 | -5.63876 | 2327.19883 | 0.31459 | 2327.19883 | 0.38262 | 2327.19883 | 0.2765 | 2327.19883 | 0.000808884 | 2327.19883 | 0.58056
2327.41483 | -5.61711 | 2327.41483 | 0.31558 | 2327.41483 | 0.38429 | 2327.41483 | 0.2772 | 2327.41483 | 0.00091765 | 2327.41483 | 0.58325
2327.63083 | -5.59552 | 2327.63083 | 0.31655 | 2327.63083 | 0.38592 | 2327.63083 | 0.27787 | 2327.63083 | 0.00102 | 2327.63083 | 0.58589
2327.84683 | -5.574 | 2327.84683 | 0.3175 | 2327.84683 | 0.3875 | 2327.84683 | 0.27851 | 2327.84683 | 0.00113 | 2327.84683 | 0.58849
2328.06284 | -5.55254 | 2328.06284 | 0.31843 | 2328.06284 | 0.38903 | 2328.06284 | 0.27913 | 2328.06284 | 0.00123 | 2328.06284 | 0.59104
2328.27884 | -5.53114 | 2328.27884 | 0.31934 | 2328.27884 | 0.39051 | 2328.27884 | 0.27973 | 2328.27884 | 0.00133 | 2328.27884 | 0.59355
2328.49484 | -5.50978 | 2328.49484 | 0.32023 | 2328.49484 | 0.39194 | 2328.49484 | 0.28031 | 2328.49484 | 0.00143 | 2328.49484 | 0.59599
2328.71084 | -5.48848 | 2328.71084 | 0.3211 | 2328.71084 | 0.39333 | 2328.71084 | 0.28087 | 2328.71084 | 0.00152 | 2328.71084 | 0.59839
2328.92684 | -5.46721 | 2328.92684 | 0.32194 | 2328.92684 | 0.39468 | 2328.92684 | 0.28141 | 2328.92684 | 0.00161 | 2328.92684 | 0.60073
2329.14284 | -5.44599 | 2329.14284 | 0.32275 | 2329.14284 | 0.396 | 2329.14284 | 0.28194 | 2329.14284 | 0.0017 | 2329.14284 | 0.60301
2329.35884 | -5.4248 | 2329.35884 | 0.32353 | 2329.35884 | 0.39729 | 2329.35884 | 0.28244 | 2329.35884 | 0.0018 | 2329.35884 | 0.60524
2329.57485 | -5.40366 | 2329.57485 | 0.32428 | 2329.57485 | 0.39857 | 2329.57485 | 0.28293 | 2329.57485 | 0.00189 | 2329.57485 | 0.60742
2329.79085 | -5.38256 | 2329.79085 | 0.325 | 2329.79085 | 0.39983 | 2329.79085 | 0.2834 | 2329.79085 | 0.002 | 2329.79085 | 0.60955
2330.00685 | -5.36151 | 2330.00685 | 0.32568 | 2330.00685 | 0.40108 | 2330.00685 | 0.28383 | 2330.00685 | 0.00211 | 2330.00685 | 0.61163
2330.22285 | -5.34052 | 2330.22285 | 0.32634 | 2330.22285 | 0.40231 | 2330.22285 | 0.28424 | 2330.22285 | 0.00223 | 2330.22285 | 0.61366
2330.43885 | -5.31958 | 2330.43885 | 0.32697 | 2330.43885 | 0.40353 | 2330.43885 | 0.28463 | 2330.43885 | 0.00236 | 2330.43885 | 0.61565
2330.65485 | -5.29869 | 2330.65485 | 0.32758 | 2330.65485 | 0.40473 | 2330.65485 | 0.28499 | 2330.65485 | 0.0025 | 2330.65485 | 0.6176
2330.87085 | -5.27784 | 2330.87085 | 0.32816 | 2330.87085 | 0.4059 | 2330.87085 | 0.28532 | 2330.87085 | 0.00265 | 2330.87085 | 0.6195
2331.08686 | -5.25704 | 2331.08686 | 0.32873 | 2331.08686 | 0.40704 | 2331.08686 | 0.28562 | 2331.08686 | 0.0028 | 2331.08686 | 0.62136
2331.30286 | -5.23628 | 2331.30286 | 0.32928 | 2331.30286 | 0.40815 | 2331.30286 | 0.28591 | 2331.30286 | 0.00295 | 2331.30286 | 0.62317
2331.51886 | -5.21555 | 2331.51886 | 0.32981 | 2331.51886 | 0.40921 | 2331.51886 | 0.28617 | 2331.51886 | 0.0031 | 2331.51886 | 0.62493
2331.73486 | -5.19486 | 2331.73486 | 0.33032 | 2331.73486 | 0.41022 | 2331.73486 | 0.28641 | 2331.73486 | 0.00324 | 2331.73486 | 0.62665
2331.95086 | -5.17421 | 2331.95086 | 0.33082 | 2331.95086 | 0.41118 | 2331.95086 | 0.28664 | 2331.95086 | 0.00339 | 2331.95086 | 0.62831
2332.16686 | -5.1536 | 2332.16686 | 0.3313 | 2332.16686 | 0.41208 | 2332.16686 | 0.28686 | 2332.16686 | 0.00354 | 2332.16686 | 0.62993
2332.38286 | -5.13304 | 2332.38286 | 0.33176 | 2332.38286 | 0.41294 | 2332.38286 | 0.28706 | 2332.38286 | 0.00369 | 2332.38286 | 0.63149
2332.59886 | -5.11252 | 2332.59886 | 0.33221 | 2332.59886 | 0.41375 | 2332.59886 | 0.28725 | 2332.59886 | 0.00384 | 2332.59886 | 0.633
2332.81487 | -5.09204 | 2332.81487 | 0.33263 | 2332.81487 | 0.41453 | 2332.81487 | 0.28742 | 2332.81487 | 0.004 | 2332.81487 | 0.63446
2333.03087 | -5.0716 | 2333.03087 | 0.33303 | 2333.03087 | 0.41529 | 2333.03087 | 0.28759 | 2333.03087 | 0.00416 | 2333.03087 | 0.63587
2333.24687 | -5.0512 | 2333.24687 | 0.33341 | 2333.24687 | 0.41603 | 2333.24687 | 0.28774 | 2333.24687 | 0.00433 | 2333.24687 | 0.63725
2333.46287 | -5.03084 | 2333.46287 | 0.33376 | 2333.46287 | 0.41675 | 2333.46287 | 0.28787 | 2333.46287 | 0.0045 | 2333.46287 | 0.63858
2333.67887 | -5.01051 | 2333.67887 | 0.33409 | 2333.67887 | 0.41747 | 2333.67887 | 0.28799 | 2333.67887 | 0.00468 | 2333.67887 | 0.63987
2333.89487 | -4.99022 | 2333.89487 | 0.33439 | 2333.89487 | 0.41817 | 2333.89487 | 0.28808 | 2333.89487 | 0.00485 | 2333.89487 | 0.64114
2334.11087 | -4.96997 | 2334.11087 | 0.33465 | 2334.11087 | 0.41886 | 2334.11087 | 0.28816 | 2334.11087 | 0.00503 | 2334.11087 | 0.64236
2334.32688 | -4.94978 | 2334.32688 | 0.33488 | 2334.32688 | 0.41954 | 2334.32688 | 0.28821 | 2334.32688 | 0.00521 | 2334.32688 | 0.64355
2334.54288 | -4.92965 | 2334.54288 | 0.33508 | 2334.54288 | 0.42019 | 2334.54288 | 0.28824 | 2334.54288 | 0.00539 | 2334.54288 | 0.64471
2334.75888 | -4.90958 | 2334.75888 | 0.33526 | 2334.75888 | 0.4208 | 2334.75888 | 0.28826 | 2334.75888 | 0.00558 | 2334.75888 | 0.64582
2334.97488 | -4.88958 | 2334.97488 | 0.33541 | 2334.97488 | 0.42138 | 2334.97488 | 0.28826 | 2334.97488 | 0.00576 | 2334.97488 | 0.64688
2335.19088 | -4.86966 | 2335.19088 | 0.33555 | 2335.19088 | 0.42192 | 2335.19088 | 0.28824 | 2335.19088 | 0.00594 | 2335.19088 | 0.6479
2335.40688 | -4.84981 | 2335.40688 | 0.33568 | 2335.40688 | 0.42241 | 2335.40688 | 0.28822 | 2335.40688 | 0.00612 | 2335.40688 | 0.64886
2335.62288 | -4.83002 | 2335.62288 | 0.33581 | 2335.62288 | 0.42285 | 2335.62288 | 0.28818 | 2335.62288 | 0.0063 | 2335.62288 | 0.64978
2335.83889 | -4.81029 | 2335.83889 | 0.33594 | 2335.83889 | 0.42324 | 2335.83889 | 0.28814 | 2335.83889 | 0.00648 | 2335.83889 | 0.65065
2336.05489 | -4.79061 | 2336.05489 | 0.33607 | 2336.05489 | 0.42358 | 2336.05489 | 0.28809 | 2336.05489 | 0.00665 | 2336.05489 | 0.65147
2336.27089 | -4.77098 | 2336.27089 | 0.3362 | 2336.27089 | 0.42389 | 2336.27089 | 0.28803 | 2336.27089 | 0.00683 | 2336.27089 | 0.65226
2336.48689 | -4.75138 | 2336.48689 | 0.33632 | 2336.48689 | 0.42417 | 2336.48689 | 0.28796 | 2336.48689 | 0.007 | 2336.48689 | 0.65301
2336.70289 | -4.73181 | 2336.70289 | 0.33642 | 2336.70289 | 0.42442 | 2336.70289 | 0.28787 | 2336.70289 | 0.00719 | 2336.70289 | 0.65373
2336.91889 | -4.71227 | 2336.91889 | 0.33652 | 2336.91889 | 0.42465 | 2336.91889 | 0.28777 | 2336.91889 | 0.00737 | 2336.91889 | 0.65443
2337.13489 | -4.69276 | 2337.13489 | 0.33659 | 2337.13489 | 0.42486 | 2337.13489 | 0.28764 | 2337.13489 | 0.00757 | 2337.13489 | 0.6551
2337.3509 | -4.6733 | 2337.3509 | 0.33664 | 2337.3509 | 0.42506 | 2337.3509 | 0.2875 | 2337.3509 | 0.00777 | 2337.3509 | 0.65575
2337.5669 | -4.65387 | 2337.5669 | 0.33667 | 2337.5669 | 0.42524 | 2337.5669 | 0.28734 | 2337.5669 | 0.00797 | 2337.5669 | 0.65636
2337.7829 | -4.6345 | 2337.7829 | 0.33668 | 2337.7829 | 0.4254 | 2337.7829 | 0.28716 | 2337.7829 | 0.00818 | 2337.7829 | 0.65694
2337.9989 | -4.61517 | 2337.9989 | 0.33668 | 2337.9989 | 0.42555 | 2337.9989 | 0.28696 | 2337.9989 | 0.00839 | 2337.9989 | 0.65748
2338.2149 | -4.59591 | 2338.2149 | 0.33665 | 2338.2149 | 0.42567 | 2338.2149 | 0.28674 | 2338.2149 | 0.00861 | 2338.2149 | 0.65797
2338.4309 | -4.5767 | 2338.4309 | 0.33662 | 2338.4309 | 0.42577 | 2338.4309 | 0.28651 | 2338.4309 | 0.00882 | 2338.4309 | 0.65841
2338.6469 | -4.55755 | 2338.6469 | 0.33656 | 2338.6469 | 0.42585 | 2338.6469 | 0.28627 | 2338.6469 | 0.00902 | 2338.6469 | 0.6588
2338.8629 | -4.53847 | 2338.8629 | 0.33648 | 2338.8629 | 0.4259 | 2338.8629 | 0.28603 | 2338.8629 | 0.00923 | 2338.8629 | 0.65913
2339.07891 | -4.51946 | 2339.07891 | 0.33638 | 2339.07891 | 0.42594 | 2339.07891 | 0.28577 | 2339.07891 | 0.00943 | 2339.07891 | 0.65941
2339.29491 | -4.50052 | 2339.29491 | 0.33626 | 2339.29491 | 0.42596 | 2339.29491 | 0.28551 | 2339.29491 | 0.00963 | 2339.29491 | 0.65965
2339.51091 | -4.48165 | 2339.51091 | 0.33612 | 2339.51091 | 0.42595 | 2339.51091 | 0.28524 | 2339.51091 | 0.00983 | 2339.51091 | 0.65985
2339.72691 | -4.46286 | 2339.72691 | 0.33595 | 2339.72691 | 0.42593 | 2339.72691 | 0.28496 | 2339.72691 | 0.01003 | 2339.72691 | 0.66002
2339.94291 | -4.44415 | 2339.94291 | 0.33576 | 2339.94291 | 0.42588 | 2339.94291 | 0.28468 | 2339.94291 | 0.01024 | 2339.94291 | 0.66016
2340.15891 | -4.42551 | 2340.15891 | 0.33556 | 2340.15891 | 0.42583 | 2340.15891 | 0.28438 | 2340.15891 | 0.01046 | 2340.15891 | 0.66027
2340.37491 | -4.40695 | 2340.37491 | 0.33533 | 2340.37491 | 0.42575 | 2340.37491 | 0.28407 | 2340.37491 | 0.01068 | 2340.37491 | 0.66037
2340.59092 | -4.38844 | 2340.59092 | 0.3351 | 2340.59092 | 0.42566 | 2340.59092 | 0.28376 | 2340.59092 | 0.0109 | 2340.59092 | 0.66044
2340.80692 | -4.36998 | 2340.80692 | 0.33486 | 2340.80692 | 0.42555 | 2340.80692 | 0.28342 | 2340.80692 | 0.01113 | 2340.80692 | 0.66048
2341.02292 | -4.35155 | 2341.02292 | 0.33461 | 2341.02292 | 0.42542 | 2341.02292 | 0.28308 | 2341.02292 | 0.01137 | 2341.02292 | 0.6605
2341.23892 | -4.33316 | 2341.23892 | 0.33436 | 2341.23892 | 0.42526 | 2341.23892 | 0.28273 | 2341.23892 | 0.01161 | 2341.23892 | 0.66049
2341.45492 | -4.31478 | 2341.45492 | 0.3341 | 2341.45492 | 0.42508 | 2341.45492 | 0.28236 | 2341.45492 | 0.01185 | 2341.45492 | 0.66045
2341.67092 | -4.29642 | 2341.67092 | 0.33383 | 2341.67092 | 0.42487 | 2341.67092 | 0.28199 | 2341.67092 | 0.01209 | 2341.67092 | 0.66038
2341.88692 | -4.27809 | 2341.88692 | 0.33355 | 2341.88692 | 0.42462 | 2341.88692 | 0.2816 | 2341.88692 | 0.01234 | 2341.88692 | 0.66028
2342.10293 | -4.25977 | 2342.10293 | 0.33326 | 2342.10293 | 0.42434 | 2342.10293 | 0.28121 | 2342.10293 | 0.01258 | 2342.10293 | 0.66015
2342.31893 | -4.24149 | 2342.31893 | 0.33295 | 2342.31893 | 0.42403 | 2342.31893 | 0.28082 | 2342.31893 | 0.01282 | 2342.31893 | 0.65998
2342.53493 | -4.22326 | 2342.53493 | 0.33263 | 2342.53493 | 0.42369 | 2342.53493 | 0.28041 | 2342.53493 | 0.01307 | 2342.53493 | 0.65978
2342.75093 | -4.20509 | 2342.75093 | 0.33229 | 2342.75093 | 0.42333 | 2342.75093 | 0.27999 | 2342.75093 | 0.01331 | 2342.75093 | 0.65954
2342.96693 | -4.18698 | 2342.96693 | 0.33194 | 2342.96693 | 0.42295 | 2342.96693 | 0.27956 | 2342.96693 | 0.01355 | 2342.96693 | 0.65926
2343.18293 | -4.16895 | 2343.18293 | 0.33157 | 2343.18293 | 0.42256 | 2343.18293 | 0.27912 | 2343.18293 | 0.0138 | 2343.18293 | 0.65892
2343.39893 | -4.15099 | 2343.39893 | 0.33118 | 2343.39893 | 0.42216 | 2343.39893 | 0.27866 | 2343.39893 | 0.01404 | 2343.39893 | 0.65853
2343.61494 | -4.1331 | 2343.61494 | 0.33079 | 2343.61494 | 0.42175 | 2343.61494 | 0.27818 | 2343.61494 | 0.01428 | 2343.61494 | 0.65809
2343.83094 | -4.11528 | 2343.83094 | 0.33038 | 2343.83094 | 0.42133 | 2343.83094 | 0.27769 | 2343.83094 | 0.01453 | 2343.83094 | 0.65761
2344.04694 | -4.09752 | 2344.04694 | 0.32996 | 2344.04694 | 0.4209 | 2344.04694 | 0.27718 | 2344.04694 | 0.01479 | 2344.04694 | 0.6571
2344.26294 | -4.0798 | 2344.26294 | 0.32954 | 2344.26294 | 0.42046 | 2344.26294 | 0.27666 | 2344.26294 | 0.01505 | 2344.26294 | 0.65656
2344.47894 | -4.06212 | 2344.47894 | 0.3291 | 2344.47894 | 0.42001 | 2344.47894 | 0.27613 | 2344.47894 | 0.01532 | 2344.47894 | 0.656
2344.69494 | -4.04447 | 2344.69494 | 0.32866 | 2344.69494 | 0.41954 | 2344.69494 | 0.27559 | 2344.69494 | 0.0156 | 2344.69494 | 0.65544
2344.91094 | -4.02685 | 2344.91094 | 0.32821 | 2344.91094 | 0.41906 | 2344.91094 | 0.27504 | 2344.91094 | 0.01588 | 2344.91094 | 0.65487
2345.12694 | -4.00928 | 2345.12694 | 0.32774 | 2345.12694 | 0.41856 | 2345.12694 | 0.27448 | 2345.12694 | 0.01617 | 2345.12694 | 0.65428
2345.34295 | -3.99176 | 2345.34295 | 0.32727 | 2345.34295 | 0.41805 | 2345.34295 | 0.27391 | 2345.34295 | 0.01645 | 2345.34295 | 0.65368
2345.55895 | -3.9743 | 2345.55895 | 0.32678 | 2345.55895 | 0.41753 | 2345.55895 | 0.27334 | 2345.55895 | 0.01673 | 2345.55895 | 0.65305
2345.77495 | -3.9569 | 2345.77495 | 0.32628 | 2345.77495 | 0.41699 | 2345.77495 | 0.27277 | 2345.77495 | 0.017 | 2345.77495 | 0.65239
2345.99095 | -3.93959 | 2345.99095 | 0.32576 | 2345.99095 | 0.41643 | 2345.99095 | 0.27219 | 2345.99095 | 0.01726 | 2345.99095 | 0.65171
2346.20695 | -3.92235 | 2346.20695 | 0.32523 | 2346.20695 | 0.41586 | 2346.20695 | 0.27161 | 2346.20695 | 0.01753 | 2346.20695 | 0.65098
2346.42295 | -3.90519 | 2346.42295 | 0.32469 | 2346.42295 | 0.41527 | 2346.42295 | 0.27102 | 2346.42295 | 0.01779 | 2346.42295 | 0.65023
2346.63895 | -3.88809 | 2346.63895 | 0.32414 | 2346.63895 | 0.41465 | 2346.63895 | 0.27042 | 2346.63895 | 0.01806 | 2346.63895 | 0.64945
2346.85496 | -3.87105 | 2346.85496 | 0.32359 | 2346.85496 | 0.41402 | 2346.85496 | 0.26982 | 2346.85496 | 0.01833 | 2346.85496 | 0.64866
2347.07096 | -3.85406 | 2347.07096 | 0.32302 | 2347.07096 | 0.41336 | 2347.07096 | 0.2692 | 2347.07096 | 0.0186 | 2347.07096 | 0.64785
2347.28696 | -3.83712 | 2347.28696 | 0.32245 | 2347.28696 | 0.41268 | 2347.28696 | 0.26857 | 2347.28696 | 0.01888 | 2347.28696 | 0.64702
2347.50296 | -3.82022 | 2347.50296 | 0.32186 | 2347.50296 | 0.41198 | 2347.50296 | 0.26793 | 2347.50296 | 0.01918 | 2347.50296 | 0.64619
2347.71896 | -3.80337 | 2347.71896 | 0.32127 | 2347.71896 | 0.41126 | 2347.71896 | 0.26728 | 2347.71896 | 0.01948 | 2347.71896 | 0.64533
2347.93496 | -3.78657 | 2347.93496 | 0.32066 | 2347.93496 | 0.41053 | 2347.93496 | 0.26661 | 2347.93496 | 0.01979 | 2347.93496 | 0.64445
2348.15096 | -3.76983 | 2348.15096 | 0.32004 | 2348.15096 | 0.40979 | 2348.15096 | 0.26593 | 2348.15096 | 0.0201 | 2348.15096 | 0.64355
2348.36697 | -3.75316 | 2348.36697 | 0.31941 | 2348.36697 | 0.40904 | 2348.36697 | 0.26524 | 2348.36697 | 0.02041 | 2348.36697 | 0.64262
2348.58297 | -3.73655 | 2348.58297 | 0.31878 | 2348.58297 | 0.40829 | 2348.58297 | 0.26454 | 2348.58297 | 0.02073 | 2348.58297 | 0.64166
2348.79897 | -3.72 | 2348.79897 | 0.31813 | 2348.79897 | 0.40754 | 2348.79897 | 0.26383 | 2348.79897 | 0.02105 | 2348.79897 | 0.64068
2349.01497 | -3.70352 | 2349.01497 | 0.31748 | 2349.01497 | 0.40678 | 2349.01497 | 0.26311 | 2349.01497 | 0.02136 | 2349.01497 | 0.63967
2349.23097 | -3.68711 | 2349.23097 | 0.31682 | 2349.23097 | 0.40602 | 2349.23097 | 0.26239 | 2349.23097 | 0.02167 | 2349.23097 | 0.63863
2349.44697 | -3.67076 | 2349.44697 | 0.31615 | 2349.44697 | 0.40525 | 2349.44697 | 0.26167 | 2349.44697 | 0.02197 | 2349.44697 | 0.63758
2349.66297 | -3.65447 | 2349.66297 | 0.31548 | 2349.66297 | 0.40447 | 2349.66297 | 0.26095 | 2349.66297 | 0.02226 | 2349.66297 | 0.6365
2349.87898 | -3.63826 | 2349.87898 | 0.31481 | 2349.87898 | 0.40366 | 2349.87898 | 0.26023 | 2349.87898 | 0.02255 | 2349.87898 | 0.6354
2350.09498 | -3.62211 | 2350.09498 | 0.31412 | 2350.09498 | 0.40284 | 2350.09498 | 0.25951 | 2350.09498 | 0.02283 | 2350.09498 | 0.63427
2350.31098 | -3.60604 | 2350.31098 | 0.31343 | 2350.31098 | 0.40198 | 2350.31098 | 0.25878 | 2350.31098 | 0.02311 | 2350.31098 | 0.63311
2350.52698 | -3.59006 | 2350.52698 | 0.31273 | 2350.52698 | 0.40111 | 2350.52698 | 0.25805 | 2350.52698 | 0.02338 | 2350.52698 | 0.63193
2350.74298 | -3.57416 | 2350.74298 | 0.31202 | 2350.74298 | 0.40021 | 2350.74298 | 0.25732 | 2350.74298 | 0.02366 | 2350.74298 | 0.63071
2350.95898 | -3.55833 | 2350.95898 | 0.3113 | 2350.95898 | 0.3993 | 2350.95898 | 0.25659 | 2350.95898 | 0.02394 | 2350.95898 | 0.62948
2351.17498 | -3.54258 | 2351.17498 | 0.31057 | 2351.17498 | 0.39837 | 2351.17498 | 0.25586 | 2351.17498 | 0.02422 | 2351.17498 | 0.62824
2351.39098 | -3.5269 | 2351.39098 | 0.30982 | 2351.39098 | 0.39744 | 2351.39098 | 0.25512 | 2351.39098 | 0.02452 | 2351.39098 | 0.62698
2351.60699 | -3.51127 | 2351.60699 | 0.30908 | 2351.60699 | 0.3965 | 2351.60699 | 0.25438 | 2351.60699 | 0.02481 | 2351.60699 | 0.62572
2351.82299 | -3.49567 | 2351.82299 | 0.30832 | 2351.82299 | 0.39556 | 2351.82299 | 0.25363 | 2351.82299 | 0.02512 | 2351.82299 | 0.62445
2352.03899 | -3.48012 | 2352.03899 | 0.30755 | 2352.03899 | 0.39461 | 2352.03899 | 0.25286 | 2352.03899 | 0.02543 | 2352.03899 | 0.62317
2352.25499 | -3.46459 | 2352.25499 | 0.30677 | 2352.25499 | 0.39365 | 2352.25499 | 0.25209 | 2352.25499 | 0.02575 | 2352.25499 | 0.62187
2352.47099 | -3.44908 | 2352.47099 | 0.30598 | 2352.47099 | 0.39269 | 2352.47099 | 0.25131 | 2352.47099 | 0.02607 | 2352.47099 | 0.62056
2352.68699 | -3.43361 | 2352.68699 | 0.30519 | 2352.68699 | 0.39171 | 2352.68699 | 0.25052 | 2352.68699 | 0.02638 | 2352.68699 | 0.61923
2352.90299 | -3.41816 | 2352.90299 | 0.30439 | 2352.90299 | 0.39073 | 2352.90299 | 0.24972 | 2352.90299 | 0.0267 | 2352.90299 | 0.61788
2353.119 | -3.40275 | 2353.119 | 0.30359 | 2353.119 | 0.38972 | 2353.119 | 0.24892 | 2353.119 | 0.02702 | 2353.119 | 0.6165
2353.335 | -3.38737 | 2353.335 | 0.30278 | 2353.335 | 0.3887 | 2353.335 | 0.24812 | 2353.335 | 0.02733 | 2353.335 | 0.6151
2353.551 | -3.37203 | 2353.551 | 0.30198 | 2353.551 | 0.38765 | 2353.551 | 0.24732 | 2353.551 | 0.02763 | 2353.551 | 0.61368
2353.767 | -3.35674 | 2353.767 | 0.30117 | 2353.767 | 0.38659 | 2353.767 | 0.24651 | 2353.767 | 0.02794 | 2353.767 | 0.61225
2353.983 | -3.34149 | 2353.983 | 0.30036 | 2353.983 | 0.3855 | 2353.983 | 0.24571 | 2353.983 | 0.02824 | 2353.983 | 0.61081
2354.199 | -3.32628 | 2354.199 | 0.29955 | 2354.199 | 0.3844 | 2354.199 | 0.24491 | 2354.199 | 0.02854 | 2354.199 | 0.60936
2354.415 | -3.31113 | 2354.415 | 0.29873 | 2354.415 | 0.38328 | 2354.415 | 0.2441 | 2354.415 | 0.02885 | 2354.415 | 0.60791
2354.63101 | -3.29603 | 2354.63101 | 0.2979 | 2354.63101 | 0.38215 | 2354.63101 | 0.24328 | 2354.63101 | 0.02915 | 2354.63101 | 0.60644
2354.84701 | -3.281 | 2354.84701 | 0.29707 | 2354.84701 | 0.38101 | 2354.84701 | 0.24247 | 2354.84701 | 0.02946 | 2354.84701 | 0.60496
2355.06301 | -3.26604 | 2355.06301 | 0.29623 | 2355.06301 | 0.37985 | 2355.06301 | 0.24164 | 2355.06301 | 0.02978 | 2355.06301 | 0.60345
2355.27901 | -3.25115 | 2355.27901 | 0.29538 | 2355.27901 | 0.3787 | 2355.27901 | 0.24081 | 2355.27901 | 0.03009 | 2355.27901 | 0.60192
2355.49501 | -3.23633 | 2355.49501 | 0.29452 | 2355.49501 | 0.37754 | 2355.49501 | 0.23998 | 2355.49501 | 0.03041 | 2355.49501 | 0.60036
2355.71101 | -3.22159 | 2355.71101 | 0.29366 | 2355.71101 | 0.37639 | 2355.71101 | 0.23914 | 2355.71101 | 0.03072 | 2355.71101 | 0.59877
2355.92701 | -3.20691 | 2355.92701 | 0.2928 | 2355.92701 | 0.37523 | 2355.92701 | 0.2383 | 2355.92701 | 0.03103 | 2355.92701 | 0.59716
2356.14301 | -3.19229 | 2356.14301 | 0.29193 | 2356.14301 | 0.37408 | 2356.14301 | 0.23746 | 2356.14301 | 0.03133 | 2356.14301 | 0.59553
2356.35902 | -3.17771 | 2356.35902 | 0.29107 | 2356.35902 | 0.37293 | 2356.35902 | 0.23661 | 2356.35902 | 0.03162 | 2356.35902 | 0.59388
2356.57502 | -3.16318 | 2356.57502 | 0.2902 | 2356.57502 | 0.37178 | 2356.57502 | 0.23575 | 2356.57502 | 0.03191 | 2356.57502 | 0.59222
2356.79102 | -3.14867 | 2356.79102 | 0.28934 | 2356.79102 | 0.37063 | 2356.79102 | 0.23489 | 2356.79102 | 0.03219 | 2356.79102 | 0.59056
2357.00702 | -3.1342 | 2357.00702 | 0.28848 | 2357.00702 | 0.36949 | 2357.00702 | 0.23403 | 2357.00702 | 0.03247 | 2357.00702 | 0.58889
2357.22302 | -3.11977 | 2357.22302 | 0.28761 | 2357.22302 | 0.36834 | 2357.22302 | 0.23316 | 2357.22302 | 0.03274 | 2357.22302 | 0.58721
2357.43902 | -3.10537 | 2357.43902 | 0.28673 | 2357.43902 | 0.3672 | 2357.43902 | 0.23228 | 2357.43902 | 0.03302 | 2357.43902 | 0.58553
2357.65502 | -3.09101 | 2357.65502 | 0.28585 | 2357.65502 | 0.36605 | 2357.65502 | 0.2314 | 2357.65502 | 0.03329 | 2357.65502 | 0.58384
2357.87103 | -3.07671 | 2357.87103 | 0.28496 | 2357.87103 | 0.36489 | 2357.87103 | 0.23053 | 2357.87103 | 0.03358 | 2357.87103 | 0.58213
2358.08703 | -3.06247 | 2358.08703 | 0.28407 | 2358.08703 | 0.36374 | 2358.08703 | 0.22966 | 2358.08703 | 0.03387 | 2358.08703 | 0.58042
2358.30303 | -3.0483 | 2358.30303 | 0.28317 | 2358.30303 | 0.36258 | 2358.30303 | 0.2288 | 2358.30303 | 0.03418 | 2358.30303 | 0.57869
2358.51903 | -3.0342 | 2358.51903 | 0.28226 | 2358.51903 | 0.3614 | 2358.51903 | 0.22796 | 2358.51903 | 0.03448 | 2358.51903 | 0.57695
2358.73503 | -3.02018 | 2358.73503 | 0.28135 | 2358.73503 | 0.36022 | 2358.73503 | 0.22713 | 2358.73503 | 0.03479 | 2358.73503 | 0.5752
2358.95103 | -3.00624 | 2358.95103 | 0.28043 | 2358.95103 | 0.35903 | 2358.95103 | 0.22632 | 2358.95103 | 0.0351 | 2358.95103 | 0.57344
2359.16703 | -2.99237 | 2359.16703 | 0.27951 | 2359.16703 | 0.35782 | 2359.16703 | 0.22552 | 2359.16703 | 0.0354 | 2359.16703 | 0.57166
2359.38304 | -2.97858 | 2359.38304 | 0.27858 | 2359.38304 | 0.35661 | 2359.38304 | 0.22472 | 2359.38304 | 0.03571 | 2359.38304 | 0.56986
2359.59904 | -2.96486 | 2359.59904 | 0.27765 | 2359.59904 | 0.35538 | 2359.59904 | 0.22392 | 2359.59904 | 0.036 | 2359.59904 | 0.56805
2359.81504 | -2.9512 | 2359.81504 | 0.27671 | 2359.81504 | 0.35414 | 2359.81504 | 0.22311 | 2359.81504 | 0.0363 | 2359.81504 | 0.56621
2360.03104 | -2.93761 | 2360.03104 | 0.27576 | 2360.03104 | 0.3529 | 2360.03104 | 0.2223 | 2360.03104 | 0.03659 | 2360.03104 | 0.56435
2360.24704 | -2.92406 | 2360.24704 | 0.27482 | 2360.24704 | 0.35165 | 2360.24704 | 0.22147 | 2360.24704 | 0.03689 | 2360.24704 | 0.56247
2360.46304 | -2.91056 | 2360.46304 | 0.27386 | 2360.46304 | 0.3504 | 2360.46304 | 0.22063 | 2360.46304 | 0.03718 | 2360.46304 | 0.56058
2360.67904 | -2.89709 | 2360.67904 | 0.27291 | 2360.67904 | 0.34915 | 2360.67904 | 0.21978 | 2360.67904 | 0.03747 | 2360.67904 | 0.55868
2360.89505 | -2.88366 | 2360.89505 | 0.27195 | 2360.89505 | 0.34789 | 2360.89505 | 0.21892 | 2360.89505 | 0.03776 | 2360.89505 | 0.55678
2361.11105 | -2.87025 | 2361.11105 | 0.27098 | 2361.11105 | 0.34663 | 2361.11105 | 0.21806 | 2361.11105 | 0.03805 | 2361.11105 | 0.55489
2361.32705 | -2.85687 | 2361.32705 | 0.27001 | 2361.32705 | 0.34536 | 2361.32705 | 0.2172 | 2361.32705 | 0.03833 | 2361.32705 | 0.55301
2361.54305 | -2.84354 | 2361.54305 | 0.26903 | 2361.54305 | 0.3441 | 2361.54305 | 0.21634 | 2361.54305 | 0.03861 | 2361.54305 | 0.55114
2361.75905 | -2.83025 | 2361.75905 | 0.26805 | 2361.75905 | 0.34283 | 2361.75905 | 0.21547 | 2361.75905 | 0.03889 | 2361.75905 | 0.54929
2361.97505 | -2.81703 | 2361.97505 | 0.26706 | 2361.97505 | 0.34157 | 2361.97505 | 0.21459 | 2361.97505 | 0.03917 | 2361.97505 | 0.54743
2362.19105 | -2.80388 | 2362.19105 | 0.26605 | 2362.19105 | 0.3403 | 2362.19105 | 0.21371 | 2362.19105 | 0.03944 | 2362.19105 | 0.54558
2362.40705 | -2.79081 | 2362.40705 | 0.26505 | 2362.40705 | 0.33903 | 2362.40705 | 0.21282 | 2362.40705 | 0.03972 | 2362.40705 | 0.54372
2362.62306 | -2.7778 | 2362.62306 | 0.26404 | 2362.62306 | 0.33776 | 2362.62306 | 0.21191 | 2362.62306 | 0.03999 | 2362.62306 | 0.54186
2362.83906 | -2.76488 | 2362.83906 | 0.26303 | 2362.83906 | 0.33649 | 2362.83906 | 0.211 | 2362.83906 | 0.04025 | 2362.83906 | 0.53997
2363.05506 | -2.75202 | 2363.05506 | 0.26202 | 2363.05506 | 0.33522 | 2363.05506 | 0.21009 | 2363.05506 | 0.04052 | 2363.05506 | 0.53807
2363.27106 | -2.73922 | 2363.27106 | 0.26102 | 2363.27106 | 0.33395 | 2363.27106 | 0.20917 | 2363.27106 | 0.04079 | 2363.27106 | 0.53616
2363.48706 | -2.72648 | 2363.48706 | 0.26003 | 2363.48706 | 0.33267 | 2363.48706 | 0.20826 | 2363.48706 | 0.04106 | 2363.48706 | 0.53422
2363.70306 | -2.71379 | 2363.70306 | 0.25904 | 2363.70306 | 0.33139 | 2363.70306 | 0.20735 | 2363.70306 | 0.04132 | 2363.70306 | 0.53228
2363.91906 | -2.70116 | 2363.91906 | 0.25805 | 2363.91906 | 0.33011 | 2363.91906 | 0.20644 | 2363.91906 | 0.04159 | 2363.91906 | 0.53033
2364.13507 | -2.68858 | 2364.13507 | 0.25707 | 2364.13507 | 0.32883 | 2364.13507 | 0.20554 | 2364.13507 | 0.04186 | 2364.13507 | 0.52838
2364.35107 | -2.67605 | 2364.35107 | 0.25609 | 2364.35107 | 0.32755 | 2364.35107 | 0.20465 | 2364.35107 | 0.04213 | 2364.35107 | 0.52642
2364.56707 | -2.66357 | 2364.56707 | 0.2551 | 2364.56707 | 0.32627 | 2364.56707 | 0.20377 | 2364.56707 | 0.0424 | 2364.56707 | 0.52448
2364.78307 | -2.65115 | 2364.78307 | 0.2541 | 2364.78307 | 0.32499 | 2364.78307 | 0.20288 | 2364.78307 | 0.04267 | 2364.78307 | 0.52253
2364.99907 | -2.63877 | 2364.99907 | 0.25309 | 2364.99907 | 0.32371 | 2364.99907 | 0.20199 | 2364.99907 | 0.04294 | 2364.99907 | 0.5206
2365.21507 | -2.62643 | 2365.21507 | 0.25207 | 2365.21507 | 0.32243 | 2365.21507 | 0.2011 | 2365.21507 | 0.0432 | 2365.21507 | 0.51867
2365.43107 | -2.61413 | 2365.43107 | 0.25104 | 2365.43107 | 0.32115 | 2365.43107 | 0.2002 | 2365.43107 | 0.04347 | 2365.43107 | 0.51675
2365.64708 | -2.60186 | 2365.64708 | 0.25002 | 2365.64708 | 0.31986 | 2365.64708 | 0.1993 | 2365.64708 | 0.04372 | 2365.64708 | 0.51483
2365.86308 | -2.58961 | 2365.86308 | 0.249 | 2365.86308 | 0.31858 | 2365.86308 | 0.19839 | 2365.86308 | 0.04397 | 2365.86308 | 0.5129
2366.07908 | -2.57741 | 2366.07908 | 0.24798 | 2366.07908 | 0.31729 | 2366.07908 | 0.19747 | 2366.07908 | 0.04421 | 2366.07908 | 0.51097
2366.29508 | -2.56524 | 2366.29508 | 0.24697 | 2366.29508 | 0.316 | 2366.29508 | 0.19655 | 2366.29508 | 0.04445 | 2366.29508 | 0.50903
2366.51108 | -2.55312 | 2366.51108 | 0.24597 | 2366.51108 | 0.31471 | 2366.51108 | 0.19562 | 2366.51108 | 0.04468 | 2366.51108 | 0.50708
2366.72708 | -2.54106 | 2366.72708 | 0.24497 | 2366.72708 | 0.31342 | 2366.72708 | 0.1947 | 2366.72708 | 0.0449 | 2366.72708 | 0.50512
2366.94308 | -2.52905 | 2366.94308 | 0.24397 | 2366.94308 | 0.31214 | 2366.94308 | 0.19378 | 2366.94308 | 0.04512 | 2366.94308 | 0.50317
2367.15909 | -2.51712 | 2367.15909 | 0.24296 | 2367.15909 | 0.31085 | 2367.15909 | 0.19287 | 2367.15909 | 0.04533 | 2367.15909 | 0.50121
2367.37509 | -2.50525 | 2367.37509 | 0.24195 | 2367.37509 | 0.30957 | 2367.37509 | 0.19196 | 2367.37509 | 0.04554 | 2367.37509 | 0.49926
2367.59109 | -2.49346 | 2367.59109 | 0.24094 | 2367.59109 | 0.30829 | 2367.59109 | 0.19106 | 2367.59109 | 0.04575 | 2367.59109 | 0.49732
2367.80709 | -2.48175 | 2367.80709 | 0.23992 | 2367.80709 | 0.30701 | 2367.80709 | 0.19017 | 2367.80709 | 0.04596 | 2367.80709 | 0.49537
2368.02309 | -2.4701 | 2368.02309 | 0.23891 | 2368.02309 | 0.30574 | 2368.02309 | 0.18928 | 2368.02309 | 0.04616 | 2368.02309 | 0.49343
2368.23909 | -2.45852 | 2368.23909 | 0.2379 | 2368.23909 | 0.30446 | 2368.23909 | 0.1884 | 2368.23909 | 0.04637 | 2368.23909 | 0.49148
2368.45509 | -2.44699 | 2368.45509 | 0.2369 | 2368.45509 | 0.30317 | 2368.45509 | 0.18752 | 2368.45509 | 0.04656 | 2368.45509 | 0.48953
2368.67109 | -2.43551 | 2368.67109 | 0.2359 | 2368.67109 | 0.30187 | 2368.67109 | 0.18665 | 2368.67109 | 0.04676 | 2368.67109 | 0.48756
2368.8871 | -2.42407 | 2368.8871 | 0.23491 | 2368.8871 | 0.30055 | 2368.8871 | 0.18577 | 2368.8871 | 0.04696 | 2368.8871 | 0.48558
2369.1031 | -2.41266 | 2369.1031 | 0.23392 | 2369.1031 | 0.29923 | 2369.1031 | 0.18489 | 2369.1031 | 0.04716 | 2369.1031 | 0.48359
2369.3191 | -2.40128 | 2369.3191 | 0.23294 | 2369.3191 | 0.29788 | 2369.3191 | 0.18401 | 2369.3191 | 0.04736 | 2369.3191 | 0.4816
2369.5351 | -2.38993 | 2369.5351 | 0.23197 | 2369.5351 | 0.29653 | 2369.5351 | 0.18312 | 2369.5351 | 0.04756 | 2369.5351 | 0.47961
2369.7511 | -2.37861 | 2369.7511 | 0.231 | 2369.7511 | 0.29517 | 2369.7511 | 0.18222 | 2369.7511 | 0.04776 | 2369.7511 | 0.47762
2369.9671 | -2.36734 | 2369.9671 | 0.23003 | 2369.9671 | 0.29382 | 2369.9671 | 0.18132 | 2369.9671 | 0.04797 | 2369.9671 | 0.47564
2370.1831 | -2.35612 | 2370.1831 | 0.22908 | 2370.1831 | 0.29247 | 2370.1831 | 0.18042 | 2370.1831 | 0.04817 | 2370.1831 | 0.47366
2370.39911 | -2.34496 | 2370.39911 | 0.22813 | 2370.39911 | 0.29113 | 2370.39911 | 0.17952 | 2370.39911 | 0.04838 | 2370.39911 | 0.4717
2370.61511 | -2.33386 | 2370.61511 | 0.22719 | 2370.61511 | 0.28981 | 2370.61511 | 0.17862 | 2370.61511 | 0.04858 | 2370.61511 | 0.46975
2370.83111 | -2.32284 | 2370.83111 | 0.22627 | 2370.83111 | 0.2885 | 2370.83111 | 0.17772 | 2370.83111 | 0.04877 | 2370.83111 | 0.46781
2371.04711 | -2.31187 | 2371.04711 | 0.22534 | 2371.04711 | 0.28722 | 2371.04711 | 0.17682 | 2371.04711 | 0.04896 | 2371.04711 | 0.46587
2371.26311 | -2.30097 | 2371.26311 | 0.22442 | 2371.26311 | 0.28594 | 2371.26311 | 0.17593 | 2371.26311 | 0.04915 | 2371.26311 | 0.46395
2371.47911 | -2.29012 | 2371.47911 | 0.2235 | 2371.47911 | 0.28467 | 2371.47911 | 0.17503 | 2371.47911 | 0.04932 | 2371.47911 | 0.46203
2371.69511 | -2.27932 | 2371.69511 | 0.22257 | 2371.69511 | 0.2834 | 2371.69511 | 0.17412 | 2371.69511 | 0.04949 | 2371.69511 | 0.46013
2371.91112 | -2.26856 | 2371.91112 | 0.22163 | 2371.91112 | 0.28212 | 2371.91112 | 0.17322 | 2371.91112 | 0.04966 | 2371.91112 | 0.45822
2372.12712 | -2.25786 | 2372.12712 | 0.22067 | 2372.12712 | 0.28083 | 2372.12712 | 0.17232 | 2372.12712 | 0.04982 | 2372.12712 | 0.45632
2372.34312 | -2.2472 | 2372.34312 | 0.21969 | 2372.34312 | 0.27952 | 2372.34312 | 0.17141 | 2372.34312 | 0.04997 | 2372.34312 | 0.45441
2372.55912 | -2.23659 | 2372.55912 | 0.21869 | 2372.55912 | 0.27818 | 2372.55912 | 0.17051 | 2372.55912 | 0.05012 | 2372.55912 | 0.45249
2372.77512 | -2.22604 | 2372.77512 | 0.21767 | 2372.77512 | 0.27682 | 2372.77512 | 0.16961 | 2372.77512 | 0.05027 | 2372.77512 | 0.45057
2372.99112 | -2.21554 | 2372.99112 | 0.21665 | 2372.99112 | 0.27543 | 2372.99112 | 0.16872 | 2372.99112 | 0.05042 | 2372.99112 | 0.44862
2373.20712 | -2.20508 | 2373.20712 | 0.21562 | 2373.20712 | 0.27404 | 2373.20712 | 0.16783 | 2373.20712 | 0.05057 | 2373.20712 | 0.44665
2373.42313 | -2.19466 | 2373.42313 | 0.21459 | 2373.42313 | 0.27263 | 2373.42313 | 0.16694 | 2373.42313 | 0.05071 | 2373.42313 | 0.44467
2373.63913 | -2.18427 | 2373.63913 | 0.21357 | 2373.63913 | 0.27124 | 2373.63913 | 0.16606 | 2373.63913 | 0.05085 | 2373.63913 | 0.44267
2373.85513 | -2.17391 | 2373.85513 | 0.21258 | 2373.85513 | 0.26986 | 2373.85513 | 0.16517 | 2373.85513 | 0.05099 | 2373.85513 | 0.44067
2374.07113 | -2.16357 | 2374.07113 | 0.21161 | 2374.07113 | 0.2685 | 2374.07113 | 0.16429 | 2374.07113 | 0.05113 | 2374.07113 | 0.43866
2374.28713 | -2.15326 | 2374.28713 | 0.21066 | 2374.28713 | 0.26716 | 2374.28713 | 0.16341 | 2374.28713 | 0.05126 | 2374.28713 | 0.43665
2374.50313 | -2.14298 | 2374.50313 | 0.20974 | 2374.50313 | 0.26585 | 2374.50313 | 0.16253 | 2374.50313 | 0.05139 | 2374.50313 | 0.43465
2374.71913 | -2.13273 | 2374.71913 | 0.20885 | 2374.71913 | 0.26456 | 2374.71913 | 0.16166 | 2374.71913 | 0.05151 | 2374.71913 | 0.43266
2374.93513 | -2.12252 | 2374.93513 | 0.20797 | 2374.93513 | 0.26329 | 2374.93513 | 0.1608 | 2374.93513 | 0.05163 | 2374.93513 | 0.43067
2375.15114 | -2.11237 | 2375.15114 | 0.20711 | 2375.15114 | 0.26203 | 2375.15114 | 0.15994 | 2375.15114 | 0.05174 | 2375.15114 | 0.42869
2375.36714 | -2.10227 | 2375.36714 | 0.20625 | 2375.36714 | 0.26078 | 2375.36714 | 0.15909 | 2375.36714 | 0.05186 | 2375.36714 | 0.42671
2375.58314 | -2.09224 | 2375.58314 | 0.20539 | 2375.58314 | 0.25954 | 2375.58314 | 0.15824 | 2375.58314 | 0.05198 | 2375.58314 | 0.42473
2375.79914 | -2.08228 | 2375.79914 | 0.20453 | 2375.79914 | 0.25831 | 2375.79914 | 0.1574 | 2375.79914 | 0.05209 | 2375.79914 | 0.42276
2376.01514 | -2.07239 | 2376.01514 | 0.20366 | 2376.01514 | 0.25708 | 2376.01514 | 0.15656 | 2376.01514 | 0.05221 | 2376.01514 | 0.42079
2376.23114 | -2.06256 | 2376.23114 | 0.20277 | 2376.23114 | 0.25586 | 2376.23114 | 0.15572 | 2376.23114 | 0.05233 | 2376.23114 | 0.41883
2376.44714 | -2.0528 | 2376.44714 | 0.20187 | 2376.44714 | 0.25464 | 2376.44714 | 0.15489 | 2376.44714 | 0.05245 | 2376.44714 | 0.41688
2376.66315 | -2.0431 | 2376.66315 | 0.20096 | 2376.66315 | 0.25343 | 2376.66315 | 0.15406 | 2376.66315 | 0.05256 | 2376.66315 | 0.41495
2376.87915 | -2.03346 | 2376.87915 | 0.20004 | 2376.87915 | 0.25222 | 2376.87915 | 0.15322 | 2376.87915 | 0.05267 | 2376.87915 | 0.41303
2377.09515 | -2.02386 | 2377.09515 | 0.1991 | 2377.09515 | 0.251 | 2377.09515 | 0.15238 | 2377.09515 | 0.05277 | 2377.09515 | 0.41112
2377.31115 | -2.01431 | 2377.31115 | 0.19815 | 2377.31115 | 0.24978 | 2377.31115 | 0.15154 | 2377.31115 | 0.05287 | 2377.31115 | 0.40921
2377.52715 | -2.00481 | 2377.52715 | 0.1972 | 2377.52715 | 0.24856 | 2377.52715 | 0.1507 | 2377.52715 | 0.05296 | 2377.52715 | 0.40731
2377.74315 | -1.99534 | 2377.74315 | 0.19624 | 2377.74315 | 0.24733 | 2377.74315 | 0.14985 | 2377.74315 | 0.05306 | 2377.74315 | 0.40541
2377.95915 | -1.98592 | 2377.95915 | 0.19529 | 2377.95915 | 0.2461 | 2377.95915 | 0.149 | 2377.95915 | 0.05315 | 2377.95915 | 0.40349
2378.17516 | -1.97655 | 2378.17516 | 0.19434 | 2378.17516 | 0.24486 | 2378.17516 | 0.14816 | 2378.17516 | 0.05324 | 2378.17516 | 0.40157
2378.39116 | -1.96721 | 2378.39116 | 0.1934 | 2378.39116 | 0.24363 | 2378.39116 | 0.14732 | 2378.39116 | 0.05333 | 2378.39116 | 0.39964
2378.60716 | -1.95791 | 2378.60716 | 0.19246 | 2378.60716 | 0.24239 | 2378.60716 | 0.14649 | 2378.60716 | 0.05341 | 2378.60716 | 0.3977
2378.82316 | -1.94865 | 2378.82316 | 0.19152 | 2378.82316 | 0.24114 | 2378.82316 | 0.14566 | 2378.82316 | 0.05349 | 2378.82316 | 0.39574
2379.03916 | -1.93943 | 2379.03916 | 0.19059 | 2379.03916 | 0.23989 | 2379.03916 | 0.14483 | 2379.03916 | 0.05357 | 2379.03916 | 0.39377
2379.25516 | -1.93025 | 2379.25516 | 0.18965 | 2379.25516 | 0.23863 | 2379.25516 | 0.14401 | 2379.25516 | 0.05364 | 2379.25516 | 0.39179
2379.47116 | -1.9211 | 2379.47116 | 0.18871 | 2379.47116 | 0.23736 | 2379.47116 | 0.1432 | 2379.47116 | 0.0537 | 2379.47116 | 0.38982
2379.68717 | -1.91199 | 2379.68717 | 0.18777 | 2379.68717 | 0.23608 | 2379.68717 | 0.14238 | 2379.68717 | 0.05375 | 2379.68717 | 0.38785
2379.90317 | -1.90292 | 2379.90317 | 0.18682 | 2379.90317 | 0.23479 | 2379.90317 | 0.14156 | 2379.90317 | 0.0538 | 2379.90317 | 0.38589
2380.11917 | -1.89389 | 2380.11917 | 0.18587 | 2380.11917 | 0.23348 | 2380.11917 | 0.14074 | 2380.11917 | 0.05385 | 2380.11917 | 0.38394
2380.33517 | -1.88491 | 2380.33517 | 0.18492 | 2380.33517 | 0.23217 | 2380.33517 | 0.13991 | 2380.33517 | 0.0539 | 2380.33517 | 0.38202
2380.55117 | -1.87597 | 2380.55117 | 0.18398 | 2380.55117 | 0.23087 | 2380.55117 | 0.13909 | 2380.55117 | 0.05395 | 2380.55117 | 0.38013
2380.76717 | -1.86709 | 2380.76717 | 0.18305 | 2380.76717 | 0.22956 | 2380.76717 | 0.13826 | 2380.76717 | 0.054 | 2380.76717 | 0.37826
2380.98317 | -1.85826 | 2380.98317 | 0.18214 | 2380.98317 | 0.22827 | 2380.98317 | 0.13744 | 2380.98317 | 0.05405 | 2380.98317 | 0.37641
2381.19917 | -1.84949 | 2381.19917 | 0.18124 | 2381.19917 | 0.227 | 2381.19917 | 0.13661 | 2381.19917 | 0.0541 | 2381.19917 | 0.37459
2381.41518 | -1.84079 | 2381.41518 | 0.18035 | 2381.41518 | 0.22574 | 2381.41518 | 0.1358 | 2381.41518 | 0.05415 | 2381.41518 | 0.37277
2381.63118 | -1.83214 | 2381.63118 | 0.17948 | 2381.63118 | 0.22449 | 2381.63118 | 0.13498 | 2381.63118 | 0.05421 | 2381.63118 | 0.37096
2381.84718 | -1.82356 | 2381.84718 | 0.17862 | 2381.84718 | 0.22327 | 2381.84718 | 0.13418 | 2381.84718 | 0.05425 | 2381.84718 | 0.36916
2382.06318 | -1.81503 | 2382.06318 | 0.17777 | 2382.06318 | 0.22205 | 2382.06318 | 0.13338 | 2382.06318 | 0.0543 | 2382.06318 | 0.36735
2382.27918 | -1.80655 | 2382.27918 | 0.17691 | 2382.27918 | 0.22085 | 2382.27918 | 0.13258 | 2382.27918 | 0.05434 | 2382.27918 | 0.36554
2382.49518 | -1.7981 | 2382.49518 | 0.17606 | 2382.49518 | 0.21966 | 2382.49518 | 0.13179 | 2382.49518 | 0.05437 | 2382.49518 | 0.36371
2382.71118 | -1.78969 | 2382.71118 | 0.17521 | 2382.71118 | 0.21848 | 2382.71118 | 0.13101 | 2382.71118 | 0.05441 | 2382.71118 | 0.36188
2382.92719 | -1.78131 | 2382.92719 | 0.17435 | 2382.92719 | 0.21731 | 2382.92719 | 0.13022 | 2382.92719 | 0.05444 | 2382.92719 | 0.36004
2383.14319 | -1.77296 | 2383.14319 | 0.17348 | 2383.14319 | 0.21614 | 2383.14319 | 0.12944 | 2383.14319 | 0.05447 | 2383.14319 | 0.35819
2383.35919 | -1.76464 | 2383.35919 | 0.17261 | 2383.35919 | 0.21497 | 2383.35919 | 0.12866 | 2383.35919 | 0.0545 | 2383.35919 | 0.35634
2383.57519 | -1.75637 | 2383.57519 | 0.17174 | 2383.57519 | 0.21381 | 2383.57519 | 0.12789 | 2383.57519 | 0.05452 | 2383.57519 | 0.35449
2383.79119 | -1.74813 | 2383.79119 | 0.17087 | 2383.79119 | 0.21265 | 2383.79119 | 0.12711 | 2383.79119 | 0.05455 | 2383.79119 | 0.35264
2384.00719 | -1.73995 | 2384.00719 | 0.16999 | 2384.00719 | 0.21148 | 2384.00719 | 0.12635 | 2384.00719 | 0.05457 | 2384.00719 | 0.35079
2384.22319 | -1.73181 | 2384.22319 | 0.16912 | 2384.22319 | 0.21031 | 2384.22319 | 0.12559 | 2384.22319 | 0.05459 | 2384.22319 | 0.34894
2384.4392 | -1.72371 | 2384.4392 | 0.16825 | 2384.4392 | 0.20914 | 2384.4392 | 0.12483 | 2384.4392 | 0.05461 | 2384.4392 | 0.3471
2384.6552 | -1.71566 | 2384.6552 | 0.16738 | 2384.6552 | 0.20796 | 2384.6552 | 0.12409 | 2384.6552 | 0.05462 | 2384.6552 | 0.34527
2384.8712 | -1.70764 | 2384.8712 | 0.16653 | 2384.8712 | 0.20678 | 2384.8712 | 0.12336 | 2384.8712 | 0.05463 | 2384.8712 | 0.34345
2385.0872 | -1.69967 | 2385.0872 | 0.16568 | 2385.0872 | 0.2056 | 2385.0872 | 0.12263 | 2385.0872 | 0.05465 | 2385.0872 | 0.34164
2385.3032 | -1.69173 | 2385.3032 | 0.16485 | 2385.3032 | 0.20442 | 2385.3032 | 0.1219 | 2385.3032 | 0.05466 | 2385.3032 | 0.33985
2385.5192 | -1.68383 | 2385.5192 | 0.16402 | 2385.5192 | 0.20324 | 2385.5192 | 0.12118 | 2385.5192 | 0.05467 | 2385.5192 | 0.33806
2385.7352 | -1.67597 | 2385.7352 | 0.16321 | 2385.7352 | 0.20207 | 2385.7352 | 0.12045 | 2385.7352 | 0.05468 | 2385.7352 | 0.33628
2385.9512 | -1.66816 | 2385.9512 | 0.1624 | 2385.9512 | 0.20091 | 2385.9512 | 0.11973 | 2385.9512 | 0.0547 | 2385.9512 | 0.3345
2386.16721 | -1.6604 | 2386.16721 | 0.1616 | 2386.16721 | 0.19976 | 2386.16721 | 0.119 | 2386.16721 | 0.05471 | 2386.16721 | 0.33274
2386.38321 | -1.65268 | 2386.38321 | 0.1608 | 2386.38321 | 0.19862 | 2386.38321 | 0.11827 | 2386.38321 | 0.05473 | 2386.38321 | 0.33098
2386.59921 | -1.64502 | 2386.59921 | 0.16 | 2386.59921 | 0.1975 | 2386.59921 | 0.11754 | 2386.59921 | 0.05474 | 2386.59921 | 0.32924
2386.81521 | -1.63739 | 2386.81521 | 0.15921 | 2386.81521 | 0.19638 | 2386.81521 | 0.11681 | 2386.81521 | 0.05474 | 2386.81521 | 0.32751
2387.03121 | -1.6298 | 2387.03121 | 0.15842 | 2387.03121 | 0.19528 | 2387.03121 | 0.11609 | 2387.03121 | 0.05475 | 2387.03121 | 0.32579
2387.24721 | -1.62225 | 2387.24721 | 0.15763 | 2387.24721 | 0.19419 | 2387.24721 | 0.11538 | 2387.24721 | 0.05475 | 2387.24721 | 0.32409
2387.46321 | -1.61473 | 2387.46321 | 0.15684 | 2387.46321 | 0.1931 | 2387.46321 | 0.11467 | 2387.46321 | 0.05475 | 2387.46321 | 0.32239
2387.67922 | -1.60725 | 2387.67922 | 0.15604 | 2387.67922 | 0.19202 | 2387.67922 | 0.11397 | 2387.67922 | 0.05474 | 2387.67922 | 0.3207
2387.89522 | -1.5998 | 2387.89522 | 0.15524 | 2387.89522 | 0.19095 | 2387.89522 | 0.11329 | 2387.89522 | 0.05472 | 2387.89522 | 0.31902
2388.11122 | -1.59238 | 2388.11122 | 0.15443 | 2388.11122 | 0.18988 | 2388.11122 | 0.11261 | 2388.11122 | 0.0547 | 2388.11122 | 0.31733
2388.32722 | -1.585 | 2388.32722 | 0.15362 | 2388.32722 | 0.18882 | 2388.32722 | 0.11194 | 2388.32722 | 0.05467 | 2388.32722 | 0.31563
2388.54322 | -1.57767 | 2388.54322 | 0.15281 | 2388.54322 | 0.18776 | 2388.54322 | 0.11128 | 2388.54322 | 0.05463 | 2388.54322 | 0.31394
2388.75922 | -1.57037 | 2388.75922 | 0.15199 | 2388.75922 | 0.1867 | 2388.75922 | 0.11062 | 2388.75922 | 0.05458 | 2388.75922 | 0.31224
2388.97522 | -1.5631 | 2388.97522 | 0.15118 | 2388.97522 | 0.18563 | 2388.97522 | 0.10996 | 2388.97522 | 0.05453 | 2388.97522 | 0.31054
2389.19123 | -1.55588 | 2389.19123 | 0.15037 | 2389.19123 | 0.18456 | 2389.19123 | 0.1093 | 2389.19123 | 0.05448 | 2389.19123 | 0.30885
2389.40723 | -1.54869 | 2389.40723 | 0.14957 | 2389.40723 | 0.18349 | 2389.40723 | 0.10865 | 2389.40723 | 0.05443 | 2389.40723 | 0.30717
2389.62323 | -1.54154 | 2389.62323 | 0.14878 | 2389.62323 | 0.18241 | 2389.62323 | 0.10799 | 2389.62323 | 0.05438 | 2389.62323 | 0.30549
2389.83923 | -1.53443 | 2389.83923 | 0.14799 | 2389.83923 | 0.18133 | 2389.83923 | 0.10734 | 2389.83923 | 0.05434 | 2389.83923 | 0.30383
2390.05523 | -1.52736 | 2390.05523 | 0.14721 | 2390.05523 | 0.18025 | 2390.05523 | 0.10668 | 2390.05523 | 0.05431 | 2390.05523 | 0.30217
2390.27123 | -1.52033 | 2390.27123 | 0.14644 | 2390.27123 | 0.17919 | 2390.27123 | 0.10603 | 2390.27123 | 0.05428 | 2390.27123 | 0.30053
2390.48723 | -1.51335 | 2390.48723 | 0.14568 | 2390.48723 | 0.17813 | 2390.48723 | 0.10538 | 2390.48723 | 0.05426 | 2390.48723 | 0.29891
2390.70324 | -1.50643 | 2390.70324 | 0.14493 | 2390.70324 | 0.17708 | 2390.70324 | 0.10474 | 2390.70324 | 0.05425 | 2390.70324 | 0.29729
2390.91924 | -1.49955 | 2390.91924 | 0.14418 | 2390.91924 | 0.17605 | 2390.91924 | 0.10409 | 2390.91924 | 0.05423 | 2390.91924 | 0.29569
2391.13524 | -1.49272 | 2391.13524 | 0.14344 | 2391.13524 | 0.17504 | 2391.13524 | 0.10343 | 2391.13524 | 0.05421 | 2391.13524 | 0.29411
2391.35124 | -1.48594 | 2391.35124 | 0.14271 | 2391.35124 | 0.17403 | 2391.35124 | 0.10278 | 2391.35124 | 0.05419 | 2391.35124 | 0.29254
2391.56724 | -1.4792 | 2391.56724 | 0.14198 | 2391.56724 | 0.17303 | 2391.56724 | 0.10212 | 2391.56724 | 0.05416 | 2391.56724 | 0.29098
2391.78324 | -1.47248 | 2391.78324 | 0.14126 | 2391.78324 | 0.17204 | 2391.78324 | 0.10145 | 2391.78324 | 0.05413 | 2391.78324 | 0.28942
2391.99924 | -1.46578 | 2391.99924 | 0.14055 | 2391.99924 | 0.17104 | 2391.99924 | 0.10079 | 2391.99924 | 0.05409 | 2391.99924 | 0.28787
2392.21524 | -1.45909 | 2392.21524 | 0.13985 | 2392.21524 | 0.17005 | 2392.21524 | 0.10012 | 2392.21524 | 0.05404 | 2392.21524 | 0.28633
2392.43125 | -1.4524 | 2392.43125 | 0.13915 | 2392.43125 | 0.16905 | 2392.43125 | 0.09946 | 2392.43125 | 0.05399 | 2392.43125 | 0.28478
2392.64725 | -1.44571 | 2392.64725 | 0.13846 | 2392.64725 | 0.16804 | 2392.64725 | 0.0988 | 2392.64725 | 0.05394 | 2392.64725 | 0.28322
2392.86325 | -1.43903 | 2392.86325 | 0.13776 | 2392.86325 | 0.16704 | 2392.86325 | 0.09815 | 2392.86325 | 0.05388 | 2392.86325 | 0.28166
2393.07925 | -1.43235 | 2393.07925 | 0.13707 | 2393.07925 | 0.16604 | 2393.07925 | 0.09751 | 2393.07925 | 0.05383 | 2393.07925 | 0.2801
2393.29525 | -1.42571 | 2393.29525 | 0.13637 | 2393.29525 | 0.16504 | 2393.29525 | 0.09688 | 2393.29525 | 0.05377 | 2393.29525 | 0.27853
2393.51125 | -1.4191 | 2393.51125 | 0.13567 | 2393.51125 | 0.16405 | 2393.51125 | 0.09626 | 2393.51125 | 0.05371 | 2393.51125 | 0.27697
2393.72725 | -1.41254 | 2393.72725 | 0.13497 | 2393.72725 | 0.16306 | 2393.72725 | 0.09564 | 2393.72725 | 0.05366 | 2393.72725 | 0.27541
2393.94326 | -1.40604 | 2393.94326 | 0.13427 | 2393.94326 | 0.16208 | 2393.94326 | 0.09504 | 2393.94326 | 0.0536 | 2393.94326 | 0.27387
2394.15926 | -1.3996 | 2394.15926 | 0.13357 | 2394.15926 | 0.1611 | 2394.15926 | 0.09444 | 2394.15926 | 0.05355 | 2394.15926 | 0.27234
2394.37526 | -1.39323 | 2394.37526 | 0.13288 | 2394.37526 | 0.16013 | 2394.37526 | 0.09385 | 2394.37526 | 0.0535 | 2394.37526 | 0.27083
2394.59126 | -1.38691 | 2394.59126 | 0.13219 | 2394.59126 | 0.15917 | 2394.59126 | 0.09326 | 2394.59126 | 0.05345 | 2394.59126 | 0.26934
2394.80726 | -1.38064 | 2394.80726 | 0.13151 | 2394.80726 | 0.1582 | 2394.80726 | 0.09268 | 2394.80726 | 0.05339 | 2394.80726 | 0.26788
2395.02326 | -1.37441 | 2395.02326 | 0.13084 | 2395.02326 | 0.15725 | 2395.02326 | 0.09209 | 2395.02326 | 0.05333 | 2395.02326 | 0.26642
2395.23926 | -1.36823 | 2395.23926 | 0.13017 | 2395.23926 | 0.15629 | 2395.23926 | 0.0915 | 2395.23926 | 0.05326 | 2395.23926 | 0.26498
2395.45527 | -1.36208 | 2395.45527 | 0.12951 | 2395.45527 | 0.15535 | 2395.45527 | 0.09091 | 2395.45527 | 0.05319 | 2395.45527 | 0.26354
2395.67127 | -1.35596 | 2395.67127 | 0.12886 | 2395.67127 | 0.15441 | 2395.67127 | 0.09031 | 2395.67127 | 0.05311 | 2395.67127 | 0.2621
2395.88727 | -1.34987 | 2395.88727 | 0.1282 | 2395.88727 | 0.15347 | 2395.88727 | 0.08971 | 2395.88727 | 0.05302 | 2395.88727 | 0.26066
2396.10327 | -1.34382 | 2396.10327 | 0.12754 | 2396.10327 | 0.15254 | 2396.10327 | 0.0891 | 2396.10327 | 0.05293 | 2396.10327 | 0.25922
2396.31927 | -1.3378 | 2396.31927 | 0.12689 | 2396.31927 | 0.15162 | 2396.31927 | 0.0885 | 2396.31927 | 0.05284 | 2396.31927 | 0.25778
2396.53527 | -1.33182 | 2396.53527 | 0.12623 | 2396.53527 | 0.1507 | 2396.53527 | 0.0879 | 2396.53527 | 0.05275 | 2396.53527 | 0.25634
2396.75127 | -1.32587 | 2396.75127 | 0.12557 | 2396.75127 | 0.14979 | 2396.75127 | 0.0873 | 2396.75127 | 0.05266 | 2396.75127 | 0.25491
2396.96728 | -1.31995 | 2396.96728 | 0.12492 | 2396.96728 | 0.14887 | 2396.96728 | 0.08671 | 2396.96728 | 0.05257 | 2396.96728 | 0.25349
2397.18328 | -1.31407 | 2397.18328 | 0.12427 | 2397.18328 | 0.14797 | 2397.18328 | 0.08613 | 2397.18328 | 0.05249 | 2397.18328 | 0.25208
2397.39928 | -1.30822 | 2397.39928 | 0.12363 | 2397.39928 | 0.14707 | 2397.39928 | 0.08556 | 2397.39928 | 0.0524 | 2397.39928 | 0.25067
2397.61528 | -1.30241 | 2397.61528 | 0.123 | 2397.61528 | 0.14618 | 2397.61528 | 0.08499 | 2397.61528 | 0.05232 | 2397.61528 | 0.24927
2397.83128 | -1.29662 | 2397.83128 | 0.12238 | 2397.83128 | 0.1453 | 2397.83128 | 0.08443 | 2397.83128 | 0.05223 | 2397.83128 | 0.24787
2398.04728 | -1.29087 | 2398.04728 | 0.12177 | 2398.04728 | 0.14442 | 2398.04728 | 0.08388 | 2398.04728 | 0.05215 | 2398.04728 | 0.24647
2398.26328 | -1.28514 | 2398.26328 | 0.12115 | 2398.26328 | 0.14354 | 2398.26328 | 0.08333 | 2398.26328 | 0.05207 | 2398.26328 | 0.24506
2398.47928 | -1.27944 | 2398.47928 | 0.12054 | 2398.47928 | 0.14267 | 2398.47928 | 0.08278 | 2398.47928 | 0.05198 | 2398.47928 | 0.24365
2398.69529 | -1.27377 | 2398.69529 | 0.11993 | 2398.69529 | 0.1418 | 2398.69529 | 0.08223 | 2398.69529 | 0.0519 | 2398.69529 | 0.24222
2398.91129 | -1.26813 | 2398.91129 | 0.11932 | 2398.91129 | 0.14092 | 2398.91129 | 0.08168 | 2398.91129 | 0.05182 | 2398.91129 | 0.24079
2399.12729 | -1.26252 | 2399.12729 | 0.11871 | 2399.12729 | 0.14004 | 2399.12729 | 0.08114 | 2399.12729 | 0.05174 | 2399.12729 | 0.23937
2399.34329 | -1.25693 | 2399.34329 | 0.1181 | 2399.34329 | 0.13917 | 2399.34329 | 0.08059 | 2399.34329 | 0.05167 | 2399.34329 | 0.23795
2399.55929 | -1.25137 | 2399.55929 | 0.11749 | 2399.55929 | 0.1383 | 2399.55929 | 0.08003 | 2399.55929 | 0.05159 | 2399.55929 | 0.23655
2399.77529 | -1.24585 | 2399.77529 | 0.11689 | 2399.77529 | 0.13743 | 2399.77529 | 0.07947 | 2399.77529 | 0.05152 | 2399.77529 | 0.23518
2399.99129 | -1.24034 | 2399.99129 | 0.1163 | 2399.99129 | 0.13657 | 2399.99129 | 0.07891 | 2399.99129 | 0.05145 | 2399.99129 | 0.23383
2400.2073 | -1.23487 | 2400.2073 | 0.11572 | 2400.2073 | 0.13572 | 2400.2073 | 0.07834 | 2400.2073 | 0.05138 | 2400.2073 | 0.23252
2400.4233 | -1.22941 | 2400.4233 | 0.11515 | 2400.4233 | 0.13489 | 2400.4233 | 0.07777 | 2400.4233 | 0.05131 | 2400.4233 | 0.23124
2400.6393 | -1.22398 | 2400.6393 | 0.11459 | 2400.6393 | 0.13406 | 2400.6393 | 0.0772 | 2400.6393 | 0.05124 | 2400.6393 | 0.22998
2400.8553 | -1.21855 | 2400.8553 | 0.11404 | 2400.8553 | 0.13325 | 2400.8553 | 0.07665 | 2400.8553 | 0.05116 | 2400.8553 | 0.22875
2401.0713 | -1.21313 | 2401.0713 | 0.11349 | 2401.0713 | 0.13244 | 2401.0713 | 0.07611 | 2401.0713 | 0.05108 | 2401.0713 | 0.22752
2401.2873 | -1.20773 | 2401.2873 | 0.11294 | 2401.2873 | 0.13163 | 2401.2873 | 0.07559 | 2401.2873 | 0.051 | 2401.2873 | 0.22629
2401.5033 | -1.20235 | 2401.5033 | 0.11239 | 2401.5033 | 0.13083 | 2401.5033 | 0.07508 | 2401.5033 | 0.05091 | 2401.5033 | 0.22506
2401.71931 | -1.19699 | 2401.71931 | 0.11184 | 2401.71931 | 0.13002 | 2401.71931 | 0.0746 | 2401.71931 | 0.05081 | 2401.71931 | 0.22381
2401.93531 | -1.19165 | 2401.93531 | 0.11127 | 2401.93531 | 0.12922 | 2401.93531 | 0.07413 | 2401.93531 | 0.05071 | 2401.93531 | 0.22256
2402.15131 | -1.18634 | 2402.15131 | 0.11071 | 2402.15131 | 0.12842 | 2402.15131 | 0.07367 | 2402.15131 | 0.05061 | 2402.15131 | 0.22129
2402.36731 | -1.18106 | 2402.36731 | 0.11014 | 2402.36731 | 0.12762 | 2402.36731 | 0.07321 | 2402.36731 | 0.0505 | 2402.36731 | 0.22003
2402.58331 | -1.17582 | 2402.58331 | 0.10956 | 2402.58331 | 0.12683 | 2402.58331 | 0.07277 | 2402.58331 | 0.0504 | 2402.58331 | 0.21876
2402.79931 | -1.17061 | 2402.79931 | 0.10899 | 2402.79931 | 0.12604 | 2402.79931 | 0.07232 | 2402.79931 | 0.05029 | 2402.79931 | 0.21749
2403.01531 | -1.16544 | 2403.01531 | 0.10841 | 2403.01531 | 0.12524 | 2403.01531 | 0.07187 | 2403.01531 | 0.05018 | 2403.01531 | 0.21624
2403.23132 | -1.1603 | 2403.23132 | 0.10783 | 2403.23132 | 0.12445 | 2403.23132 | 0.07141 | 2403.23132 | 0.05007 | 2403.23132 | 0.21501
2403.44732 | -1.15519 | 2403.44732 | 0.10725 | 2403.44732 | 0.12365 | 2403.44732 | 0.07095 | 2403.44732 | 0.04996 | 2403.44732 | 0.21379
2403.66332 | -1.15011 | 2403.66332 | 0.10666 | 2403.66332 | 0.12284 | 2403.66332 | 0.07049 | 2403.66332 | 0.04985 | 2403.66332 | 0.21259
2403.87932 | -1.14507 | 2403.87932 | 0.10607 | 2403.87932 | 0.12203 | 2403.87932 | 0.07001 | 2403.87932 | 0.04974 | 2403.87932 | 0.2114
2404.09532 | -1.14007 | 2404.09532 | 0.10549 | 2404.09532 | 0.12122 | 2404.09532 | 0.06953 | 2404.09532 | 0.04963 | 2404.09532 | 0.21022
2404.31132 | -1.1351 | 2404.31132 | 0.1049 | 2404.31132 | 0.1204 | 2404.31132 | 0.06903 | 2404.31132 | 0.04952 | 2404.31132 | 0.20904
2404.52732 | -1.13018 | 2404.52732 | 0.10432 | 2404.52732 | 0.11959 | 2404.52732 | 0.06854 | 2404.52732 | 0.04941 | 2404.52732 | 0.20786
2404.74332 | -1.12529 | 2404.74332 | 0.10375 | 2404.74332 | 0.11879 | 2404.74332 | 0.06804 | 2404.74332 | 0.0493 | 2404.74332 | 0.20667
2404.95933 | -1.12044 | 2404.95933 | 0.10319 | 2404.95933 | 0.11799 | 2404.95933 | 0.06755 | 2404.95933 | 0.04918 | 2404.95933 | 0.20549
2405.17533 | -1.11562 | 2405.17533 | 0.10264 | 2405.17533 | 0.1172 | 2405.17533 | 0.06707 | 2405.17533 | 0.04907 | 2405.17533 | 0.2043
2405.39133 | -1.11084 | 2405.39133 | 0.10211 | 2405.39133 | 0.11643 | 2405.39133 | 0.06661 | 2405.39133 | 0.04895 | 2405.39133 | 0.20311
2405.60733 | -1.10609 | 2405.60733 | 0.10159 | 2405.60733 | 0.11567 | 2405.60733 | 0.06615 | 2405.60733 | 0.04882 | 2405.60733 | 0.20192
2405.82333 | -1.10137 | 2405.82333 | 0.10107 | 2405.82333 | 0.11492 | 2405.82333 | 0.06571 | 2405.82333 | 0.0487 | 2405.82333 | 0.20074
2406.03933 | -1.09668 | 2406.03933 | 0.10057 | 2406.03933 | 0.11418 | 2406.03933 | 0.06529 | 2406.03933 | 0.04857 | 2406.03933 | 0.19956
2406.25533 | -1.09202 | 2406.25533 | 0.10007 | 2406.25533 | 0.11346 | 2406.25533 | 0.06487 | 2406.25533 | 0.04845 | 2406.25533 | 0.1984
2406.47134 | -1.08738 | 2406.47134 | 0.09957 | 2406.47134 | 0.11274 | 2406.47134 | 0.06446 | 2406.47134 | 0.04833 | 2406.47134 | 0.19726
2406.68734 | -1.08278 | 2406.68734 | 0.09907 | 2406.68734 | 0.11203 | 2406.68734 | 0.06405 | 2406.68734 | 0.04821 | 2406.68734 | 0.19612
2406.90334 | -1.07819 | 2406.90334 | 0.09856 | 2406.90334 | 0.11132 | 2406.90334 | 0.06364 | 2406.90334 | 0.0481 | 2406.90334 | 0.19501
2407.11934 | -1.07362 | 2407.11934 | 0.09805 | 2407.11934 | 0.11061 | 2407.11934 | 0.06323 | 2407.11934 | 0.04799 | 2407.11934 | 0.19392
2407.33534 | -1.06908 | 2407.33534 | 0.09753 | 2407.33534 | 0.1099 | 2407.33534 | 0.06283 | 2407.33534 | 0.04788 | 2407.33534 | 0.19284
2407.55134 | -1.06455 | 2407.55134 | 0.09701 | 2407.55134 | 0.10918 | 2407.55134 | 0.06242 | 2407.55134 | 0.04777 | 2407.55134 | 0.19177
2407.76734 | -1.06004 | 2407.76734 | 0.09649 | 2407.76734 | 0.10847 | 2407.76734 | 0.06201 | 2407.76734 | 0.04767 | 2407.76734 | 0.19072
2407.98335 | -1.05555 | 2407.98335 | 0.09598 | 2407.98335 | 0.10776 | 2407.98335 | 0.06161 | 2407.98335 | 0.04756 | 2407.98335 | 0.18968
2408.19935 | -1.05107 | 2408.19935 | 0.09548 | 2408.19935 | 0.10704 | 2408.19935 | 0.06121 | 2408.19935 | 0.04745 | 2408.19935 | 0.18865
2408.41535 | -1.04662 | 2408.41535 | 0.09498 | 2408.41535 | 0.10633 | 2408.41535 | 0.06081 | 2408.41535 | 0.04733 | 2408.41535 | 0.18761
2408.63135 | -1.04219 | 2408.63135 | 0.0945 | 2408.63135 | 0.10563 | 2408.63135 | 0.06042 | 2408.63135 | 0.04722 | 2408.63135 | 0.18657
2408.84735 | -1.03778 | 2408.84735 | 0.09402 | 2408.84735 | 0.10493 | 2408.84735 | 0.06002 | 2408.84735 | 0.04711 | 2408.84735 | 0.18552
2409.06335 | -1.03339 | 2409.06335 | 0.09354 | 2409.06335 | 0.10425 | 2409.06335 | 0.05963 | 2409.06335 | 0.04699 | 2409.06335 | 0.18445
2409.27935 | -1.02902 | 2409.27935 | 0.09307 | 2409.27935 | 0.10357 | 2409.27935 | 0.05924 | 2409.27935 | 0.04688 | 2409.27935 | 0.18337
2409.49535 | -1.02466 | 2409.49535 | 0.0926 | 2409.49535 | 0.1029 | 2409.49535 | 0.05885 | 2409.49535 | 0.04676 | 2409.49535 | 0.18226
2409.71136 | -1.02033 | 2409.71136 | 0.09214 | 2409.71136 | 0.10223 | 2409.71136 | 0.05846 | 2409.71136 | 0.04664 | 2409.71136 | 0.18115
2409.92736 | -1.01603 | 2409.92736 | 0.09167 | 2409.92736 | 0.10157 | 2409.92736 | 0.05807 | 2409.92736 | 0.04651 | 2409.92736 | 0.18002
2410.14336 | -1.01177 | 2410.14336 | 0.09121 | 2410.14336 | 0.10091 | 2410.14336 | 0.05768 | 2410.14336 | 0.04638 | 2410.14336 | 0.17889
2410.35936 | -1.00754 | 2410.35936 | 0.09075 | 2410.35936 | 0.10025 | 2410.35936 | 0.0573 | 2410.35936 | 0.04625 | 2410.35936 | 0.17777
2410.57536 | -1.00335 | 2410.57536 | 0.09029 | 2410.57536 | 0.09959 | 2410.57536 | 0.05692 | 2410.57536 | 0.04612 | 2410.57536 | 0.17666
2410.79136 | -0.9992 | 2410.79136 | 0.08984 | 2410.79136 | 0.09894 | 2410.79136 | 0.05654 | 2410.79136 | 0.04598 | 2410.79136 | 0.17558
2411.00736 | -0.99509 | 2411.00736 | 0.08938 | 2411.00736 | 0.09828 | 2411.00736 | 0.05616 | 2411.00736 | 0.04585 | 2411.00736 | 0.17451
2411.22337 | -0.99101 | 2411.22337 | 0.08892 | 2411.22337 | 0.09762 | 2411.22337 | 0.05577 | 2411.22337 | 0.04572 | 2411.22337 | 0.17348
2411.43937 | -0.98695 | 2411.43937 | 0.08846 | 2411.43937 | 0.09697 | 2411.43937 | 0.05539 | 2411.43937 | 0.04559 | 2411.43937 | 0.17247
2411.65537 | -0.9829 | 2411.65537 | 0.08799 | 2411.65537 | 0.09631 | 2411.65537 | 0.055 | 2411.65537 | 0.04546 | 2411.65537 | 0.17148
2411.87137 | -0.97886 | 2411.87137 | 0.08751 | 2411.87137 | 0.09565 | 2411.87137 | 0.05461 | 2411.87137 | 0.04534 | 2411.87137 | 0.17051
2412.08737 | -0.97482 | 2412.08737 | 0.08702 | 2412.08737 | 0.09499 | 2412.08737 | 0.05422 | 2412.08737 | 0.04522 | 2412.08737 | 0.16955
2412.30337 | -0.97078 | 2412.30337 | 0.08654 | 2412.30337 | 0.09434 | 2412.30337 | 0.05384 | 2412.30337 | 0.0451 | 2412.30337 | 0.16861
2412.51937 | -0.96674 | 2412.51937 | 0.08605 | 2412.51937 | 0.09368 | 2412.51937 | 0.05346 | 2412.51937 | 0.04497 | 2412.51937 | 0.16767
2412.73538 | -0.9627 | 2412.73538 | 0.08558 | 2412.73538 | 0.09303 | 2412.73538 | 0.05309 | 2412.73538 | 0.04485 | 2412.73538 | 0.16673
2412.95138 | -0.95867 | 2412.95138 | 0.08512 | 2412.95138 | 0.0924 | 2412.95138 | 0.05272 | 2412.95138 | 0.04472 | 2412.95138 | 0.16579
2413.16738 | -0.95466 | 2413.16738 | 0.08467 | 2413.16738 | 0.09178 | 2413.16738 | 0.05236 | 2413.16738 | 0.0446 | 2413.16738 | 0.16486
2413.38338 | -0.95068 | 2413.38338 | 0.08425 | 2413.38338 | 0.09117 | 2413.38338 | 0.052 | 2413.38338 | 0.04447 | 2413.38338 | 0.16393
2413.59938 | -0.94673 | 2413.59938 | 0.08385 | 2413.59938 | 0.09059 | 2413.59938 | 0.05164 | 2413.59938 | 0.04435 | 2413.59938 | 0.163
2413.81538 | -0.94281 | 2413.81538 | 0.08346 | 2413.81538 | 0.09003 | 2413.81538 | 0.05129 | 2413.81538 | 0.04423 | 2413.81538 | 0.16207
2414.03138 | -0.93892 | 2414.03138 | 0.08309 | 2414.03138 | 0.08947 | 2414.03138 | 0.05093 | 2414.03138 | 0.04411 | 2414.03138 | 0.16115
2414.24739 | -0.93506 | 2414.24739 | 0.08273 | 2414.24739 | 0.08893 | 2414.24739 | 0.05057 | 2414.24739 | 0.04398 | 2414.24739 | 0.16025
2414.46339 | -0.93124 | 2414.46339 | 0.08237 | 2414.46339 | 0.08838 | 2414.46339 | 0.05021 | 2414.46339 | 0.04386 | 2414.46339 | 0.15935
2414.67939 | -0.92745 | 2414.67939 | 0.08201 | 2414.67939 | 0.08784 | 2414.67939 | 0.04986 | 2414.67939 | 0.04373 | 2414.67939 | 0.15847
2414.89539 | -0.92368 | 2414.89539 | 0.08166 | 2414.89539 | 0.08728 | 2414.89539 | 0.0495 | 2414.89539 | 0.0436 | 2414.89539 | 0.1576
2415.11139 | -0.91995 | 2415.11139 | 0.0813 | 2415.11139 | 0.08671 | 2415.11139 | 0.04915 | 2415.11139 | 0.04347 | 2415.11139 | 0.15674
2415.32739 | -0.91625 | 2415.32739 | 0.08095 | 2415.32739 | 0.08613 | 2415.32739 | 0.0488 | 2415.32739 | 0.04334 | 2415.32739 | 0.15587
2415.54339 | -0.91257 | 2415.54339 | 0.08059 | 2415.54339 | 0.08554 | 2415.54339 | 0.04846 | 2415.54339 | 0.04321 | 2415.54339 | 0.155
2415.75939 | -0.90893 | 2415.75939 | 0.08023 | 2415.75939 | 0.08494 | 2415.75939 | 0.04813 | 2415.75939 | 0.04307 | 2415.75939 | 0.15412
2415.9754 | -0.90533 | 2415.9754 | 0.07986 | 2415.9754 | 0.08435 | 2415.9754 | 0.04779 | 2415.9754 | 0.04294 | 2415.9754 | 0.15322
2416.1914 | -0.90176 | 2416.1914 | 0.0795 | 2416.1914 | 0.08376 | 2416.1914 | 0.04746 | 2416.1914 | 0.04281 | 2416.1914 | 0.15233
2416.4074 | -0.89822 | 2416.4074 | 0.07913 | 2416.4074 | 0.08317 | 2416.4074 | 0.04714 | 2416.4074 | 0.04268 | 2416.4074 | 0.15142
2416.6234 | -0.8947 | 2416.6234 | 0.07875 | 2416.6234 | 0.0826 | 2416.6234 | 0.04681 | 2416.6234 | 0.04254 | 2416.6234 | 0.15052
2416.8394 | -0.8912 | 2416.8394 | 0.07837 | 2416.8394 | 0.08204 | 2416.8394 | 0.04648 | 2416.8394 | 0.04241 | 2416.8394 | 0.14963
2417.0554 | -0.88772 | 2417.0554 | 0.07799 | 2417.0554 | 0.0815 | 2417.0554 | 0.04616 | 2417.0554 | 0.04228 | 2417.0554 | 0.14876
2417.2714 | -0.88425 | 2417.2714 | 0.0776 | 2417.2714 | 0.08097 | 2417.2714 | 0.04584 | 2417.2714 | 0.04215 | 2417.2714 | 0.1479
2417.48741 | -0.88079 | 2417.48741 | 0.07722 | 2417.48741 | 0.08044 | 2417.48741 | 0.04553 | 2417.48741 | 0.04202 | 2417.48741 | 0.14706
2417.70341 | -0.87735 | 2417.70341 | 0.07684 | 2417.70341 | 0.07993 | 2417.70341 | 0.04521 | 2417.70341 | 0.04189 | 2417.70341 | 0.14623
2417.91941 | -0.87391 | 2417.91941 | 0.07647 | 2417.91941 | 0.07941 | 2417.91941 | 0.0449 | 2417.91941 | 0.04176 | 2417.91941 | 0.14541
2418.13541 | -0.8705 | 2418.13541 | 0.07611 | 2418.13541 | 0.07889 | 2418.13541 | 0.04459 | 2418.13541 | 0.04164 | 2418.13541 | 0.1446
2418.35141 | -0.86711 | 2418.35141 | 0.07575 | 2418.35141 | 0.07837 | 2418.35141 | 0.04429 | 2418.35141 | 0.04151 | 2418.35141 | 0.1438
2418.56741 | -0.86374 | 2418.56741 | 0.07539 | 2418.56741 | 0.07784 | 2418.56741 | 0.04398 | 2418.56741 | 0.04138 | 2418.56741 | 0.14299
2418.78341 | -0.86039 | 2418.78341 | 0.07504 | 2418.78341 | 0.07729 | 2418.78341 | 0.04368 | 2418.78341 | 0.04124 | 2418.78341 | 0.14218
2418.99942 | -0.85707 | 2418.99942 | 0.07469 | 2418.99942 | 0.07675 | 2418.99942 | 0.04338 | 2418.99942 | 0.04111 | 2418.99942 | 0.14138
2419.21542 | -0.85376 | 2419.21542 | 0.07433 | 2419.21542 | 0.07619 | 2419.21542 | 0.04308 | 2419.21542 | 0.04098 | 2419.21542 | 0.14057
2419.43142 | -0.85047 | 2419.43142 | 0.07398 | 2419.43142 | 0.07564 | 2419.43142 | 0.04278 | 2419.43142 | 0.04084 | 2419.43142 | 0.13977
2419.64742 | -0.84719 | 2419.64742 | 0.07362 | 2419.64742 | 0.07509 | 2419.64742 | 0.04248 | 2419.64742 | 0.04071 | 2419.64742 | 0.13897
2419.86342 | -0.84391 | 2419.86342 | 0.07327 | 2419.86342 | 0.07455 | 2419.86342 | 0.04219 | 2419.86342 | 0.04057 | 2419.86342 | 0.13817
2420.07942 | -0.84064 | 2420.07942 | 0.07292 | 2420.07942 | 0.07403 | 2420.07942 | 0.04189 | 2420.07942 | 0.04044 | 2420.07942 | 0.13737
2420.29542 | -0.83738 | 2420.29542 | 0.07258 | 2420.29542 | 0.07352 | 2420.29542 | 0.0416 | 2420.29542 | 0.0403 | 2420.29542 | 0.13658
2420.51143 | -0.83412 | 2420.51143 | 0.07224 | 2420.51143 | 0.07302 | 2420.51143 | 0.04131 | 2420.51143 | 0.04017 | 2420.51143 | 0.13579
2420.72743 | -0.83089 | 2420.72743 | 0.07191 | 2420.72743 | 0.07253 | 2420.72743 | 0.04103 | 2420.72743 | 0.04004 | 2420.72743 | 0.13501
2420.94343 | -0.82768 | 2420.94343 | 0.07157 | 2420.94343 | 0.07206 | 2420.94343 | 0.04075 | 2420.94343 | 0.03991 | 2420.94343 | 0.13423
2421.15943 | -0.8245 | 2421.15943 | 0.07124 | 2421.15943 | 0.0716 | 2421.15943 | 0.04047 | 2421.15943 | 0.03979 | 2421.15943 | 0.13347
2421.37543 | -0.82135 | 2421.37543 | 0.0709 | 2421.37543 | 0.07114 | 2421.37543 | 0.0402 | 2421.37543 | 0.03966 | 2421.37543 | 0.13272
2421.59143 | -0.81822 | 2421.59143 | 0.07055 | 2421.59143 | 0.07068 | 2421.59143 | 0.03993 | 2421.59143 | 0.03954 | 2421.59143 | 0.13198
2421.80743 | -0.81513 | 2421.80743 | 0.07021 | 2421.80743 | 0.07022 | 2421.80743 | 0.03966 | 2421.80743 | 0.03942 | 2421.80743 | 0.13126
2422.02343 | -0.81205 | 2422.02343 | 0.06987 | 2422.02343 | 0.06976 | 2422.02343 | 0.03939 | 2422.02343 | 0.03929 | 2422.02343 | 0.13054
2422.23944 | -0.809 | 2422.23944 | 0.06952 | 2422.23944 | 0.0693 | 2422.23944 | 0.03911 | 2422.23944 | 0.03917 | 2422.23944 | 0.12982
2422.45544 | -0.80596 | 2422.45544 | 0.06918 | 2422.45544 | 0.06885 | 2422.45544 | 0.03883 | 2422.45544 | 0.03904 | 2422.45544 | 0.1291
2422.67144 | -0.80294 | 2422.67144 | 0.06885 | 2422.67144 | 0.06839 | 2422.67144 | 0.03854 | 2422.67144 | 0.03891 | 2422.67144 | 0.12838
2422.88744 | -0.79992 | 2422.88744 | 0.06852 | 2422.88744 | 0.06795 | 2422.88744 | 0.03825 | 2422.88744 | 0.03878 | 2422.88744 | 0.12766
2423.10344 | -0.79691 | 2423.10344 | 0.06819 | 2423.10344 | 0.0675 | 2423.10344 | 0.03795 | 2423.10344 | 0.03864 | 2423.10344 | 0.12692
2423.31944 | -0.79391 | 2423.31944 | 0.06787 | 2423.31944 | 0.06707 | 2423.31944 | 0.03766 | 2423.31944 | 0.03851 | 2423.31944 | 0.12618
2423.53544 | -0.79091 | 2423.53544 | 0.06755 | 2423.53544 | 0.06663 | 2423.53544 | 0.03736 | 2423.53544 | 0.03837 | 2423.53544 | 0.12544
2423.75145 | -0.78791 | 2423.75145 | 0.06724 | 2423.75145 | 0.06619 | 2423.75145 | 0.03707 | 2423.75145 | 0.03824 | 2423.75145 | 0.1247
2423.96745 | -0.78493 | 2423.96745 | 0.06692 | 2423.96745 | 0.06574 | 2423.96745 | 0.03679 | 2423.96745 | 0.03811 | 2423.96745 | 0.12396
2424.18345 | -0.78195 | 2424.18345 | 0.06661 | 2424.18345 | 0.06529 | 2424.18345 | 0.03653 | 2424.18345 | 0.03797 | 2424.18345 | 0.12322
2424.39945 | -0.77899 | 2424.39945 | 0.0663 | 2424.39945 | 0.06483 | 2424.39945 | 0.03627 | 2424.39945 | 0.03784 | 2424.39945 | 0.1225
2424.61545 | -0.77605 | 2424.61545 | 0.06599 | 2424.61545 | 0.06436 | 2424.61545 | 0.03602 | 2424.61545 | 0.03771 | 2424.61545 | 0.12179
2424.83145 | -0.77314 | 2424.83145 | 0.06569 | 2424.83145 | 0.06389 | 2424.83145 | 0.03577 | 2424.83145 | 0.03758 | 2424.83145 | 0.1211
2425.04745 | -0.77027 | 2425.04745 | 0.06539 | 2425.04745 | 0.06341 | 2425.04745 | 0.03554 | 2425.04745 | 0.03745 | 2425.04745 | 0.12043
2425.26346 | -0.76743 | 2425.26346 | 0.0651 | 2425.26346 | 0.06294 | 2425.26346 | 0.0353 | 2425.26346 | 0.03731 | 2425.26346 | 0.11977
2425.47946 | -0.76463 | 2425.47946 | 0.06481 | 2425.47946 | 0.06248 | 2425.47946 | 0.03507 | 2425.47946 | 0.03717 | 2425.47946 | 0.11912
2425.69546 | -0.76187 | 2425.69546 | 0.06453 | 2425.69546 | 0.06203 | 2425.69546 | 0.03484 | 2425.69546 | 0.03703 | 2425.69546 | 0.11848
2425.91146 | -0.75913 | 2425.91146 | 0.06425 | 2425.91146 | 0.06159 | 2425.91146 | 0.03461 | 2425.91146 | 0.03689 | 2425.91146 | 0.11784
2426.12746 | -0.7564 | 2426.12746 | 0.06398 | 2426.12746 | 0.06116 | 2426.12746 | 0.03437 | 2426.12746 | 0.03675 | 2426.12746 | 0.1172
2426.34346 | -0.75369 | 2426.34346 | 0.06371 | 2426.34346 | 0.06073 | 2426.34346 | 0.03414 | 2426.34346 | 0.03661 | 2426.34346 | 0.11655
2426.55946 | -0.75097 | 2426.55946 | 0.06345 | 2426.55946 | 0.06031 | 2426.55946 | 0.0339 | 2426.55946 | 0.03647 | 2426.55946 | 0.11591
2426.77547 | -0.74826 | 2426.77547 | 0.06319 | 2426.77547 | 0.05989 | 2426.77547 | 0.03366 | 2426.77547 | 0.03634 | 2426.77547 | 0.11526
2426.99147 | -0.74555 | 2426.99147 | 0.06292 | 2426.99147 | 0.05948 | 2426.99147 | 0.03343 | 2426.99147 | 0.03621 | 2426.99147 | 0.11461
2427.20747 | -0.74284 | 2427.20747 | 0.06265 | 2427.20747 | 0.05907 | 2427.20747 | 0.03319 | 2427.20747 | 0.03607 | 2427.20747 | 0.11397
2427.42347 | -0.74014 | 2427.42347 | 0.06237 | 2427.42347 | 0.05867 | 2427.42347 | 0.03296 | 2427.42347 | 0.03594 | 2427.42347 | 0.11333
2427.63947 | -0.73744 | 2427.63947 | 0.06209 | 2427.63947 | 0.05829 | 2427.63947 | 0.03272 | 2427.63947 | 0.0358 | 2427.63947 | 0.1127
2427.85547 | -0.73476 | 2427.85547 | 0.0618 | 2427.85547 | 0.0579 | 2427.85547 | 0.03248 | 2427.85547 | 0.03566 | 2427.85547 | 0.11206
2428.07147 | -0.7321 | 2428.07147 | 0.06149 | 2428.07147 | 0.05753 | 2428.07147 | 0.03224 | 2428.07147 | 0.03552 | 2428.07147 | 0.11142
2428.28747 | -0.72945 | 2428.28747 | 0.06119 | 2428.28747 | 0.05715 | 2428.28747 | 0.032 | 2428.28747 | 0.03538 | 2428.28747 | 0.11076
2428.50348 | -0.72683 | 2428.50348 | 0.06088 | 2428.50348 | 0.05678 | 2428.50348 | 0.03176 | 2428.50348 | 0.03524 | 2428.50348 | 0.1101
2428.71948 | -0.72422 | 2428.71948 | 0.06058 | 2428.71948 | 0.0564 | 2428.71948 | 0.03152 | 2428.71948 | 0.03509 | 2428.71948 | 0.10943
2428.93548 | -0.72162 | 2428.93548 | 0.06029 | 2428.93548 | 0.05601 | 2428.93548 | 0.03128 | 2428.93548 | 0.03495 | 2428.93548 | 0.10874
2429.15148 | -0.71905 | 2429.15148 | 0.06002 | 2429.15148 | 0.05562 | 2429.15148 | 0.03104 | 2429.15148 | 0.03482 | 2429.15148 | 0.10806
2429.36748 | -0.71649 | 2429.36748 | 0.05976 | 2429.36748 | 0.05522 | 2429.36748 | 0.03081 | 2429.36748 | 0.03468 | 2429.36748 | 0.10739
2429.58348 | -0.71395 | 2429.58348 | 0.05951 | 2429.58348 | 0.05483 | 2429.58348 | 0.03058 | 2429.58348 | 0.03455 | 2429.58348 | 0.10672
2429.79948 | -0.71144 | 2429.79948 | 0.05927 | 2429.79948 | 0.05443 | 2429.79948 | 0.03036 | 2429.79948 | 0.03443 | 2429.79948 | 0.10608
2430.01549 | -0.70894 | 2430.01549 | 0.05904 | 2430.01549 | 0.05404 | 2430.01549 | 0.03014 | 2430.01549 | 0.0343 | 2430.01549 | 0.10545
2430.23149 | -0.70647 | 2430.23149 | 0.05881 | 2430.23149 | 0.05366 | 2430.23149 | 0.02993 | 2430.23149 | 0.03418 | 2430.23149 | 0.10485
2430.44749 | -0.70402 | 2430.44749 | 0.05858 | 2430.44749 | 0.05329 | 2430.44749 | 0.02972 | 2430.44749 | 0.03405 | 2430.44749 | 0.10427
2430.66349 | -0.70159 | 2430.66349 | 0.05834 | 2430.66349 | 0.05292 | 2430.66349 | 0.02951 | 2430.66349 | 0.03392 | 2430.66349 | 0.1037
2430.87949 | -0.69918 | 2430.87949 | 0.0581 | 2430.87949 | 0.05256 | 2430.87949 | 0.0293 | 2430.87949 | 0.03379 | 2430.87949 | 0.10314
2431.09549 | -0.69678 | 2431.09549 | 0.05786 | 2431.09549 | 0.0522 | 2431.09549 | 0.0291 | 2431.09549 | 0.03365 | 2431.09549 | 0.10259
2431.31149 | -0.6944 | 2431.31149 | 0.05762 | 2431.31149 | 0.05184 | 2431.31149 | 0.02889 | 2431.31149 | 0.03351 | 2431.31149 | 0.10205
2431.5275 | -0.69202 | 2431.5275 | 0.05739 | 2431.5275 | 0.05148 | 2431.5275 | 0.02868 | 2431.5275 | 0.03336 | 2431.5275 | 0.1015
2431.7435 | -0.68963 | 2431.7435 | 0.05716 | 2431.7435 | 0.05112 | 2431.7435 | 0.02848 | 2431.7435 | 0.03322 | 2431.7435 | 0.10096
2431.9595 | -0.68725 | 2431.9595 | 0.05693 | 2431.9595 | 0.05075 | 2431.9595 | 0.02827 | 2431.9595 | 0.03307 | 2431.9595 | 0.10041
2432.1755 | -0.68485 | 2432.1755 | 0.05672 | 2432.1755 | 0.05039 | 2432.1755 | 0.02807 | 2432.1755 | 0.03294 | 2432.1755 | 0.09986
2432.3915 | -0.68245 | 2432.3915 | 0.0565 | 2432.3915 | 0.05003 | 2432.3915 | 0.02787 | 2432.3915 | 0.03281 | 2432.3915 | 0.09931
2432.6075 | -0.68005 | 2432.6075 | 0.05629 | 2432.6075 | 0.04967 | 2432.6075 | 0.02767 | 2432.6075 | 0.03268 | 2432.6075 | 0.09877
2432.8235 | -0.67764 | 2432.8235 | 0.05608 | 2432.8235 | 0.04932 | 2432.8235 | 0.02747 | 2432.8235 | 0.03256 | 2432.8235 | 0.09821
2433.03951 | -0.67524 | 2433.03951 | 0.05587 | 2433.03951 | 0.04897 | 2433.03951 | 0.02728 | 2433.03951 | 0.03244 | 2433.03951 | 0.09766
2433.25551 | -0.67285 | 2433.25551 | 0.05566 | 2433.25551 | 0.04863 | 2433.25551 | 0.02708 | 2433.25551 | 0.03232 | 2433.25551 | 0.09712
2433.47151 | -0.67048 | 2433.47151 | 0.05545 | 2433.47151 | 0.04829 | 2433.47151 | 0.02687 | 2433.47151 | 0.03221 | 2433.47151 | 0.09658
2433.68751 | -0.66813 | 2433.68751 | 0.05523 | 2433.68751 | 0.04796 | 2433.68751 | 0.02667 | 2433.68751 | 0.0321 | 2433.68751 | 0.09605
2433.90351 | -0.66581 | 2433.90351 | 0.05501 | 2433.90351 | 0.04764 | 2433.90351 | 0.02646 | 2433.90351 | 0.03198 | 2433.90351 | 0.09552
2434.11951 | -0.6635 | 2434.11951 | 0.05479 | 2434.11951 | 0.04733 | 2434.11951 | 0.02625 | 2434.11951 | 0.03187 | 2434.11951 | 0.095
2434.33551 | -0.66122 | 2434.33551 | 0.05457 | 2434.33551 | 0.04702 | 2434.33551 | 0.02604 | 2434.33551 | 0.03175 | 2434.33551 | 0.09449
2434.55151 | -0.65895 | 2434.55151 | 0.05435 | 2434.55151 | 0.04671 | 2434.55151 | 0.02583 | 2434.55151 | 0.03163 | 2434.55151 | 0.09399
2434.76752 | -0.65671 | 2434.76752 | 0.05413 | 2434.76752 | 0.0464 | 2434.76752 | 0.02562 | 2434.76752 | 0.03151 | 2434.76752 | 0.09348
2434.98352 | -0.65449 | 2434.98352 | 0.05391 | 2434.98352 | 0.04609 | 2434.98352 | 0.0254 | 2434.98352 | 0.03138 | 2434.98352 | 0.09298
2435.19952 | -0.65229 | 2435.19952 | 0.05369 | 2435.19952 | 0.04577 | 2435.19952 | 0.02518 | 2435.19952 | 0.03126 | 2435.19952 | 0.09248
2435.41552 | -0.65012 | 2435.41552 | 0.05347 | 2435.41552 | 0.04544 | 2435.41552 | 0.02495 | 2435.41552 | 0.03113 | 2435.41552 | 0.09198
2435.63152 | -0.64798 | 2435.63152 | 0.05324 | 2435.63152 | 0.0451 | 2435.63152 | 0.02471 | 2435.63152 | 0.031 | 2435.63152 | 0.09149
2435.84752 | -0.64587 | 2435.84752 | 0.05301 | 2435.84752 | 0.04476 | 2435.84752 | 0.02448 | 2435.84752 | 0.03087 | 2435.84752 | 0.09101
2436.06352 | -0.64378 | 2436.06352 | 0.05279 | 2436.06352 | 0.04442 | 2436.06352 | 0.02424 | 2436.06352 | 0.03075 | 2436.06352 | 0.09053
2436.27953 | -0.64171 | 2436.27953 | 0.05257 | 2436.27953 | 0.04408 | 2436.27953 | 0.02401 | 2436.27953 | 0.03063 | 2436.27953 | 0.09007
2436.49553 | -0.63966 | 2436.49553 | 0.05235 | 2436.49553 | 0.04375 | 2436.49553 | 0.0238 | 2436.49553 | 0.03051 | 2436.49553 | 0.08962
2436.71153 | -0.63762 | 2436.71153 | 0.05213 | 2436.71153 | 0.04342 | 2436.71153 | 0.02359 | 2436.71153 | 0.0304 | 2436.71153 | 0.08916
2436.92753 | -0.63559 | 2436.92753 | 0.05193 | 2436.92753 | 0.04309 | 2436.92753 | 0.0234 | 2436.92753 | 0.03029 | 2436.92753 | 0.08868
2437.14353 | -0.63357 | 2437.14353 | 0.05174 | 2437.14353 | 0.04276 | 2437.14353 | 0.02322 | 2437.14353 | 0.03019 | 2437.14353 | 0.0882
2437.35953 | -0.63155 | 2437.35953 | 0.05155 | 2437.35953 | 0.04243 | 2437.35953 | 0.02305 | 2437.35953 | 0.03009 | 2437.35953 | 0.08769
2437.57553 | -0.62954 | 2437.57553 | 0.05138 | 2437.57553 | 0.0421 | 2437.57553 | 0.02288 | 2437.57553 | 0.02998 | 2437.57553 | 0.08715
2437.79154 | -0.62753 | 2437.79154 | 0.05121 | 2437.79154 | 0.04176 | 2437.79154 | 0.02271 | 2437.79154 | 0.02987 | 2437.79154 | 0.0866
2438.00754 | -0.62553 | 2438.00754 | 0.05104 | 2438.00754 | 0.04143 | 2438.00754 | 0.02254 | 2438.00754 | 0.02976 | 2438.00754 | 0.08604
2438.22354 | -0.62352 | 2438.22354 | 0.05087 | 2438.22354 | 0.04109 | 2438.22354 | 0.02235 | 2438.22354 | 0.02965 | 2438.22354 | 0.08548
2438.43954 | -0.62151 | 2438.43954 | 0.05071 | 2438.43954 | 0.04076 | 2438.43954 | 0.02217 | 2438.43954 | 0.02953 | 2438.43954 | 0.08493
2438.65554 | -0.6195 | 2438.65554 | 0.05054 | 2438.65554 | 0.04045 | 2438.65554 | 0.02197 | 2438.65554 | 0.0294 | 2438.65554 | 0.08441
2438.87154 | -0.61748 | 2438.87154 | 0.05036 | 2438.87154 | 0.04016 | 2438.87154 | 0.02178 | 2438.87154 | 0.02928 | 2438.87154 | 0.08392
2439.08754 | -0.61545 | 2439.08754 | 0.05017 | 2439.08754 | 0.03988 | 2439.08754 | 0.02159 | 2439.08754 | 0.02915 | 2439.08754 | 0.08346
2439.30354 | -0.61344 | 2439.30354 | 0.04998 | 2439.30354 | 0.03962 | 2439.30354 | 0.02141 | 2439.30354 | 0.02902 | 2439.30354 | 0.08303
2439.51955 | -0.61142 | 2439.51955 | 0.04978 | 2439.51955 | 0.03938 | 2439.51955 | 0.02123 | 2439.51955 | 0.0289 | 2439.51955 | 0.08263
2439.73555 | -0.60943 | 2439.73555 | 0.04957 | 2439.73555 | 0.03915 | 2439.73555 | 0.02106 | 2439.73555 | 0.02878 | 2439.73555 | 0.08224
2439.95155 | -0.60746 | 2439.95155 | 0.04936 | 2439.95155 | 0.03892 | 2439.95155 | 0.02089 | 2439.95155 | 0.02866 | 2439.95155 | 0.08187
2440.16755 | -0.6055 | 2440.16755 | 0.04916 | 2440.16755 | 0.03869 | 2440.16755 | 0.02072 | 2440.16755 | 0.02854 | 2440.16755 | 0.08151
2440.38355 | -0.60356 | 2440.38355 | 0.04896 | 2440.38355 | 0.03846 | 2440.38355 | 0.02055 | 2440.38355 | 0.02842 | 2440.38355 | 0.08113
2440.59955 | -0.60163 | 2440.59955 | 0.04876 | 2440.59955 | 0.03823 | 2440.59955 | 0.02038 | 2440.59955 | 0.0283 | 2440.59955 | 0.08076
2440.81555 | -0.5997 | 2440.81555 | 0.04858 | 2440.81555 | 0.038 | 2440.81555 | 0.02021 | 2440.81555 | 0.02818 | 2440.81555 | 0.08038
2441.03156 | -0.59776 | 2441.03156 | 0.04839 | 2441.03156 | 0.03777 | 2441.03156 | 0.02004 | 2441.03156 | 0.02805 | 2441.03156 | 0.07999
2441.24756 | -0.59581 | 2441.24756 | 0.04822 | 2441.24756 | 0.03753 | 2441.24756 | 0.01987 | 2441.24756 | 0.02793 | 2441.24756 | 0.07961
2441.46356 | -0.59386 | 2441.46356 | 0.04805 | 2441.46356 | 0.0373 | 2441.46356 | 0.01969 | 2441.46356 | 0.02781 | 2441.46356 | 0.07922
2441.67956 | -0.5919 | 2441.67956 | 0.04789 | 2441.67956 | 0.03706 | 2441.67956 | 0.01952 | 2441.67956 | 0.02769 | 2441.67956 | 0.07883
2441.89556 | -0.58994 | 2441.89556 | 0.04773 | 2441.89556 | 0.03681 | 2441.89556 | 0.01934 | 2441.89556 | 0.02757 | 2441.89556 | 0.07845
2442.11156 | -0.588 | 2442.11156 | 0.04756 | 2442.11156 | 0.03656 | 2442.11156 | 0.01917 | 2442.11156 | 0.02746 | 2442.11156 | 0.07807
2442.32756 | -0.58607 | 2442.32756 | 0.0474 | 2442.32756 | 0.0363 | 2442.32756 | 0.01899 | 2442.32756 | 0.02735 | 2442.32756 | 0.07771
2442.54357 | -0.58418 | 2442.54357 | 0.04724 | 2442.54357 | 0.03603 | 2442.54357 | 0.01881 | 2442.54357 | 0.02724 | 2442.54357 | 0.07735
2442.75957 | -0.58233 | 2442.75957 | 0.04709 | 2442.75957 | 0.03577 | 2442.75957 | 0.01863 | 2442.75957 | 0.02713 | 2442.75957 | 0.07699
2442.97557 | -0.5805 | 2442.97557 | 0.04693 | 2442.97557 | 0.0355 | 2442.97557 | 0.01846 | 2442.97557 | 0.02702 | 2442.97557 | 0.07663
2443.19157 | -0.5787 | 2443.19157 | 0.04678 | 2443.19157 | 0.03524 | 2443.19157 | 0.01829 | 2443.19157 | 0.02691 | 2443.19157 | 0.07627
2443.40757 | -0.57693 | 2443.40757 | 0.04664 | 2443.40757 | 0.03498 | 2443.40757 | 0.01812 | 2443.40757 | 0.0268 | 2443.40757 | 0.07591
2443.62357 | -0.57515 | 2443.62357 | 0.04649 | 2443.62357 | 0.03473 | 2443.62357 | 0.01795 | 2443.62357 | 0.02668 | 2443.62357 | 0.07554
2443.83957 | -0.57337 | 2443.83957 | 0.04635 | 2443.83957 | 0.0345 | 2443.83957 | 0.01778 | 2443.83957 | 0.02656 | 2443.83957 | 0.07517
2444.05558 | -0.57159 | 2444.05558 | 0.04622 | 2444.05558 | 0.03427 | 2444.05558 | 0.01762 | 2444.05558 | 0.02643 | 2444.05558 | 0.0748
2444.27158 | -0.5698 | 2444.27158 | 0.04608 | 2444.27158 | 0.03404 | 2444.27158 | 0.01747 | 2444.27158 | 0.0263 | 2444.27158 | 0.07443
2444.48758 | -0.568 | 2444.48758 | 0.04594 | 2444.48758 | 0.03384 | 2444.48758 | 0.01732 | 2444.48758 | 0.02618 | 2444.48758 | 0.07407
2444.70358 | -0.5662 | 2444.70358 | 0.0458 | 2444.70358 | 0.03363 | 2444.70358 | 0.01718 | 2444.70358 | 0.02605 | 2444.70358 | 0.07371
2444.91958 | -0.56441 | 2444.91958 | 0.04566 | 2444.91958 | 0.03344 | 2444.91958 | 0.01705 | 2444.91958 | 0.02593 | 2444.91958 | 0.07336
2445.13558 | -0.56263 | 2445.13558 | 0.04551 | 2445.13558 | 0.03325 | 2445.13558 | 0.01692 | 2445.13558 | 0.02582 | 2445.13558 | 0.07301
2445.35158 | -0.56086 | 2445.35158 | 0.04536 | 2445.35158 | 0.03307 | 2445.35158 | 0.01681 | 2445.35158 | 0.02571 | 2445.35158 | 0.07266
2445.56758 | -0.55912 | 2445.56758 | 0.0452 | 2445.56758 | 0.0329 | 2445.56758 | 0.01669 | 2445.56758 | 0.0256 | 2445.56758 | 0.07232
2445.78359 | -0.55739 | 2445.78359 | 0.04504 | 2445.78359 | 0.03272 | 2445.78359 | 0.01657 | 2445.78359 | 0.02549 | 2445.78359 | 0.07196
2445.99959 | -0.55568 | 2445.99959 | 0.04488 | 2445.99959 | 0.03255 | 2445.99959 | 0.01645 | 2445.99959 | 0.02539 | 2445.99959 | 0.07161
2446.21559 | -0.55398 | 2446.21559 | 0.04472 | 2446.21559 | 0.03237 | 2446.21559 | 0.01633 | 2446.21559 | 0.02528 | 2446.21559 | 0.07124
2446.43159 | -0.55228 | 2446.43159 | 0.04455 | 2446.43159 | 0.03218 | 2446.43159 | 0.0162 | 2446.43159 | 0.02518 | 2446.43159 | 0.07088
2446.64759 | -0.5506 | 2446.64759 | 0.04439 | 2446.64759 | 0.03199 | 2446.64759 | 0.01608 | 2446.64759 | 0.02508 | 2446.64759 | 0.07051
2446.86359 | -0.54891 | 2446.86359 | 0.04422 | 2446.86359 | 0.03179 | 2446.86359 | 0.01595 | 2446.86359 | 0.02498 | 2446.86359 | 0.07014
2447.07959 | -0.54724 | 2447.07959 | 0.04406 | 2447.07959 | 0.03158 | 2447.07959 | 0.01583 | 2447.07959 | 0.02488 | 2447.07959 | 0.06978
2447.2956 | -0.54557 | 2447.2956 | 0.04389 | 2447.2956 | 0.03137 | 2447.2956 | 0.01571 | 2447.2956 | 0.02478 | 2447.2956 | 0.06941
2447.5116 | -0.54391 | 2447.5116 | 0.04373 | 2447.5116 | 0.03115 | 2447.5116 | 0.01559 | 2447.5116 | 0.02468 | 2447.5116 | 0.06906
2447.7276 | -0.54226 | 2447.7276 | 0.04357 | 2447.7276 | 0.03093 | 2447.7276 | 0.01547 | 2447.7276 | 0.02458 | 2447.7276 | 0.06871
2447.9436 | -0.54061 | 2447.9436 | 0.04341 | 2447.9436 | 0.03071 | 2447.9436 | 0.01535 | 2447.9436 | 0.02449 | 2447.9436 | 0.06837
2448.1596 | -0.53897 | 2448.1596 | 0.04325 | 2448.1596 | 0.03048 | 2448.1596 | 0.01523 | 2448.1596 | 0.02439 | 2448.1596 | 0.06803
2448.3756 | -0.53735 | 2448.3756 | 0.04309 | 2448.3756 | 0.03026 | 2448.3756 | 0.01511 | 2448.3756 | 0.02429 | 2448.3756 | 0.06768
2448.5916 | -0.53575 | 2448.5916 | 0.04294 | 2448.5916 | 0.03003 | 2448.5916 | 0.01499 | 2448.5916 | 0.02419 | 2448.5916 | 0.06734
2448.80761 | -0.53417 | 2448.80761 | 0.0428 | 2448.80761 | 0.0298 | 2448.80761 | 0.01486 | 2448.80761 | 0.0241 | 2448.80761 | 0.06699
2449.02361 | -0.53261 | 2449.02361 | 0.04265 | 2449.02361 | 0.02957 | 2449.02361 | 0.01473 | 2449.02361 | 0.024 | 2449.02361 | 0.06665
2449.23961 | -0.53107 | 2449.23961 | 0.0425 | 2449.23961 | 0.02934 | 2449.23961 | 0.0146 | 2449.23961 | 0.02391 | 2449.23961 | 0.0663
2449.45561 | -0.52955 | 2449.45561 | 0.04235 | 2449.45561 | 0.02911 | 2449.45561 | 0.01447 | 2449.45561 | 0.02381 | 2449.45561 | 0.06596
2449.67161 | -0.52806 | 2449.67161 | 0.04221 | 2449.67161 | 0.02888 | 2449.67161 | 0.01433 | 2449.67161 | 0.02372 | 2449.67161 | 0.06563
2449.88761 | -0.52658 | 2449.88761 | 0.04206 | 2449.88761 | 0.02865 | 2449.88761 | 0.0142 | 2449.88761 | 0.02362 | 2449.88761 | 0.0653
2450.10361 | -0.52512 | 2450.10361 | 0.04192 | 2450.10361 | 0.02843 | 2450.10361 | 0.01406 | 2450.10361 | 0.02353 | 2450.10361 | 0.06499
2450.31962 | -0.52366 | 2450.31962 | 0.04177 | 2450.31962 | 0.02822 | 2450.31962 | 0.01393 | 2450.31962 | 0.02342 | 2450.31962 | 0.06469
2450.53562 | -0.5222 | 2450.53562 | 0.04163 | 2450.53562 | 0.02801 | 2450.53562 | 0.0138 | 2450.53562 | 0.02331 | 2450.53562 | 0.0644
2450.75162 | -0.52074 | 2450.75162 | 0.04149 | 2450.75162 | 0.0278 | 2450.75162 | 0.01366 | 2450.75162 | 0.0232 | 2450.75162 | 0.06411
2450.96762 | -0.51927 | 2450.96762 | 0.04134 | 2450.96762 | 0.0276 | 2450.96762 | 0.01353 | 2450.96762 | 0.02308 | 2450.96762 | 0.06381
2451.18362 | -0.51779 | 2451.18362 | 0.0412 | 2451.18362 | 0.0274 | 2451.18362 | 0.0134 | 2451.18362 | 0.02295 | 2451.18362 | 0.06352
2451.39962 | -0.51629 | 2451.39962 | 0.04105 | 2451.39962 | 0.02719 | 2451.39962 | 0.01327 | 2451.39962 | 0.02282 | 2451.39962 | 0.06323
2451.61562 | -0.51478 | 2451.61562 | 0.04091 | 2451.61562 | 0.02698 | 2451.61562 | 0.01314 | 2451.61562 | 0.02269 | 2451.61562 | 0.06294
2451.83162 | -0.51325 | 2451.83162 | 0.04076 | 2451.83162 | 0.02677 | 2451.83162 | 0.01302 | 2451.83162 | 0.02257 | 2451.83162 | 0.06266
2452.04763 | -0.51172 | 2452.04763 | 0.04062 | 2452.04763 | 0.02655 | 2452.04763 | 0.0129 | 2452.04763 | 0.02244 | 2452.04763 | 0.06238
2452.26363 | -0.51017 | 2452.26363 | 0.04047 | 2452.26363 | 0.02632 | 2452.26363 | 0.01278 | 2452.26363 | 0.02233 | 2452.26363 | 0.06212
2452.47963 | -0.50863 | 2452.47963 | 0.04033 | 2452.47963 | 0.0261 | 2452.47963 | 0.01266 | 2452.47963 | 0.02221 | 2452.47963 | 0.06186
2452.69563 | -0.50708 | 2452.69563 | 0.04019 | 2452.69563 | 0.02588 | 2452.69563 | 0.01254 | 2452.69563 | 0.02211 | 2452.69563 | 0.0616
2452.91163 | -0.50554 | 2452.91163 | 0.04005 | 2452.91163 | 0.02566 | 2452.91163 | 0.01242 | 2452.91163 | 0.022 | 2452.91163 | 0.06133
2453.12763 | -0.50402 | 2453.12763 | 0.03991 | 2453.12763 | 0.02545 | 2453.12763 | 0.0123 | 2453.12763 | 0.0219 | 2453.12763 | 0.06105
2453.34363 | -0.50251 | 2453.34363 | 0.03978 | 2453.34363 | 0.02524 | 2453.34363 | 0.01218 | 2453.34363 | 0.0218 | 2453.34363 | 0.06075
2453.55964 | -0.501 | 2453.55964 | 0.03965 | 2453.55964 | 0.02505 | 2453.55964 | 0.01206 | 2453.55964 | 0.02169 | 2453.55964 | 0.06044
2453.77564 | -0.49951 | 2453.77564 | 0.03953 | 2453.77564 | 0.02486 | 2453.77564 | 0.01194 | 2453.77564 | 0.02158 | 2453.77564 | 0.06012
2453.99164 | -0.49802 | 2453.99164 | 0.03941 | 2453.99164 | 0.02468 | 2453.99164 | 0.01181 | 2453.99164 | 0.02147 | 2453.99164 | 0.05979
2454.20764 | -0.49653 | 2454.20764 | 0.0393 | 2454.20764 | 0.0245 | 2454.20764 | 0.01169 | 2454.20764 | 0.02136 | 2454.20764 | 0.05948
2454.42364 | -0.49503 | 2454.42364 | 0.03918 | 2454.42364 | 0.02434 | 2454.42364 | 0.01157 | 2454.42364 | 0.02125 | 2454.42364 | 0.05917
2454.63964 | -0.49351 | 2454.63964 | 0.03907 | 2454.63964 | 0.02418 | 2454.63964 | 0.01144 | 2454.63964 | 0.02114 | 2454.63964 | 0.05888
2454.85564 | -0.49197 | 2454.85564 | 0.03896 | 2454.85564 | 0.02402 | 2454.85564 | 0.01132 | 2454.85564 | 0.02102 | 2454.85564 | 0.05861
2455.07165 | -0.4904 | 2455.07165 | 0.03885 | 2455.07165 | 0.02387 | 2455.07165 | 0.01121 | 2455.07165 | 0.02091 | 2455.07165 | 0.05836
2455.28765 | -0.48882 | 2455.28765 | 0.03873 | 2455.28765 | 0.02372 | 2455.28765 | 0.01109 | 2455.28765 | 0.0208 | 2455.28765 | 0.05813
2455.50365 | -0.48723 | 2455.50365 | 0.03861 | 2455.50365 | 0.02357 | 2455.50365 | 0.01098 | 2455.50365 | 0.02069 | 2455.50365 | 0.05791
2455.71965 | -0.48563 | 2455.71965 | 0.03849 | 2455.71965 | 0.02342 | 2455.71965 | 0.01088 | 2455.71965 | 0.02059 | 2455.71965 | 0.0577
2455.93565 | -0.48405 | 2455.93565 | 0.03836 | 2455.93565 | 0.02327 | 2455.93565 | 0.01078 | 2455.93565 | 0.02048 | 2455.93565 | 0.05748
2456.15165 | -0.48247 | 2456.15165 | 0.03823 | 2456.15165 | 0.02312 | 2456.15165 | 0.01068 | 2456.15165 | 0.02037 | 2456.15165 | 0.05726
2456.36765 | -0.48092 | 2456.36765 | 0.03809 | 2456.36765 | 0.02296 | 2456.36765 | 0.01059 | 2456.36765 | 0.02026 | 2456.36765 | 0.05701
2456.58366 | -0.47939 | 2456.58366 | 0.03794 | 2456.58366 | 0.0228 | 2456.58366 | 0.0105 | 2456.58366 | 0.02016 | 2456.58366 | 0.05675
2456.79966 | -0.47789 | 2456.79966 | 0.0378 | 2456.79966 | 0.02264 | 2456.79966 | 0.0104 | 2456.79966 | 0.02006 | 2456.79966 | 0.05645
2457.01566 | -0.47642 | 2457.01566 | 0.03766 | 2457.01566 | 0.02248 | 2457.01566 | 0.0103 | 2457.01566 | 0.01996 | 2457.01566 | 0.05613
2457.23166 | -0.47497 | 2457.23166 | 0.03753 | 2457.23166 | 0.02232 | 2457.23166 | 0.0102 | 2457.23166 | 0.01986 | 2457.23166 | 0.05577
2457.44766 | -0.47354 | 2457.44766 | 0.03739 | 2457.44766 | 0.02216 | 2457.44766 | 0.01011 | 2457.44766 | 0.01976 | 2457.44766 | 0.0554
2457.66366 | -0.47213 | 2457.66366 | 0.03726 | 2457.66366 | 0.022 | 2457.66366 | 0.01001 | 2457.66366 | 0.01967 | 2457.66366 | 0.05502
2457.87966 | -0.47074 | 2457.87966 | 0.03714 | 2457.87966 | 0.02184 | 2457.87966 | 0.00992 | 2457.87966 | 0.01957 | 2457.87966 | 0.05465
2458.09566 | -0.46935 | 2458.09566 | 0.03701 | 2458.09566 | 0.02169 | 2458.09566 | 0.00982 | 2458.09566 | 0.01948 | 2458.09566 | 0.0543
2458.31167 | -0.46796 | 2458.31167 | 0.03689 | 2458.31167 | 0.02153 | 2458.31167 | 0.00974 | 2458.31167 | 0.01938 | 2458.31167 | 0.05396
2458.52767 | -0.46658 | 2458.52767 | 0.03677 | 2458.52767 | 0.02136 | 2458.52767 | 0.00965 | 2458.52767 | 0.01928 | 2458.52767 | 0.05366
2458.74367 | -0.46521 | 2458.74367 | 0.03664 | 2458.74367 | 0.02119 | 2458.74367 | 0.00957 | 2458.74367 | 0.01918 | 2458.74367 | 0.05338
2458.95967 | -0.46384 | 2458.95967 | 0.03652 | 2458.95967 | 0.021 | 2458.95967 | 0.00949 | 2458.95967 | 0.01908 | 2458.95967 | 0.05312
2459.17567 | -0.46248 | 2459.17567 | 0.0364 | 2459.17567 | 0.0208 | 2459.17567 | 0.00941 | 2459.17567 | 0.01898 | 2459.17567 | 0.05287
2459.39167 | -0.46112 | 2459.39167 | 0.03628 | 2459.39167 | 0.02059 | 2459.39167 | 0.00933 | 2459.39167 | 0.01889 | 2459.39167 | 0.05264
2459.60767 | -0.45977 | 2459.60767 | 0.03616 | 2459.60767 | 0.02037 | 2459.60767 | 0.00925 | 2459.60767 | 0.0188 | 2459.60767 | 0.0524
2459.82368 | -0.45843 | 2459.82368 | 0.03606 | 2459.82368 | 0.02014 | 2459.82368 | 0.00917 | 2459.82368 | 0.01872 | 2459.82368 | 0.05216
2460.03968 | -0.4571 | 2460.03968 | 0.03595 | 2460.03968 | 0.01991 | 2460.03968 | 0.00909 | 2460.03968 | 0.01864 | 2460.03968 | 0.05193
2460.25568 | -0.45577 | 2460.25568 | 0.03585 | 2460.25568 | 0.0197 | 2460.25568 | 0.00901 | 2460.25568 | 0.01856 | 2460.25568 | 0.05169
2460.47168 | -0.45445 | 2460.47168 | 0.03575 | 2460.47168 | 0.01949 | 2460.47168 | 0.00892 | 2460.47168 | 0.01848 | 2460.47168 | 0.05147
2460.68768 | -0.45314 | 2460.68768 | 0.03564 | 2460.68768 | 0.0193 | 2460.68768 | 0.00883 | 2460.68768 | 0.01839 | 2460.68768 | 0.05125
2460.90368 | -0.45185 | 2460.90368 | 0.03553 | 2460.90368 | 0.01912 | 2460.90368 | 0.00874 | 2460.90368 | 0.0183 | 2460.90368 | 0.05105
2461.11968 | -0.45057 | 2461.11968 | 0.0354 | 2461.11968 | 0.01896 | 2461.11968 | 0.00865 | 2461.11968 | 0.0182 | 2461.11968 | 0.05086
2461.33569 | -0.4493 | 2461.33569 | 0.03527 | 2461.33569 | 0.01881 | 2461.33569 | 0.00855 | 2461.33569 | 0.0181 | 2461.33569 | 0.05068
2461.55169 | -0.44804 | 2461.55169 | 0.03513 | 2461.55169 | 0.01868 | 2461.55169 | 0.00846 | 2461.55169 | 0.018 | 2461.55169 | 0.05051
2461.76769 | -0.44677 | 2461.76769 | 0.03499 | 2461.76769 | 0.01856 | 2461.76769 | 0.00836 | 2461.76769 | 0.0179 | 2461.76769 | 0.05034
2461.98369 | -0.44551 | 2461.98369 | 0.03484 | 2461.98369 | 0.01844 | 2461.98369 | 0.00828 | 2461.98369 | 0.0178 | 2461.98369 | 0.05015
2462.19969 | -0.44423 | 2462.19969 | 0.03469 | 2462.19969 | 0.01832 | 2462.19969 | 0.0082 | 2462.19969 | 0.01771 | 2462.19969 | 0.04996
2462.41569 | -0.44295 | 2462.41569 | 0.03455 | 2462.41569 | 0.0182 | 2462.41569 | 0.00813 | 2462.41569 | 0.01761 | 2462.41569 | 0.04975
2462.63169 | -0.44165 | 2462.63169 | 0.03442 | 2462.63169 | 0.01808 | 2462.63169 | 0.00807 | 2462.63169 | 0.01753 | 2462.63169 | 0.04953
2462.84769 | -0.44034 | 2462.84769 | 0.0343 | 2462.84769 | 0.01795 | 2462.84769 | 0.00801 | 2462.84769 | 0.01744 | 2462.84769 | 0.0493
2463.0637 | -0.43902 | 2463.0637 | 0.03419 | 2463.0637 | 0.01782 | 2463.0637 | 0.00795 | 2463.0637 | 0.01736 | 2463.0637 | 0.04907
2463.2797 | -0.4377 | 2463.2797 | 0.03409 | 2463.2797 | 0.01767 | 2463.2797 | 0.00789 | 2463.2797 | 0.01727 | 2463.2797 | 0.04884
2463.4957 | -0.43638 | 2463.4957 | 0.034 | 2463.4957 | 0.01751 | 2463.4957 | 0.00783 | 2463.4957 | 0.01718 | 2463.4957 | 0.04861
2463.7117 | -0.43505 | 2463.7117 | 0.03391 | 2463.7117 | 0.01735 | 2463.7117 | 0.00777 | 2463.7117 | 0.0171 | 2463.7117 | 0.04838
2463.9277 | -0.43374 | 2463.9277 | 0.03382 | 2463.9277 | 0.01717 | 2463.9277 | 0.00769 | 2463.9277 | 0.01701 | 2463.9277 | 0.04816
2464.1437 | -0.43243 | 2464.1437 | 0.03372 | 2464.1437 | 0.01698 | 2464.1437 | 0.00761 | 2464.1437 | 0.01692 | 2464.1437 | 0.04794
2464.3597 | -0.43114 | 2464.3597 | 0.03363 | 2464.3597 | 0.0168 | 2464.3597 | 0.00752 | 2464.3597 | 0.01684 | 2464.3597 | 0.04772
2464.57571 | -0.42985 | 2464.57571 | 0.03352 | 2464.57571 | 0.01662 | 2464.57571 | 0.00742 | 2464.57571 | 0.01675 | 2464.57571 | 0.0475
2464.79171 | -0.42858 | 2464.79171 | 0.03342 | 2464.79171 | 0.01644 | 2464.79171 | 0.00732 | 2464.79171 | 0.01667 | 2464.79171 | 0.04727
2465.00771 | -0.42733 | 2465.00771 | 0.03331 | 2465.00771 | 0.01628 | 2465.00771 | 0.00722 | 2465.00771 | 0.01659 | 2465.00771 | 0.04703
2465.22371 | -0.42609 | 2465.22371 | 0.0332 | 2465.22371 | 0.01613 | 2465.22371 | 0.00712 | 2465.22371 | 0.01651 | 2465.22371 | 0.0468
2465.43971 | -0.42486 | 2465.43971 | 0.03309 | 2465.43971 | 0.016 | 2465.43971 | 0.00703 | 2465.43971 | 0.01643 | 2465.43971 | 0.04657
2465.65571 | -0.42363 | 2465.65571 | 0.03298 | 2465.65571 | 0.01587 | 2465.65571 | 0.00693 | 2465.65571 | 0.01635 | 2465.65571 | 0.04635
2465.87171 | -0.42241 | 2465.87171 | 0.03287 | 2465.87171 | 0.01575 | 2465.87171 | 0.00685 | 2465.87171 | 0.01627 | 2465.87171 | 0.04615
2466.08772 | -0.42119 | 2466.08772 | 0.03278 | 2466.08772 | 0.01562 | 2466.08772 | 0.00677 | 2466.08772 | 0.01619 | 2466.08772 | 0.04595
2466.30372 | -0.41997 | 2466.30372 | 0.03268 | 2466.30372 | 0.01549 | 2466.30372 | 0.00669 | 2466.30372 | 0.0161 | 2466.30372 | 0.04576
2466.51972 | -0.41876 | 2466.51972 | 0.0326 | 2466.51972 | 0.01535 | 2466.51972 | 0.00662 | 2466.51972 | 0.01602 | 2466.51972 | 0.04559
2466.73572 | -0.41756 | 2466.73572 | 0.03251 | 2466.73572 | 0.0152 | 2466.73572 | 0.00655 | 2466.73572 | 0.01593 | 2466.73572 | 0.04542
2466.95172 | -0.41636 | 2466.95172 | 0.03243 | 2466.95172 | 0.01504 | 2466.95172 | 0.00648 | 2466.95172 | 0.01584 | 2466.95172 | 0.04526
2467.16772 | -0.41518 | 2467.16772 | 0.03235 | 2467.16772 | 0.01488 | 2467.16772 | 0.0064 | 2467.16772 | 0.01575 | 2467.16772 | 0.0451
2467.38372 | -0.414 | 2467.38372 | 0.03227 | 2467.38372 | 0.01471 | 2467.38372 | 0.00632 | 2467.38372 | 0.01567 | 2467.38372 | 0.04493
2467.59973 | -0.41284 | 2467.59973 | 0.03219 | 2467.59973 | 0.01454 | 2467.59973 | 0.00624 | 2467.59973 | 0.01558 | 2467.59973 | 0.04476
2467.81573 | -0.41169 | 2467.81573 | 0.0321 | 2467.81573 | 0.01438 | 2467.81573 | 0.00615 | 2467.81573 | 0.01551 | 2467.81573 | 0.04459
2468.03173 | -0.41054 | 2468.03173 | 0.03202 | 2468.03173 | 0.01423 | 2468.03173 | 0.00606 | 2468.03173 | 0.01543 | 2468.03173 | 0.04442
2468.24773 | -0.4094 | 2468.24773 | 0.03193 | 2468.24773 | 0.01409 | 2468.24773 | 0.00597 | 2468.24773 | 0.01536 | 2468.24773 | 0.04425
2468.46373 | -0.40826 | 2468.46373 | 0.03185 | 2468.46373 | 0.01396 | 2468.46373 | 0.00588 | 2468.46373 | 0.01529 | 2468.46373 | 0.04409
2468.67973 | -0.40712 | 2468.67973 | 0.03176 | 2468.67973 | 0.01385 | 2468.67973 | 0.0058 | 2468.67973 | 0.01523 | 2468.67973 | 0.04393
2468.89573 | -0.40598 | 2468.89573 | 0.03168 | 2468.89573 | 0.01376 | 2468.89573 | 0.00572 | 2468.89573 | 0.01517 | 2468.89573 | 0.04377
2469.11173 | -0.40483 | 2469.11173 | 0.0316 | 2469.11173 | 0.01367 | 2469.11173 | 0.00565 | 2469.11173 | 0.01511 | 2469.11173 | 0.04362
2469.32774 | -0.40368 | 2469.32774 | 0.03151 | 2469.32774 | 0.01359 | 2469.32774 | 0.00558 | 2469.32774 | 0.01504 | 2469.32774 | 0.04347
2469.54374 | -0.40252 | 2469.54374 | 0.03142 | 2469.54374 | 0.01353 | 2469.54374 | 0.00552 | 2469.54374 | 0.01497 | 2469.54374 | 0.04331
2469.75974 | -0.40136 | 2469.75974 | 0.03133 | 2469.75974 | 0.01346 | 2469.75974 | 0.00545 | 2469.75974 | 0.0149 | 2469.75974 | 0.04314
2469.97574 | -0.40019 | 2469.97574 | 0.03123 | 2469.97574 | 0.0134 | 2469.97574 | 0.00538 | 2469.97574 | 0.01482 | 2469.97574 | 0.04298
2470.19174 | -0.39903 | 2470.19174 | 0.03113 | 2470.19174 | 0.01334 | 2470.19174 | 0.00531 | 2470.19174 | 0.01474 | 2470.19174 | 0.04281
2470.40774 | -0.39787 | 2470.40774 | 0.03103 | 2470.40774 | 0.01326 | 2470.40774 | 0.00524 | 2470.40774 | 0.01466 | 2470.40774 | 0.04265
2470.62374 | -0.39672 | 2470.62374 | 0.03093 | 2470.62374 | 0.01318 | 2470.62374 | 0.00516 | 2470.62374 | 0.01458 | 2470.62374 | 0.04248
2470.83975 | -0.39558 | 2470.83975 | 0.03083 | 2470.83975 | 0.01308 | 2470.83975 | 0.00508 | 2470.83975 | 0.0145 | 2470.83975 | 0.04232
2471.05575 | -0.39445 | 2471.05575 | 0.03074 | 2471.05575 | 0.01296 | 2471.05575 | 0.005 | 2471.05575 | 0.01442 | 2471.05575 | 0.04217
2471.27175 | -0.39333 | 2471.27175 | 0.03065 | 2471.27175 | 0.01282 | 2471.27175 | 0.00492 | 2471.27175 | 0.01435 | 2471.27175 | 0.042
2471.48775 | -0.39221 | 2471.48775 | 0.03056 | 2471.48775 | 0.01267 | 2471.48775 | 0.00484 | 2471.48775 | 0.01427 | 2471.48775 | 0.04184
2471.70375 | -0.3911 | 2471.70375 | 0.03047 | 2471.70375 | 0.0125 | 2471.70375 | 0.00477 | 2471.70375 | 0.01419 | 2471.70375 | 0.04166
2471.91975 | -0.38999 | 2471.91975 | 0.03038 | 2471.91975 | 0.01231 | 2471.91975 | 0.00471 | 2471.91975 | 0.01411 | 2471.91975 | 0.04147
2472.13575 | -0.38888 | 2472.13575 | 0.03029 | 2472.13575 | 0.01213 | 2472.13575 | 0.00464 | 2472.13575 | 0.01404 | 2472.13575 | 0.04126
2472.35176 | -0.38778 | 2472.35176 | 0.03019 | 2472.35176 | 0.01195 | 2472.35176 | 0.00459 | 2472.35176 | 0.01396 | 2472.35176 | 0.04104
2472.56776 | -0.38668 | 2472.56776 | 0.03009 | 2472.56776 | 0.01179 | 2472.56776 | 0.00453 | 2472.56776 | 0.01388 | 2472.56776 | 0.04081
2472.78376 | -0.38557 | 2472.78376 | 0.02999 | 2472.78376 | 0.01164 | 2472.78376 | 0.00448 | 2472.78376 | 0.01381 | 2472.78376 | 0.04058
2472.99976 | -0.38448 | 2472.99976 | 0.02989 | 2472.99976 | 0.0115 | 2472.99976 | 0.00442 | 2472.99976 | 0.01374 | 2472.99976 | 0.04035
2473.21576 | -0.38338 | 2473.21576 | 0.02979 | 2473.21576 | 0.01138 | 2473.21576 | 0.00436 | 2473.21576 | 0.01366 | 2473.21576 | 0.04014
2473.43176 | -0.38229 | 2473.43176 | 0.02969 | 2473.43176 | 0.01127 | 2473.43176 | 0.0043 | 2473.43176 | 0.01359 | 2473.43176 | 0.03993
2473.64776 | -0.3812 | 2473.64776 | 0.0296 | 2473.64776 | 0.01117 | 2473.64776 | 0.00423 | 2473.64776 | 0.01351 | 2473.64776 | 0.03973
2473.86377 | -0.38011 | 2473.86377 | 0.02952 | 2473.86377 | 0.01107 | 2473.86377 | 0.00416 | 2473.86377 | 0.01344 | 2473.86377 | 0.03955
2474.07977 | -0.37903 | 2474.07977 | 0.02943 | 2474.07977 | 0.01097 | 2474.07977 | 0.00408 | 2474.07977 | 0.01336 | 2474.07977 | 0.03938
2474.29577 | -0.37795 | 2474.29577 | 0.02935 | 2474.29577 | 0.01087 | 2474.29577 | 0.00401 | 2474.29577 | 0.01328 | 2474.29577 | 0.03922
2474.51177 | -0.37689 | 2474.51177 | 0.02927 | 2474.51177 | 0.01076 | 2474.51177 | 0.00394 | 2474.51177 | 0.01319 | 2474.51177 | 0.03907
2474.72777 | -0.37584 | 2474.72777 | 0.02918 | 2474.72777 | 0.01065 | 2474.72777 | 0.00387 | 2474.72777 | 0.01311 | 2474.72777 | 0.03892
2474.94377 | -0.3748 | 2474.94377 | 0.02909 | 2474.94377 | 0.01055 | 2474.94377 | 0.0038 | 2474.94377 | 0.01302 | 2474.94377 | 0.03877
2475.15977 | -0.37378 | 2475.15977 | 0.02901 | 2475.15977 | 0.01044 | 2475.15977 | 0.00373 | 2475.15977 | 0.01294 | 2475.15977 | 0.03863
2475.37577 | -0.37277 | 2475.37577 | 0.02892 | 2475.37577 | 0.01033 | 2475.37577 | 0.00366 | 2475.37577 | 0.01285 | 2475.37577 | 0.03848
2475.59178 | -0.37176 | 2475.59178 | 0.02883 | 2475.59178 | 0.01022 | 2475.59178 | 0.00359 | 2475.59178 | 0.01277 | 2475.59178 | 0.03833
2475.80778 | -0.37076 | 2475.80778 | 0.02875 | 2475.80778 | 0.01011 | 2475.80778 | 0.00352 | 2475.80778 | 0.01269 | 2475.80778 | 0.03818
2476.02378 | -0.36976 | 2476.02378 | 0.02866 | 2476.02378 | 0.00999 | 2476.02378 | 0.00344 | 2476.02378 | 0.01261 | 2476.02378 | 0.03802
2476.23978 | -0.36875 | 2476.23978 | 0.02857 | 2476.23978 | 0.00987 | 2476.23978 | 0.00337 | 2476.23978 | 0.01254 | 2476.23978 | 0.03786
2476.45578 | -0.36774 | 2476.45578 | 0.02848 | 2476.45578 | 0.00975 | 2476.45578 | 0.0033 | 2476.45578 | 0.01247 | 2476.45578 | 0.03769
2476.67178 | -0.36674 | 2476.67178 | 0.02839 | 2476.67178 | 0.00962 | 2476.67178 | 0.00323 | 2476.67178 | 0.01239 | 2476.67178 | 0.03751
2476.88778 | -0.36573 | 2476.88778 | 0.0283 | 2476.88778 | 0.00949 | 2476.88778 | 0.00316 | 2476.88778 | 0.01232 | 2476.88778 | 0.03732
2477.10379 | -0.36474 | 2477.10379 | 0.02821 | 2477.10379 | 0.00937 | 2477.10379 | 0.0031 | 2477.10379 | 0.01226 | 2477.10379 | 0.03713
2477.31979 | -0.36376 | 2477.31979 | 0.02812 | 2477.31979 | 0.00924 | 2477.31979 | 0.00304 | 2477.31979 | 0.01219 | 2477.31979 | 0.03693
2477.53579 | -0.36278 | 2477.53579 | 0.02804 | 2477.53579 | 0.00911 | 2477.53579 | 0.00299 | 2477.53579 | 0.01213 | 2477.53579 | 0.03675
2477.75179 | -0.36182 | 2477.75179 | 0.02797 | 2477.75179 | 0.00898 | 2477.75179 | 0.00294 | 2477.75179 | 0.01207 | 2477.75179 | 0.03657
2477.96779 | -0.36086 | 2477.96779 | 0.0279 | 2477.96779 | 0.00886 | 2477.96779 | 0.00289 | 2477.96779 | 0.01201 | 2477.96779 | 0.0364
2478.18379 | -0.3599 | 2478.18379 | 0.02783 | 2478.18379 | 0.00873 | 2478.18379 | 0.00283 | 2478.18379 | 0.01195 | 2478.18379 | 0.03624
2478.39979 | -0.35893 | 2478.39979 | 0.02776 | 2478.39979 | 0.00861 | 2478.39979 | 0.00278 | 2478.39979 | 0.0119 | 2478.39979 | 0.03608
2478.6158 | -0.35795 | 2478.6158 | 0.02768 | 2478.6158 | 0.00849 | 2478.6158 | 0.00272 | 2478.6158 | 0.01183 | 2478.6158 | 0.03593
2478.8318 | -0.35696 | 2478.8318 | 0.0276 | 2478.8318 | 0.00838 | 2478.8318 | 0.00267 | 2478.8318 | 0.01177 | 2478.8318 | 0.03578
2479.0478 | -0.35596 | 2479.0478 | 0.02752 | 2479.0478 | 0.00827 | 2479.0478 | 0.00261 | 2479.0478 | 0.0117 | 2479.0478 | 0.03562
2479.2638 | -0.35495 | 2479.2638 | 0.02744 | 2479.2638 | 0.00817 | 2479.2638 | 0.00256 | 2479.2638 | 0.01164 | 2479.2638 | 0.03547
2479.4798 | -0.35396 | 2479.4798 | 0.02736 | 2479.4798 | 0.00808 | 2479.4798 | 0.00251 | 2479.4798 | 0.01156 | 2479.4798 | 0.03531
2479.6958 | -0.35297 | 2479.6958 | 0.02729 | 2479.6958 | 0.00799 | 2479.6958 | 0.00247 | 2479.6958 | 0.01149 | 2479.6958 | 0.03516
2479.9118 | -0.35201 | 2479.9118 | 0.02723 | 2479.9118 | 0.0079 | 2479.9118 | 0.00243 | 2479.9118 | 0.01142 | 2479.9118 | 0.03501
2480.12781 | -0.35107 | 2480.12781 | 0.02718 | 2480.12781 | 0.00782 | 2480.12781 | 0.00239 | 2480.12781 | 0.01135 | 2480.12781 | 0.03488
2480.34381 | -0.35016 | 2480.34381 | 0.02714 | 2480.34381 | 0.00773 | 2480.34381 | 0.00235 | 2480.34381 | 0.01128 | 2480.34381 | 0.03476
2480.55981 | -0.34927 | 2480.55981 | 0.02711 | 2480.55981 | 0.00764 | 2480.55981 | 0.00231 | 2480.55981 | 0.01121 | 2480.55981 | 0.03465
2480.77581 | -0.34839 | 2480.77581 | 0.02708 | 2480.77581 | 0.00755 | 2480.77581 | 0.00226 | 2480.77581 | 0.01114 | 2480.77581 | 0.03456
2480.99181 | -0.34752 | 2480.99181 | 0.02706 | 2480.99181 | 0.00746 | 2480.99181 | 0.00221 | 2480.99181 | 0.01108 | 2480.99181 | 0.03447
2481.20781 | -0.34664 | 2481.20781 | 0.02703 | 2481.20781 | 0.00736 | 2481.20781 | 0.00215 | 2481.20781 | 0.01102 | 2481.20781 | 0.03438
2481.42381 | -0.34575 | 2481.42381 | 0.02701 | 2481.42381 | 0.00727 | 2481.42381 | 0.00208 | 2481.42381 | 0.01096 | 2481.42381 | 0.03429
2481.63981 | -0.34485 | 2481.63981 | 0.02699 | 2481.63981 | 0.00718 | 2481.63981 | 0.00201 | 2481.63981 | 0.01091 | 2481.63981 | 0.03418
2481.85582 | -0.34394 | 2481.85582 | 0.02696 | 2481.85582 | 0.00709 | 2481.85582 | 0.00193 | 2481.85582 | 0.01086 | 2481.85582 | 0.03407
2482.07182 | -0.34302 | 2482.07182 | 0.02693 | 2482.07182 | 0.007 | 2482.07182 | 0.00184 | 2482.07182 | 0.0108 | 2482.07182 | 0.03394
2482.28782 | -0.34209 | 2482.28782 | 0.0269 | 2482.28782 | 0.00692 | 2482.28782 | 0.00175 | 2482.28782 | 0.01075 | 2482.28782 | 0.03381
2482.50382 | -0.34117 | 2482.50382 | 0.02686 | 2482.50382 | 0.00684 | 2482.50382 | 0.00166 | 2482.50382 | 0.01069 | 2482.50382 | 0.03367
2482.71982 | -0.34025 | 2482.71982 | 0.02682 | 2482.71982 | 0.00675 | 2482.71982 | 0.00156 | 2482.71982 | 0.01064 | 2482.71982 | 0.03353
2482.93582 | -0.33935 | 2482.93582 | 0.02677 | 2482.93582 | 0.00667 | 2482.93582 | 0.00147 | 2482.93582 | 0.01058 | 2482.93582 | 0.0334
2483.15182 | -0.33846 | 2483.15182 | 0.02671 | 2483.15182 | 0.00658 | 2483.15182 | 0.00138 | 2483.15182 | 0.01052 | 2483.15182 | 0.03327
2483.36783 | -0.3376 | 2483.36783 | 0.02665 | 2483.36783 | 0.00648 | 2483.36783 | 0.0013 | 2483.36783 | 0.01047 | 2483.36783 | 0.03314
2483.58383 | -0.33676 | 2483.58383 | 0.02658 | 2483.58383 | 0.00638 | 2483.58383 | 0.00122 | 2483.58383 | 0.01041 | 2483.58383 | 0.03302
2483.79983 | -0.33595 | 2483.79983 | 0.02652 | 2483.79983 | 0.00628 | 2483.79983 | 0.00115 | 2483.79983 | 0.01036 | 2483.79983 | 0.03289
2484.01583 | -0.33516 | 2484.01583 | 0.02645 | 2484.01583 | 0.00617 | 2484.01583 | 0.00108 | 2484.01583 | 0.01031 | 2484.01583 | 0.03277
2484.23183 | -0.33438 | 2484.23183 | 0.02638 | 2484.23183 | 0.00607 | 2484.23183 | 0.00101 | 2484.23183 | 0.01027 | 2484.23183 | 0.03265
2484.44783 | -0.33361 | 2484.44783 | 0.02632 | 2484.44783 | 0.00597 | 2484.44783 | 0.000945852 | 2484.44783 | 0.01022 | 2484.44783 | 0.03252
2484.66383 | -0.33286 | 2484.66383 | 0.02627 | 2484.66383 | 0.00587 | 2484.66383 | 0.000881558 | 2484.66383 | 0.01018 | 2484.66383 | 0.03239
2484.87984 | -0.33209 | 2484.87984 | 0.02622 | 2484.87984 | 0.00578 | 2484.87984 | 0.000817708 | 2484.87984 | 0.01014 | 2484.87984 | 0.03225
2485.09584 | -0.33132 | 2485.09584 | 0.02618 | 2485.09584 | 0.0057 | 2485.09584 | 0.000754388 | 2485.09584 | 0.01009 | 2485.09584 | 0.03212
2485.31184 | -0.33055 | 2485.31184 | 0.02614 | 2485.31184 | 0.00562 | 2485.31184 | 0.000694197 | 2485.31184 | 0.01004 | 2485.31184 | 0.03199
2485.52784 | -0.32976 | 2485.52784 | 0.0261 | 2485.52784 | 0.00554 | 2485.52784 | 0.000638217 | 2485.52784 | 0.00999 | 2485.52784 | 0.03186
2485.74384 | -0.32897 | 2485.74384 | 0.02607 | 2485.74384 | 0.00546 | 2485.74384 | 0.000587551 | 2485.74384 | 0.00993 | 2485.74384 | 0.03173
2485.95984 | -0.32816 | 2485.95984 | 0.02603 | 2485.95984 | 0.00538 | 2485.95984 | 0.000540388 | 2485.95984 | 0.00987 | 2485.95984 | 0.0316
2486.17584 | -0.32735 | 2486.17584 | 0.026 | 2486.17584 | 0.00529 | 2486.17584 | 0.000496852 | 2486.17584 | 0.00982 | 2486.17584 | 0.03148
2486.39185 | -0.32654 | 2486.39185 | 0.02596 | 2486.39185 | 0.0052 | 2486.39185 | 0.000455709 | 2486.39185 | 0.00976 | 2486.39185 | 0.03135
2486.60785 | -0.32572 | 2486.60785 | 0.02592 | 2486.60785 | 0.0051 | 2486.60785 | 0.000416649 | 2486.60785 | 0.00969 | 2486.60785 | 0.03122
2486.82385 | -0.3249 | 2486.82385 | 0.02587 | 2486.82385 | 0.005 | 2486.82385 | 0.000380082 | 2486.82385 | 0.00963 | 2486.82385 | 0.0311
2487.03985 | -0.32408 | 2487.03985 | 0.02582 | 2487.03985 | 0.00491 | 2487.03985 | 0.000344166 | 2487.03985 | 0.00957 | 2487.03985 | 0.03098
2487.25585 | -0.32324 | 2487.25585 | 0.02576 | 2487.25585 | 0.00482 | 2487.25585 | 0.000307687 | 2487.25585 | 0.00951 | 2487.25585 | 0.03086
2487.47185 | -0.3224 | 2487.47185 | 0.02569 | 2487.47185 | 0.00473 | 2487.47185 | 0.000269705 | 2487.47185 | 0.00945 | 2487.47185 | 0.03075
2487.68785 | -0.32155 | 2487.68785 | 0.02563 | 2487.68785 | 0.00465 | 2487.68785 | 0.000231479 | 2487.68785 | 0.00939 | 2487.68785 | 0.03063
2487.90385 | -0.3207 | 2487.90385 | 0.02556 | 2487.90385 | 0.00457 | 2487.90385 | 0.000191445 | 2487.90385 | 0.00934 | 2487.90385 | 0.03052
2488.11986 | -0.31985 | 2488.11986 | 0.02549 | 2488.11986 | 0.00449 | 2488.11986 | 0.000150307 | 2488.11986 | 0.00929 | 2488.11986 | 0.0304
2488.33586 | -0.319 | 2488.33586 | 0.02542 | 2488.33586 | 0.00441 | 2488.33586 | 0.000105904 | 2488.33586 | 0.00925 | 2488.33586 | 0.03029
2488.55186 | -0.31815 | 2488.55186 | 0.02536 | 2488.55186 | 0.00432 | 2488.55186 | 5.62701e-05 | 2488.55186 | 0.00921 | 2488.55186 | 0.03018
2488.76786 | -0.3173 | 2488.76786 | 0.0253 | 2488.76786 | 0.00424 | 2488.76786 | 2.18674e-06 | 2488.76786 | 0.00917 | 2488.76786 | 0.03007
2488.98386 | -0.31647 | 2488.98386 | 0.02524 | 2488.98386 | 0.00414 | 2488.98386 | -5.29736e-05 | 2488.98386 | 0.00913 | 2488.98386 | 0.02996
2489.19986 | -0.31565 | 2489.19986 | 0.02519 | 2489.19986 | 0.00405 | 2489.19986 | -0.000110324 | 2489.19986 | 0.00909 | 2489.19986 | 0.02985
2489.41586 | -0.31484 | 2489.41586 | 0.02514 | 2489.41586 | 0.00396 | 2489.41586 | -0.000164856 | 2489.41586 | 0.00905 | 2489.41586 | 0.02974
2489.63187 | -0.31404 | 2489.63187 | 0.0251 | 2489.63187 | 0.00388 | 2489.63187 | -0.000215808 | 2489.63187 | 0.009 | 2489.63187 | 0.02964
2489.84787 | -0.31326 | 2489.84787 | 0.02506 | 2489.84787 | 0.00379 | 2489.84787 | -0.000262449 | 2489.84787 | 0.00895 | 2489.84787 | 0.02954
2490.06387 | -0.31249 | 2490.06387 | 0.02502 | 2490.06387 | 0.00371 | 2490.06387 | -0.000302456 | 2490.06387 | 0.0089 | 2490.06387 | 0.02945
2490.27987 | -0.31174 | 2490.27987 | 0.02499 | 2490.27987 | 0.00363 | 2490.27987 | -0.000337452 | 2490.27987 | 0.00884 | 2490.27987 | 0.02935
2490.49587 | -0.31101 | 2490.49587 | 0.02496 | 2490.49587 | 0.00355 | 2490.49587 | -0.000369 | 2490.49587 | 0.00878 | 2490.49587 | 0.02925
2490.71187 | -0.31031 | 2490.71187 | 0.02493 | 2490.71187 | 0.00348 | 2490.71187 | -0.000398192 | 2490.71187 | 0.00872 | 2490.71187 | 0.02914
2490.92787 | -0.30962 | 2490.92787 | 0.02491 | 2490.92787 | 0.00341 | 2490.92787 | -0.000428574 | 2490.92787 | 0.00866 | 2490.92787 | 0.02901
2491.14388 | -0.30895 | 2491.14388 | 0.02488 | 2491.14388 | 0.00334 | 2491.14388 | -0.000462399 | 2491.14388 | 0.00859 | 2491.14388 | 0.02887
2491.35988 | -0.3083 | 2491.35988 | 0.02486 | 2491.35988 | 0.00327 | 2491.35988 | -0.000498393 | 2491.35988 | 0.00854 | 2491.35988 | 0.02871
2491.57588 | -0.30765 | 2491.57588 | 0.02483 | 2491.57588 | 0.00321 | 2491.57588 | -0.000537606 | 2491.57588 | 0.00848 | 2491.57588 | 0.02855
2491.79188 | -0.307 | 2491.79188 | 0.02479 | 2491.79188 | 0.00315 | 2491.79188 | -0.000576113 | 2491.79188 | 0.00843 | 2491.79188 | 0.02838
2492.00788 | -0.30635 | 2492.00788 | 0.02475 | 2492.00788 | 0.0031 | 2492.00788 | -0.000614039 | 2492.00788 | 0.00838 | 2492.00788 | 0.02821
2492.22388 | -0.30567 | 2492.22388 | 0.0247 | 2492.22388 | 0.00305 | 2492.22388 | -0.000651571 | 2492.22388 | 0.00833 | 2492.22388 | 0.02805
2492.43988 | -0.30499 | 2492.43988 | 0.02464 | 2492.43988 | 0.003 | 2492.43988 | -0.000687373 | 2492.43988 | 0.00829 | 2492.43988 | 0.0279
2492.65588 | -0.30428 | 2492.65588 | 0.02458 | 2492.65588 | 0.00295 | 2492.65588 | -0.000723717 | 2492.65588 | 0.00824 | 2492.65588 | 0.02776
2492.87189 | -0.30356 | 2492.87189 | 0.02452 | 2492.87189 | 0.00289 | 2492.87189 | -0.000760591 | 2492.87189 | 0.0082 | 2492.87189 | 0.02763
2493.08789 | -0.30284 | 2493.08789 | 0.02446 | 2493.08789 | 0.00284 | 2493.08789 | -0.000798257 | 2493.08789 | 0.00816 | 2493.08789 | 0.02752
2493.30389 | -0.30211 | 2493.30389 | 0.0244 | 2493.30389 | 0.00279 | 2493.30389 | -0.000839631 | 2493.30389 | 0.00811 | 2493.30389 | 0.02741
2493.51989 | -0.30138 | 2493.51989 | 0.02435 | 2493.51989 | 0.00274 | 2493.51989 | -0.000882483 | 2493.51989 | 0.00807 | 2493.51989 | 0.02732
2493.73589 | -0.30065 | 2493.73589 | 0.02431 | 2493.73589 | 0.00269 | 2493.73589 | -0.000927599 | 2493.73589 | 0.00802 | 2493.73589 | 0.02722
2493.95189 | -0.29992 | 2493.95189 | 0.02428 | 2493.95189 | 0.00265 | 2493.95189 | -0.000974992 | 2493.95189 | 0.00798 | 2493.95189 | 0.02713
2494.16789 | -0.29919 | 2494.16789 | 0.02426 | 2494.16789 | 0.00261 | 2494.16789 | -0.00102 | 2494.16789 | 0.00793 | 2494.16789 | 0.02704
2494.3839 | -0.29846 | 2494.3839 | 0.02424 | 2494.3839 | 0.00257 | 2494.3839 | -0.00107 | 2494.3839 | 0.00789 | 2494.3839 | 0.02696
2494.5999 | -0.29773 | 2494.5999 | 0.02423 | 2494.5999 | 0.00253 | 2494.5999 | -0.00111 | 2494.5999 | 0.00784 | 2494.5999 | 0.02687
2494.8159 | -0.297 | 2494.8159 | 0.02422 | 2494.8159 | 0.00249 | 2494.8159 | -0.00115 | 2494.8159 | 0.00779 | 2494.8159 | 0.02678
2495.0319 | -0.29627 | 2495.0319 | 0.02421 | 2495.0319 | 0.00245 | 2495.0319 | -0.0012 | 2495.0319 | 0.00774 | 2495.0319 | 0.02669
2495.2479 | -0.29555 | 2495.2479 | 0.0242 | 2495.2479 | 0.0024 | 2495.2479 | -0.00124 | 2495.2479 | 0.00768 | 2495.2479 | 0.02658
2495.4639 | -0.29485 | 2495.4639 | 0.02419 | 2495.4639 | 0.00236 | 2495.4639 | -0.00128 | 2495.4639 | 0.00763 | 2495.4639 | 0.02646
2495.6799 | -0.29416 | 2495.6799 | 0.02417 | 2495.6799 | 0.00231 | 2495.6799 | -0.00133 | 2495.6799 | 0.00758 | 2495.6799 | 0.02632
2495.89591 | -0.29348 | 2495.89591 | 0.02415 | 2495.89591 | 0.00227 | 2495.89591 | -0.00137 | 2495.89591 | 0.00753 | 2495.89591 | 0.02617
2496.11191 | -0.29281 | 2496.11191 | 0.02413 | 2496.11191 | 0.00222 | 2496.11191 | -0.00142 | 2496.11191 | 0.00748 | 2496.11191 | 0.026
2496.32791 | -0.29215 | 2496.32791 | 0.0241 | 2496.32791 | 0.00218 | 2496.32791 | -0.00146 | 2496.32791 | 0.00743 | 2496.32791 | 0.02582
2496.54391 | -0.2915 | 2496.54391 | 0.02408 | 2496.54391 | 0.00215 | 2496.54391 | -0.00151 | 2496.54391 | 0.00739 | 2496.54391 | 0.02564
2496.75991 | -0.29085 | 2496.75991 | 0.02405 | 2496.75991 | 0.00211 | 2496.75991 | -0.00155 | 2496.75991 | 0.00734 | 2496.75991 | 0.02546
2496.97591 | -0.29021 | 2496.97591 | 0.02403 | 2496.97591 | 0.00207 | 2496.97591 | -0.00159 | 2496.97591 | 0.0073 | 2496.97591 | 0.0253
2497.19191 | -0.28958 | 2497.19191 | 0.024 | 2497.19191 | 0.00204 | 2497.19191 | -0.00163 | 2497.19191 | 0.00725 | 2497.19191 | 0.02517
2497.40792 | -0.28896 | 2497.40792 | 0.02398 | 2497.40792 | 0.002 | 2497.40792 | -0.00168 | 2497.40792 | 0.00721 | 2497.40792 | 0.02506
2497.62392 | -0.28834 | 2497.62392 | 0.02395 | 2497.62392 | 0.00196 | 2497.62392 | -0.00172 | 2497.62392 | 0.00716 | 2497.62392 | 0.02498
2497.83992 | -0.28772 | 2497.83992 | 0.02393 | 2497.83992 | 0.00192 | 2497.83992 | -0.00177 | 2497.83992 | 0.00711 | 2497.83992 | 0.02494
2498.05592 | -0.28711 | 2498.05592 | 0.02389 | 2498.05592 | 0.00189 | 2498.05592 | -0.00182 | 2498.05592 | 0.00706 | 2498.05592 | 0.02492
2498.27192 | -0.28649 | 2498.27192 | 0.02385 | 2498.27192 | 0.00185 | 2498.27192 | -0.00187 | 2498.27192 | 0.00701 | 2498.27192 | 0.02491
2498.48792 | -0.28587 | 2498.48792 | 0.02381 | 2498.48792 | 0.00183 | 2498.48792 | -0.00192 | 2498.48792 | 0.00696 | 2498.48792 | 0.02491
2498.70392 | -0.28523 | 2498.70392 | 0.02376 | 2498.70392 | 0.00181 | 2498.70392 | -0.00197 | 2498.70392 | 0.00691 | 2498.70392 | 0.0249
2498.91992 | -0.28457 | 2498.91992 | 0.0237 | 2498.91992 | 0.0018 | 2498.91992 | -0.00202 | 2498.91992 | 0.00687 | 2498.91992 | 0.02489
2499.13593 | -0.2839 | 2499.13593 | 0.02364 | 2499.13593 | 0.00178 | 2499.13593 | -0.00207 | 2499.13593 | 0.00682 | 2499.13593 | 0.02486
2499.35193 | -0.28321 | 2499.35193 | 0.02358 | 2499.35193 | 0.00176 | 2499.35193 | -0.00212 | 2499.35193 | 0.00677 | 2499.35193 | 0.02483
2499.56793 | -0.28251 | 2499.56793 | 0.02351 | 2499.56793 | 0.00173 | 2499.56793 | -0.00216 | 2499.56793 | 0.00672 | 2499.56793 | 0.02478
2499.78393 | -0.28181 | 2499.78393 | 0.02345 | 2499.78393 | 0.00169 | 2499.78393 | -0.00221 | 2499.78393 | 0.00667 | 2499.78393 | 0.02473
2499.99993 | -0.2811 | 2499.99993 | 0.02338 | 2499.99993 | 0.00163 | 2499.99993 | -0.00227 | 2499.99993 | 0.00662 | 2499.99993 | 0.02468
2500.21593 | -0.28039 | 2500.21593 | 0.02333 | 2500.21593 | 0.00156 | 2500.21593 | -0.00232 | 2500.21593 | 0.00657 | 2500.21593 | 0.02463
2500.43193 | -0.2797 | 2500.43193 | 0.02328 | 2500.43193 | 0.00148 | 2500.43193 | -0.00237 | 2500.43193 | 0.00651 | 2500.43193 | 0.02458
2500.64794 | -0.27902 | 2500.64794 | 0.02323 | 2500.64794 | 0.00139 | 2500.64794 | -0.00242 | 2500.64794 | 0.00646 | 2500.64794 | 0.02453
2500.86394 | -0.27837 | 2500.86394 | 0.02319 | 2500.86394 | 0.0013 | 2500.86394 | -0.00248 | 2500.86394 | 0.00641 | 2500.86394 | 0.02448
2501.07994 | -0.27774 | 2501.07994 | 0.02316 | 2501.07994 | 0.00121 | 2501.07994 | -0.00253 | 2501.07994 | 0.00636 | 2501.07994 | 0.02442
2501.29594 | -0.27713 | 2501.29594 | 0.02313 | 2501.29594 | 0.00113 | 2501.29594 | -0.00258 | 2501.29594 | 0.00631 | 2501.29594 | 0.02437
2501.51194 | -0.27655 | 2501.51194 | 0.02311 | 2501.51194 | 0.00107 | 2501.51194 | -0.00263 | 2501.51194 | 0.00627 | 2501.51194 | 0.02431
2501.72794 | -0.27598 | 2501.72794 | 0.02308 | 2501.72794 | 0.00101 | 2501.72794 | -0.00266 | 2501.72794 | 0.00622 | 2501.72794 | 0.02424
2501.94394 | -0.27542 | 2501.94394 | 0.02306 | 2501.94394 | 0.000959086 | 2501.94394 | -0.00269 | 2501.94394 | 0.00618 | 2501.94394 | 0.02417
2502.15995 | -0.27486 | 2502.15995 | 0.02303 | 2502.15995 | 0.000916116 | 2502.15995 | -0.00271 | 2502.15995 | 0.00614 | 2502.15995 | 0.02409
2502.37595 | -0.2743 | 2502.37595 | 0.02301 | 2502.37595 | 0.000875817 | 2502.37595 | -0.00272 | 2502.37595 | 0.0061 | 2502.37595 | 0.02401
2502.59195 | -0.27373 | 2502.59195 | 0.02299 | 2502.59195 | 0.000835837 | 2502.59195 | -0.00272 | 2502.59195 | 0.00606 | 2502.59195 | 0.02394
2502.80795 | -0.27316 | 2502.80795 | 0.02298 | 2502.80795 | 0.000795056 | 2502.80795 | -0.00272 | 2502.80795 | 0.00602 | 2502.80795 | 0.02386
2503.02395 | -0.27258 | 2503.02395 | 0.02297 | 2503.02395 | 0.000752475 | 2503.02395 | -0.00272 | 2503.02395 | 0.00597 | 2503.02395 | 0.02379
2503.23995 | -0.27201 | 2503.23995 | 0.02296 | 2503.23995 | 0.0007106 | 2503.23995 | -0.00272 | 2503.23995 | 0.00593 | 2503.23995 | 0.02372
2503.45595 | -0.27145 | 2503.45595 | 0.02296 | 2503.45595 | 0.000668866 | 2503.45595 | -0.00273 | 2503.45595 | 0.00589 | 2503.45595 | 0.02364
2503.67196 | -0.27089 | 2503.67196 | 0.02295 | 2503.67196 | 0.00063029 | 2503.67196 | -0.00275 | 2503.67196 | 0.00585 | 2503.67196 | 0.02356
2503.88796 | -0.27034 | 2503.88796 | 0.02294 | 2503.88796 | 0.000598362 | 2503.88796 | -0.00278 | 2503.88796 | 0.00581 | 2503.88796 | 0.02348
2504.10396 | -0.2698 | 2504.10396 | 0.02292 | 2504.10396 | 0.00057324 | 2504.10396 | -0.00282 | 2504.10396 | 0.00578 | 2504.10396 | 0.02339
2504.31996 | -0.26927 | 2504.31996 | 0.0229 | 2504.31996 | 0.000553952 | 2504.31996 | -0.00286 | 2504.31996 | 0.00574 | 2504.31996 | 0.02329
2504.53596 | -0.26873 | 2504.53596 | 0.02286 | 2504.53596 | 0.000539538 | 2504.53596 | -0.00291 | 2504.53596 | 0.00571 | 2504.53596 | 0.02319
2504.75196 | -0.26818 | 2504.75196 | 0.02281 | 2504.75196 | 0.00052621 | 2504.75196 | -0.00296 | 2504.75196 | 0.00567 | 2504.75196 | 0.0231
2504.96796 | -0.26763 | 2504.96796 | 0.02276 | 2504.96796 | 0.000513852 | 2504.96796 | -0.003 | 2504.96796 | 0.00563 | 2504.96796 | 0.023
2505.18396 | -0.26706 | 2505.18396 | 0.0227 | 2505.18396 | 0.00050084 | 2505.18396 | -0.00305 | 2505.18396 | 0.00558 | 2505.18396 | 0.02292
2505.39997 | -0.26647 | 2505.39997 | 0.02263 | 2505.39997 | 0.000488891 | 2505.39997 | -0.00309 | 2505.39997 | 0.00553 | 2505.39997 | 0.02284
2505.61597 | -0.26586 | 2505.61597 | 0.02257 | 2505.61597 | 0.000479734 | 2505.61597 | -0.00312 | 2505.61597 | 0.00548 | 2505.61597 | 0.02277
2505.83197 | -0.26524 | 2505.83197 | 0.0225 | 2505.83197 | 0.000474828 | 2505.83197 | -0.00315 | 2505.83197 | 0.00542 | 2505.83197 | 0.0227
2506.04797 | -0.26461 | 2506.04797 | 0.02245 | 2506.04797 | 0.00047568 | 2506.04797 | -0.00317 | 2506.04797 | 0.00535 | 2506.04797 | 0.02265
2506.26397 | -0.26398 | 2506.26397 | 0.0224 | 2506.26397 | 0.000480862 | 2506.26397 | -0.00319 | 2506.26397 | 0.00528 | 2506.26397 | 0.02259
2506.47997 | -0.26335 | 2506.47997 | 0.02236 | 2506.47997 | 0.000489962 | 2506.47997 | -0.0032 | 2506.47997 | 0.00522 | 2506.47997 | 0.02254
2506.69597 | -0.26272 | 2506.69597 | 0.02233 | 2506.69597 | 0.000496152 | 2506.69597 | -0.00321 | 2506.69597 | 0.00515 | 2506.69597 | 0.02249
2506.91198 | -0.2621 | 2506.91198 | 0.02231 | 2506.91198 | 0.000491246 | 2506.91198 | -0.00322 | 2506.91198 | 0.00508 | 2506.91198 | 0.02244
2507.12798 | -0.26149 | 2507.12798 | 0.02229 | 2507.12798 | 0.000468611 | 2507.12798 | -0.00324 | 2507.12798 | 0.00501 | 2507.12798 | 0.02239
2507.34398 | -0.26088 | 2507.34398 | 0.02228 | 2507.34398 | 0.000423702 | 2507.34398 | -0.00325 | 2507.34398 | 0.00495 | 2507.34398 | 0.02233
2507.55998 | -0.26029 | 2507.55998 | 0.02226 | 2507.55998 | 0.000356481 | 2507.55998 | -0.00327 | 2507.55998 | 0.0049 | 2507.55998 | 0.02227
2507.77598 | -0.2597 | 2507.77598 | 0.02224 | 2507.77598 | 0.000270648 | 2507.77598 | -0.00328 | 2507.77598 | 0.00485 | 2507.77598 | 0.02219
2507.99198 | -0.25912 | 2507.99198 | 0.02222 | 2507.99198 | 0.000174491 | 2507.99198 | -0.0033 | 2507.99198 | 0.0048 | 2507.99198 | 0.02212
2508.20798 | -0.25854 | 2508.20798 | 0.02219 | 2508.20798 | 7.73013e-05 | 2508.20798 | -0.00332 | 2508.20798 | 0.00476 | 2508.20798 | 0.02203
2508.42399 | -0.25796 | 2508.42399 | 0.02215 | 2508.42399 | -1.01172e-05 | 2508.42399 | -0.00334 | 2508.42399 | 0.00472 | 2508.42399 | 0.02194
2508.63999 | -0.25738 | 2508.63999 | 0.0221 | 2508.63999 | -8.06829e-05 | 2508.63999 | -0.00337 | 2508.63999 | 0.00468 | 2508.63999 | 0.02184
2508.85599 | -0.2568 | 2508.85599 | 0.02205 | 2508.85599 | -0.000128463 | 2508.85599 | -0.0034 | 2508.85599 | 0.00464 | 2508.85599 | 0.02174
2509.07199 | -0.25622 | 2509.07199 | 0.022 | 2509.07199 | -0.000154192 | 2509.07199 | -0.00343 | 2509.07199 | 0.00459 | 2509.07199 | 0.02164
2509.28799 | -0.25564 | 2509.28799 | 0.02194 | 2509.28799 | -0.00016208 | 2509.28799 | -0.00347 | 2509.28799 | 0.00455 | 2509.28799 | 0.02154
2509.50399 | -0.25506 | 2509.50399 | 0.02188 | 2509.50399 | -0.000159423 | 2509.50399 | -0.0035 | 2509.50399 | 0.00449 | 2509.50399 | 0.02144
2509.71999 | -0.25448 | 2509.71999 | 0.02183 | 2509.71999 | -0.000155918 | 2509.71999 | -0.00354 | 2509.71999 | 0.00444 | 2509.71999 | 0.02135
2509.936 | -0.2539 | 2509.936 | 0.02178 | 2509.936 | -0.000161339 | 2509.936 | -0.00357 | 2509.936 | 0.00439 | 2509.936 | 0.02127
2510.152 | -0.25332 | 2510.152 | 0.02174 | 2510.152 | -0.00018205 | 2510.152 | -0.00361 | 2510.152 | 0.00434 | 2510.152 | 0.02119
2510.368 | -0.25275 | 2510.368 | 0.0217 | 2510.368 | -0.000225024 | 2510.368 | -0.00364 | 2510.368 | 0.0043 | 2510.368 | 0.02113
2510.584 | -0.25219 | 2510.584 | 0.02166 | 2510.584 | -0.000290764 | 2510.584 | -0.00366 | 2510.584 | 0.00426 | 2510.584 | 0.02107
2510.8 | -0.25162 | 2510.8 | 0.02162 | 2510.8 | -0.000377348 | 2510.8 | -0.00369 | 2510.8 | 0.00423 | 2510.8 | 0.02102
2511.016 | -0.25105 | 2511.016 | 0.02158 | 2511.016 | -0.00047986 | 2511.016 | -0.00371 | 2511.016 | 0.00421 | 2511.016 | 0.02098
2511.232 | -0.25048 | 2511.232 | 0.02154 | 2511.232 | -0.000593427 | 2511.232 | -0.00373 | 2511.232 | 0.00419 | 2511.232 | 0.02094
2511.448 | -0.24991 | 2511.448 | 0.0215 | 2511.448 | -0.000710847 | 2511.448 | -0.00375 | 2511.448 | 0.00418 | 2511.448 | 0.0209
2511.66401 | -0.24934 | 2511.66401 | 0.02145 | 2511.66401 | -0.000822894 | 2511.66401 | -0.00377 | 2511.66401 | 0.00416 | 2511.66401 | 0.02088
2511.88001 | -0.24877 | 2511.88001 | 0.02141 | 2511.88001 | -0.000922902 | 2511.88001 | -0.00379 | 2511.88001 | 0.00414 | 2511.88001 | 0.02085
2512.09601 | -0.24821 | 2512.09601 | 0.02136 | 2512.09601 | -0.001 | 2512.09601 | -0.00381 | 2512.09601 | 0.00412 | 2512.09601 | 0.02084
2512.31201 | -0.24765 | 2512.31201 | 0.02131 | 2512.31201 | -0.00106 | 2512.31201 | -0.00383 | 2512.31201 | 0.0041 | 2512.31201 | 0.02083
2512.52801 | -0.24709 | 2512.52801 | 0.02127 | 2512.52801 | -0.0011 | 2512.52801 | -0.00386 | 2512.52801 | 0.00407 | 2512.52801 | 0.02082
2512.74401 | -0.24654 | 2512.74401 | 0.02123 | 2512.74401 | -0.00111 | 2512.74401 | -0.00388 | 2512.74401 | 0.00404 | 2512.74401 | 0.02082
2512.96001 | -0.246 | 2512.96001 | 0.02119 | 2512.96001 | -0.0011 | 2512.96001 | -0.00391 | 2512.96001 | 0.004 | 2512.96001 | 0.02082
2513.17602 | -0.24546 | 2513.17602 | 0.02116 | 2513.17602 | -0.00107 | 2513.17602 | -0.00394 | 2513.17602 | 0.00396 | 2513.17602 | 0.0208
2513.39202 | -0.24492 | 2513.39202 | 0.02112 | 2513.39202 | -0.00104 | 2513.39202 | -0.00397 | 2513.39202 | 0.00392 | 2513.39202 | 0.02078
2513.60802 | -0.24438 | 2513.60802 | 0.02108 | 2513.60802 | -0.00099507 | 2513.60802 | -0.004 | 2513.60802 | 0.00388 | 2513.60802 | 0.02074
2513.82402 | -0.24385 | 2513.82402 | 0.02104 | 2513.82402 | -0.000955722 | 2513.82402 | -0.00404 | 2513.82402 | 0.00385 | 2513.82402 | 0.02068
2514.04002 | -0.24332 | 2514.04002 | 0.021 | 2514.04002 | -0.000922246 | 2514.04002 | -0.00408 | 2514.04002 | 0.00382 | 2514.04002 | 0.0206
2514.25602 | -0.24279 | 2514.25602 | 0.02095 | 2514.25602 | -0.000896466 | 2514.25602 | -0.00412 | 2514.25602 | 0.00379 | 2514.25602 | 0.02052
2514.47202 | -0.24227 | 2514.47202 | 0.02091 | 2514.47202 | -0.000878744 | 2514.47202 | -0.00416 | 2514.47202 | 0.00377 | 2514.47202 | 0.02042
2514.68803 | -0.24175 | 2514.68803 | 0.02087 | 2514.68803 | -0.000869147 | 2514.68803 | -0.0042 | 2514.68803 | 0.00375 | 2514.68803 | 0.02032
2514.90403 | -0.24123 | 2514.90403 | 0.02083 | 2514.90403 | -0.00086646 | 2514.90403 | -0.00423 | 2514.90403 | 0.00372 | 2514.90403 | 0.02023
2515.12003 | -0.24072 | 2515.12003 | 0.02081 | 2515.12003 | -0.000865308 | 2515.12003 | -0.00426 | 2515.12003 | 0.0037 | 2515.12003 | 0.02014
2515.33603 | -0.24021 | 2515.33603 | 0.02079 | 2515.33603 | -0.0008643 | 2515.33603 | -0.00428 | 2515.33603 | 0.00368 | 2515.33603 | 0.02006
2515.55203 | -0.2397 | 2515.55203 | 0.02077 | 2515.55203 | -0.000860486 | 2515.55203 | -0.0043 | 2515.55203 | 0.00365 | 2515.55203 | 0.01999
2515.76803 | -0.23919 | 2515.76803 | 0.02077 | 2515.76803 | -0.000854132 | 2515.76803 | -0.00432 | 2515.76803 | 0.00362 | 2515.76803 | 0.01992
2515.98403 | -0.23868 | 2515.98403 | 0.02076 | 2515.98403 | -0.000846412 | 2515.98403 | -0.00434 | 2515.98403 | 0.00358 | 2515.98403 | 0.01987
2516.20003 | -0.23817 | 2516.20003 | 0.02075 | 2516.20003 | -0.000839187 | 2516.20003 | -0.00436 | 2516.20003 | 0.00355 | 2516.20003 | 0.01981
2516.41604 | -0.23766 | 2516.41604 | 0.02073 | 2516.41604 | -0.000832512 | 2516.41604 | -0.00439 | 2516.41604 | 0.00351 | 2516.41604 | 0.01977
2516.63204 | -0.23716 | 2516.63204 | 0.02071 | 2516.63204 | -0.000826917 | 2516.63204 | -0.00443 | 2516.63204 | 0.00347 | 2516.63204 | 0.01972
2516.84804 | -0.23666 | 2516.84804 | 0.02068 | 2516.84804 | -0.000827018 | 2516.84804 | -0.00446 | 2516.84804 | 0.00343 | 2516.84804 | 0.01969
2517.06404 | -0.23616 | 2517.06404 | 0.02064 | 2517.06404 | -0.000833096 | 2517.06404 | -0.0045 | 2517.06404 | 0.00339 | 2517.06404 | 0.01966
2517.28004 | -0.23566 | 2517.28004 | 0.0206 | 2517.28004 | -0.000845031 | 2517.28004 | -0.00453 | 2517.28004 | 0.00335 | 2517.28004 | 0.01964
2517.49604 | -0.23516 | 2517.49604 | 0.02055 | 2517.49604 | -0.000864794 | 2517.49604 | -0.00456 | 2517.49604 | 0.00332 | 2517.49604 | 0.01963
2517.71204 | -0.23466 | 2517.71204 | 0.02051 | 2517.71204 | -0.000892174 | 2517.71204 | -0.00458 | 2517.71204 | 0.00328 | 2517.71204 | 0.01963
2517.92805 | -0.23416 | 2517.92805 | 0.02047 | 2517.92805 | -0.000930286 | 2517.92805 | -0.0046 | 2517.92805 | 0.00325 | 2517.92805 | 0.01963
2518.14405 | -0.23367 | 2518.14405 | 0.02043 | 2518.14405 | -0.000979918 | 2518.14405 | -0.00461 | 2518.14405 | 0.00321 | 2518.14405 | 0.01963
2518.36005 | -0.23318 | 2518.36005 | 0.0204 | 2518.36005 | -0.00104 | 2518.36005 | -0.00463 | 2518.36005 | 0.00318 | 2518.36005 | 0.01961
2518.57605 | -0.23269 | 2518.57605 | 0.02037 | 2518.57605 | -0.00111 | 2518.57605 | -0.00464 | 2518.57605 | 0.00315 | 2518.57605 | 0.01958
2518.79205 | -0.23222 | 2518.79205 | 0.02035 | 2518.79205 | -0.00119 | 2518.79205 | -0.00466 | 2518.79205 | 0.00311 | 2518.79205 | 0.01953
2519.00805 | -0.23177 | 2519.00805 | 0.02032 | 2519.00805 | -0.00127 | 2519.00805 | -0.00469 | 2519.00805 | 0.00308 | 2519.00805 | 0.01946
2519.22405 | -0.23134 | 2519.22405 | 0.0203 | 2519.22405 | -0.00136 | 2519.22405 | -0.00472 | 2519.22405 | 0.00304 | 2519.22405 | 0.01938
2519.44006 | -0.23093 | 2519.44006 | 0.02027 | 2519.44006 | -0.00144 | 2519.44006 | -0.00475 | 2519.44006 | 0.003 | 2519.44006 | 0.01929
2519.65606 | -0.23053 | 2519.65606 | 0.02023 | 2519.65606 | -0.00152 | 2519.65606 | -0.00478 | 2519.65606 | 0.00296 | 2519.65606 | 0.01919
2519.87206 | -0.23013 | 2519.87206 | 0.0202 | 2519.87206 | -0.00159 | 2519.87206 | -0.00482 | 2519.87206 | 0.00292 | 2519.87206 | 0.01909
2520.08806 | -0.22974 | 2520.08806 | 0.02016 | 2520.08806 | -0.00164 | 2520.08806 | -0.00485 | 2520.08806 | 0.00287 | 2520.08806 | 0.01899
2520.30406 | -0.22934 | 2520.30406 | 0.02012 | 2520.30406 | -0.00168 | 2520.30406 | -0.00488 | 2520.30406 | 0.00282 | 2520.30406 | 0.0189
2520.52006 | -0.22892 | 2520.52006 | 0.02008 | 2520.52006 | -0.00171 | 2520.52006 | -0.0049 | 2520.52006 | 0.00278 | 2520.52006 | 0.01881
2520.73606 | -0.22849 | 2520.73606 | 0.02003 | 2520.73606 | -0.00173 | 2520.73606 | -0.00493 | 2520.73606 | 0.00273 | 2520.73606 | 0.01872
2520.95207 | -0.22805 | 2520.95207 | 0.01999 | 2520.95207 | -0.00174 | 2520.95207 | -0.00496 | 2520.95207 | 0.00269 | 2520.95207 | 0.01862
2521.16807 | -0.2276 | 2521.16807 | 0.01995 | 2521.16807 | -0.00175 | 2521.16807 | -0.00499 | 2521.16807 | 0.00265 | 2521.16807 | 0.01853
2521.38407 | -0.22713 | 2521.38407 | 0.0199 | 2521.38407 | -0.00177 | 2521.38407 | -0.00503 | 2521.38407 | 0.00262 | 2521.38407 | 0.01843
2521.60007 | -0.22667 | 2521.60007 | 0.01986 | 2521.60007 | -0.00178 | 2521.60007 | -0.00507 | 2521.60007 | 0.00259 | 2521.60007 | 0.01832
2521.81607 | -0.2262 | 2521.81607 | 0.01983 | 2521.81607 | -0.00179 | 2521.81607 | -0.00512 | 2521.81607 | 0.00256 | 2521.81607 | 0.01822
2522.03207 | -0.22573 | 2522.03207 | 0.01979 | 2522.03207 | -0.00181 | 2522.03207 | -0.00516 | 2522.03207 | 0.00254 | 2522.03207 | 0.01812
2522.24807 | -0.22527 | 2522.24807 | 0.01975 | 2522.24807 | -0.00183 | 2522.24807 | -0.00519 | 2522.24807 | 0.00251 | 2522.24807 | 0.01802
2522.46407 | -0.22482 | 2522.46407 | 0.01971 | 2522.46407 | -0.00185 | 2522.46407 | -0.00522 | 2522.46407 | 0.00249 | 2522.46407 | 0.01793
2522.68008 | -0.22437 | 2522.68008 | 0.01968 | 2522.68008 | -0.00187 | 2522.68008 | -0.00524 | 2522.68008 | 0.00245 | 2522.68008 | 0.01784
2522.89608 | -0.22394 | 2522.89608 | 0.01965 | 2522.89608 | -0.00188 | 2522.89608 | -0.00526 | 2522.89608 | 0.00241 | 2522.89608 | 0.01777
2523.11208 | -0.22352 | 2523.11208 | 0.01961 | 2523.11208 | -0.0019 | 2523.11208 | -0.00526 | 2523.11208 | 0.00236 | 2523.11208 | 0.01771
2523.32808 | -0.22311 | 2523.32808 | 0.01959 | 2523.32808 | -0.00192 | 2523.32808 | -0.00526 | 2523.32808 | 0.00231 | 2523.32808 | 0.01766
2523.54408 | -0.2227 | 2523.54408 | 0.01956 | 2523.54408 | -0.00193 | 2523.54408 | -0.00526 | 2523.54408 | 0.00226 | 2523.54408 | 0.01761
2523.76008 | -0.22229 | 2523.76008 | 0.01954 | 2523.76008 | -0.00195 | 2523.76008 | -0.00526 | 2523.76008 | 0.0022 | 2523.76008 | 0.01757
2523.97608 | -0.22188 | 2523.97608 | 0.01952 | 2523.97608 | -0.00197 | 2523.97608 | -0.00527 | 2523.97608 | 0.00214 | 2523.97608 | 0.01752
2524.19209 | -0.22146 | 2524.19209 | 0.01949 | 2524.19209 | -0.00199 | 2524.19209 | -0.00528 | 2524.19209 | 0.00209 | 2524.19209 | 0.01748
2524.40809 | -0.22101 | 2524.40809 | 0.01947 | 2524.40809 | -0.00201 | 2524.40809 | -0.0053 | 2524.40809 | 0.00205 | 2524.40809 | 0.01744
2524.62409 | -0.22054 | 2524.62409 | 0.01945 | 2524.62409 | -0.00203 | 2524.62409 | -0.00532 | 2524.62409 | 0.00201 | 2524.62409 | 0.01741
2524.84009 | -0.22005 | 2524.84009 | 0.01942 | 2524.84009 | -0.00205 | 2524.84009 | -0.00534 | 2524.84009 | 0.00197 | 2524.84009 | 0.01739
2525.05609 | -0.21954 | 2525.05609 | 0.01939 | 2525.05609 | -0.00207 | 2525.05609 | -0.00535 | 2525.05609 | 0.00194 | 2525.05609 | 0.01737
2525.27209 | -0.21902 | 2525.27209 | 0.01935 | 2525.27209 | -0.0021 | 2525.27209 | -0.00537 | 2525.27209 | 0.00191 | 2525.27209 | 0.01737
2525.48809 | -0.21849 | 2525.48809 | 0.01932 | 2525.48809 | -0.00212 | 2525.48809 | -0.00538 | 2525.48809 | 0.00188 | 2525.48809 | 0.01737
2525.7041 | -0.21797 | 2525.7041 | 0.01928 | 2525.7041 | -0.00216 | 2525.7041 | -0.00538 | 2525.7041 | 0.00186 | 2525.7041 | 0.01738
2525.9201 | -0.21746 | 2525.9201 | 0.01925 | 2525.9201 | -0.00219 | 2525.9201 | -0.00538 | 2525.9201 | 0.00185 | 2525.9201 | 0.01738
2526.1361 | -0.21696 | 2526.1361 | 0.01922 | 2526.1361 | -0.00223 | 2526.1361 | -0.00538 | 2526.1361 | 0.00184 | 2526.1361 | 0.01737
2526.3521 | -0.21648 | 2526.3521 | 0.01919 | 2526.3521 | -0.00227 | 2526.3521 | -0.00537 | 2526.3521 | 0.00183 | 2526.3521 | 0.01734
2526.5681 | -0.21601 | 2526.5681 | 0.01916 | 2526.5681 | -0.00231 | 2526.5681 | -0.00536 | 2526.5681 | 0.00184 | 2526.5681 | 0.01729
2526.7841 | -0.21557 | 2526.7841 | 0.01914 | 2526.7841 | -0.00235 | 2526.7841 | -0.00535 | 2526.7841 | 0.00185 | 2526.7841 | 0.01723
2527.0001 | -0.21514 | 2527.0001 | 0.0191 | 2527.0001 | -0.00239 | 2527.0001 | -0.00535 | 2527.0001 | 0.00187 | 2527.0001 | 0.01716
2527.21611 | -0.21472 | 2527.21611 | 0.01907 | 2527.21611 | -0.00242 | 2527.21611 | -0.00535 | 2527.21611 | 0.00188 | 2527.21611 | 0.01709
2527.43211 | -0.21432 | 2527.43211 | 0.01903 | 2527.43211 | -0.00245 | 2527.43211 | -0.00536 | 2527.43211 | 0.00188 | 2527.43211 | 0.01702
2527.64811 | -0.21392 | 2527.64811 | 0.01899 | 2527.64811 | -0.00247 | 2527.64811 | -0.00538 | 2527.64811 | 0.00186 | 2527.64811 | 0.01696
2527.86411 | -0.21353 | 2527.86411 | 0.01895 | 2527.86411 | -0.00249 | 2527.86411 | -0.00541 | 2527.86411 | 0.00184 | 2527.86411 | 0.01691
2528.08011 | -0.21314 | 2528.08011 | 0.0189 | 2528.08011 | -0.00252 | 2528.08011 | -0.00546 | 2528.08011 | 0.0018 | 2528.08011 | 0.01688
2528.29611 | -0.21276 | 2528.29611 | 0.01885 | 2528.29611 | -0.00253 | 2528.29611 | -0.00551 | 2528.29611 | 0.00175 | 2528.29611 | 0.01687
2528.51211 | -0.21238 | 2528.51211 | 0.0188 | 2528.51211 | -0.00255 | 2528.51211 | -0.00557 | 2528.51211 | 0.0017 | 2528.51211 | 0.01687
2528.72811 | -0.212 | 2528.72811 | 0.01875 | 2528.72811 | -0.00257 | 2528.72811 | -0.00562 | 2528.72811 | 0.00165 | 2528.72811 | 0.01686
2528.94412 | -0.21162 | 2528.94412 | 0.01869 | 2528.94412 | -0.0026 | 2528.94412 | -0.00568 | 2528.94412 | 0.00161 | 2528.94412 | 0.01685
2529.16012 | -0.21125 | 2529.16012 | 0.01865 | 2529.16012 | -0.00262 | 2529.16012 | -0.00572 | 2529.16012 | 0.00157 | 2529.16012 | 0.01683
2529.37612 | -0.21087 | 2529.37612 | 0.01861 | 2529.37612 | -0.00265 | 2529.37612 | -0.00576 | 2529.37612 | 0.00155 | 2529.37612 | 0.01677
2529.59212 | -0.21049 | 2529.59212 | 0.01858 | 2529.59212 | -0.00268 | 2529.59212 | -0.00579 | 2529.59212 | 0.00154 | 2529.59212 | 0.01668
2529.80812 | -0.21011 | 2529.80812 | 0.01857 | 2529.80812 | -0.00272 | 2529.80812 | -0.00582 | 2529.80812 | 0.00153 | 2529.80812 | 0.01655
2530.02412 | -0.20974 | 2530.02412 | 0.01857 | 2530.02412 | -0.00276 | 2530.02412 | -0.00584 | 2530.02412 | 0.00153 | 2530.02412 | 0.0164
2530.24012 | -0.20936 | 2530.24012 | 0.01857 | 2530.24012 | -0.00281 | 2530.24012 | -0.00586 | 2530.24012 | 0.00152 | 2530.24012 | 0.01621
2530.45613 | -0.20898 | 2530.45613 | 0.01859 | 2530.45613 | -0.00285 | 2530.45613 | -0.00587 | 2530.45613 | 0.00151 | 2530.45613 | 0.01602
2530.67213 | -0.20859 | 2530.67213 | 0.01861 | 2530.67213 | -0.00289 | 2530.67213 | -0.00588 | 2530.67213 | 0.00149 | 2530.67213 | 0.01582
2530.88813 | -0.20821 | 2530.88813 | 0.01862 | 2530.88813 | -0.00293 | 2530.88813 | -0.00589 | 2530.88813 | 0.00147 | 2530.88813 | 0.01565
2531.10413 | -0.20781 | 2531.10413 | 0.01863 | 2531.10413 | -0.00297 | 2531.10413 | -0.00589 | 2531.10413 | 0.00143 | 2531.10413 | 0.01551
2531.32013 | -0.20741 | 2531.32013 | 0.01863 | 2531.32013 | -0.00299 | 2531.32013 | -0.0059 | 2531.32013 | 0.00139 | 2531.32013 | 0.0154
2531.53613 | -0.207 | 2531.53613 | 0.01863 | 2531.53613 | -0.00301 | 2531.53613 | -0.00591 | 2531.53613 | 0.00134 | 2531.53613 | 0.01534
2531.75213 | -0.20657 | 2531.75213 | 0.01861 | 2531.75213 | -0.00302 | 2531.75213 | -0.00593 | 2531.75213 | 0.00129 | 2531.75213 | 0.01532
2531.96814 | -0.20614 | 2531.96814 | 0.01859 | 2531.96814 | -0.00303 | 2531.96814 | -0.00594 | 2531.96814 | 0.00124 | 2531.96814 | 0.01533
2532.18414 | -0.2057 | 2532.18414 | 0.01856 | 2532.18414 | -0.00303 | 2532.18414 | -0.00596 | 2532.18414 | 0.0012 | 2532.18414 | 0.01537
2532.40014 | -0.20526 | 2532.40014 | 0.01853 | 2532.40014 | -0.00304 | 2532.40014 | -0.00598 | 2532.40014 | 0.00116 | 2532.40014 | 0.01542
2532.61614 | -0.20482 | 2532.61614 | 0.0185 | 2532.61614 | -0.00305 | 2532.61614 | -0.006 | 2532.61614 | 0.00113 | 2532.61614 | 0.01546
2532.83214 | -0.20439 | 2532.83214 | 0.01848 | 2532.83214 | -0.00307 | 2532.83214 | -0.00603 | 2532.83214 | 0.0011 | 2532.83214 | 0.0155
2533.04814 | -0.20396 | 2533.04814 | 0.01847 | 2533.04814 | -0.00309 | 2533.04814 | -0.00605 | 2533.04814 | 0.00108 | 2533.04814 | 0.01552
2533.26414 | -0.20354 | 2533.26414 | 0.01846 | 2533.26414 | -0.00312 | 2533.26414 | -0.00607 | 2533.26414 | 0.00107 | 2533.26414 | 0.01552
2533.48015 | -0.20313 | 2533.48015 | 0.01846 | 2533.48015 | -0.00315 | 2533.48015 | -0.00608 | 2533.48015 | 0.00106 | 2533.48015 | 0.0155
2533.69615 | -0.20272 | 2533.69615 | 0.01845 | 2533.69615 | -0.00319 | 2533.69615 | -0.0061 | 2533.69615 | 0.00105 | 2533.69615 | 0.01545
2533.91215 | -0.20232 | 2533.91215 | 0.01845 | 2533.91215 | -0.00323 | 2533.91215 | -0.00612 | 2533.91215 | 0.00104 | 2533.91215 | 0.01538
2534.12815 | -0.20191 | 2534.12815 | 0.01845 | 2534.12815 | -0.00326 | 2534.12815 | -0.00615 | 2534.12815 | 0.00102 | 2534.12815 | 0.01529
2534.34415 | -0.20151 | 2534.34415 | 0.01844 | 2534.34415 | -0.0033 | 2534.34415 | -0.00617 | 2534.34415 | 0.00101 | 2534.34415 | 0.0152
2534.56015 | -0.2011 | 2534.56015 | 0.01843 | 2534.56015 | -0.00333 | 2534.56015 | -0.00621 | 2534.56015 | 0.000993188 | 2534.56015 | 0.0151
2534.77615 | -0.2007 | 2534.77615 | 0.01842 | 2534.77615 | -0.00335 | 2534.77615 | -0.00624 | 2534.77615 | 0.000977107 | 2534.77615 | 0.01501
2534.99215 | -0.20029 | 2534.99215 | 0.01842 | 2534.99215 | -0.00337 | 2534.99215 | -0.00628 | 2534.99215 | 0.000960367 | 2534.99215 | 0.01493
2535.20816 | -0.19987 | 2535.20816 | 0.01841 | 2535.20816 | -0.00338 | 2535.20816 | -0.00632 | 2535.20816 | 0.000943525 | 2535.20816 | 0.01485
2535.42416 | -0.19946 | 2535.42416 | 0.01841 | 2535.42416 | -0.00339 | 2535.42416 | -0.00636 | 2535.42416 | 0.000927267 | 2535.42416 | 0.01478
2535.64016 | -0.19905 | 2535.64016 | 0.01841 | 2535.64016 | -0.00339 | 2535.64016 | -0.00639 | 2535.64016 | 0.000912169 | 2535.64016 | 0.01473
2535.85616 | -0.19864 | 2535.85616 | 0.01841 | 2535.85616 | -0.00339 | 2535.85616 | -0.00642 | 2535.85616 | 0.000899548 | 2535.85616 | 0.01467
2536.07216 | -0.19824 | 2536.07216 | 0.0184 | 2536.07216 | -0.00339 | 2536.07216 | -0.00644 | 2536.07216 | 0.000889531 | 2536.07216 | 0.0146
2536.28816 | -0.19786 | 2536.28816 | 0.0184 | 2536.28816 | -0.00339 | 2536.28816 | -0.00646 | 2536.28816 | 0.000882126 | 2536.28816 | 0.01453
2536.50416 | -0.19749 | 2536.50416 | 0.01838 | 2536.50416 | -0.0034 | 2536.50416 | -0.00647 | 2536.50416 | 0.000876748 | 2536.50416 | 0.01444
2536.72017 | -0.19713 | 2536.72017 | 0.01836 | 2536.72017 | -0.00341 | 2536.72017 | -0.00649 | 2536.72017 | 0.000872761 | 2536.72017 | 0.01434
2536.93617 | -0.19678 | 2536.93617 | 0.01832 | 2536.93617 | -0.00342 | 2536.93617 | -0.00651 | 2536.93617 | 0.000868987 | 2536.93617 | 0.01421
2537.15217 | -0.19644 | 2537.15217 | 0.01827 | 2537.15217 | -0.00344 | 2537.15217 | -0.00653 | 2537.15217 | 0.000863508 | 2537.15217 | 0.01407
2537.36817 | -0.19611 | 2537.36817 | 0.0182 | 2537.36817 | -0.00346 | 2537.36817 | -0.00656 | 2537.36817 | 0.000854457 | 2537.36817 | 0.01391
2537.58417 | -0.19578 | 2537.58417 | 0.01813 | 2537.58417 | -0.00348 | 2537.58417 | -0.0066 | 2537.58417 | 0.000839157 | 2537.58417 | 0.01374
2537.80017 | -0.19545 | 2537.80017 | 0.01806 | 2537.80017 | -0.00349 | 2537.80017 | -0.00664 | 2537.80017 | 0.000817326 | 2537.80017 | 0.01358
2538.01617 | -0.19511 | 2538.01617 | 0.018 | 2538.01617 | -0.00351 | 2538.01617 | -0.00668 | 2538.01617 | 0.000789104 | 2538.01617 | 0.01343
2538.23218 | -0.19476 | 2538.23218 | 0.01795 | 2538.23218 | -0.00352 | 2538.23218 | -0.00672 | 2538.23218 | 0.000754208 | 2538.23218 | 0.0133
2538.44818 | -0.1944 | 2538.44818 | 0.01791 | 2538.44818 | -0.00353 | 2538.44818 | -0.00676 | 2538.44818 | 0.000715792 | 2538.44818 | 0.0132
2538.66418 | -0.19403 | 2538.66418 | 0.0179 | 2538.66418 | -0.00354 | 2538.66418 | -0.0068 | 2538.66418 | 0.000674599 | 2538.66418 | 0.01311
2538.88018 | -0.19366 | 2538.88018 | 0.0179 | 2538.88018 | -0.00355 | 2538.88018 | -0.00684 | 2538.88018 | 0.0006342 | 2538.88018 | 0.01306
2539.09618 | -0.19328 | 2539.09618 | 0.01791 | 2539.09618 | -0.00356 | 2539.09618 | -0.00687 | 2539.09618 | 0.000596953 | 2539.09618 | 0.01301
2539.31218 | -0.19291 | 2539.31218 | 0.01792 | 2539.31218 | -0.00358 | 2539.31218 | -0.0069 | 2539.31218 | 0.000563369 | 2539.31218 | 0.01298
2539.52818 | -0.19254 | 2539.52818 | 0.01794 | 2539.52818 | -0.00359 | 2539.52818 | -0.00692 | 2539.52818 | 0.000536053 | 2539.52818 | 0.01294
2539.74419 | -0.19218 | 2539.74419 | 0.01794 | 2539.74419 | -0.00361 | 2539.74419 | -0.00694 | 2539.74419 | 0.000514673 | 2539.74419 | 0.0129
2539.96019 | -0.19184 | 2539.96019 | 0.01794 | 2539.96019 | -0.00362 | 2539.96019 | -0.00696 | 2539.96019 | 0.000498651 | 2539.96019 | 0.01286
2540.17619 | -0.19152 | 2540.17619 | 0.01793 | 2540.17619 | -0.00364 | 2540.17619 | -0.00697 | 2540.17619 | 0.000485463 | 2540.17619 | 0.0128
2540.39219 | -0.19121 | 2540.39219 | 0.01791 | 2540.39219 | -0.00366 | 2540.39219 | -0.00698 | 2540.39219 | 0.00047432 | 2540.39219 | 0.01274
2540.60819 | -0.19091 | 2540.60819 | 0.01789 | 2540.60819 | -0.00368 | 2540.60819 | -0.00699 | 2540.60819 | 0.000463419 | 2540.60819 | 0.01267
2540.82419 | -0.19063 | 2540.82419 | 0.01786 | 2540.82419 | -0.0037 | 2540.82419 | -0.007 | 2540.82419 | 0.000451389 | 2540.82419 | 0.0126
2541.04019 | -0.19035 | 2541.04019 | 0.01784 | 2541.04019 | -0.00371 | 2541.04019 | -0.00701 | 2541.04019 | 0.000436849 | 2541.04019 | 0.01253
2541.25619 | -0.19007 | 2541.25619 | 0.01782 | 2541.25619 | -0.00372 | 2541.25619 | -0.00703 | 2541.25619 | 0.000419805 | 2541.25619 | 0.01245
2541.4722 | -0.18981 | 2541.4722 | 0.01781 | 2541.4722 | -0.00373 | 2541.4722 | -0.00706 | 2541.4722 | 0.000398918 | 2541.4722 | 0.01237
2541.6882 | -0.18955 | 2541.6882 | 0.0178 | 2541.6882 | -0.00374 | 2541.6882 | -0.00709 | 2541.6882 | 0.000375342 | 2541.6882 | 0.01229
2541.9042 | -0.1893 | 2541.9042 | 0.01779 | 2541.9042 | -0.00375 | 2541.9042 | -0.00713 | 2541.9042 | 0.000348593 | 2541.9042 | 0.01221
2542.1202 | -0.18905 | 2542.1202 | 0.01779 | 2542.1202 | -0.00376 | 2542.1202 | -0.00717 | 2542.1202 | 0.000319189 | 2542.1202 | 0.01213
2542.3362 | -0.1888 | 2542.3362 | 0.01778 | 2542.3362 | -0.00377 | 2542.3362 | -0.00721 | 2542.3362 | 0.000287154 | 2542.3362 | 0.01205
2542.5522 | -0.18854 | 2542.5522 | 0.01776 | 2542.5522 | -0.00379 | 2542.5522 | -0.00724 | 2542.5522 | 0.000253656 | 2542.5522 | 0.01197
2542.7682 | -0.18825 | 2542.7682 | 0.01775 | 2542.7682 | -0.00381 | 2542.7682 | -0.00727 | 2542.7682 | 0.000219485 | 2542.7682 | 0.0119
2542.98421 | -0.18795 | 2542.98421 | 0.01772 | 2542.98421 | -0.00384 | 2542.98421 | -0.0073 | 2542.98421 | 0.00018511 | 2542.98421 | 0.01183
2543.20021 | -0.1876 | 2543.20021 | 0.01769 | 2543.20021 | -0.00388 | 2543.20021 | -0.00732 | 2543.20021 | 0.000153036 | 2543.20021 | 0.01177
2543.41621 | -0.18722 | 2543.41621 | 0.01766 | 2543.41621 | -0.00392 | 2543.41621 | -0.00734 | 2543.41621 | 0.000124235 | 2543.41621 | 0.01171
2543.63221 | -0.1868 | 2543.63221 | 0.01763 | 2543.63221 | -0.00396 | 2543.63221 | -0.00736 | 2543.63221 | 9.85067e-05 | 2543.63221 | 0.01167
2543.84821 | -0.18634 | 2543.84821 | 0.01759 | 2543.84821 | -0.00399 | 2543.84821 | -0.00739 | 2543.84821 | 7.78948e-05 | 2543.84821 | 0.01163
2544.06421 | -0.18586 | 2544.06421 | 0.01756 | 2544.06421 | -0.00402 | 2544.06421 | -0.00741 | 2544.06421 | 6.07137e-05 | 2544.06421 | 0.01159
2544.28021 | -0.18535 | 2544.28021 | 0.01753 | 2544.28021 | -0.00403 | 2544.28021 | -0.00744 | 2544.28021 | 4.68228e-05 | 2544.28021 | 0.01156
2544.49622 | -0.18483 | 2544.49622 | 0.01751 | 2544.49622 | -0.00402 | 2544.49622 | -0.00747 | 2544.49622 | 3.44297e-05 | 2544.49622 | 0.01153
2544.71222 | -0.1843 | 2544.71222 | 0.01749 | 2544.71222 | -0.00401 | 2544.71222 | -0.00749 | 2544.71222 | 2.28252e-05 | 2544.71222 | 0.0115
2544.92822 | -0.18379 | 2544.92822 | 0.01748 | 2544.92822 | -0.00398 | 2544.92822 | -0.00752 | 2544.92822 | 1.00671e-05 | 2544.92822 | 0.01146
2545.14422 | -0.18331 | 2545.14422 | 0.01747 | 2545.14422 | -0.00395 | 2545.14422 | -0.00755 | 2545.14422 | -3.86939e-06 | 2545.14422 | 0.01141
2545.36022 | -0.18286 | 2545.36022 | 0.01746 | 2545.36022 | -0.00392 | 2545.36022 | -0.00757 | 2545.36022 | -2.09874e-05 | 2545.36022 | 0.01136
2545.57622 | -0.18247 | 2545.57622 | 0.01745 | 2545.57622 | -0.0039 | 2545.57622 | -0.0076 | 2545.57622 | -3.95384e-05 | 2545.57622 | 0.01129
2545.79222 | -0.18213 | 2545.79222 | 0.01743 | 2545.79222 | -0.00389 | 2545.79222 | -0.00763 | 2545.79222 | -6.05405e-05 | 2545.79222 | 0.01121
2546.00822 | -0.18183 | 2546.00822 | 0.01741 | 2546.00822 | -0.00389 | 2546.00822 | -0.00766 | 2546.00822 | -8.35513e-05 | 2546.00822 | 0.01113
2546.22423 | -0.18158 | 2546.22423 | 0.01738 | 2546.22423 | -0.00391 | 2546.22423 | -0.0077 | 2546.22423 | -0.000108621 | 2546.22423 | 0.01105
2546.44023 | -0.18134 | 2546.44023 | 0.01734 | 2546.44023 | -0.00393 | 2546.44023 | -0.00774 | 2546.44023 | -0.000133781 | 2546.44023 | 0.01097
2546.65623 | -0.18111 | 2546.65623 | 0.0173 | 2546.65623 | -0.00396 | 2546.65623 | -0.00778 | 2546.65623 | -0.000160133 | 2546.65623 | 0.01089
2546.87223 | -0.18086 | 2546.87223 | 0.01726 | 2546.87223 | -0.004 | 2546.87223 | -0.00782 | 2546.87223 | -0.000186686 | 2546.87223 | 0.01082
2547.08823 | -0.18057 | 2547.08823 | 0.01723 | 2547.08823 | -0.00403 | 2547.08823 | -0.00786 | 2547.08823 | -0.00021264 | 2547.08823 | 0.01076
2547.30423 | -0.18023 | 2547.30423 | 0.0172 | 2547.30423 | -0.00406 | 2547.30423 | -0.00789 | 2547.30423 | -0.000237402 | 2547.30423 | 0.0107
2547.52023 | -0.17985 | 2547.52023 | 0.01718 | 2547.52023 | -0.00408 | 2547.52023 | -0.00792 | 2547.52023 | -0.000260259 | 2547.52023 | 0.01064
2547.73624 | -0.17942 | 2547.73624 | 0.01716 | 2547.73624 | -0.0041 | 2547.73624 | -0.00795 | 2547.73624 | -0.000281214 | 2547.73624 | 0.01057
2547.95224 | -0.17896 | 2547.95224 | 0.01716 | 2547.95224 | -0.00411 | 2547.95224 | -0.00797 | 2547.95224 | -0.000299619 | 2547.95224 | 0.01051
2548.16824 | -0.17848 | 2548.16824 | 0.01716 | 2548.16824 | -0.00412 | 2548.16824 | -0.00798 | 2548.16824 | -0.00031597 | 2548.16824 | 0.01044
2548.38424 | -0.17802 | 2548.38424 | 0.01716 | 2548.38424 | -0.00412 | 2548.38424 | -0.00799 | 2548.38424 | -0.000330971 | 2548.38424 | 0.01037
2548.60024 | -0.17758 | 2548.60024 | 0.01716 | 2548.60024 | -0.00413 | 2548.60024 | -0.008 | 2548.60024 | -0.000345187 | 2548.60024 | 0.0103
2548.81624 | -0.17718 | 2548.81624 | 0.01716 | 2548.81624 | -0.00414 | 2548.81624 | -0.00801 | 2548.81624 | -0.000359967 | 2548.81624 | 0.01022
2549.03224 | -0.17683 | 2549.03224 | 0.01714 | 2549.03224 | -0.00416 | 2549.03224 | -0.00801 | 2549.03224 | -0.000375321 | 2549.03224 | 0.01015
2549.24825 | -0.17653 | 2549.24825 | 0.01712 | 2549.24825 | -0.00418 | 2549.24825 | -0.00801 | 2549.24825 | -0.000392553 | 2549.24825 | 0.01007
2549.46425 | -0.17627 | 2549.46425 | 0.01708 | 2549.46425 | -0.0042 | 2549.46425 | -0.008 | 2549.46425 | -0.000411064 | 2549.46425 | 0.00999
2549.68025 | -0.17605 | 2549.68025 | 0.01705 | 2549.68025 | -0.00423 | 2549.68025 | -0.008 | 2549.68025 | -0.000432114 | 2549.68025 | 0.0099
2549.89625 | -0.17584 | 2549.89625 | 0.01701 | 2549.89625 | -0.00426 | 2549.89625 | -0.008 | 2549.89625 | -0.000454107 | 2549.89625 | 0.00981
2550.11225 | -0.17562 | 2550.11225 | 0.01697 | 2550.11225 | -0.00429 | 2550.11225 | -0.008 | 2550.11225 | -0.000475981 | 2550.11225 | 0.00972
2550.32825 | -0.17538 | 2550.32825 | 0.01695 | 2550.32825 | -0.00433 | 2550.32825 | -0.008 | 2550.32825 | -0.000499173 | 2550.32825 | 0.00963
2550.54425 | -0.17511 | 2550.54425 | 0.01693 | 2550.54425 | -0.00437 | 2550.54425 | -0.00801 | 2550.54425 | -0.000521835 | 2550.54425 | 0.00954
2550.76026 | -0.17481 | 2550.76026 | 0.01692 | 2550.76026 | -0.0044 | 2550.76026 | -0.00801 | 2550.76026 | -0.000545033 | 2550.76026 | 0.00946
2550.97626 | -0.17447 | 2550.97626 | 0.01691 | 2550.97626 | -0.00443 | 2550.97626 | -0.00802 | 2550.97626 | -0.0005678 | 2550.97626 | 0.00938
2551.19226 | -0.1741 | 2551.19226 | 0.01691 | 2551.19226 | -0.00446 | 2551.19226 | -0.00803 | 2551.19226 | -0.000589276 | 2551.19226 | 0.00931
2551.40826 | -0.17371 | 2551.40826 | 0.01691 | 2551.40826 | -0.00448 | 2551.40826 | -0.00804 | 2551.40826 | -0.000609511 | 2551.40826 | 0.00926
2551.62426 | -0.17331 | 2551.62426 | 0.01691 | 2551.62426 | -0.00449 | 2551.62426 | -0.00804 | 2551.62426 | -0.000627817 | 2551.62426 | 0.0092
2551.84026 | -0.17291 | 2551.84026 | 0.01691 | 2551.84026 | -0.00449 | 2551.84026 | -0.00804 | 2551.84026 | -0.000644798 | 2551.84026 | 0.00915
2552.05626 | -0.17252 | 2552.05626 | 0.0169 | 2552.05626 | -0.00448 | 2552.05626 | -0.00804 | 2552.05626 | -0.000659905 | 2552.05626 | 0.0091
2552.27226 | -0.17214 | 2552.27226 | 0.01689 | 2552.27226 | -0.00447 | 2552.27226 | -0.00804 | 2552.27226 | -0.000673118 | 2552.27226 | 0.00905
2552.48827 | -0.17178 | 2552.48827 | 0.01688 | 2552.48827 | -0.00444 | 2552.48827 | -0.00804 | 2552.48827 | -0.00068372 | 2552.48827 | 0.00901
2552.70427 | -0.17143 | 2552.70427 | 0.01687 | 2552.70427 | -0.00442 | 2552.70427 | -0.00804 | 2552.70427 | -0.000692933 | 2552.70427 | 0.00897
2552.92027 | -0.17108 | 2552.92027 | 0.01685 | 2552.92027 | -0.00439 | 2552.92027 | -0.00805 | 2552.92027 | -0.000700729 | 2552.92027 | 0.00893
2553.13627 | -0.17073 | 2553.13627 | 0.01683 | 2553.13627 | -0.00436 | 2553.13627 | -0.00806 | 2553.13627 | -0.000709125 | 2553.13627 | 0.00889
2553.35227 | -0.17038 | 2553.35227 | 0.0168 | 2553.35227 | -0.00433 | 2553.35227 | -0.00808 | 2553.35227 | -0.000716365 | 2553.35227 | 0.00886
2553.56827 | -0.17003 | 2553.56827 | 0.01677 | 2553.56827 | -0.0043 | 2553.56827 | -0.00811 | 2553.56827 | -0.000723484 | 2553.56827 | 0.00882
2553.78427 | -0.16968 | 2553.78427 | 0.01674 | 2553.78427 | -0.00428 | 2553.78427 | -0.00813 | 2553.78427 | -0.000729985 | 2553.78427 | 0.00879
2554.00028 | -0.16933 | 2554.00028 | 0.0167 | 2554.00028 | -0.00427 | 2554.00028 | -0.00816 | 2554.00028 | -0.000736981 | 2554.00028 | 0.00874
2554.21628 | -0.16897 | 2554.21628 | 0.01667 | 2554.21628 | -0.00427 | 2554.21628 | -0.00819 | 2554.21628 | -0.000744662 | 2554.21628 | 0.00869
2554.43228 | -0.16862 | 2554.43228 | 0.01664 | 2554.43228 | -0.00427 | 2554.43228 | -0.00821 | 2554.43228 | -0.000752979 | 2554.43228 | 0.00863
2554.64828 | -0.16828 | 2554.64828 | 0.01661 | 2554.64828 | -0.00428 | 2554.64828 | -0.00823 | 2554.64828 | -0.000761945 | 2554.64828 | 0.00857
2554.86428 | -0.16794 | 2554.86428 | 0.01658 | 2554.86428 | -0.00428 | 2554.86428 | -0.00824 | 2554.86428 | -0.000771556 | 2554.86428 | 0.00851
2555.08028 | -0.16761 | 2555.08028 | 0.01656 | 2555.08028 | -0.00429 | 2555.08028 | -0.00825 | 2555.08028 | -0.000781817 | 2555.08028 | 0.00845
2555.29628 | -0.16728 | 2555.29628 | 0.01654 | 2555.29628 | -0.00431 | 2555.29628 | -0.00825 | 2555.29628 | -0.000792706 | 2555.29628 | 0.0084
2555.51229 | -0.16697 | 2555.51229 | 0.01653 | 2555.51229 | -0.00431 | 2555.51229 | -0.00825 | 2555.51229 | -0.000804312 | 2555.51229 | 0.00836
2555.72829 | -0.16667 | 2555.72829 | 0.01651 | 2555.72829 | -0.00432 | 2555.72829 | -0.00825 | 2555.72829 | -0.000815868 | 2555.72829 | 0.00832
2555.94429 | -0.16638 | 2555.94429 | 0.0165 | 2555.94429 | -0.00432 | 2555.94429 | -0.00824 | 2555.94429 | -0.000828689 | 2555.94429 | 0.00829
2556.16029 | -0.16612 | 2556.16029 | 0.01649 | 2556.16029 | -0.00433 | 2556.16029 | -0.00824 | 2556.16029 | -0.000841556 | 2556.16029 | 0.00827
2556.37629 | -0.16587 | 2556.37629 | 0.01648 | 2556.37629 | -0.00434 | 2556.37629 | -0.00824 | 2556.37629 | -0.000855668 | 2556.37629 | 0.00824
2556.59229 | -0.16563 | 2556.59229 | 0.01647 | 2556.59229 | -0.00436 | 2556.59229 | -0.00825 | 2556.59229 | -0.000869814 | 2556.59229 | 0.00821
2556.80829 | -0.16541 | 2556.80829 | 0.01645 | 2556.80829 | -0.00438 | 2556.80829 | -0.00826 | 2556.80829 | -0.000885705 | 2556.80829 | 0.00818
2557.0243 | -0.16517 | 2557.0243 | 0.01642 | 2557.0243 | -0.00441 | 2557.0243 | -0.00827 | 2557.0243 | -0.000903036 | 2557.0243 | 0.00814
2557.2403 | -0.16492 | 2557.2403 | 0.0164 | 2557.2403 | -0.00444 | 2557.2403 | -0.00829 | 2557.2403 | -0.000921097 | 2557.2403 | 0.00811
2557.4563 | -0.16465 | 2557.4563 | 0.01636 | 2557.4563 | -0.00448 | 2557.4563 | -0.00831 | 2557.4563 | -0.000938723 | 2557.4563 | 0.00808
2557.6723 | -0.16434 | 2557.6723 | 0.01633 | 2557.6723 | -0.00453 | 2557.6723 | -0.00833 | 2557.6723 | -0.000954451 | 2557.6723 | 0.00806
2557.8883 | -0.164 | 2557.8883 | 0.01629 | 2557.8883 | -0.00457 | 2557.8883 | -0.00835 | 2557.8883 | -0.000968845 | 2557.8883 | 0.00805
2558.1043 | -0.16364 | 2558.1043 | 0.01625 | 2558.1043 | -0.00461 | 2558.1043 | -0.00837 | 2558.1043 | -0.00098137 | 2558.1043 | 0.00803
2558.3203 | -0.16325 | 2558.3203 | 0.01622 | 2558.3203 | -0.00464 | 2558.3203 | -0.00839 | 2558.3203 | -0.00099199 | 2558.3203 | 0.00801
2558.5363 | -0.16285 | 2558.5363 | 0.01619 | 2558.5363 | -0.00466 | 2558.5363 | -0.0084 | 2558.5363 | -0.001 | 2558.5363 | 0.00798
2558.75231 | -0.16246 | 2558.75231 | 0.01615 | 2558.75231 | -0.00468 | 2558.75231 | -0.00842 | 2558.75231 | -0.00101 | 2558.75231 | 0.00795
2558.96831 | -0.16209 | 2558.96831 | 0.01612 | 2558.96831 | -0.0047 | 2558.96831 | -0.00844 | 2558.96831 | -0.00101 | 2558.96831 | 0.0079
2559.18431 | -0.16173 | 2559.18431 | 0.01609 | 2559.18431 | -0.00471 | 2559.18431 | -0.00846 | 2559.18431 | -0.00101 | 2559.18431 | 0.00784
2559.40031 | -0.16139 | 2559.40031 | 0.01605 | 2559.40031 | -0.00472 | 2559.40031 | -0.00849 | 2559.40031 | -0.00102 | 2559.40031 | 0.00778
2559.61631 | -0.16107 | 2559.61631 | 0.01602 | 2559.61631 | -0.00472 | 2559.61631 | -0.00852 | 2559.61631 | -0.00103 | 2559.61631 | 0.00771
2559.83231 | -0.16077 | 2559.83231 | 0.01598 | 2559.83231 | -0.00473 | 2559.83231 | -0.00856 | 2559.83231 | -0.00103 | 2559.83231 | 0.00764
2560.04831 | -0.16047 | 2560.04831 | 0.01594 | 2560.04831 | -0.00473 | 2560.04831 | -0.0086 | 2560.04831 | -0.00104 | 2560.04831 | 0.00757
2560.26432 | -0.16017 | 2560.26432 | 0.01591 | 2560.26432 | -0.00473 | 2560.26432 | -0.00864 | 2560.26432 | -0.00106 | 2560.26432 | 0.00749
2560.48032 | -0.15986 | 2560.48032 | 0.01588 | 2560.48032 | -0.00474 | 2560.48032 | -0.00867 | 2560.48032 | -0.00107 | 2560.48032 | 0.00742
2560.69632 | -0.15955 | 2560.69632 | 0.01585 | 2560.69632 | -0.00475 | 2560.69632 | -0.0087 | 2560.69632 | -0.00109 | 2560.69632 | 0.00735
2560.91232 | -0.15923 | 2560.91232 | 0.01583 | 2560.91232 | -0.00475 | 2560.91232 | -0.00873 | 2560.91232 | -0.00111 | 2560.91232 | 0.00727
2561.12832 | -0.15891 | 2561.12832 | 0.01582 | 2561.12832 | -0.00476 | 2561.12832 | -0.00875 | 2561.12832 | -0.00113 | 2561.12832 | 0.00719
2561.34432 | -0.15858 | 2561.34432 | 0.0158 | 2561.34432 | -0.00478 | 2561.34432 | -0.00876 | 2561.34432 | -0.00116 | 2561.34432 | 0.00711
2561.56032 | -0.15824 | 2561.56032 | 0.01579 | 2561.56032 | -0.0048 | 2561.56032 | -0.00878 | 2561.56032 | -0.00119 | 2561.56032 | 0.00702
2561.77633 | -0.15789 | 2561.77633 | 0.01577 | 2561.77633 | -0.00483 | 2561.77633 | -0.00879 | 2561.77633 | -0.00122 | 2561.77633 | 0.00694
2561.99233 | -0.15753 | 2561.99233 | 0.01575 | 2561.99233 | -0.00485 | 2561.99233 | -0.00881 | 2561.99233 | -0.00126 | 2561.99233 | 0.00686
2562.20833 | -0.15717 | 2562.20833 | 0.01573 | 2562.20833 | -0.00488 | 2562.20833 | -0.00883 | 2562.20833 | -0.0013 | 2562.20833 | 0.00679
2562.42433 | -0.1568 | 2562.42433 | 0.0157 | 2562.42433 | -0.00491 | 2562.42433 | -0.00885 | 2562.42433 | -0.00133 | 2562.42433 | 0.00673
2562.64033 | -0.15643 | 2562.64033 | 0.01567 | 2562.64033 | -0.00493 | 2562.64033 | -0.00888 | 2562.64033 | -0.00137 | 2562.64033 | 0.00668
2562.85633 | -0.15605 | 2562.85633 | 0.01565 | 2562.85633 | -0.00496 | 2562.85633 | -0.00891 | 2562.85633 | -0.00141 | 2562.85633 | 0.00664
2563.07233 | -0.15568 | 2563.07233 | 0.01562 | 2563.07233 | -0.00499 | 2563.07233 | -0.00894 | 2563.07233 | -0.00144 | 2563.07233 | 0.0066
2563.28834 | -0.15532 | 2563.28834 | 0.01559 | 2563.28834 | -0.00501 | 2563.28834 | -0.00898 | 2563.28834 | -0.00147 | 2563.28834 | 0.00657
2563.50434 | -0.15496 | 2563.50434 | 0.01558 | 2563.50434 | -0.00504 | 2563.50434 | -0.00901 | 2563.50434 | -0.0015 | 2563.50434 | 0.00653
2563.72034 | -0.15463 | 2563.72034 | 0.01556 | 2563.72034 | -0.00507 | 2563.72034 | -0.00905 | 2563.72034 | -0.00153 | 2563.72034 | 0.0065
2563.93634 | -0.15431 | 2563.93634 | 0.01555 | 2563.93634 | -0.00509 | 2563.93634 | -0.00908 | 2563.93634 | -0.00155 | 2563.93634 | 0.00648
2564.15234 | -0.15401 | 2564.15234 | 0.01554 | 2564.15234 | -0.00512 | 2564.15234 | -0.00911 | 2564.15234 | -0.00157 | 2564.15234 | 0.00645
2564.36834 | -0.15373 | 2564.36834 | 0.01553 | 2564.36834 | -0.00514 | 2564.36834 | -0.00913 | 2564.36834 | -0.00159 | 2564.36834 | 0.00642
2564.58434 | -0.15347 | 2564.58434 | 0.01551 | 2564.58434 | -0.00517 | 2564.58434 | -0.00916 | 2564.58434 | -0.0016 | 2564.58434 | 0.0064
2564.80034 | -0.15322 | 2564.80034 | 0.01548 | 2564.80034 | -0.00519 | 2564.80034 | -0.00918 | 2564.80034 | -0.00162 | 2564.80034 | 0.00638
2565.01635 | -0.15298 | 2565.01635 | 0.01544 | 2565.01635 | -0.00521 | 2565.01635 | -0.00919 | 2565.01635 | -0.00163 | 2565.01635 | 0.00635
2565.23235 | -0.15274 | 2565.23235 | 0.01539 | 2565.23235 | -0.00523 | 2565.23235 | -0.00921 | 2565.23235 | -0.00164 | 2565.23235 | 0.00632
2565.44835 | -0.15249 | 2565.44835 | 0.01533 | 2565.44835 | -0.00524 | 2565.44835 | -0.00922 | 2565.44835 | -0.00165 | 2565.44835 | 0.00629
2565.66435 | -0.15223 | 2565.66435 | 0.01528 | 2565.66435 | -0.00525 | 2565.66435 | -0.00923 | 2565.66435 | -0.00166 | 2565.66435 | 0.00625
2565.88035 | -0.15195 | 2565.88035 | 0.01523 | 2565.88035 | -0.00526 | 2565.88035 | -0.00925 | 2565.88035 | -0.00167 | 2565.88035 | 0.0062
2566.09635 | -0.15166 | 2566.09635 | 0.01519 | 2566.09635 | -0.00526 | 2566.09635 | -0.00926 | 2566.09635 | -0.00167 | 2566.09635 | 0.00614
2566.31235 | -0.15135 | 2566.31235 | 0.01517 | 2566.31235 | -0.00527 | 2566.31235 | -0.00929 | 2566.31235 | -0.00168 | 2566.31235 | 0.00608
2566.52836 | -0.15102 | 2566.52836 | 0.01516 | 2566.52836 | -0.00527 | 2566.52836 | -0.00931 | 2566.52836 | -0.00169 | 2566.52836 | 0.00601
2566.74436 | -0.15068 | 2566.74436 | 0.01516 | 2566.74436 | -0.00527 | 2566.74436 | -0.00935 | 2566.74436 | -0.0017 | 2566.74436 | 0.00594
2566.96036 | -0.15034 | 2566.96036 | 0.01517 | 2566.96036 | -0.00526 | 2566.96036 | -0.00938 | 2566.96036 | -0.0017 | 2566.96036 | 0.00586
2567.17636 | -0.15 | 2567.17636 | 0.01519 | 2567.17636 | -0.00525 | 2567.17636 | -0.00941 | 2567.17636 | -0.00171 | 2567.17636 | 0.00579
2567.39236 | -0.14965 | 2567.39236 | 0.01521 | 2567.39236 | -0.00524 | 2567.39236 | -0.00944 | 2567.39236 | -0.00171 | 2567.39236 | 0.00573
2567.60836 | -0.14931 | 2567.60836 | 0.01522 | 2567.60836 | -0.00523 | 2567.60836 | -0.00946 | 2567.60836 | -0.00172 | 2567.60836 | 0.00567
2567.82436 | -0.14897 | 2567.82436 | 0.01523 | 2567.82436 | -0.00522 | 2567.82436 | -0.00947 | 2567.82436 | -0.00172 | 2567.82436 | 0.00562
2568.04037 | -0.14863 | 2568.04037 | 0.01522 | 2568.04037 | -0.00521 | 2568.04037 | -0.00948 | 2568.04037 | -0.00173 | 2568.04037 | 0.00558
2568.25637 | -0.14828 | 2568.25637 | 0.01521 | 2568.25637 | -0.00521 | 2568.25637 | -0.00947 | 2568.25637 | -0.00173 | 2568.25637 | 0.00554
2568.47237 | -0.14792 | 2568.47237 | 0.01519 | 2568.47237 | -0.00522 | 2568.47237 | -0.00945 | 2568.47237 | -0.00174 | 2568.47237 | 0.00551
2568.68837 | -0.14756 | 2568.68837 | 0.01516 | 2568.68837 | -0.00523 | 2568.68837 | -0.00942 | 2568.68837 | -0.00174 | 2568.68837 | 0.00549
2568.90437 | -0.1472 | 2568.90437 | 0.01513 | 2568.90437 | -0.00526 | 2568.90437 | -0.00939 | 2568.90437 | -0.00174 | 2568.90437 | 0.00546
2569.12037 | -0.14684 | 2569.12037 | 0.0151 | 2569.12037 | -0.0053 | 2569.12037 | -0.00935 | 2569.12037 | -0.00173 | 2569.12037 | 0.00544
2569.33637 | -0.14649 | 2569.33637 | 0.01506 | 2569.33637 | -0.00535 | 2569.33637 | -0.00932 | 2569.33637 | -0.00173 | 2569.33637 | 0.00541
2569.55237 | -0.14615 | 2569.55237 | 0.01503 | 2569.55237 | -0.0054 | 2569.55237 | -0.00929 | 2569.55237 | -0.00172 | 2569.55237 | 0.00538
2569.76838 | -0.14581 | 2569.76838 | 0.01499 | 2569.76838 | -0.00545 | 2569.76838 | -0.00927 | 2569.76838 | -0.00173 | 2569.76838 | 0.00534
2569.98438 | -0.14549 | 2569.98438 | 0.01496 | 2569.98438 | -0.0055 | 2569.98438 | -0.00925 | 2569.98438 | -0.00174 | 2569.98438 | 0.00531
2570.20038 | -0.14517 | 2570.20038 | 0.01493 | 2570.20038 | -0.00555 | 2570.20038 | -0.00925 | 2570.20038 | -0.00176 | 2570.20038 | 0.00529
2570.41638 | -0.14487 | 2570.41638 | 0.01489 | 2570.41638 | -0.0056 | 2570.41638 | -0.00925 | 2570.41638 | -0.00179 | 2570.41638 | 0.00528
2570.63238 | -0.14457 | 2570.63238 | 0.01486 | 2570.63238 | -0.00565 | 2570.63238 | -0.00927 | 2570.63238 | -0.00183 | 2570.63238 | 0.00527
2570.84838 | -0.14428 | 2570.84838 | 0.01483 | 2570.84838 | -0.0057 | 2570.84838 | -0.00928 | 2570.84838 | -0.00188 | 2570.84838 | 0.00528
2571.06438 | -0.14398 | 2571.06438 | 0.01481 | 2571.06438 | -0.00574 | 2571.06438 | -0.0093 | 2571.06438 | -0.00193 | 2571.06438 | 0.0053
2571.28039 | -0.14368 | 2571.28039 | 0.01479 | 2571.28039 | -0.00578 | 2571.28039 | -0.00932 | 2571.28039 | -0.00198 | 2571.28039 | 0.00533
2571.49639 | -0.14337 | 2571.49639 | 0.01478 | 2571.49639 | -0.00582 | 2571.49639 | -0.00933 | 2571.49639 | -0.00203 | 2571.49639 | 0.00537
2571.71239 | -0.14306 | 2571.71239 | 0.01477 | 2571.71239 | -0.00584 | 2571.71239 | -0.00934 | 2571.71239 | -0.00207 | 2571.71239 | 0.00541
2571.92839 | -0.14275 | 2571.92839 | 0.01477 | 2571.92839 | -0.00585 | 2571.92839 | -0.00935 | 2571.92839 | -0.00211 | 2571.92839 | 0.00544
2572.14439 | -0.14243 | 2572.14439 | 0.01477 | 2572.14439 | -0.00585 | 2572.14439 | -0.00934 | 2572.14439 | -0.00213 | 2572.14439 | 0.00546
2572.36039 | -0.1421 | 2572.36039 | 0.01477 | 2572.36039 | -0.00584 | 2572.36039 | -0.00933 | 2572.36039 | -0.00213 | 2572.36039 | 0.00548
2572.57639 | -0.14176 | 2572.57639 | 0.01478 | 2572.57639 | -0.00582 | 2572.57639 | -0.00932 | 2572.57639 | -0.00213 | 2572.57639 | 0.00548
2572.7924 | -0.14142 | 2572.7924 | 0.01478 | 2572.7924 | -0.0058 | 2572.7924 | -0.0093 | 2572.7924 | -0.00211 | 2572.7924 | 0.00547
2573.0084 | -0.14107 | 2573.0084 | 0.01479 | 2573.0084 | -0.00578 | 2573.0084 | -0.00929 | 2573.0084 | -0.00208 | 2573.0084 | 0.00545
2573.2244 | -0.14072 | 2573.2244 | 0.01479 | 2573.2244 | -0.00576 | 2573.2244 | -0.00927 | 2573.2244 | -0.00205 | 2573.2244 | 0.00542
2573.4404 | -0.14037 | 2573.4404 | 0.0148 | 2573.4404 | -0.00576 | 2573.4404 | -0.00926 | 2573.4404 | -0.00202 | 2573.4404 | 0.00539
2573.6564 | -0.14003 | 2573.6564 | 0.01479 | 2573.6564 | -0.00577 | 2573.6564 | -0.00925 | 2573.6564 | -0.002 | 2573.6564 | 0.00536
2573.8724 | -0.13968 | 2573.8724 | 0.01478 | 2573.8724 | -0.0058 | 2573.8724 | -0.00924 | 2573.8724 | -0.00198 | 2573.8724 | 0.00532
2574.0884 | -0.13934 | 2574.0884 | 0.01477 | 2574.0884 | -0.00584 | 2574.0884 | -0.00923 | 2574.0884 | -0.00197 | 2574.0884 | 0.00529
2574.30441 | -0.13901 | 2574.30441 | 0.01476 | 2574.30441 | -0.00591 | 2574.30441 | -0.00922 | 2574.30441 | -0.00197 | 2574.30441 | 0.00525
2574.52041 | -0.1387 | 2574.52041 | 0.01474 | 2574.52041 | -0.00598 | 2574.52041 | -0.00921 | 2574.52041 | -0.00198 | 2574.52041 | 0.00522
2574.73641 | -0.13839 | 2574.73641 | 0.01472 | 2574.73641 | -0.00607 | 2574.73641 | -0.00919 | 2574.73641 | -0.00199 | 2574.73641 | 0.00519
2574.95241 | -0.1381 | 2574.95241 | 0.0147 | 2574.95241 | -0.00617 | 2574.95241 | -0.00918 | 2574.95241 | -0.002 | 2574.95241 | 0.00517
2575.16841 | -0.13782 | 2575.16841 | 0.01467 | 2575.16841 | -0.00626 | 2575.16841 | -0.00916 | 2575.16841 | -0.00201 | 2575.16841 | 0.00515
2575.38441 | -0.13754 | 2575.38441 | 0.01464 | 2575.38441 | -0.00635 | 2575.38441 | -0.00915 | 2575.38441 | -0.00201 | 2575.38441 | 0.00515
2575.60041 | -0.13728 | 2575.60041 | 0.01461 | 2575.60041 | -0.00643 | 2575.60041 | -0.00914 | 2575.60041 | -0.00201 | 2575.60041 | 0.00515
2575.81641 | -0.13701 | 2575.81641 | 0.01458 | 2575.81641 | -0.0065 | 2575.81641 | -0.00913 | 2575.81641 | -0.002 | 2575.81641 | 0.00517
2576.03242 | -0.13673 | 2576.03242 | 0.01454 | 2576.03242 | -0.00655 | 2576.03242 | -0.00913 | 2576.03242 | -0.00198 | 2576.03242 | 0.00519
2576.24842 | -0.13645 | 2576.24842 | 0.01451 | 2576.24842 | -0.00659 | 2576.24842 | -0.00913 | 2576.24842 | -0.00196 | 2576.24842 | 0.00521
2576.46442 | -0.13615 | 2576.46442 | 0.01447 | 2576.46442 | -0.00662 | 2576.46442 | -0.00913 | 2576.46442 | -0.00194 | 2576.46442 | 0.00523
2576.68042 | -0.13585 | 2576.68042 | 0.01444 | 2576.68042 | -0.00663 | 2576.68042 | -0.00914 | 2576.68042 | -0.00192 | 2576.68042 | 0.00524
2576.89642 | -0.13555 | 2576.89642 | 0.01442 | 2576.89642 | -0.00664 | 2576.89642 | -0.00915 | 2576.89642 | -0.00191 | 2576.89642 | 0.00526
2577.11242 | -0.13524 | 2577.11242 | 0.01441 | 2577.11242 | -0.00665 | 2577.11242 | -0.00916 | 2577.11242 | -0.00191 | 2577.11242 | 0.00527
2577.32842 | -0.13493 | 2577.32842 | 0.0144 | 2577.32842 | -0.00665 | 2577.32842 | -0.00918 | 2577.32842 | -0.00191 | 2577.32842 | 0.00527
2577.54443 | -0.13463 | 2577.54443 | 0.01441 | 2577.54443 | -0.00666 | 2577.54443 | -0.0092 | 2577.54443 | -0.00192 | 2577.54443 | 0.00528
2577.76043 | -0.13434 | 2577.76043 | 0.01442 | 2577.76043 | -0.00668 | 2577.76043 | -0.00922 | 2577.76043 | -0.00193 | 2577.76043 | 0.00528
2577.97643 | -0.13405 | 2577.97643 | 0.01443 | 2577.97643 | -0.0067 | 2577.97643 | -0.00925 | 2577.97643 | -0.00194 | 2577.97643 | 0.00528
2578.19243 | -0.13378 | 2578.19243 | 0.01444 | 2578.19243 | -0.00672 | 2578.19243 | -0.00927 | 2578.19243 | -0.00196 | 2578.19243 | 0.00527
2578.40843 | -0.13351 | 2578.40843 | 0.01445 | 2578.40843 | -0.00675 | 2578.40843 | -0.0093 | 2578.40843 | -0.00198 | 2578.40843 | 0.00526
2578.62443 | -0.13325 | 2578.62443 | 0.01446 | 2578.62443 | -0.00677 | 2578.62443 | -0.00931 | 2578.62443 | -0.00199 | 2578.62443 | 0.00523
2578.84043 | -0.133 | 2578.84043 | 0.01447 | 2578.84043 | -0.0068 | 2578.84043 | -0.00933 | 2578.84043 | -0.002 | 2578.84043 | 0.00519
2579.05644 | -0.13275 | 2579.05644 | 0.01448 | 2579.05644 | -0.00682 | 2579.05644 | -0.00933 | 2579.05644 | -0.00201 | 2579.05644 | 0.00515
2579.27244 | -0.1325 | 2579.27244 | 0.01449 | 2579.27244 | -0.00685 | 2579.27244 | -0.00934 | 2579.27244 | -0.00201 | 2579.27244 | 0.0051
2579.48844 | -0.13225 | 2579.48844 | 0.0145 | 2579.48844 | -0.00687 | 2579.48844 | -0.00934 | 2579.48844 | -0.00201 | 2579.48844 | 0.00505
2579.70444 | -0.132 | 2579.70444 | 0.0145 | 2579.70444 | -0.0069 | 2579.70444 | -0.00934 | 2579.70444 | -0.00201 | 2579.70444 | 0.00501
2579.92044 | -0.13175 | 2579.92044 | 0.01451 | 2579.92044 | -0.00692 | 2579.92044 | -0.00934 | 2579.92044 | -0.002 | 2579.92044 | 0.00497
2580.13644 | -0.13149 | 2580.13644 | 0.0145 | 2580.13644 | -0.00694 | 2580.13644 | -0.00934 | 2580.13644 | -0.002 | 2580.13644 | 0.00495
2580.35244 | -0.13123 | 2580.35244 | 0.0145 | 2580.35244 | -0.00697 | 2580.35244 | -0.00935 | 2580.35244 | -0.002 | 2580.35244 | 0.00494
2580.56845 | -0.13096 | 2580.56845 | 0.01449 | 2580.56845 | -0.00699 | 2580.56845 | -0.00936 | 2580.56845 | -0.002 | 2580.56845 | 0.00494
2580.78445 | -0.13069 | 2580.78445 | 0.01448 | 2580.78445 | -0.00701 | 2580.78445 | -0.00937 | 2580.78445 | -0.00201 | 2580.78445 | 0.00495
2581.00045 | -0.13041 | 2581.00045 | 0.01447 | 2581.00045 | -0.00703 | 2581.00045 | -0.00938 | 2581.00045 | -0.00202 | 2581.00045 | 0.00495
2581.21645 | -0.13012 | 2581.21645 | 0.01446 | 2581.21645 | -0.00705 | 2581.21645 | -0.00938 | 2581.21645 | -0.00203 | 2581.21645 | 0.00496
2581.43245 | -0.12984 | 2581.43245 | 0.01444 | 2581.43245 | -0.00707 | 2581.43245 | -0.00938 | 2581.43245 | -0.00204 | 2581.43245 | 0.00497
2581.64845 | -0.12955 | 2581.64845 | 0.01443 | 2581.64845 | -0.00709 | 2581.64845 | -0.00938 | 2581.64845 | -0.00204 | 2581.64845 | 0.00497
2581.86445 | -0.12925 | 2581.86445 | 0.01442 | 2581.86445 | -0.00711 | 2581.86445 | -0.00937 | 2581.86445 | -0.00205 | 2581.86445 | 0.00498
2582.08045 | -0.12894 | 2582.08045 | 0.01442 | 2582.08045 | -0.00714 | 2582.08045 | -0.00936 | 2582.08045 | -0.00204 | 2582.08045 | 0.00498
2582.29646 | -0.12862 | 2582.29646 | 0.01441 | 2582.29646 | -0.00716 | 2582.29646 | -0.00935 | 2582.29646 | -0.00204 | 2582.29646 | 0.00499
2582.51246 | -0.1283 | 2582.51246 | 0.01441 | 2582.51246 | -0.00719 | 2582.51246 | -0.00933 | 2582.51246 | -0.00203 | 2582.51246 | 0.005
2582.72846 | -0.12796 | 2582.72846 | 0.01442 | 2582.72846 | -0.00721 | 2582.72846 | -0.00932 | 2582.72846 | -0.00202 | 2582.72846 | 0.00502
2582.94446 | -0.12763 | 2582.94446 | 0.01442 | 2582.94446 | -0.00724 | 2582.94446 | -0.00931 | 2582.94446 | -0.00201 | 2582.94446 | 0.00503
2583.16046 | -0.12729 | 2583.16046 | 0.01444 | 2583.16046 | -0.00726 | 2583.16046 | -0.00929 | 2583.16046 | -0.002 | 2583.16046 | 0.00505
2583.37646 | -0.12695 | 2583.37646 | 0.01446 | 2583.37646 | -0.00728 | 2583.37646 | -0.00928 | 2583.37646 | -0.002 | 2583.37646 | 0.00506
2583.59246 | -0.12662 | 2583.59246 | 0.01449 | 2583.59246 | -0.0073 | 2583.59246 | -0.00927 | 2583.59246 | -0.002 | 2583.59246 | 0.00506
2583.80847 | -0.1263 | 2583.80847 | 0.01452 | 2583.80847 | -0.00731 | 2583.80847 | -0.00926 | 2583.80847 | -0.00201 | 2583.80847 | 0.00506
2584.02447 | -0.12598 | 2584.02447 | 0.01454 | 2584.02447 | -0.00732 | 2584.02447 | -0.00925 | 2584.02447 | -0.00203 | 2584.02447 | 0.00504
2584.24047 | -0.12568 | 2584.24047 | 0.01457 | 2584.24047 | -0.00732 | 2584.24047 | -0.00924 | 2584.24047 | -0.00204 | 2584.24047 | 0.00502
2584.45647 | -0.12538 | 2584.45647 | 0.01459 | 2584.45647 | -0.00733 | 2584.45647 | -0.00923 | 2584.45647 | -0.00206 | 2584.45647 | 0.00498
2584.67247 | -0.12509 | 2584.67247 | 0.01461 | 2584.67247 | -0.00733 | 2584.67247 | -0.00923 | 2584.67247 | -0.00208 | 2584.67247 | 0.00494
2584.88847 | -0.12481 | 2584.88847 | 0.01463 | 2584.88847 | -0.00734 | 2584.88847 | -0.00924 | 2584.88847 | -0.0021 | 2584.88847 | 0.00489
2585.10447 | -0.12454 | 2585.10447 | 0.01464 | 2585.10447 | -0.00735 | 2585.10447 | -0.00926 | 2585.10447 | -0.00213 | 2585.10447 | 0.00484
2585.32048 | -0.12428 | 2585.32048 | 0.01464 | 2585.32048 | -0.00737 | 2585.32048 | -0.00928 | 2585.32048 | -0.00215 | 2585.32048 | 0.00479
2585.53648 | -0.12403 | 2585.53648 | 0.01464 | 2585.53648 | -0.00739 | 2585.53648 | -0.0093 | 2585.53648 | -0.00216 | 2585.53648 | 0.00475
2585.75248 | -0.12378 | 2585.75248 | 0.01463 | 2585.75248 | -0.00741 | 2585.75248 | -0.00933 | 2585.75248 | -0.00218 | 2585.75248 | 0.0047
2585.96848 | -0.12354 | 2585.96848 | 0.01462 | 2585.96848 | -0.00743 | 2585.96848 | -0.00936 | 2585.96848 | -0.0022 | 2585.96848 | 0.00467
2586.18448 | -0.12329 | 2586.18448 | 0.0146 | 2586.18448 | -0.00745 | 2586.18448 | -0.00938 | 2586.18448 | -0.00222 | 2586.18448 | 0.00464
2586.40048 | -0.12305 | 2586.40048 | 0.01457 | 2586.40048 | -0.00747 | 2586.40048 | -0.00939 | 2586.40048 | -0.00223 | 2586.40048 | 0.00461
2586.61648 | -0.1228 | 2586.61648 | 0.01455 | 2586.61648 | -0.00749 | 2586.61648 | -0.00939 | 2586.61648 | -0.00224 | 2586.61648 | 0.0046
2586.83249 | -0.12255 | 2586.83249 | 0.01453 | 2586.83249 | -0.0075 | 2586.83249 | -0.00938 | 2586.83249 | -0.00225 | 2586.83249 | 0.00458
2587.04849 | -0.12231 | 2587.04849 | 0.01452 | 2587.04849 | -0.00752 | 2587.04849 | -0.00936 | 2587.04849 | -0.00226 | 2587.04849 | 0.00457
2587.26449 | -0.12207 | 2587.26449 | 0.01451 | 2587.26449 | -0.00753 | 2587.26449 | -0.00933 | 2587.26449 | -0.00226 | 2587.26449 | 0.00457
2587.48049 | -0.12183 | 2587.48049 | 0.0145 | 2587.48049 | -0.00753 | 2587.48049 | -0.0093 | 2587.48049 | -0.00227 | 2587.48049 | 0.00457
2587.69649 | -0.12161 | 2587.69649 | 0.0145 | 2587.69649 | -0.00754 | 2587.69649 | -0.00927 | 2587.69649 | -0.00228 | 2587.69649 | 0.00456
2587.91249 | -0.1214 | 2587.91249 | 0.01449 | 2587.91249 | -0.00755 | 2587.91249 | -0.00924 | 2587.91249 | -0.00229 | 2587.91249 | 0.00455
2588.12849 | -0.1212 | 2588.12849 | 0.01448 | 2588.12849 | -0.00755 | 2588.12849 | -0.00921 | 2588.12849 | -0.0023 | 2588.12849 | 0.00453
2588.34449 | -0.12103 | 2588.34449 | 0.01446 | 2588.34449 | -0.00756 | 2588.34449 | -0.00918 | 2588.34449 | -0.00231 | 2588.34449 | 0.0045
2588.5605 | -0.12086 | 2588.5605 | 0.01445 | 2588.5605 | -0.00757 | 2588.5605 | -0.00916 | 2588.5605 | -0.00232 | 2588.5605 | 0.00446
2588.7765 | -0.12071 | 2588.7765 | 0.01443 | 2588.7765 | -0.00758 | 2588.7765 | -0.00914 | 2588.7765 | -0.00233 | 2588.7765 | 0.00443
2588.9925 | -0.12057 | 2588.9925 | 0.01442 | 2588.9925 | -0.00759 | 2588.9925 | -0.00913 | 2588.9925 | -0.00234 | 2588.9925 | 0.0044
2589.2085 | -0.12042 | 2589.2085 | 0.01441 | 2589.2085 | -0.0076 | 2589.2085 | -0.00911 | 2589.2085 | -0.00235 | 2589.2085 | 0.00437
2589.4245 | -0.12025 | 2589.4245 | 0.0144 | 2589.4245 | -0.00761 | 2589.4245 | -0.0091 | 2589.4245 | -0.00236 | 2589.4245 | 0.00435
2589.6405 | -0.12006 | 2589.6405 | 0.0144 | 2589.6405 | -0.00762 | 2589.6405 | -0.0091 | 2589.6405 | -0.00236 | 2589.6405 | 0.00434
2589.8565 | -0.11983 | 2589.8565 | 0.01439 | 2589.8565 | -0.00763 | 2589.8565 | -0.00911 | 2589.8565 | -0.00236 | 2589.8565 | 0.00434
2590.07251 | -0.11957 | 2590.07251 | 0.01438 | 2590.07251 | -0.00763 | 2590.07251 | -0.00912 | 2590.07251 | -0.00236 | 2590.07251 | 0.00434
2590.28851 | -0.11928 | 2590.28851 | 0.01437 | 2590.28851 | -0.00763 | 2590.28851 | -0.00914 | 2590.28851 | -0.00236 | 2590.28851 | 0.00435
2590.50451 | -0.11896 | 2590.50451 | 0.01434 | 2590.50451 | -0.00762 | 2590.50451 | -0.00915 | 2590.50451 | -0.00236 | 2590.50451 | 0.00437
2590.72051 | -0.11862 | 2590.72051 | 0.01432 | 2590.72051 | -0.00762 | 2590.72051 | -0.00917 | 2590.72051 | -0.00236 | 2590.72051 | 0.00438
2590.93651 | -0.11827 | 2590.93651 | 0.01429 | 2590.93651 | -0.00761 | 2590.93651 | -0.00918 | 2590.93651 | -0.00236 | 2590.93651 | 0.00439
2591.15251 | -0.11792 | 2591.15251 | 0.01427 | 2591.15251 | -0.00761 | 2591.15251 | -0.00919 | 2591.15251 | -0.00236 | 2591.15251 | 0.00439
2591.36851 | -0.11757 | 2591.36851 | 0.01426 | 2591.36851 | -0.00762 | 2591.36851 | -0.0092 | 2591.36851 | -0.00236 | 2591.36851 | 0.0044
2591.58452 | -0.11721 | 2591.58452 | 0.01426 | 2591.58452 | -0.00763 | 2591.58452 | -0.0092 | 2591.58452 | -0.00237 | 2591.58452 | 0.0044
2591.80052 | -0.11686 | 2591.80052 | 0.01426 | 2591.80052 | -0.00764 | 2591.80052 | -0.0092 | 2591.80052 | -0.00237 | 2591.80052 | 0.0044
2592.01652 | -0.11651 | 2592.01652 | 0.01428 | 2592.01652 | -0.00766 | 2592.01652 | -0.0092 | 2592.01652 | -0.00238 | 2592.01652 | 0.00439
2592.23252 | -0.11616 | 2592.23252 | 0.0143 | 2592.23252 | -0.00769 | 2592.23252 | -0.0092 | 2592.23252 | -0.00238 | 2592.23252 | 0.00438
2592.44852 | -0.11582 | 2592.44852 | 0.01432 | 2592.44852 | -0.00771 | 2592.44852 | -0.0092 | 2592.44852 | -0.00239 | 2592.44852 | 0.00436
2592.66452 | -0.11547 | 2592.66452 | 0.01434 | 2592.66452 | -0.00773 | 2592.66452 | -0.00921 | 2592.66452 | -0.0024 | 2592.66452 | 0.00433
2592.88052 | -0.11514 | 2592.88052 | 0.01435 | 2592.88052 | -0.00774 | 2592.88052 | -0.00921 | 2592.88052 | -0.00241 | 2592.88052 | 0.00431
2593.09652 | -0.11482 | 2593.09652 | 0.01436 | 2593.09652 | -0.00774 | 2593.09652 | -0.00922 | 2593.09652 | -0.00241 | 2593.09652 | 0.00428
2593.31253 | -0.11452 | 2593.31253 | 0.01437 | 2593.31253 | -0.00775 | 2593.31253 | -0.00923 | 2593.31253 | -0.00242 | 2593.31253 | 0.00426
2593.52853 | -0.11425 | 2593.52853 | 0.01437 | 2593.52853 | -0.00774 | 2593.52853 | -0.00924 | 2593.52853 | -0.00242 | 2593.52853 | 0.00424
2593.74453 | -0.11399 | 2593.74453 | 0.01437 | 2593.74453 | -0.00774 | 2593.74453 | -0.00925 | 2593.74453 | -0.00242 | 2593.74453 | 0.00423
2593.96053 | -0.11375 | 2593.96053 | 0.01437 | 2593.96053 | -0.00774 | 2593.96053 | -0.00925 | 2593.96053 | -0.00242 | 2593.96053 | 0.00424
2594.17653 | -0.11352 | 2594.17653 | 0.01437 | 2594.17653 | -0.00774 | 2594.17653 | -0.00924 | 2594.17653 | -0.00241 | 2594.17653 | 0.00425
2594.39253 | -0.11329 | 2594.39253 | 0.01436 | 2594.39253 | -0.00774 | 2594.39253 | -0.00922 | 2594.39253 | -0.00241 | 2594.39253 | 0.00427
2594.60853 | -0.11307 | 2594.60853 | 0.01436 | 2594.60853 | -0.00775 | 2594.60853 | -0.0092 | 2594.60853 | -0.00241 | 2594.60853 | 0.00429
2594.82454 | -0.11284 | 2594.82454 | 0.01436 | 2594.82454 | -0.00775 | 2594.82454 | -0.00917 | 2594.82454 | -0.00241 | 2594.82454 | 0.00431
2595.04054 | -0.1126 | 2595.04054 | 0.01435 | 2595.04054 | -0.00777 | 2595.04054 | -0.00914 | 2595.04054 | -0.00241 | 2595.04054 | 0.00431
2595.25654 | -0.11235 | 2595.25654 | 0.01435 | 2595.25654 | -0.00778 | 2595.25654 | -0.00911 | 2595.25654 | -0.00241 | 2595.25654 | 0.00431
2595.47254 | -0.11209 | 2595.47254 | 0.01435 | 2595.47254 | -0.0078 | 2595.47254 | -0.00909 | 2595.47254 | -0.00241 | 2595.47254 | 0.00429
2595.68854 | -0.11182 | 2595.68854 | 0.01434 | 2595.68854 | -0.00783 | 2595.68854 | -0.00907 | 2595.68854 | -0.00242 | 2595.68854 | 0.00426
2595.90454 | -0.11156 | 2595.90454 | 0.01434 | 2595.90454 | -0.00786 | 2595.90454 | -0.00906 | 2595.90454 | -0.00243 | 2595.90454 | 0.00422
2596.12054 | -0.11129 | 2596.12054 | 0.01434 | 2596.12054 | -0.00789 | 2596.12054 | -0.00906 | 2596.12054 | -0.00244 | 2596.12054 | 0.00417
2596.33655 | -0.11102 | 2596.33655 | 0.01433 | 2596.33655 | -0.00793 | 2596.33655 | -0.00907 | 2596.33655 | -0.00245 | 2596.33655 | 0.00412
2596.55255 | -0.11076 | 2596.55255 | 0.01433 | 2596.55255 | -0.00796 | 2596.55255 | -0.00908 | 2596.55255 | -0.00247 | 2596.55255 | 0.00406
2596.76855 | -0.1105 | 2596.76855 | 0.01433 | 2596.76855 | -0.00799 | 2596.76855 | -0.0091 | 2596.76855 | -0.00248 | 2596.76855 | 0.004
2596.98455 | -0.11025 | 2596.98455 | 0.01432 | 2596.98455 | -0.00802 | 2596.98455 | -0.00911 | 2596.98455 | -0.0025 | 2596.98455 | 0.00393
2597.20055 | -0.11002 | 2597.20055 | 0.01432 | 2597.20055 | -0.00804 | 2597.20055 | -0.00912 | 2597.20055 | -0.00251 | 2597.20055 | 0.00387
2597.41655 | -0.10979 | 2597.41655 | 0.01431 | 2597.41655 | -0.00804 | 2597.41655 | -0.00912 | 2597.41655 | -0.00252 | 2597.41655 | 0.00381
2597.63255 | -0.10957 | 2597.63255 | 0.0143 | 2597.63255 | -0.00804 | 2597.63255 | -0.0091 | 2597.63255 | -0.00253 | 2597.63255 | 0.00377
2597.84856 | -0.10937 | 2597.84856 | 0.0143 | 2597.84856 | -0.00803 | 2597.84856 | -0.00908 | 2597.84856 | -0.00253 | 2597.84856 | 0.00373
2598.06456 | -0.10918 | 2598.06456 | 0.01429 | 2598.06456 | -0.00801 | 2598.06456 | -0.00904 | 2598.06456 | -0.00254 | 2598.06456 | 0.00371
2598.28056 | -0.10899 | 2598.28056 | 0.01429 | 2598.28056 | -0.00799 | 2598.28056 | -0.009 | 2598.28056 | -0.00254 | 2598.28056 | 0.0037
2598.49656 | -0.10881 | 2598.49656 | 0.01429 | 2598.49656 | -0.00797 | 2598.49656 | -0.00895 | 2598.49656 | -0.00255 | 2598.49656 | 0.00369
2598.71256 | -0.10862 | 2598.71256 | 0.01429 | 2598.71256 | -0.00794 | 2598.71256 | -0.00891 | 2598.71256 | -0.00255 | 2598.71256 | 0.00369
2598.92856 | -0.10842 | 2598.92856 | 0.0143 | 2598.92856 | -0.0079 | 2598.92856 | -0.00887 | 2598.92856 | -0.00256 | 2598.92856 | 0.00368
2599.14456 | -0.10821 | 2599.14456 | 0.0143 | 2599.14456 | -0.00787 | 2599.14456 | -0.00884 | 2599.14456 | -0.00258 | 2599.14456 | 0.00366
2599.36056 | -0.10798 | 2599.36056 | 0.0143 | 2599.36056 | -0.00784 | 2599.36056 | -0.00883 | 2599.36056 | -0.00259 | 2599.36056 | 0.00364
2599.57657 | -0.10775 | 2599.57657 | 0.0143 | 2599.57657 | -0.00781 | 2599.57657 | -0.00882 | 2599.57657 | -0.00261 | 2599.57657 | 0.00361
2599.79257 | -0.1075 | 2599.79257 | 0.01429 | 2599.79257 | -0.00778 | 2599.79257 | -0.00882 | 2599.79257 | -0.00262 | 2599.79257 | 0.00358
2600.00857 | -0.10725 | 2600.00857 | 0.01427 | 2600.00857 | -0.00775 | 2600.00857 | -0.00883 | 2600.00857 | -0.00263 | 2600.00857 | 0.00355
2600.22457 | -0.107 | 2600.22457 | 0.01425 | 2600.22457 | -0.00772 | 2600.22457 | -0.00884 | 2600.22457 | -0.00264 | 2600.22457 | 0.00353
2600.44057 | -0.10676 | 2600.44057 | 0.01423 | 2600.44057 | -0.00768 | 2600.44057 | -0.00886 | 2600.44057 | -0.00264 | 2600.44057 | 0.00352
2600.65657 | -0.10653 | 2600.65657 | 0.0142 | 2600.65657 | -0.00765 | 2600.65657 | -0.00888 | 2600.65657 | -0.00264 | 2600.65657 | 0.00353
2600.87257 | -0.1063 | 2600.87257 | 0.01418 | 2600.87257 | -0.00762 | 2600.87257 | -0.00891 | 2600.87257 | -0.00264 | 2600.87257 | 0.00355
2601.08858 | -0.10609 | 2601.08858 | 0.01416 | 2601.08858 | -0.00758 | 2601.08858 | -0.00893 | 2601.08858 | -0.00264 | 2601.08858 | 0.00358
2601.30458 | -0.10588 | 2601.30458 | 0.01415 | 2601.30458 | -0.00754 | 2601.30458 | -0.00895 | 2601.30458 | -0.00263 | 2601.30458 | 0.00362
2601.52058 | -0.10569 | 2601.52058 | 0.01414 | 2601.52058 | -0.00751 | 2601.52058 | -0.00897 | 2601.52058 | -0.00263 | 2601.52058 | 0.00365
2601.73658 | -0.10549 | 2601.73658 | 0.01413 | 2601.73658 | -0.00747 | 2601.73658 | -0.00899 | 2601.73658 | -0.00263 | 2601.73658 | 0.00367
2601.95258 | -0.1053 | 2601.95258 | 0.01412 | 2601.95258 | -0.00745 | 2601.95258 | -0.009 | 2601.95258 | -0.00264 | 2601.95258 | 0.00368
2602.16858 | -0.1051 | 2602.16858 | 0.01411 | 2602.16858 | -0.00743 | 2602.16858 | -0.009 | 2602.16858 | -0.00264 | 2602.16858 | 0.00367
2602.38458 | -0.10489 | 2602.38458 | 0.0141 | 2602.38458 | -0.00742 | 2602.38458 | -0.00901 | 2602.38458 | -0.00265 | 2602.38458 | 0.00365
2602.60059 | -0.10467 | 2602.60059 | 0.01409 | 2602.60059 | -0.00743 | 2602.60059 | -0.009 | 2602.60059 | -0.00266 | 2602.60059 | 0.00362
2602.81659 | -0.10445 | 2602.81659 | 0.01408 | 2602.81659 | -0.00744 | 2602.81659 | -0.00899 | 2602.81659 | -0.00266 | 2602.81659 | 0.00358
2603.03259 | -0.10421 | 2603.03259 | 0.01407 | 2603.03259 | -0.00746 | 2603.03259 | -0.00898 | 2603.03259 | -0.00267 | 2603.03259 | 0.00354
2603.24859 | -0.10397 | 2603.24859 | 0.01406 | 2603.24859 | -0.00749 | 2603.24859 | -0.00896 | 2603.24859 | -0.00267 | 2603.24859 | 0.00349
2603.46459 | -0.10373 | 2603.46459 | 0.01405 | 2603.46459 | -0.00751 | 2603.46459 | -0.00893 | 2603.46459 | -0.00267 | 2603.46459 | 0.00345
2603.68059 | -0.10348 | 2603.68059 | 0.01405 | 2603.68059 | -0.00754 | 2603.68059 | -0.00891 | 2603.68059 | -0.00267 | 2603.68059 | 0.00341
2603.89659 | -0.10325 | 2603.89659 | 0.01406 | 2603.89659 | -0.00757 | 2603.89659 | -0.00889 | 2603.89659 | -0.00268 | 2603.89659 | 0.00339
2604.1126 | -0.10302 | 2604.1126 | 0.01407 | 2604.1126 | -0.00759 | 2604.1126 | -0.00888 | 2604.1126 | -0.00268 | 2604.1126 | 0.00337
2604.3286 | -0.10281 | 2604.3286 | 0.01409 | 2604.3286 | -0.00761 | 2604.3286 | -0.00887 | 2604.3286 | -0.00269 | 2604.3286 | 0.00337
2604.5446 | -0.1026 | 2604.5446 | 0.01411 | 2604.5446 | -0.00762 | 2604.5446 | -0.00886 | 2604.5446 | -0.0027 | 2604.5446 | 0.00337
2604.7606 | -0.1024 | 2604.7606 | 0.01414 | 2604.7606 | -0.00762 | 2604.7606 | -0.00885 | 2604.7606 | -0.00271 | 2604.7606 | 0.00339
2604.9766 | -0.10221 | 2604.9766 | 0.01418 | 2604.9766 | -0.00761 | 2604.9766 | -0.00885 | 2604.9766 | -0.00273 | 2604.9766 | 0.00341
2605.1926 | -0.10202 | 2605.1926 | 0.01421 | 2605.1926 | -0.0076 | 2605.1926 | -0.00885 | 2605.1926 | -0.00274 | 2605.1926 | 0.00343
2605.4086 | -0.10185 | 2605.4086 | 0.01425 | 2605.4086 | -0.00758 | 2605.4086 | -0.00885 | 2605.4086 | -0.00276 | 2605.4086 | 0.00346
2605.6246 | -0.10167 | 2605.6246 | 0.01428 | 2605.6246 | -0.00756 | 2605.6246 | -0.00884 | 2605.6246 | -0.00278 | 2605.6246 | 0.00348
2605.84061 | -0.10149 | 2605.84061 | 0.01431 | 2605.84061 | -0.00754 | 2605.84061 | -0.00884 | 2605.84061 | -0.00279 | 2605.84061 | 0.0035
2606.05661 | -0.1013 | 2606.05661 | 0.01432 | 2606.05661 | -0.00752 | 2606.05661 | -0.00883 | 2606.05661 | -0.00279 | 2606.05661 | 0.0035
2606.27261 | -0.10111 | 2606.27261 | 0.01433 | 2606.27261 | -0.00751 | 2606.27261 | -0.00882 | 2606.27261 | -0.0028 | 2606.27261 | 0.0035
2606.48861 | -0.1009 | 2606.48861 | 0.01433 | 2606.48861 | -0.00749 | 2606.48861 | -0.00882 | 2606.48861 | -0.0028 | 2606.48861 | 0.00349
2606.70461 | -0.10069 | 2606.70461 | 0.01432 | 2606.70461 | -0.00749 | 2606.70461 | -0.00881 | 2606.70461 | -0.00279 | 2606.70461 | 0.00347
2606.92061 | -0.10047 | 2606.92061 | 0.01429 | 2606.92061 | -0.00749 | 2606.92061 | -0.00881 | 2606.92061 | -0.00279 | 2606.92061 | 0.00344
2607.13661 | -0.10024 | 2607.13661 | 0.01426 | 2607.13661 | -0.00749 | 2607.13661 | -0.00881 | 2607.13661 | -0.00279 | 2607.13661 | 0.00341
2607.35262 | -0.10002 | 2607.35262 | 0.01421 | 2607.35262 | -0.0075 | 2607.35262 | -0.00881 | 2607.35262 | -0.00279 | 2607.35262 | 0.00336
2607.56862 | -0.09981 | 2607.56862 | 0.01416 | 2607.56862 | -0.0075 | 2607.56862 | -0.00881 | 2607.56862 | -0.00279 | 2607.56862 | 0.00331
2607.78462 | -0.09961 | 2607.78462 | 0.01411 | 2607.78462 | -0.00751 | 2607.78462 | -0.0088 | 2607.78462 | -0.00279 | 2607.78462 | 0.00325
2608.00062 | -0.09942 | 2608.00062 | 0.01407 | 2608.00062 | -0.00751 | 2608.00062 | -0.0088 | 2608.00062 | -0.00279 | 2608.00062 | 0.0032
2608.21662 | -0.09924 | 2608.21662 | 0.01402 | 2608.21662 | -0.00752 | 2608.21662 | -0.0088 | 2608.21662 | -0.0028 | 2608.21662 | 0.00314
2608.43262 | -0.09908 | 2608.43262 | 0.01399 | 2608.43262 | -0.00752 | 2608.43262 | -0.0088 | 2608.43262 | -0.0028 | 2608.43262 | 0.00309
2608.64862 | -0.09892 | 2608.64862 | 0.01397 | 2608.64862 | -0.00752 | 2608.64862 | -0.0088 | 2608.64862 | -0.00281 | 2608.64862 | 0.00304
2608.86463 | -0.09876 | 2608.86463 | 0.01396 | 2608.86463 | -0.00753 | 2608.86463 | -0.00879 | 2608.86463 | -0.00281 | 2608.86463 | 0.003
2609.08063 | -0.09861 | 2609.08063 | 0.01396 | 2609.08063 | -0.00753 | 2609.08063 | -0.00879 | 2609.08063 | -0.00282 | 2609.08063 | 0.00297
2609.29663 | -0.09845 | 2609.29663 | 0.01397 | 2609.29663 | -0.00754 | 2609.29663 | -0.00879 | 2609.29663 | -0.00282 | 2609.29663 | 0.00295
2609.51263 | -0.0983 | 2609.51263 | 0.01399 | 2609.51263 | -0.00755 | 2609.51263 | -0.0088 | 2609.51263 | -0.00282 | 2609.51263 | 0.00294
2609.72863 | -0.09815 | 2609.72863 | 0.014 | 2609.72863 | -0.00756 | 2609.72863 | -0.0088 | 2609.72863 | -0.00283 | 2609.72863 | 0.00294
2609.94463 | -0.09801 | 2609.94463 | 0.01402 | 2609.94463 | -0.00757 | 2609.94463 | -0.00881 | 2609.94463 | -0.00283 | 2609.94463 | 0.00295
2610.16063 | -0.09786 | 2610.16063 | 0.01403 | 2610.16063 | -0.00758 | 2610.16063 | -0.00881 | 2610.16063 | -0.00283 | 2610.16063 | 0.00297
2610.37664 | -0.09772 | 2610.37664 | 0.01404 | 2610.37664 | -0.00758 | 2610.37664 | -0.00882 | 2610.37664 | -0.00283 | 2610.37664 | 0.00298
2610.59264 | -0.09758 | 2610.59264 | 0.01405 | 2610.59264 | -0.00758 | 2610.59264 | -0.00882 | 2610.59264 | -0.00283 | 2610.59264 | 0.00299
2610.80864 | -0.09745 | 2610.80864 | 0.01406 | 2610.80864 | -0.00758 | 2610.80864 | -0.00882 | 2610.80864 | -0.00283 | 2610.80864 | 0.003
2611.02464 | -0.09731 | 2611.02464 | 0.01406 | 2611.02464 | -0.00758 | 2611.02464 | -0.00882 | 2611.02464 | -0.00283 | 2611.02464 | 0.00301
2611.24064 | -0.09717 | 2611.24064 | 0.01406 | 2611.24064 | -0.00757 | 2611.24064 | -0.00881 | 2611.24064 | -0.00282 | 2611.24064 | 0.00301
2611.45664 | -0.09703 | 2611.45664 | 0.01406 | 2611.45664 | -0.00758 | 2611.45664 | -0.00881 | 2611.45664 | -0.00283 | 2611.45664 | 0.00301
2611.67264 | -0.09688 | 2611.67264 | 0.01406 | 2611.67264 | -0.00758 | 2611.67264 | -0.0088 | 2611.67264 | -0.00283 | 2611.67264 | 0.003
2611.88864 | -0.09674 | 2611.88864 | 0.01406 | 2611.88864 | -0.00758 | 2611.88864 | -0.00879 | 2611.88864 | -0.00284 | 2611.88864 | 0.00299
2612.10465 | -0.09659 | 2612.10465 | 0.01406 | 2612.10465 | -0.00759 | 2612.10465 | -0.00879 | 2612.10465 | -0.00286 | 2612.10465 | 0.00298
2612.32065 | -0.09644 | 2612.32065 | 0.01406 | 2612.32065 | -0.0076 | 2612.32065 | -0.00878 | 2612.32065 | -0.00287 | 2612.32065 | 0.00296
2612.53665 | -0.09629 | 2612.53665 | 0.01406 | 2612.53665 | -0.0076 | 2612.53665 | -0.00878 | 2612.53665 | -0.00289 | 2612.53665 | 0.00292
2612.75265 | -0.09615 | 2612.75265 | 0.01406 | 2612.75265 | -0.00761 | 2612.75265 | -0.00878 | 2612.75265 | -0.0029 | 2612.75265 | 0.00287
2612.96865 | -0.096 | 2612.96865 | 0.01407 | 2612.96865 | -0.00761 | 2612.96865 | -0.00877 | 2612.96865 | -0.00291 | 2612.96865 | 0.00281
2613.18465 | -0.09587 | 2613.18465 | 0.01406 | 2613.18465 | -0.00761 | 2613.18465 | -0.00877 | 2613.18465 | -0.00292 | 2613.18465 | 0.00275
2613.40065 | -0.09574 | 2613.40065 | 0.01406 | 2613.40065 | -0.00761 | 2613.40065 | -0.00876 | 2613.40065 | -0.00292 | 2613.40065 | 0.00269
2613.61666 | -0.09561 | 2613.61666 | 0.01405 | 2613.61666 | -0.00761 | 2613.61666 | -0.00876 | 2613.61666 | -0.00292 | 2613.61666 | 0.00264
2613.83266 | -0.09547 | 2613.83266 | 0.01404 | 2613.83266 | -0.00761 | 2613.83266 | -0.00875 | 2613.83266 | -0.00292 | 2613.83266 | 0.0026
2614.04866 | -0.09533 | 2614.04866 | 0.01402 | 2614.04866 | -0.00761 | 2614.04866 | -0.00875 | 2614.04866 | -0.00292 | 2614.04866 | 0.00257
2614.26466 | -0.09518 | 2614.26466 | 0.01401 | 2614.26466 | -0.0076 | 2614.26466 | -0.00875 | 2614.26466 | -0.00291 | 2614.26466 | 0.00255
2614.48066 | -0.09503 | 2614.48066 | 0.01399 | 2614.48066 | -0.00759 | 2614.48066 | -0.00875 | 2614.48066 | -0.00291 | 2614.48066 | 0.00255
2614.69666 | -0.09487 | 2614.69666 | 0.01398 | 2614.69666 | -0.00758 | 2614.69666 | -0.00876 | 2614.69666 | -0.00291 | 2614.69666 | 0.00254
2614.91266 | -0.09471 | 2614.91266 | 0.01397 | 2614.91266 | -0.00757 | 2614.91266 | -0.00876 | 2614.91266 | -0.00291 | 2614.91266 | 0.00255
2615.12867 | -0.09455 | 2615.12867 | 0.01396 | 2615.12867 | -0.00758 | 2615.12867 | -0.00877 | 2615.12867 | -0.00291 | 2615.12867 | 0.00255
2615.34467 | -0.0944 | 2615.34467 | 0.01396 | 2615.34467 | -0.00759 | 2615.34467 | -0.00878 | 2615.34467 | -0.0029 | 2615.34467 | 0.00255
2615.56067 | -0.09426 | 2615.56067 | 0.01395 | 2615.56067 | -0.00762 | 2615.56067 | -0.00878 | 2615.56067 | -0.0029 | 2615.56067 | 0.00255
2615.77667 | -0.09414 | 2615.77667 | 0.01395 | 2615.77667 | -0.00766 | 2615.77667 | -0.00879 | 2615.77667 | -0.00289 | 2615.77667 | 0.00255
2615.99267 | -0.09403 | 2615.99267 | 0.01395 | 2615.99267 | -0.0077 | 2615.99267 | -0.00879 | 2615.99267 | -0.00288 | 2615.99267 | 0.00255
2616.20867 | -0.09393 | 2616.20867 | 0.01395 | 2616.20867 | -0.00775 | 2616.20867 | -0.0088 | 2616.20867 | -0.00287 | 2616.20867 | 0.00255
2616.42467 | -0.09384 | 2616.42467 | 0.01394 | 2616.42467 | -0.00779 | 2616.42467 | -0.0088 | 2616.42467 | -0.00286 | 2616.42467 | 0.00256
2616.64068 | -0.09376 | 2616.64068 | 0.01393 | 2616.64068 | -0.00783 | 2616.64068 | -0.00881 | 2616.64068 | -0.00286 | 2616.64068 | 0.00256
2616.85668 | -0.09367 | 2616.85668 | 0.01392 | 2616.85668 | -0.00786 | 2616.85668 | -0.00881 | 2616.85668 | -0.00285 | 2616.85668 | 0.00256
2617.07268 | -0.09359 | 2617.07268 | 0.01391 | 2617.07268 | -0.00788 | 2617.07268 | -0.00882 | 2617.07268 | -0.00285 | 2617.07268 | 0.00255
2617.28868 | -0.09351 | 2617.28868 | 0.0139 | 2617.28868 | -0.0079 | 2617.28868 | -0.00882 | 2617.28868 | -0.00285 | 2617.28868 | 0.00254
2617.50468 | -0.09342 | 2617.50468 | 0.01388 | 2617.50468 | -0.00791 | 2617.50468 | -0.00882 | 2617.50468 | -0.00286 | 2617.50468 | 0.00253
2617.72068 | -0.09333 | 2617.72068 | 0.01387 | 2617.72068 | -0.00792 | 2617.72068 | -0.00882 | 2617.72068 | -0.00287 | 2617.72068 | 0.0025
2617.93668 | -0.09324 | 2617.93668 | 0.01387 | 2617.93668 | -0.00792 | 2617.93668 | -0.00881 | 2617.93668 | -0.00288 | 2617.93668 | 0.00247
2618.15268 | -0.09316 | 2618.15268 | 0.01386 | 2618.15268 | -0.00793 | 2618.15268 | -0.00881 | 2618.15268 | -0.00289 | 2618.15268 | 0.00244
2618.36869 | -0.09308 | 2618.36869 | 0.01387 | 2618.36869 | -0.00794 | 2618.36869 | -0.0088 | 2618.36869 | -0.0029 | 2618.36869 | 0.0024
2618.58469 | -0.093 | 2618.58469 | 0.01387 | 2618.58469 | -0.00794 | 2618.58469 | -0.00879 | 2618.58469 | -0.00291 | 2618.58469 | 0.00236
2618.80069 | -0.09293 | 2618.80069 | 0.01388 | 2618.80069 | -0.00794 | 2618.80069 | -0.00879 | 2618.80069 | -0.00292 | 2618.80069 | 0.00232
2619.01669 | -0.09287 | 2619.01669 | 0.01389 | 2619.01669 | -0.00793 | 2619.01669 | -0.00878 | 2619.01669 | -0.00293 | 2619.01669 | 0.00228
2619.23269 | -0.09281 | 2619.23269 | 0.0139 | 2619.23269 | -0.0079 | 2619.23269 | -0.00878 | 2619.23269 | -0.00294 | 2619.23269 | 0.00223
2619.44869 | -0.09275 | 2619.44869 | 0.01392 | 2619.44869 | -0.00788 | 2619.44869 | -0.00878 | 2619.44869 | -0.00294 | 2619.44869 | 0.00218
2619.66469 | -0.09268 | 2619.66469 | 0.01393 | 2619.66469 | -0.00785 | 2619.66469 | -0.00878 | 2619.66469 | -0.00294 | 2619.66469 | 0.00213
2619.8807 | -0.09261 | 2619.8807 | 0.01395 | 2619.8807 | -0.00782 | 2619.8807 | -0.00878 | 2619.8807 | -0.00293 | 2619.8807 | 0.00207
2620.0967 | -0.09253 | 2620.0967 | 0.01396 | 2620.0967 | -0.00779 | 2620.0967 | -0.00879 | 2620.0967 | -0.00292 | 2620.0967 | 0.002
2620.3127 | -0.09243 | 2620.3127 | 0.01397 | 2620.3127 | -0.00778 | 2620.3127 | -0.00879 | 2620.3127 | -0.00291 | 2620.3127 | 0.00194
2620.5287 | -0.09231 | 2620.5287 | 0.01397 | 2620.5287 | -0.00777 | 2620.5287 | -0.00881 | 2620.5287 | -0.0029 | 2620.5287 | 0.00187
2620.7447 | -0.09218 | 2620.7447 | 0.01396 | 2620.7447 | -0.00778 | 2620.7447 | -0.00882 | 2620.7447 | -0.00289 | 2620.7447 | 0.00181
2620.9607 | -0.09205 | 2620.9607 | 0.01395 | 2620.9607 | -0.0078 | 2620.9607 | -0.00884 | 2620.9607 | -0.00288 | 2620.9607 | 0.00176
2621.1767 | -0.09191 | 2621.1767 | 0.01394 | 2621.1767 | -0.00782 | 2621.1767 | -0.00886 | 2621.1767 | -0.00287 | 2621.1767 | 0.00173
2621.39271 | -0.09177 | 2621.39271 | 0.01393 | 2621.39271 | -0.00786 | 2621.39271 | -0.00889 | 2621.39271 | -0.00286 | 2621.39271 | 0.00171
2621.60871 | -0.09163 | 2621.60871 | 0.01392 | 2621.60871 | -0.0079 | 2621.60871 | -0.00892 | 2621.60871 | -0.00286 | 2621.60871 | 0.00171
2621.82471 | -0.09151 | 2621.82471 | 0.01391 | 2621.82471 | -0.00795 | 2621.82471 | -0.00895 | 2621.82471 | -0.00285 | 2621.82471 | 0.00172
2622.04071 | -0.09139 | 2622.04071 | 0.01391 | 2622.04071 | -0.00801 | 2622.04071 | -0.00897 | 2622.04071 | -0.00285 | 2622.04071 | 0.00175
2622.25671 | -0.09128 | 2622.25671 | 0.01392 | 2622.25671 | -0.00806 | 2622.25671 | -0.00899 | 2622.25671 | -0.00285 | 2622.25671 | 0.00178
2622.47271 | -0.09118 | 2622.47271 | 0.01394 | 2622.47271 | -0.00812 | 2622.47271 | -0.00899 | 2622.47271 | -0.00285 | 2622.47271 | 0.00182
2622.68871 | -0.09108 | 2622.68871 | 0.01397 | 2622.68871 | -0.00817 | 2622.68871 | -0.00899 | 2622.68871 | -0.00286 | 2622.68871 | 0.00185
2622.90471 | -0.09099 | 2622.90471 | 0.014 | 2622.90471 | -0.00822 | 2622.90471 | -0.00899 | 2622.90471 | -0.00287 | 2622.90471 | 0.00187
2623.12072 | -0.0909 | 2623.12072 | 0.01403 | 2623.12072 | -0.00827 | 2623.12072 | -0.00898 | 2623.12072 | -0.00288 | 2623.12072 | 0.00188
2623.33672 | -0.0908 | 2623.33672 | 0.01406 | 2623.33672 | -0.0083 | 2623.33672 | -0.00898 | 2623.33672 | -0.00289 | 2623.33672 | 0.00188
2623.55272 | -0.09069 | 2623.55272 | 0.01408 | 2623.55272 | -0.00833 | 2623.55272 | -0.00898 | 2623.55272 | -0.00291 | 2623.55272 | 0.00188
2623.76872 | -0.09057 | 2623.76872 | 0.01409 | 2623.76872 | -0.00834 | 2623.76872 | -0.00898 | 2623.76872 | -0.00291 | 2623.76872 | 0.00185
2623.98472 | -0.09044 | 2623.98472 | 0.01408 | 2623.98472 | -0.00835 | 2623.98472 | -0.00899 | 2623.98472 | -0.00292 | 2623.98472 | 0.00182
2624.20072 | -0.09031 | 2624.20072 | 0.01407 | 2624.20072 | -0.00836 | 2624.20072 | -0.00901 | 2624.20072 | -0.00292 | 2624.20072 | 0.00178
2624.41672 | -0.09018 | 2624.41672 | 0.01404 | 2624.41672 | -0.00836 | 2624.41672 | -0.00903 | 2624.41672 | -0.00292 | 2624.41672 | 0.00173
2624.63273 | -0.09005 | 2624.63273 | 0.01402 | 2624.63273 | -0.00836 | 2624.63273 | -0.00904 | 2624.63273 | -0.00291 | 2624.63273 | 0.00169
2624.84873 | -0.08993 | 2624.84873 | 0.01398 | 2624.84873 | -0.00836 | 2624.84873 | -0.00906 | 2624.84873 | -0.0029 | 2624.84873 | 0.00164
2625.06473 | -0.08984 | 2625.06473 | 0.01396 | 2625.06473 | -0.00837 | 2625.06473 | -0.00908 | 2625.06473 | -0.00289 | 2625.06473 | 0.0016
2625.28073 | -0.08976 | 2625.28073 | 0.01394 | 2625.28073 | -0.00838 | 2625.28073 | -0.00908 | 2625.28073 | -0.00288 | 2625.28073 | 0.00157
2625.49673 | -0.0897 | 2625.49673 | 0.01392 | 2625.49673 | -0.00839 | 2625.49673 | -0.00909 | 2625.49673 | -0.00288 | 2625.49673 | 0.00155
2625.71273 | -0.08965 | 2625.71273 | 0.01392 | 2625.71273 | -0.00841 | 2625.71273 | -0.00909 | 2625.71273 | -0.00288 | 2625.71273 | 0.00153
2625.92873 | -0.08962 | 2625.92873 | 0.01392 | 2625.92873 | -0.00843 | 2625.92873 | -0.0091 | 2625.92873 | -0.00288 | 2625.92873 | 0.00153
2626.14474 | -0.08958 | 2626.14474 | 0.01392 | 2626.14474 | -0.00845 | 2626.14474 | -0.00911 | 2626.14474 | -0.00288 | 2626.14474 | 0.00152
2626.36074 | -0.08954 | 2626.36074 | 0.01393 | 2626.36074 | -0.00848 | 2626.36074 | -0.00912 | 2626.36074 | -0.00288 | 2626.36074 | 0.00152
2626.57674 | -0.08949 | 2626.57674 | 0.01392 | 2626.57674 | -0.00851 | 2626.57674 | -0.00914 | 2626.57674 | -0.00288 | 2626.57674 | 0.00151
2626.79274 | -0.08942 | 2626.79274 | 0.01392 | 2626.79274 | -0.00854 | 2626.79274 | -0.00917 | 2626.79274 | -0.00288 | 2626.79274 | 0.00149
2627.00874 | -0.08934 | 2627.00874 | 0.0139 | 2627.00874 | -0.00858 | 2627.00874 | -0.00919 | 2627.00874 | -0.00287 | 2627.00874 | 0.00146
2627.22474 | -0.08925 | 2627.22474 | 0.01388 | 2627.22474 | -0.00862 | 2627.22474 | -0.00922 | 2627.22474 | -0.00286 | 2627.22474 | 0.00142
2627.44074 | -0.08915 | 2627.44074 | 0.01385 | 2627.44074 | -0.00867 | 2627.44074 | -0.00925 | 2627.44074 | -0.00286 | 2627.44074 | 0.00136
2627.65675 | -0.08905 | 2627.65675 | 0.01382 | 2627.65675 | -0.00873 | 2627.65675 | -0.00927 | 2627.65675 | -0.00285 | 2627.65675 | 0.0013
2627.87275 | -0.08895 | 2627.87275 | 0.01379 | 2627.87275 | -0.00878 | 2627.87275 | -0.00929 | 2627.87275 | -0.00285 | 2627.87275 | 0.00123
2628.08875 | -0.08886 | 2628.08875 | 0.01376 | 2628.08875 | -0.00883 | 2628.08875 | -0.0093 | 2628.08875 | -0.00285 | 2628.08875 | 0.00117
2628.30475 | -0.08878 | 2628.30475 | 0.01373 | 2628.30475 | -0.00888 | 2628.30475 | -0.00931 | 2628.30475 | -0.00285 | 2628.30475 | 0.00111
2628.52075 | -0.08872 | 2628.52075 | 0.01371 | 2628.52075 | -0.00892 | 2628.52075 | -0.00932 | 2628.52075 | -0.00285 | 2628.52075 | 0.00105
2628.73675 | -0.08867 | 2628.73675 | 0.01368 | 2628.73675 | -0.00896 | 2628.73675 | -0.00933 | 2628.73675 | -0.00286 | 2628.73675 | 0.00101
2628.95275 | -0.08863 | 2628.95275 | 0.01366 | 2628.95275 | -0.00898 | 2628.95275 | -0.00934 | 2628.95275 | -0.00286 | 2628.95275 | 0.000970616
2629.16875 | -0.0886 | 2629.16875 | 0.01365 | 2629.16875 | -0.009 | 2629.16875 | -0.00934 | 2629.16875 | -0.00287 | 2629.16875 | 0.000941028
2629.38476 | -0.08858 | 2629.38476 | 0.01364 | 2629.38476 | -0.00902 | 2629.38476 | -0.00935 | 2629.38476 | -0.00287 | 2629.38476 | 0.000910765
2629.60076 | -0.08856 | 2629.60076 | 0.01363 | 2629.60076 | -0.00903 | 2629.60076 | -0.00935 | 2629.60076 | -0.00287 | 2629.60076 | 0.000878433
2629.81676 | -0.08853 | 2629.81676 | 0.01362 | 2629.81676 | -0.00904 | 2629.81676 | -0.00935 | 2629.81676 | -0.00287 | 2629.81676 | 0.000841537
2630.03276 | -0.08849 | 2630.03276 | 0.01361 | 2630.03276 | -0.00905 | 2630.03276 | -0.00935 | 2630.03276 | -0.00287 | 2630.03276 | 0.000796616
2630.24876 | -0.08845 | 2630.24876 | 0.0136 | 2630.24876 | -0.00906 | 2630.24876 | -0.00935 | 2630.24876 | -0.00286 | 2630.24876 | 0.000745846
2630.46476 | -0.0884 | 2630.46476 | 0.0136 | 2630.46476 | -0.00906 | 2630.46476 | -0.00935 | 2630.46476 | -0.00286 | 2630.46476 | 0.000689135
2630.68076 | -0.08835 | 2630.68076 | 0.0136 | 2630.68076 | -0.00907 | 2630.68076 | -0.00935 | 2630.68076 | -0.00285 | 2630.68076 | 0.000628858
2630.89677 | -0.0883 | 2630.89677 | 0.01359 | 2630.89677 | -0.00907 | 2630.89677 | -0.00935 | 2630.89677 | -0.00285 | 2630.89677 | 0.000569108
2631.11277 | -0.08825 | 2631.11277 | 0.01359 | 2631.11277 | -0.00908 | 2631.11277 | -0.00936 | 2631.11277 | -0.00285 | 2631.11277 | 0.000510964
2631.32877 | -0.0882 | 2631.32877 | 0.0136 | 2631.32877 | -0.00909 | 2631.32877 | -0.00937 | 2631.32877 | -0.00285 | 2631.32877 | 0.000450868
2631.54477 | -0.08815 | 2631.54477 | 0.01361 | 2631.54477 | -0.00911 | 2631.54477 | -0.00938 | 2631.54477 | -0.00285 | 2631.54477 | 0.000393327
2631.76077 | -0.08811 | 2631.76077 | 0.01363 | 2631.76077 | -0.00914 | 2631.76077 | -0.0094 | 2631.76077 | -0.00285 | 2631.76077 | 0.000339682
2631.97677 | -0.08806 | 2631.97677 | 0.01366 | 2631.97677 | -0.00917 | 2631.97677 | -0.00942 | 2631.97677 | -0.00285 | 2631.97677 | 0.000290589
2632.19277 | -0.08801 | 2632.19277 | 0.01369 | 2632.19277 | -0.00921 | 2632.19277 | -0.00944 | 2632.19277 | -0.00286 | 2632.19277 | 0.000251926
2632.40878 | -0.08794 | 2632.40878 | 0.01373 | 2632.40878 | -0.00925 | 2632.40878 | -0.00945 | 2632.40878 | -0.00286 | 2632.40878 | 0.000225858
2632.62478 | -0.08786 | 2632.62478 | 0.01377 | 2632.62478 | -0.00928 | 2632.62478 | -0.00946 | 2632.62478 | -0.00286 | 2632.62478 | 0.000218206
2632.84078 | -0.08776 | 2632.84078 | 0.01381 | 2632.84078 | -0.00932 | 2632.84078 | -0.00947 | 2632.84078 | -0.00286 | 2632.84078 | 0.000228346
2633.05678 | -0.08765 | 2633.05678 | 0.01385 | 2633.05678 | -0.00934 | 2633.05678 | -0.00947 | 2633.05678 | -0.00286 | 2633.05678 | 0.000254135
2633.27278 | -0.08752 | 2633.27278 | 0.01388 | 2633.27278 | -0.00936 | 2633.27278 | -0.00946 | 2633.27278 | -0.00285 | 2633.27278 | 0.000291253
2633.48878 | -0.0874 | 2633.48878 | 0.0139 | 2633.48878 | -0.00938 | 2633.48878 | -0.00945 | 2633.48878 | -0.00285 | 2633.48878 | 0.000333613
2633.70478 | -0.08727 | 2633.70478 | 0.01392 | 2633.70478 | -0.00938 | 2633.70478 | -0.00943 | 2633.70478 | -0.00285 | 2633.70478 | 0.000375201
2633.92079 | -0.08716 | 2633.92079 | 0.01393 | 2633.92079 | -0.00939 | 2633.92079 | -0.00941 | 2633.92079 | -0.00284 | 2633.92079 | 0.000410137
2634.13679 | -0.08706 | 2634.13679 | 0.01393 | 2634.13679 | -0.00939 | 2634.13679 | -0.0094 | 2634.13679 | -0.00284 | 2634.13679 | 0.000434767
2634.35279 | -0.08698 | 2634.35279 | 0.01393 | 2634.35279 | -0.0094 | 2634.35279 | -0.00939 | 2634.35279 | -0.00284 | 2634.35279 | 0.000447071
2634.56879 | -0.08692 | 2634.56879 | 0.01393 | 2634.56879 | -0.00941 | 2634.56879 | -0.00939 | 2634.56879 | -0.00284 | 2634.56879 | 0.000448297
2634.78479 | -0.08688 | 2634.78479 | 0.01392 | 2634.78479 | -0.00942 | 2634.78479 | -0.00941 | 2634.78479 | -0.00284 | 2634.78479 | 0.000448305
2635.00079 | -0.08684 | 2635.00079 | 0.01391 | 2635.00079 | -0.00943 | 2635.00079 | -0.00943 | 2635.00079 | -0.00285 | 2635.00079 | 0.000448394
2635.21679 | -0.08682 | 2635.21679 | 0.01391 | 2635.21679 | -0.00945 | 2635.21679 | -0.00945 | 2635.21679 | -0.00286 | 2635.21679 | 0.000450876
2635.43279 | -0.0868 | 2635.43279 | 0.01391 | 2635.43279 | -0.00946 | 2635.43279 | -0.00948 | 2635.43279 | -0.00287 | 2635.43279 | 0.000457205
2635.6488 | -0.08678 | 2635.6488 | 0.01392 | 2635.6488 | -0.00948 | 2635.6488 | -0.00951 | 2635.6488 | -0.00288 | 2635.6488 | 0.000465594
2635.8648 | -0.08675 | 2635.8648 | 0.01393 | 2635.8648 | -0.00949 | 2635.8648 | -0.00954 | 2635.8648 | -0.00289 | 2635.8648 | 0.000475228
2636.0808 | -0.08672 | 2636.0808 | 0.01395 | 2636.0808 | -0.0095 | 2636.0808 | -0.00956 | 2636.0808 | -0.0029 | 2636.0808 | 0.000478478
2636.2968 | -0.08669 | 2636.2968 | 0.01397 | 2636.2968 | -0.00951 | 2636.2968 | -0.00957 | 2636.2968 | -0.00291 | 2636.2968 | 0.000475346
2636.5128 | -0.08666 | 2636.5128 | 0.01399 | 2636.5128 | -0.00952 | 2636.5128 | -0.00958 | 2636.5128 | -0.00291 | 2636.5128 | 0.000459581
2636.7288 | -0.08664 | 2636.7288 | 0.01401 | 2636.7288 | -0.00952 | 2636.7288 | -0.00959 | 2636.7288 | -0.00291 | 2636.7288 | 0.00042987
2636.9448 | -0.08664 | 2636.9448 | 0.01402 | 2636.9448 | -0.00953 | 2636.9448 | -0.0096 | 2636.9448 | -0.0029 | 2636.9448 | 0.000388702
2637.16081 | -0.08665 | 2637.16081 | 0.01403 | 2637.16081 | -0.00954 | 2637.16081 | -0.00961 | 2637.16081 | -0.00289 | 2637.16081 | 0.000339593
2637.37681 | -0.08667 | 2637.37681 | 0.01403 | 2637.37681 | -0.00955 | 2637.37681 | -0.00963 | 2637.37681 | -0.00288 | 2637.37681 | 0.000283
2637.59281 | -0.0867 | 2637.59281 | 0.01403 | 2637.59281 | -0.00956 | 2637.59281 | -0.00965 | 2637.59281 | -0.00286 | 2637.59281 | 0.000224763
2637.80881 | -0.08672 | 2637.80881 | 0.01402 | 2637.80881 | -0.00957 | 2637.80881 | -0.00967 | 2637.80881 | -0.00284 | 2637.80881 | 0.000164559
2638.02481 | -0.08674 | 2638.02481 | 0.014 | 2638.02481 | -0.00959 | 2638.02481 | -0.0097 | 2638.02481 | -0.00283 | 2638.02481 | 0.000104703
2638.24081 | -0.08673 | 2638.24081 | 0.01398 | 2638.24081 | -0.00961 | 2638.24081 | -0.00972 | 2638.24081 | -0.00281 | 2638.24081 | 4.6923e-05
2638.45681 | -0.08669 | 2638.45681 | 0.01396 | 2638.45681 | -0.00964 | 2638.45681 | -0.00974 | 2638.45681 | -0.0028 | 2638.45681 | -5.9944e-06
2638.67282 | -0.08663 | 2638.67282 | 0.01394 | 2638.67282 | -0.00966 | 2638.67282 | -0.00975 | 2638.67282 | -0.00279 | 2638.67282 | -4.92586e-05
2638.88882 | -0.08653 | 2638.88882 | 0.01393 | 2638.88882 | -0.00969 | 2638.88882 | -0.00977 | 2638.88882 | -0.00279 | 2638.88882 | -8.84798e-05
2639.10482 | -0.08642 | 2639.10482 | 0.01392 | 2639.10482 | -0.00972 | 2639.10482 | -0.00978 | 2639.10482 | -0.00278 | 2639.10482 | -0.000116969
2639.32082 | -0.0863 | 2639.32082 | 0.01391 | 2639.32082 | -0.00975 | 2639.32082 | -0.00979 | 2639.32082 | -0.00279 | 2639.32082 | -0.000133574
2639.53682 | -0.08618 | 2639.53682 | 0.01392 | 2639.53682 | -0.00978 | 2639.53682 | -0.0098 | 2639.53682 | -0.00279 | 2639.53682 | -0.000140581
2639.75282 | -0.08607 | 2639.75282 | 0.01394 | 2639.75282 | -0.00981 | 2639.75282 | -0.00981 | 2639.75282 | -0.00279 | 2639.75282 | -0.000139316
2639.96882 | -0.08598 | 2639.96882 | 0.01396 | 2639.96882 | -0.00984 | 2639.96882 | -0.00981 | 2639.96882 | -0.0028 | 2639.96882 | -0.000128539
2640.18483 | -0.0859 | 2640.18483 | 0.01399 | 2640.18483 | -0.00986 | 2640.18483 | -0.00981 | 2640.18483 | -0.0028 | 2640.18483 | -0.000116742
2640.40083 | -0.08583 | 2640.40083 | 0.01401 | 2640.40083 | -0.00988 | 2640.40083 | -0.0098 | 2640.40083 | -0.0028 | 2640.40083 | -0.000109691
2640.61683 | -0.08577 | 2640.61683 | 0.01404 | 2640.61683 | -0.0099 | 2640.61683 | -0.00979 | 2640.61683 | -0.0028 | 2640.61683 | -0.000113189
2640.83283 | -0.08571 | 2640.83283 | 0.01405 | 2640.83283 | -0.00992 | 2640.83283 | -0.00977 | 2640.83283 | -0.0028 | 2640.83283 | -0.000128601
2641.04883 | -0.08566 | 2641.04883 | 0.01406 | 2641.04883 | -0.00993 | 2641.04883 | -0.00975 | 2641.04883 | -0.00279 | 2641.04883 | -0.000153674
2641.26483 | -0.0856 | 2641.26483 | 0.01406 | 2641.26483 | -0.00995 | 2641.26483 | -0.00974 | 2641.26483 | -0.00278 | 2641.26483 | -0.000186733
2641.48083 | -0.08555 | 2641.48083 | 0.01404 | 2641.48083 | -0.00997 | 2641.48083 | -0.00973 | 2641.48083 | -0.00277 | 2641.48083 | -0.000224703
2641.69683 | -0.0855 | 2641.69683 | 0.01402 | 2641.69683 | -0.00999 | 2641.69683 | -0.00972 | 2641.69683 | -0.00276 | 2641.69683 | -0.000258219
2641.91284 | -0.08545 | 2641.91284 | 0.014 | 2641.91284 | -0.01001 | 2641.91284 | -0.00973 | 2641.91284 | -0.00275 | 2641.91284 | -0.000287316
2642.12884 | -0.0854 | 2642.12884 | 0.01397 | 2642.12884 | -0.01003 | 2642.12884 | -0.00974 | 2642.12884 | -0.00274 | 2642.12884 | -0.000306011
2642.34484 | -0.08535 | 2642.34484 | 0.01395 | 2642.34484 | -0.01005 | 2642.34484 | -0.00976 | 2642.34484 | -0.00274 | 2642.34484 | -0.000314715
2642.56084 | -0.08531 | 2642.56084 | 0.01393 | 2642.56084 | -0.01006 | 2642.56084 | -0.00978 | 2642.56084 | -0.00273 | 2642.56084 | -0.000313752
2642.77684 | -0.08526 | 2642.77684 | 0.01391 | 2642.77684 | -0.01008 | 2642.77684 | -0.00979 | 2642.77684 | -0.00273 | 2642.77684 | -0.000309937
2642.99284 | -0.08522 | 2642.99284 | 0.01391 | 2642.99284 | -0.0101 | 2642.99284 | -0.00981 | 2642.99284 | -0.00273 | 2642.99284 | -0.000310514
2643.20884 | -0.08518 | 2643.20884 | 0.01391 | 2643.20884 | -0.01012 | 2643.20884 | -0.00982 | 2643.20884 | -0.00273 | 2643.20884 | -0.000317876
2643.42485 | -0.08513 | 2643.42485 | 0.01392 | 2643.42485 | -0.01014 | 2643.42485 | -0.00983 | 2643.42485 | -0.00274 | 2643.42485 | -0.000336891
2643.64085 | -0.08507 | 2643.64085 | 0.01393 | 2643.64085 | -0.01017 | 2643.64085 | -0.00985 | 2643.64085 | -0.00274 | 2643.64085 | -0.000362035
2643.85685 | -0.08501 | 2643.85685 | 0.01395 | 2643.85685 | -0.0102 | 2643.85685 | -0.00986 | 2643.85685 | -0.00275 | 2643.85685 | -0.000396718
2644.07285 | -0.08493 | 2644.07285 | 0.01397 | 2644.07285 | -0.01024 | 2644.07285 | -0.00988 | 2644.07285 | -0.00275 | 2644.07285 | -0.000433127
2644.28885 | -0.08485 | 2644.28885 | 0.01399 | 2644.28885 | -0.01027 | 2644.28885 | -0.00991 | 2644.28885 | -0.00275 | 2644.28885 | -0.000473292
2644.50485 | -0.08474 | 2644.50485 | 0.01401 | 2644.50485 | -0.0103 | 2644.50485 | -0.00994 | 2644.50485 | -0.00275 | 2644.50485 | -0.000510866
2644.72085 | -0.08463 | 2644.72085 | 0.01402 | 2644.72085 | -0.01033 | 2644.72085 | -0.00997 | 2644.72085 | -0.00275 | 2644.72085 | -0.000544222
2644.93686 | -0.08451 | 2644.93686 | 0.01404 | 2644.93686 | -0.01036 | 2644.93686 | -0.01 | 2644.93686 | -0.00275 | 2644.93686 | -0.000571528
2645.15286 | -0.08438 | 2645.15286 | 0.01405 | 2645.15286 | -0.0104 | 2645.15286 | -0.01003 | 2645.15286 | -0.00275 | 2645.15286 | -0.000595413
2645.36886 | -0.08426 | 2645.36886 | 0.01405 | 2645.36886 | -0.01043 | 2645.36886 | -0.01005 | 2645.36886 | -0.00274 | 2645.36886 | -0.00061935
2645.58486 | -0.08413 | 2645.58486 | 0.01405 | 2645.58486 | -0.01046 | 2645.58486 | -0.01007 | 2645.58486 | -0.00274 | 2645.58486 | -0.000643833
2645.80086 | -0.08401 | 2645.80086 | 0.01405 | 2645.80086 | -0.0105 | 2645.80086 | -0.01007 | 2645.80086 | -0.00273 | 2645.80086 | -0.000674586
2646.01686 | -0.0839 | 2646.01686 | 0.01404 | 2646.01686 | -0.01055 | 2646.01686 | -0.01007 | 2646.01686 | -0.00273 | 2646.01686 | -0.000708876
2646.23286 | -0.0838 | 2646.23286 | 0.01403 | 2646.23286 | -0.0106 | 2646.23286 | -0.01006 | 2646.23286 | -0.00272 | 2646.23286 | -0.000745273
2646.44886 | -0.0837 | 2646.44886 | 0.01401 | 2646.44886 | -0.01065 | 2646.44886 | -0.01004 | 2646.44886 | -0.00271 | 2646.44886 | -0.000785892
2646.66487 | -0.08361 | 2646.66487 | 0.01399 | 2646.66487 | -0.0107 | 2646.66487 | -0.01003 | 2646.66487 | -0.0027 | 2646.66487 | -0.000830184
2646.88087 | -0.08352 | 2646.88087 | 0.01398 | 2646.88087 | -0.01073 | 2646.88087 | -0.01001 | 2646.88087 | -0.00269 | 2646.88087 | -0.000873897
2647.09687 | -0.08344 | 2647.09687 | 0.01397 | 2647.09687 | -0.01076 | 2647.09687 | -0.01 | 2647.09687 | -0.00268 | 2647.09687 | -0.000916108
2647.31287 | -0.08335 | 2647.31287 | 0.01396 | 2647.31287 | -0.01077 | 2647.31287 | -0.01 | 2647.31287 | -0.00267 | 2647.31287 | -0.000959899
2647.52887 | -0.08326 | 2647.52887 | 0.01396 | 2647.52887 | -0.01076 | 2647.52887 | -0.01 | 2647.52887 | -0.00266 | 2647.52887 | -0.000999692
2647.74487 | -0.08316 | 2647.74487 | 0.01396 | 2647.74487 | -0.01074 | 2647.74487 | -0.01001 | 2647.74487 | -0.00265 | 2647.74487 | -0.00104
2647.96087 | -0.08306 | 2647.96087 | 0.01397 | 2647.96087 | -0.0107 | 2647.96087 | -0.01002 | 2647.96087 | -0.00265 | 2647.96087 | -0.00108
2648.17688 | -0.08294 | 2648.17688 | 0.01397 | 2648.17688 | -0.01065 | 2648.17688 | -0.01004 | 2648.17688 | -0.00265 | 2648.17688 | -0.00112
2648.39288 | -0.08282 | 2648.39288 | 0.01397 | 2648.39288 | -0.0106 | 2648.39288 | -0.01006 | 2648.39288 | -0.00264 | 2648.39288 | -0.00115
2648.60888 | -0.0827 | 2648.60888 | 0.01396 | 2648.60888 | -0.01056 | 2648.60888 | -0.01008 | 2648.60888 | -0.00264 | 2648.60888 | -0.00117
2648.82488 | -0.08258 | 2648.82488 | 0.01395 | 2648.82488 | -0.01053 | 2648.82488 | -0.01009 | 2648.82488 | -0.00264 | 2648.82488 | -0.00119
2649.04088 | -0.08246 | 2649.04088 | 0.01394 | 2649.04088 | -0.01052 | 2649.04088 | -0.01011 | 2649.04088 | -0.00264 | 2649.04088 | -0.0012
2649.25688 | -0.08235 | 2649.25688 | 0.01393 | 2649.25688 | -0.01054 | 2649.25688 | -0.01012 | 2649.25688 | -0.00264 | 2649.25688 | -0.00119
2649.47288 | -0.08225 | 2649.47288 | 0.01392 | 2649.47288 | -0.01058 | 2649.47288 | -0.01012 | 2649.47288 | -0.00264 | 2649.47288 | -0.00118
2649.68889 | -0.08217 | 2649.68889 | 0.01391 | 2649.68889 | -0.01065 | 2649.68889 | -0.01012 | 2649.68889 | -0.00264 | 2649.68889 | -0.00117
2649.90489 | -0.0821 | 2649.90489 | 0.01391 | 2649.90489 | -0.01074 | 2649.90489 | -0.01012 | 2649.90489 | -0.00264 | 2649.90489 | -0.00115
2650.12089 | -0.08203 | 2650.12089 | 0.01391 | 2650.12089 | -0.01083 | 2650.12089 | -0.01012 | 2650.12089 | -0.00264 | 2650.12089 | -0.00113
2650.33689 | -0.08198 | 2650.33689 | 0.01392 | 2650.33689 | -0.01093 | 2650.33689 | -0.01012 | 2650.33689 | -0.00264 | 2650.33689 | -0.00112
2650.55289 | -0.08192 | 2650.55289 | 0.01394 | 2650.55289 | -0.01101 | 2650.55289 | -0.01013 | 2650.55289 | -0.00264 | 2650.55289 | -0.00112
2650.76889 | -0.08187 | 2650.76889 | 0.01396 | 2650.76889 | -0.01108 | 2650.76889 | -0.01014 | 2650.76889 | -0.00264 | 2650.76889 | -0.00113
2650.98489 | -0.08181 | 2650.98489 | 0.01398 | 2650.98489 | -0.01114 | 2650.98489 | -0.01016 | 2650.98489 | -0.00264 | 2650.98489 | -0.00116
2651.2009 | -0.08174 | 2651.2009 | 0.01401 | 2651.2009 | -0.01117 | 2651.2009 | -0.01018 | 2651.2009 | -0.00264 | 2651.2009 | -0.00121
2651.4169 | -0.08166 | 2651.4169 | 0.01403 | 2651.4169 | -0.01119 | 2651.4169 | -0.0102 | 2651.4169 | -0.00263 | 2651.4169 | -0.00127
2651.6329 | -0.08157 | 2651.6329 | 0.01405 | 2651.6329 | -0.0112 | 2651.6329 | -0.01022 | 2651.6329 | -0.00263 | 2651.6329 | -0.00136
2651.8489 | -0.08147 | 2651.8489 | 0.01406 | 2651.8489 | -0.01121 | 2651.8489 | -0.01025 | 2651.8489 | -0.00262 | 2651.8489 | -0.00145
2652.0649 | -0.08137 | 2652.0649 | 0.01406 | 2652.0649 | -0.01121 | 2652.0649 | -0.01027 | 2652.0649 | -0.00261 | 2652.0649 | -0.00155
2652.2809 | -0.08125 | 2652.2809 | 0.01405 | 2652.2809 | -0.01122 | 2652.2809 | -0.01029 | 2652.2809 | -0.00259 | 2652.2809 | -0.00164
2652.4969 | -0.08113 | 2652.4969 | 0.01403 | 2652.4969 | -0.01123 | 2652.4969 | -0.01031 | 2652.4969 | -0.00258 | 2652.4969 | -0.00172
2652.7129 | -0.081 | 2652.7129 | 0.01401 | 2652.7129 | -0.01126 | 2652.7129 | -0.01034 | 2652.7129 | -0.00256 | 2652.7129 | -0.00178
2652.92891 | -0.08087 | 2652.92891 | 0.01398 | 2652.92891 | -0.0113 | 2652.92891 | -0.01036 | 2652.92891 | -0.00255 | 2652.92891 | -0.00182
2653.14491 | -0.08074 | 2653.14491 | 0.01395 | 2653.14491 | -0.01135 | 2653.14491 | -0.01037 | 2653.14491 | -0.00253 | 2653.14491 | -0.00183
2653.36091 | -0.08062 | 2653.36091 | 0.01392 | 2653.36091 | -0.01141 | 2653.36091 | -0.01039 | 2653.36091 | -0.00251 | 2653.36091 | -0.00181
2653.57691 | -0.0805 | 2653.57691 | 0.0139 | 2653.57691 | -0.01148 | 2653.57691 | -0.01041 | 2653.57691 | -0.0025 | 2653.57691 | -0.00178
2653.79291 | -0.08038 | 2653.79291 | 0.01388 | 2653.79291 | -0.01156 | 2653.79291 | -0.01042 | 2653.79291 | -0.00249 | 2653.79291 | -0.00174
2654.00891 | -0.08027 | 2654.00891 | 0.01387 | 2654.00891 | -0.01163 | 2654.00891 | -0.01044 | 2654.00891 | -0.00248 | 2654.00891 | -0.00171
2654.22491 | -0.08016 | 2654.22491 | 0.01386 | 2654.22491 | -0.01171 | 2654.22491 | -0.01045 | 2654.22491 | -0.00248 | 2654.22491 | -0.00168
2654.44092 | -0.08006 | 2654.44092 | 0.01386 | 2654.44092 | -0.01177 | 2654.44092 | -0.01047 | 2654.44092 | -0.00249 | 2654.44092 | -0.00166
2654.65692 | -0.07995 | 2654.65692 | 0.01387 | 2654.65692 | -0.01181 | 2654.65692 | -0.01049 | 2654.65692 | -0.00249 | 2654.65692 | -0.00166
2654.87292 | -0.07984 | 2654.87292 | 0.01389 | 2654.87292 | -0.01184 | 2654.87292 | -0.01051 | 2654.87292 | -0.00249 | 2654.87292 | -0.00166
2655.08892 | -0.07973 | 2655.08892 | 0.01392 | 2655.08892 | -0.01184 | 2655.08892 | -0.01054 | 2655.08892 | -0.00249 | 2655.08892 | -0.00168
2655.30492 | -0.07961 | 2655.30492 | 0.01394 | 2655.30492 | -0.01183 | 2655.30492 | -0.01057 | 2655.30492 | -0.00248 | 2655.30492 | -0.0017
2655.52092 | -0.0795 | 2655.52092 | 0.01397 | 2655.52092 | -0.01179 | 2655.52092 | -0.01061 | 2655.52092 | -0.00247 | 2655.52092 | -0.00171
2655.73692 | -0.07938 | 2655.73692 | 0.01399 | 2655.73692 | -0.01175 | 2655.73692 | -0.01064 | 2655.73692 | -0.00245 | 2655.73692 | -0.00173
2655.95293 | -0.07926 | 2655.95293 | 0.014 | 2655.95293 | -0.0117 | 2655.95293 | -0.01067 | 2655.95293 | -0.00243 | 2655.95293 | -0.00173
2656.16893 | -0.07915 | 2656.16893 | 0.014 | 2656.16893 | -0.01165 | 2656.16893 | -0.01069 | 2656.16893 | -0.0024 | 2656.16893 | -0.00172
2656.38493 | -0.07905 | 2656.38493 | 0.01398 | 2656.38493 | -0.0116 | 2656.38493 | -0.01071 | 2656.38493 | -0.00238 | 2656.38493 | -0.00171
2656.60093 | -0.07895 | 2656.60093 | 0.01395 | 2656.60093 | -0.01157 | 2656.60093 | -0.01073 | 2656.60093 | -0.00236 | 2656.60093 | -0.00168
2656.81693 | -0.07886 | 2656.81693 | 0.01391 | 2656.81693 | -0.01154 | 2656.81693 | -0.01074 | 2656.81693 | -0.00234 | 2656.81693 | -0.00165
2657.03293 | -0.07877 | 2657.03293 | 0.01387 | 2657.03293 | -0.01152 | 2657.03293 | -0.01075 | 2657.03293 | -0.00233 | 2657.03293 | -0.00162
2657.24893 | -0.07869 | 2657.24893 | 0.01382 | 2657.24893 | -0.0115 | 2657.24893 | -0.01076 | 2657.24893 | -0.00233 | 2657.24893 | -0.00158
2657.46494 | -0.07861 | 2657.46494 | 0.01378 | 2657.46494 | -0.01149 | 2657.46494 | -0.01076 | 2657.46494 | -0.00233 | 2657.46494 | -0.00155
2657.68094 | -0.07853 | 2657.68094 | 0.01374 | 2657.68094 | -0.01148 | 2657.68094 | -0.01077 | 2657.68094 | -0.00234 | 2657.68094 | -0.00152
2657.89694 | -0.07844 | 2657.89694 | 0.01371 | 2657.89694 | -0.01146 | 2657.89694 | -0.01078 | 2657.89694 | -0.00234 | 2657.89694 | -0.00149
2658.11294 | -0.07835 | 2658.11294 | 0.01369 | 2658.11294 | -0.01144 | 2658.11294 | -0.01079 | 2658.11294 | -0.00235 | 2658.11294 | -0.00146
2658.32894 | -0.07825 | 2658.32894 | 0.01367 | 2658.32894 | -0.01142 | 2658.32894 | -0.01079 | 2658.32894 | -0.00236 | 2658.32894 | -0.00144
2658.54494 | -0.07814 | 2658.54494 | 0.01365 | 2658.54494 | -0.0114 | 2658.54494 | -0.0108 | 2658.54494 | -0.00236 | 2658.54494 | -0.00143
2658.76094 | -0.07802 | 2658.76094 | 0.01364 | 2658.76094 | -0.01139 | 2658.76094 | -0.01082 | 2658.76094 | -0.00237 | 2658.76094 | -0.00143
2658.97694 | -0.07789 | 2658.97694 | 0.01363 | 2658.97694 | -0.01138 | 2658.97694 | -0.01083 | 2658.97694 | -0.00237 | 2658.97694 | -0.00144
2659.19295 | -0.07777 | 2659.19295 | 0.01363 | 2659.19295 | -0.01138 | 2659.19295 | -0.01084 | 2659.19295 | -0.00237 | 2659.19295 | -0.00146
2659.40895 | -0.07765 | 2659.40895 | 0.01363 | 2659.40895 | -0.0114 | 2659.40895 | -0.01086 | 2659.40895 | -0.00237 | 2659.40895 | -0.00149
2659.62495 | -0.07753 | 2659.62495 | 0.01363 | 2659.62495 | -0.01142 | 2659.62495 | -0.01088 | 2659.62495 | -0.00237 | 2659.62495 | -0.00154
2659.84095 | -0.0774 | 2659.84095 | 0.01363 | 2659.84095 | -0.01145 | 2659.84095 | -0.0109 | 2659.84095 | -0.00238 | 2659.84095 | -0.00159
2660.05695 | -0.07728 | 2660.05695 | 0.01364 | 2660.05695 | -0.01148 | 2660.05695 | -0.01092 | 2660.05695 | -0.00238 | 2660.05695 | -0.00164
2660.27295 | -0.07716 | 2660.27295 | 0.01364 | 2660.27295 | -0.01152 | 2660.27295 | -0.01095 | 2660.27295 | -0.00238 | 2660.27295 | -0.00169
2660.48895 | -0.07703 | 2660.48895 | 0.01364 | 2660.48895 | -0.01156 | 2660.48895 | -0.01098 | 2660.48895 | -0.00238 | 2660.48895 | -0.00172
2660.70496 | -0.0769 | 2660.70496 | 0.01364 | 2660.70496 | -0.0116 | 2660.70496 | -0.01102 | 2660.70496 | -0.00237 | 2660.70496 | -0.00174
2660.92096 | -0.07677 | 2660.92096 | 0.01363 | 2660.92096 | -0.01163 | 2660.92096 | -0.01104 | 2660.92096 | -0.00236 | 2660.92096 | -0.00174
2661.13696 | -0.07664 | 2661.13696 | 0.01362 | 2661.13696 | -0.01166 | 2661.13696 | -0.01107 | 2661.13696 | -0.00235 | 2661.13696 | -0.00173
2661.35296 | -0.07652 | 2661.35296 | 0.0136 | 2661.35296 | -0.01169 | 2661.35296 | -0.01109 | 2661.35296 | -0.00234 | 2661.35296 | -0.00171
2661.56896 | -0.07639 | 2661.56896 | 0.01358 | 2661.56896 | -0.01172 | 2661.56896 | -0.0111 | 2661.56896 | -0.00233 | 2661.56896 | -0.00168
2661.78496 | -0.07628 | 2661.78496 | 0.01356 | 2661.78496 | -0.01174 | 2661.78496 | -0.01112 | 2661.78496 | -0.00232 | 2661.78496 | -0.00165
2662.00096 | -0.07616 | 2662.00096 | 0.01355 | 2662.00096 | -0.01175 | 2662.00096 | -0.01112 | 2662.00096 | -0.00231 | 2662.00096 | -0.00163
2662.21697 | -0.07604 | 2662.21697 | 0.01353 | 2662.21697 | -0.01176 | 2662.21697 | -0.01113 | 2662.21697 | -0.00231 | 2662.21697 | -0.00161
2662.43297 | -0.07591 | 2662.43297 | 0.01352 | 2662.43297 | -0.01177 | 2662.43297 | -0.01113 | 2662.43297 | -0.00231 | 2662.43297 | -0.00159
2662.64897 | -0.07578 | 2662.64897 | 0.0135 | 2662.64897 | -0.01176 | 2662.64897 | -0.01114 | 2662.64897 | -0.00232 | 2662.64897 | -0.00158
2662.86497 | -0.07565 | 2662.86497 | 0.01349 | 2662.86497 | -0.01176 | 2662.86497 | -0.01115 | 2662.86497 | -0.00232 | 2662.86497 | -0.00156
2663.08097 | -0.07552 | 2663.08097 | 0.01348 | 2663.08097 | -0.01175 | 2663.08097 | -0.01116 | 2663.08097 | -0.00233 | 2663.08097 | -0.00155
2663.29697 | -0.07538 | 2663.29697 | 0.01347 | 2663.29697 | -0.01174 | 2663.29697 | -0.01117 | 2663.29697 | -0.00233 | 2663.29697 | -0.00153
2663.51297 | -0.07526 | 2663.51297 | 0.01346 | 2663.51297 | -0.01173 | 2663.51297 | -0.01119 | 2663.51297 | -0.00234 | 2663.51297 | -0.00151
2663.72898 | -0.07513 | 2663.72898 | 0.01346 | 2663.72898 | -0.01172 | 2663.72898 | -0.01122 | 2663.72898 | -0.00234 | 2663.72898 | -0.00149
2663.94498 | -0.07501 | 2663.94498 | 0.01346 | 2663.94498 | -0.01173 | 2663.94498 | -0.01124 | 2663.94498 | -0.00234 | 2663.94498 | -0.00146
2664.16098 | -0.0749 | 2664.16098 | 0.01346 | 2664.16098 | -0.01174 | 2664.16098 | -0.01126 | 2664.16098 | -0.00234 | 2664.16098 | -0.00144
2664.37698 | -0.07479 | 2664.37698 | 0.01346 | 2664.37698 | -0.01175 | 2664.37698 | -0.01129 | 2664.37698 | -0.00234 | 2664.37698 | -0.00141
2664.59298 | -0.07468 | 2664.59298 | 0.01345 | 2664.59298 | -0.01177 | 2664.59298 | -0.01131 | 2664.59298 | -0.00234 | 2664.59298 | -0.00139
2664.80898 | -0.07456 | 2664.80898 | 0.01344 | 2664.80898 | -0.01178 | 2664.80898 | -0.01132 | 2664.80898 | -0.00234 | 2664.80898 | -0.00137
2665.02498 | -0.07444 | 2665.02498 | 0.01342 | 2665.02498 | -0.0118 | 2665.02498 | -0.01134 | 2665.02498 | -0.00234 | 2665.02498 | -0.00135
2665.24098 | -0.07432 | 2665.24098 | 0.0134 | 2665.24098 | -0.0118 | 2665.24098 | -0.01135 | 2665.24098 | -0.00234 | 2665.24098 | -0.00134
2665.45699 | -0.07419 | 2665.45699 | 0.01336 | 2665.45699 | -0.01181 | 2665.45699 | -0.01136 | 2665.45699 | -0.00234 | 2665.45699 | -0.00133
2665.67299 | -0.07406 | 2665.67299 | 0.01333 | 2665.67299 | -0.0118 | 2665.67299 | -0.01137 | 2665.67299 | -0.00234 | 2665.67299 | -0.00133
2665.88899 | -0.07393 | 2665.88899 | 0.01329 | 2665.88899 | -0.0118 | 2665.88899 | -0.01139 | 2665.88899 | -0.00234 | 2665.88899 | -0.00133
2666.10499 | -0.0738 | 2666.10499 | 0.01325 | 2666.10499 | -0.01179 | 2666.10499 | -0.01141 | 2666.10499 | -0.00234 | 2666.10499 | -0.00134
2666.32099 | -0.07367 | 2666.32099 | 0.01322 | 2666.32099 | -0.01178 | 2666.32099 | -0.01143 | 2666.32099 | -0.00233 | 2666.32099 | -0.00134
2666.53699 | -0.07355 | 2666.53699 | 0.0132 | 2666.53699 | -0.01178 | 2666.53699 | -0.01146 | 2666.53699 | -0.00233 | 2666.53699 | -0.00135
2666.75299 | -0.07342 | 2666.75299 | 0.01318 | 2666.75299 | -0.01177 | 2666.75299 | -0.01148 | 2666.75299 | -0.00234 | 2666.75299 | -0.00136
2666.969 | -0.0733 | 2666.969 | 0.01316 | 2666.969 | -0.01177 | 2666.969 | -0.01151 | 2666.969 | -0.00234 | 2666.969 | -0.00137
2667.185 | -0.07317 | 2667.185 | 0.01315 | 2667.185 | -0.01176 | 2667.185 | -0.01153 | 2667.185 | -0.00236 | 2667.185 | -0.00138
2667.401 | -0.07305 | 2667.401 | 0.01314 | 2667.401 | -0.01176 | 2667.401 | -0.01155 | 2667.401 | -0.00237 | 2667.401 | -0.00138
2667.617 | -0.07292 | 2667.617 | 0.01313 | 2667.617 | -0.01175 | 2667.617 | -0.01156 | 2667.617 | -0.0024 | 2667.617 | -0.00138
2667.833 | -0.07279 | 2667.833 | 0.01312 | 2667.833 | -0.01174 | 2667.833 | -0.01157 | 2667.833 | -0.00242 | 2667.833 | -0.00137
2668.049 | -0.07267 | 2668.049 | 0.01311 | 2668.049 | -0.01172 | 2668.049 | -0.01158 | 2668.049 | -0.00245 | 2668.049 | -0.00136
2668.265 | -0.07254 | 2668.265 | 0.0131 | 2668.265 | -0.0117 | 2668.265 | -0.01159 | 2668.265 | -0.00247 | 2668.265 | -0.00134
2668.48101 | -0.07242 | 2668.48101 | 0.01309 | 2668.48101 | -0.01168 | 2668.48101 | -0.01159 | 2668.48101 | -0.00248 | 2668.48101 | -0.00132
2668.69701 | -0.07232 | 2668.69701 | 0.01309 | 2668.69701 | -0.01165 | 2668.69701 | -0.0116 | 2668.69701 | -0.00249 | 2668.69701 | -0.00129
2668.91301 | -0.07223 | 2668.91301 | 0.01308 | 2668.91301 | -0.01163 | 2668.91301 | -0.0116 | 2668.91301 | -0.00248 | 2668.91301 | -0.00126
2669.12901 | -0.07215 | 2669.12901 | 0.01307 | 2669.12901 | -0.0116 | 2669.12901 | -0.01161 | 2669.12901 | -0.00247 | 2669.12901 | -0.00123
2669.34501 | -0.07207 | 2669.34501 | 0.01307 | 2669.34501 | -0.01158 | 2669.34501 | -0.01162 | 2669.34501 | -0.00245 | 2669.34501 | -0.00119
2669.56101 | -0.07199 | 2669.56101 | 0.01306 | 2669.56101 | -0.01156 | 2669.56101 | -0.01162 | 2669.56101 | -0.00242 | 2669.56101 | -0.00114
2669.77701 | -0.0719 | 2669.77701 | 0.01304 | 2669.77701 | -0.01156 | 2669.77701 | -0.01163 | 2669.77701 | -0.00239 | 2669.77701 | -0.0011
2669.99302 | -0.07178 | 2669.99302 | 0.01302 | 2669.99302 | -0.01156 | 2669.99302 | -0.01164 | 2669.99302 | -0.00236 | 2669.99302 | -0.00106
2670.20902 | -0.07164 | 2670.20902 | 0.013 | 2670.20902 | -0.01157 | 2670.20902 | -0.01165 | 2670.20902 | -0.00233 | 2670.20902 | -0.00103
2670.42502 | -0.07148 | 2670.42502 | 0.01298 | 2670.42502 | -0.01159 | 2670.42502 | -0.01165 | 2670.42502 | -0.00231 | 2670.42502 | -0.00101
2670.64102 | -0.07129 | 2670.64102 | 0.01296 | 2670.64102 | -0.01161 | 2670.64102 | -0.01166 | 2670.64102 | -0.00228 | 2670.64102 | -0.001
2670.85702 | -0.07107 | 2670.85702 | 0.01294 | 2670.85702 | -0.01163 | 2670.85702 | -0.01167 | 2670.85702 | -0.00226 | 2670.85702 | -0.000998765
2671.07302 | -0.07085 | 2671.07302 | 0.01293 | 2671.07302 | -0.01165 | 2671.07302 | -0.01168 | 2671.07302 | -0.00225 | 2671.07302 | -0.001
2671.28902 | -0.07062 | 2671.28902 | 0.01292 | 2671.28902 | -0.01166 | 2671.28902 | -0.0117 | 2671.28902 | -0.00223 | 2671.28902 | -0.001
2671.50502 | -0.0704 | 2671.50502 | 0.01291 | 2671.50502 | -0.01167 | 2671.50502 | -0.01171 | 2671.50502 | -0.00223 | 2671.50502 | -0.00099559
2671.72103 | -0.07018 | 2671.72103 | 0.01291 | 2671.72103 | -0.01168 | 2671.72103 | -0.01172 | 2671.72103 | -0.00223 | 2671.72103 | -0.00098013
2671.93703 | -0.06998 | 2671.93703 | 0.0129 | 2671.93703 | -0.01168 | 2671.93703 | -0.01173 | 2671.93703 | -0.00224 | 2671.93703 | -0.000955341
2672.15303 | -0.0698 | 2672.15303 | 0.0129 | 2672.15303 | -0.01168 | 2672.15303 | -0.01174 | 2672.15303 | -0.00225 | 2672.15303 | -0.000926878
2672.36903 | -0.06963 | 2672.36903 | 0.01289 | 2672.36903 | -0.01168 | 2672.36903 | -0.01175 | 2672.36903 | -0.00227 | 2672.36903 | -0.000897259
2672.58503 | -0.06948 | 2672.58503 | 0.01288 | 2672.58503 | -0.01169 | 2672.58503 | -0.01175 | 2672.58503 | -0.00228 | 2672.58503 | -0.000876788
2672.80103 | -0.06935 | 2672.80103 | 0.01287 | 2672.80103 | -0.0117 | 2672.80103 | -0.01175 | 2672.80103 | -0.00229 | 2672.80103 | -0.000867879
2673.01703 | -0.06923 | 2673.01703 | 0.01286 | 2673.01703 | -0.01171 | 2673.01703 | -0.01175 | 2673.01703 | -0.0023 | 2673.01703 | -0.000867274
2673.23304 | -0.06914 | 2673.23304 | 0.01285 | 2673.23304 | -0.01172 | 2673.23304 | -0.01175 | 2673.23304 | -0.0023 | 2673.23304 | -0.000878266
2673.44904 | -0.06906 | 2673.44904 | 0.01284 | 2673.44904 | -0.01173 | 2673.44904 | -0.01176 | 2673.44904 | -0.0023 | 2673.44904 | -0.000892577
2673.66504 | -0.06899 | 2673.66504 | 0.01283 | 2673.66504 | -0.01172 | 2673.66504 | -0.01178 | 2673.66504 | -0.00229 | 2673.66504 | -0.000905695
2673.88104 | -0.06891 | 2673.88104 | 0.01282 | 2673.88104 | -0.01171 | 2673.88104 | -0.01181 | 2673.88104 | -0.00228 | 2673.88104 | -0.000905918
2674.09704 | -0.06884 | 2674.09704 | 0.01279 | 2674.09704 | -0.01169 | 2674.09704 | -0.01185 | 2674.09704 | -0.00227 | 2674.09704 | -0.000892062
2674.31304 | -0.06875 | 2674.31304 | 0.01277 | 2674.31304 | -0.01166 | 2674.31304 | -0.0119 | 2674.31304 | -0.00225 | 2674.31304 | -0.000861862
2674.52904 | -0.06864 | 2674.52904 | 0.01274 | 2674.52904 | -0.01163 | 2674.52904 | -0.01195 | 2674.52904 | -0.00225 | 2674.52904 | -0.000816406
2674.74505 | -0.06851 | 2674.74505 | 0.0127 | 2674.74505 | -0.0116 | 2674.74505 | -0.012 | 2674.74505 | -0.00224 | 2674.74505 | -0.00076361
2674.96105 | -0.06836 | 2674.96105 | 0.01267 | 2674.96105 | -0.01157 | 2674.96105 | -0.01205 | 2674.96105 | -0.00223 | 2674.96105 | -0.000707722
2675.17705 | -0.06821 | 2675.17705 | 0.01264 | 2675.17705 | -0.01155 | 2675.17705 | -0.0121 | 2675.17705 | -0.00223 | 2675.17705 | -0.000656199
2675.39305 | -0.06805 | 2675.39305 | 0.01262 | 2675.39305 | -0.01154 | 2675.39305 | -0.01213 | 2675.39305 | -0.00222 | 2675.39305 | -0.000608966
2675.60905 | -0.06789 | 2675.60905 | 0.01261 | 2675.60905 | -0.01153 | 2675.60905 | -0.01216 | 2675.60905 | -0.00221 | 2675.60905 | -0.000569898
2675.82505 | -0.06775 | 2675.82505 | 0.01261 | 2675.82505 | -0.01152 | 2675.82505 | -0.01218 | 2675.82505 | -0.00221 | 2675.82505 | -0.000536392
2676.04105 | -0.06763 | 2676.04105 | 0.01262 | 2676.04105 | -0.01151 | 2676.04105 | -0.0122 | 2676.04105 | -0.0022 | 2676.04105 | -0.000507003
2676.25705 | -0.06753 | 2676.25705 | 0.01264 | 2676.25705 | -0.0115 | 2676.25705 | -0.01221 | 2676.25705 | -0.00219 | 2676.25705 | -0.000480928
2676.47306 | -0.06744 | 2676.47306 | 0.01265 | 2676.47306 | -0.01149 | 2676.47306 | -0.01223 | 2676.47306 | -0.00218 | 2676.47306 | -0.000452989
2676.68906 | -0.06737 | 2676.68906 | 0.01267 | 2676.68906 | -0.01147 | 2676.68906 | -0.01225 | 2676.68906 | -0.00217 | 2676.68906 | -0.000426876
2676.90506 | -0.0673 | 2676.90506 | 0.01268 | 2676.90506 | -0.01144 | 2676.90506 | -0.01227 | 2676.90506 | -0.00216 | 2676.90506 | -0.000398988
2677.12106 | -0.06722 | 2677.12106 | 0.01268 | 2677.12106 | -0.01141 | 2677.12106 | -0.0123 | 2677.12106 | -0.00215 | 2677.12106 | -0.000375555
2677.33706 | -0.06712 | 2677.33706 | 0.01268 | 2677.33706 | -0.01137 | 2677.33706 | -0.01232 | 2677.33706 | -0.00214 | 2677.33706 | -0.000353222
2677.55306 | -0.06701 | 2677.55306 | 0.01268 | 2677.55306 | -0.01133 | 2677.55306 | -0.01235 | 2677.55306 | -0.00214 | 2677.55306 | -0.000326871
2677.76906 | -0.06687 | 2677.76906 | 0.01267 | 2677.76906 | -0.01129 | 2677.76906 | -0.01238 | 2677.76906 | -0.00214 | 2677.76906 | -0.000298327
2677.98507 | -0.06671 | 2677.98507 | 0.01266 | 2677.98507 | -0.01126 | 2677.98507 | -0.01241 | 2677.98507 | -0.00213 | 2677.98507 | -0.000263551
2678.20107 | -0.06654 | 2678.20107 | 0.01265 | 2678.20107 | -0.01124 | 2678.20107 | -0.01243 | 2678.20107 | -0.00214 | 2678.20107 | -0.00022255
2678.41707 | -0.06636 | 2678.41707 | 0.01264 | 2678.41707 | -0.01122 | 2678.41707 | -0.01246 | 2678.41707 | -0.00215 | 2678.41707 | -0.000173821
2678.63307 | -0.06618 | 2678.63307 | 0.01262 | 2678.63307 | -0.01121 | 2678.63307 | -0.01249 | 2678.63307 | -0.00216 | 2678.63307 | -0.000121211
2678.84907 | -0.06602 | 2678.84907 | 0.01261 | 2678.84907 | -0.01122 | 2678.84907 | -0.01252 | 2678.84907 | -0.00217 | 2678.84907 | -6.5173e-05
2679.06507 | -0.06588 | 2679.06507 | 0.01259 | 2679.06507 | -0.01123 | 2679.06507 | -0.01254 | 2679.06507 | -0.00219 | 2679.06507 | -1.40749e-05
2679.28107 | -0.06576 | 2679.28107 | 0.01257 | 2679.28107 | -0.01125 | 2679.28107 | -0.01257 | 2679.28107 | -0.00221 | 2679.28107 | 2.6176e-05
2679.49708 | -0.06566 | 2679.49708 | 0.01255 | 2679.49708 | -0.01127 | 2679.49708 | -0.0126 | 2679.49708 | -0.00222 | 2679.49708 | 5.02217e-05
2679.71308 | -0.06558 | 2679.71308 | 0.01252 | 2679.71308 | -0.0113 | 2679.71308 | -0.01264 | 2679.71308 | -0.00223 | 2679.71308 | 5.78817e-05
2679.92908 | -0.06551 | 2679.92908 | 0.0125 | 2679.92908 | -0.01131 | 2679.92908 | -0.01268 | 2679.92908 | -0.00223 | 2679.92908 | 4.55534e-05
2680.14508 | -0.06544 | 2680.14508 | 0.01248 | 2680.14508 | -0.01133 | 2680.14508 | -0.01272 | 2680.14508 | -0.00222 | 2680.14508 | 1.78445e-05
2680.36108 | -0.06537 | 2680.36108 | 0.01247 | 2680.36108 | -0.01133 | 2680.36108 | -0.01276 | 2680.36108 | -0.00221 | 2680.36108 | -2.14196e-05
2680.57708 | -0.06528 | 2680.57708 | 0.01246 | 2680.57708 | -0.01133 | 2680.57708 | -0.0128 | 2680.57708 | -0.00219 | 2680.57708 | -6.81271e-05
2680.79308 | -0.06518 | 2680.79308 | 0.01246 | 2680.79308 | -0.01131 | 2680.79308 | -0.01284 | 2680.79308 | -0.00217 | 2680.79308 | -0.000115692
2681.00909 | -0.06506 | 2681.00909 | 0.01245 | 2681.00909 | -0.0113 | 2681.00909 | -0.01288 | 2681.00909 | -0.00215 | 2681.00909 | -0.000157063
2681.22509 | -0.06493 | 2681.22509 | 0.01245 | 2681.22509 | -0.01127 | 2681.22509 | -0.01292 | 2681.22509 | -0.00213 | 2681.22509 | -0.000191674
2681.44109 | -0.06478 | 2681.44109 | 0.01245 | 2681.44109 | -0.01125 | 2681.44109 | -0.01296 | 2681.44109 | -0.00212 | 2681.44109 | -0.000212148
2681.65709 | -0.06462 | 2681.65709 | 0.01245 | 2681.65709 | -0.01122 | 2681.65709 | -0.01299 | 2681.65709 | -0.00211 | 2681.65709 | -0.000222911
2681.87309 | -0.06447 | 2681.87309 | 0.01244 | 2681.87309 | -0.0112 | 2681.87309 | -0.01302 | 2681.87309 | -0.0021 | 2681.87309 | -0.000223939
2682.08909 | -0.06432 | 2682.08909 | 0.01243 | 2682.08909 | -0.01119 | 2682.08909 | -0.01306 | 2682.08909 | -0.0021 | 2682.08909 | -0.000219255
2682.30509 | -0.06418 | 2682.30509 | 0.01241 | 2682.30509 | -0.01118 | 2682.30509 | -0.01309 | 2682.30509 | -0.0021 | 2682.30509 | -0.000211294
2682.52109 | -0.06406 | 2682.52109 | 0.0124 | 2682.52109 | -0.01118 | 2682.52109 | -0.01314 | 2682.52109 | -0.00211 | 2682.52109 | -0.000205309
2682.7371 | -0.06395 | 2682.7371 | 0.01238 | 2682.7371 | -0.01119 | 2682.7371 | -0.01318 | 2682.7371 | -0.00212 | 2682.7371 | -0.000199854
2682.9531 | -0.06386 | 2682.9531 | 0.01236 | 2682.9531 | -0.01121 | 2682.9531 | -0.01323 | 2682.9531 | -0.00212 | 2682.9531 | -0.000200147
2683.1691 | -0.06378 | 2683.1691 | 0.01235 | 2683.1691 | -0.01123 | 2683.1691 | -0.01327 | 2683.1691 | -0.00213 | 2683.1691 | -0.000200416
2683.3851 | -0.0637 | 2683.3851 | 0.01233 | 2683.3851 | -0.01126 | 2683.3851 | -0.01331 | 2683.3851 | -0.00213 | 2683.3851 | -0.000204722
2683.6011 | -0.06363 | 2683.6011 | 0.01232 | 2683.6011 | -0.01128 | 2683.6011 | -0.01334 | 2683.6011 | -0.00214 | 2683.6011 | -0.000208563
2683.8171 | -0.06357 | 2683.8171 | 0.0123 | 2683.8171 | -0.0113 | 2683.8171 | -0.01337 | 2683.8171 | -0.00214 | 2683.8171 | -0.000210064
2684.0331 | -0.0635 | 2684.0331 | 0.01228 | 2684.0331 | -0.01131 | 2684.0331 | -0.01338 | 2684.0331 | -0.00214 | 2684.0331 | -0.00020789
2684.24911 | -0.06343 | 2684.24911 | 0.01226 | 2684.24911 | -0.01132 | 2684.24911 | -0.01339 | 2684.24911 | -0.00215 | 2684.24911 | -0.000205754
2684.46511 | -0.06335 | 2684.46511 | 0.01224 | 2684.46511 | -0.01131 | 2684.46511 | -0.01339 | 2684.46511 | -0.00216 | 2684.46511 | -0.000201627
2684.68111 | -0.06327 | 2684.68111 | 0.01223 | 2684.68111 | -0.0113 | 2684.68111 | -0.01339 | 2684.68111 | -0.00217 | 2684.68111 | -0.000197594
2684.89711 | -0.06318 | 2684.89711 | 0.01221 | 2684.89711 | -0.01129 | 2684.89711 | -0.0134 | 2684.89711 | -0.00218 | 2684.89711 | -0.00019384
2685.11311 | -0.06308 | 2685.11311 | 0.01221 | 2685.11311 | -0.01127 | 2685.11311 | -0.0134 | 2685.11311 | -0.00219 | 2685.11311 | -0.000191706
2685.32911 | -0.06298 | 2685.32911 | 0.0122 | 2685.32911 | -0.01126 | 2685.32911 | -0.0134 | 2685.32911 | -0.0022 | 2685.32911 | -0.000187812
2685.54511 | -0.06287 | 2685.54511 | 0.0122 | 2685.54511 | -0.01125 | 2685.54511 | -0.01341 | 2685.54511 | -0.0022 | 2685.54511 | -0.000185678
2685.76112 | -0.06276 | 2685.76112 | 0.0122 | 2685.76112 | -0.01124 | 2685.76112 | -0.01341 | 2685.76112 | -0.00221 | 2685.76112 | -0.000179074
2685.97712 | -0.06265 | 2685.97712 | 0.0122 | 2685.97712 | -0.01124 | 2685.97712 | -0.01341 | 2685.97712 | -0.00221 | 2685.97712 | -0.000168598
2686.19312 | -0.06254 | 2686.19312 | 0.01219 | 2686.19312 | -0.01124 | 2686.19312 | -0.01341 | 2686.19312 | -0.00221 | 2686.19312 | -0.000154062
2686.40912 | -0.06244 | 2686.40912 | 0.01219 | 2686.40912 | -0.01125 | 2686.40912 | -0.01341 | 2686.40912 | -0.00221 | 2686.40912 | -0.000135619
2686.62512 | -0.06235 | 2686.62512 | 0.01218 | 2686.62512 | -0.01126 | 2686.62512 | -0.0134 | 2686.62512 | -0.0022 | 2686.62512 | -0.000112844
2686.84112 | -0.06225 | 2686.84112 | 0.01216 | 2686.84112 | -0.01127 | 2686.84112 | -0.01338 | 2686.84112 | -0.0022 | 2686.84112 | -8.44622e-05
2687.05712 | -0.06216 | 2687.05712 | 0.01215 | 2687.05712 | -0.01129 | 2687.05712 | -0.01337 | 2687.05712 | -0.00219 | 2687.05712 | -5.66702e-05
2687.27313 | -0.06206 | 2687.27313 | 0.01214 | 2687.27313 | -0.01132 | 2687.27313 | -0.01335 | 2687.27313 | -0.00219 | 2687.27313 | -3.09463e-05
2687.48913 | -0.06196 | 2687.48913 | 0.01213 | 2687.48913 | -0.01135 | 2687.48913 | -0.01333 | 2687.48913 | -0.0022 | 2687.48913 | -9.87805e-06
2687.70513 | -0.06186 | 2687.70513 | 0.01212 | 2687.70513 | -0.01137 | 2687.70513 | -0.01332 | 2687.70513 | -0.0022 | 2687.70513 | 6.869e-07
2687.92113 | -0.06177 | 2687.92113 | 0.01211 | 2687.92113 | -0.0114 | 2687.92113 | -0.01331 | 2687.92113 | -0.00221 | 2687.92113 | -9.41528e-07
2688.13713 | -0.06167 | 2688.13713 | 0.01211 | 2688.13713 | -0.01142 | 2688.13713 | -0.0133 | 2688.13713 | -0.00222 | 2688.13713 | -1.68414e-05
2688.35313 | -0.06158 | 2688.35313 | 0.01211 | 2688.35313 | -0.01144 | 2688.35313 | -0.0133 | 2688.35313 | -0.00223 | 2688.35313 | -4.6173e-05
2688.56913 | -0.0615 | 2688.56913 | 0.01211 | 2688.56913 | -0.01145 | 2688.56913 | -0.0133 | 2688.56913 | -0.00224 | 2688.56913 | -8.58979e-05
2688.78513 | -0.06143 | 2688.78513 | 0.01211 | 2688.78513 | -0.01145 | 2688.78513 | -0.01331 | 2688.78513 | -0.00226 | 2688.78513 | -0.000138998
2689.00114 | -0.06136 | 2689.00114 | 0.01212 | 2689.00114 | -0.01145 | 2689.00114 | -0.01332 | 2689.00114 | -0.00227 | 2689.00114 | -0.000195388
2689.21714 | -0.06129 | 2689.21714 | 0.01213 | 2689.21714 | -0.01144 | 2689.21714 | -0.01334 | 2689.21714 | -0.00228 | 2689.21714 | -0.000253112
2689.43314 | -0.06122 | 2689.43314 | 0.01214 | 2689.43314 | -0.01143 | 2689.43314 | -0.01337 | 2689.43314 | -0.00228 | 2689.43314 | -0.000304202
2689.64914 | -0.06114 | 2689.64914 | 0.01215 | 2689.64914 | -0.01142 | 2689.64914 | -0.01339 | 2689.64914 | -0.00228 | 2689.64914 | -0.000346991
2689.86514 | -0.06105 | 2689.86514 | 0.01216 | 2689.86514 | -0.01141 | 2689.86514 | -0.01342 | 2689.86514 | -0.00228 | 2689.86514 | -0.000380091
2690.08114 | -0.06096 | 2690.08114 | 0.01216 | 2690.08114 | -0.0114 | 2690.08114 | -0.01344 | 2690.08114 | -0.00228 | 2690.08114 | -0.000407221
2690.29714 | -0.06086 | 2690.29714 | 0.01216 | 2690.29714 | -0.01139 | 2690.29714 | -0.01346 | 2690.29714 | -0.00227 | 2690.29714 | -0.000426379
2690.51315 | -0.06076 | 2690.51315 | 0.01216 | 2690.51315 | -0.01138 | 2690.51315 | -0.01348 | 2690.51315 | -0.00227 | 2690.51315 | -0.000439541
2690.72915 | -0.06066 | 2690.72915 | 0.01215 | 2690.72915 | -0.01136 | 2690.72915 | -0.0135 | 2690.72915 | -0.00226 | 2690.72915 | -0.000447301
2690.94515 | -0.06057 | 2690.94515 | 0.01213 | 2690.94515 | -0.01135 | 2690.94515 | -0.01351 | 2690.94515 | -0.00225 | 2690.94515 | -0.00045515
2691.16115 | -0.06049 | 2691.16115 | 0.01211 | 2691.16115 | -0.01134 | 2691.16115 | -0.01353 | 2691.16115 | -0.00225 | 2691.16115 | -0.000461194
2691.37715 | -0.06042 | 2691.37715 | 0.0121 | 2691.37715 | -0.01132 | 2691.37715 | -0.01353 | 2691.37715 | -0.00224 | 2691.37715 | -0.000469374
2691.59315 | -0.06035 | 2691.59315 | 0.01208 | 2691.59315 | -0.01131 | 2691.59315 | -0.01354 | 2691.59315 | -0.00224 | 2691.59315 | -0.000477304
2691.80915 | -0.0603 | 2691.80915 | 0.01207 | 2691.80915 | -0.0113 | 2691.80915 | -0.01354 | 2691.80915 | -0.00224 | 2691.80915 | -0.000485439
2692.02516 | -0.06025 | 2692.02516 | 0.01207 | 2692.02516 | -0.0113 | 2692.02516 | -0.01353 | 2692.02516 | -0.00224 | 2692.02516 | -0.000492995
2692.24116 | -0.0602 | 2692.24116 | 0.01208 | 2692.24116 | -0.01131 | 2692.24116 | -0.01352 | 2692.24116 | -0.00225 | 2692.24116 | -0.000496999
2692.45716 | -0.06016 | 2692.45716 | 0.01209 | 2692.45716 | -0.01131 | 2692.45716 | -0.01351 | 2692.45716 | -0.00225 | 2692.45716 | -0.000502958
2692.67316 | -0.06011 | 2692.67316 | 0.01211 | 2692.67316 | -0.01133 | 2692.67316 | -0.01349 | 2692.67316 | -0.00226 | 2692.67316 | -0.000506969
2692.88916 | -0.06007 | 2692.88916 | 0.01214 | 2692.88916 | -0.01134 | 2692.88916 | -0.01348 | 2692.88916 | -0.00227 | 2692.88916 | -0.000513164
2693.10516 | -0.06001 | 2693.10516 | 0.01217 | 2693.10516 | -0.01135 | 2693.10516 | -0.01346 | 2693.10516 | -0.00228 | 2693.10516 | -0.000519057
2693.32116 | -0.05996 | 2693.32116 | 0.0122 | 2693.32116 | -0.01136 | 2693.32116 | -0.01345 | 2693.32116 | -0.00228 | 2693.32116 | -0.000525318
2693.53717 | -0.0599 | 2693.53717 | 0.01223 | 2693.53717 | -0.01135 | 2693.53717 | -0.01344 | 2693.53717 | -0.00228 | 2693.53717 | -0.000533239
2693.75317 | -0.05984 | 2693.75317 | 0.01225 | 2693.75317 | -0.01134 | 2693.75317 | -0.01344 | 2693.75317 | -0.00227 | 2693.75317 | -0.000539151
2693.96917 | -0.05978 | 2693.96917 | 0.01226 | 2693.96917 | -0.01131 | 2693.96917 | -0.01343 | 2693.96917 | -0.00226 | 2693.96917 | -0.00054494
2694.18517 | -0.05974 | 2694.18517 | 0.01225 | 2694.18517 | -0.01128 | 2694.18517 | -0.01344 | 2694.18517 | -0.00223 | 2694.18517 | -0.000546209
2694.40117 | -0.0597 | 2694.40117 | 0.01224 | 2694.40117 | -0.01123 | 2694.40117 | -0.01344 | 2694.40117 | -0.00221 | 2694.40117 | -0.000541511
2694.61717 | -0.05968 | 2694.61717 | 0.01222 | 2694.61717 | -0.01119 | 2694.61717 | -0.01345 | 2694.61717 | -0.00219 | 2694.61717 | -0.000530508
2694.83317 | -0.05966 | 2694.83317 | 0.01219 | 2694.83317 | -0.01113 | 2694.83317 | -0.01346 | 2694.83317 | -0.00217 | 2694.83317 | -0.000511838
2695.04917 | -0.05964 | 2695.04917 | 0.01216 | 2695.04917 | -0.01109 | 2695.04917 | -0.01347 | 2695.04917 | -0.00216 | 2695.04917 | -0.000489118
2695.26518 | -0.05962 | 2695.26518 | 0.01214 | 2695.26518 | -0.01104 | 2695.26518 | -0.01348 | 2695.26518 | -0.00215 | 2695.26518 | -0.000460742
2695.48118 | -0.05958 | 2695.48118 | 0.01212 | 2695.48118 | -0.011 | 2695.48118 | -0.0135 | 2695.48118 | -0.00216 | 2695.48118 | -0.000432874
2695.69718 | -0.05953 | 2695.69718 | 0.0121 | 2695.69718 | -0.01096 | 2695.69718 | -0.01352 | 2695.69718 | -0.00217 | 2695.69718 | -0.000407455
2695.91318 | -0.05946 | 2695.91318 | 0.01209 | 2695.91318 | -0.01093 | 2695.91318 | -0.01353 | 2695.91318 | -0.00218 | 2695.91318 | -0.000388069
2696.12918 | -0.05938 | 2696.12918 | 0.01209 | 2696.12918 | -0.0109 | 2696.12918 | -0.01355 | 2696.12918 | -0.00219 | 2696.12918 | -0.000372611
2696.34518 | -0.05929 | 2696.34518 | 0.01209 | 2696.34518 | -0.01088 | 2696.34518 | -0.01357 | 2696.34518 | -0.00221 | 2696.34518 | -0.000363609
2696.56118 | -0.05919 | 2696.56118 | 0.0121 | 2696.56118 | -0.01086 | 2696.56118 | -0.01359 | 2696.56118 | -0.00222 | 2696.56118 | -0.000362376
2696.77719 | -0.05909 | 2696.77719 | 0.01211 | 2696.77719 | -0.01084 | 2696.77719 | -0.01361 | 2696.77719 | -0.00222 | 2696.77719 | -0.00036747
2696.99319 | -0.05899 | 2696.99319 | 0.01212 | 2696.99319 | -0.01082 | 2696.99319 | -0.01363 | 2696.99319 | -0.00223 | 2696.99319 | -0.000382523
2697.20919 | -0.0589 | 2697.20919 | 0.01213 | 2697.20919 | -0.01079 | 2697.20919 | -0.01365 | 2697.20919 | -0.00223 | 2697.20919 | -0.000403097
2697.42519 | -0.05881 | 2697.42519 | 0.01214 | 2697.42519 | -0.01076 | 2697.42519 | -0.01367 | 2697.42519 | -0.00223 | 2697.42519 | -0.000430345
2697.64119 | -0.05873 | 2697.64119 | 0.01215 | 2697.64119 | -0.01074 | 2697.64119 | -0.01368 | 2697.64119 | -0.00224 | 2697.64119 | -0.000467067
2697.85719 | -0.05865 | 2697.85719 | 0.01216 | 2697.85719 | -0.01071 | 2697.85719 | -0.01369 | 2697.85719 | -0.00224 | 2697.85719 | -0.000508076
2698.07319 | -0.05858 | 2698.07319 | 0.01217 | 2698.07319 | -0.01069 | 2698.07319 | -0.01369 | 2698.07319 | -0.00224 | 2698.07319 | -0.000559002
2698.2892 | -0.0585 | 2698.2892 | 0.01217 | 2698.2892 | -0.01068 | 2698.2892 | -0.01367 | 2698.2892 | -0.00225 | 2698.2892 | -0.000613482
2698.5052 | -0.05843 | 2698.5052 | 0.01217 | 2698.5052 | -0.01067 | 2698.5052 | -0.01365 | 2698.5052 | -0.00225 | 2698.5052 | -0.000671859
2698.7212 | -0.05836 | 2698.7212 | 0.01217 | 2698.7212 | -0.01068 | 2698.7212 | -0.01362 | 2698.7212 | -0.00225 | 2698.7212 | -0.000729424
2698.9372 | -0.05829 | 2698.9372 | 0.01217 | 2698.9372 | -0.0107 | 2698.9372 | -0.01357 | 2698.9372 | -0.00225 | 2698.9372 | -0.000780505
2699.1532 | -0.05823 | 2699.1532 | 0.01216 | 2699.1532 | -0.01072 | 2699.1532 | -0.01353 | 2699.1532 | -0.00225 | 2699.1532 | -0.000823491
2699.3692 | -0.05817 | 2699.3692 | 0.01216 | 2699.3692 | -0.01075 | 2699.3692 | -0.01347 | 2699.3692 | -0.00225 | 2699.3692 | -0.000855794
2699.5852 | -0.05811 | 2699.5852 | 0.01215 | 2699.5852 | -0.01077 | 2699.5852 | -0.01343 | 2699.5852 | -0.00225 | 2699.5852 | -0.000871708
2699.8012 | -0.05807 | 2699.8012 | 0.01214 | 2699.8012 | -0.0108 | 2699.8012 | -0.01338 | 2699.8012 | -0.00225 | 2699.8012 | -0.000871823
2700.01721 | -0.05802 | 2700.01721 | 0.01213 | 2700.01721 | -0.01082 | 2700.01721 | -0.01335 | 2700.01721 | -0.00224 | 2700.01721 | -0.000858298
2700.23321 | -0.05798 | 2700.23321 | 0.01212 | 2700.23321 | -0.01084 | 2700.23321 | -0.01334 | 2700.23321 | -0.00224 | 2700.23321 | -0.000835418
2700.44921 | -0.05795 | 2700.44921 | 0.01211 | 2700.44921 | -0.01086 | 2700.44921 | -0.01334 | 2700.44921 | -0.00224 | 2700.44921 | -0.0008094
2700.66521 | -0.05791 | 2700.66521 | 0.01211 | 2700.66521 | -0.01088 | 2700.66521 | -0.01335 | 2700.66521 | -0.00223 | 2700.66521 | -0.000785771
2700.88121 | -0.05787 | 2700.88121 | 0.0121 | 2700.88121 | -0.01089 | 2700.88121 | -0.01338 | 2700.88121 | -0.00223 | 2700.88121 | -0.000766552
2701.09721 | -0.05783 | 2701.09721 | 0.0121 | 2701.09721 | -0.01091 | 2701.09721 | -0.01341 | 2701.09721 | -0.00223 | 2701.09721 | -0.00075566
2701.31321 | -0.05779 | 2701.31321 | 0.01209 | 2701.31321 | -0.01092 | 2701.31321 | -0.01345 | 2701.31321 | -0.00222 | 2701.31321 | -0.00075239
2701.52922 | -0.05776 | 2701.52922 | 0.01209 | 2701.52922 | -0.01092 | 2701.52922 | -0.01348 | 2701.52922 | -0.00222 | 2701.52922 | -0.000752658
2701.74522 | -0.05773 | 2701.74522 | 0.0121 | 2701.74522 | -0.01091 | 2701.74522 | -0.0135 | 2701.74522 | -0.00221 | 2701.74522 | -0.000752164
2701.96122 | -0.0577 | 2701.96122 | 0.0121 | 2701.96122 | -0.0109 | 2701.96122 | -0.01351 | 2701.96122 | -0.00221 | 2701.96122 | -0.000745341
2702.17722 | -0.05766 | 2702.17722 | 0.01209 | 2702.17722 | -0.01088 | 2702.17722 | -0.01351 | 2702.17722 | -0.00221 | 2702.17722 | -0.000729746
2702.39322 | -0.05762 | 2702.39322 | 0.01209 | 2702.39322 | -0.01085 | 2702.39322 | -0.0135 | 2702.39322 | -0.00221 | 2702.39322 | -0.000700371
2702.60922 | -0.05756 | 2702.60922 | 0.01208 | 2702.60922 | -0.01083 | 2702.60922 | -0.01347 | 2702.60922 | -0.00221 | 2702.60922 | -0.000663366
2702.82522 | -0.05749 | 2702.82522 | 0.01207 | 2702.82522 | -0.01081 | 2702.82522 | -0.01344 | 2702.82522 | -0.00221 | 2702.82522 | -0.000618616
2703.04123 | -0.0574 | 2703.04123 | 0.01205 | 2703.04123 | -0.01079 | 2703.04123 | -0.01341 | 2703.04123 | -0.00221 | 2703.04123 | -0.000572969
2703.25723 | -0.05731 | 2703.25723 | 0.01203 | 2703.25723 | -0.01079 | 2703.25723 | -0.01338 | 2703.25723 | -0.00221 | 2703.25723 | -0.000533984
2703.47323 | -0.0572 | 2703.47323 | 0.01201 | 2703.47323 | -0.01079 | 2703.47323 | -0.01337 | 2703.47323 | -0.00221 | 2703.47323 | -0.000505597
2703.68923 | -0.05709 | 2703.68923 | 0.01199 | 2703.68923 | -0.01081 | 2703.68923 | -0.01336 | 2703.68923 | -0.00221 | 2703.68923 | -0.000491189
2703.90523 | -0.057 | 2703.90523 | 0.01196 | 2703.90523 | -0.01083 | 2703.90523 | -0.01336 | 2703.90523 | -0.00221 | 2703.90523 | -0.000488805
2704.12123 | -0.05692 | 2704.12123 | 0.01194 | 2704.12123 | -0.01085 | 2704.12123 | -0.01337 | 2704.12123 | -0.00222 | 2704.12123 | -0.000497723
2704.33723 | -0.05686 | 2704.33723 | 0.01191 | 2704.33723 | -0.01088 | 2704.33723 | -0.01339 | 2704.33723 | -0.00222 | 2704.33723 | -0.000510105
2704.55324 | -0.05682 | 2704.55324 | 0.01189 | 2704.55324 | -0.0109 | 2704.55324 | -0.01342 | 2704.55324 | -0.00223 | 2704.55324 | -0.000523853
2704.76924 | -0.05679 | 2704.76924 | 0.01187 | 2704.76924 | -0.01092 | 2704.76924 | -0.01344 | 2704.76924 | -0.00224 | 2704.76924 | -0.000530661
2704.98524 | -0.05678 | 2704.98524 | 0.01186 | 2704.98524 | -0.01094 | 2704.98524 | -0.01347 | 2704.98524 | -0.00225 | 2704.98524 | -0.000524677
2705.20124 | -0.05678 | 2705.20124 | 0.01185 | 2705.20124 | -0.01095 | 2705.20124 | -0.01349 | 2705.20124 | -0.00226 | 2705.20124 | -0.00050311
2705.41724 | -0.05678 | 2705.41724 | 0.01186 | 2705.41724 | -0.01095 | 2705.41724 | -0.01352 | 2705.41724 | -0.00227 | 2705.41724 | -0.000471796
2705.63324 | -0.05677 | 2705.63324 | 0.01188 | 2705.63324 | -0.01095 | 2705.63324 | -0.01354 | 2705.63324 | -0.00227 | 2705.63324 | -0.000431001
2705.84924 | -0.05676 | 2705.84924 | 0.0119 | 2705.84924 | -0.01094 | 2705.84924 | -0.01356 | 2705.84924 | -0.00227 | 2705.84924 | -0.000389197
2706.06524 | -0.05674 | 2706.06524 | 0.01194 | 2706.06524 | -0.01092 | 2706.06524 | -0.01357 | 2706.06524 | -0.00227 | 2706.06524 | -0.000352067
2706.28125 | -0.05671 | 2706.28125 | 0.01198 | 2706.28125 | -0.01089 | 2706.28125 | -0.01358 | 2706.28125 | -0.00227 | 2706.28125 | -0.00032577
2706.49725 | -0.05668 | 2706.49725 | 0.01202 | 2706.49725 | -0.01085 | 2706.49725 | -0.01359 | 2706.49725 | -0.00226 | 2706.49725 | -0.000316002
2706.71325 | -0.05665 | 2706.71325 | 0.01205 | 2706.71325 | -0.0108 | 2706.71325 | -0.0136 | 2706.71325 | -0.00225 | 2706.71325 | -0.000324169
2706.92925 | -0.0566 | 2706.92925 | 0.01207 | 2706.92925 | -0.01075 | 2706.92925 | -0.0136 | 2706.92925 | -0.00225 | 2706.92925 | -0.000347955
2707.14525 | -0.05655 | 2707.14525 | 0.01209 | 2707.14525 | -0.01069 | 2707.14525 | -0.0136 | 2707.14525 | -0.00224 | 2707.14525 | -0.000383051
2707.36125 | -0.05648 | 2707.36125 | 0.01209 | 2707.36125 | -0.01064 | 2707.36125 | -0.0136 | 2707.36125 | -0.00223 | 2707.36125 | -0.000423496
2707.57725 | -0.05639 | 2707.57725 | 0.01208 | 2707.57725 | -0.0106 | 2707.57725 | -0.0136 | 2707.57725 | -0.00223 | 2707.57725 | -0.000465607
2707.79326 | -0.05629 | 2707.79326 | 0.01206 | 2707.79326 | -0.01057 | 2707.79326 | -0.0136 | 2707.79326 | -0.00223 | 2707.79326 | -0.000507551
2708.00926 | -0.05618 | 2708.00926 | 0.01204 | 2708.00926 | -0.01055 | 2708.00926 | -0.0136 | 2708.00926 | -0.00224 | 2708.00926 | -0.000546994
2708.22526 | -0.05607 | 2708.22526 | 0.01202 | 2708.22526 | -0.01054 | 2708.22526 | -0.0136 | 2708.22526 | -0.00225 | 2708.22526 | -0.000580269
2708.44126 | -0.05597 | 2708.44126 | 0.01199 | 2708.44126 | -0.01055 | 2708.44126 | -0.0136 | 2708.44126 | -0.00226 | 2708.44126 | -0.000610216
2708.65726 | -0.05588 | 2708.65726 | 0.01197 | 2708.65726 | -0.01057 | 2708.65726 | -0.0136 | 2708.65726 | -0.00227 | 2708.65726 | -0.000639953
2708.87326 | -0.0558 | 2708.87326 | 0.01196 | 2708.87326 | -0.01059 | 2708.87326 | -0.01359 | 2708.87326 | -0.00228 | 2708.87326 | -0.000665508
2709.08926 | -0.05575 | 2709.08926 | 0.01194 | 2709.08926 | -0.01062 | 2709.08926 | -0.01358 | 2709.08926 | -0.00229 | 2709.08926 | -0.000689505
2709.30527 | -0.05572 | 2709.30527 | 0.01193 | 2709.30527 | -0.01064 | 2709.30527 | -0.01356 | 2709.30527 | -0.00229 | 2709.30527 | -0.000713399
2709.52127 | -0.05571 | 2709.52127 | 0.01192 | 2709.52127 | -0.01066 | 2709.52127 | -0.01353 | 2709.52127 | -0.00229 | 2709.52127 | -0.000735084
2709.73727 | -0.05571 | 2709.73727 | 0.01192 | 2709.73727 | -0.01067 | 2709.73727 | -0.01349 | 2709.73727 | -0.00228 | 2709.73727 | -0.000755046
2709.95327 | -0.05571 | 2709.95327 | 0.01192 | 2709.95327 | -0.01068 | 2709.95327 | -0.01346 | 2709.95327 | -0.00227 | 2709.95327 | -0.000774936
2710.16927 | -0.0557 | 2710.16927 | 0.01192 | 2710.16927 | -0.01067 | 2710.16927 | -0.01342 | 2710.16927 | -0.00227 | 2710.16927 | -0.000792658
2710.38527 | -0.05568 | 2710.38527 | 0.01192 | 2710.38527 | -0.01067 | 2710.38527 | -0.01339 | 2710.38527 | -0.00226 | 2710.38527 | -0.000808455
2710.60127 | -0.05564 | 2710.60127 | 0.01193 | 2710.60127 | -0.01066 | 2710.60127 | -0.01337 | 2710.60127 | -0.00225 | 2710.60127 | -0.000822108
2710.81728 | -0.05559 | 2710.81728 | 0.01193 | 2710.81728 | -0.01065 | 2710.81728 | -0.01336 | 2710.81728 | -0.00225 | 2710.81728 | -0.000831414
2711.03328 | -0.05552 | 2711.03328 | 0.01193 | 2711.03328 | -0.01063 | 2711.03328 | -0.01335 | 2711.03328 | -0.00225 | 2711.03328 | -0.000834735
2711.24928 | -0.05544 | 2711.24928 | 0.01193 | 2711.24928 | -0.01062 | 2711.24928 | -0.01335 | 2711.24928 | -0.00226 | 2711.24928 | -0.000831651
2711.46528 | -0.05534 | 2711.46528 | 0.01193 | 2711.46528 | -0.01061 | 2711.46528 | -0.01335 | 2711.46528 | -0.00227 | 2711.46528 | -0.000818472
2711.68128 | -0.05525 | 2711.68128 | 0.01192 | 2711.68128 | -0.0106 | 2711.68128 | -0.01336 | 2711.68128 | -0.00227 | 2711.68128 | -0.000797562
2711.89728 | -0.05516 | 2711.89728 | 0.01192 | 2711.89728 | -0.01058 | 2711.89728 | -0.01336 | 2711.89728 | -0.00228 | 2711.89728 | -0.000771144
2712.11328 | -0.05508 | 2712.11328 | 0.01192 | 2712.11328 | -0.01057 | 2712.11328 | -0.01337 | 2712.11328 | -0.00229 | 2712.11328 | -0.000745651
2712.32928 | -0.05503 | 2712.32928 | 0.01191 | 2712.32928 | -0.01056 | 2712.32928 | -0.01337 | 2712.32928 | -0.0023 | 2712.32928 | -0.000726459
2712.54529 | -0.055 | 2712.54529 | 0.0119 | 2712.54529 | -0.01055 | 2712.54529 | -0.01336 | 2712.54529 | -0.0023 | 2712.54529 | -0.000715992
2712.76129 | -0.055 | 2712.76129 | 0.01189 | 2712.76129 | -0.01054 | 2712.76129 | -0.01335 | 2712.76129 | -0.0023 | 2712.76129 | -0.000719527
2712.97729 | -0.05501 | 2712.97729 | 0.01188 | 2712.97729 | -0.01053 | 2712.97729 | -0.01334 | 2712.97729 | -0.0023 | 2712.97729 | -0.00073554
2713.19329 | -0.05504 | 2713.19329 | 0.01187 | 2713.19329 | -0.01052 | 2713.19329 | -0.01332 | 2713.19329 | -0.00229 | 2713.19329 | -0.000769535
2713.40929 | -0.05506 | 2713.40929 | 0.01186 | 2713.40929 | -0.01051 | 2713.40929 | -0.01331 | 2713.40929 | -0.00229 | 2713.40929 | -0.000814656
2713.62529 | -0.05507 | 2713.62529 | 0.01186 | 2713.62529 | -0.0105 | 2713.62529 | -0.0133 | 2713.62529 | -0.00228 | 2713.62529 | -0.000867682
2713.84129 | -0.05505 | 2713.84129 | 0.01186 | 2713.84129 | -0.01049 | 2713.84129 | -0.01328 | 2713.84129 | -0.00227 | 2713.84129 | -0.000925822
2714.0573 | -0.05499 | 2714.0573 | 0.01186 | 2714.0573 | -0.01049 | 2714.0573 | -0.01327 | 2714.0573 | -0.00226 | 2714.0573 | -0.000978763
2714.2733 | -0.05491 | 2714.2733 | 0.01186 | 2714.2733 | -0.01048 | 2714.2733 | -0.01326 | 2714.2733 | -0.00224 | 2714.2733 | -0.00102
2714.4893 | -0.05479 | 2714.4893 | 0.01185 | 2714.4893 | -0.01047 | 2714.4893 | -0.01325 | 2714.4893 | -0.00223 | 2714.4893 | -0.00105
2714.7053 | -0.05465 | 2714.7053 | 0.01185 | 2714.7053 | -0.01047 | 2714.7053 | -0.01324 | 2714.7053 | -0.00223 | 2714.7053 | -0.00107
2714.9213 | -0.05449 | 2714.9213 | 0.01184 | 2714.9213 | -0.01047 | 2714.9213 | -0.01323 | 2714.9213 | -0.00222 | 2714.9213 | -0.00107
2715.1373 | -0.05434 | 2715.1373 | 0.01183 | 2715.1373 | -0.01046 | 2715.1373 | -0.01322 | 2715.1373 | -0.00222 | 2715.1373 | -0.00106
2715.3533 | -0.0542 | 2715.3533 | 0.01181 | 2715.3533 | -0.01047 | 2715.3533 | -0.0132 | 2715.3533 | -0.00222 | 2715.3533 | -0.00104
2715.56931 | -0.05408 | 2715.56931 | 0.01179 | 2715.56931 | -0.01047 | 2715.56931 | -0.01319 | 2715.56931 | -0.00223 | 2715.56931 | -0.00102
2715.78531 | -0.05399 | 2715.78531 | 0.01177 | 2715.78531 | -0.01047 | 2715.78531 | -0.01318 | 2715.78531 | -0.00224 | 2715.78531 | -0.000984788
2716.00131 | -0.05392 | 2716.00131 | 0.01176 | 2716.00131 | -0.01047 | 2716.00131 | -0.01317 | 2716.00131 | -0.00225 | 2716.00131 | -0.000954948
2716.21731 | -0.05388 | 2716.21731 | 0.01175 | 2716.21731 | -0.01047 | 2716.21731 | -0.01315 | 2716.21731 | -0.00226 | 2716.21731 | -0.00092784
2716.43331 | -0.05387 | 2716.43331 | 0.01174 | 2716.43331 | -0.01047 | 2716.43331 | -0.01314 | 2716.43331 | -0.00226 | 2716.43331 | -0.000910851
2716.64931 | -0.05387 | 2716.64931 | 0.01173 | 2716.64931 | -0.01046 | 2716.64931 | -0.01313 | 2716.64931 | -0.00227 | 2716.64931 | -0.000899664
2716.86531 | -0.05387 | 2716.86531 | 0.01173 | 2716.86531 | -0.01045 | 2716.86531 | -0.01312 | 2716.86531 | -0.00227 | 2716.86531 | -0.000896697
2717.08132 | -0.05387 | 2717.08132 | 0.01173 | 2717.08132 | -0.01044 | 2717.08132 | -0.01311 | 2717.08132 | -0.00226 | 2717.08132 | -0.000901739
2717.29732 | -0.05386 | 2717.29732 | 0.01173 | 2717.29732 | -0.01043 | 2717.29732 | -0.0131 | 2717.29732 | -0.00225 | 2717.29732 | -0.000914557
2717.51332 | -0.05384 | 2717.51332 | 0.01173 | 2717.51332 | -0.01042 | 2717.51332 | -0.0131 | 2717.51332 | -0.00224 | 2717.51332 | -0.000933457
2717.72932 | -0.0538 | 2717.72932 | 0.01172 | 2717.72932 | -0.01041 | 2717.72932 | -0.0131 | 2717.72932 | -0.00223 | 2717.72932 | -0.000957604
2717.94532 | -0.05376 | 2717.94532 | 0.01171 | 2717.94532 | -0.01041 | 2717.94532 | -0.0131 | 2717.94532 | -0.00222 | 2717.94532 | -0.000979353
2718.16132 | -0.05372 | 2718.16132 | 0.01169 | 2718.16132 | -0.01041 | 2718.16132 | -0.01309 | 2718.16132 | -0.00221 | 2718.16132 | -0.000998794
2718.37732 | -0.0537 | 2718.37732 | 0.01167 | 2718.37732 | -0.01042 | 2718.37732 | -0.01309 | 2718.37732 | -0.0022 | 2718.37732 | -0.00101
2718.59332 | -0.0537 | 2718.59332 | 0.01166 | 2718.59332 | -0.01043 | 2718.59332 | -0.01309 | 2718.59332 | -0.00219 | 2718.59332 | -0.00102
2718.80933 | -0.05373 | 2718.80933 | 0.01165 | 2718.80933 | -0.01046 | 2718.80933 | -0.01309 | 2718.80933 | -0.00219 | 2718.80933 | -0.00103
2719.02533 | -0.05378 | 2719.02533 | 0.01164 | 2719.02533 | -0.01048 | 2719.02533 | -0.01308 | 2719.02533 | -0.00218 | 2719.02533 | -0.00104
2719.24133 | -0.05384 | 2719.24133 | 0.01164 | 2719.24133 | -0.01051 | 2719.24133 | -0.01308 | 2719.24133 | -0.00218 | 2719.24133 | -0.00104
2719.45733 | -0.05391 | 2719.45733 | 0.01165 | 2719.45733 | -0.01053 | 2719.45733 | -0.01307 | 2719.45733 | -0.00218 | 2719.45733 | -0.00106
2719.67333 | -0.05396 | 2719.67333 | 0.01167 | 2719.67333 | -0.01055 | 2719.67333 | -0.01306 | 2719.67333 | -0.00218 | 2719.67333 | -0.00108
2719.88933 | -0.05398 | 2719.88933 | 0.01169 | 2719.88933 | -0.01057 | 2719.88933 | -0.01306 | 2719.88933 | -0.00218 | 2719.88933 | -0.00111
2720.10533 | -0.05396 | 2720.10533 | 0.01171 | 2720.10533 | -0.01058 | 2720.10533 | -0.01304 | 2720.10533 | -0.00218 | 2720.10533 | -0.00114
2720.32134 | -0.05391 | 2720.32134 | 0.01174 | 2720.32134 | -0.01058 | 2720.32134 | -0.01303 | 2720.32134 | -0.00217 | 2720.32134 | -0.00118
2720.53734 | -0.05383 | 2720.53734 | 0.01175 | 2720.53734 | -0.01057 | 2720.53734 | -0.01302 | 2720.53734 | -0.00217 | 2720.53734 | -0.00121
2720.75334 | -0.05372 | 2720.75334 | 0.01176 | 2720.75334 | -0.01057 | 2720.75334 | -0.01301 | 2720.75334 | -0.00217 | 2720.75334 | -0.00123
2720.96934 | -0.0536 | 2720.96934 | 0.01176 | 2720.96934 | -0.01056 | 2720.96934 | -0.01299 | 2720.96934 | -0.00218 | 2720.96934 | -0.00125
2721.18534 | -0.05348 | 2721.18534 | 0.01175 | 2721.18534 | -0.01055 | 2721.18534 | -0.01298 | 2721.18534 | -0.00218 | 2721.18534 | -0.00126
2721.40134 | -0.05338 | 2721.40134 | 0.01172 | 2721.40134 | -0.01053 | 2721.40134 | -0.01297 | 2721.40134 | -0.00219 | 2721.40134 | -0.00126
2721.61734 | -0.05328 | 2721.61734 | 0.01168 | 2721.61734 | -0.01052 | 2721.61734 | -0.01296 | 2721.61734 | -0.0022 | 2721.61734 | -0.00125
2721.83335 | -0.05321 | 2721.83335 | 0.01162 | 2721.83335 | -0.01052 | 2721.83335 | -0.01294 | 2721.83335 | -0.00222 | 2721.83335 | -0.00124
2722.04935 | -0.05315 | 2722.04935 | 0.01156 | 2722.04935 | -0.01051 | 2722.04935 | -0.01294 | 2722.04935 | -0.00223 | 2722.04935 | -0.00123
2722.26535 | -0.0531 | 2722.26535 | 0.0115 | 2722.26535 | -0.0105 | 2722.26535 | -0.01293 | 2722.26535 | -0.00224 | 2722.26535 | -0.00122
2722.48135 | -0.05306 | 2722.48135 | 0.01144 | 2722.48135 | -0.01049 | 2722.48135 | -0.01292 | 2722.48135 | -0.00225 | 2722.48135 | -0.00121
2722.69735 | -0.05303 | 2722.69735 | 0.01139 | 2722.69735 | -0.01048 | 2722.69735 | -0.01292 | 2722.69735 | -0.00226 | 2722.69735 | -0.0012
2722.91335 | -0.053 | 2722.91335 | 0.01135 | 2722.91335 | -0.01047 | 2722.91335 | -0.01292 | 2722.91335 | -0.00227 | 2722.91335 | -0.00119
2723.12935 | -0.05297 | 2723.12935 | 0.01133 | 2723.12935 | -0.01045 | 2723.12935 | -0.01292 | 2723.12935 | -0.00228 | 2723.12935 | -0.00118
2723.34536 | -0.05294 | 2723.34536 | 0.01132 | 2723.34536 | -0.01043 | 2723.34536 | -0.01292 | 2723.34536 | -0.00229 | 2723.34536 | -0.00117
2723.56136 | -0.05292 | 2723.56136 | 0.01133 | 2723.56136 | -0.01041 | 2723.56136 | -0.01292 | 2723.56136 | -0.0023 | 2723.56136 | -0.00116
2723.77736 | -0.05289 | 2723.77736 | 0.01134 | 2723.77736 | -0.01039 | 2723.77736 | -0.01291 | 2723.77736 | -0.00232 | 2723.77736 | -0.00117
2723.99336 | -0.05287 | 2723.99336 | 0.01137 | 2723.99336 | -0.01038 | 2723.99336 | -0.01291 | 2723.99336 | -0.00233 | 2723.99336 | -0.00119
2724.20936 | -0.05283 | 2724.20936 | 0.0114 | 2724.20936 | -0.01039 | 2724.20936 | -0.0129 | 2724.20936 | -0.00234 | 2724.20936 | -0.00122
2724.42536 | -0.05279 | 2724.42536 | 0.01143 | 2724.42536 | -0.0104 | 2724.42536 | -0.0129 | 2724.42536 | -0.00235 | 2724.42536 | -0.00127
2724.64136 | -0.05274 | 2724.64136 | 0.01147 | 2724.64136 | -0.01044 | 2724.64136 | -0.01289 | 2724.64136 | -0.00236 | 2724.64136 | -0.00133
2724.85736 | -0.05268 | 2724.85736 | 0.0115 | 2724.85736 | -0.01048 | 2724.85736 | -0.01288 | 2724.85736 | -0.00238 | 2724.85736 | -0.0014
2725.07337 | -0.05261 | 2725.07337 | 0.01152 | 2725.07337 | -0.01054 | 2725.07337 | -0.01287 | 2725.07337 | -0.00239 | 2725.07337 | -0.00147
2725.28937 | -0.05254 | 2725.28937 | 0.01154 | 2725.28937 | -0.01061 | 2725.28937 | -0.01286 | 2725.28937 | -0.0024 | 2725.28937 | -0.00154
2725.50537 | -0.05246 | 2725.50537 | 0.01155 | 2725.50537 | -0.01067 | 2725.50537 | -0.01286 | 2725.50537 | -0.00241 | 2725.50537 | -0.00159
2725.72137 | -0.05238 | 2725.72137 | 0.01156 | 2725.72137 | -0.01073 | 2725.72137 | -0.01287 | 2725.72137 | -0.00243 | 2725.72137 | -0.00163
2725.93737 | -0.05232 | 2725.93737 | 0.01156 | 2725.93737 | -0.01079 | 2725.93737 | -0.01287 | 2725.93737 | -0.00244 | 2725.93737 | -0.00166
2726.15337 | -0.05226 | 2726.15337 | 0.01156 | 2726.15337 | -0.01083 | 2726.15337 | -0.01288 | 2726.15337 | -0.00246 | 2726.15337 | -0.00166
2726.36937 | -0.05222 | 2726.36937 | 0.01155 | 2726.36937 | -0.01086 | 2726.36937 | -0.0129 | 2726.36937 | -0.00249 | 2726.36937 | -0.00165
2726.58538 | -0.05219 | 2726.58538 | 0.01153 | 2726.58538 | -0.01088 | 2726.58538 | -0.01291 | 2726.58538 | -0.00251 | 2726.58538 | -0.00163
2726.80138 | -0.05216 | 2726.80138 | 0.01151 | 2726.80138 | -0.01089 | 2726.80138 | -0.01292 | 2726.80138 | -0.00253 | 2726.80138 | -0.00159
2727.01738 | -0.05215 | 2727.01738 | 0.01148 | 2727.01738 | -0.01089 | 2727.01738 | -0.01292 | 2727.01738 | -0.00255 | 2727.01738 | -0.00155
2727.23338 | -0.05214 | 2727.23338 | 0.01146 | 2727.23338 | -0.01089 | 2727.23338 | -0.01292 | 2727.23338 | -0.00257 | 2727.23338 | -0.00151
2727.44938 | -0.05213 | 2727.44938 | 0.01143 | 2727.44938 | -0.01089 | 2727.44938 | -0.01291 | 2727.44938 | -0.00259 | 2727.44938 | -0.00146
2727.66538 | -0.05213 | 2727.66538 | 0.0114 | 2727.66538 | -0.01089 | 2727.66538 | -0.0129 | 2727.66538 | -0.0026 | 2727.66538 | -0.00141
2727.88138 | -0.05212 | 2727.88138 | 0.01137 | 2727.88138 | -0.01089 | 2727.88138 | -0.01289 | 2727.88138 | -0.0026 | 2727.88138 | -0.00137
2728.09739 | -0.05213 | 2728.09739 | 0.01135 | 2728.09739 | -0.01089 | 2728.09739 | -0.01287 | 2728.09739 | -0.00261 | 2728.09739 | -0.00133
2728.31339 | -0.05214 | 2728.31339 | 0.01131 | 2728.31339 | -0.0109 | 2728.31339 | -0.01285 | 2728.31339 | -0.00261 | 2728.31339 | -0.0013
2728.52939 | -0.05216 | 2728.52939 | 0.01128 | 2728.52939 | -0.01091 | 2728.52939 | -0.01284 | 2728.52939 | -0.00261 | 2728.52939 | -0.00127
2728.74539 | -0.05218 | 2728.74539 | 0.01123 | 2728.74539 | -0.01092 | 2728.74539 | -0.01282 | 2728.74539 | -0.00262 | 2728.74539 | -0.00126
2728.96139 | -0.05219 | 2728.96139 | 0.01118 | 2728.96139 | -0.01093 | 2728.96139 | -0.0128 | 2728.96139 | -0.00262 | 2728.96139 | -0.00125
2729.17739 | -0.0522 | 2729.17739 | 0.01113 | 2729.17739 | -0.01093 | 2729.17739 | -0.01279 | 2729.17739 | -0.00263 | 2729.17739 | -0.00125
2729.39339 | -0.05219 | 2729.39339 | 0.01107 | 2729.39339 | -0.01094 | 2729.39339 | -0.01277 | 2729.39339 | -0.00263 | 2729.39339 | -0.00126
2729.60939 | -0.05218 | 2729.60939 | 0.01102 | 2729.60939 | -0.01094 | 2729.60939 | -0.01275 | 2729.60939 | -0.00263 | 2729.60939 | -0.00127
2729.8254 | -0.05216 | 2729.8254 | 0.01098 | 2729.8254 | -0.01093 | 2729.8254 | -0.01273 | 2729.8254 | -0.00263 | 2729.8254 | -0.0013
2730.0414 | -0.05212 | 2730.0414 | 0.01094 | 2730.0414 | -0.01092 | 2730.0414 | -0.01271 | 2730.0414 | -0.00263 | 2730.0414 | -0.00133
2730.2574 | -0.05209 | 2730.2574 | 0.01092 | 2730.2574 | -0.01092 | 2730.2574 | -0.0127 | 2730.2574 | -0.00262 | 2730.2574 | -0.00136
2730.4734 | -0.05206 | 2730.4734 | 0.01091 | 2730.4734 | -0.01092 | 2730.4734 | -0.01268 | 2730.4734 | -0.00261 | 2730.4734 | -0.0014
2730.6894 | -0.05203 | 2730.6894 | 0.01091 | 2730.6894 | -0.01092 | 2730.6894 | -0.01268 | 2730.6894 | -0.0026 | 2730.6894 | -0.00144
2730.9054 | -0.05202 | 2730.9054 | 0.01092 | 2730.9054 | -0.01092 | 2730.9054 | -0.01267 | 2730.9054 | -0.0026 | 2730.9054 | -0.00147
2731.1214 | -0.05202 | 2731.1214 | 0.01093 | 2731.1214 | -0.01092 | 2731.1214 | -0.01268 | 2731.1214 | -0.0026 | 2731.1214 | -0.00151
2731.33741 | -0.05202 | 2731.33741 | 0.01095 | 2731.33741 | -0.01093 | 2731.33741 | -0.01269 | 2731.33741 | -0.00261 | 2731.33741 | -0.00154
2731.55341 | -0.05203 | 2731.55341 | 0.01097 | 2731.55341 | -0.01094 | 2731.55341 | -0.0127 | 2731.55341 | -0.00263 | 2731.55341 | -0.00156
2731.76941 | -0.05204 | 2731.76941 | 0.011 | 2731.76941 | -0.01095 | 2731.76941 | -0.01272 | 2731.76941 | -0.00265 | 2731.76941 | -0.00158
2731.98541 | -0.05205 | 2731.98541 | 0.01101 | 2731.98541 | -0.01096 | 2731.98541 | -0.01274 | 2731.98541 | -0.00267 | 2731.98541 | -0.00159
2732.20141 | -0.05205 | 2732.20141 | 0.01103 | 2732.20141 | -0.01097 | 2732.20141 | -0.01275 | 2732.20141 | -0.00269 | 2732.20141 | -0.0016
2732.41741 | -0.05205 | 2732.41741 | 0.01104 | 2732.41741 | -0.01099 | 2732.41741 | -0.01276 | 2732.41741 | -0.00271 | 2732.41741 | -0.0016
2732.63341 | -0.05203 | 2732.63341 | 0.01104 | 2732.63341 | -0.01101 | 2732.63341 | -0.01277 | 2732.63341 | -0.00272 | 2732.63341 | -0.0016
2732.84942 | -0.05201 | 2732.84942 | 0.01103 | 2732.84942 | -0.01103 | 2732.84942 | -0.01277 | 2732.84942 | -0.00273 | 2732.84942 | -0.0016
2733.06542 | -0.05199 | 2733.06542 | 0.01102 | 2733.06542 | -0.01105 | 2733.06542 | -0.01277 | 2733.06542 | -0.00274 | 2733.06542 | -0.00159
2733.28142 | -0.05197 | 2733.28142 | 0.011 | 2733.28142 | -0.01106 | 2733.28142 | -0.01276 | 2733.28142 | -0.00275 | 2733.28142 | -0.00158
2733.49742 | -0.05195 | 2733.49742 | 0.01098 | 2733.49742 | -0.01106 | 2733.49742 | -0.01275 | 2733.49742 | -0.00275 | 2733.49742 | -0.00157
2733.71342 | -0.05195 | 2733.71342 | 0.01095 | 2733.71342 | -0.01105 | 2733.71342 | -0.01275 | 2733.71342 | -0.00275 | 2733.71342 | -0.00156
2733.92942 | -0.05194 | 2733.92942 | 0.01093 | 2733.92942 | -0.01103 | 2733.92942 | -0.01276 | 2733.92942 | -0.00276 | 2733.92942 | -0.00155
2734.14542 | -0.05195 | 2734.14542 | 0.0109 | 2734.14542 | -0.011 | 2734.14542 | -0.01277 | 2734.14542 | -0.00276 | 2734.14542 | -0.00155
2734.36143 | -0.05197 | 2734.36143 | 0.01087 | 2734.36143 | -0.01096 | 2734.36143 | -0.01278 | 2734.36143 | -0.00276 | 2734.36143 | -0.00156
2734.57743 | -0.05199 | 2734.57743 | 0.01084 | 2734.57743 | -0.01092 | 2734.57743 | -0.0128 | 2734.57743 | -0.00276 | 2734.57743 | -0.00157
2734.79343 | -0.05201 | 2734.79343 | 0.01082 | 2734.79343 | -0.01089 | 2734.79343 | -0.01283 | 2734.79343 | -0.00276 | 2734.79343 | -0.0016
2735.00943 | -0.05204 | 2735.00943 | 0.0108 | 2735.00943 | -0.01085 | 2735.00943 | -0.01284 | 2735.00943 | -0.00276 | 2735.00943 | -0.00162
2735.22543 | -0.05206 | 2735.22543 | 0.01079 | 2735.22543 | -0.01082 | 2735.22543 | -0.01285 | 2735.22543 | -0.00275 | 2735.22543 | -0.00166
2735.44143 | -0.05208 | 2735.44143 | 0.01077 | 2735.44143 | -0.01079 | 2735.44143 | -0.01285 | 2735.44143 | -0.00275 | 2735.44143 | -0.00169
2735.65743 | -0.0521 | 2735.65743 | 0.01077 | 2735.65743 | -0.01076 | 2735.65743 | -0.01284 | 2735.65743 | -0.00275 | 2735.65743 | -0.00172
2735.87343 | -0.05211 | 2735.87343 | 0.01076 | 2735.87343 | -0.01074 | 2735.87343 | -0.01282 | 2735.87343 | -0.00275 | 2735.87343 | -0.00175
2736.08944 | -0.05211 | 2736.08944 | 0.01077 | 2736.08944 | -0.01073 | 2736.08944 | -0.0128 | 2736.08944 | -0.00275 | 2736.08944 | -0.00178
2736.30544 | -0.05211 | 2736.30544 | 0.01077 | 2736.30544 | -0.01073 | 2736.30544 | -0.01277 | 2736.30544 | -0.00275 | 2736.30544 | -0.0018
2736.52144 | -0.0521 | 2736.52144 | 0.01078 | 2736.52144 | -0.01073 | 2736.52144 | -0.01274 | 2736.52144 | -0.00275 | 2736.52144 | -0.00182
2736.73744 | -0.05209 | 2736.73744 | 0.0108 | 2736.73744 | -0.01075 | 2736.73744 | -0.01271 | 2736.73744 | -0.00276 | 2736.73744 | -0.00184
2736.95344 | -0.05208 | 2736.95344 | 0.01081 | 2736.95344 | -0.01077 | 2736.95344 | -0.01269 | 2736.95344 | -0.00276 | 2736.95344 | -0.00185
2737.16944 | -0.05208 | 2737.16944 | 0.01082 | 2737.16944 | -0.01081 | 2737.16944 | -0.01268 | 2737.16944 | -0.00277 | 2737.16944 | -0.00186
2737.38544 | -0.05208 | 2737.38544 | 0.01084 | 2737.38544 | -0.01086 | 2737.38544 | -0.01267 | 2737.38544 | -0.00278 | 2737.38544 | -0.00187
2737.60145 | -0.0521 | 2737.60145 | 0.01085 | 2737.60145 | -0.01091 | 2737.60145 | -0.01266 | 2737.60145 | -0.0028 | 2737.60145 | -0.00188
2737.81745 | -0.05214 | 2737.81745 | 0.01085 | 2737.81745 | -0.01096 | 2737.81745 | -0.01267 | 2737.81745 | -0.00281 | 2737.81745 | -0.00188
2738.03345 | -0.05219 | 2738.03345 | 0.01086 | 2738.03345 | -0.011 | 2738.03345 | -0.01268 | 2738.03345 | -0.00283 | 2738.03345 | -0.00188
2738.24945 | -0.05226 | 2738.24945 | 0.01086 | 2738.24945 | -0.01104 | 2738.24945 | -0.01271 | 2738.24945 | -0.00284 | 2738.24945 | -0.00188
2738.46545 | -0.05233 | 2738.46545 | 0.01086 | 2738.46545 | -0.01107 | 2738.46545 | -0.01275 | 2738.46545 | -0.00286 | 2738.46545 | -0.00187
2738.68145 | -0.05241 | 2738.68145 | 0.01085 | 2738.68145 | -0.01108 | 2738.68145 | -0.01279 | 2738.68145 | -0.00287 | 2738.68145 | -0.00186
2738.89745 | -0.05249 | 2738.89745 | 0.01084 | 2738.89745 | -0.01109 | 2738.89745 | -0.01285 | 2738.89745 | -0.00288 | 2738.89745 | -0.00184
2739.11346 | -0.05256 | 2739.11346 | 0.01083 | 2739.11346 | -0.01108 | 2739.11346 | -0.0129 | 2739.11346 | -0.00289 | 2739.11346 | -0.00181
2739.32946 | -0.05261 | 2739.32946 | 0.01081 | 2739.32946 | -0.01107 | 2739.32946 | -0.01296 | 2739.32946 | -0.0029 | 2739.32946 | -0.00178
2739.54546 | -0.05265 | 2739.54546 | 0.01079 | 2739.54546 | -0.01106 | 2739.54546 | -0.013 | 2739.54546 | -0.00291 | 2739.54546 | -0.00174
2739.76146 | -0.05268 | 2739.76146 | 0.01077 | 2739.76146 | -0.01105 | 2739.76146 | -0.01304 | 2739.76146 | -0.00292 | 2739.76146 | -0.00171
2739.97746 | -0.0527 | 2739.97746 | 0.01074 | 2739.97746 | -0.01104 | 2739.97746 | -0.01306 | 2739.97746 | -0.00292 | 2739.97746 | -0.00168
2740.19346 | -0.05272 | 2740.19346 | 0.01072 | 2740.19346 | -0.01103 | 2740.19346 | -0.01308 | 2740.19346 | -0.00293 | 2740.19346 | -0.00166
2740.40946 | -0.05275 | 2740.40946 | 0.0107 | 2740.40946 | -0.01103 | 2740.40946 | -0.01308 | 2740.40946 | -0.00295 | 2740.40946 | -0.00165
2740.62547 | -0.05277 | 2740.62547 | 0.01068 | 2740.62547 | -0.01104 | 2740.62547 | -0.01308 | 2740.62547 | -0.00296 | 2740.62547 | -0.00166
2740.84147 | -0.05281 | 2740.84147 | 0.01068 | 2740.84147 | -0.01105 | 2740.84147 | -0.01308 | 2740.84147 | -0.00297 | 2740.84147 | -0.00168
2741.05747 | -0.05284 | 2741.05747 | 0.01068 | 2741.05747 | -0.01107 | 2741.05747 | -0.01307 | 2741.05747 | -0.00298 | 2741.05747 | -0.00172
2741.27347 | -0.05289 | 2741.27347 | 0.01069 | 2741.27347 | -0.01109 | 2741.27347 | -0.01306 | 2741.27347 | -0.00299 | 2741.27347 | -0.00177
2741.48947 | -0.05293 | 2741.48947 | 0.01071 | 2741.48947 | -0.01111 | 2741.48947 | -0.01304 | 2741.48947 | -0.00301 | 2741.48947 | -0.00182
2741.70547 | -0.05298 | 2741.70547 | 0.01074 | 2741.70547 | -0.01113 | 2741.70547 | -0.01303 | 2741.70547 | -0.00302 | 2741.70547 | -0.00187
2741.92147 | -0.05303 | 2741.92147 | 0.01076 | 2741.92147 | -0.01116 | 2741.92147 | -0.01301 | 2741.92147 | -0.00304 | 2741.92147 | -0.00192
2742.13747 | -0.05309 | 2742.13747 | 0.01078 | 2742.13747 | -0.01119 | 2742.13747 | -0.013 | 2742.13747 | -0.00305 | 2742.13747 | -0.00197
2742.35348 | -0.05314 | 2742.35348 | 0.01079 | 2742.35348 | -0.01123 | 2742.35348 | -0.01298 | 2742.35348 | -0.00307 | 2742.35348 | -0.00202
2742.56948 | -0.05321 | 2742.56948 | 0.0108 | 2742.56948 | -0.01126 | 2742.56948 | -0.01296 | 2742.56948 | -0.00308 | 2742.56948 | -0.00206
2742.78548 | -0.05327 | 2742.78548 | 0.0108 | 2742.78548 | -0.01128 | 2742.78548 | -0.01293 | 2742.78548 | -0.0031 | 2742.78548 | -0.00211
2743.00148 | -0.05334 | 2743.00148 | 0.01079 | 2743.00148 | -0.0113 | 2743.00148 | -0.01291 | 2743.00148 | -0.00311 | 2743.00148 | -0.00216
2743.21748 | -0.0534 | 2743.21748 | 0.01077 | 2743.21748 | -0.01131 | 2743.21748 | -0.01289 | 2743.21748 | -0.00312 | 2743.21748 | -0.00221
2743.43348 | -0.05347 | 2743.43348 | 0.01076 | 2743.43348 | -0.01131 | 2743.43348 | -0.01287 | 2743.43348 | -0.00312 | 2743.43348 | -0.00227
2743.64948 | -0.05353 | 2743.64948 | 0.01074 | 2743.64948 | -0.01129 | 2743.64948 | -0.01286 | 2743.64948 | -0.00312 | 2743.64948 | -0.00233
2743.86549 | -0.05359 | 2743.86549 | 0.01073 | 2743.86549 | -0.01127 | 2743.86549 | -0.01284 | 2743.86549 | -0.00312 | 2743.86549 | -0.0024
2744.08149 | -0.05365 | 2744.08149 | 0.01072 | 2744.08149 | -0.01124 | 2744.08149 | -0.01282 | 2744.08149 | -0.00313 | 2744.08149 | -0.00246
2744.29749 | -0.0537 | 2744.29749 | 0.01072 | 2744.29749 | -0.0112 | 2744.29749 | -0.01281 | 2744.29749 | -0.00313 | 2744.29749 | -0.00252
2744.51349 | -0.05375 | 2744.51349 | 0.01073 | 2744.51349 | -0.01117 | 2744.51349 | -0.0128 | 2744.51349 | -0.00314 | 2744.51349 | -0.00257
2744.72949 | -0.05378 | 2744.72949 | 0.01074 | 2744.72949 | -0.01113 | 2744.72949 | -0.01279 | 2744.72949 | -0.00315 | 2744.72949 | -0.00262
2744.94549 | -0.05381 | 2744.94549 | 0.01074 | 2744.94549 | -0.01109 | 2744.94549 | -0.01278 | 2744.94549 | -0.00316 | 2744.94549 | -0.00266
2745.16149 | -0.05382 | 2745.16149 | 0.01076 | 2745.16149 | -0.01105 | 2745.16149 | -0.01278 | 2745.16149 | -0.00317 | 2745.16149 | -0.00269
2745.3775 | -0.05382 | 2745.3775 | 0.01077 | 2745.3775 | -0.01101 | 2745.3775 | -0.01278 | 2745.3775 | -0.00319 | 2745.3775 | -0.00272
2745.5935 | -0.05381 | 2745.5935 | 0.01078 | 2745.5935 | -0.01098 | 2745.5935 | -0.0128 | 2745.5935 | -0.0032 | 2745.5935 | -0.00273
2745.8095 | -0.05379 | 2745.8095 | 0.01079 | 2745.8095 | -0.01095 | 2745.8095 | -0.01282 | 2745.8095 | -0.00322 | 2745.8095 | -0.00274
2746.0255 | -0.05378 | 2746.0255 | 0.0108 | 2746.0255 | -0.01093 | 2746.0255 | -0.01284 | 2746.0255 | -0.00323 | 2746.0255 | -0.00275
2746.2415 | -0.05378 | 2746.2415 | 0.01081 | 2746.2415 | -0.01093 | 2746.2415 | -0.01287 | 2746.2415 | -0.00325 | 2746.2415 | -0.00275
2746.4575 | -0.05379 | 2746.4575 | 0.01082 | 2746.4575 | -0.01094 | 2746.4575 | -0.0129 | 2746.4575 | -0.00327 | 2746.4575 | -0.00275
2746.6735 | -0.05382 | 2746.6735 | 0.01083 | 2746.6735 | -0.01096 | 2746.6735 | -0.01293 | 2746.6735 | -0.00328 | 2746.6735 | -0.00275
2746.88951 | -0.05386 | 2746.88951 | 0.01083 | 2746.88951 | -0.011 | 2746.88951 | -0.01295 | 2746.88951 | -0.0033 | 2746.88951 | -0.00275
2747.10551 | -0.05391 | 2747.10551 | 0.01084 | 2747.10551 | -0.01104 | 2747.10551 | -0.01297 | 2747.10551 | -0.00332 | 2747.10551 | -0.00274
2747.32151 | -0.05397 | 2747.32151 | 0.01084 | 2747.32151 | -0.01108 | 2747.32151 | -0.01299 | 2747.32151 | -0.00333 | 2747.32151 | -0.00274
2747.53751 | -0.05403 | 2747.53751 | 0.01084 | 2747.53751 | -0.01111 | 2747.53751 | -0.01301 | 2747.53751 | -0.00334 | 2747.53751 | -0.00274
2747.75351 | -0.05409 | 2747.75351 | 0.01083 | 2747.75351 | -0.01114 | 2747.75351 | -0.01302 | 2747.75351 | -0.00335 | 2747.75351 | -0.00273
2747.96951 | -0.05414 | 2747.96951 | 0.01083 | 2747.96951 | -0.01114 | 2747.96951 | -0.01304 | 2747.96951 | -0.00336 | 2747.96951 | -0.00272
2748.18551 | -0.05418 | 2748.18551 | 0.01083 | 2748.18551 | -0.01113 | 2748.18551 | -0.01305 | 2748.18551 | -0.00336 | 2748.18551 | -0.00271
2748.40151 | -0.05422 | 2748.40151 | 0.01082 | 2748.40151 | -0.0111 | 2748.40151 | -0.01306 | 2748.40151 | -0.00337 | 2748.40151 | -0.00271
2748.61752 | -0.05425 | 2748.61752 | 0.01082 | 2748.61752 | -0.01106 | 2748.61752 | -0.01306 | 2748.61752 | -0.00337 | 2748.61752 | -0.0027
2748.83352 | -0.05427 | 2748.83352 | 0.01083 | 2748.83352 | -0.01101 | 2748.83352 | -0.01307 | 2748.83352 | -0.00337 | 2748.83352 | -0.0027
2749.04952 | -0.05429 | 2749.04952 | 0.01083 | 2749.04952 | -0.01097 | 2749.04952 | -0.01307 | 2749.04952 | -0.00338 | 2749.04952 | -0.00271
2749.26552 | -0.0543 | 2749.26552 | 0.01084 | 2749.26552 | -0.01093 | 2749.26552 | -0.01308 | 2749.26552 | -0.00338 | 2749.26552 | -0.00272
2749.48152 | -0.05432 | 2749.48152 | 0.01085 | 2749.48152 | -0.01089 | 2749.48152 | -0.01309 | 2749.48152 | -0.00338 | 2749.48152 | -0.00274
2749.69752 | -0.05433 | 2749.69752 | 0.01086 | 2749.69752 | -0.01087 | 2749.69752 | -0.0131 | 2749.69752 | -0.00338 | 2749.69752 | -0.00277
2749.91352 | -0.05434 | 2749.91352 | 0.01087 | 2749.91352 | -0.01087 | 2749.91352 | -0.01311 | 2749.91352 | -0.00338 | 2749.91352 | -0.0028
2750.12953 | -0.05435 | 2750.12953 | 0.01088 | 2750.12953 | -0.01087 | 2750.12953 | -0.01312 | 2750.12953 | -0.00338 | 2750.12953 | -0.00285
2750.34553 | -0.05437 | 2750.34553 | 0.01089 | 2750.34553 | -0.01089 | 2750.34553 | -0.01313 | 2750.34553 | -0.00338 | 2750.34553 | -0.0029
2750.56153 | -0.05439 | 2750.56153 | 0.01089 | 2750.56153 | -0.01093 | 2750.56153 | -0.01315 | 2750.56153 | -0.00338 | 2750.56153 | -0.00297
2750.77753 | -0.05441 | 2750.77753 | 0.01088 | 2750.77753 | -0.01096 | 2750.77753 | -0.01316 | 2750.77753 | -0.00337 | 2750.77753 | -0.00303
2750.99353 | -0.05445 | 2750.99353 | 0.01088 | 2750.99353 | -0.011 | 2750.99353 | -0.01318 | 2750.99353 | -0.00336 | 2750.99353 | -0.0031
2751.20953 | -0.05449 | 2751.20953 | 0.01086 | 2751.20953 | -0.01104 | 2751.20953 | -0.01319 | 2751.20953 | -0.00335 | 2751.20953 | -0.00317
2751.42553 | -0.05454 | 2751.42553 | 0.01084 | 2751.42553 | -0.01107 | 2751.42553 | -0.01321 | 2751.42553 | -0.00335 | 2751.42553 | -0.00323
2751.64154 | -0.0546 | 2751.64154 | 0.01082 | 2751.64154 | -0.01109 | 2751.64154 | -0.01323 | 2751.64154 | -0.00334 | 2751.64154 | -0.00329
2751.85754 | -0.05467 | 2751.85754 | 0.0108 | 2751.85754 | -0.0111 | 2751.85754 | -0.01325 | 2751.85754 | -0.00333 | 2751.85754 | -0.00334
2752.07354 | -0.05473 | 2752.07354 | 0.01077 | 2752.07354 | -0.0111 | 2752.07354 | -0.01327 | 2752.07354 | -0.00332 | 2752.07354 | -0.00339
2752.28954 | -0.05479 | 2752.28954 | 0.01074 | 2752.28954 | -0.01108 | 2752.28954 | -0.01329 | 2752.28954 | -0.00332 | 2752.28954 | -0.00342
2752.50554 | -0.05484 | 2752.50554 | 0.01072 | 2752.50554 | -0.01106 | 2752.50554 | -0.01331 | 2752.50554 | -0.00332 | 2752.50554 | -0.00345
2752.72154 | -0.05489 | 2752.72154 | 0.0107 | 2752.72154 | -0.01104 | 2752.72154 | -0.01333 | 2752.72154 | -0.00332 | 2752.72154 | -0.00347
2752.93754 | -0.05492 | 2752.93754 | 0.01068 | 2752.93754 | -0.01102 | 2752.93754 | -0.01334 | 2752.93754 | -0.00333 | 2752.93754 | -0.00349
2753.15354 | -0.05495 | 2753.15354 | 0.01067 | 2753.15354 | -0.011 | 2753.15354 | -0.01335 | 2753.15354 | -0.00333 | 2753.15354 | -0.00349
2753.36955 | -0.05497 | 2753.36955 | 0.01066 | 2753.36955 | -0.01099 | 2753.36955 | -0.01335 | 2753.36955 | -0.00334 | 2753.36955 | -0.00349
2753.58555 | -0.05498 | 2753.58555 | 0.01066 | 2753.58555 | -0.01097 | 2753.58555 | -0.01335 | 2753.58555 | -0.00335 | 2753.58555 | -0.00349
2753.80155 | -0.05499 | 2753.80155 | 0.01065 | 2753.80155 | -0.01096 | 2753.80155 | -0.01334 | 2753.80155 | -0.00335 | 2753.80155 | -0.00348
2754.01755 | -0.05501 | 2754.01755 | 0.01064 | 2754.01755 | -0.01096 | 2754.01755 | -0.01334 | 2754.01755 | -0.00336 | 2754.01755 | -0.00346
2754.23355 | -0.05502 | 2754.23355 | 0.01061 | 2754.23355 | -0.01096 | 2754.23355 | -0.01334 | 2754.23355 | -0.00337 | 2754.23355 | -0.00345
2754.44955 | -0.05505 | 2754.44955 | 0.01058 | 2754.44955 | -0.01096 | 2754.44955 | -0.01334 | 2754.44955 | -0.00337 | 2754.44955 | -0.00345
2754.66555 | -0.05508 | 2754.66555 | 0.01054 | 2754.66555 | -0.01096 | 2754.66555 | -0.01335 | 2754.66555 | -0.00338 | 2754.66555 | -0.00345
2754.88156 | -0.05513 | 2754.88156 | 0.0105 | 2754.88156 | -0.01098 | 2754.88156 | -0.01337 | 2754.88156 | -0.00338 | 2754.88156 | -0.00346
2755.09756 | -0.05519 | 2755.09756 | 0.01045 | 2755.09756 | -0.01099 | 2755.09756 | -0.01339 | 2755.09756 | -0.00338 | 2755.09756 | -0.00349
2755.31356 | -0.05526 | 2755.31356 | 0.0104 | 2755.31356 | -0.01101 | 2755.31356 | -0.01342 | 2755.31356 | -0.00337 | 2755.31356 | -0.00352
2755.52956 | -0.05535 | 2755.52956 | 0.01036 | 2755.52956 | -0.01102 | 2755.52956 | -0.01345 | 2755.52956 | -0.00337 | 2755.52956 | -0.00356
2755.74556 | -0.05544 | 2755.74556 | 0.01033 | 2755.74556 | -0.01103 | 2755.74556 | -0.01349 | 2755.74556 | -0.00336 | 2755.74556 | -0.0036
2755.96156 | -0.05553 | 2755.96156 | 0.01031 | 2755.96156 | -0.01104 | 2755.96156 | -0.01352 | 2755.96156 | -0.00335 | 2755.96156 | -0.00364
2756.17756 | -0.0556 | 2756.17756 | 0.01029 | 2756.17756 | -0.01104 | 2756.17756 | -0.01355 | 2756.17756 | -0.00334 | 2756.17756 | -0.00367
2756.39357 | -0.05567 | 2756.39357 | 0.01029 | 2756.39357 | -0.01105 | 2756.39357 | -0.01358 | 2756.39357 | -0.00334 | 2756.39357 | -0.00369
2756.60957 | -0.05571 | 2756.60957 | 0.0103 | 2756.60957 | -0.01105 | 2756.60957 | -0.01361 | 2756.60957 | -0.00334 | 2756.60957 | -0.00371
2756.82557 | -0.05573 | 2756.82557 | 0.01032 | 2756.82557 | -0.01106 | 2756.82557 | -0.01364 | 2756.82557 | -0.00334 | 2756.82557 | -0.00372
2757.04157 | -0.05573 | 2757.04157 | 0.01033 | 2757.04157 | -0.01108 | 2757.04157 | -0.01366 | 2757.04157 | -0.00335 | 2757.04157 | -0.00372
2757.25757 | -0.05571 | 2757.25757 | 0.01035 | 2757.25757 | -0.01111 | 2757.25757 | -0.01367 | 2757.25757 | -0.00336 | 2757.25757 | -0.00372
2757.47357 | -0.05567 | 2757.47357 | 0.01036 | 2757.47357 | -0.01114 | 2757.47357 | -0.01368 | 2757.47357 | -0.00337 | 2757.47357 | -0.00372
2757.68957 | -0.05562 | 2757.68957 | 0.01037 | 2757.68957 | -0.01118 | 2757.68957 | -0.01369 | 2757.68957 | -0.00337 | 2757.68957 | -0.00371
2757.90558 | -0.05557 | 2757.90558 | 0.01036 | 2757.90558 | -0.0112 | 2757.90558 | -0.01369 | 2757.90558 | -0.00338 | 2757.90558 | -0.00369
2758.12158 | -0.05552 | 2758.12158 | 0.01035 | 2758.12158 | -0.01123 | 2758.12158 | -0.01369 | 2758.12158 | -0.00338 | 2758.12158 | -0.00368
2758.33758 | -0.05547 | 2758.33758 | 0.01033 | 2758.33758 | -0.01124 | 2758.33758 | -0.01368 | 2758.33758 | -0.00338 | 2758.33758 | -0.00367
2758.55358 | -0.05543 | 2758.55358 | 0.0103 | 2758.55358 | -0.01124 | 2758.55358 | -0.01367 | 2758.55358 | -0.00338 | 2758.55358 | -0.00366
2758.76958 | -0.05539 | 2758.76958 | 0.01027 | 2758.76958 | -0.01123 | 2758.76958 | -0.01366 | 2758.76958 | -0.00337 | 2758.76958 | -0.00366
2758.98558 | -0.05537 | 2758.98558 | 0.01024 | 2758.98558 | -0.01122 | 2758.98558 | -0.01365 | 2758.98558 | -0.00336 | 2758.98558 | -0.00367
2759.20158 | -0.05536 | 2759.20158 | 0.01022 | 2759.20158 | -0.01119 | 2759.20158 | -0.01365 | 2759.20158 | -0.00334 | 2759.20158 | -0.00369
2759.41758 | -0.05536 | 2759.41758 | 0.0102 | 2759.41758 | -0.01116 | 2759.41758 | -0.01364 | 2759.41758 | -0.00333 | 2759.41758 | -0.00372
2759.63359 | -0.05537 | 2759.63359 | 0.01018 | 2759.63359 | -0.01114 | 2759.63359 | -0.01364 | 2759.63359 | -0.00332 | 2759.63359 | -0.00375
2759.84959 | -0.05539 | 2759.84959 | 0.01018 | 2759.84959 | -0.01112 | 2759.84959 | -0.01365 | 2759.84959 | -0.00331 | 2759.84959 | -0.0038
2760.06559 | -0.05541 | 2760.06559 | 0.01017 | 2760.06559 | -0.0111 | 2760.06559 | -0.01366 | 2760.06559 | -0.0033 | 2760.06559 | -0.00384
2760.28159 | -0.05543 | 2760.28159 | 0.01017 | 2760.28159 | -0.01109 | 2760.28159 | -0.01367 | 2760.28159 | -0.0033 | 2760.28159 | -0.00388
2760.49759 | -0.05545 | 2760.49759 | 0.01017 | 2760.49759 | -0.01108 | 2760.49759 | -0.01369 | 2760.49759 | -0.0033 | 2760.49759 | -0.00393
2760.71359 | -0.05546 | 2760.71359 | 0.01016 | 2760.71359 | -0.01108 | 2760.71359 | -0.01371 | 2760.71359 | -0.0033 | 2760.71359 | -0.00397
2760.92959 | -0.05546 | 2760.92959 | 0.01014 | 2760.92959 | -0.01109 | 2760.92959 | -0.01374 | 2760.92959 | -0.0033 | 2760.92959 | -0.00401
2761.1456 | -0.05545 | 2761.1456 | 0.01012 | 2761.1456 | -0.01109 | 2761.1456 | -0.01376 | 2761.1456 | -0.0033 | 2761.1456 | -0.00404
2761.3616 | -0.05542 | 2761.3616 | 0.01009 | 2761.3616 | -0.01109 | 2761.3616 | -0.01377 | 2761.3616 | -0.0033 | 2761.3616 | -0.00407
2761.5776 | -0.05538 | 2761.5776 | 0.01006 | 2761.5776 | -0.01109 | 2761.5776 | -0.01379 | 2761.5776 | -0.0033 | 2761.5776 | -0.00409
2761.7936 | -0.05533 | 2761.7936 | 0.01004 | 2761.7936 | -0.01109 | 2761.7936 | -0.0138 | 2761.7936 | -0.0033 | 2761.7936 | -0.00411
2762.0096 | -0.05527 | 2762.0096 | 0.01002 | 2762.0096 | -0.01109 | 2762.0096 | -0.01381 | 2762.0096 | -0.00331 | 2762.0096 | -0.00412
2762.2256 | -0.0552 | 2762.2256 | 0.01002 | 2762.2256 | -0.01109 | 2762.2256 | -0.01382 | 2762.2256 | -0.00331 | 2762.2256 | -0.00412
2762.4416 | -0.05513 | 2762.4416 | 0.01002 | 2762.4416 | -0.01109 | 2762.4416 | -0.01382 | 2762.4416 | -0.00332 | 2762.4416 | -0.00412
2762.65761 | -0.05506 | 2762.65761 | 0.01003 | 2762.65761 | -0.01109 | 2762.65761 | -0.01382 | 2762.65761 | -0.00333 | 2762.65761 | -0.00411
2762.87361 | -0.05499 | 2762.87361 | 0.01005 | 2762.87361 | -0.0111 | 2762.87361 | -0.01382 | 2762.87361 | -0.00334 | 2762.87361 | -0.00409
2763.08961 | -0.05495 | 2763.08961 | 0.01006 | 2763.08961 | -0.01112 | 2763.08961 | -0.01382 | 2763.08961 | -0.00335 | 2763.08961 | -0.00407
2763.30561 | -0.05491 | 2763.30561 | 0.01008 | 2763.30561 | -0.01114 | 2763.30561 | -0.01382 | 2763.30561 | -0.00336 | 2763.30561 | -0.00404
2763.52161 | -0.05491 | 2763.52161 | 0.01009 | 2763.52161 | -0.01117 | 2763.52161 | -0.01382 | 2763.52161 | -0.00337 | 2763.52161 | -0.004
2763.73761 | -0.05491 | 2763.73761 | 0.0101 | 2763.73761 | -0.01119 | 2763.73761 | -0.01382 | 2763.73761 | -0.00338 | 2763.73761 | -0.00395
2763.95361 | -0.05493 | 2763.95361 | 0.0101 | 2763.95361 | -0.01122 | 2763.95361 | -0.01383 | 2763.95361 | -0.00338 | 2763.95361 | -0.0039
2764.16962 | -0.05494 | 2764.16962 | 0.01011 | 2764.16962 | -0.01124 | 2764.16962 | -0.01384 | 2764.16962 | -0.00338 | 2764.16962 | -0.00385
2764.38562 | -0.05495 | 2764.38562 | 0.01011 | 2764.38562 | -0.01126 | 2764.38562 | -0.01385 | 2764.38562 | -0.00337 | 2764.38562 | -0.00381
2764.60162 | -0.05493 | 2764.60162 | 0.01011 | 2764.60162 | -0.01128 | 2764.60162 | -0.01385 | 2764.60162 | -0.00335 | 2764.60162 | -0.00379
2764.81762 | -0.0549 | 2764.81762 | 0.01011 | 2764.81762 | -0.01129 | 2764.81762 | -0.01386 | 2764.81762 | -0.00334 | 2764.81762 | -0.00379
2765.03362 | -0.05484 | 2765.03362 | 0.01012 | 2765.03362 | -0.01129 | 2765.03362 | -0.01386 | 2765.03362 | -0.00333 | 2765.03362 | -0.00382
2765.24962 | -0.05477 | 2765.24962 | 0.01013 | 2765.24962 | -0.01129 | 2765.24962 | -0.01385 | 2765.24962 | -0.00331 | 2765.24962 | -0.00387
2765.46562 | -0.05468 | 2765.46562 | 0.01014 | 2765.46562 | -0.01128 | 2765.46562 | -0.01384 | 2765.46562 | -0.0033 | 2765.46562 | -0.00394
2765.68162 | -0.0546 | 2765.68162 | 0.01015 | 2765.68162 | -0.01126 | 2765.68162 | -0.01382 | 2765.68162 | -0.0033 | 2765.68162 | -0.00402
2765.89763 | -0.05453 | 2765.89763 | 0.01015 | 2765.89763 | -0.01125 | 2765.89763 | -0.0138 | 2765.89763 | -0.0033 | 2765.89763 | -0.0041
2766.11363 | -0.05447 | 2766.11363 | 0.01014 | 2766.11363 | -0.01123 | 2766.11363 | -0.01378 | 2766.11363 | -0.00331 | 2766.11363 | -0.00417
2766.32963 | -0.05443 | 2766.32963 | 0.01013 | 2766.32963 | -0.0112 | 2766.32963 | -0.01377 | 2766.32963 | -0.00332 | 2766.32963 | -0.00422
2766.54563 | -0.0544 | 2766.54563 | 0.01011 | 2766.54563 | -0.01118 | 2766.54563 | -0.01376 | 2766.54563 | -0.00334 | 2766.54563 | -0.00425
2766.76163 | -0.05438 | 2766.76163 | 0.01008 | 2766.76163 | -0.01116 | 2766.76163 | -0.01376 | 2766.76163 | -0.00335 | 2766.76163 | -0.00425
2766.97763 | -0.05437 | 2766.97763 | 0.01005 | 2766.97763 | -0.01114 | 2766.97763 | -0.01376 | 2766.97763 | -0.00337 | 2766.97763 | -0.00423
2767.19363 | -0.05435 | 2767.19363 | 0.01002 | 2767.19363 | -0.01113 | 2767.19363 | -0.01378 | 2767.19363 | -0.00338 | 2767.19363 | -0.00419
2767.40964 | -0.05433 | 2767.40964 | 0.00999 | 2767.40964 | -0.01113 | 2767.40964 | -0.01379 | 2767.40964 | -0.0034 | 2767.40964 | -0.00415
2767.62564 | -0.0543 | 2767.62564 | 0.00996 | 2767.62564 | -0.01113 | 2767.62564 | -0.01382 | 2767.62564 | -0.00341 | 2767.62564 | -0.00412
2767.84164 | -0.05426 | 2767.84164 | 0.00993 | 2767.84164 | -0.01114 | 2767.84164 | -0.01384 | 2767.84164 | -0.00343 | 2767.84164 | -0.00409
2768.05764 | -0.05421 | 2768.05764 | 0.00991 | 2768.05764 | -0.01116 | 2768.05764 | -0.01387 | 2768.05764 | -0.00344 | 2768.05764 | -0.00409
2768.27364 | -0.05416 | 2768.27364 | 0.00988 | 2768.27364 | -0.01118 | 2768.27364 | -0.0139 | 2768.27364 | -0.00345 | 2768.27364 | -0.0041
2768.48964 | -0.05412 | 2768.48964 | 0.00986 | 2768.48964 | -0.01121 | 2768.48964 | -0.01393 | 2768.48964 | -0.00346 | 2768.48964 | -0.00411
2768.70564 | -0.05408 | 2768.70564 | 0.00983 | 2768.70564 | -0.01124 | 2768.70564 | -0.01396 | 2768.70564 | -0.00346 | 2768.70564 | -0.00412
2768.92165 | -0.05406 | 2768.92165 | 0.00981 | 2768.92165 | -0.01127 | 2768.92165 | -0.01399 | 2768.92165 | -0.00347 | 2768.92165 | -0.00413
2769.13765 | -0.05406 | 2769.13765 | 0.00979 | 2769.13765 | -0.01129 | 2769.13765 | -0.01402 | 2769.13765 | -0.00347 | 2769.13765 | -0.00413
2769.35365 | -0.0541 | 2769.35365 | 0.00976 | 2769.35365 | -0.01132 | 2769.35365 | -0.01405 | 2769.35365 | -0.00346 | 2769.35365 | -0.00411
2769.56965 | -0.05418 | 2769.56965 | 0.00974 | 2769.56965 | -0.01135 | 2769.56965 | -0.01408 | 2769.56965 | -0.00347 | 2769.56965 | -0.00407
2769.78565 | -0.05431 | 2769.78565 | 0.00973 | 2769.78565 | -0.01137 | 2769.78565 | -0.0141 | 2769.78565 | -0.00347 | 2769.78565 | -0.00403
2770.00165 | -0.05447 | 2770.00165 | 0.00971 | 2770.00165 | -0.01138 | 2770.00165 | -0.01413 | 2770.00165 | -0.00348 | 2770.00165 | -0.00397
2770.21765 | -0.05467 | 2770.21765 | 0.0097 | 2770.21765 | -0.01139 | 2770.21765 | -0.01415 | 2770.21765 | -0.00349 | 2770.21765 | -0.00392
2770.43366 | -0.05487 | 2770.43366 | 0.0097 | 2770.43366 | -0.0114 | 2770.43366 | -0.01417 | 2770.43366 | -0.00351 | 2770.43366 | -0.00386
2770.64966 | -0.05507 | 2770.64966 | 0.0097 | 2770.64966 | -0.0114 | 2770.64966 | -0.01419 | 2770.64966 | -0.00354 | 2770.64966 | -0.0038
2770.86566 | -0.05523 | 2770.86566 | 0.00971 | 2770.86566 | -0.0114 | 2770.86566 | -0.01421 | 2770.86566 | -0.00356 | 2770.86566 | -0.00374
2771.08166 | -0.05532 | 2771.08166 | 0.00972 | 2771.08166 | -0.01141 | 2771.08166 | -0.01422 | 2771.08166 | -0.00359 | 2771.08166 | -0.00369
2771.29766 | -0.05533 | 2771.29766 | 0.00972 | 2771.29766 | -0.01142 | 2771.29766 | -0.01422 | 2771.29766 | -0.00361 | 2771.29766 | -0.00364
2771.51366 | -0.05526 | 2771.51366 | 0.00972 | 2771.51366 | -0.01143 | 2771.51366 | -0.01423 | 2771.51366 | -0.00363 | 2771.51366 | -0.00359
2771.72966 | -0.0551 | 2771.72966 | 0.00972 | 2771.72966 | -0.01145 | 2771.72966 | -0.01422 | 2771.72966 | -0.00364 | 2771.72966 | -0.00356
2771.94566 | -0.05487 | 2771.94566 | 0.00971 | 2771.94566 | -0.01146 | 2771.94566 | -0.01422 | 2771.94566 | -0.00364 | 2771.94566 | -0.00354
2772.16167 | -0.0546 | 2772.16167 | 0.0097 | 2772.16167 | -0.01149 | 2772.16167 | -0.01421 | 2772.16167 | -0.00363 | 2772.16167 | -0.00354
2772.37767 | -0.0543 | 2772.37767 | 0.00968 | 2772.37767 | -0.01151 | 2772.37767 | -0.0142 | 2772.37767 | -0.00362 | 2772.37767 | -0.00355
2772.59367 | -0.054 | 2772.59367 | 0.00967 | 2772.59367 | -0.01153 | 2772.59367 | -0.01419 | 2772.59367 | -0.00361 | 2772.59367 | -0.00358
2772.80967 | -0.05371 | 2772.80967 | 0.00965 | 2772.80967 | -0.01155 | 2772.80967 | -0.01418 | 2772.80967 | -0.00359 | 2772.80967 | -0.00362
2773.02567 | -0.05346 | 2773.02567 | 0.00964 | 2773.02567 | -0.01158 | 2773.02567 | -0.01418 | 2773.02567 | -0.00358 | 2773.02567 | -0.00368
2773.24167 | -0.05325 | 2773.24167 | 0.00963 | 2773.24167 | -0.0116 | 2773.24167 | -0.01418 | 2773.24167 | -0.00356 | 2773.24167 | -0.00374
2773.45767 | -0.05308 | 2773.45767 | 0.00963 | 2773.45767 | -0.01163 | 2773.45767 | -0.01418 | 2773.45767 | -0.00355 | 2773.45767 | -0.00379
2773.67368 | -0.05295 | 2773.67368 | 0.00962 | 2773.67368 | -0.01167 | 2773.67368 | -0.01418 | 2773.67368 | -0.00354 | 2773.67368 | -0.00383
2773.88968 | -0.05286 | 2773.88968 | 0.00962 | 2773.88968 | -0.01171 | 2773.88968 | -0.01418 | 2773.88968 | -0.00353 | 2773.88968 | -0.00385
2774.10568 | -0.05281 | 2774.10568 | 0.00961 | 2774.10568 | -0.01174 | 2774.10568 | -0.01417 | 2774.10568 | -0.00353 | 2774.10568 | -0.00385
2774.32168 | -0.0528 | 2774.32168 | 0.0096 | 2774.32168 | -0.01178 | 2774.32168 | -0.01417 | 2774.32168 | -0.00353 | 2774.32168 | -0.00382
2774.53768 | -0.05282 | 2774.53768 | 0.00959 | 2774.53768 | -0.0118 | 2774.53768 | -0.01416 | 2774.53768 | -0.00353 | 2774.53768 | -0.00377
2774.75368 | -0.05286 | 2774.75368 | 0.00957 | 2774.75368 | -0.01182 | 2774.75368 | -0.01416 | 2774.75368 | -0.00353 | 2774.75368 | -0.0037
2774.96968 | -0.05293 | 2774.96968 | 0.00955 | 2774.96968 | -0.01183 | 2774.96968 | -0.01415 | 2774.96968 | -0.00354 | 2774.96968 | -0.00362
2775.18569 | -0.053 | 2775.18569 | 0.00953 | 2775.18569 | -0.01183 | 2775.18569 | -0.01415 | 2775.18569 | -0.00355 | 2775.18569 | -0.00353
2775.40169 | -0.05308 | 2775.40169 | 0.00951 | 2775.40169 | -0.01183 | 2775.40169 | -0.01415 | 2775.40169 | -0.00356 | 2775.40169 | -0.00345
2775.61769 | -0.05314 | 2775.61769 | 0.00949 | 2775.61769 | -0.01182 | 2775.61769 | -0.01415 | 2775.61769 | -0.00357 | 2775.61769 | -0.00338
2775.83369 | -0.05317 | 2775.83369 | 0.00948 | 2775.83369 | -0.01182 | 2775.83369 | -0.01414 | 2775.83369 | -0.00358 | 2775.83369 | -0.00333
2776.04969 | -0.05316 | 2776.04969 | 0.00946 | 2776.04969 | -0.01181 | 2776.04969 | -0.01414 | 2776.04969 | -0.00359 | 2776.04969 | -0.00329
2776.26569 | -0.05311 | 2776.26569 | 0.00945 | 2776.26569 | -0.01181 | 2776.26569 | -0.01414 | 2776.26569 | -0.0036 | 2776.26569 | -0.00326
2776.48169 | -0.05301 | 2776.48169 | 0.00943 | 2776.48169 | -0.01181 | 2776.48169 | -0.01413 | 2776.48169 | -0.00361 | 2776.48169 | -0.00325
2776.6977 | -0.05287 | 2776.6977 | 0.00941 | 2776.6977 | -0.01181 | 2776.6977 | -0.01412 | 2776.6977 | -0.00362 | 2776.6977 | -0.00325
2776.9137 | -0.05268 | 2776.9137 | 0.00939 | 2776.9137 | -0.01181 | 2776.9137 | -0.01412 | 2776.9137 | -0.00362 | 2776.9137 | -0.00326
2777.1297 | -0.05247 | 2777.1297 | 0.00937 | 2777.1297 | -0.01181 | 2777.1297 | -0.01411 | 2777.1297 | -0.00363 | 2777.1297 | -0.00329
2777.3457 | -0.05224 | 2777.3457 | 0.00934 | 2777.3457 | -0.01182 | 2777.3457 | -0.01412 | 2777.3457 | -0.00363 | 2777.3457 | -0.00332
2777.5617 | -0.05201 | 2777.5617 | 0.00932 | 2777.5617 | -0.01182 | 2777.5617 | -0.01412 | 2777.5617 | -0.00364 | 2777.5617 | -0.00336
2777.7777 | -0.0518 | 2777.7777 | 0.00929 | 2777.7777 | -0.01183 | 2777.7777 | -0.01413 | 2777.7777 | -0.00364 | 2777.7777 | -0.00341
2777.9937 | -0.0516 | 2777.9937 | 0.00926 | 2777.9937 | -0.01183 | 2777.9937 | -0.01415 | 2777.9937 | -0.00365 | 2777.9937 | -0.00346
2778.2097 | -0.05143 | 2778.2097 | 0.00924 | 2778.2097 | -0.01184 | 2778.2097 | -0.01416 | 2778.2097 | -0.00365 | 2778.2097 | -0.0035
2778.42571 | -0.05129 | 2778.42571 | 0.00921 | 2778.42571 | -0.01184 | 2778.42571 | -0.01417 | 2778.42571 | -0.00366 | 2778.42571 | -0.00353
2778.64171 | -0.05117 | 2778.64171 | 0.00918 | 2778.64171 | -0.01185 | 2778.64171 | -0.01417 | 2778.64171 | -0.00367 | 2778.64171 | -0.00356
2778.85771 | -0.05106 | 2778.85771 | 0.00915 | 2778.85771 | -0.01187 | 2778.85771 | -0.01417 | 2778.85771 | -0.00368 | 2778.85771 | -0.00357
2779.07371 | -0.05097 | 2779.07371 | 0.00912 | 2779.07371 | -0.01188 | 2779.07371 | -0.01416 | 2779.07371 | -0.00369 | 2779.07371 | -0.00357
2779.28971 | -0.05088 | 2779.28971 | 0.00908 | 2779.28971 | -0.01191 | 2779.28971 | -0.01415 | 2779.28971 | -0.0037 | 2779.28971 | -0.00356
2779.50571 | -0.05078 | 2779.50571 | 0.00905 | 2779.50571 | -0.01193 | 2779.50571 | -0.01413 | 2779.50571 | -0.00372 | 2779.50571 | -0.00356
2779.72171 | -0.05068 | 2779.72171 | 0.00901 | 2779.72171 | -0.01195 | 2779.72171 | -0.01412 | 2779.72171 | -0.00373 | 2779.72171 | -0.00355
2779.93772 | -0.05058 | 2779.93772 | 0.00897 | 2779.93772 | -0.01199 | 2779.93772 | -0.0141 | 2779.93772 | -0.00374 | 2779.93772 | -0.00353
2780.15372 | -0.05046 | 2780.15372 | 0.00895 | 2780.15372 | -0.01202 | 2780.15372 | -0.01409 | 2780.15372 | -0.00375 | 2780.15372 | -0.00352
2780.36972 | -0.05035 | 2780.36972 | 0.00893 | 2780.36972 | -0.01205 | 2780.36972 | -0.01408 | 2780.36972 | -0.00376 | 2780.36972 | -0.0035
2780.58572 | -0.05024 | 2780.58572 | 0.00893 | 2780.58572 | -0.01209 | 2780.58572 | -0.01408 | 2780.58572 | -0.00377 | 2780.58572 | -0.00348
2780.80172 | -0.05014 | 2780.80172 | 0.00893 | 2780.80172 | -0.01213 | 2780.80172 | -0.01407 | 2780.80172 | -0.00377 | 2780.80172 | -0.00346
2781.01772 | -0.05005 | 2781.01772 | 0.00893 | 2781.01772 | -0.01216 | 2781.01772 | -0.01408 | 2781.01772 | -0.00377 | 2781.01772 | -0.00344
2781.23372 | -0.04997 | 2781.23372 | 0.00894 | 2781.23372 | -0.0122 | 2781.23372 | -0.01408 | 2781.23372 | -0.00377 | 2781.23372 | -0.00343
2781.44973 | -0.04992 | 2781.44973 | 0.00894 | 2781.44973 | -0.01222 | 2781.44973 | -0.01409 | 2781.44973 | -0.00378 | 2781.44973 | -0.00342
2781.66573 | -0.04988 | 2781.66573 | 0.00893 | 2781.66573 | -0.01223 | 2781.66573 | -0.01409 | 2781.66573 | -0.00378 | 2781.66573 | -0.00342
2781.88173 | -0.04986 | 2781.88173 | 0.00892 | 2781.88173 | -0.01222 | 2781.88173 | -0.0141 | 2781.88173 | -0.00378 | 2781.88173 | -0.00342
2782.09773 | -0.04984 | 2782.09773 | 0.00891 | 2782.09773 | -0.0122 | 2782.09773 | -0.0141 | 2782.09773 | -0.00379 | 2782.09773 | -0.00344
2782.31373 | -0.04982 | 2782.31373 | 0.00889 | 2782.31373 | -0.01217 | 2782.31373 | -0.0141 | 2782.31373 | -0.00379 | 2782.31373 | -0.00346
2782.52973 | -0.0498 | 2782.52973 | 0.00888 | 2782.52973 | -0.01212 | 2782.52973 | -0.01409 | 2782.52973 | -0.0038 | 2782.52973 | -0.00349
2782.74573 | -0.04978 | 2782.74573 | 0.00886 | 2782.74573 | -0.01207 | 2782.74573 | -0.01408 | 2782.74573 | -0.0038 | 2782.74573 | -0.00352
2782.96173 | -0.04975 | 2782.96173 | 0.00884 | 2782.96173 | -0.01202 | 2782.96173 | -0.01407 | 2782.96173 | -0.0038 | 2782.96173 | -0.00355
2783.17774 | -0.04971 | 2783.17774 | 0.00883 | 2783.17774 | -0.01199 | 2783.17774 | -0.01405 | 2783.17774 | -0.0038 | 2783.17774 | -0.00358
2783.39374 | -0.04966 | 2783.39374 | 0.00881 | 2783.39374 | -0.01197 | 2783.39374 | -0.01403 | 2783.39374 | -0.00379 | 2783.39374 | -0.00361
2783.60974 | -0.04959 | 2783.60974 | 0.00879 | 2783.60974 | -0.01196 | 2783.60974 | -0.014 | 2783.60974 | -0.00379 | 2783.60974 | -0.00363
2783.82574 | -0.04952 | 2783.82574 | 0.00877 | 2783.82574 | -0.01198 | 2783.82574 | -0.01397 | 2783.82574 | -0.00379 | 2783.82574 | -0.00363
2784.04174 | -0.04943 | 2784.04174 | 0.00875 | 2784.04174 | -0.012 | 2784.04174 | -0.01395 | 2784.04174 | -0.00379 | 2784.04174 | -0.00363
2784.25774 | -0.04932 | 2784.25774 | 0.00873 | 2784.25774 | -0.01204 | 2784.25774 | -0.01391 | 2784.25774 | -0.00379 | 2784.25774 | -0.00362
2784.47374 | -0.0492 | 2784.47374 | 0.00869 | 2784.47374 | -0.01209 | 2784.47374 | -0.01388 | 2784.47374 | -0.00379 | 2784.47374 | -0.0036
2784.68975 | -0.04907 | 2784.68975 | 0.00866 | 2784.68975 | -0.01214 | 2784.68975 | -0.01385 | 2784.68975 | -0.0038 | 2784.68975 | -0.00358
2784.90575 | -0.04893 | 2784.90575 | 0.00862 | 2784.90575 | -0.01218 | 2784.90575 | -0.01383 | 2784.90575 | -0.00381 | 2784.90575 | -0.00357
2785.12175 | -0.04879 | 2785.12175 | 0.00858 | 2785.12175 | -0.01222 | 2785.12175 | -0.01381 | 2785.12175 | -0.00383 | 2785.12175 | -0.00357
2785.33775 | -0.04867 | 2785.33775 | 0.00854 | 2785.33775 | -0.01225 | 2785.33775 | -0.01379 | 2785.33775 | -0.00385 | 2785.33775 | -0.00359
2785.55375 | -0.04857 | 2785.55375 | 0.00851 | 2785.55375 | -0.01226 | 2785.55375 | -0.01378 | 2785.55375 | -0.00387 | 2785.55375 | -0.00364
2785.76975 | -0.04849 | 2785.76975 | 0.00848 | 2785.76975 | -0.01226 | 2785.76975 | -0.01377 | 2785.76975 | -0.00389 | 2785.76975 | -0.00371
2785.98575 | -0.04843 | 2785.98575 | 0.00846 | 2785.98575 | -0.01226 | 2785.98575 | -0.01377 | 2785.98575 | -0.00391 | 2785.98575 | -0.00379
2786.20176 | -0.04839 | 2786.20176 | 0.00844 | 2786.20176 | -0.01224 | 2786.20176 | -0.01377 | 2786.20176 | -0.00393 | 2786.20176 | -0.00388
2786.41776 | -0.04835 | 2786.41776 | 0.00843 | 2786.41776 | -0.01221 | 2786.41776 | -0.01378 | 2786.41776 | -0.00395 | 2786.41776 | -0.00397
2786.63376 | -0.04831 | 2786.63376 | 0.00843 | 2786.63376 | -0.01217 | 2786.63376 | -0.01379 | 2786.63376 | -0.00396 | 2786.63376 | -0.00404
2786.84976 | -0.04826 | 2786.84976 | 0.00842 | 2786.84976 | -0.01214 | 2786.84976 | -0.0138 | 2786.84976 | -0.00397 | 2786.84976 | -0.00409
2787.06576 | -0.04819 | 2787.06576 | 0.00842 | 2787.06576 | -0.0121 | 2787.06576 | -0.01381 | 2787.06576 | -0.00398 | 2787.06576 | -0.00411
2787.28176 | -0.04809 | 2787.28176 | 0.00841 | 2787.28176 | -0.01207 | 2787.28176 | -0.01382 | 2787.28176 | -0.00398 | 2787.28176 | -0.00411
2787.49776 | -0.04797 | 2787.49776 | 0.00839 | 2787.49776 | -0.01206 | 2787.49776 | -0.01382 | 2787.49776 | -0.00398 | 2787.49776 | -0.0041
2787.71377 | -0.04784 | 2787.71377 | 0.00837 | 2787.71377 | -0.01205 | 2787.71377 | -0.01383 | 2787.71377 | -0.00398 | 2787.71377 | -0.00407
2787.92977 | -0.04769 | 2787.92977 | 0.00834 | 2787.92977 | -0.01205 | 2787.92977 | -0.01383 | 2787.92977 | -0.00398 | 2787.92977 | -0.00403
2788.14577 | -0.04754 | 2788.14577 | 0.0083 | 2788.14577 | -0.01206 | 2788.14577 | -0.01383 | 2788.14577 | -0.00398 | 2788.14577 | -0.00399
2788.36177 | -0.04739 | 2788.36177 | 0.00827 | 2788.36177 | -0.01209 | 2788.36177 | -0.01382 | 2788.36177 | -0.00397 | 2788.36177 | -0.00394
2788.57777 | -0.04726 | 2788.57777 | 0.00824 | 2788.57777 | -0.01211 | 2788.57777 | -0.01381 | 2788.57777 | -0.00397 | 2788.57777 | -0.00388
2788.79377 | -0.04713 | 2788.79377 | 0.00822 | 2788.79377 | -0.01213 | 2788.79377 | -0.01379 | 2788.79377 | -0.00396 | 2788.79377 | -0.00382
2789.00977 | -0.04702 | 2789.00977 | 0.00821 | 2789.00977 | -0.01214 | 2789.00977 | -0.01377 | 2789.00977 | -0.00396 | 2789.00977 | -0.00374
2789.22577 | -0.04692 | 2789.22577 | 0.00821 | 2789.22577 | -0.01215 | 2789.22577 | -0.01375 | 2789.22577 | -0.00395 | 2789.22577 | -0.00364
2789.44178 | -0.04684 | 2789.44178 | 0.00822 | 2789.44178 | -0.01214 | 2789.44178 | -0.01373 | 2789.44178 | -0.00395 | 2789.44178 | -0.00355
2789.65778 | -0.04677 | 2789.65778 | 0.00824 | 2789.65778 | -0.01212 | 2789.65778 | -0.01371 | 2789.65778 | -0.00395 | 2789.65778 | -0.00346
2789.87378 | -0.04671 | 2789.87378 | 0.00825 | 2789.87378 | -0.0121 | 2789.87378 | -0.01369 | 2789.87378 | -0.00396 | 2789.87378 | -0.0034
2790.08978 | -0.04666 | 2790.08978 | 0.00826 | 2790.08978 | -0.01207 | 2790.08978 | -0.01368 | 2790.08978 | -0.00397 | 2790.08978 | -0.00336
2790.30578 | -0.04663 | 2790.30578 | 0.00827 | 2790.30578 | -0.01205 | 2790.30578 | -0.01367 | 2790.30578 | -0.00399 | 2790.30578 | -0.00335
2790.52178 | -0.04661 | 2790.52178 | 0.00827 | 2790.52178 | -0.01203 | 2790.52178 | -0.01367 | 2790.52178 | -0.00401 | 2790.52178 | -0.00339
2790.73778 | -0.0466 | 2790.73778 | 0.00827 | 2790.73778 | -0.01202 | 2790.73778 | -0.01367 | 2790.73778 | -0.00404 | 2790.73778 | -0.00345
2790.95379 | -0.04661 | 2790.95379 | 0.00826 | 2790.95379 | -0.01202 | 2790.95379 | -0.01367 | 2790.95379 | -0.00406 | 2790.95379 | -0.00352
2791.16979 | -0.04662 | 2791.16979 | 0.00824 | 2791.16979 | -0.01204 | 2791.16979 | -0.01368 | 2791.16979 | -0.00409 | 2791.16979 | -0.00361
2791.38579 | -0.04662 | 2791.38579 | 0.00822 | 2791.38579 | -0.01207 | 2791.38579 | -0.01368 | 2791.38579 | -0.00411 | 2791.38579 | -0.00368
2791.60179 | -0.04662 | 2791.60179 | 0.0082 | 2791.60179 | -0.0121 | 2791.60179 | -0.01368 | 2791.60179 | -0.00412 | 2791.60179 | -0.00374
2791.81779 | -0.0466 | 2791.81779 | 0.00818 | 2791.81779 | -0.01213 | 2791.81779 | -0.01368 | 2791.81779 | -0.00414 | 2791.81779 | -0.00377
2792.03379 | -0.04655 | 2792.03379 | 0.00816 | 2792.03379 | -0.01215 | 2792.03379 | -0.01368 | 2792.03379 | -0.00415 | 2792.03379 | -0.00377
2792.24979 | -0.04648 | 2792.24979 | 0.00815 | 2792.24979 | -0.01216 | 2792.24979 | -0.01367 | 2792.24979 | -0.00416 | 2792.24979 | -0.00375
2792.4658 | -0.04639 | 2792.4658 | 0.00813 | 2792.4658 | -0.01217 | 2792.4658 | -0.01366 | 2792.4658 | -0.00418 | 2792.4658 | -0.0037
2792.6818 | -0.04627 | 2792.6818 | 0.00812 | 2792.6818 | -0.01216 | 2792.6818 | -0.01364 | 2792.6818 | -0.00419 | 2792.6818 | -0.00363
2792.8978 | -0.04615 | 2792.8978 | 0.00812 | 2792.8978 | -0.01215 | 2792.8978 | -0.01361 | 2792.8978 | -0.0042 | 2792.8978 | -0.00356
2793.1138 | -0.04602 | 2793.1138 | 0.00812 | 2793.1138 | -0.01215 | 2793.1138 | -0.01359 | 2793.1138 | -0.00421 | 2793.1138 | -0.00349
2793.3298 | -0.0459 | 2793.3298 | 0.00811 | 2793.3298 | -0.01217 | 2793.3298 | -0.01356 | 2793.3298 | -0.00423 | 2793.3298 | -0.00344
2793.5458 | -0.04579 | 2793.5458 | 0.00811 | 2793.5458 | -0.0122 | 2793.5458 | -0.01353 | 2793.5458 | -0.00424 | 2793.5458 | -0.00341
2793.7618 | -0.0457 | 2793.7618 | 0.00811 | 2793.7618 | -0.01225 | 2793.7618 | -0.0135 | 2793.7618 | -0.00425 | 2793.7618 | -0.00341
2793.97781 | -0.04561 | 2793.97781 | 0.00811 | 2793.97781 | -0.01231 | 2793.97781 | -0.01347 | 2793.97781 | -0.00426 | 2793.97781 | -0.00345
2794.19381 | -0.04554 | 2794.19381 | 0.0081 | 2794.19381 | -0.01238 | 2794.19381 | -0.01344 | 2794.19381 | -0.00427 | 2794.19381 | -0.00353
2794.40981 | -0.04548 | 2794.40981 | 0.00809 | 2794.40981 | -0.01246 | 2794.40981 | -0.01343 | 2794.40981 | -0.00428 | 2794.40981 | -0.00363
2794.62581 | -0.04542 | 2794.62581 | 0.00807 | 2794.62581 | -0.01253 | 2794.62581 | -0.01342 | 2794.62581 | -0.00429 | 2794.62581 | -0.00375
2794.84181 | -0.04536 | 2794.84181 | 0.00805 | 2794.84181 | -0.01258 | 2794.84181 | -0.01342 | 2794.84181 | -0.0043 | 2794.84181 | -0.00387
2795.05781 | -0.04529 | 2795.05781 | 0.00804 | 2795.05781 | -0.01262 | 2795.05781 | -0.01343 | 2795.05781 | -0.0043 | 2795.05781 | -0.00399
2795.27381 | -0.04522 | 2795.27381 | 0.00802 | 2795.27381 | -0.01264 | 2795.27381 | -0.01344 | 2795.27381 | -0.0043 | 2795.27381 | -0.00409
2795.48981 | -0.04513 | 2795.48981 | 0.00802 | 2795.48981 | -0.01263 | 2795.48981 | -0.01344 | 2795.48981 | -0.0043 | 2795.48981 | -0.00416
2795.70582 | -0.04504 | 2795.70582 | 0.00801 | 2795.70582 | -0.01261 | 2795.70582 | -0.01344 | 2795.70582 | -0.0043 | 2795.70582 | -0.0042
2795.92182 | -0.04496 | 2795.92182 | 0.00802 | 2795.92182 | -0.01257 | 2795.92182 | -0.01344 | 2795.92182 | -0.00429 | 2795.92182 | -0.00422
2796.13782 | -0.04489 | 2796.13782 | 0.00803 | 2796.13782 | -0.01254 | 2796.13782 | -0.01343 | 2796.13782 | -0.00429 | 2796.13782 | -0.00422
2796.35382 | -0.04485 | 2796.35382 | 0.00804 | 2796.35382 | -0.0125 | 2796.35382 | -0.01341 | 2796.35382 | -0.00429 | 2796.35382 | -0.0042
2796.56982 | -0.04485 | 2796.56982 | 0.00805 | 2796.56982 | -0.01248 | 2796.56982 | -0.01338 | 2796.56982 | -0.00429 | 2796.56982 | -0.00418
2796.78582 | -0.04491 | 2796.78582 | 0.00806 | 2796.78582 | -0.01247 | 2796.78582 | -0.01335 | 2796.78582 | -0.00429 | 2796.78582 | -0.00417
2797.00182 | -0.04502 | 2797.00182 | 0.00807 | 2797.00182 | -0.01249 | 2797.00182 | -0.01332 | 2797.00182 | -0.0043 | 2797.00182 | -0.00416
2797.21783 | -0.04517 | 2797.21783 | 0.00807 | 2797.21783 | -0.01254 | 2797.21783 | -0.01329 | 2797.21783 | -0.0043 | 2797.21783 | -0.00416
2797.43383 | -0.04534 | 2797.43383 | 0.00806 | 2797.43383 | -0.0126 | 2797.43383 | -0.01326 | 2797.43383 | -0.00431 | 2797.43383 | -0.00416
2797.64983 | -0.0455 | 2797.64983 | 0.00805 | 2797.64983 | -0.01267 | 2797.64983 | -0.01324 | 2797.64983 | -0.00432 | 2797.64983 | -0.00418
2797.86583 | -0.04563 | 2797.86583 | 0.00803 | 2797.86583 | -0.01276 | 2797.86583 | -0.01322 | 2797.86583 | -0.00433 | 2797.86583 | -0.00419
2798.08183 | -0.04569 | 2798.08183 | 0.00801 | 2798.08183 | -0.01284 | 2798.08183 | -0.01322 | 2798.08183 | -0.00435 | 2798.08183 | -0.0042
2798.29783 | -0.04567 | 2798.29783 | 0.00799 | 2798.29783 | -0.01291 | 2798.29783 | -0.01322 | 2798.29783 | -0.00436 | 2798.29783 | -0.00421
2798.51383 | -0.04555 | 2798.51383 | 0.00797 | 2798.51383 | -0.01298 | 2798.51383 | -0.01322 | 2798.51383 | -0.00438 | 2798.51383 | -0.00422
2798.72984 | -0.04534 | 2798.72984 | 0.00795 | 2798.72984 | -0.01303 | 2798.72984 | -0.01324 | 2798.72984 | -0.00439 | 2798.72984 | -0.00423
2798.94584 | -0.04506 | 2798.94584 | 0.00794 | 2798.94584 | -0.01306 | 2798.94584 | -0.01326 | 2798.94584 | -0.00441 | 2798.94584 | -0.00424
2799.16184 | -0.04473 | 2799.16184 | 0.00792 | 2799.16184 | -0.01309 | 2799.16184 | -0.01328 | 2799.16184 | -0.00442 | 2799.16184 | -0.00425
2799.37784 | -0.04438 | 2799.37784 | 0.00791 | 2799.37784 | -0.01312 | 2799.37784 | -0.01329 | 2799.37784 | -0.00443 | 2799.37784 | -0.00426
2799.59384 | -0.04402 | 2799.59384 | 0.00791 | 2799.59384 | -0.01314 | 2799.59384 | -0.01331 | 2799.59384 | -0.00443 | 2799.59384 | -0.00428
2799.80984 | -0.0437 | 2799.80984 | 0.00791 | 2799.80984 | -0.01316 | 2799.80984 | -0.01332 | 2799.80984 | -0.00444 | 2799.80984 | -0.0043
2800.02584 | -0.0434 | 2800.02584 | 0.00791 | 2800.02584 | -0.01317 | 2800.02584 | -0.01332 | 2800.02584 | -0.00445 | 2800.02584 | -0.00432
2800.24185 | -0.04314 | 2800.24185 | 0.00791 | 2800.24185 | -0.01319 | 2800.24185 | -0.01332 | 2800.24185 | -0.00445 | 2800.24185 | -0.00436
2800.45785 | -0.04292 | 2800.45785 | 0.00792 | 2800.45785 | -0.0132 | 2800.45785 | -0.01331 | 2800.45785 | -0.00446 | 2800.45785 | -0.0044
2800.67385 | -0.04272 | 2800.67385 | 0.00792 | 2800.67385 | -0.0132 | 2800.67385 | -0.01329 | 2800.67385 | -0.00446 | 2800.67385 | -0.00446
2800.88985 | -0.04255 | 2800.88985 | 0.00793 | 2800.88985 | -0.01319 | 2800.88985 | -0.01327 | 2800.88985 | -0.00446 | 2800.88985 | -0.00454
2801.10585 | -0.04238 | 2801.10585 | 0.00793 | 2801.10585 | -0.01318 | 2801.10585 | -0.01324 | 2801.10585 | -0.00446 | 2801.10585 | -0.00465
2801.32185 | -0.04223 | 2801.32185 | 0.00794 | 2801.32185 | -0.01316 | 2801.32185 | -0.01322 | 2801.32185 | -0.00446 | 2801.32185 | -0.00477
2801.53785 | -0.04207 | 2801.53785 | 0.00794 | 2801.53785 | -0.01313 | 2801.53785 | -0.01319 | 2801.53785 | -0.00445 | 2801.53785 | -0.00489
2801.75385 | -0.04192 | 2801.75385 | 0.00794 | 2801.75385 | -0.0131 | 2801.75385 | -0.01317 | 2801.75385 | -0.00444 | 2801.75385 | -0.00502
2801.96986 | -0.04178 | 2801.96986 | 0.00794 | 2801.96986 | -0.01307 | 2801.96986 | -0.01314 | 2801.96986 | -0.00443 | 2801.96986 | -0.00514
2802.18586 | -0.04164 | 2802.18586 | 0.00794 | 2802.18586 | -0.01303 | 2802.18586 | -0.01312 | 2802.18586 | -0.00442 | 2802.18586 | -0.00523
2802.40186 | -0.04152 | 2802.40186 | 0.00795 | 2802.40186 | -0.013 | 2802.40186 | -0.01311 | 2802.40186 | -0.00442 | 2802.40186 | -0.00529
2802.61786 | -0.0414 | 2802.61786 | 0.00795 | 2802.61786 | -0.01297 | 2802.61786 | -0.0131 | 2802.61786 | -0.00442 | 2802.61786 | -0.00533
2802.83386 | -0.04129 | 2802.83386 | 0.00795 | 2802.83386 | -0.01294 | 2802.83386 | -0.01309 | 2802.83386 | -0.00442 | 2802.83386 | -0.00533
2803.04986 | -0.04119 | 2803.04986 | 0.00795 | 2803.04986 | -0.01292 | 2803.04986 | -0.01309 | 2803.04986 | -0.00443 | 2803.04986 | -0.00532
2803.26586 | -0.0411 | 2803.26586 | 0.00795 | 2803.26586 | -0.01291 | 2803.26586 | -0.01308 | 2803.26586 | -0.00443 | 2803.26586 | -0.00529
2803.48187 | -0.04102 | 2803.48187 | 0.00795 | 2803.48187 | -0.01291 | 2803.48187 | -0.01308 | 2803.48187 | -0.00444 | 2803.48187 | -0.00527
2803.69787 | -0.04094 | 2803.69787 | 0.00794 | 2803.69787 | -0.01292 | 2803.69787 | -0.01307 | 2803.69787 | -0.00445 | 2803.69787 | -0.00525
2803.91387 | -0.04086 | 2803.91387 | 0.00792 | 2803.91387 | -0.01294 | 2803.91387 | -0.01307 | 2803.91387 | -0.00446 | 2803.91387 | -0.00524
2804.12987 | -0.04079 | 2804.12987 | 0.00791 | 2804.12987 | -0.01298 | 2804.12987 | -0.01306 | 2804.12987 | -0.00446 | 2804.12987 | -0.00525
2804.34587 | -0.04072 | 2804.34587 | 0.00789 | 2804.34587 | -0.01302 | 2804.34587 | -0.01306 | 2804.34587 | -0.00447 | 2804.34587 | -0.00527
2804.56187 | -0.04066 | 2804.56187 | 0.00788 | 2804.56187 | -0.01307 | 2804.56187 | -0.01306 | 2804.56187 | -0.00448 | 2804.56187 | -0.00529
2804.77787 | -0.04059 | 2804.77787 | 0.00788 | 2804.77787 | -0.01312 | 2804.77787 | -0.01306 | 2804.77787 | -0.00449 | 2804.77787 | -0.0053
2804.99388 | -0.04052 | 2804.99388 | 0.00788 | 2804.99388 | -0.01318 | 2804.99388 | -0.01307 | 2804.99388 | -0.0045 | 2804.99388 | -0.00531
2805.20988 | -0.04045 | 2805.20988 | 0.00788 | 2805.20988 | -0.01323 | 2805.20988 | -0.01308 | 2805.20988 | -0.00451 | 2805.20988 | -0.00532
2805.42588 | -0.04036 | 2805.42588 | 0.00788 | 2805.42588 | -0.01327 | 2805.42588 | -0.0131 | 2805.42588 | -0.00452 | 2805.42588 | -0.00531
2805.64188 | -0.04026 | 2805.64188 | 0.00789 | 2805.64188 | -0.01331 | 2805.64188 | -0.01312 | 2805.64188 | -0.00453 | 2805.64188 | -0.00528
2805.85788 | -0.04014 | 2805.85788 | 0.0079 | 2805.85788 | -0.01334 | 2805.85788 | -0.01314 | 2805.85788 | -0.00452 | 2805.85788 | -0.00525
2806.07388 | -0.04001 | 2806.07388 | 0.00791 | 2806.07388 | -0.01335 | 2806.07388 | -0.01316 | 2806.07388 | -0.00452 | 2806.07388 | -0.0052
2806.28988 | -0.03986 | 2806.28988 | 0.00791 | 2806.28988 | -0.01336 | 2806.28988 | -0.01317 | 2806.28988 | -0.00451 | 2806.28988 | -0.00515
2806.50588 | -0.03971 | 2806.50588 | 0.00792 | 2806.50588 | -0.01337 | 2806.50588 | -0.01317 | 2806.50588 | -0.00449 | 2806.50588 | -0.00509
2806.72189 | -0.03957 | 2806.72189 | 0.00793 | 2806.72189 | -0.01338 | 2806.72189 | -0.01318 | 2806.72189 | -0.00448 | 2806.72189 | -0.00504
2806.93789 | -0.03943 | 2806.93789 | 0.00795 | 2806.93789 | -0.01339 | 2806.93789 | -0.01317 | 2806.93789 | -0.00446 | 2806.93789 | -0.00499
2807.15389 | -0.0393 | 2807.15389 | 0.00796 | 2807.15389 | -0.01341 | 2807.15389 | -0.01317 | 2807.15389 | -0.00446 | 2807.15389 | -0.00495
2807.36989 | -0.0392 | 2807.36989 | 0.00797 | 2807.36989 | -0.01343 | 2807.36989 | -0.01315 | 2807.36989 | -0.00445 | 2807.36989 | -0.00492
2807.58589 | -0.0391 | 2807.58589 | 0.00797 | 2807.58589 | -0.01346 | 2807.58589 | -0.01314 | 2807.58589 | -0.00445 | 2807.58589 | -0.0049
2807.80189 | -0.03902 | 2807.80189 | 0.00798 | 2807.80189 | -0.01349 | 2807.80189 | -0.01312 | 2807.80189 | -0.00446 | 2807.80189 | -0.00488
2808.01789 | -0.03895 | 2808.01789 | 0.00798 | 2808.01789 | -0.01352 | 2808.01789 | -0.01309 | 2808.01789 | -0.00446 | 2808.01789 | -0.00488
2808.2339 | -0.03887 | 2808.2339 | 0.00797 | 2808.2339 | -0.01355 | 2808.2339 | -0.01307 | 2808.2339 | -0.00447 | 2808.2339 | -0.00488
2808.4499 | -0.03878 | 2808.4499 | 0.00797 | 2808.4499 | -0.01358 | 2808.4499 | -0.01304 | 2808.4499 | -0.00448 | 2808.4499 | -0.00489
2808.6659 | -0.03867 | 2808.6659 | 0.00796 | 2808.6659 | -0.01362 | 2808.6659 | -0.01301 | 2808.6659 | -0.00448 | 2808.6659 | -0.00489
2808.8819 | -0.03855 | 2808.8819 | 0.00795 | 2808.8819 | -0.01365 | 2808.8819 | -0.01299 | 2808.8819 | -0.00449 | 2808.8819 | -0.0049
2809.0979 | -0.03841 | 2809.0979 | 0.00794 | 2809.0979 | -0.01368 | 2809.0979 | -0.01297 | 2809.0979 | -0.00449 | 2809.0979 | -0.00491
2809.3139 | -0.03826 | 2809.3139 | 0.00795 | 2809.3139 | -0.01371 | 2809.3139 | -0.01295 | 2809.3139 | -0.00449 | 2809.3139 | -0.00493
2809.5299 | -0.0381 | 2809.5299 | 0.00795 | 2809.5299 | -0.01374 | 2809.5299 | -0.01294 | 2809.5299 | -0.00449 | 2809.5299 | -0.00495
2809.74591 | -0.03794 | 2809.74591 | 0.00797 | 2809.74591 | -0.01376 | 2809.74591 | -0.01293 | 2809.74591 | -0.00449 | 2809.74591 | -0.00498
2809.96191 | -0.03778 | 2809.96191 | 0.00799 | 2809.96191 | -0.01378 | 2809.96191 | -0.01292 | 2809.96191 | -0.0045 | 2809.96191 | -0.00501
2810.17791 | -0.03764 | 2810.17791 | 0.00801 | 2810.17791 | -0.0138 | 2810.17791 | -0.01291 | 2810.17791 | -0.00451 | 2810.17791 | -0.00505
2810.39391 | -0.03751 | 2810.39391 | 0.00804 | 2810.39391 | -0.01381 | 2810.39391 | -0.0129 | 2810.39391 | -0.00453 | 2810.39391 | -0.00508
2810.60991 | -0.03739 | 2810.60991 | 0.00806 | 2810.60991 | -0.01383 | 2810.60991 | -0.01289 | 2810.60991 | -0.00455 | 2810.60991 | -0.00512
2810.82591 | -0.03729 | 2810.82591 | 0.00809 | 2810.82591 | -0.01384 | 2810.82591 | -0.01287 | 2810.82591 | -0.00457 | 2810.82591 | -0.00517
2811.04191 | -0.03721 | 2811.04191 | 0.00811 | 2811.04191 | -0.01385 | 2811.04191 | -0.01286 | 2811.04191 | -0.00458 | 2811.04191 | -0.0052
2811.25792 | -0.03714 | 2811.25792 | 0.00813 | 2811.25792 | -0.01387 | 2811.25792 | -0.01284 | 2811.25792 | -0.0046 | 2811.25792 | -0.00524
2811.47392 | -0.03708 | 2811.47392 | 0.00815 | 2811.47392 | -0.01388 | 2811.47392 | -0.01282 | 2811.47392 | -0.00461 | 2811.47392 | -0.00527
2811.68992 | -0.03701 | 2811.68992 | 0.00816 | 2811.68992 | -0.0139 | 2811.68992 | -0.0128 | 2811.68992 | -0.00461 | 2811.68992 | -0.0053
2811.90592 | -0.03695 | 2811.90592 | 0.00818 | 2811.90592 | -0.01391 | 2811.90592 | -0.01279 | 2811.90592 | -0.00461 | 2811.90592 | -0.00532
2812.12192 | -0.03688 | 2812.12192 | 0.00819 | 2812.12192 | -0.01392 | 2812.12192 | -0.01278 | 2812.12192 | -0.0046 | 2812.12192 | -0.00533
2812.33792 | -0.0368 | 2812.33792 | 0.0082 | 2812.33792 | -0.01393 | 2812.33792 | -0.01278 | 2812.33792 | -0.00459 | 2812.33792 | -0.00534
2812.55392 | -0.0367 | 2812.55392 | 0.00821 | 2812.55392 | -0.01393 | 2812.55392 | -0.01278 | 2812.55392 | -0.00458 | 2812.55392 | -0.00533
2812.76992 | -0.0366 | 2812.76992 | 0.00821 | 2812.76992 | -0.01395 | 2812.76992 | -0.01279 | 2812.76992 | -0.00456 | 2812.76992 | -0.00531
2812.98593 | -0.03648 | 2812.98593 | 0.00822 | 2812.98593 | -0.01397 | 2812.98593 | -0.0128 | 2812.98593 | -0.00456 | 2812.98593 | -0.00529
2813.20193 | -0.03636 | 2813.20193 | 0.00823 | 2813.20193 | -0.01399 | 2813.20193 | -0.0128 | 2813.20193 | -0.00456 | 2813.20193 | -0.00526
2813.41793 | -0.03624 | 2813.41793 | 0.00823 | 2813.41793 | -0.01402 | 2813.41793 | -0.01281 | 2813.41793 | -0.00456 | 2813.41793 | -0.00524
2813.63393 | -0.03612 | 2813.63393 | 0.00823 | 2813.63393 | -0.01407 | 2813.63393 | -0.01282 | 2813.63393 | -0.00456 | 2813.63393 | -0.00522
2813.84993 | -0.036 | 2813.84993 | 0.00824 | 2813.84993 | -0.01411 | 2813.84993 | -0.01283 | 2813.84993 | -0.00457 | 2813.84993 | -0.00521
2814.06593 | -0.03589 | 2814.06593 | 0.00824 | 2814.06593 | -0.01416 | 2814.06593 | -0.01284 | 2814.06593 | -0.00458 | 2814.06593 | -0.0052
2814.28193 | -0.03579 | 2814.28193 | 0.00825 | 2814.28193 | -0.0142 | 2814.28193 | -0.01284 | 2814.28193 | -0.00458 | 2814.28193 | -0.00519
2814.49794 | -0.03569 | 2814.49794 | 0.00827 | 2814.49794 | -0.01424 | 2814.49794 | -0.01285 | 2814.49794 | -0.00458 | 2814.49794 | -0.00519
2814.71394 | -0.0356 | 2814.71394 | 0.00829 | 2814.71394 | -0.01428 | 2814.71394 | -0.01286 | 2814.71394 | -0.00459 | 2814.71394 | -0.00518
2814.92994 | -0.03552 | 2814.92994 | 0.00831 | 2814.92994 | -0.01431 | 2814.92994 | -0.01288 | 2814.92994 | -0.00459 | 2814.92994 | -0.00517
2815.14594 | -0.03545 | 2815.14594 | 0.00834 | 2815.14594 | -0.01434 | 2815.14594 | -0.01289 | 2815.14594 | -0.0046 | 2815.14594 | -0.00514
2815.36194 | -0.03537 | 2815.36194 | 0.00838 | 2815.36194 | -0.01438 | 2815.36194 | -0.01291 | 2815.36194 | -0.00461 | 2815.36194 | -0.00511
2815.57794 | -0.03529 | 2815.57794 | 0.00841 | 2815.57794 | -0.01442 | 2815.57794 | -0.01293 | 2815.57794 | -0.00463 | 2815.57794 | -0.00507
2815.79394 | -0.0352 | 2815.79394 | 0.00844 | 2815.79394 | -0.01447 | 2815.79394 | -0.01295 | 2815.79394 | -0.00466 | 2815.79394 | -0.00502
2816.00995 | -0.03511 | 2816.00995 | 0.00846 | 2816.00995 | -0.01452 | 2816.00995 | -0.01297 | 2816.00995 | -0.00469 | 2816.00995 | -0.00497
2816.22595 | -0.03501 | 2816.22595 | 0.00847 | 2816.22595 | -0.01459 | 2816.22595 | -0.01299 | 2816.22595 | -0.00472 | 2816.22595 | -0.00493
2816.44195 | -0.0349 | 2816.44195 | 0.00847 | 2816.44195 | -0.01467 | 2816.44195 | -0.01302 | 2816.44195 | -0.00474 | 2816.44195 | -0.00488
2816.65795 | -0.03478 | 2816.65795 | 0.00846 | 2816.65795 | -0.01474 | 2816.65795 | -0.01304 | 2816.65795 | -0.00477 | 2816.65795 | -0.00485
2816.87395 | -0.03464 | 2816.87395 | 0.00843 | 2816.87395 | -0.01482 | 2816.87395 | -0.01305 | 2816.87395 | -0.00479 | 2816.87395 | -0.00484
2817.08995 | -0.03449 | 2817.08995 | 0.0084 | 2817.08995 | -0.01489 | 2817.08995 | -0.01307 | 2817.08995 | -0.0048 | 2817.08995 | -0.00483
2817.30595 | -0.03434 | 2817.30595 | 0.00838 | 2817.30595 | -0.01495 | 2817.30595 | -0.01308 | 2817.30595 | -0.00481 | 2817.30595 | -0.00484
2817.52196 | -0.03419 | 2817.52196 | 0.00836 | 2817.52196 | -0.01501 | 2817.52196 | -0.01308 | 2817.52196 | -0.00482 | 2817.52196 | -0.00486
2817.73796 | -0.03404 | 2817.73796 | 0.00835 | 2817.73796 | -0.01505 | 2817.73796 | -0.01309 | 2817.73796 | -0.00482 | 2817.73796 | -0.00489
2817.95396 | -0.03391 | 2817.95396 | 0.00835 | 2817.95396 | -0.0151 | 2817.95396 | -0.01309 | 2817.95396 | -0.00482 | 2817.95396 | -0.00492
2818.16996 | -0.03381 | 2818.16996 | 0.00837 | 2818.16996 | -0.01514 | 2818.16996 | -0.01309 | 2818.16996 | -0.00482 | 2818.16996 | -0.00496
2818.38596 | -0.03373 | 2818.38596 | 0.00839 | 2818.38596 | -0.01518 | 2818.38596 | -0.0131 | 2818.38596 | -0.00481 | 2818.38596 | -0.00499
2818.60196 | -0.03368 | 2818.60196 | 0.00843 | 2818.60196 | -0.01522 | 2818.60196 | -0.0131 | 2818.60196 | -0.00481 | 2818.60196 | -0.00501
2818.81796 | -0.03367 | 2818.81796 | 0.00848 | 2818.81796 | -0.01527 | 2818.81796 | -0.01311 | 2818.81796 | -0.00481 | 2818.81796 | -0.00502
2819.03396 | -0.03367 | 2819.03396 | 0.00853 | 2819.03396 | -0.01532 | 2819.03396 | -0.01312 | 2819.03396 | -0.00481 | 2819.03396 | -0.00503
2819.24997 | -0.03368 | 2819.24997 | 0.00857 | 2819.24997 | -0.01537 | 2819.24997 | -0.01313 | 2819.24997 | -0.00481 | 2819.24997 | -0.00502
2819.46597 | -0.03369 | 2819.46597 | 0.00861 | 2819.46597 | -0.01543 | 2819.46597 | -0.01314 | 2819.46597 | -0.0048 | 2819.46597 | -0.00501
2819.68197 | -0.03368 | 2819.68197 | 0.00865 | 2819.68197 | -0.01549 | 2819.68197 | -0.01315 | 2819.68197 | -0.0048 | 2819.68197 | -0.005
2819.89797 | -0.03364 | 2819.89797 | 0.00868 | 2819.89797 | -0.01555 | 2819.89797 | -0.01316 | 2819.89797 | -0.0048 | 2819.89797 | -0.00499
2820.11397 | -0.03356 | 2820.11397 | 0.00871 | 2820.11397 | -0.01561 | 2820.11397 | -0.01317 | 2820.11397 | -0.0048 | 2820.11397 | -0.00499
2820.32997 | -0.03346 | 2820.32997 | 0.00874 | 2820.32997 | -0.01567 | 2820.32997 | -0.01317 | 2820.32997 | -0.0048 | 2820.32997 | -0.005
2820.54597 | -0.03333 | 2820.54597 | 0.00876 | 2820.54597 | -0.01573 | 2820.54597 | -0.01316 | 2820.54597 | -0.0048 | 2820.54597 | -0.00501
2820.76198 | -0.03318 | 2820.76198 | 0.00879 | 2820.76198 | -0.01578 | 2820.76198 | -0.01315 | 2820.76198 | -0.0048 | 2820.76198 | -0.00503
2820.97798 | -0.03302 | 2820.97798 | 0.00881 | 2820.97798 | -0.01583 | 2820.97798 | -0.01313 | 2820.97798 | -0.00481 | 2820.97798 | -0.00505
2821.19398 | -0.03286 | 2821.19398 | 0.00884 | 2821.19398 | -0.01589 | 2821.19398 | -0.01312 | 2821.19398 | -0.00481 | 2821.19398 | -0.00507
2821.40998 | -0.03271 | 2821.40998 | 0.00886 | 2821.40998 | -0.01593 | 2821.40998 | -0.0131 | 2821.40998 | -0.00482 | 2821.40998 | -0.00509
2821.62598 | -0.03257 | 2821.62598 | 0.00887 | 2821.62598 | -0.01598 | 2821.62598 | -0.01308 | 2821.62598 | -0.00483 | 2821.62598 | -0.00511
2821.84198 | -0.03244 | 2821.84198 | 0.00889 | 2821.84198 | -0.01602 | 2821.84198 | -0.01307 | 2821.84198 | -0.00483 | 2821.84198 | -0.00512
2822.05798 | -0.03231 | 2822.05798 | 0.00891 | 2822.05798 | -0.01606 | 2822.05798 | -0.01306 | 2822.05798 | -0.00484 | 2822.05798 | -0.00513
2822.27399 | -0.03219 | 2822.27399 | 0.00892 | 2822.27399 | -0.01611 | 2822.27399 | -0.01305 | 2822.27399 | -0.00485 | 2822.27399 | -0.00514
2822.48999 | -0.03207 | 2822.48999 | 0.00893 | 2822.48999 | -0.01617 | 2822.48999 | -0.01304 | 2822.48999 | -0.00485 | 2822.48999 | -0.00515
2822.70599 | -0.03195 | 2822.70599 | 0.00895 | 2822.70599 | -0.01624 | 2822.70599 | -0.01303 | 2822.70599 | -0.00486 | 2822.70599 | -0.00517
2822.92199 | -0.03184 | 2822.92199 | 0.00896 | 2822.92199 | -0.01631 | 2822.92199 | -0.01302 | 2822.92199 | -0.00486 | 2822.92199 | -0.00519
2823.13799 | -0.03172 | 2823.13799 | 0.00896 | 2823.13799 | -0.0164 | 2823.13799 | -0.013 | 2823.13799 | -0.00486 | 2823.13799 | -0.00521
2823.35399 | -0.03161 | 2823.35399 | 0.00897 | 2823.35399 | -0.01649 | 2823.35399 | -0.01299 | 2823.35399 | -0.00486 | 2823.35399 | -0.00523
2823.56999 | -0.03151 | 2823.56999 | 0.00897 | 2823.56999 | -0.01658 | 2823.56999 | -0.01297 | 2823.56999 | -0.00486 | 2823.56999 | -0.00525
2823.786 | -0.0314 | 2823.786 | 0.00897 | 2823.786 | -0.01665 | 2823.786 | -0.01296 | 2823.786 | -0.00486 | 2823.786 | -0.00528
2824.002 | -0.0313 | 2824.002 | 0.00896 | 2824.002 | -0.01671 | 2824.002 | -0.01296 | 2824.002 | -0.00486 | 2824.002 | -0.0053
2824.218 | -0.0312 | 2824.218 | 0.00896 | 2824.218 | -0.01674 | 2824.218 | -0.01297 | 2824.218 | -0.00486 | 2824.218 | -0.00532
2824.434 | -0.0311 | 2824.434 | 0.00895 | 2824.434 | -0.01675 | 2824.434 | -0.01298 | 2824.434 | -0.00486 | 2824.434 | -0.00535
2824.65 | -0.03101 | 2824.65 | 0.00895 | 2824.65 | -0.01673 | 2824.65 | -0.013 | 2824.65 | -0.00486 | 2824.65 | -0.00539
2824.866 | -0.03092 | 2824.866 | 0.00895 | 2824.866 | -0.01669 | 2824.866 | -0.01303 | 2824.866 | -0.00486 | 2824.866 | -0.00543
2825.082 | -0.03084 | 2825.082 | 0.00894 | 2825.082 | -0.01663 | 2825.082 | -0.01305 | 2825.082 | -0.00486 | 2825.082 | -0.00547
2825.298 | -0.03078 | 2825.298 | 0.00895 | 2825.298 | -0.01657 | 2825.298 | -0.01308 | 2825.298 | -0.00486 | 2825.298 | -0.00551
2825.51401 | -0.03073 | 2825.51401 | 0.00895 | 2825.51401 | -0.0165 | 2825.51401 | -0.0131 | 2825.51401 | -0.00486 | 2825.51401 | -0.00555
2825.73001 | -0.03069 | 2825.73001 | 0.00895 | 2825.73001 | -0.01644 | 2825.73001 | -0.01312 | 2825.73001 | -0.00486 | 2825.73001 | -0.00559
2825.94601 | -0.03065 | 2825.94601 | 0.00896 | 2825.94601 | -0.0164 | 2825.94601 | -0.01313 | 2825.94601 | -0.00486 | 2825.94601 | -0.00562
2826.16201 | -0.03061 | 2826.16201 | 0.00897 | 2826.16201 | -0.01636 | 2826.16201 | -0.01314 | 2826.16201 | -0.00486 | 2826.16201 | -0.00565
2826.37801 | -0.03057 | 2826.37801 | 0.00897 | 2826.37801 | -0.01633 | 2826.37801 | -0.01313 | 2826.37801 | -0.00487 | 2826.37801 | -0.00568
2826.59401 | -0.0305 | 2826.59401 | 0.00898 | 2826.59401 | -0.01632 | 2826.59401 | -0.01313 | 2826.59401 | -0.00487 | 2826.59401 | -0.00571
2826.81001 | -0.03043 | 2826.81001 | 0.00897 | 2826.81001 | -0.01631 | 2826.81001 | -0.01313 | 2826.81001 | -0.00487 | 2826.81001 | -0.00573
2827.02602 | -0.03033 | 2827.02602 | 0.00896 | 2827.02602 | -0.01632 | 2827.02602 | -0.01312 | 2827.02602 | -0.00488 | 2827.02602 | -0.00576
2827.24202 | -0.03023 | 2827.24202 | 0.00894 | 2827.24202 | -0.01633 | 2827.24202 | -0.01312 | 2827.24202 | -0.00488 | 2827.24202 | -0.00579
2827.45802 | -0.03011 | 2827.45802 | 0.00893 | 2827.45802 | -0.01634 | 2827.45802 | -0.01312 | 2827.45802 | -0.00489 | 2827.45802 | -0.00582
2827.67402 | -0.03 | 2827.67402 | 0.00891 | 2827.67402 | -0.01637 | 2827.67402 | -0.01313 | 2827.67402 | -0.00489 | 2827.67402 | -0.00585
2827.89002 | -0.02989 | 2827.89002 | 0.0089 | 2827.89002 | -0.0164 | 2827.89002 | -0.01314 | 2827.89002 | -0.00489 | 2827.89002 | -0.00587
2828.10602 | -0.0298 | 2828.10602 | 0.0089 | 2828.10602 | -0.01645 | 2828.10602 | -0.01316 | 2828.10602 | -0.0049 | 2828.10602 | -0.0059
2828.32202 | -0.02971 | 2828.32202 | 0.00891 | 2828.32202 | -0.01651 | 2828.32202 | -0.01318 | 2828.32202 | -0.0049 | 2828.32202 | -0.00592
2828.53803 | -0.02964 | 2828.53803 | 0.00894 | 2828.53803 | -0.01658 | 2828.53803 | -0.01321 | 2828.53803 | -0.0049 | 2828.53803 | -0.00595
2828.75403 | -0.02956 | 2828.75403 | 0.00898 | 2828.75403 | -0.01665 | 2828.75403 | -0.01324 | 2828.75403 | -0.0049 | 2828.75403 | -0.00597
2828.97003 | -0.0295 | 2828.97003 | 0.00904 | 2828.97003 | -0.01673 | 2828.97003 | -0.01327 | 2828.97003 | -0.0049 | 2828.97003 | -0.00599
2829.18603 | -0.02943 | 2829.18603 | 0.0091 | 2829.18603 | -0.01681 | 2829.18603 | -0.0133 | 2829.18603 | -0.0049 | 2829.18603 | -0.00601
2829.40203 | -0.02937 | 2829.40203 | 0.00917 | 2829.40203 | -0.01688 | 2829.40203 | -0.01333 | 2829.40203 | -0.0049 | 2829.40203 | -0.00603
2829.61803 | -0.02931 | 2829.61803 | 0.00924 | 2829.61803 | -0.01694 | 2829.61803 | -0.01335 | 2829.61803 | -0.0049 | 2829.61803 | -0.00606
2829.83403 | -0.02924 | 2829.83403 | 0.0093 | 2829.83403 | -0.01699 | 2829.83403 | -0.01338 | 2829.83403 | -0.00489 | 2829.83403 | -0.00608
2830.05004 | -0.02918 | 2830.05004 | 0.00935 | 2830.05004 | -0.01702 | 2830.05004 | -0.0134 | 2830.05004 | -0.0049 | 2830.05004 | -0.00611
2830.26604 | -0.02911 | 2830.26604 | 0.00939 | 2830.26604 | -0.01704 | 2830.26604 | -0.01342 | 2830.26604 | -0.0049 | 2830.26604 | -0.00614
2830.48204 | -0.02903 | 2830.48204 | 0.00941 | 2830.48204 | -0.01705 | 2830.48204 | -0.01344 | 2830.48204 | -0.0049 | 2830.48204 | -0.00617
2830.69804 | -0.02894 | 2830.69804 | 0.00942 | 2830.69804 | -0.01705 | 2830.69804 | -0.01345 | 2830.69804 | -0.0049 | 2830.69804 | -0.00621
2830.91404 | -0.02884 | 2830.91404 | 0.00943 | 2830.91404 | -0.01706 | 2830.91404 | -0.01347 | 2830.91404 | -0.00491 | 2830.91404 | -0.00626
2831.13004 | -0.02872 | 2831.13004 | 0.00943 | 2831.13004 | -0.01707 | 2831.13004 | -0.01349 | 2831.13004 | -0.00492 | 2831.13004 | -0.00631
2831.34604 | -0.02857 | 2831.34604 | 0.00944 | 2831.34604 | -0.01708 | 2831.34604 | -0.01352 | 2831.34604 | -0.00493 | 2831.34604 | -0.00636
2831.56204 | -0.02841 | 2831.56204 | 0.00944 | 2831.56204 | -0.01709 | 2831.56204 | -0.01354 | 2831.56204 | -0.00494 | 2831.56204 | -0.00641
2831.77805 | -0.02823 | 2831.77805 | 0.00945 | 2831.77805 | -0.0171 | 2831.77805 | -0.01357 | 2831.77805 | -0.00496 | 2831.77805 | -0.00644
2831.99405 | -0.02806 | 2831.99405 | 0.00946 | 2831.99405 | -0.01711 | 2831.99405 | -0.0136 | 2831.99405 | -0.00497 | 2831.99405 | -0.00646
2832.21005 | -0.02789 | 2832.21005 | 0.00946 | 2832.21005 | -0.01712 | 2832.21005 | -0.01362 | 2832.21005 | -0.00499 | 2832.21005 | -0.00648
2832.42605 | -0.02774 | 2832.42605 | 0.00947 | 2832.42605 | -0.01711 | 2832.42605 | -0.01364 | 2832.42605 | -0.005 | 2832.42605 | -0.00649
2832.64205 | -0.02762 | 2832.64205 | 0.00948 | 2832.64205 | -0.01711 | 2832.64205 | -0.01365 | 2832.64205 | -0.00501 | 2832.64205 | -0.0065
2832.85805 | -0.02753 | 2832.85805 | 0.00948 | 2832.85805 | -0.01711 | 2832.85805 | -0.01366 | 2832.85805 | -0.00502 | 2832.85805 | -0.00652
2833.07405 | -0.02747 | 2833.07405 | 0.00949 | 2833.07405 | -0.01711 | 2833.07405 | -0.01367 | 2833.07405 | -0.00502 | 2833.07405 | -0.00656
2833.29006 | -0.02744 | 2833.29006 | 0.00949 | 2833.29006 | -0.01712 | 2833.29006 | -0.01367 | 2833.29006 | -0.00502 | 2833.29006 | -0.0066
2833.50606 | -0.02742 | 2833.50606 | 0.00949 | 2833.50606 | -0.01713 | 2833.50606 | -0.01367 | 2833.50606 | -0.00501 | 2833.50606 | -0.00665
2833.72206 | -0.0274 | 2833.72206 | 0.00949 | 2833.72206 | -0.01716 | 2833.72206 | -0.01368 | 2833.72206 | -0.005 | 2833.72206 | -0.00671
2833.93806 | -0.02739 | 2833.93806 | 0.0095 | 2833.93806 | -0.01719 | 2833.93806 | -0.01369 | 2833.93806 | -0.00499 | 2833.93806 | -0.00677
2834.15406 | -0.02736 | 2834.15406 | 0.0095 | 2834.15406 | -0.01722 | 2834.15406 | -0.0137 | 2834.15406 | -0.00498 | 2834.15406 | -0.00682
2834.37006 | -0.02731 | 2834.37006 | 0.0095 | 2834.37006 | -0.01726 | 2834.37006 | -0.01371 | 2834.37006 | -0.00497 | 2834.37006 | -0.00685
2834.58606 | -0.02724 | 2834.58606 | 0.0095 | 2834.58606 | -0.01729 | 2834.58606 | -0.01373 | 2834.58606 | -0.00496 | 2834.58606 | -0.00685
2834.80207 | -0.02716 | 2834.80207 | 0.00949 | 2834.80207 | -0.01731 | 2834.80207 | -0.01374 | 2834.80207 | -0.00495 | 2834.80207 | -0.00683
2835.01807 | -0.02707 | 2835.01807 | 0.00948 | 2835.01807 | -0.01733 | 2835.01807 | -0.01374 | 2835.01807 | -0.00495 | 2835.01807 | -0.0068
2835.23407 | -0.02698 | 2835.23407 | 0.00947 | 2835.23407 | -0.01733 | 2835.23407 | -0.01375 | 2835.23407 | -0.00495 | 2835.23407 | -0.00674
2835.45007 | -0.02688 | 2835.45007 | 0.00946 | 2835.45007 | -0.01734 | 2835.45007 | -0.01374 | 2835.45007 | -0.00495 | 2835.45007 | -0.00668
2835.66607 | -0.0268 | 2835.66607 | 0.00944 | 2835.66607 | -0.01734 | 2835.66607 | -0.01373 | 2835.66607 | -0.00496 | 2835.66607 | -0.00662
2835.88207 | -0.02672 | 2835.88207 | 0.00943 | 2835.88207 | -0.01735 | 2835.88207 | -0.01372 | 2835.88207 | -0.00496 | 2835.88207 | -0.00655
2836.09807 | -0.02667 | 2836.09807 | 0.00942 | 2836.09807 | -0.01736 | 2836.09807 | -0.01371 | 2836.09807 | -0.00497 | 2836.09807 | -0.00649
2836.31407 | -0.02663 | 2836.31407 | 0.00941 | 2836.31407 | -0.0174 | 2836.31407 | -0.0137 | 2836.31407 | -0.00497 | 2836.31407 | -0.00644
2836.53008 | -0.02662 | 2836.53008 | 0.00941 | 2836.53008 | -0.01745 | 2836.53008 | -0.01369 | 2836.53008 | -0.00498 | 2836.53008 | -0.00639
2836.74608 | -0.02662 | 2836.74608 | 0.00942 | 2836.74608 | -0.0175 | 2836.74608 | -0.0137 | 2836.74608 | -0.00498 | 2836.74608 | -0.00635
2836.96208 | -0.02663 | 2836.96208 | 0.00942 | 2836.96208 | -0.01757 | 2836.96208 | -0.01371 | 2836.96208 | -0.00498 | 2836.96208 | -0.00632
2837.17808 | -0.02665 | 2837.17808 | 0.00944 | 2837.17808 | -0.01763 | 2837.17808 | -0.01373 | 2837.17808 | -0.00498 | 2837.17808 | -0.00629
2837.39408 | -0.02665 | 2837.39408 | 0.00946 | 2837.39408 | -0.01769 | 2837.39408 | -0.01376 | 2837.39408 | -0.00498 | 2837.39408 | -0.00628
2837.61008 | -0.02665 | 2837.61008 | 0.00948 | 2837.61008 | -0.01772 | 2837.61008 | -0.0138 | 2837.61008 | -0.00498 | 2837.61008 | -0.00627
2837.82608 | -0.02663 | 2837.82608 | 0.00951 | 2837.82608 | -0.01774 | 2837.82608 | -0.01385 | 2837.82608 | -0.00498 | 2837.82608 | -0.00627
2838.04209 | -0.02658 | 2838.04209 | 0.00954 | 2838.04209 | -0.01772 | 2838.04209 | -0.01389 | 2838.04209 | -0.00499 | 2838.04209 | -0.00627
2838.25809 | -0.02652 | 2838.25809 | 0.00957 | 2838.25809 | -0.01769 | 2838.25809 | -0.01393 | 2838.25809 | -0.005 | 2838.25809 | -0.00628
2838.47409 | -0.02642 | 2838.47409 | 0.0096 | 2838.47409 | -0.01763 | 2838.47409 | -0.01396 | 2838.47409 | -0.005 | 2838.47409 | -0.00629
2838.69009 | -0.02632 | 2838.69009 | 0.00962 | 2838.69009 | -0.01757 | 2838.69009 | -0.01399 | 2838.69009 | -0.00501 | 2838.69009 | -0.0063
2838.90609 | -0.02619 | 2838.90609 | 0.00963 | 2838.90609 | -0.01751 | 2838.90609 | -0.01401 | 2838.90609 | -0.00503 | 2838.90609 | -0.00631
2839.12209 | -0.02607 | 2839.12209 | 0.00964 | 2839.12209 | -0.01746 | 2839.12209 | -0.01402 | 2839.12209 | -0.00504 | 2839.12209 | -0.00632
2839.33809 | -0.02593 | 2839.33809 | 0.00965 | 2839.33809 | -0.01742 | 2839.33809 | -0.01402 | 2839.33809 | -0.00505 | 2839.33809 | -0.00632
2839.5541 | -0.0258 | 2839.5541 | 0.00965 | 2839.5541 | -0.01739 | 2839.5541 | -0.01402 | 2839.5541 | -0.00506 | 2839.5541 | -0.00633
2839.7701 | -0.02567 | 2839.7701 | 0.00965 | 2839.7701 | -0.01738 | 2839.7701 | -0.01402 | 2839.7701 | -0.00508 | 2839.7701 | -0.00634
2839.9861 | -0.02554 | 2839.9861 | 0.00965 | 2839.9861 | -0.01738 | 2839.9861 | -0.01402 | 2839.9861 | -0.00509 | 2839.9861 | -0.00636
2840.2021 | -0.02543 | 2840.2021 | 0.00965 | 2840.2021 | -0.0174 | 2840.2021 | -0.01402 | 2840.2021 | -0.0051 | 2840.2021 | -0.00638
2840.4181 | -0.02531 | 2840.4181 | 0.00965 | 2840.4181 | -0.01741 | 2840.4181 | -0.01403 | 2840.4181 | -0.00511 | 2840.4181 | -0.00641
2840.6341 | -0.02521 | 2840.6341 | 0.00965 | 2840.6341 | -0.01744 | 2840.6341 | -0.01404 | 2840.6341 | -0.00512 | 2840.6341 | -0.00644
2840.8501 | -0.0251 | 2840.8501 | 0.00965 | 2840.8501 | -0.01746 | 2840.8501 | -0.01406 | 2840.8501 | -0.00513 | 2840.8501 | -0.00648
2841.06611 | -0.02499 | 2841.06611 | 0.00965 | 2841.06611 | -0.01749 | 2841.06611 | -0.01409 | 2841.06611 | -0.00513 | 2841.06611 | -0.00652
2841.28211 | -0.02488 | 2841.28211 | 0.00965 | 2841.28211 | -0.01752 | 2841.28211 | -0.01412 | 2841.28211 | -0.00514 | 2841.28211 | -0.00656
2841.49811 | -0.02476 | 2841.49811 | 0.00965 | 2841.49811 | -0.01755 | 2841.49811 | -0.01416 | 2841.49811 | -0.00514 | 2841.49811 | -0.00659
2841.71411 | -0.02463 | 2841.71411 | 0.00964 | 2841.71411 | -0.01757 | 2841.71411 | -0.01419 | 2841.71411 | -0.00515 | 2841.71411 | -0.00662
2841.93011 | -0.0245 | 2841.93011 | 0.00963 | 2841.93011 | -0.01759 | 2841.93011 | -0.01422 | 2841.93011 | -0.00516 | 2841.93011 | -0.00663
2842.14611 | -0.02437 | 2842.14611 | 0.00961 | 2842.14611 | -0.0176 | 2842.14611 | -0.01425 | 2842.14611 | -0.00516 | 2842.14611 | -0.00664
2842.36211 | -0.02424 | 2842.36211 | 0.0096 | 2842.36211 | -0.01761 | 2842.36211 | -0.01426 | 2842.36211 | -0.00517 | 2842.36211 | -0.00665
2842.57811 | -0.02412 | 2842.57811 | 0.00958 | 2842.57811 | -0.0176 | 2842.57811 | -0.01427 | 2842.57811 | -0.00518 | 2842.57811 | -0.00665
2842.79412 | -0.024 | 2842.79412 | 0.00956 | 2842.79412 | -0.01758 | 2842.79412 | -0.01427 | 2842.79412 | -0.00519 | 2842.79412 | -0.00666
2843.01012 | -0.02389 | 2843.01012 | 0.00955 | 2843.01012 | -0.01755 | 2843.01012 | -0.01426 | 2843.01012 | -0.0052 | 2843.01012 | -0.00667
2843.22612 | -0.02379 | 2843.22612 | 0.00954 | 2843.22612 | -0.01752 | 2843.22612 | -0.01425 | 2843.22612 | -0.00521 | 2843.22612 | -0.00668
2843.44212 | -0.02371 | 2843.44212 | 0.00955 | 2843.44212 | -0.01748 | 2843.44212 | -0.01424 | 2843.44212 | -0.00522 | 2843.44212 | -0.00669
2843.65812 | -0.02363 | 2843.65812 | 0.00956 | 2843.65812 | -0.01745 | 2843.65812 | -0.01423 | 2843.65812 | -0.00523 | 2843.65812 | -0.0067
2843.87412 | -0.02355 | 2843.87412 | 0.00959 | 2843.87412 | -0.01741 | 2843.87412 | -0.01422 | 2843.87412 | -0.00524 | 2843.87412 | -0.0067
2844.09012 | -0.02348 | 2844.09012 | 0.00962 | 2844.09012 | -0.01739 | 2844.09012 | -0.01421 | 2844.09012 | -0.00525 | 2844.09012 | -0.0067
2844.30613 | -0.02341 | 2844.30613 | 0.00966 | 2844.30613 | -0.01737 | 2844.30613 | -0.01421 | 2844.30613 | -0.00526 | 2844.30613 | -0.0067
2844.52213 | -0.02333 | 2844.52213 | 0.0097 | 2844.52213 | -0.01735 | 2844.52213 | -0.01422 | 2844.52213 | -0.00527 | 2844.52213 | -0.00669
2844.73813 | -0.02324 | 2844.73813 | 0.00974 | 2844.73813 | -0.01734 | 2844.73813 | -0.01423 | 2844.73813 | -0.00527 | 2844.73813 | -0.00667
2844.95413 | -0.02315 | 2844.95413 | 0.00976 | 2844.95413 | -0.01734 | 2844.95413 | -0.01424 | 2844.95413 | -0.00528 | 2844.95413 | -0.00665
2845.17013 | -0.02305 | 2845.17013 | 0.00977 | 2845.17013 | -0.01734 | 2845.17013 | -0.01426 | 2845.17013 | -0.00528 | 2845.17013 | -0.00664
2845.38613 | -0.02295 | 2845.38613 | 0.00976 | 2845.38613 | -0.01734 | 2845.38613 | -0.01427 | 2845.38613 | -0.00529 | 2845.38613 | -0.00662
2845.60213 | -0.02286 | 2845.60213 | 0.00974 | 2845.60213 | -0.01735 | 2845.60213 | -0.01428 | 2845.60213 | -0.00529 | 2845.60213 | -0.00661
2845.81814 | -0.02277 | 2845.81814 | 0.00971 | 2845.81814 | -0.01737 | 2845.81814 | -0.01428 | 2845.81814 | -0.00529 | 2845.81814 | -0.00659
2846.03414 | -0.0227 | 2846.03414 | 0.00967 | 2846.03414 | -0.01738 | 2846.03414 | -0.01427 | 2846.03414 | -0.00529 | 2846.03414 | -0.00656
2846.25014 | -0.02265 | 2846.25014 | 0.00964 | 2846.25014 | -0.01739 | 2846.25014 | -0.01426 | 2846.25014 | -0.00529 | 2846.25014 | -0.00654
2846.46614 | -0.0226 | 2846.46614 | 0.0096 | 2846.46614 | -0.01739 | 2846.46614 | -0.01425 | 2846.46614 | -0.00529 | 2846.46614 | -0.00652
2846.68214 | -0.02256 | 2846.68214 | 0.00957 | 2846.68214 | -0.01739 | 2846.68214 | -0.01423 | 2846.68214 | -0.0053 | 2846.68214 | -0.0065
2846.89814 | -0.02253 | 2846.89814 | 0.00955 | 2846.89814 | -0.01737 | 2846.89814 | -0.01422 | 2846.89814 | -0.00531 | 2846.89814 | -0.00649
2847.11414 | -0.0225 | 2847.11414 | 0.00953 | 2847.11414 | -0.01735 | 2847.11414 | -0.01421 | 2847.11414 | -0.00532 | 2847.11414 | -0.00648
2847.33015 | -0.02247 | 2847.33015 | 0.00952 | 2847.33015 | -0.01732 | 2847.33015 | -0.01421 | 2847.33015 | -0.00533 | 2847.33015 | -0.00648
2847.54615 | -0.02244 | 2847.54615 | 0.00951 | 2847.54615 | -0.0173 | 2847.54615 | -0.01421 | 2847.54615 | -0.00534 | 2847.54615 | -0.00649
2847.76215 | -0.0224 | 2847.76215 | 0.0095 | 2847.76215 | -0.01728 | 2847.76215 | -0.01421 | 2847.76215 | -0.00536 | 2847.76215 | -0.00649
2847.97815 | -0.02236 | 2847.97815 | 0.00949 | 2847.97815 | -0.01726 | 2847.97815 | -0.01422 | 2847.97815 | -0.00537 | 2847.97815 | -0.00649
2848.19415 | -0.02231 | 2848.19415 | 0.00948 | 2848.19415 | -0.01726 | 2848.19415 | -0.01423 | 2848.19415 | -0.00538 | 2848.19415 | -0.00647
2848.41015 | -0.02227 | 2848.41015 | 0.00948 | 2848.41015 | -0.01727 | 2848.41015 | -0.01423 | 2848.41015 | -0.00539 | 2848.41015 | -0.00645
2848.62615 | -0.02222 | 2848.62615 | 0.00949 | 2848.62615 | -0.01729 | 2848.62615 | -0.01423 | 2848.62615 | -0.0054 | 2848.62615 | -0.00643
2848.84215 | -0.02216 | 2848.84215 | 0.0095 | 2848.84215 | -0.01733 | 2848.84215 | -0.01422 | 2848.84215 | -0.00541 | 2848.84215 | -0.0064
2849.05816 | -0.02209 | 2849.05816 | 0.00952 | 2849.05816 | -0.01737 | 2849.05816 | -0.01421 | 2849.05816 | -0.00543 | 2849.05816 | -0.00638
2849.27416 | -0.02202 | 2849.27416 | 0.00956 | 2849.27416 | -0.01741 | 2849.27416 | -0.0142 | 2849.27416 | -0.00544 | 2849.27416 | -0.00637
2849.49016 | -0.02194 | 2849.49016 | 0.0096 | 2849.49016 | -0.01746 | 2849.49016 | -0.01419 | 2849.49016 | -0.00545 | 2849.49016 | -0.00636
2849.70616 | -0.02186 | 2849.70616 | 0.00965 | 2849.70616 | -0.01751 | 2849.70616 | -0.01418 | 2849.70616 | -0.00545 | 2849.70616 | -0.00636
2849.92216 | -0.02177 | 2849.92216 | 0.00971 | 2849.92216 | -0.01756 | 2849.92216 | -0.01418 | 2849.92216 | -0.00546 | 2849.92216 | -0.00637
2850.13816 | -0.02167 | 2850.13816 | 0.00976 | 2850.13816 | -0.01761 | 2850.13816 | -0.01419 | 2850.13816 | -0.00546 | 2850.13816 | -0.00638
2850.35416 | -0.02158 | 2850.35416 | 0.00982 | 2850.35416 | -0.01765 | 2850.35416 | -0.0142 | 2850.35416 | -0.00546 | 2850.35416 | -0.0064
2850.57017 | -0.02148 | 2850.57017 | 0.00986 | 2850.57017 | -0.0177 | 2850.57017 | -0.01422 | 2850.57017 | -0.00546 | 2850.57017 | -0.00641
2850.78617 | -0.0214 | 2850.78617 | 0.0099 | 2850.78617 | -0.01774 | 2850.78617 | -0.01423 | 2850.78617 | -0.00545 | 2850.78617 | -0.00643
2851.00217 | -0.02131 | 2851.00217 | 0.00993 | 2851.00217 | -0.01779 | 2851.00217 | -0.01426 | 2851.00217 | -0.00544 | 2851.00217 | -0.00645
2851.21817 | -0.02122 | 2851.21817 | 0.00994 | 2851.21817 | -0.01783 | 2851.21817 | -0.01428 | 2851.21817 | -0.00543 | 2851.21817 | -0.00647
2851.43417 | -0.02112 | 2851.43417 | 0.00994 | 2851.43417 | -0.01786 | 2851.43417 | -0.01429 | 2851.43417 | -0.00541 | 2851.43417 | -0.0065
2851.65017 | -0.02101 | 2851.65017 | 0.00992 | 2851.65017 | -0.01789 | 2851.65017 | -0.0143 | 2851.65017 | -0.0054 | 2851.65017 | -0.00652
2851.86617 | -0.02089 | 2851.86617 | 0.00989 | 2851.86617 | -0.0179 | 2851.86617 | -0.01431 | 2851.86617 | -0.00539 | 2851.86617 | -0.00655
2852.08218 | -0.02077 | 2852.08218 | 0.00984 | 2852.08218 | -0.01791 | 2852.08218 | -0.01431 | 2852.08218 | -0.00539 | 2852.08218 | -0.00658
2852.29818 | -0.02064 | 2852.29818 | 0.00979 | 2852.29818 | -0.0179 | 2852.29818 | -0.0143 | 2852.29818 | -0.00539 | 2852.29818 | -0.00661
2852.51418 | -0.02051 | 2852.51418 | 0.00973 | 2852.51418 | -0.01789 | 2852.51418 | -0.0143 | 2852.51418 | -0.0054 | 2852.51418 | -0.00664
2852.73018 | -0.02039 | 2852.73018 | 0.00967 | 2852.73018 | -0.01786 | 2852.73018 | -0.01428 | 2852.73018 | -0.00543 | 2852.73018 | -0.00667
2852.94618 | -0.02027 | 2852.94618 | 0.00961 | 2852.94618 | -0.01784 | 2852.94618 | -0.01427 | 2852.94618 | -0.00546 | 2852.94618 | -0.0067
2853.16218 | -0.02018 | 2853.16218 | 0.00955 | 2853.16218 | -0.01782 | 2853.16218 | -0.01425 | 2853.16218 | -0.00549 | 2853.16218 | -0.00672
2853.37818 | -0.0201 | 2853.37818 | 0.0095 | 2853.37818 | -0.01781 | 2853.37818 | -0.01423 | 2853.37818 | -0.00553 | 2853.37818 | -0.00674
2853.59419 | -0.02003 | 2853.59419 | 0.00946 | 2853.59419 | -0.0178 | 2853.59419 | -0.01422 | 2853.59419 | -0.00557 | 2853.59419 | -0.00675
2853.81019 | -0.01998 | 2853.81019 | 0.00944 | 2853.81019 | -0.0178 | 2853.81019 | -0.01421 | 2853.81019 | -0.00561 | 2853.81019 | -0.00676
2854.02619 | -0.01993 | 2854.02619 | 0.00942 | 2854.02619 | -0.0178 | 2854.02619 | -0.0142 | 2854.02619 | -0.00564 | 2854.02619 | -0.00677
2854.24219 | -0.0199 | 2854.24219 | 0.00942 | 2854.24219 | -0.01781 | 2854.24219 | -0.0142 | 2854.24219 | -0.00567 | 2854.24219 | -0.00677
2854.45819 | -0.01986 | 2854.45819 | 0.00943 | 2854.45819 | -0.01783 | 2854.45819 | -0.0142 | 2854.45819 | -0.0057 | 2854.45819 | -0.00676
2854.67419 | -0.01983 | 2854.67419 | 0.00945 | 2854.67419 | -0.01784 | 2854.67419 | -0.0142 | 2854.67419 | -0.00572 | 2854.67419 | -0.00675
2854.89019 | -0.0198 | 2854.89019 | 0.00947 | 2854.89019 | -0.01785 | 2854.89019 | -0.01422 | 2854.89019 | -0.00574 | 2854.89019 | -0.00673
2855.10619 | -0.01979 | 2855.10619 | 0.0095 | 2855.10619 | -0.01786 | 2855.10619 | -0.01424 | 2855.10619 | -0.00575 | 2855.10619 | -0.00672
2855.3222 | -0.01978 | 2855.3222 | 0.00953 | 2855.3222 | -0.01787 | 2855.3222 | -0.01426 | 2855.3222 | -0.00576 | 2855.3222 | -0.0067
2855.5382 | -0.01978 | 2855.5382 | 0.00956 | 2855.5382 | -0.01788 | 2855.5382 | -0.01428 | 2855.5382 | -0.00576 | 2855.5382 | -0.00668
2855.7542 | -0.0198 | 2855.7542 | 0.00959 | 2855.7542 | -0.0179 | 2855.7542 | -0.01431 | 2855.7542 | -0.00576 | 2855.7542 | -0.00666
2855.9702 | -0.01982 | 2855.9702 | 0.00962 | 2855.9702 | -0.01792 | 2855.9702 | -0.01433 | 2855.9702 | -0.00576 | 2855.9702 | -0.00665
2856.1862 | -0.01984 | 2856.1862 | 0.00966 | 2856.1862 | -0.01794 | 2856.1862 | -0.01435 | 2856.1862 | -0.00575 | 2856.1862 | -0.00664
2856.4022 | -0.01985 | 2856.4022 | 0.0097 | 2856.4022 | -0.01796 | 2856.4022 | -0.01437 | 2856.4022 | -0.00573 | 2856.4022 | -0.00663
2856.6182 | -0.01985 | 2856.6182 | 0.00974 | 2856.6182 | -0.01799 | 2856.6182 | -0.01439 | 2856.6182 | -0.00572 | 2856.6182 | -0.00662
2856.83421 | -0.01985 | 2856.83421 | 0.00979 | 2856.83421 | -0.01801 | 2856.83421 | -0.0144 | 2856.83421 | -0.0057 | 2856.83421 | -0.0066
2857.05021 | -0.01983 | 2857.05021 | 0.00983 | 2857.05021 | -0.01802 | 2857.05021 | -0.01441 | 2857.05021 | -0.00569 | 2857.05021 | -0.00659
2857.26621 | -0.01982 | 2857.26621 | 0.00987 | 2857.26621 | -0.01803 | 2857.26621 | -0.01443 | 2857.26621 | -0.00568 | 2857.26621 | -0.00657
2857.48221 | -0.01982 | 2857.48221 | 0.00989 | 2857.48221 | -0.01802 | 2857.48221 | -0.01445 | 2857.48221 | -0.00567 | 2857.48221 | -0.00655
2857.69821 | -0.01983 | 2857.69821 | 0.0099 | 2857.69821 | -0.01801 | 2857.69821 | -0.01448 | 2857.69821 | -0.00567 | 2857.69821 | -0.00652
2857.91421 | -0.01988 | 2857.91421 | 0.00991 | 2857.91421 | -0.01799 | 2857.91421 | -0.01451 | 2857.91421 | -0.00567 | 2857.91421 | -0.00649
2858.13021 | -0.01994 | 2858.13021 | 0.00991 | 2858.13021 | -0.01797 | 2858.13021 | -0.01454 | 2858.13021 | -0.00567 | 2858.13021 | -0.00646
2858.34622 | -0.02003 | 2858.34622 | 0.0099 | 2858.34622 | -0.01795 | 2858.34622 | -0.01457 | 2858.34622 | -0.00567 | 2858.34622 | -0.00642
2858.56222 | -0.02011 | 2858.56222 | 0.00991 | 2858.56222 | -0.01794 | 2858.56222 | -0.01459 | 2858.56222 | -0.00567 | 2858.56222 | -0.00639
2858.77822 | -0.02019 | 2858.77822 | 0.00992 | 2858.77822 | -0.01795 | 2858.77822 | -0.01462 | 2858.77822 | -0.00568 | 2858.77822 | -0.00636
2858.99422 | -0.02023 | 2858.99422 | 0.00994 | 2858.99422 | -0.01796 | 2858.99422 | -0.01463 | 2858.99422 | -0.00568 | 2858.99422 | -0.00633
2859.21022 | -0.02022 | 2859.21022 | 0.00997 | 2859.21022 | -0.01799 | 2859.21022 | -0.01464 | 2859.21022 | -0.00569 | 2859.21022 | -0.00632
2859.42622 | -0.02016 | 2859.42622 | 0.01002 | 2859.42622 | -0.01802 | 2859.42622 | -0.01464 | 2859.42622 | -0.0057 | 2859.42622 | -0.00631
2859.64222 | -0.02005 | 2859.64222 | 0.01006 | 2859.64222 | -0.01807 | 2859.64222 | -0.01463 | 2859.64222 | -0.00572 | 2859.64222 | -0.00632
2859.85822 | -0.0199 | 2859.85822 | 0.01011 | 2859.85822 | -0.01812 | 2859.85822 | -0.01463 | 2859.85822 | -0.00573 | 2859.85822 | -0.00635
2860.07423 | -0.01972 | 2860.07423 | 0.01014 | 2860.07423 | -0.01818 | 2860.07423 | -0.01462 | 2860.07423 | -0.00575 | 2860.07423 | -0.00638
2860.29023 | -0.01951 | 2860.29023 | 0.01016 | 2860.29023 | -0.01823 | 2860.29023 | -0.0146 | 2860.29023 | -0.00576 | 2860.29023 | -0.00642
2860.50623 | -0.0193 | 2860.50623 | 0.01016 | 2860.50623 | -0.01827 | 2860.50623 | -0.01459 | 2860.50623 | -0.00578 | 2860.50623 | -0.00646
2860.72223 | -0.01909 | 2860.72223 | 0.01014 | 2860.72223 | -0.01831 | 2860.72223 | -0.01457 | 2860.72223 | -0.00579 | 2860.72223 | -0.0065
2860.93823 | -0.01888 | 2860.93823 | 0.01011 | 2860.93823 | -0.01833 | 2860.93823 | -0.01455 | 2860.93823 | -0.0058 | 2860.93823 | -0.00653
2861.15423 | -0.01869 | 2861.15423 | 0.01007 | 2861.15423 | -0.01834 | 2861.15423 | -0.01453 | 2861.15423 | -0.0058 | 2861.15423 | -0.00654
2861.37023 | -0.01851 | 2861.37023 | 0.01002 | 2861.37023 | -0.01834 | 2861.37023 | -0.01452 | 2861.37023 | -0.0058 | 2861.37023 | -0.00654
2861.58624 | -0.01833 | 2861.58624 | 0.00997 | 2861.58624 | -0.01834 | 2861.58624 | -0.0145 | 2861.58624 | -0.0058 | 2861.58624 | -0.00651
2861.80224 | -0.01817 | 2861.80224 | 0.00992 | 2861.80224 | -0.01832 | 2861.80224 | -0.01448 | 2861.80224 | -0.0058 | 2861.80224 | -0.00648
2862.01824 | -0.01802 | 2862.01824 | 0.00989 | 2862.01824 | -0.01831 | 2862.01824 | -0.01447 | 2862.01824 | -0.0058 | 2862.01824 | -0.00644
2862.23424 | -0.01789 | 2862.23424 | 0.00987 | 2862.23424 | -0.0183 | 2862.23424 | -0.01446 | 2862.23424 | -0.00579 | 2862.23424 | -0.00639
2862.45024 | -0.01776 | 2862.45024 | 0.00986 | 2862.45024 | -0.01829 | 2862.45024 | -0.01444 | 2862.45024 | -0.00579 | 2862.45024 | -0.00634
2862.66624 | -0.01766 | 2862.66624 | 0.00987 | 2862.66624 | -0.01827 | 2862.66624 | -0.01443 | 2862.66624 | -0.00578 | 2862.66624 | -0.00631
2862.88224 | -0.01757 | 2862.88224 | 0.00989 | 2862.88224 | -0.01826 | 2862.88224 | -0.01442 | 2862.88224 | -0.00578 | 2862.88224 | -0.00628
2863.09825 | -0.01749 | 2863.09825 | 0.00991 | 2863.09825 | -0.01825 | 2863.09825 | -0.01442 | 2863.09825 | -0.00578 | 2863.09825 | -0.00628
2863.31425 | -0.01742 | 2863.31425 | 0.00994 | 2863.31425 | -0.01823 | 2863.31425 | -0.01441 | 2863.31425 | -0.00577 | 2863.31425 | -0.00629
2863.53025 | -0.01736 | 2863.53025 | 0.00997 | 2863.53025 | -0.01821 | 2863.53025 | -0.01441 | 2863.53025 | -0.00577 | 2863.53025 | -0.00631
2863.74625 | -0.01732 | 2863.74625 | 0.00999 | 2863.74625 | -0.01819 | 2863.74625 | -0.01441 | 2863.74625 | -0.00577 | 2863.74625 | -0.00634
2863.96225 | -0.01728 | 2863.96225 | 0.01001 | 2863.96225 | -0.01816 | 2863.96225 | -0.01442 | 2863.96225 | -0.00578 | 2863.96225 | -0.00635
2864.17825 | -0.01725 | 2864.17825 | 0.01002 | 2864.17825 | -0.01814 | 2864.17825 | -0.01443 | 2864.17825 | -0.00579 | 2864.17825 | -0.00636
2864.39425 | -0.01722 | 2864.39425 | 0.01003 | 2864.39425 | -0.01813 | 2864.39425 | -0.01444 | 2864.39425 | -0.0058 | 2864.39425 | -0.00636
2864.61026 | -0.0172 | 2864.61026 | 0.01003 | 2864.61026 | -0.01812 | 2864.61026 | -0.01446 | 2864.61026 | -0.00582 | 2864.61026 | -0.00635
2864.82626 | -0.01718 | 2864.82626 | 0.01004 | 2864.82626 | -0.01812 | 2864.82626 | -0.01448 | 2864.82626 | -0.00584 | 2864.82626 | -0.00632
2865.04226 | -0.01716 | 2865.04226 | 0.01004 | 2865.04226 | -0.01812 | 2865.04226 | -0.01449 | 2865.04226 | -0.00587 | 2865.04226 | -0.00629
2865.25826 | -0.01714 | 2865.25826 | 0.01004 | 2865.25826 | -0.01812 | 2865.25826 | -0.0145 | 2865.25826 | -0.0059 | 2865.25826 | -0.00626
2865.47426 | -0.01711 | 2865.47426 | 0.01004 | 2865.47426 | -0.01812 | 2865.47426 | -0.0145 | 2865.47426 | -0.00592 | 2865.47426 | -0.00623
2865.69026 | -0.01708 | 2865.69026 | 0.01004 | 2865.69026 | -0.01811 | 2865.69026 | -0.01449 | 2865.69026 | -0.00595 | 2865.69026 | -0.00621
2865.90626 | -0.01704 | 2865.90626 | 0.01004 | 2865.90626 | -0.0181 | 2865.90626 | -0.01448 | 2865.90626 | -0.00597 | 2865.90626 | -0.00619
2866.12226 | -0.017 | 2866.12226 | 0.01004 | 2866.12226 | -0.01809 | 2866.12226 | -0.01446 | 2866.12226 | -0.00598 | 2866.12226 | -0.00618
2866.33827 | -0.01695 | 2866.33827 | 0.01005 | 2866.33827 | -0.01809 | 2866.33827 | -0.01445 | 2866.33827 | -0.00599 | 2866.33827 | -0.00616
2866.55427 | -0.01689 | 2866.55427 | 0.01005 | 2866.55427 | -0.0181 | 2866.55427 | -0.01444 | 2866.55427 | -0.006 | 2866.55427 | -0.00615
2866.77027 | -0.01683 | 2866.77027 | 0.01006 | 2866.77027 | -0.01813 | 2866.77027 | -0.01444 | 2866.77027 | -0.00601 | 2866.77027 | -0.00613
2866.98627 | -0.01675 | 2866.98627 | 0.01006 | 2866.98627 | -0.01819 | 2866.98627 | -0.01444 | 2866.98627 | -0.00601 | 2866.98627 | -0.00611
2867.20227 | -0.01668 | 2867.20227 | 0.01007 | 2867.20227 | -0.01827 | 2867.20227 | -0.01446 | 2867.20227 | -0.00602 | 2867.20227 | -0.00609
2867.41827 | -0.01659 | 2867.41827 | 0.01007 | 2867.41827 | -0.01839 | 2867.41827 | -0.01448 | 2867.41827 | -0.00602 | 2867.41827 | -0.00606
2867.63427 | -0.01649 | 2867.63427 | 0.01007 | 2867.63427 | -0.01852 | 2867.63427 | -0.01451 | 2867.63427 | -0.00603 | 2867.63427 | -0.00604
2867.85028 | -0.01639 | 2867.85028 | 0.01005 | 2867.85028 | -0.01867 | 2867.85028 | -0.01454 | 2867.85028 | -0.00604 | 2867.85028 | -0.00602
2868.06628 | -0.01629 | 2868.06628 | 0.01004 | 2868.06628 | -0.01881 | 2868.06628 | -0.01458 | 2868.06628 | -0.00604 | 2868.06628 | -0.006
2868.28228 | -0.01619 | 2868.28228 | 0.01001 | 2868.28228 | -0.01894 | 2868.28228 | -0.01461 | 2868.28228 | -0.00605 | 2868.28228 | -0.00599
2868.49828 | -0.01609 | 2868.49828 | 0.00998 | 2868.49828 | -0.01904 | 2868.49828 | -0.01464 | 2868.49828 | -0.00606 | 2868.49828 | -0.00599
2868.71428 | -0.016 | 2868.71428 | 0.00995 | 2868.71428 | -0.0191 | 2868.71428 | -0.01466 | 2868.71428 | -0.00608 | 2868.71428 | -0.006
2868.93028 | -0.01591 | 2868.93028 | 0.00991 | 2868.93028 | -0.01913 | 2868.93028 | -0.01467 | 2868.93028 | -0.00609 | 2868.93028 | -0.00602
2869.14628 | -0.01585 | 2869.14628 | 0.00987 | 2869.14628 | -0.01912 | 2869.14628 | -0.01468 | 2869.14628 | -0.00611 | 2869.14628 | -0.00604
2869.36229 | -0.01579 | 2869.36229 | 0.00983 | 2869.36229 | -0.01909 | 2869.36229 | -0.01468 | 2869.36229 | -0.00613 | 2869.36229 | -0.00607
2869.57829 | -0.01575 | 2869.57829 | 0.0098 | 2869.57829 | -0.01904 | 2869.57829 | -0.01468 | 2869.57829 | -0.00615 | 2869.57829 | -0.00609
2869.79429 | -0.01573 | 2869.79429 | 0.00977 | 2869.79429 | -0.01897 | 2869.79429 | -0.01468 | 2869.79429 | -0.00616 | 2869.79429 | -0.0061
2870.01029 | -0.01571 | 2870.01029 | 0.00975 | 2870.01029 | -0.01891 | 2870.01029 | -0.01468 | 2870.01029 | -0.00618 | 2870.01029 | -0.00611
2870.22629 | -0.01569 | 2870.22629 | 0.00974 | 2870.22629 | -0.01885 | 2870.22629 | -0.01468 | 2870.22629 | -0.00619 | 2870.22629 | -0.0061
2870.44229 | -0.01567 | 2870.44229 | 0.00973 | 2870.44229 | -0.0188 | 2870.44229 | -0.01469 | 2870.44229 | -0.00619 | 2870.44229 | -0.00608
2870.65829 | -0.01565 | 2870.65829 | 0.00972 | 2870.65829 | -0.01877 | 2870.65829 | -0.01471 | 2870.65829 | -0.0062 | 2870.65829 | -0.00607
2870.8743 | -0.01563 | 2870.8743 | 0.00972 | 2870.8743 | -0.01875 | 2870.8743 | -0.01473 | 2870.8743 | -0.0062 | 2870.8743 | -0.00605
2871.0903 | -0.0156 | 2871.0903 | 0.00972 | 2871.0903 | -0.01874 | 2871.0903 | -0.01475 | 2871.0903 | -0.00619 | 2871.0903 | -0.00604
2871.3063 | -0.01557 | 2871.3063 | 0.00971 | 2871.3063 | -0.01873 | 2871.3063 | -0.01478 | 2871.3063 | -0.00619 | 2871.3063 | -0.00604
2871.5223 | -0.01554 | 2871.5223 | 0.0097 | 2871.5223 | -0.01873 | 2871.5223 | -0.0148 | 2871.5223 | -0.00619 | 2871.5223 | -0.00605
2871.7383 | -0.0155 | 2871.7383 | 0.00969 | 2871.7383 | -0.01873 | 2871.7383 | -0.01483 | 2871.7383 | -0.00619 | 2871.7383 | -0.00606
2871.9543 | -0.01546 | 2871.9543 | 0.00968 | 2871.9543 | -0.01872 | 2871.9543 | -0.01485 | 2871.9543 | -0.00618 | 2871.9543 | -0.00608
2872.1703 | -0.01541 | 2872.1703 | 0.00968 | 2872.1703 | -0.0187 | 2872.1703 | -0.01487 | 2872.1703 | -0.00618 | 2872.1703 | -0.00609
2872.3863 | -0.01535 | 2872.3863 | 0.00968 | 2872.3863 | -0.01868 | 2872.3863 | -0.01489 | 2872.3863 | -0.00618 | 2872.3863 | -0.0061
2872.60231 | -0.01527 | 2872.60231 | 0.00968 | 2872.60231 | -0.01865 | 2872.60231 | -0.0149 | 2872.60231 | -0.00617 | 2872.60231 | -0.00609
2872.81831 | -0.01519 | 2872.81831 | 0.00969 | 2872.81831 | -0.01862 | 2872.81831 | -0.01491 | 2872.81831 | -0.00617 | 2872.81831 | -0.00606
2873.03431 | -0.0151 | 2873.03431 | 0.0097 | 2873.03431 | -0.0186 | 2873.03431 | -0.01492 | 2873.03431 | -0.00616 | 2873.03431 | -0.00602
2873.25031 | -0.01501 | 2873.25031 | 0.00971 | 2873.25031 | -0.01858 | 2873.25031 | -0.01493 | 2873.25031 | -0.00615 | 2873.25031 | -0.00597
2873.46631 | -0.01493 | 2873.46631 | 0.00972 | 2873.46631 | -0.01857 | 2873.46631 | -0.01494 | 2873.46631 | -0.00614 | 2873.46631 | -0.0059
2873.68231 | -0.01486 | 2873.68231 | 0.00973 | 2873.68231 | -0.01857 | 2873.68231 | -0.01495 | 2873.68231 | -0.00614 | 2873.68231 | -0.00583
2873.89831 | -0.01481 | 2873.89831 | 0.00974 | 2873.89831 | -0.01858 | 2873.89831 | -0.01497 | 2873.89831 | -0.00613 | 2873.89831 | -0.00576
2874.11432 | -0.01478 | 2874.11432 | 0.00974 | 2874.11432 | -0.01861 | 2874.11432 | -0.01498 | 2874.11432 | -0.00613 | 2874.11432 | -0.0057
2874.33032 | -0.01476 | 2874.33032 | 0.00974 | 2874.33032 | -0.01864 | 2874.33032 | -0.015 | 2874.33032 | -0.00613 | 2874.33032 | -0.00565
2874.54632 | -0.01476 | 2874.54632 | 0.00973 | 2874.54632 | -0.01867 | 2874.54632 | -0.01501 | 2874.54632 | -0.00613 | 2874.54632 | -0.0056
2874.76232 | -0.01476 | 2874.76232 | 0.00971 | 2874.76232 | -0.01871 | 2874.76232 | -0.01503 | 2874.76232 | -0.00613 | 2874.76232 | -0.00557
2874.97832 | -0.01477 | 2874.97832 | 0.0097 | 2874.97832 | -0.01874 | 2874.97832 | -0.01505 | 2874.97832 | -0.00613 | 2874.97832 | -0.00555
2875.19432 | -0.01478 | 2875.19432 | 0.00968 | 2875.19432 | -0.01877 | 2875.19432 | -0.01506 | 2875.19432 | -0.00613 | 2875.19432 | -0.00554
2875.41032 | -0.01478 | 2875.41032 | 0.00966 | 2875.41032 | -0.0188 | 2875.41032 | -0.01507 | 2875.41032 | -0.00614 | 2875.41032 | -0.00554
2875.62633 | -0.01477 | 2875.62633 | 0.00965 | 2875.62633 | -0.01881 | 2875.62633 | -0.01508 | 2875.62633 | -0.00614 | 2875.62633 | -0.00553
2875.84233 | -0.01476 | 2875.84233 | 0.00964 | 2875.84233 | -0.01882 | 2875.84233 | -0.01509 | 2875.84233 | -0.00615 | 2875.84233 | -0.00551
2876.05833 | -0.01473 | 2876.05833 | 0.00963 | 2876.05833 | -0.01882 | 2876.05833 | -0.01509 | 2876.05833 | -0.00615 | 2876.05833 | -0.00549
2876.27433 | -0.01469 | 2876.27433 | 0.00962 | 2876.27433 | -0.01881 | 2876.27433 | -0.0151 | 2876.27433 | -0.00616 | 2876.27433 | -0.00545
2876.49033 | -0.01464 | 2876.49033 | 0.00961 | 2876.49033 | -0.0188 | 2876.49033 | -0.0151 | 2876.49033 | -0.00617 | 2876.49033 | -0.00541
2876.70633 | -0.01458 | 2876.70633 | 0.0096 | 2876.70633 | -0.01878 | 2876.70633 | -0.0151 | 2876.70633 | -0.00617 | 2876.70633 | -0.00536
2876.92233 | -0.01451 | 2876.92233 | 0.00958 | 2876.92233 | -0.01877 | 2876.92233 | -0.0151 | 2876.92233 | -0.00618 | 2876.92233 | -0.00532
2877.13834 | -0.01445 | 2877.13834 | 0.00957 | 2877.13834 | -0.01875 | 2877.13834 | -0.01509 | 2877.13834 | -0.00619 | 2877.13834 | -0.00529
2877.35434 | -0.01438 | 2877.35434 | 0.00956 | 2877.35434 | -0.01874 | 2877.35434 | -0.01509 | 2877.35434 | -0.00621 | 2877.35434 | -0.00526
2877.57034 | -0.01431 | 2877.57034 | 0.00955 | 2877.57034 | -0.01873 | 2877.57034 | -0.01508 | 2877.57034 | -0.00622 | 2877.57034 | -0.00525
2877.78634 | -0.01425 | 2877.78634 | 0.00953 | 2877.78634 | -0.01871 | 2877.78634 | -0.01507 | 2877.78634 | -0.00623 | 2877.78634 | -0.00525
2878.00234 | -0.0142 | 2878.00234 | 0.00952 | 2878.00234 | -0.0187 | 2878.00234 | -0.01507 | 2878.00234 | -0.00624 | 2878.00234 | -0.00526
2878.21834 | -0.01415 | 2878.21834 | 0.00951 | 2878.21834 | -0.01869 | 2878.21834 | -0.01506 | 2878.21834 | -0.00625 | 2878.21834 | -0.00528
2878.43434 | -0.01411 | 2878.43434 | 0.0095 | 2878.43434 | -0.01868 | 2878.43434 | -0.01506 | 2878.43434 | -0.00627 | 2878.43434 | -0.0053
2878.65034 | -0.01408 | 2878.65034 | 0.00949 | 2878.65034 | -0.01866 | 2878.65034 | -0.01506 | 2878.65034 | -0.00628 | 2878.65034 | -0.00532
2878.86635 | -0.01405 | 2878.86635 | 0.00947 | 2878.86635 | -0.01864 | 2878.86635 | -0.01507 | 2878.86635 | -0.0063 | 2878.86635 | -0.00534
2879.08235 | -0.01403 | 2879.08235 | 0.00945 | 2879.08235 | -0.01861 | 2879.08235 | -0.01508 | 2879.08235 | -0.00631 | 2879.08235 | -0.00536
2879.29835 | -0.01401 | 2879.29835 | 0.00943 | 2879.29835 | -0.01859 | 2879.29835 | -0.01509 | 2879.29835 | -0.00633 | 2879.29835 | -0.00538
2879.51435 | -0.01399 | 2879.51435 | 0.00941 | 2879.51435 | -0.01856 | 2879.51435 | -0.0151 | 2879.51435 | -0.00635 | 2879.51435 | -0.0054
2879.73035 | -0.01397 | 2879.73035 | 0.00938 | 2879.73035 | -0.01853 | 2879.73035 | -0.01512 | 2879.73035 | -0.00636 | 2879.73035 | -0.00541
2879.94635 | -0.01395 | 2879.94635 | 0.00935 | 2879.94635 | -0.01849 | 2879.94635 | -0.01514 | 2879.94635 | -0.00637 | 2879.94635 | -0.00541
2880.16235 | -0.01391 | 2880.16235 | 0.00932 | 2880.16235 | -0.01847 | 2880.16235 | -0.01516 | 2880.16235 | -0.00638 | 2880.16235 | -0.0054
2880.37836 | -0.01386 | 2880.37836 | 0.00928 | 2880.37836 | -0.01844 | 2880.37836 | -0.01519 | 2880.37836 | -0.00638 | 2880.37836 | -0.00539
2880.59436 | -0.0138 | 2880.59436 | 0.00924 | 2880.59436 | -0.01842 | 2880.59436 | -0.01521 | 2880.59436 | -0.00638 | 2880.59436 | -0.00538
2880.81036 | -0.01372 | 2880.81036 | 0.0092 | 2880.81036 | -0.0184 | 2880.81036 | -0.01523 | 2880.81036 | -0.00638 | 2880.81036 | -0.00536
2881.02636 | -0.01363 | 2881.02636 | 0.00916 | 2881.02636 | -0.01839 | 2881.02636 | -0.01525 | 2881.02636 | -0.00637 | 2881.02636 | -0.00534
2881.24236 | -0.01353 | 2881.24236 | 0.00911 | 2881.24236 | -0.01838 | 2881.24236 | -0.01527 | 2881.24236 | -0.00636 | 2881.24236 | -0.00533
2881.45836 | -0.01343 | 2881.45836 | 0.00907 | 2881.45836 | -0.01836 | 2881.45836 | -0.01529 | 2881.45836 | -0.00635 | 2881.45836 | -0.00533
2881.67436 | -0.01333 | 2881.67436 | 0.00904 | 2881.67436 | -0.01835 | 2881.67436 | -0.0153 | 2881.67436 | -0.00634 | 2881.67436 | -0.00534
2881.89037 | -0.01325 | 2881.89037 | 0.009 | 2881.89037 | -0.01833 | 2881.89037 | -0.01531 | 2881.89037 | -0.00633 | 2881.89037 | -0.00537
2882.10637 | -0.01319 | 2882.10637 | 0.00897 | 2882.10637 | -0.01831 | 2882.10637 | -0.01531 | 2882.10637 | -0.00632 | 2882.10637 | -0.00542
2882.32237 | -0.01314 | 2882.32237 | 0.00894 | 2882.32237 | -0.01829 | 2882.32237 | -0.01532 | 2882.32237 | -0.0063 | 2882.32237 | -0.00546
2882.53837 | -0.01312 | 2882.53837 | 0.00892 | 2882.53837 | -0.01827 | 2882.53837 | -0.01532 | 2882.53837 | -0.00629 | 2882.53837 | -0.00551
2882.75437 | -0.0131 | 2882.75437 | 0.00889 | 2882.75437 | -0.01825 | 2882.75437 | -0.01532 | 2882.75437 | -0.00628 | 2882.75437 | -0.00554
2882.97037 | -0.01309 | 2882.97037 | 0.00887 | 2882.97037 | -0.01824 | 2882.97037 | -0.01532 | 2882.97037 | -0.00628 | 2882.97037 | -0.00557
2883.18637 | -0.01307 | 2883.18637 | 0.00885 | 2883.18637 | -0.01825 | 2883.18637 | -0.01531 | 2883.18637 | -0.00627 | 2883.18637 | -0.00558
2883.40238 | -0.01304 | 2883.40238 | 0.00883 | 2883.40238 | -0.01826 | 2883.40238 | -0.01531 | 2883.40238 | -0.00628 | 2883.40238 | -0.00557
2883.61838 | -0.013 | 2883.61838 | 0.00881 | 2883.61838 | -0.01827 | 2883.61838 | -0.01531 | 2883.61838 | -0.00628 | 2883.61838 | -0.00555
2883.83438 | -0.01295 | 2883.83438 | 0.00879 | 2883.83438 | -0.0183 | 2883.83438 | -0.01532 | 2883.83438 | -0.00629 | 2883.83438 | -0.00553
2884.05038 | -0.01288 | 2884.05038 | 0.00877 | 2884.05038 | -0.01832 | 2884.05038 | -0.01532 | 2884.05038 | -0.0063 | 2884.05038 | -0.0055
2884.26638 | -0.01281 | 2884.26638 | 0.00875 | 2884.26638 | -0.01833 | 2884.26638 | -0.01533 | 2884.26638 | -0.00632 | 2884.26638 | -0.00547
2884.48238 | -0.01274 | 2884.48238 | 0.00873 | 2884.48238 | -0.01834 | 2884.48238 | -0.01534 | 2884.48238 | -0.00633 | 2884.48238 | -0.00545
2884.69838 | -0.01266 | 2884.69838 | 0.00871 | 2884.69838 | -0.01833 | 2884.69838 | -0.01535 | 2884.69838 | -0.00634 | 2884.69838 | -0.00544
2884.91438 | -0.01259 | 2884.91438 | 0.00869 | 2884.91438 | -0.01831 | 2884.91438 | -0.01536 | 2884.91438 | -0.00636 | 2884.91438 | -0.00545
2885.13039 | -0.01253 | 2885.13039 | 0.00867 | 2885.13039 | -0.01829 | 2885.13039 | -0.01536 | 2885.13039 | -0.00637 | 2885.13039 | -0.00547
2885.34639 | -0.01246 | 2885.34639 | 0.00865 | 2885.34639 | -0.01826 | 2885.34639 | -0.01536 | 2885.34639 | -0.00639 | 2885.34639 | -0.00551
2885.56239 | -0.01241 | 2885.56239 | 0.00865 | 2885.56239 | -0.01823 | 2885.56239 | -0.01535 | 2885.56239 | -0.0064 | 2885.56239 | -0.00557
2885.77839 | -0.01235 | 2885.77839 | 0.00865 | 2885.77839 | -0.0182 | 2885.77839 | -0.01534 | 2885.77839 | -0.00641 | 2885.77839 | -0.00565
2885.99439 | -0.01231 | 2885.99439 | 0.00866 | 2885.99439 | -0.01819 | 2885.99439 | -0.01533 | 2885.99439 | -0.00642 | 2885.99439 | -0.00573
2886.21039 | -0.01227 | 2886.21039 | 0.00867 | 2886.21039 | -0.01818 | 2886.21039 | -0.01532 | 2886.21039 | -0.00643 | 2886.21039 | -0.00582
2886.42639 | -0.01224 | 2886.42639 | 0.00869 | 2886.42639 | -0.01818 | 2886.42639 | -0.01531 | 2886.42639 | -0.00644 | 2886.42639 | -0.0059
2886.6424 | -0.01222 | 2886.6424 | 0.00871 | 2886.6424 | -0.0182 | 2886.6424 | -0.0153 | 2886.6424 | -0.00644 | 2886.6424 | -0.00598
2886.8584 | -0.01221 | 2886.8584 | 0.00873 | 2886.8584 | -0.01821 | 2886.8584 | -0.0153 | 2886.8584 | -0.00644 | 2886.8584 | -0.00605
2887.0744 | -0.0122 | 2887.0744 | 0.00874 | 2887.0744 | -0.01823 | 2887.0744 | -0.01531 | 2887.0744 | -0.00644 | 2887.0744 | -0.0061
2887.2904 | -0.01221 | 2887.2904 | 0.00874 | 2887.2904 | -0.01825 | 2887.2904 | -0.01532 | 2887.2904 | -0.00643 | 2887.2904 | -0.00614
2887.5064 | -0.01221 | 2887.5064 | 0.00874 | 2887.5064 | -0.01826 | 2887.5064 | -0.01534 | 2887.5064 | -0.00642 | 2887.5064 | -0.00617
2887.7224 | -0.0122 | 2887.7224 | 0.00873 | 2887.7224 | -0.01827 | 2887.7224 | -0.01536 | 2887.7224 | -0.0064 | 2887.7224 | -0.00618
2887.9384 | -0.01218 | 2887.9384 | 0.00872 | 2887.9384 | -0.01826 | 2887.9384 | -0.01538 | 2887.9384 | -0.00639 | 2887.9384 | -0.00619
2888.15441 | -0.01215 | 2888.15441 | 0.0087 | 2888.15441 | -0.01825 | 2888.15441 | -0.0154 | 2888.15441 | -0.00638 | 2888.15441 | -0.00618
2888.37041 | -0.0121 | 2888.37041 | 0.00868 | 2888.37041 | -0.01824 | 2888.37041 | -0.01541 | 2888.37041 | -0.00637 | 2888.37041 | -0.00617
2888.58641 | -0.01204 | 2888.58641 | 0.00867 | 2888.58641 | -0.01823 | 2888.58641 | -0.01542 | 2888.58641 | -0.00636 | 2888.58641 | -0.00615
2888.80241 | -0.01196 | 2888.80241 | 0.00865 | 2888.80241 | -0.01822 | 2888.80241 | -0.01542 | 2888.80241 | -0.00636 | 2888.80241 | -0.00613
2889.01841 | -0.01186 | 2889.01841 | 0.00865 | 2889.01841 | -0.01822 | 2889.01841 | -0.01542 | 2889.01841 | -0.00635 | 2889.01841 | -0.00612
2889.23441 | -0.01176 | 2889.23441 | 0.00865 | 2889.23441 | -0.01822 | 2889.23441 | -0.0154 | 2889.23441 | -0.00635 | 2889.23441 | -0.00611
2889.45041 | -0.01166 | 2889.45041 | 0.00866 | 2889.45041 | -0.01821 | 2889.45041 | -0.01538 | 2889.45041 | -0.00636 | 2889.45041 | -0.00611
2889.66641 | -0.01156 | 2889.66641 | 0.00867 | 2889.66641 | -0.01821 | 2889.66641 | -0.01536 | 2889.66641 | -0.00636 | 2889.66641 | -0.00613
2889.88242 | -0.01147 | 2889.88242 | 0.00869 | 2889.88242 | -0.0182 | 2889.88242 | -0.01534 | 2889.88242 | -0.00637 | 2889.88242 | -0.00615
2890.09842 | -0.01139 | 2890.09842 | 0.00871 | 2890.09842 | -0.01818 | 2890.09842 | -0.01533 | 2890.09842 | -0.00638 | 2890.09842 | -0.00619
2890.31442 | -0.01131 | 2890.31442 | 0.00873 | 2890.31442 | -0.01816 | 2890.31442 | -0.01532 | 2890.31442 | -0.0064 | 2890.31442 | -0.00623
2890.53042 | -0.01124 | 2890.53042 | 0.00873 | 2890.53042 | -0.01813 | 2890.53042 | -0.01533 | 2890.53042 | -0.00642 | 2890.53042 | -0.00629
2890.74642 | -0.01116 | 2890.74642 | 0.00873 | 2890.74642 | -0.01809 | 2890.74642 | -0.01534 | 2890.74642 | -0.00644 | 2890.74642 | -0.00635
2890.96242 | -0.01108 | 2890.96242 | 0.00872 | 2890.96242 | -0.01806 | 2890.96242 | -0.01537 | 2890.96242 | -0.00646 | 2890.96242 | -0.00643
2891.17842 | -0.011 | 2891.17842 | 0.0087 | 2891.17842 | -0.01802 | 2891.17842 | -0.0154 | 2891.17842 | -0.00647 | 2891.17842 | -0.0065
2891.39443 | -0.01092 | 2891.39443 | 0.00867 | 2891.39443 | -0.01798 | 2891.39443 | -0.01543 | 2891.39443 | -0.00649 | 2891.39443 | -0.00658
2891.61043 | -0.01085 | 2891.61043 | 0.00862 | 2891.61043 | -0.01794 | 2891.61043 | -0.01546 | 2891.61043 | -0.00649 | 2891.61043 | -0.00665
2891.82643 | -0.01078 | 2891.82643 | 0.00858 | 2891.82643 | -0.0179 | 2891.82643 | -0.01549 | 2891.82643 | -0.0065 | 2891.82643 | -0.00672
2892.04243 | -0.01073 | 2892.04243 | 0.00853 | 2892.04243 | -0.01786 | 2892.04243 | -0.01551 | 2892.04243 | -0.0065 | 2892.04243 | -0.00679
2892.25843 | -0.0107 | 2892.25843 | 0.00848 | 2892.25843 | -0.01781 | 2892.25843 | -0.01552 | 2892.25843 | -0.0065 | 2892.25843 | -0.00685
2892.47443 | -0.01068 | 2892.47443 | 0.00844 | 2892.47443 | -0.01776 | 2892.47443 | -0.01553 | 2892.47443 | -0.00649 | 2892.47443 | -0.00691
2892.69043 | -0.01066 | 2892.69043 | 0.0084 | 2892.69043 | -0.01771 | 2892.69043 | -0.01553 | 2892.69043 | -0.00649 | 2892.69043 | -0.00696
2892.90644 | -0.01065 | 2892.90644 | 0.00838 | 2892.90644 | -0.01766 | 2892.90644 | -0.01552 | 2892.90644 | -0.00649 | 2892.90644 | -0.00702
2893.12244 | -0.01063 | 2893.12244 | 0.00836 | 2893.12244 | -0.01762 | 2893.12244 | -0.01551 | 2893.12244 | -0.00649 | 2893.12244 | -0.00707
2893.33844 | -0.0106 | 2893.33844 | 0.00836 | 2893.33844 | -0.01759 | 2893.33844 | -0.01551 | 2893.33844 | -0.00649 | 2893.33844 | -0.00713
2893.55444 | -0.01055 | 2893.55444 | 0.00835 | 2893.55444 | -0.01757 | 2893.55444 | -0.0155 | 2893.55444 | -0.00649 | 2893.55444 | -0.00719
2893.77044 | -0.01049 | 2893.77044 | 0.00835 | 2893.77044 | -0.01757 | 2893.77044 | -0.0155 | 2893.77044 | -0.00649 | 2893.77044 | -0.00725
2893.98644 | -0.01042 | 2893.98644 | 0.00835 | 2893.98644 | -0.01757 | 2893.98644 | -0.0155 | 2893.98644 | -0.00649 | 2893.98644 | -0.00731
2894.20244 | -0.01035 | 2894.20244 | 0.00834 | 2894.20244 | -0.01757 | 2894.20244 | -0.01551 | 2894.20244 | -0.00649 | 2894.20244 | -0.00736
2894.41845 | -0.0103 | 2894.41845 | 0.00832 | 2894.41845 | -0.01756 | 2894.41845 | -0.01552 | 2894.41845 | -0.00648 | 2894.41845 | -0.00741
2894.63445 | -0.01025 | 2894.63445 | 0.0083 | 2894.63445 | -0.01756 | 2894.63445 | -0.01553 | 2894.63445 | -0.00648 | 2894.63445 | -0.00744
2894.85045 | -0.01023 | 2894.85045 | 0.00827 | 2894.85045 | -0.01754 | 2894.85045 | -0.01555 | 2894.85045 | -0.00648 | 2894.85045 | -0.00746
2895.06645 | -0.01021 | 2895.06645 | 0.00823 | 2895.06645 | -0.01751 | 2895.06645 | -0.01555 | 2895.06645 | -0.00648 | 2895.06645 | -0.00747
2895.28245 | -0.01021 | 2895.28245 | 0.00819 | 2895.28245 | -0.01747 | 2895.28245 | -0.01556 | 2895.28245 | -0.00648 | 2895.28245 | -0.00746
2895.49845 | -0.01022 | 2895.49845 | 0.00816 | 2895.49845 | -0.01742 | 2895.49845 | -0.01556 | 2895.49845 | -0.00647 | 2895.49845 | -0.00745
2895.71445 | -0.01022 | 2895.71445 | 0.00813 | 2895.71445 | -0.01737 | 2895.71445 | -0.01555 | 2895.71445 | -0.00647 | 2895.71445 | -0.00742
2895.93045 | -0.01023 | 2895.93045 | 0.0081 | 2895.93045 | -0.01732 | 2895.93045 | -0.01554 | 2895.93045 | -0.00646 | 2895.93045 | -0.0074
2896.14646 | -0.01024 | 2896.14646 | 0.00808 | 2896.14646 | -0.01727 | 2896.14646 | -0.01552 | 2896.14646 | -0.00646 | 2896.14646 | -0.00739
2896.36246 | -0.01024 | 2896.36246 | 0.00806 | 2896.36246 | -0.01723 | 2896.36246 | -0.0155 | 2896.36246 | -0.00645 | 2896.36246 | -0.00739
2896.57846 | -0.01024 | 2896.57846 | 0.00805 | 2896.57846 | -0.0172 | 2896.57846 | -0.01547 | 2896.57846 | -0.00644 | 2896.57846 | -0.0074
2896.79446 | -0.01023 | 2896.79446 | 0.00804 | 2896.79446 | -0.01718 | 2896.79446 | -0.01544 | 2896.79446 | -0.00643 | 2896.79446 | -0.00744
2897.01046 | -0.01021 | 2897.01046 | 0.00803 | 2897.01046 | -0.01717 | 2897.01046 | -0.01541 | 2897.01046 | -0.00643 | 2897.01046 | -0.00749
2897.22646 | -0.01019 | 2897.22646 | 0.00802 | 2897.22646 | -0.01717 | 2897.22646 | -0.01538 | 2897.22646 | -0.00642 | 2897.22646 | -0.00757
2897.44246 | -0.01015 | 2897.44246 | 0.00801 | 2897.44246 | -0.01718 | 2897.44246 | -0.01535 | 2897.44246 | -0.00642 | 2897.44246 | -0.00766
2897.65847 | -0.01011 | 2897.65847 | 0.00799 | 2897.65847 | -0.01719 | 2897.65847 | -0.01533 | 2897.65847 | -0.00642 | 2897.65847 | -0.00776
2897.87447 | -0.01005 | 2897.87447 | 0.00798 | 2897.87447 | -0.0172 | 2897.87447 | -0.01531 | 2897.87447 | -0.00642 | 2897.87447 | -0.00785
2898.09047 | -0.00998 | 2898.09047 | 0.00796 | 2898.09047 | -0.01722 | 2898.09047 | -0.0153 | 2898.09047 | -0.00641 | 2898.09047 | -0.00794
2898.30647 | -0.00991 | 2898.30647 | 0.00795 | 2898.30647 | -0.01723 | 2898.30647 | -0.0153 | 2898.30647 | -0.00641 | 2898.30647 | -0.00801
2898.52247 | -0.00984 | 2898.52247 | 0.00793 | 2898.52247 | -0.01725 | 2898.52247 | -0.01531 | 2898.52247 | -0.0064 | 2898.52247 | -0.00807
2898.73847 | -0.00977 | 2898.73847 | 0.00792 | 2898.73847 | -0.01728 | 2898.73847 | -0.01532 | 2898.73847 | -0.0064 | 2898.73847 | -0.00812
2898.95447 | -0.00971 | 2898.95447 | 0.00791 | 2898.95447 | -0.0173 | 2898.95447 | -0.01533 | 2898.95447 | -0.00639 | 2898.95447 | -0.00815
2899.17048 | -0.00966 | 2899.17048 | 0.00789 | 2899.17048 | -0.01733 | 2899.17048 | -0.01535 | 2899.17048 | -0.00638 | 2899.17048 | -0.00819
2899.38648 | -0.00962 | 2899.38648 | 0.00788 | 2899.38648 | -0.01736 | 2899.38648 | -0.01536 | 2899.38648 | -0.00637 | 2899.38648 | -0.00821
2899.60248 | -0.00959 | 2899.60248 | 0.00787 | 2899.60248 | -0.0174 | 2899.60248 | -0.01537 | 2899.60248 | -0.00637 | 2899.60248 | -0.00824
2899.81848 | -0.00956 | 2899.81848 | 0.00785 | 2899.81848 | -0.01743 | 2899.81848 | -0.01536 | 2899.81848 | -0.00637 | 2899.81848 | -0.00827
2900.03448 | -0.00953 | 2900.03448 | 0.00783 | 2900.03448 | -0.01745 | 2900.03448 | -0.01535 | 2900.03448 | -0.00637 | 2900.03448 | -0.0083
2900.25048 | -0.00951 | 2900.25048 | 0.0078 | 2900.25048 | -0.01747 | 2900.25048 | -0.01534 | 2900.25048 | -0.00637 | 2900.25048 | -0.00832
2900.46648 | -0.00949 | 2900.46648 | 0.00778 | 2900.46648 | -0.01747 | 2900.46648 | -0.01532 | 2900.46648 | -0.00638 | 2900.46648 | -0.00834
2900.68249 | -0.00946 | 2900.68249 | 0.00775 | 2900.68249 | -0.01747 | 2900.68249 | -0.01529 | 2900.68249 | -0.00639 | 2900.68249 | -0.00836
2900.89849 | -0.00944 | 2900.89849 | 0.00773 | 2900.89849 | -0.01746 | 2900.89849 | -0.01527 | 2900.89849 | -0.00639 | 2900.89849 | -0.00836
2901.11449 | -0.00941 | 2901.11449 | 0.0077 | 2901.11449 | -0.01744 | 2901.11449 | -0.01525 | 2901.11449 | -0.0064 | 2901.11449 | -0.00837
2901.33049 | -0.00938 | 2901.33049 | 0.00769 | 2901.33049 | -0.01742 | 2901.33049 | -0.01524 | 2901.33049 | -0.00641 | 2901.33049 | -0.00837
2901.54649 | -0.00936 | 2901.54649 | 0.00768 | 2901.54649 | -0.01741 | 2901.54649 | -0.01523 | 2901.54649 | -0.00641 | 2901.54649 | -0.00838
2901.76249 | -0.00933 | 2901.76249 | 0.00768 | 2901.76249 | -0.01739 | 2901.76249 | -0.01522 | 2901.76249 | -0.00641 | 2901.76249 | -0.00839
2901.97849 | -0.0093 | 2901.97849 | 0.00769 | 2901.97849 | -0.01739 | 2901.97849 | -0.01522 | 2901.97849 | -0.00642 | 2901.97849 | -0.00842
2902.19449 | -0.00927 | 2902.19449 | 0.0077 | 2902.19449 | -0.0174 | 2902.19449 | -0.01522 | 2902.19449 | -0.00642 | 2902.19449 | -0.00845
2902.4105 | -0.00923 | 2902.4105 | 0.00773 | 2902.4105 | -0.01741 | 2902.4105 | -0.01522 | 2902.4105 | -0.00642 | 2902.4105 | -0.00849
2902.6265 | -0.00919 | 2902.6265 | 0.00776 | 2902.6265 | -0.01742 | 2902.6265 | -0.01523 | 2902.6265 | -0.00643 | 2902.6265 | -0.00853
2902.8425 | -0.00914 | 2902.8425 | 0.0078 | 2902.8425 | -0.01743 | 2902.8425 | -0.01524 | 2902.8425 | -0.00643 | 2902.8425 | -0.00859
2903.0585 | -0.00908 | 2903.0585 | 0.00783 | 2903.0585 | -0.01744 | 2903.0585 | -0.01525 | 2903.0585 | -0.00643 | 2903.0585 | -0.00865
2903.2745 | -0.00904 | 2903.2745 | 0.00787 | 2903.2745 | -0.01745 | 2903.2745 | -0.01526 | 2903.2745 | -0.00643 | 2903.2745 | -0.00873
2903.4905 | -0.00899 | 2903.4905 | 0.00791 | 2903.4905 | -0.01745 | 2903.4905 | -0.01527 | 2903.4905 | -0.00643 | 2903.4905 | -0.00881
2903.7065 | -0.00896 | 2903.7065 | 0.00794 | 2903.7065 | -0.01744 | 2903.7065 | -0.01527 | 2903.7065 | -0.00643 | 2903.7065 | -0.0089
2903.92251 | -0.00894 | 2903.92251 | 0.00796 | 2903.92251 | -0.01743 | 2903.92251 | -0.01528 | 2903.92251 | -0.00643 | 2903.92251 | -0.009
2904.13851 | -0.00893 | 2904.13851 | 0.00799 | 2904.13851 | -0.01741 | 2904.13851 | -0.01529 | 2904.13851 | -0.00643 | 2904.13851 | -0.00911
2904.35451 | -0.00892 | 2904.35451 | 0.008 | 2904.35451 | -0.01739 | 2904.35451 | -0.01529 | 2904.35451 | -0.00643 | 2904.35451 | -0.00922
2904.57051 | -0.0089 | 2904.57051 | 0.00801 | 2904.57051 | -0.01737 | 2904.57051 | -0.01528 | 2904.57051 | -0.00644 | 2904.57051 | -0.00932
2904.78651 | -0.00887 | 2904.78651 | 0.00801 | 2904.78651 | -0.01736 | 2904.78651 | -0.01527 | 2904.78651 | -0.00644 | 2904.78651 | -0.00943
2905.00251 | -0.00882 | 2905.00251 | 0.00801 | 2905.00251 | -0.01734 | 2905.00251 | -0.01526 | 2905.00251 | -0.00645 | 2905.00251 | -0.00952
2905.21851 | -0.00877 | 2905.21851 | 0.00801 | 2905.21851 | -0.01734 | 2905.21851 | -0.01524 | 2905.21851 | -0.00646 | 2905.21851 | -0.00961
2905.43452 | -0.0087 | 2905.43452 | 0.008 | 2905.43452 | -0.01733 | 2905.43452 | -0.01522 | 2905.43452 | -0.00646 | 2905.43452 | -0.00968
2905.65052 | -0.00863 | 2905.65052 | 0.00799 | 2905.65052 | -0.01734 | 2905.65052 | -0.01519 | 2905.65052 | -0.00647 | 2905.65052 | -0.00975
2905.86652 | -0.00857 | 2905.86652 | 0.00799 | 2905.86652 | -0.01736 | 2905.86652 | -0.01516 | 2905.86652 | -0.00648 | 2905.86652 | -0.00981
2906.08252 | -0.00851 | 2906.08252 | 0.00799 | 2906.08252 | -0.01739 | 2906.08252 | -0.01514 | 2906.08252 | -0.00648 | 2906.08252 | -0.00986
2906.29852 | -0.00846 | 2906.29852 | 0.008 | 2906.29852 | -0.01742 | 2906.29852 | -0.01511 | 2906.29852 | -0.00649 | 2906.29852 | -0.00991
2906.51452 | -0.00842 | 2906.51452 | 0.00801 | 2906.51452 | -0.01746 | 2906.51452 | -0.01509 | 2906.51452 | -0.00649 | 2906.51452 | -0.00995
2906.73052 | -0.00839 | 2906.73052 | 0.00802 | 2906.73052 | -0.01751 | 2906.73052 | -0.01507 | 2906.73052 | -0.00649 | 2906.73052 | -0.01
2906.94653 | -0.00836 | 2906.94653 | 0.00803 | 2906.94653 | -0.01755 | 2906.94653 | -0.01505 | 2906.94653 | -0.00649 | 2906.94653 | -0.01004
2907.16253 | -0.00834 | 2907.16253 | 0.00804 | 2907.16253 | -0.0176 | 2907.16253 | -0.01504 | 2907.16253 | -0.00647 | 2907.16253 | -0.01008
2907.37853 | -0.00832 | 2907.37853 | 0.00804 | 2907.37853 | -0.01763 | 2907.37853 | -0.01503 | 2907.37853 | -0.00646 | 2907.37853 | -0.01011
2907.59453 | -0.00829 | 2907.59453 | 0.00804 | 2907.59453 | -0.01765 | 2907.59453 | -0.01503 | 2907.59453 | -0.00644 | 2907.59453 | -0.01013
2907.81053 | -0.00827 | 2907.81053 | 0.00803 | 2907.81053 | -0.01767 | 2907.81053 | -0.01503 | 2907.81053 | -0.00642 | 2907.81053 | -0.01015
2908.02653 | -0.00825 | 2908.02653 | 0.00801 | 2908.02653 | -0.01767 | 2908.02653 | -0.01504 | 2908.02653 | -0.0064 | 2908.02653 | -0.01016
2908.24253 | -0.00823 | 2908.24253 | 0.008 | 2908.24253 | -0.01767 | 2908.24253 | -0.01504 | 2908.24253 | -0.00639 | 2908.24253 | -0.01015
2908.45853 | -0.0082 | 2908.45853 | 0.00798 | 2908.45853 | -0.01768 | 2908.45853 | -0.01504 | 2908.45853 | -0.00638 | 2908.45853 | -0.01013
2908.67454 | -0.00818 | 2908.67454 | 0.00797 | 2908.67454 | -0.01769 | 2908.67454 | -0.01504 | 2908.67454 | -0.00637 | 2908.67454 | -0.01011
2908.89054 | -0.00815 | 2908.89054 | 0.00797 | 2908.89054 | -0.01771 | 2908.89054 | -0.01504 | 2908.89054 | -0.00637 | 2908.89054 | -0.01008
2909.10654 | -0.00812 | 2909.10654 | 0.00797 | 2909.10654 | -0.01774 | 2909.10654 | -0.01504 | 2909.10654 | -0.00638 | 2909.10654 | -0.01004
2909.32254 | -0.00809 | 2909.32254 | 0.00798 | 2909.32254 | -0.01778 | 2909.32254 | -0.01504 | 2909.32254 | -0.00639 | 2909.32254 | -0.01
2909.53854 | -0.00806 | 2909.53854 | 0.00798 | 2909.53854 | -0.01783 | 2909.53854 | -0.01504 | 2909.53854 | -0.00641 | 2909.53854 | -0.00996
2909.75454 | -0.00804 | 2909.75454 | 0.00799 | 2909.75454 | -0.01788 | 2909.75454 | -0.01504 | 2909.75454 | -0.00644 | 2909.75454 | -0.00993
2909.97054 | -0.00802 | 2909.97054 | 0.008 | 2909.97054 | -0.01793 | 2909.97054 | -0.01505 | 2909.97054 | -0.00647 | 2909.97054 | -0.00991
2910.18655 | -0.00801 | 2910.18655 | 0.008 | 2910.18655 | -0.01798 | 2910.18655 | -0.01507 | 2910.18655 | -0.0065 | 2910.18655 | -0.0099
2910.40255 | -0.00802 | 2910.40255 | 0.00801 | 2910.40255 | -0.01801 | 2910.40255 | -0.01508 | 2910.40255 | -0.00654 | 2910.40255 | -0.0099
2910.61855 | -0.00804 | 2910.61855 | 0.00801 | 2910.61855 | -0.01803 | 2910.61855 | -0.0151 | 2910.61855 | -0.00656 | 2910.61855 | -0.00991
2910.83455 | -0.00807 | 2910.83455 | 0.00801 | 2910.83455 | -0.01803 | 2910.83455 | -0.01512 | 2910.83455 | -0.00659 | 2910.83455 | -0.00994
2911.05055 | -0.00812 | 2911.05055 | 0.008 | 2911.05055 | -0.01801 | 2911.05055 | -0.01513 | 2911.05055 | -0.00661 | 2911.05055 | -0.00999
2911.26655 | -0.00817 | 2911.26655 | 0.008 | 2911.26655 | -0.01798 | 2911.26655 | -0.01513 | 2911.26655 | -0.00662 | 2911.26655 | -0.01004
2911.48255 | -0.00822 | 2911.48255 | 0.008 | 2911.48255 | -0.01794 | 2911.48255 | -0.01512 | 2911.48255 | -0.00662 | 2911.48255 | -0.01011
2911.69856 | -0.00827 | 2911.69856 | 0.008 | 2911.69856 | -0.01789 | 2911.69856 | -0.0151 | 2911.69856 | -0.00662 | 2911.69856 | -0.01018
2911.91456 | -0.00831 | 2911.91456 | 0.008 | 2911.91456 | -0.01784 | 2911.91456 | -0.01507 | 2911.91456 | -0.00661 | 2911.91456 | -0.01026
2912.13056 | -0.00833 | 2912.13056 | 0.008 | 2912.13056 | -0.01779 | 2912.13056 | -0.01503 | 2912.13056 | -0.0066 | 2912.13056 | -0.01033
2912.34656 | -0.00835 | 2912.34656 | 0.008 | 2912.34656 | -0.01775 | 2912.34656 | -0.01499 | 2912.34656 | -0.0066 | 2912.34656 | -0.01039
2912.56256 | -0.00835 | 2912.56256 | 0.008 | 2912.56256 | -0.01771 | 2912.56256 | -0.01495 | 2912.56256 | -0.00659 | 2912.56256 | -0.01043
2912.77856 | -0.00835 | 2912.77856 | 0.008 | 2912.77856 | -0.01769 | 2912.77856 | -0.01491 | 2912.77856 | -0.00658 | 2912.77856 | -0.01047
2912.99456 | -0.00834 | 2912.99456 | 0.008 | 2912.99456 | -0.01768 | 2912.99456 | -0.01488 | 2912.99456 | -0.00658 | 2912.99456 | -0.01049
2913.21056 | -0.00833 | 2913.21056 | 0.008 | 2913.21056 | -0.01768 | 2913.21056 | -0.01486 | 2913.21056 | -0.00658 | 2913.21056 | -0.0105
2913.42657 | -0.00833 | 2913.42657 | 0.00801 | 2913.42657 | -0.01769 | 2913.42657 | -0.01484 | 2913.42657 | -0.00658 | 2913.42657 | -0.0105
2913.64257 | -0.00833 | 2913.64257 | 0.00802 | 2913.64257 | -0.0177 | 2913.64257 | -0.01483 | 2913.64257 | -0.00659 | 2913.64257 | -0.01049
2913.85857 | -0.00834 | 2913.85857 | 0.00803 | 2913.85857 | -0.01772 | 2913.85857 | -0.01482 | 2913.85857 | -0.0066 | 2913.85857 | -0.01048
2914.07457 | -0.00834 | 2914.07457 | 0.00804 | 2914.07457 | -0.01773 | 2914.07457 | -0.01481 | 2914.07457 | -0.00661 | 2914.07457 | -0.01047
2914.29057 | -0.00833 | 2914.29057 | 0.00805 | 2914.29057 | -0.01775 | 2914.29057 | -0.0148 | 2914.29057 | -0.00663 | 2914.29057 | -0.01046
2914.50657 | -0.00831 | 2914.50657 | 0.00807 | 2914.50657 | -0.01776 | 2914.50657 | -0.01479 | 2914.50657 | -0.00665 | 2914.50657 | -0.01046
2914.72257 | -0.00828 | 2914.72257 | 0.00809 | 2914.72257 | -0.01776 | 2914.72257 | -0.01479 | 2914.72257 | -0.00667 | 2914.72257 | -0.01045
2914.93858 | -0.00824 | 2914.93858 | 0.00811 | 2914.93858 | -0.01776 | 2914.93858 | -0.01478 | 2914.93858 | -0.00669 | 2914.93858 | -0.01045
2915.15458 | -0.00819 | 2915.15458 | 0.00814 | 2915.15458 | -0.01774 | 2915.15458 | -0.01479 | 2915.15458 | -0.00671 | 2915.15458 | -0.01045
2915.37058 | -0.00815 | 2915.37058 | 0.00816 | 2915.37058 | -0.01772 | 2915.37058 | -0.01481 | 2915.37058 | -0.00672 | 2915.37058 | -0.01045
2915.58658 | -0.00811 | 2915.58658 | 0.00819 | 2915.58658 | -0.01769 | 2915.58658 | -0.01483 | 2915.58658 | -0.00673 | 2915.58658 | -0.01044
2915.80258 | -0.00809 | 2915.80258 | 0.00822 | 2915.80258 | -0.01766 | 2915.80258 | -0.01486 | 2915.80258 | -0.00674 | 2915.80258 | -0.01043
2916.01858 | -0.00807 | 2916.01858 | 0.00825 | 2916.01858 | -0.01763 | 2916.01858 | -0.01489 | 2916.01858 | -0.00674 | 2916.01858 | -0.01041
2916.23458 | -0.00807 | 2916.23458 | 0.00828 | 2916.23458 | -0.01761 | 2916.23458 | -0.01491 | 2916.23458 | -0.00673 | 2916.23458 | -0.01039
2916.45059 | -0.00807 | 2916.45059 | 0.00831 | 2916.45059 | -0.01761 | 2916.45059 | -0.01493 | 2916.45059 | -0.00672 | 2916.45059 | -0.01037
2916.66659 | -0.00807 | 2916.66659 | 0.00833 | 2916.66659 | -0.01762 | 2916.66659 | -0.01494 | 2916.66659 | -0.00672 | 2916.66659 | -0.01036
2916.88259 | -0.00807 | 2916.88259 | 0.00835 | 2916.88259 | -0.01765 | 2916.88259 | -0.01495 | 2916.88259 | -0.00671 | 2916.88259 | -0.01035
2917.09859 | -0.00806 | 2917.09859 | 0.00836 | 2917.09859 | -0.0177 | 2917.09859 | -0.01494 | 2917.09859 | -0.00671 | 2917.09859 | -0.01036
2917.31459 | -0.00806 | 2917.31459 | 0.00837 | 2917.31459 | -0.01777 | 2917.31459 | -0.01494 | 2917.31459 | -0.00671 | 2917.31459 | -0.01037
2917.53059 | -0.00805 | 2917.53059 | 0.00838 | 2917.53059 | -0.01785 | 2917.53059 | -0.01493 | 2917.53059 | -0.00672 | 2917.53059 | -0.0104
2917.74659 | -0.00805 | 2917.74659 | 0.00838 | 2917.74659 | -0.01794 | 2917.74659 | -0.01493 | 2917.74659 | -0.00672 | 2917.74659 | -0.01043
2917.9626 | -0.00805 | 2917.9626 | 0.00837 | 2917.9626 | -0.01802 | 2917.9626 | -0.01494 | 2917.9626 | -0.00673 | 2917.9626 | -0.01047
2918.1786 | -0.00807 | 2918.1786 | 0.00837 | 2918.1786 | -0.01809 | 2918.1786 | -0.01496 | 2918.1786 | -0.00674 | 2918.1786 | -0.01051
2918.3946 | -0.0081 | 2918.3946 | 0.00836 | 2918.3946 | -0.01814 | 2918.3946 | -0.01499 | 2918.3946 | -0.00674 | 2918.3946 | -0.01056
2918.6106 | -0.00812 | 2918.6106 | 0.00835 | 2918.6106 | -0.01816 | 2918.6106 | -0.01503 | 2918.6106 | -0.00674 | 2918.6106 | -0.01059
2918.8266 | -0.00815 | 2918.8266 | 0.00833 | 2918.8266 | -0.01816 | 2918.8266 | -0.01507 | 2918.8266 | -0.00674 | 2918.8266 | -0.01061
2919.0426 | -0.00817 | 2919.0426 | 0.00832 | 2919.0426 | -0.01814 | 2919.0426 | -0.0151 | 2919.0426 | -0.00673 | 2919.0426 | -0.01061
2919.2586 | -0.00819 | 2919.2586 | 0.00831 | 2919.2586 | -0.0181 | 2919.2586 | -0.01513 | 2919.2586 | -0.00672 | 2919.2586 | -0.01061
2919.4746 | -0.0082 | 2919.4746 | 0.00829 | 2919.4746 | -0.01805 | 2919.4746 | -0.01514 | 2919.4746 | -0.00672 | 2919.4746 | -0.01059
2919.69061 | -0.0082 | 2919.69061 | 0.00828 | 2919.69061 | -0.01801 | 2919.69061 | -0.01514 | 2919.69061 | -0.00672 | 2919.69061 | -0.01056
2919.90661 | -0.00819 | 2919.90661 | 0.00827 | 2919.90661 | -0.01797 | 2919.90661 | -0.01513 | 2919.90661 | -0.00672 | 2919.90661 | -0.01053
2920.12261 | -0.00819 | 2920.12261 | 0.00826 | 2920.12261 | -0.01795 | 2920.12261 | -0.01511 | 2920.12261 | -0.00672 | 2920.12261 | -0.0105
2920.33861 | -0.00819 | 2920.33861 | 0.00825 | 2920.33861 | -0.01794 | 2920.33861 | -0.01509 | 2920.33861 | -0.00672 | 2920.33861 | -0.01046
2920.55461 | -0.0082 | 2920.55461 | 0.00823 | 2920.55461 | -0.01794 | 2920.55461 | -0.01506 | 2920.55461 | -0.00672 | 2920.55461 | -0.01043
2920.77061 | -0.00822 | 2920.77061 | 0.00821 | 2920.77061 | -0.01795 | 2920.77061 | -0.01504 | 2920.77061 | -0.00673 | 2920.77061 | -0.01039
2920.98661 | -0.00825 | 2920.98661 | 0.00819 | 2920.98661 | -0.01797 | 2920.98661 | -0.01502 | 2920.98661 | -0.00672 | 2920.98661 | -0.01035
2921.20262 | -0.00828 | 2921.20262 | 0.00816 | 2921.20262 | -0.018 | 2921.20262 | -0.015 | 2921.20262 | -0.00672 | 2921.20262 | -0.0103
2921.41862 | -0.00832 | 2921.41862 | 0.00814 | 2921.41862 | -0.01803 | 2921.41862 | -0.01499 | 2921.41862 | -0.00672 | 2921.41862 | -0.01025
2921.63462 | -0.00835 | 2921.63462 | 0.00811 | 2921.63462 | -0.01806 | 2921.63462 | -0.01498 | 2921.63462 | -0.00671 | 2921.63462 | -0.01019
2921.85062 | -0.00839 | 2921.85062 | 0.00809 | 2921.85062 | -0.01807 | 2921.85062 | -0.01497 | 2921.85062 | -0.00671 | 2921.85062 | -0.01013
2922.06662 | -0.00842 | 2922.06662 | 0.00808 | 2922.06662 | -0.01808 | 2922.06662 | -0.01496 | 2922.06662 | -0.0067 | 2922.06662 | -0.01008
2922.28262 | -0.00844 | 2922.28262 | 0.00808 | 2922.28262 | -0.01808 | 2922.28262 | -0.01496 | 2922.28262 | -0.0067 | 2922.28262 | -0.01004
2922.49862 | -0.00846 | 2922.49862 | 0.0081 | 2922.49862 | -0.01807 | 2922.49862 | -0.01497 | 2922.49862 | -0.00671 | 2922.49862 | -0.01001
2922.71463 | -0.00847 | 2922.71463 | 0.00812 | 2922.71463 | -0.01805 | 2922.71463 | -0.01498 | 2922.71463 | -0.00671 | 2922.71463 | -0.01
2922.93063 | -0.00848 | 2922.93063 | 0.00816 | 2922.93063 | -0.01803 | 2922.93063 | -0.015 | 2922.93063 | -0.00672 | 2922.93063 | -0.01
2923.14663 | -0.00848 | 2923.14663 | 0.0082 | 2923.14663 | -0.01802 | 2923.14663 | -0.01502 | 2923.14663 | -0.00673 | 2923.14663 | -0.01001
2923.36263 | -0.00847 | 2923.36263 | 0.00825 | 2923.36263 | -0.01802 | 2923.36263 | -0.01504 | 2923.36263 | -0.00673 | 2923.36263 | -0.01002
2923.57863 | -0.00846 | 2923.57863 | 0.00829 | 2923.57863 | -0.01804 | 2923.57863 | -0.01505 | 2923.57863 | -0.00673 | 2923.57863 | -0.01004
2923.79463 | -0.00844 | 2923.79463 | 0.00834 | 2923.79463 | -0.01808 | 2923.79463 | -0.01506 | 2923.79463 | -0.00673 | 2923.79463 | -0.01005
2924.01063 | -0.00841 | 2924.01063 | 0.00837 | 2924.01063 | -0.01815 | 2924.01063 | -0.01505 | 2924.01063 | -0.00673 | 2924.01063 | -0.01006
2924.22664 | -0.00838 | 2924.22664 | 0.0084 | 2924.22664 | -0.01823 | 2924.22664 | -0.01502 | 2924.22664 | -0.00673 | 2924.22664 | -0.01006
2924.44264 | -0.00834 | 2924.44264 | 0.00842 | 2924.44264 | -0.01832 | 2924.44264 | -0.01498 | 2924.44264 | -0.00674 | 2924.44264 | -0.01005
2924.65864 | -0.0083 | 2924.65864 | 0.00843 | 2924.65864 | -0.01843 | 2924.65864 | -0.01493 | 2924.65864 | -0.00675 | 2924.65864 | -0.01003
2924.87464 | -0.00826 | 2924.87464 | 0.00844 | 2924.87464 | -0.01853 | 2924.87464 | -0.01487 | 2924.87464 | -0.00676 | 2924.87464 | -0.01
2925.09064 | -0.00822 | 2925.09064 | 0.00844 | 2925.09064 | -0.01861 | 2925.09064 | -0.01481 | 2925.09064 | -0.00677 | 2925.09064 | -0.00996
2925.30664 | -0.0082 | 2925.30664 | 0.00844 | 2925.30664 | -0.01868 | 2925.30664 | -0.01477 | 2925.30664 | -0.00679 | 2925.30664 | -0.0099
2925.52264 | -0.00818 | 2925.52264 | 0.00843 | 2925.52264 | -0.01873 | 2925.52264 | -0.01474 | 2925.52264 | -0.00681 | 2925.52264 | -0.00983
2925.73864 | -0.00819 | 2925.73864 | 0.00843 | 2925.73864 | -0.01876 | 2925.73864 | -0.01474 | 2925.73864 | -0.00683 | 2925.73864 | -0.00975
2925.95465 | -0.0082 | 2925.95465 | 0.00844 | 2925.95465 | -0.01877 | 2925.95465 | -0.01475 | 2925.95465 | -0.00684 | 2925.95465 | -0.00966
2926.17065 | -0.00822 | 2926.17065 | 0.00845 | 2926.17065 | -0.01877 | 2926.17065 | -0.01479 | 2926.17065 | -0.00685 | 2926.17065 | -0.00958
2926.38665 | -0.00825 | 2926.38665 | 0.00847 | 2926.38665 | -0.01876 | 2926.38665 | -0.01485 | 2926.38665 | -0.00685 | 2926.38665 | -0.0095
2926.60265 | -0.00828 | 2926.60265 | 0.00849 | 2926.60265 | -0.01875 | 2926.60265 | -0.01491 | 2926.60265 | -0.00685 | 2926.60265 | -0.00943
2926.81865 | -0.00832 | 2926.81865 | 0.00851 | 2926.81865 | -0.01875 | 2926.81865 | -0.01498 | 2926.81865 | -0.00684 | 2926.81865 | -0.00938
2927.03465 | -0.00836 | 2927.03465 | 0.00853 | 2927.03465 | -0.01875 | 2927.03465 | -0.01504 | 2927.03465 | -0.00683 | 2927.03465 | -0.00934
2927.25065 | -0.0084 | 2927.25065 | 0.00854 | 2927.25065 | -0.01876 | 2927.25065 | -0.01508 | 2927.25065 | -0.00681 | 2927.25065 | -0.00933
2927.46666 | -0.00844 | 2927.46666 | 0.00854 | 2927.46666 | -0.01877 | 2927.46666 | -0.0151 | 2927.46666 | -0.00679 | 2927.46666 | -0.00933
2927.68266 | -0.00849 | 2927.68266 | 0.00853 | 2927.68266 | -0.01878 | 2927.68266 | -0.0151 | 2927.68266 | -0.00676 | 2927.68266 | -0.00935
2927.89866 | -0.00855 | 2927.89866 | 0.00851 | 2927.89866 | -0.01879 | 2927.89866 | -0.01508 | 2927.89866 | -0.00674 | 2927.89866 | -0.00936
2928.11466 | -0.00861 | 2928.11466 | 0.00847 | 2928.11466 | -0.0188 | 2928.11466 | -0.01505 | 2928.11466 | -0.00672 | 2928.11466 | -0.00937
2928.33066 | -0.00867 | 2928.33066 | 0.00843 | 2928.33066 | -0.01881 | 2928.33066 | -0.01501 | 2928.33066 | -0.00671 | 2928.33066 | -0.00937
2928.54666 | -0.00873 | 2928.54666 | 0.00839 | 2928.54666 | -0.01882 | 2928.54666 | -0.01498 | 2928.54666 | -0.00671 | 2928.54666 | -0.00936
2928.76266 | -0.00878 | 2928.76266 | 0.00834 | 2928.76266 | -0.01883 | 2928.76266 | -0.01494 | 2928.76266 | -0.00672 | 2928.76266 | -0.00933
2928.97867 | -0.00881 | 2928.97867 | 0.00829 | 2928.97867 | -0.01884 | 2928.97867 | -0.01491 | 2928.97867 | -0.00674 | 2928.97867 | -0.00928
2929.19467 | -0.00883 | 2929.19467 | 0.00825 | 2929.19467 | -0.01884 | 2929.19467 | -0.01489 | 2929.19467 | -0.00677 | 2929.19467 | -0.00922
2929.41067 | -0.00884 | 2929.41067 | 0.00822 | 2929.41067 | -0.01885 | 2929.41067 | -0.01487 | 2929.41067 | -0.0068 | 2929.41067 | -0.00916
2929.62667 | -0.00884 | 2929.62667 | 0.0082 | 2929.62667 | -0.01886 | 2929.62667 | -0.01486 | 2929.62667 | -0.00684 | 2929.62667 | -0.00909
2929.84267 | -0.00883 | 2929.84267 | 0.00819 | 2929.84267 | -0.01886 | 2929.84267 | -0.01485 | 2929.84267 | -0.00688 | 2929.84267 | -0.00902
2930.05867 | -0.00881 | 2930.05867 | 0.00819 | 2930.05867 | -0.01885 | 2930.05867 | -0.01484 | 2930.05867 | -0.00691 | 2930.05867 | -0.00896
2930.27467 | -0.00878 | 2930.27467 | 0.0082 | 2930.27467 | -0.01883 | 2930.27467 | -0.01483 | 2930.27467 | -0.00693 | 2930.27467 | -0.00892
2930.49068 | -0.00875 | 2930.49068 | 0.00821 | 2930.49068 | -0.01881 | 2930.49068 | -0.01481 | 2930.49068 | -0.00693 | 2930.49068 | -0.00888
2930.70668 | -0.00871 | 2930.70668 | 0.00823 | 2930.70668 | -0.01878 | 2930.70668 | -0.01479 | 2930.70668 | -0.00693 | 2930.70668 | -0.00886
2930.92268 | -0.00866 | 2930.92268 | 0.00826 | 2930.92268 | -0.01875 | 2930.92268 | -0.01478 | 2930.92268 | -0.00693 | 2930.92268 | -0.00885
2931.13868 | -0.00862 | 2931.13868 | 0.00828 | 2931.13868 | -0.01872 | 2931.13868 | -0.01476 | 2931.13868 | -0.00691 | 2931.13868 | -0.00884
2931.35468 | -0.00858 | 2931.35468 | 0.00831 | 2931.35468 | -0.01869 | 2931.35468 | -0.01474 | 2931.35468 | -0.00689 | 2931.35468 | -0.00883
2931.57068 | -0.00855 | 2931.57068 | 0.00833 | 2931.57068 | -0.01866 | 2931.57068 | -0.01473 | 2931.57068 | -0.00688 | 2931.57068 | -0.00882
2931.78668 | -0.00854 | 2931.78668 | 0.00836 | 2931.78668 | -0.01864 | 2931.78668 | -0.01472 | 2931.78668 | -0.00686 | 2931.78668 | -0.0088
2932.00268 | -0.00855 | 2932.00268 | 0.00838 | 2932.00268 | -0.01863 | 2932.00268 | -0.01472 | 2932.00268 | -0.00685 | 2932.00268 | -0.00877
2932.21869 | -0.00858 | 2932.21869 | 0.00839 | 2932.21869 | -0.01863 | 2932.21869 | -0.01472 | 2932.21869 | -0.00684 | 2932.21869 | -0.00873
2932.43469 | -0.00862 | 2932.43469 | 0.00841 | 2932.43469 | -0.01864 | 2932.43469 | -0.01473 | 2932.43469 | -0.00684 | 2932.43469 | -0.00867
2932.65069 | -0.00868 | 2932.65069 | 0.00841 | 2932.65069 | -0.01865 | 2932.65069 | -0.01474 | 2932.65069 | -0.00683 | 2932.65069 | -0.00861
2932.86669 | -0.00874 | 2932.86669 | 0.0084 | 2932.86669 | -0.01867 | 2932.86669 | -0.01476 | 2932.86669 | -0.00683 | 2932.86669 | -0.00854
2933.08269 | -0.0088 | 2933.08269 | 0.00839 | 2933.08269 | -0.01869 | 2933.08269 | -0.01479 | 2933.08269 | -0.00683 | 2933.08269 | -0.00847
2933.29869 | -0.00886 | 2933.29869 | 0.00837 | 2933.29869 | -0.01872 | 2933.29869 | -0.01482 | 2933.29869 | -0.00683 | 2933.29869 | -0.0084
2933.51469 | -0.0089 | 2933.51469 | 0.00835 | 2933.51469 | -0.01875 | 2933.51469 | -0.01485 | 2933.51469 | -0.00683 | 2933.51469 | -0.00833
2933.7307 | -0.00894 | 2933.7307 | 0.00833 | 2933.7307 | -0.01878 | 2933.7307 | -0.01488 | 2933.7307 | -0.00682 | 2933.7307 | -0.00828
2933.9467 | -0.00896 | 2933.9467 | 0.00832 | 2933.9467 | -0.01882 | 2933.9467 | -0.0149 | 2933.9467 | -0.00682 | 2933.9467 | -0.00824
2934.1627 | -0.00897 | 2934.1627 | 0.0083 | 2934.1627 | -0.01885 | 2934.1627 | -0.01493 | 2934.1627 | -0.0068 | 2934.1627 | -0.00821
2934.3787 | -0.00898 | 2934.3787 | 0.0083 | 2934.3787 | -0.01889 | 2934.3787 | -0.01494 | 2934.3787 | -0.00679 | 2934.3787 | -0.00819
2934.5947 | -0.00898 | 2934.5947 | 0.00831 | 2934.5947 | -0.01893 | 2934.5947 | -0.01494 | 2934.5947 | -0.00678 | 2934.5947 | -0.00818
2934.8107 | -0.00899 | 2934.8107 | 0.00832 | 2934.8107 | -0.01896 | 2934.8107 | -0.01494 | 2934.8107 | -0.00677 | 2934.8107 | -0.00818
2935.0267 | -0.009 | 2935.0267 | 0.00833 | 2935.0267 | -0.01899 | 2935.0267 | -0.01492 | 2935.0267 | -0.00677 | 2935.0267 | -0.00817
2935.24271 | -0.00903 | 2935.24271 | 0.00835 | 2935.24271 | -0.01902 | 2935.24271 | -0.0149 | 2935.24271 | -0.00677 | 2935.24271 | -0.00817
2935.45871 | -0.00907 | 2935.45871 | 0.00837 | 2935.45871 | -0.01905 | 2935.45871 | -0.01488 | 2935.45871 | -0.00678 | 2935.45871 | -0.00818
2935.67471 | -0.00912 | 2935.67471 | 0.00839 | 2935.67471 | -0.01908 | 2935.67471 | -0.01486 | 2935.67471 | -0.00679 | 2935.67471 | -0.00818
2935.89071 | -0.00918 | 2935.89071 | 0.00841 | 2935.89071 | -0.01912 | 2935.89071 | -0.01485 | 2935.89071 | -0.00681 | 2935.89071 | -0.00819
2936.10671 | -0.00925 | 2936.10671 | 0.00842 | 2936.10671 | -0.01917 | 2936.10671 | -0.01484 | 2936.10671 | -0.00683 | 2936.10671 | -0.0082
2936.32271 | -0.00932 | 2936.32271 | 0.00842 | 2936.32271 | -0.01922 | 2936.32271 | -0.01483 | 2936.32271 | -0.00685 | 2936.32271 | -0.00821
2936.53871 | -0.00938 | 2936.53871 | 0.00843 | 2936.53871 | -0.01927 | 2936.53871 | -0.01482 | 2936.53871 | -0.00687 | 2936.53871 | -0.00823
2936.75472 | -0.00943 | 2936.75472 | 0.00843 | 2936.75472 | -0.01932 | 2936.75472 | -0.01482 | 2936.75472 | -0.00689 | 2936.75472 | -0.00823
2936.97072 | -0.00947 | 2936.97072 | 0.00843 | 2936.97072 | -0.01936 | 2936.97072 | -0.01481 | 2936.97072 | -0.00691 | 2936.97072 | -0.00823
2937.18672 | -0.00949 | 2937.18672 | 0.00843 | 2937.18672 | -0.01938 | 2937.18672 | -0.01479 | 2937.18672 | -0.00692 | 2937.18672 | -0.00822
2937.40272 | -0.00949 | 2937.40272 | 0.00843 | 2937.40272 | -0.01939 | 2937.40272 | -0.01477 | 2937.40272 | -0.00692 | 2937.40272 | -0.00819
2937.61872 | -0.00947 | 2937.61872 | 0.00844 | 2937.61872 | -0.01939 | 2937.61872 | -0.01475 | 2937.61872 | -0.00692 | 2937.61872 | -0.00814
2937.83472 | -0.00944 | 2937.83472 | 0.00844 | 2937.83472 | -0.01938 | 2937.83472 | -0.01472 | 2937.83472 | -0.00691 | 2937.83472 | -0.00807
2938.05072 | -0.00939 | 2938.05072 | 0.00844 | 2938.05072 | -0.01937 | 2938.05072 | -0.01469 | 2938.05072 | -0.0069 | 2938.05072 | -0.00799
2938.26672 | -0.00934 | 2938.26672 | 0.00844 | 2938.26672 | -0.01937 | 2938.26672 | -0.01466 | 2938.26672 | -0.00689 | 2938.26672 | -0.0079
2938.48273 | -0.00929 | 2938.48273 | 0.00844 | 2938.48273 | -0.01937 | 2938.48273 | -0.01463 | 2938.48273 | -0.00687 | 2938.48273 | -0.00782
2938.69873 | -0.00924 | 2938.69873 | 0.00843 | 2938.69873 | -0.01939 | 2938.69873 | -0.0146 | 2938.69873 | -0.00685 | 2938.69873 | -0.00773
2938.91473 | -0.0092 | 2938.91473 | 0.00842 | 2938.91473 | -0.01942 | 2938.91473 | -0.01458 | 2938.91473 | -0.00683 | 2938.91473 | -0.00766
2939.13073 | -0.00917 | 2939.13073 | 0.0084 | 2939.13073 | -0.01946 | 2939.13073 | -0.01456 | 2939.13073 | -0.00682 | 2939.13073 | -0.0076
2939.34673 | -0.00915 | 2939.34673 | 0.00837 | 2939.34673 | -0.01949 | 2939.34673 | -0.01454 | 2939.34673 | -0.0068 | 2939.34673 | -0.00756
2939.56273 | -0.00914 | 2939.56273 | 0.00834 | 2939.56273 | -0.01952 | 2939.56273 | -0.01453 | 2939.56273 | -0.00679 | 2939.56273 | -0.00753
2939.77873 | -0.00915 | 2939.77873 | 0.00831 | 2939.77873 | -0.01953 | 2939.77873 | -0.01452 | 2939.77873 | -0.00678 | 2939.77873 | -0.00751
2939.99474 | -0.00917 | 2939.99474 | 0.00828 | 2939.99474 | -0.01953 | 2939.99474 | -0.01452 | 2939.99474 | -0.00678 | 2939.99474 | -0.00749
2940.21074 | -0.0092 | 2940.21074 | 0.00825 | 2940.21074 | -0.01953 | 2940.21074 | -0.01451 | 2940.21074 | -0.00678 | 2940.21074 | -0.00748
2940.42674 | -0.00922 | 2940.42674 | 0.00822 | 2940.42674 | -0.01952 | 2940.42674 | -0.01451 | 2940.42674 | -0.00678 | 2940.42674 | -0.00746
2940.64274 | -0.00924 | 2940.64274 | 0.00821 | 2940.64274 | -0.0195 | 2940.64274 | -0.0145 | 2940.64274 | -0.00678 | 2940.64274 | -0.00744
2940.85874 | -0.00925 | 2940.85874 | 0.00819 | 2940.85874 | -0.01949 | 2940.85874 | -0.0145 | 2940.85874 | -0.00679 | 2940.85874 | -0.00742
2941.07474 | -0.00924 | 2941.07474 | 0.00819 | 2941.07474 | -0.01949 | 2941.07474 | -0.0145 | 2941.07474 | -0.00681 | 2941.07474 | -0.00739
2941.29074 | -0.00923 | 2941.29074 | 0.00819 | 2941.29074 | -0.01949 | 2941.29074 | -0.01449 | 2941.29074 | -0.00682 | 2941.29074 | -0.00737
2941.50675 | -0.00922 | 2941.50675 | 0.00819 | 2941.50675 | -0.0195 | 2941.50675 | -0.01449 | 2941.50675 | -0.00684 | 2941.50675 | -0.00735
2941.72275 | -0.0092 | 2941.72275 | 0.0082 | 2941.72275 | -0.01952 | 2941.72275 | -0.01449 | 2941.72275 | -0.00685 | 2941.72275 | -0.00734
2941.93875 | -0.00919 | 2941.93875 | 0.0082 | 2941.93875 | -0.01953 | 2941.93875 | -0.01449 | 2941.93875 | -0.00687 | 2941.93875 | -0.00733
2942.15475 | -0.00918 | 2942.15475 | 0.0082 | 2942.15475 | -0.01954 | 2942.15475 | -0.01449 | 2942.15475 | -0.00688 | 2942.15475 | -0.00733
2942.37075 | -0.00918 | 2942.37075 | 0.0082 | 2942.37075 | -0.01955 | 2942.37075 | -0.01449 | 2942.37075 | -0.00689 | 2942.37075 | -0.00732
2942.58675 | -0.00919 | 2942.58675 | 0.0082 | 2942.58675 | -0.01954 | 2942.58675 | -0.01449 | 2942.58675 | -0.00689 | 2942.58675 | -0.00732
2942.80275 | -0.00921 | 2942.80275 | 0.0082 | 2942.80275 | -0.01952 | 2942.80275 | -0.01449 | 2942.80275 | -0.00689 | 2942.80275 | -0.00732
2943.01875 | -0.00924 | 2943.01875 | 0.0082 | 2943.01875 | -0.0195 | 2943.01875 | -0.01448 | 2943.01875 | -0.00689 | 2943.01875 | -0.00731
2943.23476 | -0.00928 | 2943.23476 | 0.00821 | 2943.23476 | -0.01947 | 2943.23476 | -0.01446 | 2943.23476 | -0.00688 | 2943.23476 | -0.00731
2943.45076 | -0.00932 | 2943.45076 | 0.00822 | 2943.45076 | -0.01945 | 2943.45076 | -0.01444 | 2943.45076 | -0.00687 | 2943.45076 | -0.0073
2943.66676 | -0.00937 | 2943.66676 | 0.00823 | 2943.66676 | -0.01943 | 2943.66676 | -0.01442 | 2943.66676 | -0.00686 | 2943.66676 | -0.00728
2943.88276 | -0.00942 | 2943.88276 | 0.00824 | 2943.88276 | -0.01942 | 2943.88276 | -0.01439 | 2943.88276 | -0.00686 | 2943.88276 | -0.00727
2944.09876 | -0.00947 | 2944.09876 | 0.00825 | 2944.09876 | -0.01942 | 2944.09876 | -0.01437 | 2944.09876 | -0.00685 | 2944.09876 | -0.00727
2944.31476 | -0.00952 | 2944.31476 | 0.00826 | 2944.31476 | -0.01943 | 2944.31476 | -0.01435 | 2944.31476 | -0.00684 | 2944.31476 | -0.00728
2944.53076 | -0.00956 | 2944.53076 | 0.00827 | 2944.53076 | -0.01944 | 2944.53076 | -0.01433 | 2944.53076 | -0.00683 | 2944.53076 | -0.00729
2944.74677 | -0.00958 | 2944.74677 | 0.00827 | 2944.74677 | -0.01945 | 2944.74677 | -0.01432 | 2944.74677 | -0.00683 | 2944.74677 | -0.00732
2944.96277 | -0.00959 | 2944.96277 | 0.00828 | 2944.96277 | -0.01945 | 2944.96277 | -0.01432 | 2944.96277 | -0.00682 | 2944.96277 | -0.00735
2945.17877 | -0.00958 | 2945.17877 | 0.00827 | 2945.17877 | -0.01945 | 2945.17877 | -0.01432 | 2945.17877 | -0.00682 | 2945.17877 | -0.00739
2945.39477 | -0.00956 | 2945.39477 | 0.00827 | 2945.39477 | -0.01943 | 2945.39477 | -0.01432 | 2945.39477 | -0.00682 | 2945.39477 | -0.00742
2945.61077 | -0.00953 | 2945.61077 | 0.00827 | 2945.61077 | -0.01941 | 2945.61077 | -0.01433 | 2945.61077 | -0.00682 | 2945.61077 | -0.00745
2945.82677 | -0.0095 | 2945.82677 | 0.00827 | 2945.82677 | -0.01939 | 2945.82677 | -0.01433 | 2945.82677 | -0.00683 | 2945.82677 | -0.00747
2946.04277 | -0.00946 | 2946.04277 | 0.00827 | 2946.04277 | -0.01936 | 2946.04277 | -0.01434 | 2946.04277 | -0.00684 | 2946.04277 | -0.00749
2946.25878 | -0.00944 | 2946.25878 | 0.00828 | 2946.25878 | -0.01934 | 2946.25878 | -0.01434 | 2946.25878 | -0.00684 | 2946.25878 | -0.0075
2946.47478 | -0.00943 | 2946.47478 | 0.00829 | 2946.47478 | -0.01932 | 2946.47478 | -0.01435 | 2946.47478 | -0.00685 | 2946.47478 | -0.0075
2946.69078 | -0.00943 | 2946.69078 | 0.00831 | 2946.69078 | -0.01932 | 2946.69078 | -0.01435 | 2946.69078 | -0.00686 | 2946.69078 | -0.0075
2946.90678 | -0.00945 | 2946.90678 | 0.00833 | 2946.90678 | -0.01932 | 2946.90678 | -0.01435 | 2946.90678 | -0.00686 | 2946.90678 | -0.0075
2947.12278 | -0.00946 | 2947.12278 | 0.00835 | 2947.12278 | -0.01933 | 2947.12278 | -0.01436 | 2947.12278 | -0.00687 | 2947.12278 | -0.00751
2947.33878 | -0.00948 | 2947.33878 | 0.00837 | 2947.33878 | -0.01935 | 2947.33878 | -0.01437 | 2947.33878 | -0.00687 | 2947.33878 | -0.00751
2947.55478 | -0.0095 | 2947.55478 | 0.00839 | 2947.55478 | -0.01936 | 2947.55478 | -0.01437 | 2947.55478 | -0.00687 | 2947.55478 | -0.00751
2947.77079 | -0.0095 | 2947.77079 | 0.0084 | 2947.77079 | -0.01938 | 2947.77079 | -0.01438 | 2947.77079 | -0.00687 | 2947.77079 | -0.00751
2947.98679 | -0.00948 | 2947.98679 | 0.00841 | 2947.98679 | -0.01938 | 2947.98679 | -0.01438 | 2947.98679 | -0.00686 | 2947.98679 | -0.0075
2948.20279 | -0.00945 | 2948.20279 | 0.00842 | 2948.20279 | -0.01938 | 2948.20279 | -0.01439 | 2948.20279 | -0.00686 | 2948.20279 | -0.00747
2948.41879 | -0.00939 | 2948.41879 | 0.00842 | 2948.41879 | -0.01937 | 2948.41879 | -0.01439 | 2948.41879 | -0.00686 | 2948.41879 | -0.00744
2948.63479 | -0.00933 | 2948.63479 | 0.00842 | 2948.63479 | -0.01937 | 2948.63479 | -0.01439 | 2948.63479 | -0.00686 | 2948.63479 | -0.00739
2948.85079 | -0.00928 | 2948.85079 | 0.00842 | 2948.85079 | -0.01936 | 2948.85079 | -0.01439 | 2948.85079 | -0.00687 | 2948.85079 | -0.00733
2949.06679 | -0.00922 | 2949.06679 | 0.00841 | 2949.06679 | -0.01936 | 2949.06679 | -0.01439 | 2949.06679 | -0.00688 | 2949.06679 | -0.00726
2949.28279 | -0.00918 | 2949.28279 | 0.00841 | 2949.28279 | -0.01937 | 2949.28279 | -0.01439 | 2949.28279 | -0.00689 | 2949.28279 | -0.00718
2949.4988 | -0.00916 | 2949.4988 | 0.00841 | 2949.4988 | -0.01939 | 2949.4988 | -0.01438 | 2949.4988 | -0.00692 | 2949.4988 | -0.0071
2949.7148 | -0.00914 | 2949.7148 | 0.00841 | 2949.7148 | -0.01943 | 2949.7148 | -0.01437 | 2949.7148 | -0.00694 | 2949.7148 | -0.00702
2949.9308 | -0.00914 | 2949.9308 | 0.00841 | 2949.9308 | -0.01948 | 2949.9308 | -0.01436 | 2949.9308 | -0.00696 | 2949.9308 | -0.00695
2950.1468 | -0.00916 | 2950.1468 | 0.0084 | 2950.1468 | -0.01953 | 2950.1468 | -0.01435 | 2950.1468 | -0.00699 | 2950.1468 | -0.00689
2950.3628 | -0.00917 | 2950.3628 | 0.0084 | 2950.3628 | -0.01959 | 2950.3628 | -0.01432 | 2950.3628 | -0.007 | 2950.3628 | -0.00685
2950.5788 | -0.0092 | 2950.5788 | 0.00839 | 2950.5788 | -0.01965 | 2950.5788 | -0.0143 | 2950.5788 | -0.00701 | 2950.5788 | -0.00685
2950.7948 | -0.00922 | 2950.7948 | 0.00837 | 2950.7948 | -0.01971 | 2950.7948 | -0.01426 | 2950.7948 | -0.00702 | 2950.7948 | -0.00688
2951.01081 | -0.00925 | 2951.01081 | 0.00836 | 2951.01081 | -0.01976 | 2951.01081 | -0.01422 | 2951.01081 | -0.00701 | 2951.01081 | -0.00695
2951.22681 | -0.00929 | 2951.22681 | 0.00834 | 2951.22681 | -0.01981 | 2951.22681 | -0.01417 | 2951.22681 | -0.007 | 2951.22681 | -0.00704
2951.44281 | -0.00933 | 2951.44281 | 0.00832 | 2951.44281 | -0.01985 | 2951.44281 | -0.01412 | 2951.44281 | -0.00698 | 2951.44281 | -0.00715
2951.65881 | -0.00939 | 2951.65881 | 0.00829 | 2951.65881 | -0.01988 | 2951.65881 | -0.01407 | 2951.65881 | -0.00696 | 2951.65881 | -0.00725
2951.87481 | -0.00945 | 2951.87481 | 0.00827 | 2951.87481 | -0.01991 | 2951.87481 | -0.01402 | 2951.87481 | -0.00694 | 2951.87481 | -0.00735
2952.09081 | -0.00951 | 2952.09081 | 0.00824 | 2952.09081 | -0.01994 | 2952.09081 | -0.01398 | 2952.09081 | -0.00692 | 2952.09081 | -0.00741
2952.30681 | -0.00956 | 2952.30681 | 0.00822 | 2952.30681 | -0.01997 | 2952.30681 | -0.01394 | 2952.30681 | -0.00689 | 2952.30681 | -0.00745
2952.52282 | -0.0096 | 2952.52282 | 0.0082 | 2952.52282 | -0.02001 | 2952.52282 | -0.0139 | 2952.52282 | -0.00687 | 2952.52282 | -0.00746
2952.73882 | -0.00962 | 2952.73882 | 0.00819 | 2952.73882 | -0.02004 | 2952.73882 | -0.01387 | 2952.73882 | -0.00685 | 2952.73882 | -0.00745
2952.95482 | -0.00962 | 2952.95482 | 0.00818 | 2952.95482 | -0.02007 | 2952.95482 | -0.01385 | 2952.95482 | -0.00683 | 2952.95482 | -0.00742
2953.17082 | -0.0096 | 2953.17082 | 0.00817 | 2953.17082 | -0.0201 | 2953.17082 | -0.01383 | 2953.17082 | -0.0068 | 2953.17082 | -0.0074
2953.38682 | -0.00956 | 2953.38682 | 0.00817 | 2953.38682 | -0.02013 | 2953.38682 | -0.01382 | 2953.38682 | -0.00678 | 2953.38682 | -0.00738
2953.60282 | -0.00949 | 2953.60282 | 0.00817 | 2953.60282 | -0.02015 | 2953.60282 | -0.01381 | 2953.60282 | -0.00676 | 2953.60282 | -0.00737
2953.81882 | -0.00941 | 2953.81882 | 0.00817 | 2953.81882 | -0.02017 | 2953.81882 | -0.0138 | 2953.81882 | -0.00674 | 2953.81882 | -0.00736
2954.03483 | -0.00932 | 2954.03483 | 0.00818 | 2954.03483 | -0.02018 | 2954.03483 | -0.0138 | 2954.03483 | -0.00671 | 2954.03483 | -0.00735
2954.25083 | -0.00923 | 2954.25083 | 0.00818 | 2954.25083 | -0.02019 | 2954.25083 | -0.01379 | 2954.25083 | -0.0067 | 2954.25083 | -0.00734
2954.46683 | -0.00916 | 2954.46683 | 0.00819 | 2954.46683 | -0.0202 | 2954.46683 | -0.01379 | 2954.46683 | -0.00668 | 2954.46683 | -0.00732
2954.68283 | -0.0091 | 2954.68283 | 0.00821 | 2954.68283 | -0.02021 | 2954.68283 | -0.01378 | 2954.68283 | -0.00667 | 2954.68283 | -0.00729
2954.89883 | -0.00908 | 2954.89883 | 0.00822 | 2954.89883 | -0.02021 | 2954.89883 | -0.01378 | 2954.89883 | -0.00666 | 2954.89883 | -0.00725
2955.11483 | -0.00909 | 2955.11483 | 0.00824 | 2955.11483 | -0.02022 | 2955.11483 | -0.01379 | 2955.11483 | -0.00665 | 2955.11483 | -0.0072
2955.33083 | -0.00915 | 2955.33083 | 0.00826 | 2955.33083 | -0.02022 | 2955.33083 | -0.01381 | 2955.33083 | -0.00665 | 2955.33083 | -0.00715
2955.54683 | -0.00925 | 2955.54683 | 0.00828 | 2955.54683 | -0.02021 | 2955.54683 | -0.01383 | 2955.54683 | -0.00665 | 2955.54683 | -0.00711
2955.76284 | -0.00938 | 2955.76284 | 0.00829 | 2955.76284 | -0.0202 | 2955.76284 | -0.01387 | 2955.76284 | -0.00665 | 2955.76284 | -0.00708
2955.97884 | -0.00953 | 2955.97884 | 0.00831 | 2955.97884 | -0.02019 | 2955.97884 | -0.01391 | 2955.97884 | -0.00665 | 2955.97884 | -0.00706
2956.19484 | -0.00968 | 2956.19484 | 0.00833 | 2956.19484 | -0.02019 | 2956.19484 | -0.01395 | 2956.19484 | -0.00664 | 2956.19484 | -0.00705
2956.41084 | -0.00981 | 2956.41084 | 0.00835 | 2956.41084 | -0.02019 | 2956.41084 | -0.01399 | 2956.41084 | -0.00664 | 2956.41084 | -0.00705
2956.62684 | -0.00992 | 2956.62684 | 0.00837 | 2956.62684 | -0.02019 | 2956.62684 | -0.01403 | 2956.62684 | -0.00664 | 2956.62684 | -0.00706
2956.84284 | -0.00999 | 2956.84284 | 0.00839 | 2956.84284 | -0.02019 | 2956.84284 | -0.01405 | 2956.84284 | -0.00664 | 2956.84284 | -0.00708
2957.05884 | -0.01002 | 2957.05884 | 0.0084 | 2957.05884 | -0.02021 | 2957.05884 | -0.01407 | 2957.05884 | -0.00663 | 2957.05884 | -0.0071
2957.27485 | -0.01002 | 2957.27485 | 0.00842 | 2957.27485 | -0.02022 | 2957.27485 | -0.01408 | 2957.27485 | -0.00663 | 2957.27485 | -0.00713
2957.49085 | -0.00998 | 2957.49085 | 0.00843 | 2957.49085 | -0.02023 | 2957.49085 | -0.01407 | 2957.49085 | -0.00663 | 2957.49085 | -0.00715
2957.70685 | -0.00993 | 2957.70685 | 0.00844 | 2957.70685 | -0.02023 | 2957.70685 | -0.01407 | 2957.70685 | -0.00663 | 2957.70685 | -0.00718
2957.92285 | -0.00988 | 2957.92285 | 0.00844 | 2957.92285 | -0.02021 | 2957.92285 | -0.01406 | 2957.92285 | -0.00663 | 2957.92285 | -0.00721
2958.13885 | -0.00984 | 2958.13885 | 0.00844 | 2958.13885 | -0.02019 | 2958.13885 | -0.01406 | 2958.13885 | -0.00664 | 2958.13885 | -0.00724
2958.35485 | -0.00982 | 2958.35485 | 0.00843 | 2958.35485 | -0.02015 | 2958.35485 | -0.01405 | 2958.35485 | -0.00665 | 2958.35485 | -0.00728
2958.57085 | -0.00982 | 2958.57085 | 0.00841 | 2958.57085 | -0.0201 | 2958.57085 | -0.01405 | 2958.57085 | -0.00666 | 2958.57085 | -0.0073
2958.78686 | -0.00984 | 2958.78686 | 0.0084 | 2958.78686 | -0.02004 | 2958.78686 | -0.01405 | 2958.78686 | -0.00668 | 2958.78686 | -0.00733
2959.00286 | -0.00988 | 2959.00286 | 0.00838 | 2959.00286 | -0.01998 | 2959.00286 | -0.01405 | 2959.00286 | -0.00669 | 2959.00286 | -0.00734
2959.21886 | -0.00994 | 2959.21886 | 0.00837 | 2959.21886 | -0.01991 | 2959.21886 | -0.01405 | 2959.21886 | -0.0067 | 2959.21886 | -0.00736
2959.43486 | -0.01 | 2959.43486 | 0.00835 | 2959.43486 | -0.01985 | 2959.43486 | -0.01406 | 2959.43486 | -0.00671 | 2959.43486 | -0.00737
2959.65086 | -0.01007 | 2959.65086 | 0.00832 | 2959.65086 | -0.0198 | 2959.65086 | -0.01407 | 2959.65086 | -0.00673 | 2959.65086 | -0.00738
2959.86686 | -0.01012 | 2959.86686 | 0.00828 | 2959.86686 | -0.01976 | 2959.86686 | -0.01408 | 2959.86686 | -0.00674 | 2959.86686 | -0.00739
2960.08286 | -0.01017 | 2960.08286 | 0.00824 | 2960.08286 | -0.01973 | 2960.08286 | -0.0141 | 2960.08286 | -0.00676 | 2960.08286 | -0.0074
2960.29887 | -0.0102 | 2960.29887 | 0.00819 | 2960.29887 | -0.01972 | 2960.29887 | -0.01413 | 2960.29887 | -0.00678 | 2960.29887 | -0.00742
2960.51487 | -0.01021 | 2960.51487 | 0.00813 | 2960.51487 | -0.01973 | 2960.51487 | -0.01416 | 2960.51487 | -0.0068 | 2960.51487 | -0.00744
2960.73087 | -0.01021 | 2960.73087 | 0.00808 | 2960.73087 | -0.01976 | 2960.73087 | -0.01419 | 2960.73087 | -0.00682 | 2960.73087 | -0.00745
2960.94687 | -0.01021 | 2960.94687 | 0.00803 | 2960.94687 | -0.01981 | 2960.94687 | -0.01423 | 2960.94687 | -0.00685 | 2960.94687 | -0.00746
2961.16287 | -0.01019 | 2961.16287 | 0.008 | 2961.16287 | -0.01987 | 2961.16287 | -0.01427 | 2961.16287 | -0.00688 | 2961.16287 | -0.00747
2961.37887 | -0.01017 | 2961.37887 | 0.00798 | 2961.37887 | -0.01995 | 2961.37887 | -0.0143 | 2961.37887 | -0.00691 | 2961.37887 | -0.00747
2961.59487 | -0.01016 | 2961.59487 | 0.00799 | 2961.59487 | -0.02003 | 2961.59487 | -0.01434 | 2961.59487 | -0.00693 | 2961.59487 | -0.00747
2961.81087 | -0.01015 | 2961.81087 | 0.00801 | 2961.81087 | -0.02011 | 2961.81087 | -0.01437 | 2961.81087 | -0.00696 | 2961.81087 | -0.00747
2962.02688 | -0.01015 | 2962.02688 | 0.00804 | 2962.02688 | -0.02018 | 2962.02688 | -0.0144 | 2962.02688 | -0.00698 | 2962.02688 | -0.00749
2962.24288 | -0.01017 | 2962.24288 | 0.00809 | 2962.24288 | -0.02025 | 2962.24288 | -0.01443 | 2962.24288 | -0.00699 | 2962.24288 | -0.0075
2962.45888 | -0.0102 | 2962.45888 | 0.00814 | 2962.45888 | -0.0203 | 2962.45888 | -0.01445 | 2962.45888 | -0.007 | 2962.45888 | -0.00753
2962.67488 | -0.01025 | 2962.67488 | 0.0082 | 2962.67488 | -0.02033 | 2962.67488 | -0.01447 | 2962.67488 | -0.007 | 2962.67488 | -0.00756
2962.89088 | -0.01031 | 2962.89088 | 0.00825 | 2962.89088 | -0.02035 | 2962.89088 | -0.01449 | 2962.89088 | -0.00701 | 2962.89088 | -0.00759
2963.10688 | -0.01038 | 2963.10688 | 0.00829 | 2963.10688 | -0.02037 | 2963.10688 | -0.01451 | 2963.10688 | -0.00701 | 2963.10688 | -0.00761
2963.32288 | -0.01044 | 2963.32288 | 0.00831 | 2963.32288 | -0.02037 | 2963.32288 | -0.01452 | 2963.32288 | -0.007 | 2963.32288 | -0.00763
2963.53889 | -0.01049 | 2963.53889 | 0.00833 | 2963.53889 | -0.02037 | 2963.53889 | -0.01454 | 2963.53889 | -0.007 | 2963.53889 | -0.00764
2963.75489 | -0.01051 | 2963.75489 | 0.00832 | 2963.75489 | -0.02037 | 2963.75489 | -0.01455 | 2963.75489 | -0.007 | 2963.75489 | -0.00764
2963.97089 | -0.01051 | 2963.97089 | 0.00831 | 2963.97089 | -0.02035 | 2963.97089 | -0.01456 | 2963.97089 | -0.007 | 2963.97089 | -0.00763
2964.18689 | -0.01047 | 2964.18689 | 0.00828 | 2964.18689 | -0.02034 | 2964.18689 | -0.01457 | 2964.18689 | -0.00699 | 2964.18689 | -0.00763
2964.40289 | -0.01042 | 2964.40289 | 0.00824 | 2964.40289 | -0.02032 | 2964.40289 | -0.01458 | 2964.40289 | -0.00699 | 2964.40289 | -0.00762
2964.61889 | -0.01035 | 2964.61889 | 0.0082 | 2964.61889 | -0.02029 | 2964.61889 | -0.01459 | 2964.61889 | -0.00699 | 2964.61889 | -0.00761
2964.83489 | -0.01029 | 2964.83489 | 0.00816 | 2964.83489 | -0.02026 | 2964.83489 | -0.0146 | 2964.83489 | -0.00699 | 2964.83489 | -0.0076
2965.0509 | -0.01023 | 2965.0509 | 0.00812 | 2965.0509 | -0.02023 | 2965.0509 | -0.01461 | 2965.0509 | -0.00699 | 2965.0509 | -0.0076
2965.2669 | -0.01019 | 2965.2669 | 0.00808 | 2965.2669 | -0.0202 | 2965.2669 | -0.01463 | 2965.2669 | -0.00699 | 2965.2669 | -0.00762
2965.4829 | -0.01017 | 2965.4829 | 0.00806 | 2965.4829 | -0.02017 | 2965.4829 | -0.01465 | 2965.4829 | -0.00699 | 2965.4829 | -0.00764
2965.6989 | -0.01018 | 2965.6989 | 0.00805 | 2965.6989 | -0.02015 | 2965.6989 | -0.01468 | 2965.6989 | -0.00699 | 2965.6989 | -0.00767
2965.9149 | -0.01021 | 2965.9149 | 0.00805 | 2965.9149 | -0.02014 | 2965.9149 | -0.01471 | 2965.9149 | -0.00699 | 2965.9149 | -0.0077
2966.1309 | -0.01025 | 2966.1309 | 0.00805 | 2966.1309 | -0.02012 | 2966.1309 | -0.01474 | 2966.1309 | -0.007 | 2966.1309 | -0.00775
2966.3469 | -0.01032 | 2966.3469 | 0.00807 | 2966.3469 | -0.02012 | 2966.3469 | -0.01478 | 2966.3469 | -0.007 | 2966.3469 | -0.0078
2966.5629 | -0.01039 | 2966.5629 | 0.00809 | 2966.5629 | -0.02012 | 2966.5629 | -0.01481 | 2966.5629 | -0.00701 | 2966.5629 | -0.00785
2966.77891 | -0.01048 | 2966.77891 | 0.00812 | 2966.77891 | -0.02013 | 2966.77891 | -0.01485 | 2966.77891 | -0.00702 | 2966.77891 | -0.0079
2966.99491 | -0.01057 | 2966.99491 | 0.00814 | 2966.99491 | -0.02015 | 2966.99491 | -0.01487 | 2966.99491 | -0.00703 | 2966.99491 | -0.00794
2967.21091 | -0.01067 | 2967.21091 | 0.00816 | 2967.21091 | -0.02017 | 2967.21091 | -0.01489 | 2967.21091 | -0.00704 | 2967.21091 | -0.00797
2967.42691 | -0.01076 | 2967.42691 | 0.00818 | 2967.42691 | -0.02019 | 2967.42691 | -0.0149 | 2967.42691 | -0.00705 | 2967.42691 | -0.00799
2967.64291 | -0.01084 | 2967.64291 | 0.00819 | 2967.64291 | -0.02022 | 2967.64291 | -0.0149 | 2967.64291 | -0.00706 | 2967.64291 | -0.008
2967.85891 | -0.0109 | 2967.85891 | 0.00819 | 2967.85891 | -0.02024 | 2967.85891 | -0.01491 | 2967.85891 | -0.00706 | 2967.85891 | -0.008
2968.07491 | -0.01093 | 2968.07491 | 0.00818 | 2968.07491 | -0.02027 | 2968.07491 | -0.01491 | 2968.07491 | -0.00707 | 2968.07491 | -0.00799
2968.29092 | -0.01094 | 2968.29092 | 0.00816 | 2968.29092 | -0.02029 | 2968.29092 | -0.01491 | 2968.29092 | -0.00707 | 2968.29092 | -0.00799
2968.50692 | -0.01092 | 2968.50692 | 0.00814 | 2968.50692 | -0.02032 | 2968.50692 | -0.01492 | 2968.50692 | -0.00708 | 2968.50692 | -0.00799
2968.72292 | -0.01088 | 2968.72292 | 0.00811 | 2968.72292 | -0.02034 | 2968.72292 | -0.01493 | 2968.72292 | -0.00708 | 2968.72292 | -0.008
2968.93892 | -0.01083 | 2968.93892 | 0.00809 | 2968.93892 | -0.02036 | 2968.93892 | -0.01494 | 2968.93892 | -0.00709 | 2968.93892 | -0.00803
2969.15492 | -0.01077 | 2969.15492 | 0.00807 | 2969.15492 | -0.02038 | 2969.15492 | -0.01495 | 2969.15492 | -0.00709 | 2969.15492 | -0.00807
2969.37092 | -0.01072 | 2969.37092 | 0.00805 | 2969.37092 | -0.0204 | 2969.37092 | -0.01497 | 2969.37092 | -0.0071 | 2969.37092 | -0.00811
2969.58692 | -0.01068 | 2969.58692 | 0.00804 | 2969.58692 | -0.02041 | 2969.58692 | -0.01498 | 2969.58692 | -0.0071 | 2969.58692 | -0.00817
2969.80293 | -0.01065 | 2969.80293 | 0.00803 | 2969.80293 | -0.02041 | 2969.80293 | -0.01499 | 2969.80293 | -0.0071 | 2969.80293 | -0.00822
2970.01893 | -0.01064 | 2970.01893 | 0.00803 | 2970.01893 | -0.0204 | 2970.01893 | -0.015 | 2970.01893 | -0.00709 | 2970.01893 | -0.00828
2970.23493 | -0.01064 | 2970.23493 | 0.00803 | 2970.23493 | -0.02037 | 2970.23493 | -0.015 | 2970.23493 | -0.00708 | 2970.23493 | -0.00832
2970.45093 | -0.01066 | 2970.45093 | 0.00804 | 2970.45093 | -0.02033 | 2970.45093 | -0.015 | 2970.45093 | -0.00707 | 2970.45093 | -0.00835
2970.66693 | -0.01068 | 2970.66693 | 0.00804 | 2970.66693 | -0.02027 | 2970.66693 | -0.015 | 2970.66693 | -0.00706 | 2970.66693 | -0.00837
2970.88293 | -0.0107 | 2970.88293 | 0.00803 | 2970.88293 | -0.02021 | 2970.88293 | -0.01501 | 2970.88293 | -0.00704 | 2970.88293 | -0.00838
2971.09893 | -0.01072 | 2971.09893 | 0.00802 | 2971.09893 | -0.02014 | 2971.09893 | -0.01501 | 2971.09893 | -0.00703 | 2971.09893 | -0.00839
2971.31494 | -0.01074 | 2971.31494 | 0.00801 | 2971.31494 | -0.02007 | 2971.31494 | -0.01502 | 2971.31494 | -0.00702 | 2971.31494 | -0.00838
2971.53094 | -0.01076 | 2971.53094 | 0.008 | 2971.53094 | -0.02002 | 2971.53094 | -0.01504 | 2971.53094 | -0.00701 | 2971.53094 | -0.00838
2971.74694 | -0.01077 | 2971.74694 | 0.00798 | 2971.74694 | -0.01997 | 2971.74694 | -0.01506 | 2971.74694 | -0.00701 | 2971.74694 | -0.00837
2971.96294 | -0.01077 | 2971.96294 | 0.00797 | 2971.96294 | -0.01995 | 2971.96294 | -0.01509 | 2971.96294 | -0.007 | 2971.96294 | -0.00837
2972.17894 | -0.01078 | 2972.17894 | 0.00796 | 2972.17894 | -0.01994 | 2972.17894 | -0.01512 | 2972.17894 | -0.007 | 2972.17894 | -0.00837
2972.39494 | -0.01078 | 2972.39494 | 0.00795 | 2972.39494 | -0.01996 | 2972.39494 | -0.01515 | 2972.39494 | -0.00699 | 2972.39494 | -0.00836
2972.61094 | -0.01078 | 2972.61094 | 0.00794 | 2972.61094 | -0.02 | 2972.61094 | -0.01518 | 2972.61094 | -0.00698 | 2972.61094 | -0.00835
2972.82694 | -0.01078 | 2972.82694 | 0.00794 | 2972.82694 | -0.02006 | 2972.82694 | -0.01521 | 2972.82694 | -0.00698 | 2972.82694 | -0.00834
2973.04295 | -0.01079 | 2973.04295 | 0.00794 | 2973.04295 | -0.02014 | 2973.04295 | -0.01524 | 2973.04295 | -0.00697 | 2973.04295 | -0.00832
2973.25895 | -0.0108 | 2973.25895 | 0.00795 | 2973.25895 | -0.02023 | 2973.25895 | -0.01526 | 2973.25895 | -0.00696 | 2973.25895 | -0.00831
2973.47495 | -0.01083 | 2973.47495 | 0.00795 | 2973.47495 | -0.02032 | 2973.47495 | -0.01528 | 2973.47495 | -0.00696 | 2973.47495 | -0.00829
2973.69095 | -0.01086 | 2973.69095 | 0.00795 | 2973.69095 | -0.02041 | 2973.69095 | -0.01529 | 2973.69095 | -0.00696 | 2973.69095 | -0.00828
2973.90695 | -0.0109 | 2973.90695 | 0.00796 | 2973.90695 | -0.02049 | 2973.90695 | -0.0153 | 2973.90695 | -0.00696 | 2973.90695 | -0.00827
2974.12295 | -0.01095 | 2974.12295 | 0.00795 | 2974.12295 | -0.02056 | 2974.12295 | -0.01532 | 2974.12295 | -0.00697 | 2974.12295 | -0.00827
2974.33895 | -0.01101 | 2974.33895 | 0.00795 | 2974.33895 | -0.02061 | 2974.33895 | -0.01533 | 2974.33895 | -0.00698 | 2974.33895 | -0.00827
2974.55496 | -0.01108 | 2974.55496 | 0.00795 | 2974.55496 | -0.02063 | 2974.55496 | -0.01534 | 2974.55496 | -0.00699 | 2974.55496 | -0.00827
2974.77096 | -0.01115 | 2974.77096 | 0.00795 | 2974.77096 | -0.02064 | 2974.77096 | -0.01536 | 2974.77096 | -0.00701 | 2974.77096 | -0.00828
2974.98696 | -0.01123 | 2974.98696 | 0.00795 | 2974.98696 | -0.02064 | 2974.98696 | -0.01538 | 2974.98696 | -0.00702 | 2974.98696 | -0.00828
2975.20296 | -0.0113 | 2975.20296 | 0.00795 | 2975.20296 | -0.02063 | 2975.20296 | -0.01541 | 2975.20296 | -0.00704 | 2975.20296 | -0.00829
2975.41896 | -0.01136 | 2975.41896 | 0.00796 | 2975.41896 | -0.02062 | 2975.41896 | -0.01544 | 2975.41896 | -0.00705 | 2975.41896 | -0.00828
2975.63496 | -0.01141 | 2975.63496 | 0.00797 | 2975.63496 | -0.0206 | 2975.63496 | -0.01547 | 2975.63496 | -0.00706 | 2975.63496 | -0.00828
2975.85096 | -0.01145 | 2975.85096 | 0.00799 | 2975.85096 | -0.0206 | 2975.85096 | -0.0155 | 2975.85096 | -0.00707 | 2975.85096 | -0.00828
2976.06697 | -0.01147 | 2976.06697 | 0.00801 | 2976.06697 | -0.02059 | 2976.06697 | -0.01553 | 2976.06697 | -0.00708 | 2976.06697 | -0.00828
2976.28297 | -0.01148 | 2976.28297 | 0.00803 | 2976.28297 | -0.02059 | 2976.28297 | -0.01556 | 2976.28297 | -0.00709 | 2976.28297 | -0.00829
2976.49897 | -0.01148 | 2976.49897 | 0.00805 | 2976.49897 | -0.02058 | 2976.49897 | -0.01558 | 2976.49897 | -0.00709 | 2976.49897 | -0.00831
2976.71497 | -0.01148 | 2976.71497 | 0.00807 | 2976.71497 | -0.02057 | 2976.71497 | -0.0156 | 2976.71497 | -0.0071 | 2976.71497 | -0.00835
2976.93097 | -0.01146 | 2976.93097 | 0.00809 | 2976.93097 | -0.02055 | 2976.93097 | -0.01562 | 2976.93097 | -0.0071 | 2976.93097 | -0.0084
2977.14697 | -0.01144 | 2977.14697 | 0.0081 | 2977.14697 | -0.02052 | 2977.14697 | -0.01563 | 2977.14697 | -0.0071 | 2977.14697 | -0.00846
2977.36297 | -0.01142 | 2977.36297 | 0.0081 | 2977.36297 | -0.02049 | 2977.36297 | -0.01565 | 2977.36297 | -0.00711 | 2977.36297 | -0.00852
2977.57898 | -0.01139 | 2977.57898 | 0.0081 | 2977.57898 | -0.02045 | 2977.57898 | -0.01566 | 2977.57898 | -0.00711 | 2977.57898 | -0.00857
2977.79498 | -0.01135 | 2977.79498 | 0.0081 | 2977.79498 | -0.02041 | 2977.79498 | -0.01567 | 2977.79498 | -0.00712 | 2977.79498 | -0.00862
2978.01098 | -0.01131 | 2978.01098 | 0.00808 | 2978.01098 | -0.02037 | 2978.01098 | -0.01569 | 2978.01098 | -0.00713 | 2978.01098 | -0.00865
2978.22698 | -0.01125 | 2978.22698 | 0.00806 | 2978.22698 | -0.02035 | 2978.22698 | -0.01571 | 2978.22698 | -0.00715 | 2978.22698 | -0.00867
2978.44298 | -0.01118 | 2978.44298 | 0.00803 | 2978.44298 | -0.02033 | 2978.44298 | -0.01574 | 2978.44298 | -0.00716 | 2978.44298 | -0.00867
2978.65898 | -0.01111 | 2978.65898 | 0.008 | 2978.65898 | -0.02033 | 2978.65898 | -0.01576 | 2978.65898 | -0.00717 | 2978.65898 | -0.00865
2978.87498 | -0.01102 | 2978.87498 | 0.00796 | 2978.87498 | -0.02035 | 2978.87498 | -0.01579 | 2978.87498 | -0.00718 | 2978.87498 | -0.00862
2979.09098 | -0.01092 | 2979.09098 | 0.00792 | 2979.09098 | -0.02038 | 2979.09098 | -0.01582 | 2979.09098 | -0.00719 | 2979.09098 | -0.00859
2979.30699 | -0.01083 | 2979.30699 | 0.00788 | 2979.30699 | -0.02042 | 2979.30699 | -0.01584 | 2979.30699 | -0.00719 | 2979.30699 | -0.00855
2979.52299 | -0.01074 | 2979.52299 | 0.00785 | 2979.52299 | -0.02046 | 2979.52299 | -0.01586 | 2979.52299 | -0.00719 | 2979.52299 | -0.00851
2979.73899 | -0.01066 | 2979.73899 | 0.00783 | 2979.73899 | -0.02051 | 2979.73899 | -0.01588 | 2979.73899 | -0.00719 | 2979.73899 | -0.00848
2979.95499 | -0.01058 | 2979.95499 | 0.00782 | 2979.95499 | -0.02056 | 2979.95499 | -0.0159 | 2979.95499 | -0.00718 | 2979.95499 | -0.00846
2980.17099 | -0.01052 | 2980.17099 | 0.00781 | 2980.17099 | -0.02061 | 2980.17099 | -0.01591 | 2980.17099 | -0.00718 | 2980.17099 | -0.00845
2980.38699 | -0.01046 | 2980.38699 | 0.00781 | 2980.38699 | -0.02066 | 2980.38699 | -0.01592 | 2980.38699 | -0.00717 | 2980.38699 | -0.00846
2980.60299 | -0.01041 | 2980.60299 | 0.00782 | 2980.60299 | -0.0207 | 2980.60299 | -0.01594 | 2980.60299 | -0.00716 | 2980.60299 | -0.00847
2980.819 | -0.01036 | 2980.819 | 0.00783 | 2980.819 | -0.02074 | 2980.819 | -0.01596 | 2980.819 | -0.00716 | 2980.819 | -0.00849
2981.035 | -0.01031 | 2981.035 | 0.00784 | 2981.035 | -0.02078 | 2981.035 | -0.01598 | 2981.035 | -0.00715 | 2981.035 | -0.00851
2981.251 | -0.01026 | 2981.251 | 0.00785 | 2981.251 | -0.0208 | 2981.251 | -0.01602 | 2981.251 | -0.00715 | 2981.251 | -0.00853
2981.467 | -0.01021 | 2981.467 | 0.00787 | 2981.467 | -0.02082 | 2981.467 | -0.01605 | 2981.467 | -0.00714 | 2981.467 | -0.00855
2981.683 | -0.01016 | 2981.683 | 0.00789 | 2981.683 | -0.02082 | 2981.683 | -0.0161 | 2981.683 | -0.00714 | 2981.683 | -0.00857
2981.899 | -0.01012 | 2981.899 | 0.0079 | 2981.899 | -0.02082 | 2981.899 | -0.01614 | 2981.899 | -0.00713 | 2981.899 | -0.00859
2982.115 | -0.01009 | 2982.115 | 0.00792 | 2982.115 | -0.02081 | 2982.115 | -0.01618 | 2982.115 | -0.00713 | 2982.115 | -0.00861
2982.33101 | -0.01006 | 2982.33101 | 0.00793 | 2982.33101 | -0.02079 | 2982.33101 | -0.01622 | 2982.33101 | -0.00712 | 2982.33101 | -0.00862
2982.54701 | -0.01005 | 2982.54701 | 0.00793 | 2982.54701 | -0.02076 | 2982.54701 | -0.01625 | 2982.54701 | -0.00712 | 2982.54701 | -0.00862
2982.76301 | -0.01004 | 2982.76301 | 0.00793 | 2982.76301 | -0.02075 | 2982.76301 | -0.01628 | 2982.76301 | -0.00712 | 2982.76301 | -0.00863
2982.97901 | -0.01002 | 2982.97901 | 0.00793 | 2982.97901 | -0.02073 | 2982.97901 | -0.0163 | 2982.97901 | -0.00711 | 2982.97901 | -0.00863
2983.19501 | -0.01 | 2983.19501 | 0.00791 | 2983.19501 | -0.02072 | 2983.19501 | -0.01631 | 2983.19501 | -0.00711 | 2983.19501 | -0.00863
2983.41101 | -0.00997 | 2983.41101 | 0.00789 | 2983.41101 | -0.02072 | 2983.41101 | -0.01632 | 2983.41101 | -0.00711 | 2983.41101 | -0.00863
2983.62701 | -0.00993 | 2983.62701 | 0.00786 | 2983.62701 | -0.02074 | 2983.62701 | -0.01633 | 2983.62701 | -0.00712 | 2983.62701 | -0.00863
2983.84302 | -0.00988 | 2983.84302 | 0.00782 | 2983.84302 | -0.02076 | 2983.84302 | -0.01634 | 2983.84302 | -0.00712 | 2983.84302 | -0.00865
2984.05902 | -0.00983 | 2984.05902 | 0.00778 | 2984.05902 | -0.02078 | 2984.05902 | -0.01635 | 2984.05902 | -0.00713 | 2984.05902 | -0.00867
2984.27502 | -0.00977 | 2984.27502 | 0.00774 | 2984.27502 | -0.02081 | 2984.27502 | -0.01636 | 2984.27502 | -0.00713 | 2984.27502 | -0.00869
2984.49102 | -0.00973 | 2984.49102 | 0.0077 | 2984.49102 | -0.02083 | 2984.49102 | -0.01637 | 2984.49102 | -0.00714 | 2984.49102 | -0.00872
2984.70702 | -0.0097 | 2984.70702 | 0.00767 | 2984.70702 | -0.02085 | 2984.70702 | -0.01638 | 2984.70702 | -0.00715 | 2984.70702 | -0.00875
2984.92302 | -0.00969 | 2984.92302 | 0.00765 | 2984.92302 | -0.02087 | 2984.92302 | -0.01639 | 2984.92302 | -0.00715 | 2984.92302 | -0.00878
2985.13902 | -0.0097 | 2985.13902 | 0.00764 | 2985.13902 | -0.02088 | 2985.13902 | -0.0164 | 2985.13902 | -0.00716 | 2985.13902 | -0.0088
2985.35502 | -0.00973 | 2985.35502 | 0.00764 | 2985.35502 | -0.02089 | 2985.35502 | -0.0164 | 2985.35502 | -0.00717 | 2985.35502 | -0.00882
2985.57103 | -0.00977 | 2985.57103 | 0.00765 | 2985.57103 | -0.02088 | 2985.57103 | -0.01641 | 2985.57103 | -0.00717 | 2985.57103 | -0.00882
2985.78703 | -0.00981 | 2985.78703 | 0.00766 | 2985.78703 | -0.02087 | 2985.78703 | -0.01642 | 2985.78703 | -0.00717 | 2985.78703 | -0.00882
2986.00303 | -0.00984 | 2986.00303 | 0.00766 | 2986.00303 | -0.02085 | 2986.00303 | -0.01642 | 2986.00303 | -0.00718 | 2986.00303 | -0.0088
2986.21903 | -0.00986 | 2986.21903 | 0.00766 | 2986.21903 | -0.02083 | 2986.21903 | -0.01643 | 2986.21903 | -0.00718 | 2986.21903 | -0.00879
2986.43503 | -0.00985 | 2986.43503 | 0.00765 | 2986.43503 | -0.02079 | 2986.43503 | -0.01644 | 2986.43503 | -0.00718 | 2986.43503 | -0.00877
2986.65103 | -0.00982 | 2986.65103 | 0.00763 | 2986.65103 | -0.02075 | 2986.65103 | -0.01645 | 2986.65103 | -0.00718 | 2986.65103 | -0.00875
2986.86703 | -0.00978 | 2986.86703 | 0.00761 | 2986.86703 | -0.02071 | 2986.86703 | -0.01646 | 2986.86703 | -0.00717 | 2986.86703 | -0.00875
2987.08304 | -0.00971 | 2987.08304 | 0.00758 | 2987.08304 | -0.02068 | 2987.08304 | -0.01647 | 2987.08304 | -0.00717 | 2987.08304 | -0.00874
2987.29904 | -0.00964 | 2987.29904 | 0.00754 | 2987.29904 | -0.02065 | 2987.29904 | -0.01648 | 2987.29904 | -0.00717 | 2987.29904 | -0.00875
2987.51504 | -0.00957 | 2987.51504 | 0.0075 | 2987.51504 | -0.02063 | 2987.51504 | -0.01649 | 2987.51504 | -0.00716 | 2987.51504 | -0.00877
2987.73104 | -0.0095 | 2987.73104 | 0.00747 | 2987.73104 | -0.02061 | 2987.73104 | -0.0165 | 2987.73104 | -0.00716 | 2987.73104 | -0.00879
2987.94704 | -0.00944 | 2987.94704 | 0.00745 | 2987.94704 | -0.02061 | 2987.94704 | -0.01652 | 2987.94704 | -0.00716 | 2987.94704 | -0.00882
2988.16304 | -0.00939 | 2988.16304 | 0.00744 | 2988.16304 | -0.0206 | 2988.16304 | -0.01653 | 2988.16304 | -0.00716 | 2988.16304 | -0.00885
2988.37904 | -0.00934 | 2988.37904 | 0.00744 | 2988.37904 | -0.0206 | 2988.37904 | -0.01655 | 2988.37904 | -0.00716 | 2988.37904 | -0.00888
2988.59505 | -0.00929 | 2988.59505 | 0.00745 | 2988.59505 | -0.0206 | 2988.59505 | -0.01657 | 2988.59505 | -0.00717 | 2988.59505 | -0.0089
2988.81105 | -0.00925 | 2988.81105 | 0.00748 | 2988.81105 | -0.02059 | 2988.81105 | -0.01658 | 2988.81105 | -0.00717 | 2988.81105 | -0.00892
2989.02705 | -0.0092 | 2989.02705 | 0.00751 | 2989.02705 | -0.02057 | 2989.02705 | -0.01659 | 2989.02705 | -0.00718 | 2989.02705 | -0.00893
2989.24305 | -0.00915 | 2989.24305 | 0.00755 | 2989.24305 | -0.02056 | 2989.24305 | -0.0166 | 2989.24305 | -0.00719 | 2989.24305 | -0.00893
2989.45905 | -0.00911 | 2989.45905 | 0.00758 | 2989.45905 | -0.02054 | 2989.45905 | -0.0166 | 2989.45905 | -0.00719 | 2989.45905 | -0.00894
2989.67505 | -0.00907 | 2989.67505 | 0.00761 | 2989.67505 | -0.02053 | 2989.67505 | -0.0166 | 2989.67505 | -0.0072 | 2989.67505 | -0.00895
2989.89105 | -0.00903 | 2989.89105 | 0.00763 | 2989.89105 | -0.02053 | 2989.89105 | -0.01659 | 2989.89105 | -0.00721 | 2989.89105 | -0.00898
2990.10706 | -0.00899 | 2990.10706 | 0.00764 | 2990.10706 | -0.02053 | 2990.10706 | -0.01658 | 2990.10706 | -0.00722 | 2990.10706 | -0.00902
2990.32306 | -0.00895 | 2990.32306 | 0.00763 | 2990.32306 | -0.02055 | 2990.32306 | -0.01656 | 2990.32306 | -0.00722 | 2990.32306 | -0.00907
2990.53906 | -0.00892 | 2990.53906 | 0.00762 | 2990.53906 | -0.02058 | 2990.53906 | -0.01654 | 2990.53906 | -0.00723 | 2990.53906 | -0.00913
2990.75506 | -0.00888 | 2990.75506 | 0.00761 | 2990.75506 | -0.02061 | 2990.75506 | -0.01653 | 2990.75506 | -0.00723 | 2990.75506 | -0.0092
2990.97106 | -0.00883 | 2990.97106 | 0.00759 | 2990.97106 | -0.02065 | 2990.97106 | -0.01652 | 2990.97106 | -0.00722 | 2990.97106 | -0.00927
2991.18706 | -0.00879 | 2991.18706 | 0.00757 | 2991.18706 | -0.02068 | 2991.18706 | -0.01653 | 2991.18706 | -0.00722 | 2991.18706 | -0.00932
2991.40306 | -0.00876 | 2991.40306 | 0.00756 | 2991.40306 | -0.02071 | 2991.40306 | -0.01653 | 2991.40306 | -0.00722 | 2991.40306 | -0.00936
2991.61906 | -0.00874 | 2991.61906 | 0.00756 | 2991.61906 | -0.02073 | 2991.61906 | -0.01655 | 2991.61906 | -0.00721 | 2991.61906 | -0.00938
2991.83507 | -0.00873 | 2991.83507 | 0.00756 | 2991.83507 | -0.02075 | 2991.83507 | -0.01657 | 2991.83507 | -0.00721 | 2991.83507 | -0.00937
2992.05107 | -0.00874 | 2992.05107 | 0.00756 | 2992.05107 | -0.02076 | 2992.05107 | -0.01659 | 2992.05107 | -0.0072 | 2992.05107 | -0.00935
2992.26707 | -0.00877 | 2992.26707 | 0.00758 | 2992.26707 | -0.02076 | 2992.26707 | -0.01661 | 2992.26707 | -0.0072 | 2992.26707 | -0.00931
2992.48307 | -0.00881 | 2992.48307 | 0.00759 | 2992.48307 | -0.02076 | 2992.48307 | -0.01662 | 2992.48307 | -0.00719 | 2992.48307 | -0.00926
2992.69907 | -0.00887 | 2992.69907 | 0.0076 | 2992.69907 | -0.02076 | 2992.69907 | -0.01663 | 2992.69907 | -0.00718 | 2992.69907 | -0.00921
2992.91507 | -0.00892 | 2992.91507 | 0.00761 | 2992.91507 | -0.02075 | 2992.91507 | -0.01664 | 2992.91507 | -0.00717 | 2992.91507 | -0.00916
2993.13107 | -0.00896 | 2993.13107 | 0.00761 | 2993.13107 | -0.02075 | 2993.13107 | -0.01664 | 2993.13107 | -0.00717 | 2993.13107 | -0.00911
2993.34708 | -0.00899 | 2993.34708 | 0.0076 | 2993.34708 | -0.02074 | 2993.34708 | -0.01664 | 2993.34708 | -0.00716 | 2993.34708 | -0.00907
2993.56308 | -0.009 | 2993.56308 | 0.00759 | 2993.56308 | -0.02074 | 2993.56308 | -0.01665 | 2993.56308 | -0.00716 | 2993.56308 | -0.00904
2993.77908 | -0.009 | 2993.77908 | 0.00757 | 2993.77908 | -0.02074 | 2993.77908 | -0.01665 | 2993.77908 | -0.00716 | 2993.77908 | -0.00901
2993.99508 | -0.00899 | 2993.99508 | 0.00755 | 2993.99508 | -0.02074 | 2993.99508 | -0.01665 | 2993.99508 | -0.00716 | 2993.99508 | -0.00899
2994.21108 | -0.00898 | 2994.21108 | 0.00752 | 2994.21108 | -0.02074 | 2994.21108 | -0.01666 | 2994.21108 | -0.00717 | 2994.21108 | -0.00898
2994.42708 | -0.00898 | 2994.42708 | 0.0075 | 2994.42708 | -0.02075 | 2994.42708 | -0.01666 | 2994.42708 | -0.00719 | 2994.42708 | -0.00897
2994.64308 | -0.00901 | 2994.64308 | 0.00748 | 2994.64308 | -0.02077 | 2994.64308 | -0.01666 | 2994.64308 | -0.00721 | 2994.64308 | -0.00896
2994.85909 | -0.00906 | 2994.85909 | 0.00747 | 2994.85909 | -0.02079 | 2994.85909 | -0.01666 | 2994.85909 | -0.00722 | 2994.85909 | -0.00896
2995.07509 | -0.00913 | 2995.07509 | 0.00747 | 2995.07509 | -0.02082 | 2995.07509 | -0.01665 | 2995.07509 | -0.00724 | 2995.07509 | -0.00895
2995.29109 | -0.00922 | 2995.29109 | 0.00747 | 2995.29109 | -0.02084 | 2995.29109 | -0.01663 | 2995.29109 | -0.00726 | 2995.29109 | -0.00895
2995.50709 | -0.00932 | 2995.50709 | 0.00747 | 2995.50709 | -0.02088 | 2995.50709 | -0.01662 | 2995.50709 | -0.00727 | 2995.50709 | -0.00894
2995.72309 | -0.0094 | 2995.72309 | 0.00749 | 2995.72309 | -0.02091 | 2995.72309 | -0.01661 | 2995.72309 | -0.00729 | 2995.72309 | -0.00893
2995.93909 | -0.00946 | 2995.93909 | 0.0075 | 2995.93909 | -0.02094 | 2995.93909 | -0.0166 | 2995.93909 | -0.0073 | 2995.93909 | -0.00893
2996.15509 | -0.00948 | 2996.15509 | 0.00752 | 2996.15509 | -0.02097 | 2996.15509 | -0.0166 | 2996.15509 | -0.0073 | 2996.15509 | -0.00892
2996.37109 | -0.00946 | 2996.37109 | 0.00754 | 2996.37109 | -0.02099 | 2996.37109 | -0.0166 | 2996.37109 | -0.00731 | 2996.37109 | -0.00892
2996.5871 | -0.0094 | 2996.5871 | 0.00755 | 2996.5871 | -0.02102 | 2996.5871 | -0.01661 | 2996.5871 | -0.00731 | 2996.5871 | -0.00891
2996.8031 | -0.0093 | 2996.8031 | 0.00757 | 2996.8031 | -0.02104 | 2996.8031 | -0.01663 | 2996.8031 | -0.00731 | 2996.8031 | -0.00892
2997.0191 | -0.00918 | 2997.0191 | 0.00758 | 2997.0191 | -0.02106 | 2997.0191 | -0.01664 | 2997.0191 | -0.00731 | 2997.0191 | -0.00893
2997.2351 | -0.00905 | 2997.2351 | 0.0076 | 2997.2351 | -0.02108 | 2997.2351 | -0.01665 | 2997.2351 | -0.0073 | 2997.2351 | -0.00895
2997.4511 | -0.00892 | 2997.4511 | 0.00761 | 2997.4511 | -0.02109 | 2997.4511 | -0.01666 | 2997.4511 | -0.00729 | 2997.4511 | -0.00898
2997.6671 | -0.00879 | 2997.6671 | 0.00762 | 2997.6671 | -0.0211 | 2997.6671 | -0.01667 | 2997.6671 | -0.00728 | 2997.6671 | -0.00901
2997.8831 | -0.00869 | 2997.8831 | 0.00763 | 2997.8831 | -0.0211 | 2997.8831 | -0.01667 | 2997.8831 | -0.00727 | 2997.8831 | -0.00905
2998.09911 | -0.0086 | 2998.09911 | 0.00765 | 2998.09911 | -0.0211 | 2998.09911 | -0.01668 | 2998.09911 | -0.00726 | 2998.09911 | -0.00909
2998.31511 | -0.00853 | 2998.31511 | 0.00765 | 2998.31511 | -0.02109 | 2998.31511 | -0.01669 | 2998.31511 | -0.00725 | 2998.31511 | -0.00912
2998.53111 | -0.00847 | 2998.53111 | 0.00766 | 2998.53111 | -0.02107 | 2998.53111 | -0.0167 | 2998.53111 | -0.00724 | 2998.53111 | -0.00915
2998.74711 | -0.00843 | 2998.74711 | 0.00766 | 2998.74711 | -0.02105 | 2998.74711 | -0.01671 | 2998.74711 | -0.00724 | 2998.74711 | -0.00917
2998.96311 | -0.00839 | 2998.96311 | 0.00765 | 2998.96311 | -0.02102 | 2998.96311 | -0.01672 | 2998.96311 | -0.00724 | 2998.96311 | -0.00918
2999.17911 | -0.00837 | 2999.17911 | 0.00764 | 2999.17911 | -0.02099 | 2999.17911 | -0.01674 | 2999.17911 | -0.00725 | 2999.17911 | -0.00918
2999.39511 | -0.00834 | 2999.39511 | 0.00762 | 2999.39511 | -0.02096 | 2999.39511 | -0.01676 | 2999.39511 | -0.00725 | 2999.39511 | -0.00918
2999.61112 | -0.00831 | 2999.61112 | 0.00759 | 2999.61112 | -0.02092 | 2999.61112 | -0.01677 | 2999.61112 | -0.00725 | 2999.61112 | -0.00917
2999.82712 | -0.00828 | 2999.82712 | 0.00756 | 2999.82712 | -0.02089 | 2999.82712 | -0.01677 | 2999.82712 | -0.00725 | 2999.82712 | -0.00917
3000.04312 | -0.00825 | 3000.04312 | 0.00753 | 3000.04312 | -0.02087 | 3000.04312 | -0.01677 | 3000.04312 | -0.00724 | 3000.04312 | -0.00917
3000.25912 | -0.00821 | 3000.25912 | 0.00749 | 3000.25912 | -0.02086 | 3000.25912 | -0.01675 | 3000.25912 | -0.00723 | 3000.25912 | -0.00918
3000.47512 | -0.00817 | 3000.47512 | 0.00745 | 3000.47512 | -0.02087 | 3000.47512 | -0.01673 | 3000.47512 | -0.00722 | 3000.47512 | -0.0092
3000.69112 | -0.00812 | 3000.69112 | 0.00742 | 3000.69112 | -0.02089 | 3000.69112 | -0.01671 | 3000.69112 | -0.00721 | 3000.69112 | -0.00923
3000.90712 | -0.00808 | 3000.90712 | 0.00739 | 3000.90712 | -0.02093 | 3000.90712 | -0.01668 | 3000.90712 | -0.0072 | 3000.90712 | -0.00925
3001.12313 | -0.00804 | 3001.12313 | 0.00737 | 3001.12313 | -0.02097 | 3001.12313 | -0.01664 | 3001.12313 | -0.00719 | 3001.12313 | -0.00928
3001.33913 | -0.00801 | 3001.33913 | 0.00736 | 3001.33913 | -0.02101 | 3001.33913 | -0.01661 | 3001.33913 | -0.00718 | 3001.33913 | -0.0093
3001.55513 | -0.00798 | 3001.55513 | 0.00736 | 3001.55513 | -0.02106 | 3001.55513 | -0.01659 | 3001.55513 | -0.00717 | 3001.55513 | -0.00931
3001.77113 | -0.00796 | 3001.77113 | 0.00736 | 3001.77113 | -0.02109 | 3001.77113 | -0.01657 | 3001.77113 | -0.00716 | 3001.77113 | -0.0093
3001.98713 | -0.00794 | 3001.98713 | 0.00737 | 3001.98713 | -0.02112 | 3001.98713 | -0.01656 | 3001.98713 | -0.00716 | 3001.98713 | -0.0093
3002.20313 | -0.00793 | 3002.20313 | 0.00738 | 3002.20313 | -0.02113 | 3002.20313 | -0.01655 | 3002.20313 | -0.00717 | 3002.20313 | -0.00928
3002.41913 | -0.00791 | 3002.41913 | 0.00739 | 3002.41913 | -0.02114 | 3002.41913 | -0.01655 | 3002.41913 | -0.00717 | 3002.41913 | -0.00927
3002.63513 | -0.00789 | 3002.63513 | 0.0074 | 3002.63513 | -0.02113 | 3002.63513 | -0.01655 | 3002.63513 | -0.00718 | 3002.63513 | -0.00925
3002.85114 | -0.00787 | 3002.85114 | 0.0074 | 3002.85114 | -0.02113 | 3002.85114 | -0.01655 | 3002.85114 | -0.0072 | 3002.85114 | -0.00924
3003.06714 | -0.00784 | 3003.06714 | 0.0074 | 3003.06714 | -0.02112 | 3003.06714 | -0.01655 | 3003.06714 | -0.00721 | 3003.06714 | -0.00924
3003.28314 | -0.0078 | 3003.28314 | 0.00739 | 3003.28314 | -0.02112 | 3003.28314 | -0.01655 | 3003.28314 | -0.00721 | 3003.28314 | -0.00925
3003.49914 | -0.00776 | 3003.49914 | 0.00737 | 3003.49914 | -0.02112 | 3003.49914 | -0.01655 | 3003.49914 | -0.00722 | 3003.49914 | -0.00926
3003.71514 | -0.00772 | 3003.71514 | 0.00735 | 3003.71514 | -0.02113 | 3003.71514 | -0.01654 | 3003.71514 | -0.00722 | 3003.71514 | -0.00928
3003.93114 | -0.00767 | 3003.93114 | 0.00733 | 3003.93114 | -0.02115 | 3003.93114 | -0.01653 | 3003.93114 | -0.00722 | 3003.93114 | -0.0093
3004.14714 | -0.00762 | 3004.14714 | 0.00732 | 3004.14714 | -0.02116 | 3004.14714 | -0.01652 | 3004.14714 | -0.00721 | 3004.14714 | -0.00934
3004.36315 | -0.00757 | 3004.36315 | 0.00732 | 3004.36315 | -0.02118 | 3004.36315 | -0.01651 | 3004.36315 | -0.0072 | 3004.36315 | -0.00938
3004.57915 | -0.00753 | 3004.57915 | 0.00732 | 3004.57915 | -0.02121 | 3004.57915 | -0.0165 | 3004.57915 | -0.00719 | 3004.57915 | -0.00944
3004.79515 | -0.00749 | 3004.79515 | 0.00734 | 3004.79515 | -0.02123 | 3004.79515 | -0.01649 | 3004.79515 | -0.00717 | 3004.79515 | -0.00951
3005.01115 | -0.00745 | 3005.01115 | 0.00736 | 3005.01115 | -0.02126 | 3005.01115 | -0.01648 | 3005.01115 | -0.00716 | 3005.01115 | -0.00958
3005.22715 | -0.00743 | 3005.22715 | 0.00739 | 3005.22715 | -0.02129 | 3005.22715 | -0.01648 | 3005.22715 | -0.00716 | 3005.22715 | -0.00967
3005.44315 | -0.0074 | 3005.44315 | 0.00742 | 3005.44315 | -0.02131 | 3005.44315 | -0.01647 | 3005.44315 | -0.00715 | 3005.44315 | -0.00975
3005.65915 | -0.00739 | 3005.65915 | 0.00745 | 3005.65915 | -0.02133 | 3005.65915 | -0.01647 | 3005.65915 | -0.00715 | 3005.65915 | -0.00984
3005.87516 | -0.00738 | 3005.87516 | 0.00748 | 3005.87516 | -0.02135 | 3005.87516 | -0.01646 | 3005.87516 | -0.00715 | 3005.87516 | -0.00992
3006.09116 | -0.00738 | 3006.09116 | 0.0075 | 3006.09116 | -0.02135 | 3006.09116 | -0.01646 | 3006.09116 | -0.00716 | 3006.09116 | -0.00998
3006.30716 | -0.00738 | 3006.30716 | 0.00751 | 3006.30716 | -0.02134 | 3006.30716 | -0.01646 | 3006.30716 | -0.00716 | 3006.30716 | -0.01003
3006.52316 | -0.00739 | 3006.52316 | 0.00752 | 3006.52316 | -0.02133 | 3006.52316 | -0.01645 | 3006.52316 | -0.00717 | 3006.52316 | -0.01007
3006.73916 | -0.00739 | 3006.73916 | 0.00751 | 3006.73916 | -0.02132 | 3006.73916 | -0.01644 | 3006.73916 | -0.00718 | 3006.73916 | -0.01009
3006.95516 | -0.00739 | 3006.95516 | 0.0075 | 3006.95516 | -0.0213 | 3006.95516 | -0.01643 | 3006.95516 | -0.00719 | 3006.95516 | -0.0101
3007.17116 | -0.00738 | 3007.17116 | 0.00749 | 3007.17116 | -0.0213 | 3007.17116 | -0.01642 | 3007.17116 | -0.0072 | 3007.17116 | -0.0101
3007.38717 | -0.00737 | 3007.38717 | 0.00747 | 3007.38717 | -0.02131 | 3007.38717 | -0.01641 | 3007.38717 | -0.00721 | 3007.38717 | -0.01009
3007.60317 | -0.00736 | 3007.60317 | 0.00746 | 3007.60317 | -0.02132 | 3007.60317 | -0.0164 | 3007.60317 | -0.00722 | 3007.60317 | -0.01008
3007.81917 | -0.00734 | 3007.81917 | 0.00744 | 3007.81917 | -0.02135 | 3007.81917 | -0.01638 | 3007.81917 | -0.00722 | 3007.81917 | -0.01007
3008.03517 | -0.00731 | 3008.03517 | 0.00743 | 3008.03517 | -0.02139 | 3008.03517 | -0.01636 | 3008.03517 | -0.00723 | 3008.03517 | -0.01006
3008.25117 | -0.00728 | 3008.25117 | 0.00742 | 3008.25117 | -0.02142 | 3008.25117 | -0.01634 | 3008.25117 | -0.00723 | 3008.25117 | -0.01004
3008.46717 | -0.00724 | 3008.46717 | 0.00742 | 3008.46717 | -0.02145 | 3008.46717 | -0.01632 | 3008.46717 | -0.00724 | 3008.46717 | -0.01003
3008.68317 | -0.0072 | 3008.68317 | 0.00741 | 3008.68317 | -0.02147 | 3008.68317 | -0.0163 | 3008.68317 | -0.00724 | 3008.68317 | -0.01002
3008.89917 | -0.00716 | 3008.89917 | 0.00742 | 3008.89917 | -0.02148 | 3008.89917 | -0.01628 | 3008.89917 | -0.00723 | 3008.89917 | -0.01002
3009.11518 | -0.00711 | 3009.11518 | 0.00742 | 3009.11518 | -0.02148 | 3009.11518 | -0.01626 | 3009.11518 | -0.00723 | 3009.11518 | -0.01001
3009.33118 | -0.00705 | 3009.33118 | 0.00743 | 3009.33118 | -0.02147 | 3009.33118 | -0.01624 | 3009.33118 | -0.00722 | 3009.33118 | -0.01
3009.54718 | -0.007 | 3009.54718 | 0.00744 | 3009.54718 | -0.02147 | 3009.54718 | -0.01622 | 3009.54718 | -0.0072 | 3009.54718 | -0.01
3009.76318 | -0.00695 | 3009.76318 | 0.00745 | 3009.76318 | -0.02146 | 3009.76318 | -0.0162 | 3009.76318 | -0.00719 | 3009.76318 | -0.01001
3009.97918 | -0.00689 | 3009.97918 | 0.00746 | 3009.97918 | -0.02146 | 3009.97918 | -0.01618 | 3009.97918 | -0.00717 | 3009.97918 | -0.01001
3010.19518 | -0.00683 | 3010.19518 | 0.00747 | 3010.19518 | -0.02146 | 3010.19518 | -0.01616 | 3010.19518 | -0.00715 | 3010.19518 | -0.01003
3010.41118 | -0.00677 | 3010.41118 | 0.00748 | 3010.41118 | -0.02146 | 3010.41118 | -0.01615 | 3010.41118 | -0.00712 | 3010.41118 | -0.01004
3010.62719 | -0.00671 | 3010.62719 | 0.00749 | 3010.62719 | -0.02147 | 3010.62719 | -0.01615 | 3010.62719 | -0.0071 | 3010.62719 | -0.01005
3010.84319 | -0.00666 | 3010.84319 | 0.00749 | 3010.84319 | -0.02147 | 3010.84319 | -0.01616 | 3010.84319 | -0.00708 | 3010.84319 | -0.01006
3011.05919 | -0.0066 | 3011.05919 | 0.0075 | 3011.05919 | -0.02148 | 3011.05919 | -0.01619 | 3011.05919 | -0.00706 | 3011.05919 | -0.01008
3011.27519 | -0.00655 | 3011.27519 | 0.00751 | 3011.27519 | -0.02148 | 3011.27519 | -0.01622 | 3011.27519 | -0.00705 | 3011.27519 | -0.01009
3011.49119 | -0.0065 | 3011.49119 | 0.00752 | 3011.49119 | -0.02149 | 3011.49119 | -0.01627 | 3011.49119 | -0.00703 | 3011.49119 | -0.01011
3011.70719 | -0.00646 | 3011.70719 | 0.00753 | 3011.70719 | -0.02149 | 3011.70719 | -0.01633 | 3011.70719 | -0.00702 | 3011.70719 | -0.01014
3011.92319 | -0.00642 | 3011.92319 | 0.00755 | 3011.92319 | -0.02151 | 3011.92319 | -0.0164 | 3011.92319 | -0.00701 | 3011.92319 | -0.01017
3012.1392 | -0.00638 | 3012.1392 | 0.00757 | 3012.1392 | -0.02153 | 3012.1392 | -0.01647 | 3012.1392 | -0.007 | 3012.1392 | -0.01021
3012.3552 | -0.00634 | 3012.3552 | 0.0076 | 3012.3552 | -0.02155 | 3012.3552 | -0.01653 | 3012.3552 | -0.007 | 3012.3552 | -0.01027
3012.5712 | -0.0063 | 3012.5712 | 0.00763 | 3012.5712 | -0.02159 | 3012.5712 | -0.01659 | 3012.5712 | -0.007 | 3012.5712 | -0.01033
3012.7872 | -0.00627 | 3012.7872 | 0.00767 | 3012.7872 | -0.02162 | 3012.7872 | -0.01663 | 3012.7872 | -0.00699 | 3012.7872 | -0.0104
3013.0032 | -0.00622 | 3013.0032 | 0.0077 | 3013.0032 | -0.02165 | 3013.0032 | -0.01666 | 3013.0032 | -0.00699 | 3013.0032 | -0.01046
3013.2192 | -0.00618 | 3013.2192 | 0.00774 | 3013.2192 | -0.02167 | 3013.2192 | -0.01668 | 3013.2192 | -0.00699 | 3013.2192 | -0.01053
3013.4352 | -0.00613 | 3013.4352 | 0.00777 | 3013.4352 | -0.02169 | 3013.4352 | -0.01669 | 3013.4352 | -0.00699 | 3013.4352 | -0.01058
3013.65121 | -0.00608 | 3013.65121 | 0.00779 | 3013.65121 | -0.02169 | 3013.65121 | -0.0167 | 3013.65121 | -0.00698 | 3013.65121 | -0.01062
3013.86721 | -0.00602 | 3013.86721 | 0.00781 | 3013.86721 | -0.02168 | 3013.86721 | -0.0167 | 3013.86721 | -0.00697 | 3013.86721 | -0.01065
3014.08321 | -0.00597 | 3014.08321 | 0.00781 | 3014.08321 | -0.02166 | 3014.08321 | -0.0167 | 3014.08321 | -0.00696 | 3014.08321 | -0.01068
3014.29921 | -0.00592 | 3014.29921 | 0.0078 | 3014.29921 | -0.02164 | 3014.29921 | -0.0167 | 3014.29921 | -0.00694 | 3014.29921 | -0.0107
3014.51521 | -0.00588 | 3014.51521 | 0.00779 | 3014.51521 | -0.02162 | 3014.51521 | -0.01669 | 3014.51521 | -0.00692 | 3014.51521 | -0.01072
3014.73121 | -0.00583 | 3014.73121 | 0.00778 | 3014.73121 | -0.02161 | 3014.73121 | -0.01669 | 3014.73121 | -0.00691 | 3014.73121 | -0.01075
3014.94721 | -0.00579 | 3014.94721 | 0.00776 | 3014.94721 | -0.0216 | 3014.94721 | -0.01669 | 3014.94721 | -0.0069 | 3014.94721 | -0.01079
3015.16321 | -0.00574 | 3015.16321 | 0.00774 | 3015.16321 | -0.0216 | 3015.16321 | -0.01668 | 3015.16321 | -0.00689 | 3015.16321 | -0.01083
3015.37922 | -0.0057 | 3015.37922 | 0.00773 | 3015.37922 | -0.0216 | 3015.37922 | -0.01667 | 3015.37922 | -0.00689 | 3015.37922 | -0.01089
3015.59522 | -0.00565 | 3015.59522 | 0.00773 | 3015.59522 | -0.02161 | 3015.59522 | -0.01666 | 3015.59522 | -0.00689 | 3015.59522 | -0.01094
3015.81122 | -0.00561 | 3015.81122 | 0.00774 | 3015.81122 | -0.02161 | 3015.81122 | -0.01664 | 3015.81122 | -0.0069 | 3015.81122 | -0.01099
3016.02722 | -0.00556 | 3016.02722 | 0.00775 | 3016.02722 | -0.0216 | 3016.02722 | -0.01662 | 3016.02722 | -0.00691 | 3016.02722 | -0.01103
3016.24322 | -0.00552 | 3016.24322 | 0.00777 | 3016.24322 | -0.0216 | 3016.24322 | -0.0166 | 3016.24322 | -0.00693 | 3016.24322 | -0.01106
3016.45922 | -0.00548 | 3016.45922 | 0.00779 | 3016.45922 | -0.02159 | 3016.45922 | -0.01658 | 3016.45922 | -0.00694 | 3016.45922 | -0.01109
3016.67522 | -0.00544 | 3016.67522 | 0.00782 | 3016.67522 | -0.02157 | 3016.67522 | -0.01656 | 3016.67522 | -0.00695 | 3016.67522 | -0.01111
3016.89123 | -0.00541 | 3016.89123 | 0.00784 | 3016.89123 | -0.02156 | 3016.89123 | -0.01653 | 3016.89123 | -0.00696 | 3016.89123 | -0.01113
3017.10723 | -0.00539 | 3017.10723 | 0.00786 | 3017.10723 | -0.02154 | 3017.10723 | -0.01651 | 3017.10723 | -0.00697 | 3017.10723 | -0.01115
3017.32323 | -0.00537 | 3017.32323 | 0.00788 | 3017.32323 | -0.02152 | 3017.32323 | -0.01649 | 3017.32323 | -0.00697 | 3017.32323 | -0.01118
3017.53923 | -0.00535 | 3017.53923 | 0.0079 | 3017.53923 | -0.02151 | 3017.53923 | -0.01647 | 3017.53923 | -0.00697 | 3017.53923 | -0.01121
3017.75523 | -0.00532 | 3017.75523 | 0.00791 | 3017.75523 | -0.0215 | 3017.75523 | -0.01646 | 3017.75523 | -0.00697 | 3017.75523 | -0.01125
3017.97123 | -0.0053 | 3017.97123 | 0.00792 | 3017.97123 | -0.0215 | 3017.97123 | -0.01645 | 3017.97123 | -0.00697 | 3017.97123 | -0.01129
3018.18723 | -0.00526 | 3018.18723 | 0.00793 | 3018.18723 | -0.0215 | 3018.18723 | -0.01646 | 3018.18723 | -0.00697 | 3018.18723 | -0.01132
3018.40324 | -0.00523 | 3018.40324 | 0.00794 | 3018.40324 | -0.0215 | 3018.40324 | -0.01647 | 3018.40324 | -0.00697 | 3018.40324 | -0.01135
3018.61924 | -0.00518 | 3018.61924 | 0.00794 | 3018.61924 | -0.02151 | 3018.61924 | -0.01649 | 3018.61924 | -0.00697 | 3018.61924 | -0.01137
3018.83524 | -0.00514 | 3018.83524 | 0.00794 | 3018.83524 | -0.02152 | 3018.83524 | -0.01651 | 3018.83524 | -0.00697 | 3018.83524 | -0.01139
3019.05124 | -0.00509 | 3019.05124 | 0.00794 | 3019.05124 | -0.02153 | 3019.05124 | -0.01653 | 3019.05124 | -0.00697 | 3019.05124 | -0.01139
3019.26724 | -0.00504 | 3019.26724 | 0.00793 | 3019.26724 | -0.02154 | 3019.26724 | -0.01655 | 3019.26724 | -0.00696 | 3019.26724 | -0.01138
3019.48324 | -0.00499 | 3019.48324 | 0.00792 | 3019.48324 | -0.02155 | 3019.48324 | -0.01656 | 3019.48324 | -0.00696 | 3019.48324 | -0.01137
3019.69924 | -0.00494 | 3019.69924 | 0.00791 | 3019.69924 | -0.02154 | 3019.69924 | -0.01657 | 3019.69924 | -0.00695 | 3019.69924 | -0.01134
3019.91524 | -0.00489 | 3019.91524 | 0.00789 | 3019.91524 | -0.02153 | 3019.91524 | -0.01657 | 3019.91524 | -0.00694 | 3019.91524 | -0.01131
3020.13125 | -0.00484 | 3020.13125 | 0.00788 | 3020.13125 | -0.02151 | 3020.13125 | -0.01657 | 3020.13125 | -0.00693 | 3020.13125 | -0.01129
3020.34725 | -0.00478 | 3020.34725 | 0.00786 | 3020.34725 | -0.02148 | 3020.34725 | -0.01656 | 3020.34725 | -0.00692 | 3020.34725 | -0.01126
3020.56325 | -0.00472 | 3020.56325 | 0.00783 | 3020.56325 | -0.02145 | 3020.56325 | -0.01656 | 3020.56325 | -0.00691 | 3020.56325 | -0.01124
3020.77925 | -0.00467 | 3020.77925 | 0.00781 | 3020.77925 | -0.02141 | 3020.77925 | -0.01656 | 3020.77925 | -0.00691 | 3020.77925 | -0.01122
3020.99525 | -0.00463 | 3020.99525 | 0.00778 | 3020.99525 | -0.02138 | 3020.99525 | -0.01656 | 3020.99525 | -0.0069 | 3020.99525 | -0.01121
3021.21125 | -0.0046 | 3021.21125 | 0.00775 | 3021.21125 | -0.02136 | 3021.21125 | -0.01657 | 3021.21125 | -0.0069 | 3021.21125 | -0.0112
3021.42725 | -0.00458 | 3021.42725 | 0.00773 | 3021.42725 | -0.02135 | 3021.42725 | -0.01659 | 3021.42725 | -0.0069 | 3021.42725 | -0.0112
3021.64326 | -0.00458 | 3021.64326 | 0.00771 | 3021.64326 | -0.02136 | 3021.64326 | -0.01661 | 3021.64326 | -0.0069 | 3021.64326 | -0.01121
3021.85926 | -0.00458 | 3021.85926 | 0.00771 | 3021.85926 | -0.02137 | 3021.85926 | -0.01664 | 3021.85926 | -0.00689 | 3021.85926 | -0.01122
3022.07526 | -0.00459 | 3022.07526 | 0.00771 | 3022.07526 | -0.0214 | 3022.07526 | -0.01667 | 3022.07526 | -0.00689 | 3022.07526 | -0.01124
3022.29126 | -0.0046 | 3022.29126 | 0.00771 | 3022.29126 | -0.02144 | 3022.29126 | -0.01669 | 3022.29126 | -0.00689 | 3022.29126 | -0.01126
3022.50726 | -0.00459 | 3022.50726 | 0.00773 | 3022.50726 | -0.02148 | 3022.50726 | -0.01671 | 3022.50726 | -0.00689 | 3022.50726 | -0.01128
3022.72326 | -0.00457 | 3022.72326 | 0.00774 | 3022.72326 | -0.02153 | 3022.72326 | -0.01673 | 3022.72326 | -0.0069 | 3022.72326 | -0.01131
3022.93926 | -0.00454 | 3022.93926 | 0.00776 | 3022.93926 | -0.02157 | 3022.93926 | -0.01674 | 3022.93926 | -0.0069 | 3022.93926 | -0.01134
3023.15527 | -0.00448 | 3023.15527 | 0.00778 | 3023.15527 | -0.02161 | 3023.15527 | -0.01674 | 3023.15527 | -0.00691 | 3023.15527 | -0.01138
3023.37127 | -0.00442 | 3023.37127 | 0.00779 | 3023.37127 | -0.02165 | 3023.37127 | -0.01675 | 3023.37127 | -0.00692 | 3023.37127 | -0.01142
3023.58727 | -0.00435 | 3023.58727 | 0.0078 | 3023.58727 | -0.02168 | 3023.58727 | -0.01675 | 3023.58727 | -0.00692 | 3023.58727 | -0.01147
3023.80327 | -0.00428 | 3023.80327 | 0.00781 | 3023.80327 | -0.0217 | 3023.80327 | -0.01676 | 3023.80327 | -0.00693 | 3023.80327 | -0.01152
3024.01927 | -0.00422 | 3024.01927 | 0.00782 | 3024.01927 | -0.02172 | 3024.01927 | -0.01678 | 3024.01927 | -0.00693 | 3024.01927 | -0.01158
3024.23527 | -0.00418 | 3024.23527 | 0.00782 | 3024.23527 | -0.02174 | 3024.23527 | -0.0168 | 3024.23527 | -0.00694 | 3024.23527 | -0.01164
3024.45127 | -0.00415 | 3024.45127 | 0.00782 | 3024.45127 | -0.02175 | 3024.45127 | -0.01682 | 3024.45127 | -0.00694 | 3024.45127 | -0.0117
3024.66728 | -0.00414 | 3024.66728 | 0.00782 | 3024.66728 | -0.02176 | 3024.66728 | -0.01684 | 3024.66728 | -0.00695 | 3024.66728 | -0.01177
3024.88328 | -0.00414 | 3024.88328 | 0.00783 | 3024.88328 | -0.02176 | 3024.88328 | -0.01685 | 3024.88328 | -0.00695 | 3024.88328 | -0.01183
3025.09928 | -0.00416 | 3025.09928 | 0.00784 | 3025.09928 | -0.02177 | 3025.09928 | -0.01687 | 3025.09928 | -0.00696 | 3025.09928 | -0.01189
3025.31528 | -0.00418 | 3025.31528 | 0.00785 | 3025.31528 | -0.02177 | 3025.31528 | -0.01688 | 3025.31528 | -0.00697 | 3025.31528 | -0.01194
3025.53128 | -0.00421 | 3025.53128 | 0.00786 | 3025.53128 | -0.02176 | 3025.53128 | -0.01688 | 3025.53128 | -0.00697 | 3025.53128 | -0.01198
3025.74728 | -0.00424 | 3025.74728 | 0.00787 | 3025.74728 | -0.02176 | 3025.74728 | -0.01688 | 3025.74728 | -0.00698 | 3025.74728 | -0.01202
3025.96328 | -0.00427 | 3025.96328 | 0.00788 | 3025.96328 | -0.02175 | 3025.96328 | -0.01688 | 3025.96328 | -0.00698 | 3025.96328 | -0.01205
3026.17928 | -0.00429 | 3026.17928 | 0.00789 | 3026.17928 | -0.02174 | 3026.17928 | -0.01688 | 3026.17928 | -0.00698 | 3026.17928 | -0.01208
3026.39529 | -0.0043 | 3026.39529 | 0.0079 | 3026.39529 | -0.02173 | 3026.39529 | -0.01688 | 3026.39529 | -0.00697 | 3026.39529 | -0.01211
3026.61129 | -0.00431 | 3026.61129 | 0.00791 | 3026.61129 | -0.02172 | 3026.61129 | -0.01689 | 3026.61129 | -0.00696 | 3026.61129 | -0.01213
3026.82729 | -0.00431 | 3026.82729 | 0.00791 | 3026.82729 | -0.02171 | 3026.82729 | -0.0169 | 3026.82729 | -0.00696 | 3026.82729 | -0.01216
3027.04329 | -0.00429 | 3027.04329 | 0.00791 | 3027.04329 | -0.0217 | 3027.04329 | -0.01692 | 3027.04329 | -0.00695 | 3027.04329 | -0.01217
3027.25929 | -0.00427 | 3027.25929 | 0.00791 | 3027.25929 | -0.02168 | 3027.25929 | -0.01694 | 3027.25929 | -0.00695 | 3027.25929 | -0.01219
3027.47529 | -0.00423 | 3027.47529 | 0.00791 | 3027.47529 | -0.02167 | 3027.47529 | -0.01696 | 3027.47529 | -0.00695 | 3027.47529 | -0.01221
3027.69129 | -0.00419 | 3027.69129 | 0.00791 | 3027.69129 | -0.02165 | 3027.69129 | -0.01697 | 3027.69129 | -0.00695 | 3027.69129 | -0.01223
3027.9073 | -0.00413 | 3027.9073 | 0.0079 | 3027.9073 | -0.02164 | 3027.9073 | -0.01698 | 3027.9073 | -0.00695 | 3027.9073 | -0.01224
3028.1233 | -0.00408 | 3028.1233 | 0.00789 | 3028.1233 | -0.02162 | 3028.1233 | -0.01698 | 3028.1233 | -0.00696 | 3028.1233 | -0.01225
3028.3393 | -0.00401 | 3028.3393 | 0.00788 | 3028.3393 | -0.02161 | 3028.3393 | -0.01698 | 3028.3393 | -0.00697 | 3028.3393 | -0.01225
3028.5553 | -0.00394 | 3028.5553 | 0.00787 | 3028.5553 | -0.02161 | 3028.5553 | -0.01698 | 3028.5553 | -0.00697 | 3028.5553 | -0.01225
3028.7713 | -0.00387 | 3028.7713 | 0.00785 | 3028.7713 | -0.02161 | 3028.7713 | -0.01698 | 3028.7713 | -0.00697 | 3028.7713 | -0.01224
3028.9873 | -0.0038 | 3028.9873 | 0.00784 | 3028.9873 | -0.02161 | 3028.9873 | -0.01699 | 3028.9873 | -0.00697 | 3028.9873 | -0.01223
3029.2033 | -0.00374 | 3029.2033 | 0.00783 | 3029.2033 | -0.02161 | 3029.2033 | -0.01699 | 3029.2033 | -0.00696 | 3029.2033 | -0.01221
3029.41931 | -0.00368 | 3029.41931 | 0.00783 | 3029.41931 | -0.02161 | 3029.41931 | -0.017 | 3029.41931 | -0.00695 | 3029.41931 | -0.01218
3029.63531 | -0.00362 | 3029.63531 | 0.00783 | 3029.63531 | -0.02161 | 3029.63531 | -0.01702 | 3029.63531 | -0.00694 | 3029.63531 | -0.01215
3029.85131 | -0.00358 | 3029.85131 | 0.00783 | 3029.85131 | -0.02161 | 3029.85131 | -0.01703 | 3029.85131 | -0.00693 | 3029.85131 | -0.01211
3030.06731 | -0.00355 | 3030.06731 | 0.00783 | 3030.06731 | -0.02161 | 3030.06731 | -0.01704 | 3030.06731 | -0.00692 | 3030.06731 | -0.01207
3030.28331 | -0.00354 | 3030.28331 | 0.00784 | 3030.28331 | -0.0216 | 3030.28331 | -0.01705 | 3030.28331 | -0.00691 | 3030.28331 | -0.01204
3030.49931 | -0.00354 | 3030.49931 | 0.00785 | 3030.49931 | -0.0216 | 3030.49931 | -0.01705 | 3030.49931 | -0.00691 | 3030.49931 | -0.01202
3030.71531 | -0.00355 | 3030.71531 | 0.00785 | 3030.71531 | -0.0216 | 3030.71531 | -0.01705 | 3030.71531 | -0.00691 | 3030.71531 | -0.01201
3030.93132 | -0.00357 | 3030.93132 | 0.00786 | 3030.93132 | -0.0216 | 3030.93132 | -0.01704 | 3030.93132 | -0.00692 | 3030.93132 | -0.01201
3031.14732 | -0.00359 | 3031.14732 | 0.00786 | 3031.14732 | -0.02161 | 3031.14732 | -0.01704 | 3031.14732 | -0.00693 | 3031.14732 | -0.01202
3031.36332 | -0.00361 | 3031.36332 | 0.00785 | 3031.36332 | -0.02162 | 3031.36332 | -0.01704 | 3031.36332 | -0.00694 | 3031.36332 | -0.01204
3031.57932 | -0.00362 | 3031.57932 | 0.00784 | 3031.57932 | -0.02163 | 3031.57932 | -0.01704 | 3031.57932 | -0.00696 | 3031.57932 | -0.01207
3031.79532 | -0.00362 | 3031.79532 | 0.00783 | 3031.79532 | -0.02164 | 3031.79532 | -0.01704 | 3031.79532 | -0.00697 | 3031.79532 | -0.01209
3032.01132 | -0.00362 | 3032.01132 | 0.00782 | 3032.01132 | -0.02164 | 3032.01132 | -0.01704 | 3032.01132 | -0.00698 | 3032.01132 | -0.01211
3032.22732 | -0.00361 | 3032.22732 | 0.00781 | 3032.22732 | -0.02164 | 3032.22732 | -0.01705 | 3032.22732 | -0.007 | 3032.22732 | -0.01212
3032.44332 | -0.00361 | 3032.44332 | 0.0078 | 3032.44332 | -0.02164 | 3032.44332 | -0.01706 | 3032.44332 | -0.00701 | 3032.44332 | -0.01212
3032.65933 | -0.00361 | 3032.65933 | 0.00779 | 3032.65933 | -0.02163 | 3032.65933 | -0.01707 | 3032.65933 | -0.00702 | 3032.65933 | -0.0121
3032.87533 | -0.0036 | 3032.87533 | 0.00777 | 3032.87533 | -0.02162 | 3032.87533 | -0.01709 | 3032.87533 | -0.00702 | 3032.87533 | -0.01208
3033.09133 | -0.0036 | 3033.09133 | 0.00776 | 3033.09133 | -0.02162 | 3033.09133 | -0.0171 | 3033.09133 | -0.00703 | 3033.09133 | -0.01206
3033.30733 | -0.00359 | 3033.30733 | 0.00775 | 3033.30733 | -0.02162 | 3033.30733 | -0.01712 | 3033.30733 | -0.00703 | 3033.30733 | -0.01203
3033.52333 | -0.00358 | 3033.52333 | 0.00773 | 3033.52333 | -0.02163 | 3033.52333 | -0.01713 | 3033.52333 | -0.00702 | 3033.52333 | -0.01201
3033.73933 | -0.00355 | 3033.73933 | 0.00772 | 3033.73933 | -0.02166 | 3033.73933 | -0.01714 | 3033.73933 | -0.00701 | 3033.73933 | -0.012
3033.95533 | -0.00352 | 3033.95533 | 0.00771 | 3033.95533 | -0.02168 | 3033.95533 | -0.01715 | 3033.95533 | -0.00699 | 3033.95533 | -0.01199
3034.17134 | -0.00349 | 3034.17134 | 0.0077 | 3034.17134 | -0.02171 | 3034.17134 | -0.01715 | 3034.17134 | -0.00697 | 3034.17134 | -0.012
3034.38734 | -0.00345 | 3034.38734 | 0.00769 | 3034.38734 | -0.02174 | 3034.38734 | -0.01715 | 3034.38734 | -0.00695 | 3034.38734 | -0.01201
3034.60334 | -0.00341 | 3034.60334 | 0.00769 | 3034.60334 | -0.02176 | 3034.60334 | -0.01715 | 3034.60334 | -0.00692 | 3034.60334 | -0.01202
3034.81934 | -0.00337 | 3034.81934 | 0.00768 | 3034.81934 | -0.02178 | 3034.81934 | -0.01715 | 3034.81934 | -0.0069 | 3034.81934 | -0.01203
3035.03534 | -0.00335 | 3035.03534 | 0.00768 | 3035.03534 | -0.02179 | 3035.03534 | -0.01715 | 3035.03534 | -0.00688 | 3035.03534 | -0.01204
3035.25134 | -0.00334 | 3035.25134 | 0.00767 | 3035.25134 | -0.02178 | 3035.25134 | -0.01715 | 3035.25134 | -0.00686 | 3035.25134 | -0.01204
3035.46734 | -0.00334 | 3035.46734 | 0.00768 | 3035.46734 | -0.02177 | 3035.46734 | -0.01715 | 3035.46734 | -0.00685 | 3035.46734 | -0.01204
3035.68335 | -0.00336 | 3035.68335 | 0.00768 | 3035.68335 | -0.02176 | 3035.68335 | -0.01716 | 3035.68335 | -0.00685 | 3035.68335 | -0.01204
3035.89935 | -0.00339 | 3035.89935 | 0.00769 | 3035.89935 | -0.02173 | 3035.89935 | -0.01717 | 3035.89935 | -0.00686 | 3035.89935 | -0.01203
3036.11535 | -0.00343 | 3036.11535 | 0.0077 | 3036.11535 | -0.02171 | 3036.11535 | -0.01718 | 3036.11535 | -0.00687 | 3036.11535 | -0.01203
3036.33135 | -0.00346 | 3036.33135 | 0.00771 | 3036.33135 | -0.02169 | 3036.33135 | -0.01719 | 3036.33135 | -0.00689 | 3036.33135 | -0.01202
3036.54735 | -0.00348 | 3036.54735 | 0.00772 | 3036.54735 | -0.02168 | 3036.54735 | -0.0172 | 3036.54735 | -0.00691 | 3036.54735 | -0.01202
3036.76335 | -0.0035 | 3036.76335 | 0.00773 | 3036.76335 | -0.02168 | 3036.76335 | -0.01722 | 3036.76335 | -0.00693 | 3036.76335 | -0.01201
3036.97935 | -0.0035 | 3036.97935 | 0.00774 | 3036.97935 | -0.02168 | 3036.97935 | -0.01723 | 3036.97935 | -0.00694 | 3036.97935 | -0.012
3037.19536 | -0.00347 | 3037.19536 | 0.00775 | 3037.19536 | -0.02169 | 3037.19536 | -0.01723 | 3037.19536 | -0.00695 | 3037.19536 | -0.01199
3037.41136 | -0.00343 | 3037.41136 | 0.00775 | 3037.41136 | -0.02171 | 3037.41136 | -0.01724 | 3037.41136 | -0.00695 | 3037.41136 | -0.01197
3037.62736 | -0.00338 | 3037.62736 | 0.00774 | 3037.62736 | -0.02172 | 3037.62736 | -0.01724 | 3037.62736 | -0.00694 | 3037.62736 | -0.01195
3037.84336 | -0.00332 | 3037.84336 | 0.00774 | 3037.84336 | -0.02174 | 3037.84336 | -0.01725 | 3037.84336 | -0.00693 | 3037.84336 | -0.01193
3038.05936 | -0.00326 | 3038.05936 | 0.00773 | 3038.05936 | -0.02174 | 3038.05936 | -0.01725 | 3038.05936 | -0.00692 | 3038.05936 | -0.01191
3038.27536 | -0.0032 | 3038.27536 | 0.00772 | 3038.27536 | -0.02174 | 3038.27536 | -0.01725 | 3038.27536 | -0.00691 | 3038.27536 | -0.01188
3038.49136 | -0.00315 | 3038.49136 | 0.00771 | 3038.49136 | -0.02174 | 3038.49136 | -0.01725 | 3038.49136 | -0.0069 | 3038.49136 | -0.01185
3038.70736 | -0.0031 | 3038.70736 | 0.00769 | 3038.70736 | -0.02173 | 3038.70736 | -0.01725 | 3038.70736 | -0.00689 | 3038.70736 | -0.01183
3038.92337 | -0.00306 | 3038.92337 | 0.00768 | 3038.92337 | -0.02172 | 3038.92337 | -0.01724 | 3038.92337 | -0.00688 | 3038.92337 | -0.0118
3039.13937 | -0.00304 | 3039.13937 | 0.00768 | 3039.13937 | -0.0217 | 3039.13937 | -0.01724 | 3039.13937 | -0.00687 | 3039.13937 | -0.01178
3039.35537 | -0.00303 | 3039.35537 | 0.00768 | 3039.35537 | -0.02169 | 3039.35537 | -0.01723 | 3039.35537 | -0.00687 | 3039.35537 | -0.01176
3039.57137 | -0.00304 | 3039.57137 | 0.00768 | 3039.57137 | -0.02168 | 3039.57137 | -0.01722 | 3039.57137 | -0.00686 | 3039.57137 | -0.01175
3039.78737 | -0.00307 | 3039.78737 | 0.00771 | 3039.78737 | -0.02168 | 3039.78737 | -0.01722 | 3039.78737 | -0.00685 | 3039.78737 | -0.01174
3040.00337 | -0.00312 | 3040.00337 | 0.00773 | 3040.00337 | -0.02168 | 3040.00337 | -0.01722 | 3040.00337 | -0.00685 | 3040.00337 | -0.01175
3040.21937 | -0.00318 | 3040.21937 | 0.00777 | 3040.21937 | -0.02169 | 3040.21937 | -0.01722 | 3040.21937 | -0.00684 | 3040.21937 | -0.01176
3040.43538 | -0.00324 | 3040.43538 | 0.00781 | 3040.43538 | -0.0217 | 3040.43538 | -0.01723 | 3040.43538 | -0.00683 | 3040.43538 | -0.01178
3040.65138 | -0.0033 | 3040.65138 | 0.00784 | 3040.65138 | -0.02172 | 3040.65138 | -0.01724 | 3040.65138 | -0.00681 | 3040.65138 | -0.01179
3040.86738 | -0.00335 | 3040.86738 | 0.00787 | 3040.86738 | -0.02174 | 3040.86738 | -0.01725 | 3040.86738 | -0.0068 | 3040.86738 | -0.0118
3041.08338 | -0.00338 | 3041.08338 | 0.00788 | 3041.08338 | -0.02176 | 3041.08338 | -0.01727 | 3041.08338 | -0.00679 | 3041.08338 | -0.01181
3041.29938 | -0.0034 | 3041.29938 | 0.00789 | 3041.29938 | -0.02178 | 3041.29938 | -0.0173 | 3041.29938 | -0.00678 | 3041.29938 | -0.0118
3041.51538 | -0.00339 | 3041.51538 | 0.00788 | 3041.51538 | -0.02179 | 3041.51538 | -0.01732 | 3041.51538 | -0.00678 | 3041.51538 | -0.01179
3041.73138 | -0.00338 | 3041.73138 | 0.00787 | 3041.73138 | -0.0218 | 3041.73138 | -0.01735 | 3041.73138 | -0.00677 | 3041.73138 | -0.01176
3041.94739 | -0.00335 | 3041.94739 | 0.00784 | 3041.94739 | -0.02181 | 3041.94739 | -0.01738 | 3041.94739 | -0.00677 | 3041.94739 | -0.01173
3042.16339 | -0.00332 | 3042.16339 | 0.00782 | 3042.16339 | -0.02181 | 3042.16339 | -0.01742 | 3042.16339 | -0.00678 | 3042.16339 | -0.0117
3042.37939 | -0.0033 | 3042.37939 | 0.0078 | 3042.37939 | -0.02182 | 3042.37939 | -0.01745 | 3042.37939 | -0.00678 | 3042.37939 | -0.01166
3042.59539 | -0.00327 | 3042.59539 | 0.00777 | 3042.59539 | -0.02182 | 3042.59539 | -0.01748 | 3042.59539 | -0.00679 | 3042.59539 | -0.01163
3042.81139 | -0.00326 | 3042.81139 | 0.00775 | 3042.81139 | -0.02183 | 3042.81139 | -0.01751 | 3042.81139 | -0.00679 | 3042.81139 | -0.0116
3043.02739 | -0.00326 | 3043.02739 | 0.00774 | 3043.02739 | -0.02184 | 3043.02739 | -0.01753 | 3043.02739 | -0.0068 | 3043.02739 | -0.01158
3043.24339 | -0.00327 | 3043.24339 | 0.00772 | 3043.24339 | -0.02185 | 3043.24339 | -0.01755 | 3043.24339 | -0.0068 | 3043.24339 | -0.01156
3043.4594 | -0.00328 | 3043.4594 | 0.00772 | 3043.4594 | -0.02185 | 3043.4594 | -0.01755 | 3043.4594 | -0.0068 | 3043.4594 | -0.01154
3043.6754 | -0.00331 | 3043.6754 | 0.00772 | 3043.6754 | -0.02186 | 3043.6754 | -0.01756 | 3043.6754 | -0.00681 | 3043.6754 | -0.01153
3043.8914 | -0.00333 | 3043.8914 | 0.00773 | 3043.8914 | -0.02187 | 3043.8914 | -0.01756 | 3043.8914 | -0.00682 | 3043.8914 | -0.01152
3044.1074 | -0.00337 | 3044.1074 | 0.00775 | 3044.1074 | -0.02187 | 3044.1074 | -0.01755 | 3044.1074 | -0.00684 | 3044.1074 | -0.01151
3044.3234 | -0.00341 | 3044.3234 | 0.00778 | 3044.3234 | -0.02188 | 3044.3234 | -0.01755 | 3044.3234 | -0.00686 | 3044.3234 | -0.01151
3044.5394 | -0.00345 | 3044.5394 | 0.00781 | 3044.5394 | -0.02189 | 3044.5394 | -0.01754 | 3044.5394 | -0.00688 | 3044.5394 | -0.01151
3044.7554 | -0.0035 | 3044.7554 | 0.00784 | 3044.7554 | -0.0219 | 3044.7554 | -0.01753 | 3044.7554 | -0.0069 | 3044.7554 | -0.01151
3044.9714 | -0.00354 | 3044.9714 | 0.00788 | 3044.9714 | -0.02192 | 3044.9714 | -0.01752 | 3044.9714 | -0.00692 | 3044.9714 | -0.0115
3045.18741 | -0.00358 | 3045.18741 | 0.00791 | 3045.18741 | -0.02193 | 3045.18741 | -0.01751 | 3045.18741 | -0.00693 | 3045.18741 | -0.01149
3045.40341 | -0.00361 | 3045.40341 | 0.00793 | 3045.40341 | -0.02195 | 3045.40341 | -0.01749 | 3045.40341 | -0.00694 | 3045.40341 | -0.01148
3045.61941 | -0.00363 | 3045.61941 | 0.00796 | 3045.61941 | -0.02197 | 3045.61941 | -0.01747 | 3045.61941 | -0.00694 | 3045.61941 | -0.01145
3045.83541 | -0.00363 | 3045.83541 | 0.00797 | 3045.83541 | -0.02198 | 3045.83541 | -0.01745 | 3045.83541 | -0.00694 | 3045.83541 | -0.01141
3046.05141 | -0.00361 | 3046.05141 | 0.00798 | 3046.05141 | -0.02199 | 3046.05141 | -0.01744 | 3046.05141 | -0.00693 | 3046.05141 | -0.01137
3046.26741 | -0.00358 | 3046.26741 | 0.00798 | 3046.26741 | -0.022 | 3046.26741 | -0.01742 | 3046.26741 | -0.00692 | 3046.26741 | -0.01133
3046.48341 | -0.00353 | 3046.48341 | 0.00798 | 3046.48341 | -0.022 | 3046.48341 | -0.01741 | 3046.48341 | -0.00691 | 3046.48341 | -0.01129
3046.69942 | -0.00346 | 3046.69942 | 0.00797 | 3046.69942 | -0.022 | 3046.69942 | -0.0174 | 3046.69942 | -0.0069 | 3046.69942 | -0.01125
3046.91542 | -0.00339 | 3046.91542 | 0.00797 | 3046.91542 | -0.022 | 3046.91542 | -0.0174 | 3046.91542 | -0.00689 | 3046.91542 | -0.01123
3047.13142 | -0.00332 | 3047.13142 | 0.00796 | 3047.13142 | -0.02201 | 3047.13142 | -0.01741 | 3047.13142 | -0.00688 | 3047.13142 | -0.01121
3047.34742 | -0.00324 | 3047.34742 | 0.00794 | 3047.34742 | -0.02201 | 3047.34742 | -0.01742 | 3047.34742 | -0.00688 | 3047.34742 | -0.01121
3047.56342 | -0.00317 | 3047.56342 | 0.00793 | 3047.56342 | -0.02202 | 3047.56342 | -0.01743 | 3047.56342 | -0.00688 | 3047.56342 | -0.01122
3047.77942 | -0.00311 | 3047.77942 | 0.00792 | 3047.77942 | -0.02203 | 3047.77942 | -0.01744 | 3047.77942 | -0.00689 | 3047.77942 | -0.01122
3047.99542 | -0.00305 | 3047.99542 | 0.0079 | 3047.99542 | -0.02206 | 3047.99542 | -0.01745 | 3047.99542 | -0.00689 | 3047.99542 | -0.01123
3048.21143 | -0.00299 | 3048.21143 | 0.00789 | 3048.21143 | -0.02208 | 3048.21143 | -0.01746 | 3048.21143 | -0.00689 | 3048.21143 | -0.01123
3048.42743 | -0.00293 | 3048.42743 | 0.00788 | 3048.42743 | -0.02211 | 3048.42743 | -0.01746 | 3048.42743 | -0.00689 | 3048.42743 | -0.01122
3048.64343 | -0.00287 | 3048.64343 | 0.00787 | 3048.64343 | -0.02215 | 3048.64343 | -0.01746 | 3048.64343 | -0.00688 | 3048.64343 | -0.01121
3048.85943 | -0.00282 | 3048.85943 | 0.00787 | 3048.85943 | -0.02218 | 3048.85943 | -0.01744 | 3048.85943 | -0.00688 | 3048.85943 | -0.01119
3049.07543 | -0.00277 | 3049.07543 | 0.00786 | 3049.07543 | -0.02221 | 3049.07543 | -0.01742 | 3049.07543 | -0.00687 | 3049.07543 | -0.01117
3049.29143 | -0.00273 | 3049.29143 | 0.00786 | 3049.29143 | -0.02222 | 3049.29143 | -0.0174 | 3049.29143 | -0.00685 | 3049.29143 | -0.01115
3049.50743 | -0.00271 | 3049.50743 | 0.00785 | 3049.50743 | -0.02223 | 3049.50743 | -0.01738 | 3049.50743 | -0.00684 | 3049.50743 | -0.01114
3049.72343 | -0.00269 | 3049.72343 | 0.00785 | 3049.72343 | -0.02222 | 3049.72343 | -0.01737 | 3049.72343 | -0.00683 | 3049.72343 | -0.01113
3049.93944 | -0.00269 | 3049.93944 | 0.00785 | 3049.93944 | -0.0222 | 3049.93944 | -0.01736 | 3049.93944 | -0.00682 | 3049.93944 | -0.01113
3050.15544 | -0.00269 | 3050.15544 | 0.00785 | 3050.15544 | -0.02217 | 3050.15544 | -0.01737 | 3050.15544 | -0.00681 | 3050.15544 | -0.01114
3050.37144 | -0.00269 | 3050.37144 | 0.00786 | 3050.37144 | -0.02214 | 3050.37144 | -0.01739 | 3050.37144 | -0.0068 | 3050.37144 | -0.01114
3050.58744 | -0.00269 | 3050.58744 | 0.00787 | 3050.58744 | -0.02211 | 3050.58744 | -0.01742 | 3050.58744 | -0.0068 | 3050.58744 | -0.01115
3050.80344 | -0.00269 | 3050.80344 | 0.00788 | 3050.80344 | -0.02208 | 3050.80344 | -0.01745 | 3050.80344 | -0.0068 | 3050.80344 | -0.01115
3051.01944 | -0.00268 | 3051.01944 | 0.00789 | 3051.01944 | -0.02206 | 3051.01944 | -0.01748 | 3051.01944 | -0.0068 | 3051.01944 | -0.01116
3051.23544 | -0.00266 | 3051.23544 | 0.0079 | 3051.23544 | -0.02205 | 3051.23544 | -0.0175 | 3051.23544 | -0.0068 | 3051.23544 | -0.01115
3051.45145 | -0.00265 | 3051.45145 | 0.0079 | 3051.45145 | -0.02205 | 3051.45145 | -0.01751 | 3051.45145 | -0.0068 | 3051.45145 | -0.01114
3051.66745 | -0.00265 | 3051.66745 | 0.00791 | 3051.66745 | -0.02207 | 3051.66745 | -0.01751 | 3051.66745 | -0.0068 | 3051.66745 | -0.01113
3051.88345 | -0.00267 | 3051.88345 | 0.00791 | 3051.88345 | -0.02208 | 3051.88345 | -0.01749 | 3051.88345 | -0.00679 | 3051.88345 | -0.01111
3052.09945 | -0.00269 | 3052.09945 | 0.00791 | 3052.09945 | -0.02211 | 3052.09945 | -0.01745 | 3052.09945 | -0.00679 | 3052.09945 | -0.0111
3052.31545 | -0.00273 | 3052.31545 | 0.0079 | 3052.31545 | -0.02213 | 3052.31545 | -0.01741 | 3052.31545 | -0.00677 | 3052.31545 | -0.01108
3052.53145 | -0.00279 | 3052.53145 | 0.0079 | 3052.53145 | -0.02215 | 3052.53145 | -0.01737 | 3052.53145 | -0.00676 | 3052.53145 | -0.01106
3052.74745 | -0.00285 | 3052.74745 | 0.00791 | 3052.74745 | -0.02217 | 3052.74745 | -0.01733 | 3052.74745 | -0.00675 | 3052.74745 | -0.01105
3052.96346 | -0.00292 | 3052.96346 | 0.00791 | 3052.96346 | -0.02219 | 3052.96346 | -0.01729 | 3052.96346 | -0.00674 | 3052.96346 | -0.01103
3053.17946 | -0.00298 | 3053.17946 | 0.00793 | 3053.17946 | -0.0222 | 3053.17946 | -0.01727 | 3053.17946 | -0.00674 | 3053.17946 | -0.01101
3053.39546 | -0.00304 | 3053.39546 | 0.00794 | 3053.39546 | -0.02222 | 3053.39546 | -0.01725 | 3053.39546 | -0.00673 | 3053.39546 | -0.01099
3053.61146 | -0.00308 | 3053.61146 | 0.00795 | 3053.61146 | -0.02223 | 3053.61146 | -0.01724 | 3053.61146 | -0.00673 | 3053.61146 | -0.01096
3053.82746 | -0.00311 | 3053.82746 | 0.00797 | 3053.82746 | -0.02224 | 3053.82746 | -0.01724 | 3053.82746 | -0.00673 | 3053.82746 | -0.01092
3054.04346 | -0.00313 | 3054.04346 | 0.00797 | 3054.04346 | -0.02225 | 3054.04346 | -0.01725 | 3054.04346 | -0.00673 | 3054.04346 | -0.01088
3054.25946 | -0.00313 | 3054.25946 | 0.00798 | 3054.25946 | -0.02225 | 3054.25946 | -0.01725 | 3054.25946 | -0.00673 | 3054.25946 | -0.01082
3054.47547 | -0.00311 | 3054.47547 | 0.00798 | 3054.47547 | -0.02226 | 3054.47547 | -0.01726 | 3054.47547 | -0.00673 | 3054.47547 | -0.01076
3054.69147 | -0.00308 | 3054.69147 | 0.00797 | 3054.69147 | -0.02226 | 3054.69147 | -0.01726 | 3054.69147 | -0.00672 | 3054.69147 | -0.01068
3054.90747 | -0.00303 | 3054.90747 | 0.00796 | 3054.90747 | -0.02225 | 3054.90747 | -0.01726 | 3054.90747 | -0.00671 | 3054.90747 | -0.01061
3055.12347 | -0.00297 | 3055.12347 | 0.00795 | 3055.12347 | -0.02225 | 3055.12347 | -0.01726 | 3055.12347 | -0.0067 | 3055.12347 | -0.01055
3055.33947 | -0.00289 | 3055.33947 | 0.00794 | 3055.33947 | -0.02223 | 3055.33947 | -0.01725 | 3055.33947 | -0.00669 | 3055.33947 | -0.01049
3055.55547 | -0.00281 | 3055.55547 | 0.00793 | 3055.55547 | -0.02221 | 3055.55547 | -0.01724 | 3055.55547 | -0.00667 | 3055.55547 | -0.01045
3055.77147 | -0.00273 | 3055.77147 | 0.00792 | 3055.77147 | -0.02219 | 3055.77147 | -0.01722 | 3055.77147 | -0.00666 | 3055.77147 | -0.01042
3055.98747 | -0.00265 | 3055.98747 | 0.00793 | 3055.98747 | -0.02216 | 3055.98747 | -0.01719 | 3055.98747 | -0.00665 | 3055.98747 | -0.0104
3056.20348 | -0.00259 | 3056.20348 | 0.00793 | 3056.20348 | -0.02213 | 3056.20348 | -0.01716 | 3056.20348 | -0.00665 | 3056.20348 | -0.0104
3056.41948 | -0.00254 | 3056.41948 | 0.00795 | 3056.41948 | -0.02211 | 3056.41948 | -0.01712 | 3056.41948 | -0.00665 | 3056.41948 | -0.0104
3056.63548 | -0.00252 | 3056.63548 | 0.00797 | 3056.63548 | -0.0221 | 3056.63548 | -0.01708 | 3056.63548 | -0.00665 | 3056.63548 | -0.01041
3056.85148 | -0.00253 | 3056.85148 | 0.00799 | 3056.85148 | -0.02209 | 3056.85148 | -0.01704 | 3056.85148 | -0.00666 | 3056.85148 | -0.01041
3057.06748 | -0.00256 | 3057.06748 | 0.00802 | 3057.06748 | -0.02209 | 3057.06748 | -0.01701 | 3057.06748 | -0.00666 | 3057.06748 | -0.01041
3057.28348 | -0.00261 | 3057.28348 | 0.00804 | 3057.28348 | -0.02211 | 3057.28348 | -0.01699 | 3057.28348 | -0.00667 | 3057.28348 | -0.0104
3057.49948 | -0.00267 | 3057.49948 | 0.00807 | 3057.49948 | -0.02213 | 3057.49948 | -0.01697 | 3057.49948 | -0.00668 | 3057.49948 | -0.01039
3057.71549 | -0.00273 | 3057.71549 | 0.00809 | 3057.71549 | -0.02215 | 3057.71549 | -0.01697 | 3057.71549 | -0.00668 | 3057.71549 | -0.01037
3057.93149 | -0.00277 | 3057.93149 | 0.00811 | 3057.93149 | -0.02218 | 3057.93149 | -0.01698 | 3057.93149 | -0.00667 | 3057.93149 | -0.01035
3058.14749 | -0.00279 | 3058.14749 | 0.00812 | 3058.14749 | -0.0222 | 3058.14749 | -0.017 | 3058.14749 | -0.00666 | 3058.14749 | -0.01034
3058.36349 | -0.00278 | 3058.36349 | 0.00812 | 3058.36349 | -0.02222 | 3058.36349 | -0.01704 | 3058.36349 | -0.00665 | 3058.36349 | -0.01033
3058.57949 | -0.00274 | 3058.57949 | 0.00812 | 3058.57949 | -0.02225 | 3058.57949 | -0.01707 | 3058.57949 | -0.00663 | 3058.57949 | -0.01033
3058.79549 | -0.00268 | 3058.79549 | 0.00812 | 3058.79549 | -0.02227 | 3058.79549 | -0.0171 | 3058.79549 | -0.00662 | 3058.79549 | -0.01035
3059.01149 | -0.0026 | 3059.01149 | 0.00811 | 3059.01149 | -0.02228 | 3059.01149 | -0.01713 | 3059.01149 | -0.0066 | 3059.01149 | -0.01037
3059.2275 | -0.00251 | 3059.2275 | 0.0081 | 3059.2275 | -0.0223 | 3059.2275 | -0.01714 | 3059.2275 | -0.00659 | 3059.2275 | -0.0104
3059.4435 | -0.00242 | 3059.4435 | 0.00808 | 3059.4435 | -0.02232 | 3059.4435 | -0.01714 | 3059.4435 | -0.00659 | 3059.4435 | -0.01042
3059.6595 | -0.00234 | 3059.6595 | 0.00805 | 3059.6595 | -0.02233 | 3059.6595 | -0.01713 | 3059.6595 | -0.00659 | 3059.6595 | -0.01044
3059.8755 | -0.00227 | 3059.8755 | 0.00802 | 3059.8755 | -0.02234 | 3059.8755 | -0.01711 | 3059.8755 | -0.00659 | 3059.8755 | -0.01045
3060.0915 | -0.00221 | 3060.0915 | 0.00799 | 3060.0915 | -0.02234 | 3060.0915 | -0.01708 | 3060.0915 | -0.0066 | 3060.0915 | -0.01045
3060.3075 | -0.00216 | 3060.3075 | 0.00795 | 3060.3075 | -0.02233 | 3060.3075 | -0.01705 | 3060.3075 | -0.00661 | 3060.3075 | -0.01043
3060.5235 | -0.00213 | 3060.5235 | 0.00791 | 3060.5235 | -0.02231 | 3060.5235 | -0.01701 | 3060.5235 | -0.00662 | 3060.5235 | -0.01041
3060.73951 | -0.0021 | 3060.73951 | 0.00787 | 3060.73951 | -0.02228 | 3060.73951 | -0.01698 | 3060.73951 | -0.00662 | 3060.73951 | -0.0104
3060.95551 | -0.00207 | 3060.95551 | 0.00785 | 3060.95551 | -0.02223 | 3060.95551 | -0.01696 | 3060.95551 | -0.00663 | 3060.95551 | -0.01038
3061.17151 | -0.00204 | 3061.17151 | 0.00783 | 3061.17151 | -0.02218 | 3061.17151 | -0.01695 | 3061.17151 | -0.00663 | 3061.17151 | -0.01037
3061.38751 | -0.00201 | 3061.38751 | 0.00784 | 3061.38751 | -0.02213 | 3061.38751 | -0.01694 | 3061.38751 | -0.00662 | 3061.38751 | -0.01036
3061.60351 | -0.00196 | 3061.60351 | 0.00787 | 3061.60351 | -0.02209 | 3061.60351 | -0.01693 | 3061.60351 | -0.00662 | 3061.60351 | -0.01036
3061.81951 | -0.00191 | 3061.81951 | 0.00792 | 3061.81951 | -0.02205 | 3061.81951 | -0.01693 | 3061.81951 | -0.00661 | 3061.81951 | -0.01036
3062.03551 | -0.00185 | 3062.03551 | 0.00798 | 3062.03551 | -0.02202 | 3062.03551 | -0.01694 | 3062.03551 | -0.0066 | 3062.03551 | -0.01037
3062.25151 | -0.00178 | 3062.25151 | 0.00805 | 3062.25151 | -0.02201 | 3062.25151 | -0.01693 | 3062.25151 | -0.0066 | 3062.25151 | -0.01038
3062.46752 | -0.00172 | 3062.46752 | 0.00812 | 3062.46752 | -0.022 | 3062.46752 | -0.01693 | 3062.46752 | -0.00659 | 3062.46752 | -0.01039
3062.68352 | -0.00167 | 3062.68352 | 0.00819 | 3062.68352 | -0.022 | 3062.68352 | -0.01692 | 3062.68352 | -0.00658 | 3062.68352 | -0.0104
3062.89952 | -0.00162 | 3062.89952 | 0.00825 | 3062.89952 | -0.022 | 3062.89952 | -0.0169 | 3062.89952 | -0.00657 | 3062.89952 | -0.01042
3063.11552 | -0.00159 | 3063.11552 | 0.00829 | 3063.11552 | -0.02201 | 3063.11552 | -0.01688 | 3063.11552 | -0.00656 | 3063.11552 | -0.01043
3063.33152 | -0.00157 | 3063.33152 | 0.00832 | 3063.33152 | -0.022 | 3063.33152 | -0.01685 | 3063.33152 | -0.00655 | 3063.33152 | -0.01044
3063.54752 | -0.00157 | 3063.54752 | 0.00834 | 3063.54752 | -0.022 | 3063.54752 | -0.01683 | 3063.54752 | -0.00653 | 3063.54752 | -0.01045
3063.76352 | -0.00158 | 3063.76352 | 0.00834 | 3063.76352 | -0.02198 | 3063.76352 | -0.0168 | 3063.76352 | -0.00651 | 3063.76352 | -0.01046
3063.97953 | -0.00161 | 3063.97953 | 0.00834 | 3063.97953 | -0.02196 | 3063.97953 | -0.01678 | 3063.97953 | -0.00649 | 3063.97953 | -0.01046
3064.19553 | -0.00165 | 3064.19553 | 0.00834 | 3064.19553 | -0.02192 | 3064.19553 | -0.01677 | 3064.19553 | -0.00647 | 3064.19553 | -0.01046
3064.41153 | -0.0017 | 3064.41153 | 0.00833 | 3064.41153 | -0.02189 | 3064.41153 | -0.01677 | 3064.41153 | -0.00645 | 3064.41153 | -0.01044
3064.62753 | -0.00174 | 3064.62753 | 0.00832 | 3064.62753 | -0.02185 | 3064.62753 | -0.01677 | 3064.62753 | -0.00643 | 3064.62753 | -0.01041
3064.84353 | -0.00179 | 3064.84353 | 0.00832 | 3064.84353 | -0.02182 | 3064.84353 | -0.01678 | 3064.84353 | -0.00641 | 3064.84353 | -0.01038
3065.05953 | -0.00182 | 3065.05953 | 0.00831 | 3065.05953 | -0.02179 | 3065.05953 | -0.01679 | 3065.05953 | -0.0064 | 3065.05953 | -0.01035
3065.27553 | -0.00183 | 3065.27553 | 0.0083 | 3065.27553 | -0.02178 | 3065.27553 | -0.01681 | 3065.27553 | -0.00638 | 3065.27553 | -0.01031
3065.49154 | -0.00183 | 3065.49154 | 0.0083 | 3065.49154 | -0.02177 | 3065.49154 | -0.01682 | 3065.49154 | -0.00637 | 3065.49154 | -0.01027
3065.70754 | -0.0018 | 3065.70754 | 0.00829 | 3065.70754 | -0.02177 | 3065.70754 | -0.01684 | 3065.70754 | -0.00635 | 3065.70754 | -0.01024
3065.92354 | -0.00177 | 3065.92354 | 0.00829 | 3065.92354 | -0.02179 | 3065.92354 | -0.01685 | 3065.92354 | -0.00634 | 3065.92354 | -0.01021
3066.13954 | -0.00172 | 3066.13954 | 0.0083 | 3066.13954 | -0.0218 | 3066.13954 | -0.01686 | 3066.13954 | -0.00632 | 3066.13954 | -0.01018
3066.35554 | -0.00166 | 3066.35554 | 0.00831 | 3066.35554 | -0.02182 | 3066.35554 | -0.01686 | 3066.35554 | -0.0063 | 3066.35554 | -0.01016
3066.57154 | -0.0016 | 3066.57154 | 0.00832 | 3066.57154 | -0.02183 | 3066.57154 | -0.01687 | 3066.57154 | -0.00628 | 3066.57154 | -0.01014
3066.78754 | -0.00154 | 3066.78754 | 0.00834 | 3066.78754 | -0.02183 | 3066.78754 | -0.01688 | 3066.78754 | -0.00627 | 3066.78754 | -0.01012
3067.00355 | -0.00148 | 3067.00355 | 0.00837 | 3067.00355 | -0.02183 | 3067.00355 | -0.01688 | 3067.00355 | -0.00625 | 3067.00355 | -0.01009
3067.21955 | -0.00144 | 3067.21955 | 0.00839 | 3067.21955 | -0.02181 | 3067.21955 | -0.01689 | 3067.21955 | -0.00624 | 3067.21955 | -0.01007
3067.43555 | -0.0014 | 3067.43555 | 0.00841 | 3067.43555 | -0.02179 | 3067.43555 | -0.0169 | 3067.43555 | -0.00624 | 3067.43555 | -0.01005
3067.65155 | -0.00138 | 3067.65155 | 0.00843 | 3067.65155 | -0.02176 | 3067.65155 | -0.01691 | 3067.65155 | -0.00623 | 3067.65155 | -0.01003
3067.86755 | -0.00138 | 3067.86755 | 0.00845 | 3067.86755 | -0.02174 | 3067.86755 | -0.01692 | 3067.86755 | -0.00623 | 3067.86755 | -0.01001
3068.08355 | -0.00139 | 3068.08355 | 0.00846 | 3068.08355 | -0.02172 | 3068.08355 | -0.01692 | 3068.08355 | -0.00623 | 3068.08355 | -0.00999
3068.29955 | -0.00142 | 3068.29955 | 0.00846 | 3068.29955 | -0.02171 | 3068.29955 | -0.01693 | 3068.29955 | -0.00623 | 3068.29955 | -0.00998
3068.51555 | -0.00146 | 3068.51555 | 0.00847 | 3068.51555 | -0.02171 | 3068.51555 | -0.01693 | 3068.51555 | -0.00623 | 3068.51555 | -0.00997
3068.73156 | -0.00151 | 3068.73156 | 0.00847 | 3068.73156 | -0.02172 | 3068.73156 | -0.01692 | 3068.73156 | -0.00622 | 3068.73156 | -0.00996
3068.94756 | -0.00154 | 3068.94756 | 0.00847 | 3068.94756 | -0.02172 | 3068.94756 | -0.01691 | 3068.94756 | -0.00622 | 3068.94756 | -0.00996
3069.16356 | -0.00157 | 3069.16356 | 0.00847 | 3069.16356 | -0.02171 | 3069.16356 | -0.0169 | 3069.16356 | -0.0062 | 3069.16356 | -0.00996
3069.37956 | -0.00159 | 3069.37956 | 0.00847 | 3069.37956 | -0.0217 | 3069.37956 | -0.01688 | 3069.37956 | -0.00619 | 3069.37956 | -0.00997
3069.59556 | -0.00159 | 3069.59556 | 0.00847 | 3069.59556 | -0.02167 | 3069.59556 | -0.01686 | 3069.59556 | -0.00618 | 3069.59556 | -0.00999
3069.81156 | -0.00158 | 3069.81156 | 0.00847 | 3069.81156 | -0.02164 | 3069.81156 | -0.01685 | 3069.81156 | -0.00617 | 3069.81156 | -0.01002
3070.02756 | -0.00156 | 3070.02756 | 0.00846 | 3070.02756 | -0.02159 | 3070.02756 | -0.01683 | 3070.02756 | -0.00617 | 3070.02756 | -0.01006
3070.24357 | -0.00154 | 3070.24357 | 0.00845 | 3070.24357 | -0.02154 | 3070.24357 | -0.01682 | 3070.24357 | -0.00618 | 3070.24357 | -0.0101
3070.45957 | -0.00151 | 3070.45957 | 0.00845 | 3070.45957 | -0.02149 | 3070.45957 | -0.01681 | 3070.45957 | -0.00619 | 3070.45957 | -0.01015
3070.67557 | -0.0015 | 3070.67557 | 0.00843 | 3070.67557 | -0.02145 | 3070.67557 | -0.01682 | 3070.67557 | -0.00621 | 3070.67557 | -0.0102
3070.89157 | -0.00148 | 3070.89157 | 0.00842 | 3070.89157 | -0.02141 | 3070.89157 | -0.01683 | 3070.89157 | -0.00623 | 3070.89157 | -0.01024
3071.10757 | -0.00146 | 3071.10757 | 0.00841 | 3071.10757 | -0.02138 | 3071.10757 | -0.01684 | 3071.10757 | -0.00625 | 3071.10757 | -0.01026
3071.32357 | -0.00144 | 3071.32357 | 0.0084 | 3071.32357 | -0.02135 | 3071.32357 | -0.01686 | 3071.32357 | -0.00626 | 3071.32357 | -0.01027
3071.53957 | -0.00142 | 3071.53957 | 0.00838 | 3071.53957 | -0.02134 | 3071.53957 | -0.01689 | 3071.53957 | -0.00625 | 3071.53957 | -0.01025
3071.75558 | -0.00141 | 3071.75558 | 0.00837 | 3071.75558 | -0.02134 | 3071.75558 | -0.01691 | 3071.75558 | -0.00624 | 3071.75558 | -0.01023
3071.97158 | -0.00138 | 3071.97158 | 0.00835 | 3071.97158 | -0.02134 | 3071.97158 | -0.01694 | 3071.97158 | -0.00622 | 3071.97158 | -0.01019
3072.18758 | -0.00135 | 3072.18758 | 0.00834 | 3072.18758 | -0.02136 | 3072.18758 | -0.01696 | 3072.18758 | -0.00619 | 3072.18758 | -0.01016
3072.40358 | -0.00131 | 3072.40358 | 0.00832 | 3072.40358 | -0.02139 | 3072.40358 | -0.01698 | 3072.40358 | -0.00616 | 3072.40358 | -0.01013
3072.61958 | -0.00127 | 3072.61958 | 0.0083 | 3072.61958 | -0.02141 | 3072.61958 | -0.017 | 3072.61958 | -0.00613 | 3072.61958 | -0.01011
3072.83558 | -0.00122 | 3072.83558 | 0.00829 | 3072.83558 | -0.02144 | 3072.83558 | -0.01701 | 3072.83558 | -0.00611 | 3072.83558 | -0.01012
3073.05158 | -0.00117 | 3073.05158 | 0.00828 | 3073.05158 | -0.02146 | 3073.05158 | -0.01702 | 3073.05158 | -0.00609 | 3073.05158 | -0.01013
3073.26758 | -0.00113 | 3073.26758 | 0.00827 | 3073.26758 | -0.02148 | 3073.26758 | -0.01702 | 3073.26758 | -0.00607 | 3073.26758 | -0.01016
3073.48359 | -0.00109 | 3073.48359 | 0.00827 | 3073.48359 | -0.02149 | 3073.48359 | -0.01702 | 3073.48359 | -0.00606 | 3073.48359 | -0.01019
3073.69959 | -0.00106 | 3073.69959 | 0.00827 | 3073.69959 | -0.02148 | 3073.69959 | -0.01701 | 3073.69959 | -0.00605 | 3073.69959 | -0.01023
3073.91559 | -0.00105 | 3073.91559 | 0.00829 | 3073.91559 | -0.02146 | 3073.91559 | -0.017 | 3073.91559 | -0.00604 | 3073.91559 | -0.01027
3074.13159 | -0.00106 | 3074.13159 | 0.00831 | 3074.13159 | -0.02144 | 3074.13159 | -0.01698 | 3074.13159 | -0.00603 | 3074.13159 | -0.01031
3074.34759 | -0.00108 | 3074.34759 | 0.00834 | 3074.34759 | -0.02142 | 3074.34759 | -0.01697 | 3074.34759 | -0.00603 | 3074.34759 | -0.01034
3074.56359 | -0.00111 | 3074.56359 | 0.00837 | 3074.56359 | -0.02141 | 3074.56359 | -0.01696 | 3074.56359 | -0.00602 | 3074.56359 | -0.01037
3074.77959 | -0.00114 | 3074.77959 | 0.0084 | 3074.77959 | -0.0214 | 3074.77959 | -0.01695 | 3074.77959 | -0.00601 | 3074.77959 | -0.01041
3074.9956 | -0.00117 | 3074.9956 | 0.00842 | 3074.9956 | -0.02141 | 3074.9956 | -0.01695 | 3074.9956 | -0.006 | 3074.9956 | -0.01044
3075.2116 | -0.0012 | 3075.2116 | 0.00844 | 3075.2116 | -0.02142 | 3075.2116 | -0.01695 | 3075.2116 | -0.006 | 3075.2116 | -0.01048
3075.4276 | -0.00121 | 3075.4276 | 0.00845 | 3075.4276 | -0.02144 | 3075.4276 | -0.01696 | 3075.4276 | -0.006 | 3075.4276 | -0.01051
3075.6436 | -0.00122 | 3075.6436 | 0.00845 | 3075.6436 | -0.02146 | 3075.6436 | -0.01698 | 3075.6436 | -0.00599 | 3075.6436 | -0.01054
3075.8596 | -0.00121 | 3075.8596 | 0.00844 | 3075.8596 | -0.02148 | 3075.8596 | -0.01699 | 3075.8596 | -0.00599 | 3075.8596 | -0.01056
3076.0756 | -0.0012 | 3076.0756 | 0.00841 | 3076.0756 | -0.0215 | 3076.0756 | -0.01701 | 3076.0756 | -0.00598 | 3076.0756 | -0.01059
3076.2916 | -0.00119 | 3076.2916 | 0.00837 | 3076.2916 | -0.0215 | 3076.2916 | -0.01702 | 3076.2916 | -0.00597 | 3076.2916 | -0.01061
3076.50761 | -0.00118 | 3076.50761 | 0.00833 | 3076.50761 | -0.02149 | 3076.50761 | -0.01703 | 3076.50761 | -0.00596 | 3076.50761 | -0.01063
3076.72361 | -0.00117 | 3076.72361 | 0.00829 | 3076.72361 | -0.02147 | 3076.72361 | -0.01703 | 3076.72361 | -0.00594 | 3076.72361 | -0.01064
3076.93961 | -0.00117 | 3076.93961 | 0.00824 | 3076.93961 | -0.02144 | 3076.93961 | -0.01703 | 3076.93961 | -0.00591 | 3076.93961 | -0.01066
3077.15561 | -0.00116 | 3077.15561 | 0.0082 | 3077.15561 | -0.0214 | 3077.15561 | -0.01702 | 3077.15561 | -0.00588 | 3077.15561 | -0.01068
3077.37161 | -0.00115 | 3077.37161 | 0.00816 | 3077.37161 | -0.02135 | 3077.37161 | -0.01701 | 3077.37161 | -0.00585 | 3077.37161 | -0.01071
3077.58761 | -0.00113 | 3077.58761 | 0.00814 | 3077.58761 | -0.02131 | 3077.58761 | -0.01699 | 3077.58761 | -0.00582 | 3077.58761 | -0.01074
3077.80361 | -0.00111 | 3077.80361 | 0.00812 | 3077.80361 | -0.02126 | 3077.80361 | -0.01698 | 3077.80361 | -0.0058 | 3077.80361 | -0.01076
3078.01962 | -0.00108 | 3078.01962 | 0.00811 | 3078.01962 | -0.02123 | 3078.01962 | -0.01696 | 3078.01962 | -0.00577 | 3078.01962 | -0.01078
3078.23562 | -0.00105 | 3078.23562 | 0.0081 | 3078.23562 | -0.0212 | 3078.23562 | -0.01694 | 3078.23562 | -0.00575 | 3078.23562 | -0.0108
3078.45162 | -0.00102 | 3078.45162 | 0.0081 | 3078.45162 | -0.02119 | 3078.45162 | -0.01693 | 3078.45162 | -0.00574 | 3078.45162 | -0.01081
3078.66762 | -0.000998833 | 3078.66762 | 0.0081 | 3078.66762 | -0.02119 | 3078.66762 | -0.01691 | 3078.66762 | -0.00573 | 3078.66762 | -0.01082
3078.88362 | -0.000981347 | 3078.88362 | 0.0081 | 3078.88362 | -0.0212 | 3078.88362 | -0.0169 | 3078.88362 | -0.00573 | 3078.88362 | -0.01081
3079.09962 | -0.000976932 | 3079.09962 | 0.0081 | 3079.09962 | -0.02122 | 3079.09962 | -0.01689 | 3079.09962 | -0.00572 | 3079.09962 | -0.0108
3079.31562 | -0.000987212 | 3079.31562 | 0.0081 | 3079.31562 | -0.02124 | 3079.31562 | -0.01688 | 3079.31562 | -0.00572 | 3079.31562 | -0.01079
3079.53162 | -0.00101 | 3079.53162 | 0.0081 | 3079.53162 | -0.02127 | 3079.53162 | -0.01687 | 3079.53162 | -0.00572 | 3079.53162 | -0.01077
3079.74763 | -0.00105 | 3079.74763 | 0.0081 | 3079.74763 | -0.02128 | 3079.74763 | -0.01687 | 3079.74763 | -0.00572 | 3079.74763 | -0.01076
3079.96363 | -0.0011 | 3079.96363 | 0.00811 | 3079.96363 | -0.0213 | 3079.96363 | -0.01687 | 3079.96363 | -0.00572 | 3079.96363 | -0.01074
3080.17963 | -0.00116 | 3080.17963 | 0.00811 | 3080.17963 | -0.0213 | 3080.17963 | -0.01687 | 3080.17963 | -0.00571 | 3080.17963 | -0.01074
3080.39563 | -0.00121 | 3080.39563 | 0.00812 | 3080.39563 | -0.02129 | 3080.39563 | -0.01688 | 3080.39563 | -0.0057 | 3080.39563 | -0.01074
3080.61163 | -0.00125 | 3080.61163 | 0.00812 | 3080.61163 | -0.02127 | 3080.61163 | -0.01688 | 3080.61163 | -0.00568 | 3080.61163 | -0.01076
3080.82763 | -0.00127 | 3080.82763 | 0.00812 | 3080.82763 | -0.02125 | 3080.82763 | -0.01688 | 3080.82763 | -0.00566 | 3080.82763 | -0.01079
3081.04363 | -0.00126 | 3081.04363 | 0.00812 | 3081.04363 | -0.02123 | 3081.04363 | -0.01689 | 3081.04363 | -0.00563 | 3081.04363 | -0.01084
3081.25964 | -0.00124 | 3081.25964 | 0.0081 | 3081.25964 | -0.02121 | 3081.25964 | -0.01689 | 3081.25964 | -0.0056 | 3081.25964 | -0.01089
3081.47564 | -0.00119 | 3081.47564 | 0.00808 | 3081.47564 | -0.0212 | 3081.47564 | -0.0169 | 3081.47564 | -0.00557 | 3081.47564 | -0.01094
3081.69164 | -0.00112 | 3081.69164 | 0.00806 | 3081.69164 | -0.0212 | 3081.69164 | -0.01691 | 3081.69164 | -0.00555 | 3081.69164 | -0.01099
3081.90764 | -0.00104 | 3081.90764 | 0.00802 | 3081.90764 | -0.0212 | 3081.90764 | -0.01691 | 3081.90764 | -0.00553 | 3081.90764 | -0.01105
3082.12364 | -0.000951853 | 3082.12364 | 0.00799 | 3082.12364 | -0.02122 | 3082.12364 | -0.01691 | 3082.12364 | -0.00551 | 3082.12364 | -0.01109
3082.33964 | -0.000869787 | 3082.33964 | 0.00795 | 3082.33964 | -0.02125 | 3082.33964 | -0.01691 | 3082.33964 | -0.00551 | 3082.33964 | -0.01113
3082.55564 | -0.000796125 | 3082.55564 | 0.00791 | 3082.55564 | -0.02127 | 3082.55564 | -0.0169 | 3082.55564 | -0.0055 | 3082.55564 | -0.01116
3082.77165 | -0.000735835 | 3082.77165 | 0.00788 | 3082.77165 | -0.0213 | 3082.77165 | -0.01689 | 3082.77165 | -0.00551 | 3082.77165 | -0.01117
3082.98765 | -0.000688779 | 3082.98765 | 0.00785 | 3082.98765 | -0.02132 | 3082.98765 | -0.01688 | 3082.98765 | -0.00551 | 3082.98765 | -0.01118
3083.20365 | -0.000650806 | 3083.20365 | 0.00782 | 3083.20365 | -0.02133 | 3083.20365 | -0.01687 | 3083.20365 | -0.00552 | 3083.20365 | -0.01118
3083.41965 | -0.000620671 | 3083.41965 | 0.00781 | 3083.41965 | -0.02134 | 3083.41965 | -0.01686 | 3083.41965 | -0.00552 | 3083.41965 | -0.01117
3083.63565 | -0.000594014 | 3083.63565 | 0.0078 | 3083.63565 | -0.02133 | 3083.63565 | -0.01685 | 3083.63565 | -0.00552 | 3083.63565 | -0.01116
3083.85165 | -0.000564122 | 3083.85165 | 0.0078 | 3083.85165 | -0.02133 | 3083.85165 | -0.01685 | 3083.85165 | -0.00552 | 3083.85165 | -0.01115
3084.06765 | -0.000524911 | 3084.06765 | 0.0078 | 3084.06765 | -0.02132 | 3084.06765 | -0.01684 | 3084.06765 | -0.00552 | 3084.06765 | -0.01114
3084.28366 | -0.000476745 | 3084.28366 | 0.0078 | 3084.28366 | -0.02131 | 3084.28366 | -0.01684 | 3084.28366 | -0.00551 | 3084.28366 | -0.01114
3084.49966 | -0.00042372 | 3084.49966 | 0.00781 | 3084.49966 | -0.02131 | 3084.49966 | -0.01684 | 3084.49966 | -0.00549 | 3084.49966 | -0.01113
3084.71566 | -0.000367077 | 3084.71566 | 0.00781 | 3084.71566 | -0.0213 | 3084.71566 | -0.01684 | 3084.71566 | -0.00547 | 3084.71566 | -0.01114
3084.93166 | -0.000311248 | 3084.93166 | 0.00782 | 3084.93166 | -0.02129 | 3084.93166 | -0.01684 | 3084.93166 | -0.00545 | 3084.93166 | -0.01115
3085.14766 | -0.000262662 | 3085.14766 | 0.00781 | 3085.14766 | -0.02128 | 3085.14766 | -0.01684 | 3085.14766 | -0.00542 | 3085.14766 | -0.01117
3085.36366 | -0.000228729 | 3085.36366 | 0.00781 | 3085.36366 | -0.02126 | 3085.36366 | -0.01683 | 3085.36366 | -0.00539 | 3085.36366 | -0.01119
3085.57966 | -0.000210415 | 3085.57966 | 0.00779 | 3085.57966 | -0.02124 | 3085.57966 | -0.01682 | 3085.57966 | -0.00536 | 3085.57966 | -0.01122
3085.79566 | -0.000210206 | 3085.79566 | 0.00778 | 3085.79566 | -0.02121 | 3085.79566 | -0.01681 | 3085.79566 | -0.00533 | 3085.79566 | -0.01125
3086.01167 | -0.000229621 | 3086.01167 | 0.00776 | 3086.01167 | -0.02118 | 3086.01167 | -0.0168 | 3086.01167 | -0.0053 | 3086.01167 | -0.01127
3086.22767 | -0.000265919 | 3086.22767 | 0.00773 | 3086.22767 | -0.02115 | 3086.22767 | -0.01679 | 3086.22767 | -0.00528 | 3086.22767 | -0.01131
3086.44367 | -0.000316376 | 3086.44367 | 0.00771 | 3086.44367 | -0.02113 | 3086.44367 | -0.01678 | 3086.44367 | -0.00526 | 3086.44367 | -0.01134
3086.65967 | -0.000375317 | 3086.65967 | 0.00769 | 3086.65967 | -0.02111 | 3086.65967 | -0.01677 | 3086.65967 | -0.00525 | 3086.65967 | -0.01138
3086.87567 | -0.000436954 | 3086.87567 | 0.00767 | 3086.87567 | -0.02111 | 3086.87567 | -0.01677 | 3086.87567 | -0.00523 | 3086.87567 | -0.01141
3087.09167 | -0.000498899 | 3087.09167 | 0.00765 | 3087.09167 | -0.02112 | 3087.09167 | -0.01677 | 3087.09167 | -0.00523 | 3087.09167 | -0.01143
3087.30767 | -0.000556651 | 3087.30767 | 0.00763 | 3087.30767 | -0.02115 | 3087.30767 | -0.01677 | 3087.30767 | -0.00522 | 3087.30767 | -0.01144
3087.52368 | -0.000605472 | 3087.52368 | 0.00761 | 3087.52368 | -0.02118 | 3087.52368 | -0.01677 | 3087.52368 | -0.00522 | 3087.52368 | -0.01143
3087.73968 | -0.000643948 | 3087.73968 | 0.00759 | 3087.73968 | -0.02122 | 3087.73968 | -0.01678 | 3087.73968 | -0.00522 | 3087.73968 | -0.01141
3087.95568 | -0.000669247 | 3087.95568 | 0.00758 | 3087.95568 | -0.02125 | 3087.95568 | -0.01679 | 3087.95568 | -0.00522 | 3087.95568 | -0.01138
3088.17168 | -0.000681947 | 3088.17168 | 0.00757 | 3088.17168 | -0.02129 | 3088.17168 | -0.01679 | 3088.17168 | -0.00523 | 3088.17168 | -0.01134
3088.38768 | -0.000682033 | 3088.38768 | 0.00755 | 3088.38768 | -0.02132 | 3088.38768 | -0.01679 | 3088.38768 | -0.00523 | 3088.38768 | -0.0113
3088.60368 | -0.000668986 | 3088.60368 | 0.00754 | 3088.60368 | -0.02133 | 3088.60368 | -0.01679 | 3088.60368 | -0.00524 | 3088.60368 | -0.01125
3088.81968 | -0.000645433 | 3088.81968 | 0.00753 | 3088.81968 | -0.02134 | 3088.81968 | -0.01678 | 3088.81968 | -0.00525 | 3088.81968 | -0.01121
3089.03569 | -0.000613548 | 3089.03569 | 0.00751 | 3089.03569 | -0.02134 | 3089.03569 | -0.01676 | 3089.03569 | -0.00525 | 3089.03569 | -0.01118
3089.25169 | -0.000574443 | 3089.25169 | 0.0075 | 3089.25169 | -0.02133 | 3089.25169 | -0.01675 | 3089.25169 | -0.00525 | 3089.25169 | -0.01115
3089.46769 | -0.000527846 | 3089.46769 | 0.00748 | 3089.46769 | -0.02132 | 3089.46769 | -0.01673 | 3089.46769 | -0.00525 | 3089.46769 | -0.01113
3089.68369 | -0.000474258 | 3089.68369 | 0.00746 | 3089.68369 | -0.02131 | 3089.68369 | -0.01671 | 3089.68369 | -0.00525 | 3089.68369 | -0.01111
3089.89969 | -0.000418826 | 3089.89969 | 0.00745 | 3089.89969 | -0.0213 | 3089.89969 | -0.0167 | 3089.89969 | -0.00524 | 3089.89969 | -0.01109
3090.11569 | -0.000364801 | 3090.11569 | 0.00744 | 3090.11569 | -0.02129 | 3090.11569 | -0.01669 | 3090.11569 | -0.00523 | 3090.11569 | -0.01108
3090.33169 | -0.000312812 | 3090.33169 | 0.00743 | 3090.33169 | -0.02129 | 3090.33169 | -0.01669 | 3090.33169 | -0.00522 | 3090.33169 | -0.01107
3090.5477 | -0.000263971 | 3090.5477 | 0.00742 | 3090.5477 | -0.0213 | 3090.5477 | -0.01669 | 3090.5477 | -0.00521 | 3090.5477 | -0.01107
3090.7637 | -0.000219548 | 3090.7637 | 0.00741 | 3090.7637 | -0.02132 | 3090.7637 | -0.0167 | 3090.7637 | -0.0052 | 3090.7637 | -0.01107
3090.9797 | -0.000179434 | 3090.9797 | 0.00741 | 3090.9797 | -0.02134 | 3090.9797 | -0.01671 | 3090.9797 | -0.00519 | 3090.9797 | -0.01107
3091.1957 | -0.000142794 | 3091.1957 | 0.0074 | 3091.1957 | -0.02136 | 3091.1957 | -0.01673 | 3091.1957 | -0.00518 | 3091.1957 | -0.01107
3091.4117 | -0.000106732 | 3091.4117 | 0.00739 | 3091.4117 | -0.02138 | 3091.4117 | -0.01676 | 3091.4117 | -0.00517 | 3091.4117 | -0.01109
3091.6277 | -7.17647e-05 | 3091.6277 | 0.00738 | 3091.6277 | -0.02139 | 3091.6277 | -0.01678 | 3091.6277 | -0.00516 | 3091.6277 | -0.0111
3091.8437 | -3.8452e-05 | 3091.8437 | 0.00737 | 3091.8437 | -0.0214 | 3091.8437 | -0.01681 | 3091.8437 | -0.00514 | 3091.8437 | -0.01113
3092.0597 | -1.03883e-05 | 3092.0597 | 0.00736 | 3092.0597 | -0.02141 | 3092.0597 | -0.01683 | 3092.0597 | -0.00513 | 3092.0597 | -0.01116
3092.27571 | 1.59893e-05 | 3092.27571 | 0.00734 | 3092.27571 | -0.02141 | 3092.27571 | -0.01685 | 3092.27571 | -0.00511 | 3092.27571 | -0.01119
3092.49171 | 4.13981e-05 | 3092.49171 | 0.00733 | 3092.49171 | -0.02141 | 3092.49171 | -0.01687 | 3092.49171 | -0.00509 | 3092.49171 | -0.01123
3092.70771 | 6.60197e-05 | 3092.70771 | 0.00731 | 3092.70771 | -0.02141 | 3092.70771 | -0.01688 | 3092.70771 | -0.00507 | 3092.70771 | -0.01127
3092.92371 | 9.55523e-05 | 3092.92371 | 0.0073 | 3092.92371 | -0.02142 | 3092.92371 | -0.01688 | 3092.92371 | -0.00505 | 3092.92371 | -0.01131
3093.13971 | 0.000131094 | 3093.13971 | 0.00728 | 3093.13971 | -0.02142 | 3093.13971 | -0.01688 | 3093.13971 | -0.00504 | 3093.13971 | -0.01135
3093.35571 | 0.00017578 | 3093.35571 | 0.00726 | 3093.35571 | -0.02142 | 3093.35571 | -0.01686 | 3093.35571 | -0.00502 | 3093.35571 | -0.01139
3093.57171 | 0.000227878 | 3093.57171 | 0.00725 | 3093.57171 | -0.02142 | 3093.57171 | -0.01684 | 3093.57171 | -0.00501 | 3093.57171 | -0.01141
3093.78772 | 0.000285094 | 3093.78772 | 0.00723 | 3093.78772 | -0.02142 | 3093.78772 | -0.01682 | 3093.78772 | -0.005 | 3093.78772 | -0.01143
3094.00372 | 0.000338498 | 3094.00372 | 0.00722 | 3094.00372 | -0.02142 | 3094.00372 | -0.01679 | 3094.00372 | -0.00499 | 3094.00372 | -0.01144
3094.21972 | 0.000375846 | 3094.21972 | 0.00722 | 3094.21972 | -0.02142 | 3094.21972 | -0.01676 | 3094.21972 | -0.00498 | 3094.21972 | -0.01145
3094.43572 | 0.000386263 | 3094.43572 | 0.00722 | 3094.43572 | -0.02141 | 3094.43572 | -0.01673 | 3094.43572 | -0.00497 | 3094.43572 | -0.01145
3094.65172 | 0.000362796 | 3094.65172 | 0.00722 | 3094.65172 | -0.02141 | 3094.65172 | -0.0167 | 3094.65172 | -0.00496 | 3094.65172 | -0.01145
3094.86772 | 0.000306839 | 3094.86772 | 0.00722 | 3094.86772 | -0.02141 | 3094.86772 | -0.01666 | 3094.86772 | -0.00495 | 3094.86772 | -0.01146
3095.08372 | 0.000225586 | 3095.08372 | 0.00723 | 3095.08372 | -0.02141 | 3095.08372 | -0.01663 | 3095.08372 | -0.00493 | 3095.08372 | -0.01147
3095.29973 | 0.000126167 | 3095.29973 | 0.00724 | 3095.29973 | -0.02143 | 3095.29973 | -0.0166 | 3095.29973 | -0.00492 | 3095.29973 | -0.01149
3095.51573 | 2.44506e-05 | 3095.51573 | 0.00725 | 3095.51573 | -0.02145 | 3095.51573 | -0.01657 | 3095.51573 | -0.00491 | 3095.51573 | -0.01152
3095.73173 | -6.97496e-05 | 3095.73173 | 0.00726 | 3095.73173 | -0.02147 | 3095.73173 | -0.01655 | 3095.73173 | -0.00491 | 3095.73173 | -0.01155
3095.94773 | -0.000147541 | 3095.94773 | 0.00726 | 3095.94773 | -0.0215 | 3095.94773 | -0.01653 | 3095.94773 | -0.0049 | 3095.94773 | -0.01158
3096.16373 | -0.000196904 | 3096.16373 | 0.00726 | 3096.16373 | -0.02153 | 3096.16373 | -0.01652 | 3096.16373 | -0.0049 | 3096.16373 | -0.0116
3096.37973 | -0.000220049 | 3096.37973 | 0.00726 | 3096.37973 | -0.02156 | 3096.37973 | -0.01651 | 3096.37973 | -0.0049 | 3096.37973 | -0.0116
3096.59573 | -0.000218308 | 3096.59573 | 0.00725 | 3096.59573 | -0.02158 | 3096.59573 | -0.01651 | 3096.59573 | -0.0049 | 3096.59573 | -0.0116
3096.81174 | -0.0001971 | 3096.81174 | 0.00725 | 3096.81174 | -0.02159 | 3096.81174 | -0.01651 | 3096.81174 | -0.0049 | 3096.81174 | -0.01158
3097.02774 | -0.000164899 | 3097.02774 | 0.00726 | 3097.02774 | -0.02159 | 3097.02774 | -0.01651 | 3097.02774 | -0.0049 | 3097.02774 | -0.01156
3097.24374 | -0.000125769 | 3097.24374 | 0.00726 | 3097.24374 | -0.02158 | 3097.24374 | -0.01652 | 3097.24374 | -0.0049 | 3097.24374 | -0.01153
3097.45974 | -8.77871e-05 | 3097.45974 | 0.00727 | 3097.45974 | -0.02157 | 3097.45974 | -0.01653 | 3097.45974 | -0.0049 | 3097.45974 | -0.01151
3097.67574 | -5.84922e-05 | 3097.67574 | 0.00728 | 3097.67574 | -0.02155 | 3097.67574 | -0.01654 | 3097.67574 | -0.0049 | 3097.67574 | -0.01151
3097.89174 | -4.38252e-05 | 3097.89174 | 0.00729 | 3097.89174 | -0.02153 | 3097.89174 | -0.01654 | 3097.89174 | -0.0049 | 3097.89174 | -0.01152
3098.10774 | -5.08421e-05 | 3098.10774 | 0.0073 | 3098.10774 | -0.02152 | 3098.10774 | -0.01654 | 3098.10774 | -0.0049 | 3098.10774 | -0.01154
3098.32374 | -8.26766e-05 | 3098.32374 | 0.00731 | 3098.32374 | -0.0215 | 3098.32374 | -0.01653 | 3098.32374 | -0.0049 | 3098.32374 | -0.01157
3098.53975 | -0.00013852 | 3098.53975 | 0.00731 | 3098.53975 | -0.02149 | 3098.53975 | -0.01652 | 3098.53975 | -0.00489 | 3098.53975 | -0.0116
3098.75575 | -0.000212124 | 3098.75575 | 0.00731 | 3098.75575 | -0.02148 | 3098.75575 | -0.0165 | 3098.75575 | -0.00489 | 3098.75575 | -0.01163
3098.97175 | -0.000298341 | 3098.97175 | 0.0073 | 3098.97175 | -0.02147 | 3098.97175 | -0.01647 | 3098.97175 | -0.00487 | 3098.97175 | -0.01166
3099.18775 | -0.000385125 | 3099.18775 | 0.00729 | 3099.18775 | -0.02145 | 3099.18775 | -0.01644 | 3099.18775 | -0.00486 | 3099.18775 | -0.01168
3099.40375 | -0.000463639 | 3099.40375 | 0.00728 | 3099.40375 | -0.02143 | 3099.40375 | -0.01641 | 3099.40375 | -0.00484 | 3099.40375 | -0.01169
3099.61975 | -0.000523876 | 3099.61975 | 0.00727 | 3099.61975 | -0.02139 | 3099.61975 | -0.01638 | 3099.61975 | -0.00482 | 3099.61975 | -0.01169
3099.83575 | -0.000558354 | 3099.83575 | 0.00725 | 3099.83575 | -0.02135 | 3099.83575 | -0.01635 | 3099.83575 | -0.0048 | 3099.83575 | -0.01168
3100.05176 | -0.000569976 | 3100.05176 | 0.00725 | 3100.05176 | -0.02129 | 3100.05176 | -0.01631 | 3100.05176 | -0.00478 | 3100.05176 | -0.01166
3100.26776 | -0.000559377 | 3100.26776 | 0.00724 | 3100.26776 | -0.02123 | 3100.26776 | -0.01628 | 3100.26776 | -0.00476 | 3100.26776 | -0.01164
3100.48376 | -0.000534862 | 3100.48376 | 0.00724 | 3100.48376 | -0.02117 | 3100.48376 | -0.01624 | 3100.48376 | -0.00474 | 3100.48376 | -0.01161
3100.69976 | -0.000505965 | 3100.69976 | 0.00725 | 3100.69976 | -0.02112 | 3100.69976 | -0.01621 | 3100.69976 | -0.00473 | 3100.69976 | -0.01159
3100.91576 | -0.000475711 | 3100.91576 | 0.00726 | 3100.91576 | -0.02109 | 3100.91576 | -0.01619 | 3100.91576 | -0.00472 | 3100.91576 | -0.01157
3101.13176 | -0.000448918 | 3101.13176 | 0.00727 | 3101.13176 | -0.02109 | 3101.13176 | -0.01617 | 3101.13176 | -0.00471 | 3101.13176 | -0.01156
3101.34776 | -0.000428153 | 3101.34776 | 0.00729 | 3101.34776 | -0.02112 | 3101.34776 | -0.01616 | 3101.34776 | -0.0047 | 3101.34776 | -0.01156
3101.56377 | -0.000410503 | 3101.56377 | 0.00731 | 3101.56377 | -0.02117 | 3101.56377 | -0.01616 | 3101.56377 | -0.00469 | 3101.56377 | -0.01157
3101.77977 | -0.000393146 | 3101.77977 | 0.00733 | 3101.77977 | -0.02123 | 3101.77977 | -0.01616 | 3101.77977 | -0.00467 | 3101.77977 | -0.0116
3101.99577 | -0.000371236 | 3101.99577 | 0.00734 | 3101.99577 | -0.0213 | 3101.99577 | -0.01617 | 3101.99577 | -0.00466 | 3101.99577 | -0.01164
3102.21177 | -0.000342118 | 3102.21177 | 0.00736 | 3102.21177 | -0.02138 | 3102.21177 | -0.01617 | 3102.21177 | -0.00465 | 3102.21177 | -0.01169
3102.42777 | -0.000301939 | 3102.42777 | 0.00737 | 3102.42777 | -0.02144 | 3102.42777 | -0.01618 | 3102.42777 | -0.00464 | 3102.42777 | -0.01175
3102.64377 | -0.000250521 | 3102.64377 | 0.00738 | 3102.64377 | -0.0215 | 3102.64377 | -0.01619 | 3102.64377 | -0.00463 | 3102.64377 | -0.01181
3102.85977 | -0.00019269 | 3102.85977 | 0.00739 | 3102.85977 | -0.02154 | 3102.85977 | -0.01619 | 3102.85977 | -0.00462 | 3102.85977 | -0.01186
3103.07577 | -0.000133922 | 3103.07577 | 0.00741 | 3103.07577 | -0.02157 | 3103.07577 | -0.01619 | 3103.07577 | -0.00462 | 3103.07577 | -0.0119
3103.29178 | -7.87023e-05 | 3103.29178 | 0.00744 | 3103.29178 | -0.0216 | 3103.29178 | -0.01618 | 3103.29178 | -0.00461 | 3103.29178 | -0.01192
3103.50778 | -2.90101e-05 | 3103.50778 | 0.00747 | 3103.50778 | -0.02161 | 3103.50778 | -0.01617 | 3103.50778 | -0.00461 | 3103.50778 | -0.01192
3103.72378 | 7.45581e-06 | 3103.72378 | 0.00751 | 3103.72378 | -0.02162 | 3103.72378 | -0.01617 | 3103.72378 | -0.0046 | 3103.72378 | -0.01189
3103.93978 | 2.66987e-05 | 3103.93978 | 0.00755 | 3103.93978 | -0.02162 | 3103.93978 | -0.01616 | 3103.93978 | -0.00459 | 3103.93978 | -0.01185
3104.15578 | 2.70093e-05 | 3104.15578 | 0.00758 | 3104.15578 | -0.02163 | 3104.15578 | -0.01615 | 3104.15578 | -0.00458 | 3104.15578 | -0.0118
3104.37178 | 5.9945e-06 | 3104.37178 | 0.00761 | 3104.37178 | -0.02164 | 3104.37178 | -0.01614 | 3104.37178 | -0.00457 | 3104.37178 | -0.01173
3104.58778 | -3.74968e-05 | 3104.58778 | 0.00762 | 3104.58778 | -0.02166 | 3104.58778 | -0.01613 | 3104.58778 | -0.00454 | 3104.58778 | -0.01167
3104.80379 | -0.000102551 | 3104.80379 | 0.00763 | 3104.80379 | -0.02168 | 3104.80379 | -0.01612 | 3104.80379 | -0.00452 | 3104.80379 | -0.0116
3105.01979 | -0.000185323 | 3105.01979 | 0.00762 | 3105.01979 | -0.02172 | 3105.01979 | -0.01611 | 3105.01979 | -0.00449 | 3105.01979 | -0.01155
3105.23579 | -0.00028359 | 3105.23579 | 0.0076 | 3105.23579 | -0.02176 | 3105.23579 | -0.0161 | 3105.23579 | -0.00447 | 3105.23579 | -0.01151
3105.45179 | -0.000390245 | 3105.45179 | 0.00757 | 3105.45179 | -0.02181 | 3105.45179 | -0.01608 | 3105.45179 | -0.00444 | 3105.45179 | -0.01147
3105.66779 | -0.00049838 | 3105.66779 | 0.00754 | 3105.66779 | -0.02185 | 3105.66779 | -0.01606 | 3105.66779 | -0.00442 | 3105.66779 | -0.01144
3105.88379 | -0.000598029 | 3105.88379 | 0.0075 | 3105.88379 | -0.02189 | 3105.88379 | -0.01603 | 3105.88379 | -0.0044 | 3105.88379 | -0.01142
3106.09979 | -0.000679348 | 3106.09979 | 0.00747 | 3106.09979 | -0.02193 | 3106.09979 | -0.016 | 3106.09979 | -0.00439 | 3106.09979 | -0.0114
3106.3158 | -0.000735075 | 3106.3158 | 0.00744 | 3106.3158 | -0.02196 | 3106.3158 | -0.01597 | 3106.3158 | -0.00438 | 3106.3158 | -0.01137
3106.5318 | -0.00075966 | 3106.5318 | 0.00741 | 3106.5318 | -0.02198 | 3106.5318 | -0.01593 | 3106.5318 | -0.00437 | 3106.5318 | -0.01135
3106.7478 | -0.000751084 | 3106.7478 | 0.00739 | 3106.7478 | -0.02199 | 3106.7478 | -0.0159 | 3106.7478 | -0.00437 | 3106.7478 | -0.01133
3106.9638 | -0.000710278 | 3106.9638 | 0.00736 | 3106.9638 | -0.022 | 3106.9638 | -0.01587 | 3106.9638 | -0.00436 | 3106.9638 | -0.01131
3107.1798 | -0.00064215 | 3107.1798 | 0.00734 | 3107.1798 | -0.02201 | 3107.1798 | -0.01586 | 3107.1798 | -0.00436 | 3107.1798 | -0.0113
3107.3958 | -0.000558142 | 3107.3958 | 0.00732 | 3107.3958 | -0.02202 | 3107.3958 | -0.01585 | 3107.3958 | -0.00435 | 3107.3958 | -0.0113
3107.6118 | -0.000470007 | 3107.6118 | 0.0073 | 3107.6118 | -0.02202 | 3107.6118 | -0.01585 | 3107.6118 | -0.00434 | 3107.6118 | -0.01131
3107.82781 | -0.000388867 | 3107.82781 | 0.00728 | 3107.82781 | -0.02203 | 3107.82781 | -0.01586 | 3107.82781 | -0.00434 | 3107.82781 | -0.01134
3108.04381 | -0.000328317 | 3108.04381 | 0.00726 | 3108.04381 | -0.02203 | 3108.04381 | -0.01588 | 3108.04381 | -0.00433 | 3108.04381 | -0.01137
3108.25981 | -0.00029084 | 3108.25981 | 0.00724 | 3108.25981 | -0.02203 | 3108.25981 | -0.01589 | 3108.25981 | -0.00432 | 3108.25981 | -0.01141
3108.47581 | -0.000279888 | 3108.47581 | 0.00723 | 3108.47581 | -0.02203 | 3108.47581 | -0.0159 | 3108.47581 | -0.00431 | 3108.47581 | -0.01144
3108.69181 | -0.00029795 | 3108.69181 | 0.00721 | 3108.69181 | -0.02202 | 3108.69181 | -0.01591 | 3108.69181 | -0.0043 | 3108.69181 | -0.01147
3108.90781 | -0.000336645 | 3108.90781 | 0.00719 | 3108.90781 | -0.02201 | 3108.90781 | -0.01591 | 3108.90781 | -0.00429 | 3108.90781 | -0.01149
3109.12381 | -0.000390772 | 3109.12381 | 0.00717 | 3109.12381 | -0.02199 | 3109.12381 | -0.0159 | 3109.12381 | -0.00427 | 3109.12381 | -0.01149
3109.33981 | -0.00045089 | 3109.33981 | 0.00714 | 3109.33981 | -0.02197 | 3109.33981 | -0.01589 | 3109.33981 | -0.00425 | 3109.33981 | -0.01148
3109.55582 | -0.000510234 | 3109.55582 | 0.00711 | 3109.55582 | -0.02196 | 3109.55582 | -0.01587 | 3109.55582 | -0.00423 | 3109.55582 | -0.01146
3109.77182 | -0.000567739 | 3109.77182 | 0.00707 | 3109.77182 | -0.02194 | 3109.77182 | -0.01584 | 3109.77182 | -0.00422 | 3109.77182 | -0.01144
3109.98782 | -0.000620676 | 3109.98782 | 0.00703 | 3109.98782 | -0.02193 | 3109.98782 | -0.01582 | 3109.98782 | -0.0042 | 3109.98782 | -0.01142
3110.20382 | -0.000668596 | 3110.20382 | 0.007 | 3110.20382 | -0.02193 | 3110.20382 | -0.0158 | 3110.20382 | -0.00419 | 3110.20382 | -0.0114
3110.41982 | -0.000709407 | 3110.41982 | 0.00697 | 3110.41982 | -0.02194 | 3110.41982 | -0.01578 | 3110.41982 | -0.00418 | 3110.41982 | -0.01139
3110.63582 | -0.000746374 | 3110.63582 | 0.00695 | 3110.63582 | -0.02195 | 3110.63582 | -0.01576 | 3110.63582 | -0.00418 | 3110.63582 | -0.0114
3110.85182 | -0.000780167 | 3110.85182 | 0.00694 | 3110.85182 | -0.02197 | 3110.85182 | -0.01576 | 3110.85182 | -0.00418 | 3110.85182 | -0.01141
3111.06783 | -0.000811188 | 3111.06783 | 0.00694 | 3111.06783 | -0.022 | 3111.06783 | -0.01577 | 3111.06783 | -0.00419 | 3111.06783 | -0.01143
3111.28383 | -0.000836895 | 3111.28383 | 0.00696 | 3111.28383 | -0.02204 | 3111.28383 | -0.01578 | 3111.28383 | -0.00418 | 3111.28383 | -0.01146
3111.49983 | -0.000854884 | 3111.49983 | 0.007 | 3111.49983 | -0.02207 | 3111.49983 | -0.0158 | 3111.49983 | -0.00418 | 3111.49983 | -0.01148
3111.71583 | -0.000864886 | 3111.71583 | 0.00704 | 3111.71583 | -0.0221 | 3111.71583 | -0.01583 | 3111.71583 | -0.00416 | 3111.71583 | -0.01151
3111.93183 | -0.000863501 | 3111.93183 | 0.00709 | 3111.93183 | -0.02213 | 3111.93183 | -0.01586 | 3111.93183 | -0.00415 | 3111.93183 | -0.01153
3112.14783 | -0.000852954 | 3112.14783 | 0.00714 | 3112.14783 | -0.02216 | 3112.14783 | -0.01589 | 3112.14783 | -0.00412 | 3112.14783 | -0.01153
3112.36383 | -0.000833303 | 3112.36383 | 0.00719 | 3112.36383 | -0.02218 | 3112.36383 | -0.01592 | 3112.36383 | -0.00409 | 3112.36383 | -0.01153
3112.57984 | -0.000809235 | 3112.57984 | 0.00724 | 3112.57984 | -0.02219 | 3112.57984 | -0.01595 | 3112.57984 | -0.00406 | 3112.57984 | -0.01151
3112.79584 | -0.00078681 | 3112.79584 | 0.00728 | 3112.79584 | -0.0222 | 3112.79584 | -0.01596 | 3112.79584 | -0.00403 | 3112.79584 | -0.01147
3113.01184 | -0.000768048 | 3113.01184 | 0.0073 | 3113.01184 | -0.0222 | 3113.01184 | -0.01597 | 3113.01184 | -0.00399 | 3113.01184 | -0.01141
3113.22784 | -0.000758913 | 3113.22784 | 0.00733 | 3113.22784 | -0.02221 | 3113.22784 | -0.01597 | 3113.22784 | -0.00396 | 3113.22784 | -0.01133
3113.44384 | -0.000764484 | 3113.44384 | 0.00734 | 3113.44384 | -0.02221 | 3113.44384 | -0.01596 | 3113.44384 | -0.00393 | 3113.44384 | -0.01123
3113.65984 | -0.000782813 | 3113.65984 | 0.00735 | 3113.65984 | -0.02221 | 3113.65984 | -0.01595 | 3113.65984 | -0.00391 | 3113.65984 | -0.01113
3113.87584 | -0.000811326 | 3113.87584 | 0.00736 | 3113.87584 | -0.02221 | 3113.87584 | -0.01593 | 3113.87584 | -0.00389 | 3113.87584 | -0.01104
3114.09185 | -0.000850099 | 3114.09185 | 0.00737 | 3114.09185 | -0.02222 | 3114.09185 | -0.01591 | 3114.09185 | -0.00389 | 3114.09185 | -0.01095
3114.30785 | -0.00089399 | 3114.30785 | 0.00737 | 3114.30785 | -0.02222 | 3114.30785 | -0.01589 | 3114.30785 | -0.00388 | 3114.30785 | -0.01089
3114.52385 | -0.000938891 | 3114.52385 | 0.00737 | 3114.52385 | -0.02223 | 3114.52385 | -0.01587 | 3114.52385 | -0.00389 | 3114.52385 | -0.01085
3114.73985 | -0.000980987 | 3114.73985 | 0.00737 | 3114.73985 | -0.02223 | 3114.73985 | -0.01585 | 3114.73985 | -0.00389 | 3114.73985 | -0.01085
3114.95585 | -0.00101 | 3114.95585 | 0.00736 | 3114.95585 | -0.02223 | 3114.95585 | -0.01583 | 3114.95585 | -0.0039 | 3114.95585 | -0.01089
3115.17185 | -0.00104 | 3115.17185 | 0.00734 | 3115.17185 | -0.02223 | 3115.17185 | -0.0158 | 3115.17185 | -0.0039 | 3115.17185 | -0.01096
3115.38785 | -0.00105 | 3115.38785 | 0.00733 | 3115.38785 | -0.02223 | 3115.38785 | -0.01578 | 3115.38785 | -0.00391 | 3115.38785 | -0.01105
3115.60385 | -0.00104 | 3115.60385 | 0.00731 | 3115.60385 | -0.02222 | 3115.60385 | -0.01575 | 3115.60385 | -0.00391 | 3115.60385 | -0.01115
3115.81986 | -0.00102 | 3115.81986 | 0.00729 | 3115.81986 | -0.0222 | 3115.81986 | -0.01573 | 3115.81986 | -0.0039 | 3115.81986 | -0.01125
3116.03586 | -0.000991275 | 3116.03586 | 0.00727 | 3116.03586 | -0.02218 | 3116.03586 | -0.0157 | 3116.03586 | -0.0039 | 3116.03586 | -0.01135
3116.25186 | -0.00094376 | 3116.25186 | 0.00727 | 3116.25186 | -0.02215 | 3116.25186 | -0.01567 | 3116.25186 | -0.00389 | 3116.25186 | -0.01143
3116.46786 | -0.000888297 | 3116.46786 | 0.00727 | 3116.46786 | -0.02212 | 3116.46786 | -0.01565 | 3116.46786 | -0.00388 | 3116.46786 | -0.01148
3116.68386 | -0.000828588 | 3116.68386 | 0.00728 | 3116.68386 | -0.02209 | 3116.68386 | -0.01563 | 3116.68386 | -0.00387 | 3116.68386 | -0.01151
3116.89986 | -0.000768413 | 3116.89986 | 0.0073 | 3116.89986 | -0.02206 | 3116.89986 | -0.01561 | 3116.89986 | -0.00386 | 3116.89986 | -0.01152
3117.11586 | -0.000714614 | 3117.11586 | 0.00733 | 3117.11586 | -0.02203 | 3117.11586 | -0.01559 | 3117.11586 | -0.00384 | 3117.11586 | -0.01151
3117.33187 | -0.000666466 | 3117.33187 | 0.00737 | 3117.33187 | -0.02201 | 3117.33187 | -0.01558 | 3117.33187 | -0.00383 | 3117.33187 | -0.01147
3117.54787 | -0.000627959 | 3117.54787 | 0.00741 | 3117.54787 | -0.02201 | 3117.54787 | -0.01557 | 3117.54787 | -0.00381 | 3117.54787 | -0.01143
3117.76387 | -0.000602109 | 3117.76387 | 0.00745 | 3117.76387 | -0.02201 | 3117.76387 | -0.01555 | 3117.76387 | -0.00379 | 3117.76387 | -0.01138
3117.97987 | -0.000584503 | 3117.97987 | 0.0075 | 3117.97987 | -0.02202 | 3117.97987 | -0.01554 | 3117.97987 | -0.00377 | 3117.97987 | -0.01134
3118.19587 | -0.000572056 | 3118.19587 | 0.00753 | 3118.19587 | -0.02204 | 3118.19587 | -0.01553 | 3118.19587 | -0.00374 | 3118.19587 | -0.0113
3118.41187 | -0.000562734 | 3118.41187 | 0.00756 | 3118.41187 | -0.02206 | 3118.41187 | -0.01553 | 3118.41187 | -0.00371 | 3118.41187 | -0.01127
3118.62787 | -0.000554804 | 3118.62787 | 0.00758 | 3118.62787 | -0.02208 | 3118.62787 | -0.01553 | 3118.62787 | -0.00369 | 3118.62787 | -0.01125
3118.84388 | -0.000544262 | 3118.84388 | 0.00759 | 3118.84388 | -0.0221 | 3118.84388 | -0.01553 | 3118.84388 | -0.00366 | 3118.84388 | -0.01124
3119.05988 | -0.000530605 | 3119.05988 | 0.00759 | 3119.05988 | -0.02211 | 3119.05988 | -0.01554 | 3119.05988 | -0.00363 | 3119.05988 | -0.01125
3119.27588 | -0.000512977 | 3119.27588 | 0.00759 | 3119.27588 | -0.02213 | 3119.27588 | -0.01556 | 3119.27588 | -0.0036 | 3119.27588 | -0.01126
3119.49188 | -0.000488953 | 3119.49188 | 0.00758 | 3119.49188 | -0.02214 | 3119.49188 | -0.01557 | 3119.49188 | -0.00358 | 3119.49188 | -0.01128
3119.70788 | -0.000463798 | 3119.70788 | 0.00756 | 3119.70788 | -0.02215 | 3119.70788 | -0.01558 | 3119.70788 | -0.00355 | 3119.70788 | -0.01129
3119.92388 | -0.000436073 | 3119.92388 | 0.00755 | 3119.92388 | -0.02216 | 3119.92388 | -0.01559 | 3119.92388 | -0.00354 | 3119.92388 | -0.01131
3120.13988 | -0.000407326 | 3120.13988 | 0.00755 | 3120.13988 | -0.02217 | 3120.13988 | -0.01559 | 3120.13988 | -0.00352 | 3120.13988 | -0.01132
3120.35589 | -0.000378888 | 3120.35589 | 0.00755 | 3120.35589 | -0.02218 | 3120.35589 | -0.01559 | 3120.35589 | -0.00351 | 3120.35589 | -0.01134
3120.57189 | -0.000349972 | 3120.57189 | 0.00756 | 3120.57189 | -0.02219 | 3120.57189 | -0.01557 | 3120.57189 | -0.0035 | 3120.57189 | -0.01135
3120.78789 | -0.000323185 | 3120.78789 | 0.00757 | 3120.78789 | -0.0222 | 3120.78789 | -0.01556 | 3120.78789 | -0.0035 | 3120.78789 | -0.01135
3121.00389 | -0.00030106 | 3121.00389 | 0.00758 | 3121.00389 | -0.0222 | 3121.00389 | -0.01555 | 3121.00389 | -0.0035 | 3121.00389 | -0.01136
3121.21989 | -0.000283023 | 3121.21989 | 0.0076 | 3121.21989 | -0.02221 | 3121.21989 | -0.01553 | 3121.21989 | -0.0035 | 3121.21989 | -0.01137
3121.43589 | -0.000269367 | 3121.43589 | 0.00761 | 3121.43589 | -0.02222 | 3121.43589 | -0.01552 | 3121.43589 | -0.0035 | 3121.43589 | -0.01138
3121.65189 | -0.00025923 | 3121.65189 | 0.00761 | 3121.65189 | -0.02224 | 3121.65189 | -0.0155 | 3121.65189 | -0.00351 | 3121.65189 | -0.01139
3121.86789 | -0.00024942 | 3121.86789 | 0.00762 | 3121.86789 | -0.02225 | 3121.86789 | -0.01549 | 3121.86789 | -0.0035 | 3121.86789 | -0.01142
3122.0839 | -0.000241658 | 3122.0839 | 0.00762 | 3122.0839 | -0.02226 | 3122.0839 | -0.01548 | 3122.0839 | -0.0035 | 3122.0839 | -0.01145
3122.2999 | -0.000230932 | 3122.2999 | 0.00762 | 3122.2999 | -0.02227 | 3122.2999 | -0.01546 | 3122.2999 | -0.00349 | 3122.2999 | -0.01149
3122.5159 | -0.00021811 | 3122.5159 | 0.00762 | 3122.5159 | -0.02228 | 3122.5159 | -0.01545 | 3122.5159 | -0.00347 | 3122.5159 | -0.01154
3122.7319 | -0.000203941 | 3122.7319 | 0.00763 | 3122.7319 | -0.02228 | 3122.7319 | -0.01543 | 3122.7319 | -0.00346 | 3122.7319 | -0.01159
3122.9479 | -0.000183762 | 3122.9479 | 0.00763 | 3122.9479 | -0.02227 | 3122.9479 | -0.01542 | 3122.9479 | -0.00344 | 3122.9479 | -0.01163
3123.1639 | -0.000158019 | 3123.1639 | 0.00764 | 3123.1639 | -0.02226 | 3123.1639 | -0.0154 | 3123.1639 | -0.00342 | 3123.1639 | -0.01168
3123.3799 | -0.000129329 | 3123.3799 | 0.00765 | 3123.3799 | -0.02223 | 3123.3799 | -0.01539 | 3123.3799 | -0.00341 | 3123.3799 | -0.01172
3123.59591 | -9.86799e-05 | 3123.59591 | 0.00766 | 3123.59591 | -0.02221 | 3123.59591 | -0.01538 | 3123.59591 | -0.00339 | 3123.59591 | -0.01175
3123.81191 | -6.61189e-05 | 3123.81191 | 0.00766 | 3123.81191 | -0.02218 | 3123.81191 | -0.01537 | 3123.81191 | -0.00338 | 3123.81191 | -0.01178
3124.02791 | -3.76082e-05 | 3124.02791 | 0.00767 | 3124.02791 | -0.02215 | 3124.02791 | -0.01537 | 3124.02791 | -0.00338 | 3124.02791 | -0.01181
3124.24391 | -1.30605e-05 | 3124.24391 | 0.00768 | 3124.24391 | -0.02213 | 3124.24391 | -0.01535 | 3124.24391 | -0.00337 | 3124.24391 | -0.01184
3124.45991 | 5.99442e-06 | 3124.45991 | 0.00768 | 3124.45991 | -0.02213 | 3124.45991 | -0.01534 | 3124.45991 | -0.00336 | 3124.45991 | -0.01188
3124.67591 | 1.95042e-05 | 3124.67591 | 0.00769 | 3124.67591 | -0.02214 | 3124.67591 | -0.01533 | 3124.67591 | -0.00335 | 3124.67591 | -0.01191
3124.89191 | 2.92084e-05 | 3124.89191 | 0.00769 | 3124.89191 | -0.02216 | 3124.89191 | -0.01531 | 3124.89191 | -0.00334 | 3124.89191 | -0.01193
3125.10792 | 3.40204e-05 | 3125.10792 | 0.00769 | 3125.10792 | -0.02219 | 3125.10792 | -0.0153 | 3125.10792 | -0.00332 | 3125.10792 | -0.01195
3125.32392 | 3.76053e-05 | 3125.32392 | 0.0077 | 3125.32392 | -0.02223 | 3125.32392 | -0.01528 | 3125.32392 | -0.0033 | 3125.32392 | -0.01196
3125.53992 | 4.51711e-05 | 3125.53992 | 0.0077 | 3125.53992 | -0.02226 | 3125.53992 | -0.01528 | 3125.53992 | -0.00328 | 3125.53992 | -0.01196
3125.75592 | 6.37004e-05 | 3125.75592 | 0.0077 | 3125.75592 | -0.02229 | 3125.75592 | -0.01527 | 3125.75592 | -0.00326 | 3125.75592 | -0.01195
3125.97192 | 9.73533e-05 | 3125.97192 | 0.0077 | 3125.97192 | -0.0223 | 3125.97192 | -0.01528 | 3125.97192 | -0.00325 | 3125.97192 | -0.01193
3126.18792 | 0.000147901 | 3126.18792 | 0.0077 | 3126.18792 | -0.02231 | 3126.18792 | -0.01529 | 3126.18792 | -0.00323 | 3126.18792 | -0.01192
3126.40392 | 0.00021706 | 3126.40392 | 0.00769 | 3126.40392 | -0.0223 | 3126.40392 | -0.0153 | 3126.40392 | -0.00322 | 3126.40392 | -0.01191
3126.61992 | 0.000301752 | 3126.61992 | 0.00769 | 3126.61992 | -0.02228 | 3126.61992 | -0.01532 | 3126.61992 | -0.00321 | 3126.61992 | -0.01191
3126.83593 | 0.000393526 | 3126.83593 | 0.00769 | 3126.83593 | -0.02227 | 3126.83593 | -0.01533 | 3126.83593 | -0.0032 | 3126.83593 | -0.01192
3127.05193 | 0.000485876 | 3127.05193 | 0.00768 | 3127.05193 | -0.02225 | 3127.05193 | -0.01534 | 3127.05193 | -0.0032 | 3127.05193 | -0.01195
3127.26793 | 0.000568313 | 3127.26793 | 0.00768 | 3127.26793 | -0.02225 | 3127.26793 | -0.01534 | 3127.26793 | -0.0032 | 3127.26793 | -0.01198
3127.48393 | 0.000632952 | 3127.48393 | 0.00768 | 3127.48393 | -0.02225 | 3127.48393 | -0.01534 | 3127.48393 | -0.0032 | 3127.48393 | -0.01202
3127.69993 | 0.000671031 | 3127.69993 | 0.00768 | 3127.69993 | -0.02226 | 3127.69993 | -0.01533 | 3127.69993 | -0.0032 | 3127.69993 | -0.01206
3127.91593 | 0.000682367 | 3127.91593 | 0.00768 | 3127.91593 | -0.02228 | 3127.91593 | -0.01532 | 3127.91593 | -0.00319 | 3127.91593 | -0.01211
3128.13193 | 0.000669307 | 3128.13193 | 0.00768 | 3128.13193 | -0.0223 | 3128.13193 | -0.0153 | 3128.13193 | -0.00319 | 3128.13193 | -0.01214
3128.34794 | 0.000635084 | 3128.34794 | 0.00769 | 3128.34794 | -0.02232 | 3128.34794 | -0.01529 | 3128.34794 | -0.00318 | 3128.34794 | -0.01216
3128.56394 | 0.000590344 | 3128.56394 | 0.00769 | 3128.56394 | -0.02234 | 3128.56394 | -0.01528 | 3128.56394 | -0.00317 | 3128.56394 | -0.01218
3128.77994 | 0.000538203 | 3128.77994 | 0.00769 | 3128.77994 | -0.02234 | 3128.77994 | -0.01528 | 3128.77994 | -0.00316 | 3128.77994 | -0.01218
3128.99594 | 0.000488882 | 3128.99594 | 0.00768 | 3128.99594 | -0.02234 | 3128.99594 | -0.01528 | 3128.99594 | -0.00314 | 3128.99594 | -0.01217
3129.21194 | 0.000447322 | 3129.21194 | 0.00768 | 3129.21194 | -0.02232 | 3129.21194 | -0.01529 | 3129.21194 | -0.00313 | 3129.21194 | -0.01216
3129.42794 | 0.00040814 | 3129.42794 | 0.00768 | 3129.42794 | -0.0223 | 3129.42794 | -0.0153 | 3129.42794 | -0.00311 | 3129.42794 | -0.01215
3129.64394 | 0.000370996 | 3129.64394 | 0.00768 | 3129.64394 | -0.02228 | 3129.64394 | -0.01532 | 3129.64394 | -0.00309 | 3129.64394 | -0.01213
3129.85995 | 0.000328878 | 3129.85995 | 0.00767 | 3129.85995 | -0.02226 | 3129.85995 | -0.01534 | 3129.85995 | -0.00308 | 3129.85995 | -0.01212
3130.07595 | 0.000280015 | 3130.07595 | 0.00767 | 3130.07595 | -0.02224 | 3130.07595 | -0.01536 | 3130.07595 | -0.00306 | 3130.07595 | -0.01211
3130.29195 | 0.000225543 | 3130.29195 | 0.00767 | 3130.29195 | -0.02223 | 3130.29195 | -0.01539 | 3130.29195 | -0.00304 | 3130.29195 | -0.0121
3130.50795 | 0.000161892 | 3130.50795 | 0.00767 | 3130.50795 | -0.02222 | 3130.50795 | -0.0154 | 3130.50795 | -0.00302 | 3130.50795 | -0.01209
3130.72395 | 9.79808e-05 | 3130.72395 | 0.00766 | 3130.72395 | -0.02223 | 3130.72395 | -0.01542 | 3130.72395 | -0.003 | 3130.72395 | -0.01208
3130.93995 | 3.76749e-05 | 3130.93995 | 0.00767 | 3130.93995 | -0.02223 | 3130.93995 | -0.01543 | 3130.93995 | -0.00299 | 3130.93995 | -0.01207
3131.15595 | -1.0868e-05 | 3131.15595 | 0.00767 | 3131.15595 | -0.02224 | 3131.15595 | -0.01543 | 3131.15595 | -0.00298 | 3131.15595 | -0.01205
3131.37196 | -4.04965e-05 | 3131.37196 | 0.00767 | 3131.37196 | -0.02225 | 3131.37196 | -0.01542 | 3131.37196 | -0.00297 | 3131.37196 | -0.01204
3131.58796 | -5.06751e-05 | 3131.58796 | 0.00768 | 3131.58796 | -0.02225 | 3131.58796 | -0.01541 | 3131.58796 | -0.00296 | 3131.58796 | -0.01204
3131.80396 | -3.69412e-05 | 3131.80396 | 0.00769 | 3131.80396 | -0.02225 | 3131.80396 | -0.01539 | 3131.80396 | -0.00296 | 3131.80396 | -0.01203
3132.01996 | -6.83567e-06 | 3132.01996 | 0.0077 | 3132.01996 | -0.02225 | 3132.01996 | -0.01536 | 3132.01996 | -0.00295 | 3132.01996 | -0.01202
3132.23596 | 3.54507e-05 | 3132.23596 | 0.0077 | 3132.23596 | -0.02225 | 3132.23596 | -0.01533 | 3132.23596 | -0.00295 | 3132.23596 | -0.01202
3132.45196 | 8.19491e-05 | 3132.45196 | 0.00771 | 3132.45196 | -0.02225 | 3132.45196 | -0.0153 | 3132.45196 | -0.00296 | 3132.45196 | -0.01202
3132.66796 | 0.000124813 | 3132.66796 | 0.00771 | 3132.66796 | -0.02225 | 3132.66796 | -0.01527 | 3132.66796 | -0.00296 | 3132.66796 | -0.01201
3132.88396 | 0.000159486 | 3132.88396 | 0.0077 | 3132.88396 | -0.02224 | 3132.88396 | -0.01525 | 3132.88396 | -0.00296 | 3132.88396 | -0.01201
3133.09997 | 0.000179767 | 3133.09997 | 0.00769 | 3133.09997 | -0.02224 | 3133.09997 | -0.01522 | 3133.09997 | -0.00296 | 3133.09997 | -0.01199
3133.31597 | 0.000184066 | 3133.31597 | 0.00768 | 3133.31597 | -0.02223 | 3133.31597 | -0.0152 | 3133.31597 | -0.00296 | 3133.31597 | -0.01197
3133.53197 | 0.000171984 | 3133.53197 | 0.00767 | 3133.53197 | -0.02222 | 3133.53197 | -0.01518 | 3133.53197 | -0.00296 | 3133.53197 | -0.01195
3133.74797 | 0.000146971 | 3133.74797 | 0.00766 | 3133.74797 | -0.02221 | 3133.74797 | -0.01517 | 3133.74797 | -0.00297 | 3133.74797 | -0.01193
3133.96397 | 0.000114143 | 3133.96397 | 0.00766 | 3133.96397 | -0.0222 | 3133.96397 | -0.01516 | 3133.96397 | -0.00297 | 3133.96397 | -0.01192
3134.17997 | 7.41838e-05 | 3134.17997 | 0.00766 | 3134.17997 | -0.02219 | 3134.17997 | -0.01515 | 3134.17997 | -0.00297 | 3134.17997 | -0.01193
3134.39597 | 3.32682e-05 | 3134.39597 | 0.00767 | 3134.39597 | -0.02219 | 3134.39597 | -0.01514 | 3134.39597 | -0.00297 | 3134.39597 | -0.01194
3134.61198 | -3.30407e-06 | 3134.61198 | 0.00768 | 3134.61198 | -0.02219 | 3134.61198 | -0.01512 | 3134.61198 | -0.00297 | 3134.61198 | -0.01196
3134.82798 | -3.85698e-05 | 3134.82798 | 0.00768 | 3134.82798 | -0.0222 | 3134.82798 | -0.0151 | 3134.82798 | -0.00296 | 3134.82798 | -0.01199
3135.04398 | -7.01786e-05 | 3135.04398 | 0.00769 | 3135.04398 | -0.02222 | 3135.04398 | -0.01509 | 3135.04398 | -0.00296 | 3135.04398 | -0.01203
3135.25998 | -9.89398e-05 | 3135.25998 | 0.00768 | 3135.25998 | -0.02224 | 3135.25998 | -0.01507 | 3135.25998 | -0.00296 | 3135.25998 | -0.01206
3135.47598 | -0.000123437 | 3135.47598 | 0.00767 | 3135.47598 | -0.02225 | 3135.47598 | -0.01506 | 3135.47598 | -0.00296 | 3135.47598 | -0.01209
3135.69198 | -0.000142442 | 3135.69198 | 0.00766 | 3135.69198 | -0.02226 | 3135.69198 | -0.01505 | 3135.69198 | -0.00296 | 3135.69198 | -0.01211
3135.90798 | -0.000156202 | 3135.90798 | 0.00765 | 3135.90798 | -0.02227 | 3135.90798 | -0.01504 | 3135.90798 | -0.00296 | 3135.90798 | -0.01211
3136.12399 | -0.000164691 | 3136.12399 | 0.00764 | 3136.12399 | -0.02226 | 3136.12399 | -0.01503 | 3136.12399 | -0.00296 | 3136.12399 | -0.01211
3136.33999 | -0.000167766 | 3136.33999 | 0.00764 | 3136.33999 | -0.02225 | 3136.33999 | -0.01503 | 3136.33999 | -0.00296 | 3136.33999 | -0.01209
3136.55599 | -0.000166287 | 3136.55599 | 0.00765 | 3136.55599 | -0.02223 | 3136.55599 | -0.01503 | 3136.55599 | -0.00296 | 3136.55599 | -0.01206
3136.77199 | -0.000163573 | 3136.77199 | 0.00765 | 3136.77199 | -0.0222 | 3136.77199 | -0.01502 | 3136.77199 | -0.00296 | 3136.77199 | -0.01203
3136.98799 | -0.000164532 | 3136.98799 | 0.00766 | 3136.98799 | -0.02217 | 3136.98799 | -0.01501 | 3136.98799 | -0.00295 | 3136.98799 | -0.012
3137.20399 | -0.000177961 | 3137.20399 | 0.00767 | 3137.20399 | -0.02214 | 3137.20399 | -0.01501 | 3137.20399 | -0.00294 | 3137.20399 | -0.01197
3137.41999 | -0.000206879 | 3137.41999 | 0.00767 | 3137.41999 | -0.02212 | 3137.41999 | -0.015 | 3137.41999 | -0.00293 | 3137.41999 | -0.01194
3137.636 | -0.000256602 | 3137.636 | 0.00766 | 3137.636 | -0.0221 | 3137.636 | -0.01498 | 3137.636 | -0.00292 | 3137.636 | -0.01192
3137.852 | -0.000327182 | 3137.852 | 0.00765 | 3137.852 | -0.02209 | 3137.852 | -0.01497 | 3137.852 | -0.0029 | 3137.852 | -0.0119
3138.068 | -0.000412831 | 3138.068 | 0.00763 | 3138.068 | -0.02209 | 3138.068 | -0.01496 | 3138.068 | -0.00288 | 3138.068 | -0.01189
3138.284 | -0.000505438 | 3138.284 | 0.0076 | 3138.284 | -0.0221 | 3138.284 | -0.01494 | 3138.284 | -0.00286 | 3138.284 | -0.01188
3138.5 | -0.000592443 | 3138.5 | 0.00757 | 3138.5 | -0.02212 | 3138.5 | -0.01493 | 3138.5 | -0.00284 | 3138.5 | -0.01188
3138.716 | -0.00066342 | 3138.716 | 0.00753 | 3138.716 | -0.02214 | 3138.716 | -0.01491 | 3138.716 | -0.00282 | 3138.716 | -0.01189
3138.932 | -0.000709407 | 3138.932 | 0.0075 | 3138.932 | -0.02217 | 3138.932 | -0.01489 | 3138.932 | -0.00281 | 3138.932 | -0.01189
3139.148 | -0.00072642 | 3139.148 | 0.00746 | 3139.148 | -0.02221 | 3139.148 | -0.01486 | 3139.148 | -0.00279 | 3139.148 | -0.0119
3139.36401 | -0.00071396 | 3139.36401 | 0.00741 | 3139.36401 | -0.02224 | 3139.36401 | -0.01484 | 3139.36401 | -0.00278 | 3139.36401 | -0.01191
3139.58001 | -0.00067854 | 3139.58001 | 0.00737 | 3139.58001 | -0.02228 | 3139.58001 | -0.01481 | 3139.58001 | -0.00278 | 3139.58001 | -0.01192
3139.79601 | -0.000632165 | 3139.79601 | 0.00732 | 3139.79601 | -0.02231 | 3139.79601 | -0.01479 | 3139.79601 | -0.00277 | 3139.79601 | -0.01192
3140.01201 | -0.000582205 | 3140.01201 | 0.00727 | 3140.01201 | -0.02234 | 3140.01201 | -0.01477 | 3140.01201 | -0.00277 | 3140.01201 | -0.01192
3140.22801 | -0.000538757 | 3140.22801 | 0.00724 | 3140.22801 | -0.02236 | 3140.22801 | -0.01475 | 3140.22801 | -0.00278 | 3140.22801 | -0.01191
3140.44401 | -0.000510411 | 3140.44401 | 0.00721 | 3140.44401 | -0.02238 | 3140.44401 | -0.01473 | 3140.44401 | -0.00278 | 3140.44401 | -0.0119
3140.66001 | -0.000495829 | 3140.66001 | 0.0072 | 3140.66001 | -0.02239 | 3140.66001 | -0.01472 | 3140.66001 | -0.00278 | 3140.66001 | -0.01187
3140.87602 | -0.000493091 | 3140.87602 | 0.00721 | 3140.87602 | -0.0224 | 3140.87602 | -0.01471 | 3140.87602 | -0.00277 | 3140.87602 | -0.01185
3141.09202 | -0.000498785 | 3141.09202 | 0.00724 | 3141.09202 | -0.0224 | 3141.09202 | -0.0147 | 3141.09202 | -0.00277 | 3141.09202 | -0.01182
3141.30802 | -0.000509698 | 3141.30802 | 0.00728 | 3141.30802 | -0.0224 | 3141.30802 | -0.01469 | 3141.30802 | -0.00276 | 3141.30802 | -0.0118
3141.52402 | -0.000523046 | 3141.52402 | 0.00733 | 3141.52402 | -0.0224 | 3141.52402 | -0.01468 | 3141.52402 | -0.00275 | 3141.52402 | -0.01177
3141.74002 | -0.000533867 | 3141.74002 | 0.00739 | 3141.74002 | -0.02239 | 3141.74002 | -0.01467 | 3141.74002 | -0.00274 | 3141.74002 | -0.01175
3141.95602 | -0.000540192 | 3141.95602 | 0.00745 | 3141.95602 | -0.02238 | 3141.95602 | -0.01467 | 3141.95602 | -0.00272 | 3141.95602 | -0.01174
3142.17202 | -0.000542164 | 3142.17202 | 0.0075 | 3142.17202 | -0.02237 | 3142.17202 | -0.01466 | 3142.17202 | -0.0027 | 3142.17202 | -0.01172
3142.38803 | -0.000540914 | 3142.38803 | 0.00754 | 3142.38803 | -0.02235 | 3142.38803 | -0.01466 | 3142.38803 | -0.00268 | 3142.38803 | -0.01171
3142.60403 | -0.000537858 | 3142.60403 | 0.00757 | 3142.60403 | -0.02233 | 3142.60403 | -0.01465 | 3142.60403 | -0.00267 | 3142.60403 | -0.01169
3142.82003 | -0.000532287 | 3142.82003 | 0.00759 | 3142.82003 | -0.02231 | 3142.82003 | -0.01465 | 3142.82003 | -0.00266 | 3142.82003 | -0.01167
3143.03603 | -0.000526147 | 3143.03603 | 0.0076 | 3143.03603 | -0.02228 | 3143.03603 | -0.01464 | 3143.03603 | -0.00265 | 3143.03603 | -0.01164
3143.25203 | -0.000517921 | 3143.25203 | 0.00761 | 3143.25203 | -0.02225 | 3143.25203 | -0.01462 | 3143.25203 | -0.00265 | 3143.25203 | -0.01161
3143.46803 | -0.000505908 | 3143.46803 | 0.0076 | 3143.46803 | -0.02222 | 3143.46803 | -0.01461 | 3143.46803 | -0.00265 | 3143.46803 | -0.01158
3143.68403 | -0.00049288 | 3143.68403 | 0.0076 | 3143.68403 | -0.02219 | 3143.68403 | -0.01459 | 3143.68403 | -0.00265 | 3143.68403 | -0.01155
3143.90004 | -0.00048135 | 3143.90004 | 0.00759 | 3143.90004 | -0.02217 | 3143.90004 | -0.01457 | 3143.90004 | -0.00266 | 3143.90004 | -0.01152
3144.11604 | -0.000470662 | 3144.11604 | 0.00759 | 3144.11604 | -0.02214 | 3144.11604 | -0.01456 | 3144.11604 | -0.00267 | 3144.11604 | -0.0115
3144.33204 | -0.00046172 | 3144.33204 | 0.00758 | 3144.33204 | -0.02212 | 3144.33204 | -0.01456 | 3144.33204 | -0.00267 | 3144.33204 | -0.0115
3144.54804 | -0.00045818 | 3144.54804 | 0.00758 | 3144.54804 | -0.0221 | 3144.54804 | -0.01456 | 3144.54804 | -0.00267 | 3144.54804 | -0.0115
3144.76404 | -0.000463031 | 3144.76404 | 0.00758 | 3144.76404 | -0.02209 | 3144.76404 | -0.01456 | 3144.76404 | -0.00267 | 3144.76404 | -0.01151
3144.98004 | -0.000479703 | 3144.98004 | 0.00757 | 3144.98004 | -0.02208 | 3144.98004 | -0.01458 | 3144.98004 | -0.00267 | 3144.98004 | -0.01154
3145.19604 | -0.000510272 | 3145.19604 | 0.00757 | 3145.19604 | -0.02207 | 3145.19604 | -0.0146 | 3145.19604 | -0.00266 | 3145.19604 | -0.01157
3145.41204 | -0.000555705 | 3145.41204 | 0.00757 | 3145.41204 | -0.02206 | 3145.41204 | -0.01462 | 3145.41204 | -0.00265 | 3145.41204 | -0.01161
3145.62805 | -0.0006164 | 3145.62805 | 0.00757 | 3145.62805 | -0.02206 | 3145.62805 | -0.01464 | 3145.62805 | -0.00265 | 3145.62805 | -0.01165
3145.84405 | -0.000689535 | 3145.84405 | 0.00757 | 3145.84405 | -0.02205 | 3145.84405 | -0.01465 | 3145.84405 | -0.00264 | 3145.84405 | -0.01169
3146.06005 | -0.000773834 | 3146.06005 | 0.00757 | 3146.06005 | -0.02204 | 3146.06005 | -0.01466 | 3146.06005 | -0.00263 | 3146.06005 | -0.01172
3146.27605 | -0.000863732 | 3146.27605 | 0.00757 | 3146.27605 | -0.02202 | 3146.27605 | -0.01466 | 3146.27605 | -0.00263 | 3146.27605 | -0.01176
3146.49205 | -0.000951284 | 3146.49205 | 0.00756 | 3146.49205 | -0.022 | 3146.49205 | -0.01466 | 3146.49205 | -0.00263 | 3146.49205 | -0.01179
3146.70805 | -0.00103 | 3146.70805 | 0.00756 | 3146.70805 | -0.02198 | 3146.70805 | -0.01465 | 3146.70805 | -0.00264 | 3146.70805 | -0.01181
3146.92405 | -0.0011 | 3146.92405 | 0.00756 | 3146.92405 | -0.02196 | 3146.92405 | -0.01463 | 3146.92405 | -0.00265 | 3146.92405 | -0.01183
3147.14006 | -0.00115 | 3147.14006 | 0.00756 | 3147.14006 | -0.02194 | 3147.14006 | -0.01461 | 3147.14006 | -0.00266 | 3147.14006 | -0.01184
3147.35606 | -0.00119 | 3147.35606 | 0.00755 | 3147.35606 | -0.02192 | 3147.35606 | -0.01459 | 3147.35606 | -0.00267 | 3147.35606 | -0.01184
3147.57206 | -0.00123 | 3147.57206 | 0.00755 | 3147.57206 | -0.0219 | 3147.57206 | -0.01456 | 3147.57206 | -0.00268 | 3147.57206 | -0.01183
3147.78806 | -0.00126 | 3147.78806 | 0.00755 | 3147.78806 | -0.02189 | 3147.78806 | -0.01454 | 3147.78806 | -0.00269 | 3147.78806 | -0.01181
3148.00406 | -0.0013 | 3148.00406 | 0.00754 | 3148.00406 | -0.02188 | 3148.00406 | -0.01453 | 3148.00406 | -0.0027 | 3148.00406 | -0.0118
3148.22006 | -0.00134 | 3148.22006 | 0.00754 | 3148.22006 | -0.02187 | 3148.22006 | -0.01452 | 3148.22006 | -0.0027 | 3148.22006 | -0.01178
3148.43606 | -0.00139 | 3148.43606 | 0.00753 | 3148.43606 | -0.02186 | 3148.43606 | -0.01451 | 3148.43606 | -0.0027 | 3148.43606 | -0.01177
3148.65207 | -0.00144 | 3148.65207 | 0.00752 | 3148.65207 | -0.02185 | 3148.65207 | -0.01451 | 3148.65207 | -0.0027 | 3148.65207 | -0.01176
3148.86807 | -0.0015 | 3148.86807 | 0.00751 | 3148.86807 | -0.02183 | 3148.86807 | -0.01452 | 3148.86807 | -0.0027 | 3148.86807 | -0.01177
3149.08407 | -0.00154 | 3149.08407 | 0.0075 | 3149.08407 | -0.02182 | 3149.08407 | -0.01452 | 3149.08407 | -0.00269 | 3149.08407 | -0.01178
3149.30007 | -0.00157 | 3149.30007 | 0.00749 | 3149.30007 | -0.02181 | 3149.30007 | -0.01453 | 3149.30007 | -0.00269 | 3149.30007 | -0.0118
3149.51607 | -0.00158 | 3149.51607 | 0.00748 | 3149.51607 | -0.0218 | 3149.51607 | -0.01453 | 3149.51607 | -0.00268 | 3149.51607 | -0.01181
3149.73207 | -0.00158 | 3149.73207 | 0.00747 | 3149.73207 | -0.02179 | 3149.73207 | -0.01452 | 3149.73207 | -0.00267 | 3149.73207 | -0.01183
3149.94807 | -0.00157 | 3149.94807 | 0.00746 | 3149.94807 | -0.02178 | 3149.94807 | -0.01451 | 3149.94807 | -0.00267 | 3149.94807 | -0.01184
3150.16408 | -0.00156 | 3150.16408 | 0.00744 | 3150.16408 | -0.02178 | 3150.16408 | -0.01449 | 3150.16408 | -0.00266 | 3150.16408 | -0.01185
3150.38008 | -0.00154 | 3150.38008 | 0.00742 | 3150.38008 | -0.02178 | 3150.38008 | -0.01447 | 3150.38008 | -0.00266 | 3150.38008 | -0.01186
3150.59608 | -0.00153 | 3150.59608 | 0.00739 | 3150.59608 | -0.02179 | 3150.59608 | -0.01445 | 3150.59608 | -0.00266 | 3150.59608 | -0.01186
3150.81208 | -0.00152 | 3150.81208 | 0.00736 | 3150.81208 | -0.02179 | 3150.81208 | -0.01442 | 3150.81208 | -0.00265 | 3150.81208 | -0.01187
3151.02808 | -0.00152 | 3151.02808 | 0.00732 | 3151.02808 | -0.0218 | 3151.02808 | -0.0144 | 3151.02808 | -0.00264 | 3151.02808 | -0.01188
3151.24408 | -0.00152 | 3151.24408 | 0.00729 | 3151.24408 | -0.02181 | 3151.24408 | -0.01438 | 3151.24408 | -0.00263 | 3151.24408 | -0.01189
3151.46008 | -0.00152 | 3151.46008 | 0.00726 | 3151.46008 | -0.02182 | 3151.46008 | -0.01436 | 3151.46008 | -0.00261 | 3151.46008 | -0.01191
3151.67608 | -0.00152 | 3151.67608 | 0.00723 | 3151.67608 | -0.02183 | 3151.67608 | -0.01434 | 3151.67608 | -0.00259 | 3151.67608 | -0.01193
3151.89209 | -0.00152 | 3151.89209 | 0.00721 | 3151.89209 | -0.02184 | 3151.89209 | -0.01432 | 3151.89209 | -0.00257 | 3151.89209 | -0.01194
3152.10809 | -0.00152 | 3152.10809 | 0.00719 | 3152.10809 | -0.02185 | 3152.10809 | -0.0143 | 3152.10809 | -0.00255 | 3152.10809 | -0.01195
3152.32409 | -0.00152 | 3152.32409 | 0.00718 | 3152.32409 | -0.02185 | 3152.32409 | -0.01428 | 3152.32409 | -0.00253 | 3152.32409 | -0.01197
3152.54009 | -0.00153 | 3152.54009 | 0.00717 | 3152.54009 | -0.02186 | 3152.54009 | -0.01425 | 3152.54009 | -0.00251 | 3152.54009 | -0.01197
3152.75609 | -0.00153 | 3152.75609 | 0.00717 | 3152.75609 | -0.02186 | 3152.75609 | -0.01422 | 3152.75609 | -0.0025 | 3152.75609 | -0.01198
3152.97209 | -0.00154 | 3152.97209 | 0.00717 | 3152.97209 | -0.02185 | 3152.97209 | -0.0142 | 3152.97209 | -0.00249 | 3152.97209 | -0.01198
3153.18809 | -0.00155 | 3153.18809 | 0.00717 | 3153.18809 | -0.02184 | 3153.18809 | -0.01417 | 3153.18809 | -0.00249 | 3153.18809 | -0.01198
3153.4041 | -0.00156 | 3153.4041 | 0.00717 | 3153.4041 | -0.02184 | 3153.4041 | -0.01415 | 3153.4041 | -0.00249 | 3153.4041 | -0.01198
3153.6201 | -0.00157 | 3153.6201 | 0.00717 | 3153.6201 | -0.02183 | 3153.6201 | -0.01413 | 3153.6201 | -0.00249 | 3153.6201 | -0.01198
3153.8361 | -0.00157 | 3153.8361 | 0.00716 | 3153.8361 | -0.02182 | 3153.8361 | -0.01411 | 3153.8361 | -0.00249 | 3153.8361 | -0.01198
3154.0521 | -0.00157 | 3154.0521 | 0.00715 | 3154.0521 | -0.02182 | 3154.0521 | -0.01409 | 3154.0521 | -0.0025 | 3154.0521 | -0.01199
3154.2681 | -0.00156 | 3154.2681 | 0.00714 | 3154.2681 | -0.02181 | 3154.2681 | -0.01407 | 3154.2681 | -0.0025 | 3154.2681 | -0.01201
3154.4841 | -0.00155 | 3154.4841 | 0.00712 | 3154.4841 | -0.02181 | 3154.4841 | -0.01406 | 3154.4841 | -0.0025 | 3154.4841 | -0.01203
3154.7001 | -0.00154 | 3154.7001 | 0.0071 | 3154.7001 | -0.0218 | 3154.7001 | -0.01404 | 3154.7001 | -0.00249 | 3154.7001 | -0.01206
3154.91611 | -0.00154 | 3154.91611 | 0.00708 | 3154.91611 | -0.02178 | 3154.91611 | -0.01402 | 3154.91611 | -0.00249 | 3154.91611 | -0.01209
3155.13211 | -0.00155 | 3155.13211 | 0.00706 | 3155.13211 | -0.02177 | 3155.13211 | -0.014 | 3155.13211 | -0.00249 | 3155.13211 | -0.01211
3155.34811 | -0.00157 | 3155.34811 | 0.00703 | 3155.34811 | -0.02175 | 3155.34811 | -0.01399 | 3155.34811 | -0.00249 | 3155.34811 | -0.01213
3155.56411 | -0.00161 | 3155.56411 | 0.007 | 3155.56411 | -0.02173 | 3155.56411 | -0.01397 | 3155.56411 | -0.00249 | 3155.56411 | -0.01215
3155.78011 | -0.00166 | 3155.78011 | 0.00698 | 3155.78011 | -0.02171 | 3155.78011 | -0.01396 | 3155.78011 | -0.0025 | 3155.78011 | -0.01215
3155.99611 | -0.00172 | 3155.99611 | 0.00695 | 3155.99611 | -0.02169 | 3155.99611 | -0.01395 | 3155.99611 | -0.00251 | 3155.99611 | -0.01214
3156.21211 | -0.00178 | 3156.21211 | 0.00693 | 3156.21211 | -0.02166 | 3156.21211 | -0.01394 | 3156.21211 | -0.00251 | 3156.21211 | -0.01213
3156.42811 | -0.00184 | 3156.42811 | 0.00691 | 3156.42811 | -0.02165 | 3156.42811 | -0.01394 | 3156.42811 | -0.00252 | 3156.42811 | -0.01211
3156.64412 | -0.0019 | 3156.64412 | 0.0069 | 3156.64412 | -0.02163 | 3156.64412 | -0.01394 | 3156.64412 | -0.00253 | 3156.64412 | -0.01208
3156.86012 | -0.00195 | 3156.86012 | 0.0069 | 3156.86012 | -0.02161 | 3156.86012 | -0.01394 | 3156.86012 | -0.00253 | 3156.86012 | -0.01205
3157.07612 | -0.00199 | 3157.07612 | 0.0069 | 3157.07612 | -0.02159 | 3157.07612 | -0.01395 | 3157.07612 | -0.00253 | 3157.07612 | -0.01203
3157.29212 | -0.00201 | 3157.29212 | 0.0069 | 3157.29212 | -0.02157 | 3157.29212 | -0.01396 | 3157.29212 | -0.00252 | 3157.29212 | -0.012
3157.50812 | -0.00203 | 3157.50812 | 0.0069 | 3157.50812 | -0.02155 | 3157.50812 | -0.01397 | 3157.50812 | -0.00251 | 3157.50812 | -0.01197
3157.72412 | -0.00204 | 3157.72412 | 0.0069 | 3157.72412 | -0.02153 | 3157.72412 | -0.01398 | 3157.72412 | -0.0025 | 3157.72412 | -0.01195
3157.94012 | -0.00204 | 3157.94012 | 0.0069 | 3157.94012 | -0.02152 | 3157.94012 | -0.01398 | 3157.94012 | -0.00248 | 3157.94012 | -0.01193
3158.15613 | -0.00205 | 3158.15613 | 0.00689 | 3158.15613 | -0.02152 | 3158.15613 | -0.01398 | 3158.15613 | -0.00247 | 3158.15613 | -0.01191
3158.37213 | -0.00207 | 3158.37213 | 0.00687 | 3158.37213 | -0.02152 | 3158.37213 | -0.01398 | 3158.37213 | -0.00246 | 3158.37213 | -0.01191
3158.58813 | -0.0021 | 3158.58813 | 0.00685 | 3158.58813 | -0.02152 | 3158.58813 | -0.01396 | 3158.58813 | -0.00244 | 3158.58813 | -0.01191
3158.80413 | -0.00214 | 3158.80413 | 0.00683 | 3158.80413 | -0.02153 | 3158.80413 | -0.01395 | 3158.80413 | -0.00243 | 3158.80413 | -0.01192
3159.02013 | -0.00218 | 3159.02013 | 0.00681 | 3159.02013 | -0.02154 | 3159.02013 | -0.01392 | 3159.02013 | -0.00242 | 3159.02013 | -0.01193
3159.23613 | -0.00223 | 3159.23613 | 0.00679 | 3159.23613 | -0.02154 | 3159.23613 | -0.0139 | 3159.23613 | -0.00242 | 3159.23613 | -0.01195
3159.45213 | -0.00228 | 3159.45213 | 0.00678 | 3159.45213 | -0.02155 | 3159.45213 | -0.01388 | 3159.45213 | -0.00242 | 3159.45213 | -0.01198
3159.66814 | -0.00234 | 3159.66814 | 0.00677 | 3159.66814 | -0.02155 | 3159.66814 | -0.01386 | 3159.66814 | -0.00242 | 3159.66814 | -0.012
3159.88414 | -0.00239 | 3159.88414 | 0.00678 | 3159.88414 | -0.02154 | 3159.88414 | -0.01385 | 3159.88414 | -0.00242 | 3159.88414 | -0.01202
3160.10014 | -0.00243 | 3160.10014 | 0.00679 | 3160.10014 | -0.02153 | 3160.10014 | -0.01383 | 3160.10014 | -0.00242 | 3160.10014 | -0.01205
3160.31614 | -0.00248 | 3160.31614 | 0.0068 | 3160.31614 | -0.02152 | 3160.31614 | -0.01382 | 3160.31614 | -0.00242 | 3160.31614 | -0.01208
3160.53214 | -0.00253 | 3160.53214 | 0.00681 | 3160.53214 | -0.02151 | 3160.53214 | -0.01381 | 3160.53214 | -0.00242 | 3160.53214 | -0.01211
3160.74814 | -0.00259 | 3160.74814 | 0.00683 | 3160.74814 | -0.0215 | 3160.74814 | -0.01381 | 3160.74814 | -0.00242 | 3160.74814 | -0.01215
3160.96414 | -0.00265 | 3160.96414 | 0.00684 | 3160.96414 | -0.02149 | 3160.96414 | -0.0138 | 3160.96414 | -0.00242 | 3160.96414 | -0.0122
3161.18015 | -0.00272 | 3161.18015 | 0.00684 | 3161.18015 | -0.02148 | 3161.18015 | -0.0138 | 3161.18015 | -0.00241 | 3161.18015 | -0.01224
3161.39615 | -0.00278 | 3161.39615 | 0.00684 | 3161.39615 | -0.02147 | 3161.39615 | -0.0138 | 3161.39615 | -0.00241 | 3161.39615 | -0.01229
3161.61215 | -0.00285 | 3161.61215 | 0.00684 | 3161.61215 | -0.02147 | 3161.61215 | -0.0138 | 3161.61215 | -0.0024 | 3161.61215 | -0.01234
3161.82815 | -0.00291 | 3161.82815 | 0.00683 | 3161.82815 | -0.02147 | 3161.82815 | -0.01381 | 3161.82815 | -0.00239 | 3161.82815 | -0.01238
3162.04415 | -0.00295 | 3162.04415 | 0.00682 | 3162.04415 | -0.02147 | 3162.04415 | -0.01382 | 3162.04415 | -0.00238 | 3162.04415 | -0.01241
3162.26015 | -0.00299 | 3162.26015 | 0.0068 | 3162.26015 | -0.02147 | 3162.26015 | -0.01384 | 3162.26015 | -0.00237 | 3162.26015 | -0.01243
3162.47615 | -0.00301 | 3162.47615 | 0.00678 | 3162.47615 | -0.02147 | 3162.47615 | -0.01386 | 3162.47615 | -0.00236 | 3162.47615 | -0.01245
3162.69215 | -0.00301 | 3162.69215 | 0.00676 | 3162.69215 | -0.02147 | 3162.69215 | -0.01388 | 3162.69215 | -0.00235 | 3162.69215 | -0.01246
3162.90816 | -0.00301 | 3162.90816 | 0.00675 | 3162.90816 | -0.02148 | 3162.90816 | -0.01389 | 3162.90816 | -0.00235 | 3162.90816 | -0.01246
3163.12416 | -0.00299 | 3163.12416 | 0.00673 | 3163.12416 | -0.0215 | 3163.12416 | -0.01391 | 3163.12416 | -0.00235 | 3163.12416 | -0.01245
3163.34016 | -0.00296 | 3163.34016 | 0.00673 | 3163.34016 | -0.02152 | 3163.34016 | -0.01392 | 3163.34016 | -0.00234 | 3163.34016 | -0.01244
3163.55616 | -0.00292 | 3163.55616 | 0.00674 | 3163.55616 | -0.02155 | 3163.55616 | -0.01393 | 3163.55616 | -0.00234 | 3163.55616 | -0.01243
3163.77216 | -0.00289 | 3163.77216 | 0.00675 | 3163.77216 | -0.02158 | 3163.77216 | -0.01394 | 3163.77216 | -0.00234 | 3163.77216 | -0.01241
3163.98816 | -0.00287 | 3163.98816 | 0.00677 | 3163.98816 | -0.02161 | 3163.98816 | -0.01395 | 3163.98816 | -0.00234 | 3163.98816 | -0.01239
3164.20416 | -0.00286 | 3164.20416 | 0.0068 | 3164.20416 | -0.02165 | 3164.20416 | -0.01397 | 3164.20416 | -0.00234 | 3164.20416 | -0.01236
3164.42017 | -0.00286 | 3164.42017 | 0.00684 | 3164.42017 | -0.02168 | 3164.42017 | -0.014 | 3164.42017 | -0.00234 | 3164.42017 | -0.01234
3164.63617 | -0.00288 | 3164.63617 | 0.00687 | 3164.63617 | -0.0217 | 3164.63617 | -0.01403 | 3164.63617 | -0.00233 | 3164.63617 | -0.01232
3164.85217 | -0.00292 | 3164.85217 | 0.0069 | 3164.85217 | -0.02171 | 3164.85217 | -0.01405 | 3164.85217 | -0.00233 | 3164.85217 | -0.01231
3165.06817 | -0.00297 | 3165.06817 | 0.00692 | 3165.06817 | -0.02171 | 3165.06817 | -0.01407 | 3165.06817 | -0.00233 | 3165.06817 | -0.0123
3165.28417 | -0.00304 | 3165.28417 | 0.00694 | 3165.28417 | -0.02171 | 3165.28417 | -0.01408 | 3165.28417 | -0.00233 | 3165.28417 | -0.01231
3165.50017 | -0.00311 | 3165.50017 | 0.00694 | 3165.50017 | -0.02169 | 3165.50017 | -0.01407 | 3165.50017 | -0.00233 | 3165.50017 | -0.01232
3165.71617 | -0.00318 | 3165.71617 | 0.00693 | 3165.71617 | -0.02168 | 3165.71617 | -0.01404 | 3165.71617 | -0.00234 | 3165.71617 | -0.01233
3165.93218 | -0.00325 | 3165.93218 | 0.00691 | 3165.93218 | -0.02166 | 3165.93218 | -0.01398 | 3165.93218 | -0.00235 | 3165.93218 | -0.01236
3166.14818 | -0.00331 | 3166.14818 | 0.00689 | 3166.14818 | -0.02165 | 3166.14818 | -0.01391 | 3166.14818 | -0.00235 | 3166.14818 | -0.01238
3166.36418 | -0.00336 | 3166.36418 | 0.00686 | 3166.36418 | -0.02164 | 3166.36418 | -0.01383 | 3166.36418 | -0.00236 | 3166.36418 | -0.01241
3166.58018 | -0.00339 | 3166.58018 | 0.00683 | 3166.58018 | -0.02164 | 3166.58018 | -0.01374 | 3166.58018 | -0.00237 | 3166.58018 | -0.01243
3166.79618 | -0.00342 | 3166.79618 | 0.0068 | 3166.79618 | -0.02164 | 3166.79618 | -0.01365 | 3166.79618 | -0.00238 | 3166.79618 | -0.01245
3167.01218 | -0.00344 | 3167.01218 | 0.00678 | 3167.01218 | -0.02165 | 3167.01218 | -0.01357 | 3167.01218 | -0.00239 | 3167.01218 | -0.01247
3167.22818 | -0.00346 | 3167.22818 | 0.00676 | 3167.22818 | -0.02167 | 3167.22818 | -0.01351 | 3167.22818 | -0.0024 | 3167.22818 | -0.01249
3167.44419 | -0.00348 | 3167.44419 | 0.00675 | 3167.44419 | -0.0217 | 3167.44419 | -0.01347 | 3167.44419 | -0.00241 | 3167.44419 | -0.0125
3167.66019 | -0.0035 | 3167.66019 | 0.00675 | 3167.66019 | -0.02173 | 3167.66019 | -0.01347 | 3167.66019 | -0.00242 | 3167.66019 | -0.01252
3167.87619 | -0.00352 | 3167.87619 | 0.00674 | 3167.87619 | -0.02176 | 3167.87619 | -0.0135 | 3167.87619 | -0.00243 | 3167.87619 | -0.01254
3168.09219 | -0.00355 | 3168.09219 | 0.00673 | 3168.09219 | -0.02181 | 3168.09219 | -0.01357 | 3168.09219 | -0.00244 | 3168.09219 | -0.01256
3168.30819 | -0.00359 | 3168.30819 | 0.00672 | 3168.30819 | -0.02185 | 3168.30819 | -0.01366 | 3168.30819 | -0.00244 | 3168.30819 | -0.01259
3168.52419 | -0.00363 | 3168.52419 | 0.0067 | 3168.52419 | -0.0219 | 3168.52419 | -0.01377 | 3168.52419 | -0.00244 | 3168.52419 | -0.01262
3168.74019 | -0.00367 | 3168.74019 | 0.00667 | 3168.74019 | -0.02194 | 3168.74019 | -0.01388 | 3168.74019 | -0.00243 | 3168.74019 | -0.01266
3168.95619 | -0.00373 | 3168.95619 | 0.00664 | 3168.95619 | -0.02198 | 3168.95619 | -0.01399 | 3168.95619 | -0.00242 | 3168.95619 | -0.0127
3169.1722 | -0.00379 | 3169.1722 | 0.0066 | 3169.1722 | -0.02201 | 3169.1722 | -0.01408 | 3169.1722 | -0.0024 | 3169.1722 | -0.01275
3169.3882 | -0.00386 | 3169.3882 | 0.00656 | 3169.3882 | -0.02203 | 3169.3882 | -0.01415 | 3169.3882 | -0.00238 | 3169.3882 | -0.01278
3169.6042 | -0.00392 | 3169.6042 | 0.00651 | 3169.6042 | -0.02204 | 3169.6042 | -0.01419 | 3169.6042 | -0.00236 | 3169.6042 | -0.0128
3169.8202 | -0.00398 | 3169.8202 | 0.00647 | 3169.8202 | -0.02204 | 3169.8202 | -0.01421 | 3169.8202 | -0.00233 | 3169.8202 | -0.01281
3170.0362 | -0.00402 | 3170.0362 | 0.00643 | 3170.0362 | -0.02203 | 3170.0362 | -0.0142 | 3170.0362 | -0.00231 | 3170.0362 | -0.01279
3170.2522 | -0.00406 | 3170.2522 | 0.0064 | 3170.2522 | -0.02202 | 3170.2522 | -0.01417 | 3170.2522 | -0.0023 | 3170.2522 | -0.01276
3170.4682 | -0.00407 | 3170.4682 | 0.00638 | 3170.4682 | -0.02201 | 3170.4682 | -0.01413 | 3170.4682 | -0.00228 | 3170.4682 | -0.01271
3170.68421 | -0.00407 | 3170.68421 | 0.00638 | 3170.68421 | -0.02201 | 3170.68421 | -0.01409 | 3170.68421 | -0.00228 | 3170.68421 | -0.01265
3170.90021 | -0.00405 | 3170.90021 | 0.00639 | 3170.90021 | -0.022 | 3170.90021 | -0.01403 | 3170.90021 | -0.00227 | 3170.90021 | -0.01259
3171.11621 | -0.00402 | 3171.11621 | 0.0064 | 3171.11621 | -0.02201 | 3171.11621 | -0.01398 | 3171.11621 | -0.00227 | 3171.11621 | -0.01253
3171.33221 | -0.00398 | 3171.33221 | 0.00643 | 3171.33221 | -0.02203 | 3171.33221 | -0.01393 | 3171.33221 | -0.00228 | 3171.33221 | -0.01248
3171.54821 | -0.00394 | 3171.54821 | 0.00645 | 3171.54821 | -0.02206 | 3171.54821 | -0.01389 | 3171.54821 | -0.00228 | 3171.54821 | -0.01246
3171.76421 | -0.0039 | 3171.76421 | 0.00648 | 3171.76421 | -0.0221 | 3171.76421 | -0.01384 | 3171.76421 | -0.00228 | 3171.76421 | -0.01246
3171.98021 | -0.00387 | 3171.98021 | 0.0065 | 3171.98021 | -0.02215 | 3171.98021 | -0.0138 | 3171.98021 | -0.00228 | 3171.98021 | -0.01249
3172.19622 | -0.00383 | 3172.19622 | 0.00651 | 3172.19622 | -0.0222 | 3172.19622 | -0.01377 | 3172.19622 | -0.00228 | 3172.19622 | -0.01255
3172.41222 | -0.00379 | 3172.41222 | 0.00651 | 3172.41222 | -0.02225 | 3172.41222 | -0.01373 | 3172.41222 | -0.00228 | 3172.41222 | -0.01261
3172.62822 | -0.00376 | 3172.62822 | 0.00651 | 3172.62822 | -0.0223 | 3172.62822 | -0.0137 | 3172.62822 | -0.00227 | 3172.62822 | -0.0127
3172.84422 | -0.00372 | 3172.84422 | 0.00649 | 3172.84422 | -0.02234 | 3172.84422 | -0.01367 | 3172.84422 | -0.00227 | 3172.84422 | -0.01279
3173.06022 | -0.00368 | 3173.06022 | 0.00647 | 3173.06022 | -0.02237 | 3173.06022 | -0.01365 | 3173.06022 | -0.00227 | 3173.06022 | -0.01288
3173.27622 | -0.00365 | 3173.27622 | 0.00644 | 3173.27622 | -0.02238 | 3173.27622 | -0.01363 | 3173.27622 | -0.00227 | 3173.27622 | -0.01296
3173.49222 | -0.00361 | 3173.49222 | 0.0064 | 3173.49222 | -0.02238 | 3173.49222 | -0.01361 | 3173.49222 | -0.00227 | 3173.49222 | -0.01303
3173.70823 | -0.00358 | 3173.70823 | 0.00637 | 3173.70823 | -0.02236 | 3173.70823 | -0.0136 | 3173.70823 | -0.00228 | 3173.70823 | -0.01309
3173.92423 | -0.00357 | 3173.92423 | 0.00633 | 3173.92423 | -0.02233 | 3173.92423 | -0.01359 | 3173.92423 | -0.00229 | 3173.92423 | -0.01312
3174.14023 | -0.00357 | 3174.14023 | 0.00629 | 3174.14023 | -0.0223 | 3174.14023 | -0.01359 | 3174.14023 | -0.00229 | 3174.14023 | -0.01315
3174.35623 | -0.00358 | 3174.35623 | 0.00626 | 3174.35623 | -0.02225 | 3174.35623 | -0.0136 | 3174.35623 | -0.0023 | 3174.35623 | -0.01315
3174.57223 | -0.0036 | 3174.57223 | 0.00623 | 3174.57223 | -0.02221 | 3174.57223 | -0.01362 | 3174.57223 | -0.0023 | 3174.57223 | -0.01314
3174.78823 | -0.00362 | 3174.78823 | 0.00621 | 3174.78823 | -0.02217 | 3174.78823 | -0.01364 | 3174.78823 | -0.0023 | 3174.78823 | -0.01311
3175.00423 | -0.00364 | 3175.00423 | 0.00619 | 3175.00423 | -0.02213 | 3175.00423 | -0.01369 | 3175.00423 | -0.0023 | 3175.00423 | -0.01308
3175.22023 | -0.00366 | 3175.22023 | 0.00618 | 3175.22023 | -0.02211 | 3175.22023 | -0.01374 | 3175.22023 | -0.0023 | 3175.22023 | -0.01304
3175.43624 | -0.00367 | 3175.43624 | 0.00618 | 3175.43624 | -0.02209 | 3175.43624 | -0.0138 | 3175.43624 | -0.00229 | 3175.43624 | -0.01301
3175.65224 | -0.00367 | 3175.65224 | 0.00618 | 3175.65224 | -0.02208 | 3175.65224 | -0.01387 | 3175.65224 | -0.00229 | 3175.65224 | -0.01298
3175.86824 | -0.00366 | 3175.86824 | 0.00619 | 3175.86824 | -0.02207 | 3175.86824 | -0.01394 | 3175.86824 | -0.00228 | 3175.86824 | -0.01297
3176.08424 | -0.00365 | 3176.08424 | 0.00621 | 3176.08424 | -0.02207 | 3176.08424 | -0.01401 | 3176.08424 | -0.00227 | 3176.08424 | -0.01296
3176.30024 | -0.00363 | 3176.30024 | 0.00622 | 3176.30024 | -0.02207 | 3176.30024 | -0.01407 | 3176.30024 | -0.00226 | 3176.30024 | -0.01297
3176.51624 | -0.00362 | 3176.51624 | 0.00624 | 3176.51624 | -0.02207 | 3176.51624 | -0.01412 | 3176.51624 | -0.00225 | 3176.51624 | -0.01299
3176.73224 | -0.0036 | 3176.73224 | 0.00625 | 3176.73224 | -0.02207 | 3176.73224 | -0.01415 | 3176.73224 | -0.00224 | 3176.73224 | -0.01302
3176.94825 | -0.00359 | 3176.94825 | 0.00626 | 3176.94825 | -0.02208 | 3176.94825 | -0.01418 | 3176.94825 | -0.00223 | 3176.94825 | -0.01307
3177.16425 | -0.00358 | 3177.16425 | 0.00626 | 3177.16425 | -0.02207 | 3177.16425 | -0.01419 | 3177.16425 | -0.00222 | 3177.16425 | -0.01311
3177.38025 | -0.00358 | 3177.38025 | 0.00626 | 3177.38025 | -0.02207 | 3177.38025 | -0.01419 | 3177.38025 | -0.00222 | 3177.38025 | -0.01316
3177.59625 | -0.00358 | 3177.59625 | 0.00626 | 3177.59625 | -0.02208 | 3177.59625 | -0.01418 | 3177.59625 | -0.00221 | 3177.59625 | -0.01321
3177.81225 | -0.00359 | 3177.81225 | 0.00626 | 3177.81225 | -0.02208 | 3177.81225 | -0.01417 | 3177.81225 | -0.00221 | 3177.81225 | -0.01326
3178.02825 | -0.0036 | 3178.02825 | 0.00626 | 3178.02825 | -0.02209 | 3178.02825 | -0.01416 | 3178.02825 | -0.00221 | 3178.02825 | -0.01329
3178.24425 | -0.00363 | 3178.24425 | 0.00627 | 3178.24425 | -0.0221 | 3178.24425 | -0.01416 | 3178.24425 | -0.00221 | 3178.24425 | -0.01332
3178.46026 | -0.00365 | 3178.46026 | 0.00629 | 3178.46026 | -0.02211 | 3178.46026 | -0.01415 | 3178.46026 | -0.00221 | 3178.46026 | -0.01334
3178.67626 | -0.00367 | 3178.67626 | 0.00631 | 3178.67626 | -0.02212 | 3178.67626 | -0.01415 | 3178.67626 | -0.00222 | 3178.67626 | -0.01336
3178.89226 | -0.0037 | 3178.89226 | 0.00634 | 3178.89226 | -0.02213 | 3178.89226 | -0.01416 | 3178.89226 | -0.00222 | 3178.89226 | -0.01337
3179.10826 | -0.00372 | 3179.10826 | 0.00636 | 3179.10826 | -0.02214 | 3179.10826 | -0.01418 | 3179.10826 | -0.00223 | 3179.10826 | -0.01338
3179.32426 | -0.00373 | 3179.32426 | 0.00637 | 3179.32426 | -0.02214 | 3179.32426 | -0.0142 | 3179.32426 | -0.00223 | 3179.32426 | -0.0134
3179.54026 | -0.00374 | 3179.54026 | 0.00638 | 3179.54026 | -0.02213 | 3179.54026 | -0.01422 | 3179.54026 | -0.00223 | 3179.54026 | -0.01342
3179.75626 | -0.00373 | 3179.75626 | 0.00636 | 3179.75626 | -0.02212 | 3179.75626 | -0.01425 | 3179.75626 | -0.00223 | 3179.75626 | -0.01345
3179.97226 | -0.00372 | 3179.97226 | 0.00634 | 3179.97226 | -0.02211 | 3179.97226 | -0.01428 | 3179.97226 | -0.00223 | 3179.97226 | -0.01348
3180.18827 | -0.00371 | 3180.18827 | 0.0063 | 3180.18827 | -0.02209 | 3180.18827 | -0.01431 | 3180.18827 | -0.00224 | 3180.18827 | -0.01352
3180.40427 | -0.0037 | 3180.40427 | 0.00626 | 3180.40427 | -0.02207 | 3180.40427 | -0.01434 | 3180.40427 | -0.00224 | 3180.40427 | -0.01356
3180.62027 | -0.00369 | 3180.62027 | 0.00621 | 3180.62027 | -0.02205 | 3180.62027 | -0.01437 | 3180.62027 | -0.00225 | 3180.62027 | -0.0136
3180.83627 | -0.00368 | 3180.83627 | 0.00615 | 3180.83627 | -0.02203 | 3180.83627 | -0.01438 | 3180.83627 | -0.00226 | 3180.83627 | -0.01363
3181.05227 | -0.00368 | 3181.05227 | 0.00611 | 3181.05227 | -0.022 | 3181.05227 | -0.01439 | 3181.05227 | -0.00227 | 3181.05227 | -0.01366
3181.26827 | -0.00368 | 3181.26827 | 0.00606 | 3181.26827 | -0.02198 | 3181.26827 | -0.01438 | 3181.26827 | -0.00227 | 3181.26827 | -0.01368
3181.48427 | -0.00369 | 3181.48427 | 0.00603 | 3181.48427 | -0.02195 | 3181.48427 | -0.01437 | 3181.48427 | -0.00227 | 3181.48427 | -0.01369
3181.70028 | -0.0037 | 3181.70028 | 0.00601 | 3181.70028 | -0.02193 | 3181.70028 | -0.01435 | 3181.70028 | -0.00228 | 3181.70028 | -0.01369
3181.91628 | -0.00372 | 3181.91628 | 0.006 | 3181.91628 | -0.02192 | 3181.91628 | -0.01432 | 3181.91628 | -0.00227 | 3181.91628 | -0.01368
3182.13228 | -0.00374 | 3182.13228 | 0.00601 | 3182.13228 | -0.02191 | 3182.13228 | -0.01429 | 3182.13228 | -0.00227 | 3182.13228 | -0.01368
3182.34828 | -0.00376 | 3182.34828 | 0.00602 | 3182.34828 | -0.0219 | 3182.34828 | -0.01426 | 3182.34828 | -0.00227 | 3182.34828 | -0.01367
3182.56428 | -0.00377 | 3182.56428 | 0.00604 | 3182.56428 | -0.0219 | 3182.56428 | -0.01424 | 3182.56428 | -0.00227 | 3182.56428 | -0.01366
3182.78028 | -0.00378 | 3182.78028 | 0.00606 | 3182.78028 | -0.02189 | 3182.78028 | -0.01422 | 3182.78028 | -0.00227 | 3182.78028 | -0.01366
3182.99628 | -0.00379 | 3182.99628 | 0.00609 | 3182.99628 | -0.02189 | 3182.99628 | -0.01421 | 3182.99628 | -0.00227 | 3182.99628 | -0.01366
3183.21229 | -0.00379 | 3183.21229 | 0.00611 | 3183.21229 | -0.02188 | 3183.21229 | -0.01421 | 3183.21229 | -0.00228 | 3183.21229 | -0.01365
3183.42829 | -0.00378 | 3183.42829 | 0.00614 | 3183.42829 | -0.02187 | 3183.42829 | -0.01421 | 3183.42829 | -0.00229 | 3183.42829 | -0.01364
3183.64429 | -0.00377 | 3183.64429 | 0.00615 | 3183.64429 | -0.02186 | 3183.64429 | -0.01422 | 3183.64429 | -0.0023 | 3183.64429 | -0.01362
3183.86029 | -0.00377 | 3183.86029 | 0.00617 | 3183.86029 | -0.02185 | 3183.86029 | -0.01423 | 3183.86029 | -0.00231 | 3183.86029 | -0.0136
3184.07629 | -0.00377 | 3184.07629 | 0.00618 | 3184.07629 | -0.02183 | 3184.07629 | -0.01424 | 3184.07629 | -0.00231 | 3184.07629 | -0.01357
3184.29229 | -0.00377 | 3184.29229 | 0.00619 | 3184.29229 | -0.02182 | 3184.29229 | -0.01424 | 3184.29229 | -0.00232 | 3184.29229 | -0.01355
3184.50829 | -0.00378 | 3184.50829 | 0.0062 | 3184.50829 | -0.02182 | 3184.50829 | -0.01424 | 3184.50829 | -0.00233 | 3184.50829 | -0.01353
3184.7243 | -0.0038 | 3184.7243 | 0.0062 | 3184.7243 | -0.02181 | 3184.7243 | -0.01425 | 3184.7243 | -0.00233 | 3184.7243 | -0.01351
3184.9403 | -0.00382 | 3184.9403 | 0.0062 | 3184.9403 | -0.02181 | 3184.9403 | -0.01425 | 3184.9403 | -0.00234 | 3184.9403 | -0.01351
3185.1563 | -0.00383 | 3185.1563 | 0.00619 | 3185.1563 | -0.02182 | 3185.1563 | -0.01425 | 3185.1563 | -0.00234 | 3185.1563 | -0.01351
3185.3723 | -0.00384 | 3185.3723 | 0.00619 | 3185.3723 | -0.02182 | 3185.3723 | -0.01426 | 3185.3723 | -0.00234 | 3185.3723 | -0.01351
3185.5883 | -0.00383 | 3185.5883 | 0.00617 | 3185.5883 | -0.02183 | 3185.5883 | -0.01426 | 3185.5883 | -0.00234 | 3185.5883 | -0.01352
3185.8043 | -0.00381 | 3185.8043 | 0.00616 | 3185.8043 | -0.02183 | 3185.8043 | -0.01428 | 3185.8043 | -0.00234 | 3185.8043 | -0.01354
3186.0203 | -0.00378 | 3186.0203 | 0.00614 | 3186.0203 | -0.02183 | 3186.0203 | -0.01429 | 3186.0203 | -0.00234 | 3186.0203 | -0.01354
3186.2363 | -0.00375 | 3186.2363 | 0.00612 | 3186.2363 | -0.02183 | 3186.2363 | -0.0143 | 3186.2363 | -0.00234 | 3186.2363 | -0.01355
3186.45231 | -0.00372 | 3186.45231 | 0.00611 | 3186.45231 | -0.02182 | 3186.45231 | -0.01432 | 3186.45231 | -0.00234 | 3186.45231 | -0.01355
3186.66831 | -0.00369 | 3186.66831 | 0.0061 | 3186.66831 | -0.02182 | 3186.66831 | -0.01433 | 3186.66831 | -0.00233 | 3186.66831 | -0.01356
3186.88431 | -0.00368 | 3186.88431 | 0.0061 | 3186.88431 | -0.02181 | 3186.88431 | -0.01433 | 3186.88431 | -0.00233 | 3186.88431 | -0.01356
3187.10031 | -0.00369 | 3187.10031 | 0.0061 | 3187.10031 | -0.0218 | 3187.10031 | -0.01434 | 3187.10031 | -0.00233 | 3187.10031 | -0.01356
3187.31631 | -0.00371 | 3187.31631 | 0.00611 | 3187.31631 | -0.0218 | 3187.31631 | -0.01435 | 3187.31631 | -0.00233 | 3187.31631 | -0.01355
3187.53231 | -0.00375 | 3187.53231 | 0.00612 | 3187.53231 | -0.02179 | 3187.53231 | -0.01437 | 3187.53231 | -0.00232 | 3187.53231 | -0.01354
3187.74831 | -0.00381 | 3187.74831 | 0.00613 | 3187.74831 | -0.02179 | 3187.74831 | -0.01438 | 3187.74831 | -0.00232 | 3187.74831 | -0.01352
3187.96432 | -0.00388 | 3187.96432 | 0.00615 | 3187.96432 | -0.0218 | 3187.96432 | -0.01441 | 3187.96432 | -0.00232 | 3187.96432 | -0.01349
3188.18032 | -0.00394 | 3188.18032 | 0.00616 | 3188.18032 | -0.02181 | 3188.18032 | -0.01443 | 3188.18032 | -0.00232 | 3188.18032 | -0.01346
3188.39632 | -0.00401 | 3188.39632 | 0.00617 | 3188.39632 | -0.02183 | 3188.39632 | -0.01446 | 3188.39632 | -0.00233 | 3188.39632 | -0.01342
3188.61232 | -0.00406 | 3188.61232 | 0.00618 | 3188.61232 | -0.02185 | 3188.61232 | -0.01449 | 3188.61232 | -0.00234 | 3188.61232 | -0.01337
3188.82832 | -0.0041 | 3188.82832 | 0.00619 | 3188.82832 | -0.02187 | 3188.82832 | -0.01452 | 3188.82832 | -0.00235 | 3188.82832 | -0.01333
3189.04432 | -0.00413 | 3189.04432 | 0.00619 | 3189.04432 | -0.0219 | 3189.04432 | -0.01454 | 3189.04432 | -0.00236 | 3189.04432 | -0.01328
3189.26032 | -0.00413 | 3189.26032 | 0.00618 | 3189.26032 | -0.02193 | 3189.26032 | -0.01456 | 3189.26032 | -0.00237 | 3189.26032 | -0.01324
3189.47633 | -0.00411 | 3189.47633 | 0.00617 | 3189.47633 | -0.02195 | 3189.47633 | -0.01458 | 3189.47633 | -0.00237 | 3189.47633 | -0.0132
3189.69233 | -0.00408 | 3189.69233 | 0.00616 | 3189.69233 | -0.02197 | 3189.69233 | -0.01459 | 3189.69233 | -0.00238 | 3189.69233 | -0.01316
3189.90833 | -0.00403 | 3189.90833 | 0.00614 | 3189.90833 | -0.02197 | 3189.90833 | -0.0146 | 3189.90833 | -0.00237 | 3189.90833 | -0.01312
3190.12433 | -0.00397 | 3190.12433 | 0.00613 | 3190.12433 | -0.02197 | 3190.12433 | -0.01461 | 3190.12433 | -0.00237 | 3190.12433 | -0.01309
3190.34033 | -0.0039 | 3190.34033 | 0.00612 | 3190.34033 | -0.02196 | 3190.34033 | -0.01462 | 3190.34033 | -0.00237 | 3190.34033 | -0.01306
3190.55633 | -0.00384 | 3190.55633 | 0.00611 | 3190.55633 | -0.02193 | 3190.55633 | -0.01462 | 3190.55633 | -0.00236 | 3190.55633 | -0.01304
3190.77233 | -0.00379 | 3190.77233 | 0.00611 | 3190.77233 | -0.0219 | 3190.77233 | -0.01463 | 3190.77233 | -0.00236 | 3190.77233 | -0.01302
3190.98834 | -0.00375 | 3190.98834 | 0.00612 | 3190.98834 | -0.02187 | 3190.98834 | -0.01463 | 3190.98834 | -0.00235 | 3190.98834 | -0.013
3191.20434 | -0.00373 | 3191.20434 | 0.00612 | 3191.20434 | -0.02183 | 3191.20434 | -0.01463 | 3191.20434 | -0.00235 | 3191.20434 | -0.01299
3191.42034 | -0.00372 | 3191.42034 | 0.00613 | 3191.42034 | -0.0218 | 3191.42034 | -0.01464 | 3191.42034 | -0.00234 | 3191.42034 | -0.01298
3191.63634 | -0.00372 | 3191.63634 | 0.00613 | 3191.63634 | -0.02177 | 3191.63634 | -0.01464 | 3191.63634 | -0.00233 | 3191.63634 | -0.01297
3191.85234 | -0.00372 | 3191.85234 | 0.00614 | 3191.85234 | -0.02176 | 3191.85234 | -0.01464 | 3191.85234 | -0.00232 | 3191.85234 | -0.01295
3192.06834 | -0.00372 | 3192.06834 | 0.00613 | 3192.06834 | -0.02175 | 3192.06834 | -0.01464 | 3192.06834 | -0.00231 | 3192.06834 | -0.01294
3192.28434 | -0.00372 | 3192.28434 | 0.00613 | 3192.28434 | -0.02175 | 3192.28434 | -0.01464 | 3192.28434 | -0.0023 | 3192.28434 | -0.01292
3192.50034 | -0.0037 | 3192.50034 | 0.00612 | 3192.50034 | -0.02177 | 3192.50034 | -0.01464 | 3192.50034 | -0.00229 | 3192.50034 | -0.01291
3192.71635 | -0.00367 | 3192.71635 | 0.00611 | 3192.71635 | -0.02178 | 3192.71635 | -0.01463 | 3192.71635 | -0.00228 | 3192.71635 | -0.01289
3192.93235 | -0.00364 | 3192.93235 | 0.0061 | 3192.93235 | -0.0218 | 3192.93235 | -0.01462 | 3192.93235 | -0.00228 | 3192.93235 | -0.01288
3193.14835 | -0.0036 | 3193.14835 | 0.00609 | 3193.14835 | -0.02182 | 3193.14835 | -0.01461 | 3193.14835 | -0.00228 | 3193.14835 | -0.01287
3193.36435 | -0.00356 | 3193.36435 | 0.00609 | 3193.36435 | -0.02184 | 3193.36435 | -0.0146 | 3193.36435 | -0.00229 | 3193.36435 | -0.01287
3193.58035 | -0.00353 | 3193.58035 | 0.00609 | 3193.58035 | -0.02184 | 3193.58035 | -0.0146 | 3193.58035 | -0.0023 | 3193.58035 | -0.01286
3193.79635 | -0.0035 | 3193.79635 | 0.00609 | 3193.79635 | -0.02184 | 3193.79635 | -0.01459 | 3193.79635 | -0.00231 | 3193.79635 | -0.01286
3194.01235 | -0.00347 | 3194.01235 | 0.00609 | 3194.01235 | -0.02183 | 3194.01235 | -0.01459 | 3194.01235 | -0.00232 | 3194.01235 | -0.01285
3194.22836 | -0.00344 | 3194.22836 | 0.00609 | 3194.22836 | -0.02181 | 3194.22836 | -0.01459 | 3194.22836 | -0.00234 | 3194.22836 | -0.01283
3194.44436 | -0.00341 | 3194.44436 | 0.00609 | 3194.44436 | -0.02178 | 3194.44436 | -0.01459 | 3194.44436 | -0.00235 | 3194.44436 | -0.0128
3194.66036 | -0.00337 | 3194.66036 | 0.00609 | 3194.66036 | -0.02174 | 3194.66036 | -0.0146 | 3194.66036 | -0.00237 | 3194.66036 | -0.01276
3194.87636 | -0.00333 | 3194.87636 | 0.00607 | 3194.87636 | -0.02171 | 3194.87636 | -0.01461 | 3194.87636 | -0.00238 | 3194.87636 | -0.0127
3195.09236 | -0.00329 | 3195.09236 | 0.00606 | 3195.09236 | -0.02167 | 3195.09236 | -0.01462 | 3195.09236 | -0.00239 | 3195.09236 | -0.01264
3195.30836 | -0.00324 | 3195.30836 | 0.00605 | 3195.30836 | -0.02164 | 3195.30836 | -0.01462 | 3195.30836 | -0.0024 | 3195.30836 | -0.01256
3195.52436 | -0.00319 | 3195.52436 | 0.00603 | 3195.52436 | -0.02162 | 3195.52436 | -0.01462 | 3195.52436 | -0.00241 | 3195.52436 | -0.01249
3195.74037 | -0.00315 | 3195.74037 | 0.00601 | 3195.74037 | -0.0216 | 3195.74037 | -0.01462 | 3195.74037 | -0.00242 | 3195.74037 | -0.01243
3195.95637 | -0.0031 | 3195.95637 | 0.006 | 3195.95637 | -0.02159 | 3195.95637 | -0.01461 | 3195.95637 | -0.00242 | 3195.95637 | -0.01238
3196.17237 | -0.00306 | 3196.17237 | 0.00599 | 3196.17237 | -0.02158 | 3196.17237 | -0.0146 | 3196.17237 | -0.00242 | 3196.17237 | -0.01235
3196.38837 | -0.00303 | 3196.38837 | 0.00598 | 3196.38837 | -0.02158 | 3196.38837 | -0.01459 | 3196.38837 | -0.00243 | 3196.38837 | -0.01235
3196.60437 | -0.003 | 3196.60437 | 0.00598 | 3196.60437 | -0.02157 | 3196.60437 | -0.01458 | 3196.60437 | -0.00242 | 3196.60437 | -0.01238
3196.82037 | -0.00298 | 3196.82037 | 0.00598 | 3196.82037 | -0.02157 | 3196.82037 | -0.01458 | 3196.82037 | -0.00242 | 3196.82037 | -0.01244
3197.03637 | -0.00296 | 3197.03637 | 0.00598 | 3197.03637 | -0.02156 | 3197.03637 | -0.01457 | 3197.03637 | -0.00242 | 3197.03637 | -0.01253
3197.25238 | -0.00295 | 3197.25238 | 0.00598 | 3197.25238 | -0.02155 | 3197.25238 | -0.01458 | 3197.25238 | -0.00241 | 3197.25238 | -0.01264
3197.46838 | -0.00295 | 3197.46838 | 0.00598 | 3197.46838 | -0.02153 | 3197.46838 | -0.01459 | 3197.46838 | -0.00241 | 3197.46838 | -0.01277
3197.68438 | -0.00295 | 3197.68438 | 0.00598 | 3197.68438 | -0.02151 | 3197.68438 | -0.01461 | 3197.68438 | -0.0024 | 3197.68438 | -0.0129
3197.90038 | -0.00294 | 3197.90038 | 0.00597 | 3197.90038 | -0.02149 | 3197.90038 | -0.01464 | 3197.90038 | -0.0024 | 3197.90038 | -0.01303
3198.11638 | -0.00294 | 3198.11638 | 0.00595 | 3198.11638 | -0.02147 | 3198.11638 | -0.01468 | 3198.11638 | -0.00239 | 3198.11638 | -0.01314
3198.33238 | -0.00293 | 3198.33238 | 0.00593 | 3198.33238 | -0.02145 | 3198.33238 | -0.01472 | 3198.33238 | -0.00238 | 3198.33238 | -0.01322
3198.54838 | -0.00292 | 3198.54838 | 0.00591 | 3198.54838 | -0.02143 | 3198.54838 | -0.01476 | 3198.54838 | -0.00238 | 3198.54838 | -0.01327
3198.76438 | -0.00292 | 3198.76438 | 0.00588 | 3198.76438 | -0.02141 | 3198.76438 | -0.01481 | 3198.76438 | -0.00238 | 3198.76438 | -0.01328
3198.98039 | -0.00293 | 3198.98039 | 0.00586 | 3198.98039 | -0.02139 | 3198.98039 | -0.01485 | 3198.98039 | -0.00237 | 3198.98039 | -0.01326
3199.19639 | -0.00295 | 3199.19639 | 0.00584 | 3199.19639 | -0.02137 | 3199.19639 | -0.01489 | 3199.19639 | -0.00238 | 3199.19639 | -0.01322
3199.41239 | -0.00299 | 3199.41239 | 0.00583 | 3199.41239 | -0.02133 | 3199.41239 | -0.01493 | 3199.41239 | -0.00238 | 3199.41239 | -0.01317
3199.62839 | -0.00306 | 3199.62839 | 0.00583 | 3199.62839 | -0.0213 | 3199.62839 | -0.01496 | 3199.62839 | -0.00239 | 3199.62839 | -0.01311
3199.84439 | -0.00314 | 3199.84439 | 0.00583 | 3199.84439 | -0.02125 | 3199.84439 | -0.01499 | 3199.84439 | -0.00241 | 3199.84439 | -0.01305
3200.06039 | -0.00323 | 3200.06039 | 0.00584 | 3200.06039 | -0.0212 | 3200.06039 | -0.01502 | 3200.06039 | -0.00242 | 3200.06039 | -0.01298
3200.27639 | -0.00333 | 3200.27639 | 0.00586 | 3200.27639 | -0.02115 | 3200.27639 | -0.01505 | 3200.27639 | -0.00244 | 3200.27639 | -0.01292
3200.4924 | -0.00341 | 3200.4924 | 0.00588 | 3200.4924 | -0.02109 | 3200.4924 | -0.01508 | 3200.4924 | -0.00247 | 3200.4924 | -0.01285
3200.7084 | -0.00348 | 3200.7084 | 0.00591 | 3200.7084 | -0.02104 | 3200.7084 | -0.0151 | 3200.7084 | -0.00249 | 3200.7084 | -0.01277
3200.9244 | -0.00352 | 3200.9244 | 0.00593 | 3200.9244 | -0.02099 | 3200.9244 | -0.01513 | 3200.9244 | -0.00251 | 3200.9244 | -0.01268
3201.1404 | -0.00354 | 3201.1404 | 0.00596 | 3201.1404 | -0.02095 | 3201.1404 | -0.01516 | 3201.1404 | -0.00252 | 3201.1404 | -0.01259
3201.3564 | -0.00353 | 3201.3564 | 0.00598 | 3201.3564 | -0.02092 | 3201.3564 | -0.01518 | 3201.3564 | -0.00254 | 3201.3564 | -0.01251
3201.5724 | -0.00352 | 3201.5724 | 0.00601 | 3201.5724 | -0.02091 | 3201.5724 | -0.01521 | 3201.5724 | -0.00255 | 3201.5724 | -0.01244
3201.7884 | -0.0035 | 3201.7884 | 0.00603 | 3201.7884 | -0.02092 | 3201.7884 | -0.01523 | 3201.7884 | -0.00255 | 3201.7884 | -0.0124
3202.00441 | -0.00347 | 3202.00441 | 0.00605 | 3202.00441 | -0.02095 | 3202.00441 | -0.01524 | 3202.00441 | -0.00255 | 3202.00441 | -0.0124
3202.22041 | -0.00345 | 3202.22041 | 0.00607 | 3202.22041 | -0.021 | 3202.22041 | -0.01526 | 3202.22041 | -0.00255 | 3202.22041 | -0.01242
3202.43641 | -0.00344 | 3202.43641 | 0.00608 | 3202.43641 | -0.02107 | 3202.43641 | -0.01527 | 3202.43641 | -0.00255 | 3202.43641 | -0.01246
3202.65241 | -0.00342 | 3202.65241 | 0.00609 | 3202.65241 | -0.02114 | 3202.65241 | -0.01528 | 3202.65241 | -0.00254 | 3202.65241 | -0.01251
3202.86841 | -0.00341 | 3202.86841 | 0.00608 | 3202.86841 | -0.0212 | 3202.86841 | -0.01529 | 3202.86841 | -0.00252 | 3202.86841 | -0.01257
3203.08441 | -0.0034 | 3203.08441 | 0.00607 | 3203.08441 | -0.02126 | 3203.08441 | -0.01532 | 3203.08441 | -0.00251 | 3203.08441 | -0.01261
3203.30041 | -0.00338 | 3203.30041 | 0.00606 | 3203.30041 | -0.0213 | 3203.30041 | -0.01535 | 3203.30041 | -0.0025 | 3203.30041 | -0.01264
3203.51642 | -0.00336 | 3203.51642 | 0.00604 | 3203.51642 | -0.02132 | 3203.51642 | -0.01539 | 3203.51642 | -0.00249 | 3203.51642 | -0.01265
3203.73242 | -0.00333 | 3203.73242 | 0.00601 | 3203.73242 | -0.02132 | 3203.73242 | -0.01543 | 3203.73242 | -0.00248 | 3203.73242 | -0.01263
3203.94842 | -0.00331 | 3203.94842 | 0.00599 | 3203.94842 | -0.0213 | 3203.94842 | -0.01549 | 3203.94842 | -0.00247 | 3203.94842 | -0.0126
3204.16442 | -0.00328 | 3204.16442 | 0.00596 | 3204.16442 | -0.02126 | 3204.16442 | -0.01554 | 3204.16442 | -0.00247 | 3204.16442 | -0.01256
3204.38042 | -0.00326 | 3204.38042 | 0.00594 | 3204.38042 | -0.0212 | 3204.38042 | -0.0156 | 3204.38042 | -0.00248 | 3204.38042 | -0.01252
3204.59642 | -0.00325 | 3204.59642 | 0.00592 | 3204.59642 | -0.02114 | 3204.59642 | -0.01564 | 3204.59642 | -0.00248 | 3204.59642 | -0.01249
3204.81242 | -0.00324 | 3204.81242 | 0.0059 | 3204.81242 | -0.02108 | 3204.81242 | -0.01567 | 3204.81242 | -0.00248 | 3204.81242 | -0.01249
3205.02842 | -0.00324 | 3205.02842 | 0.00588 | 3205.02842 | -0.02102 | 3205.02842 | -0.01569 | 3205.02842 | -0.00249 | 3205.02842 | -0.01251
3205.24443 | -0.00324 | 3205.24443 | 0.00587 | 3205.24443 | -0.02097 | 3205.24443 | -0.0157 | 3205.24443 | -0.00249 | 3205.24443 | -0.01257
3205.46043 | -0.00324 | 3205.46043 | 0.00585 | 3205.46043 | -0.02093 | 3205.46043 | -0.0157 | 3205.46043 | -0.00248 | 3205.46043 | -0.01268
3205.67643 | -0.00325 | 3205.67643 | 0.00584 | 3205.67643 | -0.0209 | 3205.67643 | -0.01569 | 3205.67643 | -0.00248 | 3205.67643 | -0.0128
3205.89243 | -0.00325 | 3205.89243 | 0.00582 | 3205.89243 | -0.02089 | 3205.89243 | -0.01569 | 3205.89243 | -0.00247 | 3205.89243 | -0.01295
3206.10843 | -0.00326 | 3206.10843 | 0.00581 | 3206.10843 | -0.02089 | 3206.10843 | -0.01569 | 3206.10843 | -0.00246 | 3206.10843 | -0.01309
3206.32443 | -0.00326 | 3206.32443 | 0.00579 | 3206.32443 | -0.02089 | 3206.32443 | -0.01569 | 3206.32443 | -0.00245 | 3206.32443 | -0.01322
3206.54043 | -0.00328 | 3206.54043 | 0.00578 | 3206.54043 | -0.02091 | 3206.54043 | -0.01571 | 3206.54043 | -0.00244 | 3206.54043 | -0.01332
3206.75644 | -0.00329 | 3206.75644 | 0.00577 | 3206.75644 | -0.02092 | 3206.75644 | -0.01574 | 3206.75644 | -0.00243 | 3206.75644 | -0.01338
3206.97244 | -0.00331 | 3206.97244 | 0.00575 | 3206.97244 | -0.02094 | 3206.97244 | -0.01577 | 3206.97244 | -0.00241 | 3206.97244 | -0.01339
3207.18844 | -0.00333 | 3207.18844 | 0.00574 | 3207.18844 | -0.02096 | 3207.18844 | -0.01581 | 3207.18844 | -0.0024 | 3207.18844 | -0.01336
3207.40444 | -0.00336 | 3207.40444 | 0.00573 | 3207.40444 | -0.02098 | 3207.40444 | -0.01585 | 3207.40444 | -0.00239 | 3207.40444 | -0.01329
3207.62044 | -0.00338 | 3207.62044 | 0.00572 | 3207.62044 | -0.021 | 3207.62044 | -0.01589 | 3207.62044 | -0.00238 | 3207.62044 | -0.01321
3207.83644 | -0.0034 | 3207.83644 | 0.00572 | 3207.83644 | -0.02102 | 3207.83644 | -0.01593 | 3207.83644 | -0.00237 | 3207.83644 | -0.01312
3208.05244 | -0.00341 | 3208.05244 | 0.00572 | 3208.05244 | -0.02104 | 3208.05244 | -0.01595 | 3208.05244 | -0.00237 | 3208.05244 | -0.01304
3208.26845 | -0.00342 | 3208.26845 | 0.00572 | 3208.26845 | -0.02106 | 3208.26845 | -0.01597 | 3208.26845 | -0.00236 | 3208.26845 | -0.01297
3208.48445 | -0.00341 | 3208.48445 | 0.00573 | 3208.48445 | -0.02107 | 3208.48445 | -0.01597 | 3208.48445 | -0.00236 | 3208.48445 | -0.01292
3208.70045 | -0.00339 | 3208.70045 | 0.00574 | 3208.70045 | -0.02109 | 3208.70045 | -0.01597 | 3208.70045 | -0.00237 | 3208.70045 | -0.0129
3208.91645 | -0.00337 | 3208.91645 | 0.00575 | 3208.91645 | -0.02111 | 3208.91645 | -0.01596 | 3208.91645 | -0.00238 | 3208.91645 | -0.01289
3209.13245 | -0.00334 | 3209.13245 | 0.00575 | 3209.13245 | -0.02112 | 3209.13245 | -0.01594 | 3209.13245 | -0.00239 | 3209.13245 | -0.01289
3209.34845 | -0.00331 | 3209.34845 | 0.00575 | 3209.34845 | -0.02114 | 3209.34845 | -0.01592 | 3209.34845 | -0.0024 | 3209.34845 | -0.01289
3209.56445 | -0.00328 | 3209.56445 | 0.00575 | 3209.56445 | -0.02115 | 3209.56445 | -0.01591 | 3209.56445 | -0.00242 | 3209.56445 | -0.01288
3209.78045 | -0.00324 | 3209.78045 | 0.00574 | 3209.78045 | -0.02115 | 3209.78045 | -0.01589 | 3209.78045 | -0.00243 | 3209.78045 | -0.01287
3209.99646 | -0.0032 | 3209.99646 | 0.00573 | 3209.99646 | -0.02115 | 3209.99646 | -0.01589 | 3209.99646 | -0.00245 | 3209.99646 | -0.01286
3210.21246 | -0.00317 | 3210.21246 | 0.00573 | 3210.21246 | -0.02115 | 3210.21246 | -0.01588 | 3210.21246 | -0.00245 | 3210.21246 | -0.01283
3210.42846 | -0.00314 | 3210.42846 | 0.00573 | 3210.42846 | -0.02114 | 3210.42846 | -0.01588 | 3210.42846 | -0.00246 | 3210.42846 | -0.0128
3210.64446 | -0.00311 | 3210.64446 | 0.00574 | 3210.64446 | -0.02112 | 3210.64446 | -0.01588 | 3210.64446 | -0.00246 | 3210.64446 | -0.01278
3210.86046 | -0.00309 | 3210.86046 | 0.00575 | 3210.86046 | -0.02111 | 3210.86046 | -0.01588 | 3210.86046 | -0.00246 | 3210.86046 | -0.01276
3211.07646 | -0.00308 | 3211.07646 | 0.00577 | 3211.07646 | -0.0211 | 3211.07646 | -0.01587 | 3211.07646 | -0.00246 | 3211.07646 | -0.01275
3211.29246 | -0.00307 | 3211.29246 | 0.00579 | 3211.29246 | -0.02109 | 3211.29246 | -0.01585 | 3211.29246 | -0.00246 | 3211.29246 | -0.01275
3211.50847 | -0.00306 | 3211.50847 | 0.00581 | 3211.50847 | -0.02109 | 3211.50847 | -0.01584 | 3211.50847 | -0.00245 | 3211.50847 | -0.01277
3211.72447 | -0.00305 | 3211.72447 | 0.00582 | 3211.72447 | -0.02109 | 3211.72447 | -0.01582 | 3211.72447 | -0.00244 | 3211.72447 | -0.0128
3211.94047 | -0.00304 | 3211.94047 | 0.00582 | 3211.94047 | -0.02109 | 3211.94047 | -0.01581 | 3211.94047 | -0.00243 | 3211.94047 | -0.01284
3212.15647 | -0.00301 | 3212.15647 | 0.00582 | 3212.15647 | -0.02109 | 3212.15647 | -0.0158 | 3212.15647 | -0.00243 | 3212.15647 | -0.01288
3212.37247 | -0.00297 | 3212.37247 | 0.0058 | 3212.37247 | -0.02109 | 3212.37247 | -0.0158 | 3212.37247 | -0.00242 | 3212.37247 | -0.01293
3212.58847 | -0.00292 | 3212.58847 | 0.00578 | 3212.58847 | -0.02107 | 3212.58847 | -0.0158 | 3212.58847 | -0.00241 | 3212.58847 | -0.01297
3212.80447 | -0.00288 | 3212.80447 | 0.00575 | 3212.80447 | -0.02106 | 3212.80447 | -0.01581 | 3212.80447 | -0.00241 | 3212.80447 | -0.01301
3213.02048 | -0.00283 | 3213.02048 | 0.00572 | 3213.02048 | -0.02104 | 3213.02048 | -0.01583 | 3213.02048 | -0.00241 | 3213.02048 | -0.01305
3213.23648 | -0.0028 | 3213.23648 | 0.00568 | 3213.23648 | -0.02103 | 3213.23648 | -0.01585 | 3213.23648 | -0.00241 | 3213.23648 | -0.01308
3213.45248 | -0.00277 | 3213.45248 | 0.00565 | 3213.45248 | -0.02102 | 3213.45248 | -0.01587 | 3213.45248 | -0.00242 | 3213.45248 | -0.0131
3213.66848 | -0.00275 | 3213.66848 | 0.00563 | 3213.66848 | -0.02103 | 3213.66848 | -0.01589 | 3213.66848 | -0.00242 | 3213.66848 | -0.01311
3213.88448 | -0.00273 | 3213.88448 | 0.00561 | 3213.88448 | -0.02104 | 3213.88448 | -0.0159 | 3213.88448 | -0.00243 | 3213.88448 | -0.0131
3214.10048 | -0.00272 | 3214.10048 | 0.0056 | 3214.10048 | -0.02106 | 3214.10048 | -0.01591 | 3214.10048 | -0.00242 | 3214.10048 | -0.01308
3214.31648 | -0.00271 | 3214.31648 | 0.00559 | 3214.31648 | -0.02108 | 3214.31648 | -0.01592 | 3214.31648 | -0.00242 | 3214.31648 | -0.01305
3214.53249 | -0.00269 | 3214.53249 | 0.00559 | 3214.53249 | -0.0211 | 3214.53249 | -0.01593 | 3214.53249 | -0.00241 | 3214.53249 | -0.01301
3214.74849 | -0.00267 | 3214.74849 | 0.00559 | 3214.74849 | -0.02112 | 3214.74849 | -0.01593 | 3214.74849 | -0.0024 | 3214.74849 | -0.01296
3214.96449 | -0.00263 | 3214.96449 | 0.0056 | 3214.96449 | -0.02112 | 3214.96449 | -0.01593 | 3214.96449 | -0.00238 | 3214.96449 | -0.0129
3215.18049 | -0.00259 | 3215.18049 | 0.0056 | 3215.18049 | -0.02111 | 3215.18049 | -0.01593 | 3215.18049 | -0.00237 | 3215.18049 | -0.01285
3215.39649 | -0.00255 | 3215.39649 | 0.00561 | 3215.39649 | -0.0211 | 3215.39649 | -0.01592 | 3215.39649 | -0.00236 | 3215.39649 | -0.0128
3215.61249 | -0.0025 | 3215.61249 | 0.00561 | 3215.61249 | -0.02107 | 3215.61249 | -0.0159 | 3215.61249 | -0.00235 | 3215.61249 | -0.01276
3215.82849 | -0.00245 | 3215.82849 | 0.00561 | 3215.82849 | -0.02105 | 3215.82849 | -0.01588 | 3215.82849 | -0.00235 | 3215.82849 | -0.01273
3216.04449 | -0.0024 | 3216.04449 | 0.00561 | 3216.04449 | -0.02103 | 3216.04449 | -0.01586 | 3216.04449 | -0.00235 | 3216.04449 | -0.01271
3216.2605 | -0.00235 | 3216.2605 | 0.00561 | 3216.2605 | -0.02101 | 3216.2605 | -0.01584 | 3216.2605 | -0.00235 | 3216.2605 | -0.0127
3216.4765 | -0.0023 | 3216.4765 | 0.00561 | 3216.4765 | -0.02101 | 3216.4765 | -0.01582 | 3216.4765 | -0.00235 | 3216.4765 | -0.01271
3216.6925 | -0.00225 | 3216.6925 | 0.00561 | 3216.6925 | -0.02101 | 3216.6925 | -0.0158 | 3216.6925 | -0.00236 | 3216.6925 | -0.01272
3216.9085 | -0.00221 | 3216.9085 | 0.00562 | 3216.9085 | -0.02102 | 3216.9085 | -0.01579 | 3216.9085 | -0.00236 | 3216.9085 | -0.01273
3217.1245 | -0.00217 | 3217.1245 | 0.00562 | 3217.1245 | -0.02102 | 3217.1245 | -0.01577 | 3217.1245 | -0.00237 | 3217.1245 | -0.01273
3217.3405 | -0.00214 | 3217.3405 | 0.00563 | 3217.3405 | -0.02104 | 3217.3405 | -0.01576 | 3217.3405 | -0.00237 | 3217.3405 | -0.01274
3217.5565 | -0.00212 | 3217.5565 | 0.00564 | 3217.5565 | -0.02105 | 3217.5565 | -0.01575 | 3217.5565 | -0.00237 | 3217.5565 | -0.01274
3217.77251 | -0.00211 | 3217.77251 | 0.00565 | 3217.77251 | -0.02105 | 3217.77251 | -0.01575 | 3217.77251 | -0.00238 | 3217.77251 | -0.01275
3217.98851 | -0.00211 | 3217.98851 | 0.00566 | 3217.98851 | -0.02106 | 3217.98851 | -0.01575 | 3217.98851 | -0.00238 | 3217.98851 | -0.01275
3218.20451 | -0.00212 | 3218.20451 | 0.00567 | 3218.20451 | -0.02105 | 3218.20451 | -0.01575 | 3218.20451 | -0.00238 | 3218.20451 | -0.01276
3218.42051 | -0.00214 | 3218.42051 | 0.00567 | 3218.42051 | -0.02104 | 3218.42051 | -0.01576 | 3218.42051 | -0.00238 | 3218.42051 | -0.01278
3218.63651 | -0.00217 | 3218.63651 | 0.00567 | 3218.63651 | -0.02102 | 3218.63651 | -0.01577 | 3218.63651 | -0.00237 | 3218.63651 | -0.01279
3218.85251 | -0.00219 | 3218.85251 | 0.00567 | 3218.85251 | -0.021 | 3218.85251 | -0.01579 | 3218.85251 | -0.00236 | 3218.85251 | -0.01281
3219.06851 | -0.00222 | 3219.06851 | 0.00567 | 3219.06851 | -0.02097 | 3219.06851 | -0.01581 | 3219.06851 | -0.00235 | 3219.06851 | -0.01283
3219.28452 | -0.00225 | 3219.28452 | 0.00566 | 3219.28452 | -0.02095 | 3219.28452 | -0.01583 | 3219.28452 | -0.00234 | 3219.28452 | -0.01285
3219.50052 | -0.00228 | 3219.50052 | 0.00565 | 3219.50052 | -0.02093 | 3219.50052 | -0.01585 | 3219.50052 | -0.00233 | 3219.50052 | -0.01286
3219.71652 | -0.0023 | 3219.71652 | 0.00565 | 3219.71652 | -0.02092 | 3219.71652 | -0.01587 | 3219.71652 | -0.00233 | 3219.71652 | -0.01287
3219.93252 | -0.00232 | 3219.93252 | 0.00565 | 3219.93252 | -0.02092 | 3219.93252 | -0.01588 | 3219.93252 | -0.00232 | 3219.93252 | -0.01288
3220.14852 | -0.00232 | 3220.14852 | 0.00565 | 3220.14852 | -0.02093 | 3220.14852 | -0.0159 | 3220.14852 | -0.00233 | 3220.14852 | -0.01289
3220.36452 | -0.00232 | 3220.36452 | 0.00566 | 3220.36452 | -0.02095 | 3220.36452 | -0.01591 | 3220.36452 | -0.00233 | 3220.36452 | -0.01288
3220.58052 | -0.0023 | 3220.58052 | 0.00567 | 3220.58052 | -0.02099 | 3220.58052 | -0.01593 | 3220.58052 | -0.00234 | 3220.58052 | -0.01288
3220.79653 | -0.00227 | 3220.79653 | 0.00568 | 3220.79653 | -0.02102 | 3220.79653 | -0.01594 | 3220.79653 | -0.00234 | 3220.79653 | -0.01287
3221.01253 | -0.00223 | 3221.01253 | 0.0057 | 3221.01253 | -0.02106 | 3221.01253 | -0.01595 | 3221.01253 | -0.00235 | 3221.01253 | -0.01286
3221.22853 | -0.00219 | 3221.22853 | 0.00572 | 3221.22853 | -0.0211 | 3221.22853 | -0.01596 | 3221.22853 | -0.00236 | 3221.22853 | -0.01285
3221.44453 | -0.00213 | 3221.44453 | 0.00574 | 3221.44453 | -0.02113 | 3221.44453 | -0.01597 | 3221.44453 | -0.00237 | 3221.44453 | -0.01283
3221.66053 | -0.00207 | 3221.66053 | 0.00577 | 3221.66053 | -0.02115 | 3221.66053 | -0.01598 | 3221.66053 | -0.00237 | 3221.66053 | -0.01282
3221.87653 | -0.00201 | 3221.87653 | 0.00579 | 3221.87653 | -0.02117 | 3221.87653 | -0.01599 | 3221.87653 | -0.00238 | 3221.87653 | -0.0128
3222.09253 | -0.00194 | 3222.09253 | 0.00581 | 3222.09253 | -0.02119 | 3222.09253 | -0.016 | 3222.09253 | -0.00239 | 3222.09253 | -0.01278
3222.30853 | -0.00188 | 3222.30853 | 0.00584 | 3222.30853 | -0.0212 | 3222.30853 | -0.01601 | 3222.30853 | -0.00239 | 3222.30853 | -0.01276
3222.52454 | -0.00182 | 3222.52454 | 0.00585 | 3222.52454 | -0.02121 | 3222.52454 | -0.01603 | 3222.52454 | -0.0024 | 3222.52454 | -0.01272
3222.74054 | -0.00177 | 3222.74054 | 0.00587 | 3222.74054 | -0.02122 | 3222.74054 | -0.01604 | 3222.74054 | -0.0024 | 3222.74054 | -0.01269
3222.95654 | -0.00172 | 3222.95654 | 0.00588 | 3222.95654 | -0.02122 | 3222.95654 | -0.01606 | 3222.95654 | -0.00239 | 3222.95654 | -0.01264
3223.17254 | -0.00169 | 3223.17254 | 0.00589 | 3223.17254 | -0.02122 | 3223.17254 | -0.01607 | 3223.17254 | -0.00239 | 3223.17254 | -0.0126
3223.38854 | -0.00166 | 3223.38854 | 0.00589 | 3223.38854 | -0.02122 | 3223.38854 | -0.01608 | 3223.38854 | -0.00238 | 3223.38854 | -0.01255
3223.60454 | -0.00164 | 3223.60454 | 0.00589 | 3223.60454 | -0.0212 | 3223.60454 | -0.01608 | 3223.60454 | -0.00237 | 3223.60454 | -0.01252
3223.82054 | -0.00163 | 3223.82054 | 0.00589 | 3223.82054 | -0.02118 | 3223.82054 | -0.01608 | 3223.82054 | -0.00236 | 3223.82054 | -0.01249
3224.03655 | -0.00163 | 3224.03655 | 0.00589 | 3224.03655 | -0.02115 | 3224.03655 | -0.01608 | 3224.03655 | -0.00236 | 3224.03655 | -0.01247
3224.25255 | -0.00163 | 3224.25255 | 0.00588 | 3224.25255 | -0.02112 | 3224.25255 | -0.01608 | 3224.25255 | -0.00235 | 3224.25255 | -0.01247
3224.46855 | -0.00163 | 3224.46855 | 0.00586 | 3224.46855 | -0.02108 | 3224.46855 | -0.01608 | 3224.46855 | -0.00236 | 3224.46855 | -0.01248
3224.68455 | -0.00163 | 3224.68455 | 0.00584 | 3224.68455 | -0.02105 | 3224.68455 | -0.01609 | 3224.68455 | -0.00236 | 3224.68455 | -0.0125
3224.90055 | -0.00163 | 3224.90055 | 0.00582 | 3224.90055 | -0.02101 | 3224.90055 | -0.01611 | 3224.90055 | -0.00237 | 3224.90055 | -0.01253
3225.11655 | -0.00163 | 3225.11655 | 0.00579 | 3225.11655 | -0.02099 | 3225.11655 | -0.01614 | 3225.11655 | -0.00239 | 3225.11655 | -0.01257
3225.33255 | -0.00163 | 3225.33255 | 0.00576 | 3225.33255 | -0.02097 | 3225.33255 | -0.01618 | 3225.33255 | -0.0024 | 3225.33255 | -0.01262
3225.54856 | -0.00163 | 3225.54856 | 0.00573 | 3225.54856 | -0.02096 | 3225.54856 | -0.01622 | 3225.54856 | -0.00241 | 3225.54856 | -0.01266
3225.76456 | -0.00164 | 3225.76456 | 0.0057 | 3225.76456 | -0.02095 | 3225.76456 | -0.01626 | 3225.76456 | -0.00242 | 3225.76456 | -0.01271
3225.98056 | -0.00165 | 3225.98056 | 0.00568 | 3225.98056 | -0.02094 | 3225.98056 | -0.0163 | 3225.98056 | -0.00243 | 3225.98056 | -0.01276
3226.19656 | -0.00167 | 3226.19656 | 0.00567 | 3226.19656 | -0.02094 | 3226.19656 | -0.01633 | 3226.19656 | -0.00244 | 3226.19656 | -0.01281
3226.41256 | -0.00171 | 3226.41256 | 0.00566 | 3226.41256 | -0.02093 | 3226.41256 | -0.01636 | 3226.41256 | -0.00245 | 3226.41256 | -0.01285
3226.62856 | -0.00176 | 3226.62856 | 0.00566 | 3226.62856 | -0.02092 | 3226.62856 | -0.01639 | 3226.62856 | -0.00245 | 3226.62856 | -0.01287
3226.84456 | -0.00181 | 3226.84456 | 0.00566 | 3226.84456 | -0.0209 | 3226.84456 | -0.01641 | 3226.84456 | -0.00246 | 3226.84456 | -0.01289
3227.06057 | -0.00187 | 3227.06057 | 0.00566 | 3227.06057 | -0.02089 | 3227.06057 | -0.01643 | 3227.06057 | -0.00247 | 3227.06057 | -0.0129
3227.27657 | -0.00194 | 3227.27657 | 0.00567 | 3227.27657 | -0.02088 | 3227.27657 | -0.01644 | 3227.27657 | -0.00248 | 3227.27657 | -0.01288
3227.49257 | -0.00201 | 3227.49257 | 0.00568 | 3227.49257 | -0.02087 | 3227.49257 | -0.01646 | 3227.49257 | -0.00249 | 3227.49257 | -0.01286
3227.70857 | -0.00208 | 3227.70857 | 0.0057 | 3227.70857 | -0.02085 | 3227.70857 | -0.01647 | 3227.70857 | -0.00249 | 3227.70857 | -0.01282
3227.92457 | -0.00213 | 3227.92457 | 0.00572 | 3227.92457 | -0.02084 | 3227.92457 | -0.01649 | 3227.92457 | -0.00249 | 3227.92457 | -0.01277
3228.14057 | -0.00218 | 3228.14057 | 0.00575 | 3228.14057 | -0.02083 | 3228.14057 | -0.01649 | 3228.14057 | -0.00249 | 3228.14057 | -0.01272
3228.35657 | -0.0022 | 3228.35657 | 0.00579 | 3228.35657 | -0.02082 | 3228.35657 | -0.0165 | 3228.35657 | -0.00249 | 3228.35657 | -0.01267
3228.57257 | -0.00221 | 3228.57257 | 0.00584 | 3228.57257 | -0.0208 | 3228.57257 | -0.0165 | 3228.57257 | -0.00248 | 3228.57257 | -0.01262
3228.78858 | -0.00219 | 3228.78858 | 0.00588 | 3228.78858 | -0.02079 | 3228.78858 | -0.0165 | 3228.78858 | -0.00248 | 3228.78858 | -0.01258
3229.00458 | -0.00214 | 3229.00458 | 0.00593 | 3229.00458 | -0.02077 | 3229.00458 | -0.0165 | 3229.00458 | -0.00248 | 3229.00458 | -0.01254
3229.22058 | -0.00208 | 3229.22058 | 0.00597 | 3229.22058 | -0.02075 | 3229.22058 | -0.0165 | 3229.22058 | -0.00249 | 3229.22058 | -0.01252
3229.43658 | -0.002 | 3229.43658 | 0.006 | 3229.43658 | -0.02074 | 3229.43658 | -0.01649 | 3229.43658 | -0.00249 | 3229.43658 | -0.0125
3229.65258 | -0.00191 | 3229.65258 | 0.00603 | 3229.65258 | -0.02073 | 3229.65258 | -0.01648 | 3229.65258 | -0.0025 | 3229.65258 | -0.01248
3229.86858 | -0.00181 | 3229.86858 | 0.00604 | 3229.86858 | -0.02072 | 3229.86858 | -0.01648 | 3229.86858 | -0.0025 | 3229.86858 | -0.01246
3230.08458 | -0.00172 | 3230.08458 | 0.00605 | 3230.08458 | -0.02072 | 3230.08458 | -0.01648 | 3230.08458 | -0.00251 | 3230.08458 | -0.01245
3230.30059 | -0.00164 | 3230.30059 | 0.00604 | 3230.30059 | -0.02073 | 3230.30059 | -0.01648 | 3230.30059 | -0.00252 | 3230.30059 | -0.01242
3230.51659 | -0.00157 | 3230.51659 | 0.00604 | 3230.51659 | -0.02074 | 3230.51659 | -0.01648 | 3230.51659 | -0.00253 | 3230.51659 | -0.0124
3230.73259 | -0.00152 | 3230.73259 | 0.00603 | 3230.73259 | -0.02076 | 3230.73259 | -0.01649 | 3230.73259 | -0.00253 | 3230.73259 | -0.01237
3230.94859 | -0.00149 | 3230.94859 | 0.00602 | 3230.94859 | -0.02078 | 3230.94859 | -0.0165 | 3230.94859 | -0.00254 | 3230.94859 | -0.01233
3231.16459 | -0.00147 | 3231.16459 | 0.00602 | 3231.16459 | -0.02081 | 3231.16459 | -0.01651 | 3231.16459 | -0.00254 | 3231.16459 | -0.01231
3231.38059 | -0.00147 | 3231.38059 | 0.00601 | 3231.38059 | -0.02082 | 3231.38059 | -0.01652 | 3231.38059 | -0.00255 | 3231.38059 | -0.01228
3231.59659 | -0.00148 | 3231.59659 | 0.00599 | 3231.59659 | -0.02084 | 3231.59659 | -0.01654 | 3231.59659 | -0.00254 | 3231.59659 | -0.01226
3231.8126 | -0.0015 | 3231.8126 | 0.00598 | 3231.8126 | -0.02085 | 3231.8126 | -0.01657 | 3231.8126 | -0.00254 | 3231.8126 | -0.01223
3232.0286 | -0.00151 | 3232.0286 | 0.00596 | 3232.0286 | -0.02086 | 3232.0286 | -0.01659 | 3232.0286 | -0.00254 | 3232.0286 | -0.01221
3232.2446 | -0.00153 | 3232.2446 | 0.00593 | 3232.2446 | -0.02086 | 3232.2446 | -0.01662 | 3232.2446 | -0.00253 | 3232.2446 | -0.01219
3232.4606 | -0.00155 | 3232.4606 | 0.00591 | 3232.4606 | -0.02086 | 3232.4606 | -0.01664 | 3232.4606 | -0.00253 | 3232.4606 | -0.01215
3232.6766 | -0.00155 | 3232.6766 | 0.0059 | 3232.6766 | -0.02087 | 3232.6766 | -0.01667 | 3232.6766 | -0.00252 | 3232.6766 | -0.01212
3232.8926 | -0.00155 | 3232.8926 | 0.00589 | 3232.8926 | -0.02088 | 3232.8926 | -0.0167 | 3232.8926 | -0.00253 | 3232.8926 | -0.01207
3233.1086 | -0.00153 | 3233.1086 | 0.00589 | 3233.1086 | -0.0209 | 3233.1086 | -0.01672 | 3233.1086 | -0.00253 | 3233.1086 | -0.01202
3233.3246 | -0.0015 | 3233.3246 | 0.0059 | 3233.3246 | -0.02093 | 3233.3246 | -0.01674 | 3233.3246 | -0.00255 | 3233.3246 | -0.01198
3233.54061 | -0.00146 | 3233.54061 | 0.00591 | 3233.54061 | -0.02096 | 3233.54061 | -0.01675 | 3233.54061 | -0.00256 | 3233.54061 | -0.01194
3233.75661 | -0.0014 | 3233.75661 | 0.00593 | 3233.75661 | -0.02099 | 3233.75661 | -0.01675 | 3233.75661 | -0.00258 | 3233.75661 | -0.01191
3233.97261 | -0.00135 | 3233.97261 | 0.00594 | 3233.97261 | -0.02102 | 3233.97261 | -0.01676 | 3233.97261 | -0.0026 | 3233.97261 | -0.01189
3234.18861 | -0.0013 | 3234.18861 | 0.00595 | 3234.18861 | -0.02105 | 3234.18861 | -0.01676 | 3234.18861 | -0.00262 | 3234.18861 | -0.01186
3234.40461 | -0.00126 | 3234.40461 | 0.00596 | 3234.40461 | -0.02109 | 3234.40461 | -0.01676 | 3234.40461 | -0.00264 | 3234.40461 | -0.01184
3234.62061 | -0.00125 | 3234.62061 | 0.00596 | 3234.62061 | -0.02112 | 3234.62061 | -0.01677 | 3234.62061 | -0.00266 | 3234.62061 | -0.01182
3234.83661 | -0.00125 | 3234.83661 | 0.00596 | 3234.83661 | -0.02115 | 3234.83661 | -0.01678 | 3234.83661 | -0.00267 | 3234.83661 | -0.01179
3235.05262 | -0.00127 | 3235.05262 | 0.00595 | 3235.05262 | -0.02117 | 3235.05262 | -0.01681 | 3235.05262 | -0.00268 | 3235.05262 | -0.01176
3235.26862 | -0.00131 | 3235.26862 | 0.00595 | 3235.26862 | -0.02119 | 3235.26862 | -0.01684 | 3235.26862 | -0.00269 | 3235.26862 | -0.01174
3235.48462 | -0.00136 | 3235.48462 | 0.00595 | 3235.48462 | -0.02121 | 3235.48462 | -0.01688 | 3235.48462 | -0.0027 | 3235.48462 | -0.01173
3235.70062 | -0.00142 | 3235.70062 | 0.00595 | 3235.70062 | -0.02123 | 3235.70062 | -0.01691 | 3235.70062 | -0.0027 | 3235.70062 | -0.01174
3235.91662 | -0.00147 | 3235.91662 | 0.00595 | 3235.91662 | -0.02124 | 3235.91662 | -0.01694 | 3235.91662 | -0.00271 | 3235.91662 | -0.01178
3236.13262 | -0.00151 | 3236.13262 | 0.00597 | 3236.13262 | -0.02124 | 3236.13262 | -0.01697 | 3236.13262 | -0.00271 | 3236.13262 | -0.01185
3236.34862 | -0.00154 | 3236.34862 | 0.00598 | 3236.34862 | -0.02125 | 3236.34862 | -0.01698 | 3236.34862 | -0.00272 | 3236.34862 | -0.01195
3236.56463 | -0.00155 | 3236.56463 | 0.006 | 3236.56463 | -0.02125 | 3236.56463 | -0.01699 | 3236.56463 | -0.00272 | 3236.56463 | -0.01207
3236.78063 | -0.00156 | 3236.78063 | 0.00603 | 3236.78063 | -0.02126 | 3236.78063 | -0.01698 | 3236.78063 | -0.00273 | 3236.78063 | -0.0122
3236.99663 | -0.00156 | 3236.99663 | 0.00606 | 3236.99663 | -0.02127 | 3236.99663 | -0.01697 | 3236.99663 | -0.00274 | 3236.99663 | -0.01232
3237.21263 | -0.00156 | 3237.21263 | 0.0061 | 3237.21263 | -0.02128 | 3237.21263 | -0.01696 | 3237.21263 | -0.00275 | 3237.21263 | -0.01242
3237.42863 | -0.00156 | 3237.42863 | 0.00614 | 3237.42863 | -0.02129 | 3237.42863 | -0.01695 | 3237.42863 | -0.00275 | 3237.42863 | -0.01249
3237.64463 | -0.00155 | 3237.64463 | 0.00618 | 3237.64463 | -0.0213 | 3237.64463 | -0.01695 | 3237.64463 | -0.00276 | 3237.64463 | -0.01254
3237.86063 | -0.00155 | 3237.86063 | 0.00622 | 3237.86063 | -0.02132 | 3237.86063 | -0.01696 | 3237.86063 | -0.00276 | 3237.86063 | -0.01256
3238.07664 | -0.00155 | 3238.07664 | 0.00625 | 3238.07664 | -0.02133 | 3238.07664 | -0.01697 | 3238.07664 | -0.00277 | 3238.07664 | -0.01256
3238.29264 | -0.00155 | 3238.29264 | 0.00628 | 3238.29264 | -0.02134 | 3238.29264 | -0.01699 | 3238.29264 | -0.00278 | 3238.29264 | -0.01256
3238.50864 | -0.00154 | 3238.50864 | 0.0063 | 3238.50864 | -0.02135 | 3238.50864 | -0.01701 | 3238.50864 | -0.00278 | 3238.50864 | -0.01254
3238.72464 | -0.00154 | 3238.72464 | 0.00632 | 3238.72464 | -0.02136 | 3238.72464 | -0.01703 | 3238.72464 | -0.00279 | 3238.72464 | -0.01253
3238.94064 | -0.00154 | 3238.94064 | 0.00633 | 3238.94064 | -0.02137 | 3238.94064 | -0.01704 | 3238.94064 | -0.0028 | 3238.94064 | -0.01253
3239.15664 | -0.00155 | 3239.15664 | 0.00634 | 3239.15664 | -0.02137 | 3239.15664 | -0.01704 | 3239.15664 | -0.00281 | 3239.15664 | -0.01253
3239.37264 | -0.00155 | 3239.37264 | 0.00635 | 3239.37264 | -0.02138 | 3239.37264 | -0.01703 | 3239.37264 | -0.00282 | 3239.37264 | -0.01253
3239.58864 | -0.00157 | 3239.58864 | 0.00635 | 3239.58864 | -0.02139 | 3239.58864 | -0.01702 | 3239.58864 | -0.00282 | 3239.58864 | -0.01253
3239.80465 | -0.00158 | 3239.80465 | 0.00636 | 3239.80465 | -0.0214 | 3239.80465 | -0.017 | 3239.80465 | -0.00283 | 3239.80465 | -0.01254
3240.02065 | -0.00159 | 3240.02065 | 0.00638 | 3240.02065 | -0.02141 | 3240.02065 | -0.01698 | 3240.02065 | -0.00283 | 3240.02065 | -0.01254
3240.23665 | -0.00159 | 3240.23665 | 0.0064 | 3240.23665 | -0.02142 | 3240.23665 | -0.01697 | 3240.23665 | -0.00283 | 3240.23665 | -0.01254
3240.45265 | -0.00158 | 3240.45265 | 0.00642 | 3240.45265 | -0.02142 | 3240.45265 | -0.01697 | 3240.45265 | -0.00282 | 3240.45265 | -0.01253
3240.66865 | -0.00155 | 3240.66865 | 0.00645 | 3240.66865 | -0.02141 | 3240.66865 | -0.01697 | 3240.66865 | -0.00281 | 3240.66865 | -0.01252
3240.88465 | -0.00152 | 3240.88465 | 0.00648 | 3240.88465 | -0.0214 | 3240.88465 | -0.01699 | 3240.88465 | -0.00281 | 3240.88465 | -0.01249
3241.10065 | -0.00148 | 3241.10065 | 0.0065 | 3241.10065 | -0.02138 | 3241.10065 | -0.01701 | 3241.10065 | -0.00279 | 3241.10065 | -0.01246
3241.31666 | -0.00145 | 3241.31666 | 0.00651 | 3241.31666 | -0.02137 | 3241.31666 | -0.01704 | 3241.31666 | -0.00278 | 3241.31666 | -0.01242
3241.53266 | -0.00142 | 3241.53266 | 0.00652 | 3241.53266 | -0.02135 | 3241.53266 | -0.01707 | 3241.53266 | -0.00278 | 3241.53266 | -0.01237
3241.74866 | -0.00141 | 3241.74866 | 0.00653 | 3241.74866 | -0.02135 | 3241.74866 | -0.0171 | 3241.74866 | -0.00277 | 3241.74866 | -0.01233
3241.96466 | -0.00143 | 3241.96466 | 0.00652 | 3241.96466 | -0.02134 | 3241.96466 | -0.01713 | 3241.96466 | -0.00277 | 3241.96466 | -0.01229
3242.18066 | -0.00146 | 3242.18066 | 0.00651 | 3242.18066 | -0.02135 | 3242.18066 | -0.01715 | 3242.18066 | -0.00278 | 3242.18066 | -0.01225
3242.39666 | -0.0015 | 3242.39666 | 0.0065 | 3242.39666 | -0.02136 | 3242.39666 | -0.01717 | 3242.39666 | -0.00279 | 3242.39666 | -0.01222
3242.61266 | -0.00155 | 3242.61266 | 0.00649 | 3242.61266 | -0.02138 | 3242.61266 | -0.01719 | 3242.61266 | -0.00281 | 3242.61266 | -0.01219
3242.82867 | -0.0016 | 3242.82867 | 0.00649 | 3242.82867 | -0.02141 | 3242.82867 | -0.0172 | 3242.82867 | -0.00283 | 3242.82867 | -0.01218
3243.04467 | -0.00164 | 3243.04467 | 0.00648 | 3243.04467 | -0.02144 | 3243.04467 | -0.01721 | 3243.04467 | -0.00286 | 3243.04467 | -0.01216
3243.26067 | -0.00166 | 3243.26067 | 0.00649 | 3243.26067 | -0.02146 | 3243.26067 | -0.01722 | 3243.26067 | -0.00288 | 3243.26067 | -0.01215
3243.47667 | -0.00166 | 3243.47667 | 0.00649 | 3243.47667 | -0.02148 | 3243.47667 | -0.01723 | 3243.47667 | -0.00291 | 3243.47667 | -0.01215
3243.69267 | -0.00163 | 3243.69267 | 0.00649 | 3243.69267 | -0.0215 | 3243.69267 | -0.01723 | 3243.69267 | -0.00293 | 3243.69267 | -0.01215
3243.90867 | -0.0016 | 3243.90867 | 0.00649 | 3243.90867 | -0.02151 | 3243.90867 | -0.01724 | 3243.90867 | -0.00295 | 3243.90867 | -0.01215
3244.12467 | -0.00155 | 3244.12467 | 0.00649 | 3244.12467 | -0.02151 | 3244.12467 | -0.01725 | 3244.12467 | -0.00296 | 3244.12467 | -0.01218
3244.34068 | -0.0015 | 3244.34068 | 0.00648 | 3244.34068 | -0.02151 | 3244.34068 | -0.01727 | 3244.34068 | -0.00296 | 3244.34068 | -0.01221
3244.55668 | -0.00146 | 3244.55668 | 0.00647 | 3244.55668 | -0.02151 | 3244.55668 | -0.01728 | 3244.55668 | -0.00296 | 3244.55668 | -0.01225
3244.77268 | -0.00144 | 3244.77268 | 0.00645 | 3244.77268 | -0.0215 | 3244.77268 | -0.0173 | 3244.77268 | -0.00296 | 3244.77268 | -0.01231
3244.98868 | -0.00143 | 3244.98868 | 0.00643 | 3244.98868 | -0.02149 | 3244.98868 | -0.01732 | 3244.98868 | -0.00295 | 3244.98868 | -0.01236
3245.20468 | -0.00144 | 3245.20468 | 0.00642 | 3245.20468 | -0.02148 | 3245.20468 | -0.01734 | 3245.20468 | -0.00294 | 3245.20468 | -0.01241
3245.42068 | -0.00148 | 3245.42068 | 0.00641 | 3245.42068 | -0.02147 | 3245.42068 | -0.01735 | 3245.42068 | -0.00293 | 3245.42068 | -0.01244
3245.63668 | -0.00152 | 3245.63668 | 0.0064 | 3245.63668 | -0.02145 | 3245.63668 | -0.01736 | 3245.63668 | -0.00291 | 3245.63668 | -0.01245
3245.85268 | -0.00157 | 3245.85268 | 0.00639 | 3245.85268 | -0.02143 | 3245.85268 | -0.01736 | 3245.85268 | -0.0029 | 3245.85268 | -0.01243
3246.06869 | -0.00162 | 3246.06869 | 0.00639 | 3246.06869 | -0.0214 | 3246.06869 | -0.01735 | 3246.06869 | -0.0029 | 3246.06869 | -0.01238
3246.28469 | -0.00167 | 3246.28469 | 0.0064 | 3246.28469 | -0.02137 | 3246.28469 | -0.01733 | 3246.28469 | -0.0029 | 3246.28469 | -0.0123
3246.50069 | -0.00171 | 3246.50069 | 0.0064 | 3246.50069 | -0.02134 | 3246.50069 | -0.01731 | 3246.50069 | -0.0029 | 3246.50069 | -0.01222
3246.71669 | -0.00173 | 3246.71669 | 0.0064 | 3246.71669 | -0.02132 | 3246.71669 | -0.01729 | 3246.71669 | -0.0029 | 3246.71669 | -0.01212
3246.93269 | -0.00174 | 3246.93269 | 0.0064 | 3246.93269 | -0.0213 | 3246.93269 | -0.01728 | 3246.93269 | -0.0029 | 3246.93269 | -0.01203
3247.14869 | -0.00173 | 3247.14869 | 0.00641 | 3247.14869 | -0.02129 | 3247.14869 | -0.01726 | 3247.14869 | -0.0029 | 3247.14869 | -0.01193
3247.36469 | -0.00171 | 3247.36469 | 0.00642 | 3247.36469 | -0.0213 | 3247.36469 | -0.01725 | 3247.36469 | -0.0029 | 3247.36469 | -0.01185
3247.5807 | -0.00168 | 3247.5807 | 0.00643 | 3247.5807 | -0.02131 | 3247.5807 | -0.01724 | 3247.5807 | -0.0029 | 3247.5807 | -0.01177
3247.7967 | -0.00165 | 3247.7967 | 0.00645 | 3247.7967 | -0.02132 | 3247.7967 | -0.01724 | 3247.7967 | -0.0029 | 3247.7967 | -0.0117
3248.0127 | -0.00163 | 3248.0127 | 0.00646 | 3248.0127 | -0.02134 | 3248.0127 | -0.01724 | 3248.0127 | -0.0029 | 3248.0127 | -0.01163
3248.2287 | -0.00161 | 3248.2287 | 0.00648 | 3248.2287 | -0.02136 | 3248.2287 | -0.01724 | 3248.2287 | -0.0029 | 3248.2287 | -0.01155
3248.4447 | -0.0016 | 3248.4447 | 0.00649 | 3248.4447 | -0.02137 | 3248.4447 | -0.01724 | 3248.4447 | -0.00289 | 3248.4447 | -0.01147
3248.6607 | -0.0016 | 3248.6607 | 0.0065 | 3248.6607 | -0.02137 | 3248.6607 | -0.01725 | 3248.6607 | -0.00289 | 3248.6607 | -0.01138
3248.8767 | -0.00161 | 3248.8767 | 0.0065 | 3248.8767 | -0.02138 | 3248.8767 | -0.01725 | 3248.8767 | -0.00289 | 3248.8767 | -0.01129
3249.09271 | -0.00163 | 3249.09271 | 0.00651 | 3249.09271 | -0.02138 | 3249.09271 | -0.01725 | 3249.09271 | -0.00289 | 3249.09271 | -0.01119
3249.30871 | -0.00165 | 3249.30871 | 0.00652 | 3249.30871 | -0.02137 | 3249.30871 | -0.01725 | 3249.30871 | -0.00288 | 3249.30871 | -0.0111
3249.52471 | -0.00167 | 3249.52471 | 0.00652 | 3249.52471 | -0.02137 | 3249.52471 | -0.01725 | 3249.52471 | -0.00288 | 3249.52471 | -0.01102
3249.74071 | -0.00169 | 3249.74071 | 0.00653 | 3249.74071 | -0.02137 | 3249.74071 | -0.01725 | 3249.74071 | -0.00287 | 3249.74071 | -0.01095
3249.95671 | -0.0017 | 3249.95671 | 0.00654 | 3249.95671 | -0.02138 | 3249.95671 | -0.01725 | 3249.95671 | -0.00285 | 3249.95671 | -0.01091
3250.17271 | -0.00171 | 3250.17271 | 0.00656 | 3250.17271 | -0.02138 | 3250.17271 | -0.01726 | 3250.17271 | -0.00284 | 3250.17271 | -0.01089
3250.38871 | -0.00172 | 3250.38871 | 0.00657 | 3250.38871 | -0.02139 | 3250.38871 | -0.01726 | 3250.38871 | -0.00283 | 3250.38871 | -0.0109
3250.60472 | -0.00173 | 3250.60472 | 0.00658 | 3250.60472 | -0.02139 | 3250.60472 | -0.01727 | 3250.60472 | -0.00281 | 3250.60472 | -0.01094
3250.82072 | -0.00174 | 3250.82072 | 0.00658 | 3250.82072 | -0.02139 | 3250.82072 | -0.01728 | 3250.82072 | -0.0028 | 3250.82072 | -0.011
3251.03672 | -0.00175 | 3251.03672 | 0.00659 | 3251.03672 | -0.02138 | 3251.03672 | -0.0173 | 3251.03672 | -0.0028 | 3251.03672 | -0.01108
3251.25272 | -0.00175 | 3251.25272 | 0.0066 | 3251.25272 | -0.02137 | 3251.25272 | -0.01731 | 3251.25272 | -0.00279 | 3251.25272 | -0.01116
3251.46872 | -0.00176 | 3251.46872 | 0.00661 | 3251.46872 | -0.02136 | 3251.46872 | -0.01732 | 3251.46872 | -0.00279 | 3251.46872 | -0.01123
3251.68472 | -0.00175 | 3251.68472 | 0.00662 | 3251.68472 | -0.02135 | 3251.68472 | -0.01733 | 3251.68472 | -0.00279 | 3251.68472 | -0.01129
3251.90072 | -0.00174 | 3251.90072 | 0.00663 | 3251.90072 | -0.02134 | 3251.90072 | -0.01732 | 3251.90072 | -0.00279 | 3251.90072 | -0.01132
3252.11672 | -0.00172 | 3252.11672 | 0.00664 | 3252.11672 | -0.02134 | 3252.11672 | -0.0173 | 3252.11672 | -0.00279 | 3252.11672 | -0.01134
3252.33273 | -0.0017 | 3252.33273 | 0.00665 | 3252.33273 | -0.02134 | 3252.33273 | -0.01728 | 3252.33273 | -0.00278 | 3252.33273 | -0.01133
3252.54873 | -0.00167 | 3252.54873 | 0.00666 | 3252.54873 | -0.02135 | 3252.54873 | -0.01724 | 3252.54873 | -0.00278 | 3252.54873 | -0.0113
3252.76473 | -0.00165 | 3252.76473 | 0.00667 | 3252.76473 | -0.02136 | 3252.76473 | -0.01721 | 3252.76473 | -0.00277 | 3252.76473 | -0.01126
3252.98073 | -0.00164 | 3252.98073 | 0.00668 | 3252.98073 | -0.02138 | 3252.98073 | -0.01717 | 3252.98073 | -0.00277 | 3252.98073 | -0.01122
3253.19673 | -0.00164 | 3253.19673 | 0.00669 | 3253.19673 | -0.02138 | 3253.19673 | -0.01714 | 3253.19673 | -0.00276 | 3253.19673 | -0.01118
3253.41273 | -0.00166 | 3253.41273 | 0.0067 | 3253.41273 | -0.02138 | 3253.41273 | -0.01711 | 3253.41273 | -0.00275 | 3253.41273 | -0.01114
3253.62873 | -0.00169 | 3253.62873 | 0.0067 | 3253.62873 | -0.02138 | 3253.62873 | -0.01709 | 3253.62873 | -0.00275 | 3253.62873 | -0.0111
3253.84474 | -0.00174 | 3253.84474 | 0.0067 | 3253.84474 | -0.02136 | 3253.84474 | -0.01708 | 3253.84474 | -0.00275 | 3253.84474 | -0.01107
3254.06074 | -0.00179 | 3254.06074 | 0.0067 | 3254.06074 | -0.02134 | 3254.06074 | -0.01708 | 3254.06074 | -0.00275 | 3254.06074 | -0.01104
3254.27674 | -0.00184 | 3254.27674 | 0.00669 | 3254.27674 | -0.02132 | 3254.27674 | -0.01708 | 3254.27674 | -0.00275 | 3254.27674 | -0.01102
3254.49274 | -0.00189 | 3254.49274 | 0.00667 | 3254.49274 | -0.02129 | 3254.49274 | -0.01709 | 3254.49274 | -0.00276 | 3254.49274 | -0.011
3254.70874 | -0.00194 | 3254.70874 | 0.00664 | 3254.70874 | -0.02127 | 3254.70874 | -0.01711 | 3254.70874 | -0.00276 | 3254.70874 | -0.01099
3254.92474 | -0.00198 | 3254.92474 | 0.00661 | 3254.92474 | -0.02125 | 3254.92474 | -0.01713 | 3254.92474 | -0.00277 | 3254.92474 | -0.01098
3255.14074 | -0.00201 | 3255.14074 | 0.00658 | 3255.14074 | -0.02124 | 3255.14074 | -0.01715 | 3255.14074 | -0.00278 | 3255.14074 | -0.01098
3255.35675 | -0.00202 | 3255.35675 | 0.00655 | 3255.35675 | -0.02123 | 3255.35675 | -0.01717 | 3255.35675 | -0.00278 | 3255.35675 | -0.01098
3255.57275 | -0.00202 | 3255.57275 | 0.00653 | 3255.57275 | -0.02123 | 3255.57275 | -0.01718 | 3255.57275 | -0.00279 | 3255.57275 | -0.01099
3255.78875 | -0.00201 | 3255.78875 | 0.00651 | 3255.78875 | -0.02124 | 3255.78875 | -0.0172 | 3255.78875 | -0.00279 | 3255.78875 | -0.01099
3256.00475 | -0.00199 | 3256.00475 | 0.0065 | 3256.00475 | -0.02125 | 3256.00475 | -0.01721 | 3256.00475 | -0.00279 | 3256.00475 | -0.01099
3256.22075 | -0.00196 | 3256.22075 | 0.00649 | 3256.22075 | -0.02126 | 3256.22075 | -0.01722 | 3256.22075 | -0.00279 | 3256.22075 | -0.01099
3256.43675 | -0.00192 | 3256.43675 | 0.0065 | 3256.43675 | -0.02128 | 3256.43675 | -0.01724 | 3256.43675 | -0.00279 | 3256.43675 | -0.01097
3256.65275 | -0.00188 | 3256.65275 | 0.0065 | 3256.65275 | -0.0213 | 3256.65275 | -0.01725 | 3256.65275 | -0.00278 | 3256.65275 | -0.01095
3256.86876 | -0.00185 | 3256.86876 | 0.00651 | 3256.86876 | -0.02132 | 3256.86876 | -0.01726 | 3256.86876 | -0.00278 | 3256.86876 | -0.01092
3257.08476 | -0.00182 | 3257.08476 | 0.00651 | 3257.08476 | -0.02134 | 3257.08476 | -0.01727 | 3257.08476 | -0.00277 | 3257.08476 | -0.01087
3257.30076 | -0.00181 | 3257.30076 | 0.00652 | 3257.30076 | -0.02137 | 3257.30076 | -0.01728 | 3257.30076 | -0.00277 | 3257.30076 | -0.01082
3257.51676 | -0.00181 | 3257.51676 | 0.00652 | 3257.51676 | -0.02139 | 3257.51676 | -0.01729 | 3257.51676 | -0.00276 | 3257.51676 | -0.01077
3257.73276 | -0.00182 | 3257.73276 | 0.00653 | 3257.73276 | -0.02141 | 3257.73276 | -0.01731 | 3257.73276 | -0.00276 | 3257.73276 | -0.01072
3257.94876 | -0.00184 | 3257.94876 | 0.00653 | 3257.94876 | -0.02143 | 3257.94876 | -0.01732 | 3257.94876 | -0.00276 | 3257.94876 | -0.01067
3258.16476 | -0.00187 | 3258.16476 | 0.00652 | 3258.16476 | -0.02144 | 3258.16476 | -0.01734 | 3258.16476 | -0.00276 | 3258.16476 | -0.01061
3258.38076 | -0.00189 | 3258.38076 | 0.00652 | 3258.38076 | -0.02144 | 3258.38076 | -0.01736 | 3258.38076 | -0.00276 | 3258.38076 | -0.01056
3258.59677 | -0.00191 | 3258.59677 | 0.00652 | 3258.59677 | -0.02144 | 3258.59677 | -0.01737 | 3258.59677 | -0.00276 | 3258.59677 | -0.01051
3258.81277 | -0.00192 | 3258.81277 | 0.00653 | 3258.81277 | -0.02142 | 3258.81277 | -0.01738 | 3258.81277 | -0.00275 | 3258.81277 | -0.01046
3259.02877 | -0.00192 | 3259.02877 | 0.00653 | 3259.02877 | -0.0214 | 3259.02877 | -0.01739 | 3259.02877 | -0.00275 | 3259.02877 | -0.01043
3259.24477 | -0.00191 | 3259.24477 | 0.00654 | 3259.24477 | -0.02137 | 3259.24477 | -0.01739 | 3259.24477 | -0.00274 | 3259.24477 | -0.0104
3259.46077 | -0.00189 | 3259.46077 | 0.00655 | 3259.46077 | -0.02134 | 3259.46077 | -0.01738 | 3259.46077 | -0.00274 | 3259.46077 | -0.01038
3259.67677 | -0.00186 | 3259.67677 | 0.00655 | 3259.67677 | -0.02131 | 3259.67677 | -0.01736 | 3259.67677 | -0.00273 | 3259.67677 | -0.01037
3259.89277 | -0.00183 | 3259.89277 | 0.00655 | 3259.89277 | -0.02129 | 3259.89277 | -0.01733 | 3259.89277 | -0.00273 | 3259.89277 | -0.01037
3260.10878 | -0.00179 | 3260.10878 | 0.00655 | 3260.10878 | -0.02128 | 3260.10878 | -0.0173 | 3260.10878 | -0.00273 | 3260.10878 | -0.01037
3260.32478 | -0.00175 | 3260.32478 | 0.00654 | 3260.32478 | -0.02128 | 3260.32478 | -0.01727 | 3260.32478 | -0.00273 | 3260.32478 | -0.01038
3260.54078 | -0.00172 | 3260.54078 | 0.00653 | 3260.54078 | -0.0213 | 3260.54078 | -0.01725 | 3260.54078 | -0.00273 | 3260.54078 | -0.01039
3260.75678 | -0.00168 | 3260.75678 | 0.00652 | 3260.75678 | -0.02133 | 3260.75678 | -0.01722 | 3260.75678 | -0.00273 | 3260.75678 | -0.0104
3260.97278 | -0.00166 | 3260.97278 | 0.00651 | 3260.97278 | -0.02137 | 3260.97278 | -0.01721 | 3260.97278 | -0.00273 | 3260.97278 | -0.0104
3261.18878 | -0.00165 | 3261.18878 | 0.0065 | 3261.18878 | -0.02141 | 3261.18878 | -0.0172 | 3261.18878 | -0.00273 | 3261.18878 | -0.01039
3261.40478 | -0.00166 | 3261.40478 | 0.00649 | 3261.40478 | -0.02145 | 3261.40478 | -0.0172 | 3261.40478 | -0.00272 | 3261.40478 | -0.01037
3261.62079 | -0.00168 | 3261.62079 | 0.00649 | 3261.62079 | -0.02149 | 3261.62079 | -0.01721 | 3261.62079 | -0.00272 | 3261.62079 | -0.01035
3261.83679 | -0.00172 | 3261.83679 | 0.00649 | 3261.83679 | -0.02152 | 3261.83679 | -0.01722 | 3261.83679 | -0.00271 | 3261.83679 | -0.01033
3262.05279 | -0.00177 | 3262.05279 | 0.00649 | 3262.05279 | -0.02154 | 3262.05279 | -0.01724 | 3262.05279 | -0.00271 | 3262.05279 | -0.0103
3262.26879 | -0.00182 | 3262.26879 | 0.0065 | 3262.26879 | -0.02155 | 3262.26879 | -0.01725 | 3262.26879 | -0.0027 | 3262.26879 | -0.01029
3262.48479 | -0.00188 | 3262.48479 | 0.00651 | 3262.48479 | -0.02154 | 3262.48479 | -0.01727 | 3262.48479 | -0.0027 | 3262.48479 | -0.01028
3262.70079 | -0.00192 | 3262.70079 | 0.00651 | 3262.70079 | -0.02154 | 3262.70079 | -0.01728 | 3262.70079 | -0.0027 | 3262.70079 | -0.01029
3262.91679 | -0.00195 | 3262.91679 | 0.00652 | 3262.91679 | -0.02153 | 3262.91679 | -0.01728 | 3262.91679 | -0.00271 | 3262.91679 | -0.01031
3263.13279 | -0.00196 | 3263.13279 | 0.00653 | 3263.13279 | -0.02153 | 3263.13279 | -0.01728 | 3263.13279 | -0.00272 | 3263.13279 | -0.01033
3263.3488 | -0.00197 | 3263.3488 | 0.00654 | 3263.3488 | -0.02153 | 3263.3488 | -0.01726 | 3263.3488 | -0.00273 | 3263.3488 | -0.01036
3263.5648 | -0.00196 | 3263.5648 | 0.00654 | 3263.5648 | -0.02154 | 3263.5648 | -0.01725 | 3263.5648 | -0.00274 | 3263.5648 | -0.01039
3263.7808 | -0.00195 | 3263.7808 | 0.00654 | 3263.7808 | -0.02156 | 3263.7808 | -0.01722 | 3263.7808 | -0.00275 | 3263.7808 | -0.01041
3263.9968 | -0.00194 | 3263.9968 | 0.00654 | 3263.9968 | -0.0216 | 3263.9968 | -0.0172 | 3263.9968 | -0.00276 | 3263.9968 | -0.01043
3264.2128 | -0.00194 | 3264.2128 | 0.00653 | 3264.2128 | -0.02166 | 3264.2128 | -0.01717 | 3264.2128 | -0.00276 | 3264.2128 | -0.01044
3264.4288 | -0.00195 | 3264.4288 | 0.00652 | 3264.4288 | -0.02172 | 3264.4288 | -0.01714 | 3264.4288 | -0.00276 | 3264.4288 | -0.01044
3264.6448 | -0.00197 | 3264.6448 | 0.00651 | 3264.6448 | -0.02179 | 3264.6448 | -0.01712 | 3264.6448 | -0.00276 | 3264.6448 | -0.01043
3264.86081 | -0.00202 | 3264.86081 | 0.00649 | 3264.86081 | -0.02186 | 3264.86081 | -0.01709 | 3264.86081 | -0.00274 | 3264.86081 | -0.01042
3265.07681 | -0.00208 | 3265.07681 | 0.00648 | 3265.07681 | -0.02192 | 3265.07681 | -0.01707 | 3265.07681 | -0.00272 | 3265.07681 | -0.01041
3265.29281 | -0.00215 | 3265.29281 | 0.00647 | 3265.29281 | -0.02197 | 3265.29281 | -0.01705 | 3265.29281 | -0.0027 | 3265.29281 | -0.0104
3265.50881 | -0.00223 | 3265.50881 | 0.00648 | 3265.50881 | -0.022 | 3265.50881 | -0.01702 | 3265.50881 | -0.00267 | 3265.50881 | -0.01039
3265.72481 | -0.00231 | 3265.72481 | 0.00649 | 3265.72481 | -0.022 | 3265.72481 | -0.017 | 3265.72481 | -0.00265 | 3265.72481 | -0.01038
3265.94081 | -0.00239 | 3265.94081 | 0.00652 | 3265.94081 | -0.02199 | 3265.94081 | -0.01698 | 3265.94081 | -0.00262 | 3265.94081 | -0.01037
3266.15681 | -0.00245 | 3266.15681 | 0.00655 | 3266.15681 | -0.02196 | 3266.15681 | -0.01695 | 3266.15681 | -0.0026 | 3266.15681 | -0.01037
3266.37282 | -0.0025 | 3266.37282 | 0.00658 | 3266.37282 | -0.02193 | 3266.37282 | -0.01692 | 3266.37282 | -0.00259 | 3266.37282 | -0.01035
3266.58882 | -0.00253 | 3266.58882 | 0.00661 | 3266.58882 | -0.02188 | 3266.58882 | -0.01689 | 3266.58882 | -0.00257 | 3266.58882 | -0.01034
3266.80482 | -0.00253 | 3266.80482 | 0.00664 | 3266.80482 | -0.02184 | 3266.80482 | -0.01686 | 3266.80482 | -0.00257 | 3266.80482 | -0.01032
3267.02082 | -0.00251 | 3267.02082 | 0.00667 | 3267.02082 | -0.0218 | 3267.02082 | -0.01683 | 3267.02082 | -0.00257 | 3267.02082 | -0.0103
3267.23682 | -0.00247 | 3267.23682 | 0.00668 | 3267.23682 | -0.02176 | 3267.23682 | -0.0168 | 3267.23682 | -0.00257 | 3267.23682 | -0.01027
3267.45282 | -0.00242 | 3267.45282 | 0.0067 | 3267.45282 | -0.02172 | 3267.45282 | -0.01677 | 3267.45282 | -0.00257 | 3267.45282 | -0.01024
3267.66882 | -0.00237 | 3267.66882 | 0.00671 | 3267.66882 | -0.02169 | 3267.66882 | -0.01675 | 3267.66882 | -0.00258 | 3267.66882 | -0.01021
3267.88483 | -0.00232 | 3267.88483 | 0.00671 | 3267.88483 | -0.02166 | 3267.88483 | -0.01673 | 3267.88483 | -0.00258 | 3267.88483 | -0.01018
3268.10083 | -0.00227 | 3268.10083 | 0.00672 | 3268.10083 | -0.02164 | 3268.10083 | -0.01672 | 3268.10083 | -0.00258 | 3268.10083 | -0.01014
3268.31683 | -0.00224 | 3268.31683 | 0.00673 | 3268.31683 | -0.02161 | 3268.31683 | -0.01671 | 3268.31683 | -0.00258 | 3268.31683 | -0.0101
3268.53283 | -0.00222 | 3268.53283 | 0.00673 | 3268.53283 | -0.02159 | 3268.53283 | -0.0167 | 3268.53283 | -0.00258 | 3268.53283 | -0.01006
3268.74883 | -0.00221 | 3268.74883 | 0.00674 | 3268.74883 | -0.02157 | 3268.74883 | -0.0167 | 3268.74883 | -0.00257 | 3268.74883 | -0.01001
3268.96483 | -0.0022 | 3268.96483 | 0.00675 | 3268.96483 | -0.02156 | 3268.96483 | -0.0167 | 3268.96483 | -0.00256 | 3268.96483 | -0.00996
3269.18083 | -0.00221 | 3269.18083 | 0.00676 | 3269.18083 | -0.02155 | 3269.18083 | -0.01669 | 3269.18083 | -0.00255 | 3269.18083 | -0.00991
3269.39683 | -0.00221 | 3269.39683 | 0.00678 | 3269.39683 | -0.02154 | 3269.39683 | -0.01668 | 3269.39683 | -0.00255 | 3269.39683 | -0.00985
3269.61284 | -0.00221 | 3269.61284 | 0.00679 | 3269.61284 | -0.02154 | 3269.61284 | -0.01667 | 3269.61284 | -0.00254 | 3269.61284 | -0.00979
3269.82884 | -0.00222 | 3269.82884 | 0.00681 | 3269.82884 | -0.02154 | 3269.82884 | -0.01666 | 3269.82884 | -0.00254 | 3269.82884 | -0.00973
3270.04484 | -0.00223 | 3270.04484 | 0.00684 | 3270.04484 | -0.02156 | 3270.04484 | -0.01665 | 3270.04484 | -0.00253 | 3270.04484 | -0.00968
3270.26084 | -0.00224 | 3270.26084 | 0.00686 | 3270.26084 | -0.02158 | 3270.26084 | -0.01664 | 3270.26084 | -0.00253 | 3270.26084 | -0.00962
3270.47684 | -0.00225 | 3270.47684 | 0.00689 | 3270.47684 | -0.02161 | 3270.47684 | -0.01663 | 3270.47684 | -0.00253 | 3270.47684 | -0.00957
3270.69284 | -0.00228 | 3270.69284 | 0.00691 | 3270.69284 | -0.02165 | 3270.69284 | -0.01662 | 3270.69284 | -0.00253 | 3270.69284 | -0.00953
3270.90884 | -0.00231 | 3270.90884 | 0.00693 | 3270.90884 | -0.02169 | 3270.90884 | -0.0166 | 3270.90884 | -0.00254 | 3270.90884 | -0.00949
3271.12485 | -0.00235 | 3271.12485 | 0.00695 | 3271.12485 | -0.02173 | 3271.12485 | -0.01659 | 3271.12485 | -0.00254 | 3271.12485 | -0.00946
3271.34085 | -0.0024 | 3271.34085 | 0.00697 | 3271.34085 | -0.02176 | 3271.34085 | -0.01658 | 3271.34085 | -0.00255 | 3271.34085 | -0.00945
3271.55685 | -0.00245 | 3271.55685 | 0.00698 | 3271.55685 | -0.0218 | 3271.55685 | -0.01657 | 3271.55685 | -0.00255 | 3271.55685 | -0.00944
3271.77285 | -0.00251 | 3271.77285 | 0.00699 | 3271.77285 | -0.02183 | 3271.77285 | -0.01655 | 3271.77285 | -0.00256 | 3271.77285 | -0.00945
3271.98885 | -0.00257 | 3271.98885 | 0.007 | 3271.98885 | -0.02185 | 3271.98885 | -0.01654 | 3271.98885 | -0.00256 | 3271.98885 | -0.00947
3272.20485 | -0.00263 | 3272.20485 | 0.00701 | 3272.20485 | -0.02187 | 3272.20485 | -0.01652 | 3272.20485 | -0.00257 | 3272.20485 | -0.0095
3272.42085 | -0.00268 | 3272.42085 | 0.00701 | 3272.42085 | -0.02189 | 3272.42085 | -0.01651 | 3272.42085 | -0.00257 | 3272.42085 | -0.00954
3272.63686 | -0.00273 | 3272.63686 | 0.00701 | 3272.63686 | -0.0219 | 3272.63686 | -0.01649 | 3272.63686 | -0.00257 | 3272.63686 | -0.00958
3272.85286 | -0.00275 | 3272.85286 | 0.00701 | 3272.85286 | -0.02191 | 3272.85286 | -0.01648 | 3272.85286 | -0.00256 | 3272.85286 | -0.00962
3273.06886 | -0.00276 | 3273.06886 | 0.00701 | 3273.06886 | -0.02192 | 3273.06886 | -0.01646 | 3273.06886 | -0.00255 | 3273.06886 | -0.00966
3273.28486 | -0.00275 | 3273.28486 | 0.00701 | 3273.28486 | -0.02193 | 3273.28486 | -0.01645 | 3273.28486 | -0.00254 | 3273.28486 | -0.00969
3273.50086 | -0.00272 | 3273.50086 | 0.00702 | 3273.50086 | -0.02194 | 3273.50086 | -0.01644 | 3273.50086 | -0.00253 | 3273.50086 | -0.00972
3273.71686 | -0.00269 | 3273.71686 | 0.00703 | 3273.71686 | -0.02196 | 3273.71686 | -0.01642 | 3273.71686 | -0.00252 | 3273.71686 | -0.00974
3273.93286 | -0.00265 | 3273.93286 | 0.00704 | 3273.93286 | -0.02198 | 3273.93286 | -0.01641 | 3273.93286 | -0.00251 | 3273.93286 | -0.00976
3274.14887 | -0.00263 | 3274.14887 | 0.00706 | 3274.14887 | -0.022 | 3274.14887 | -0.0164 | 3274.14887 | -0.0025 | 3274.14887 | -0.00979
3274.36487 | -0.00262 | 3274.36487 | 0.00708 | 3274.36487 | -0.02201 | 3274.36487 | -0.01638 | 3274.36487 | -0.0025 | 3274.36487 | -0.00981
3274.58087 | -0.00263 | 3274.58087 | 0.00711 | 3274.58087 | -0.02203 | 3274.58087 | -0.01636 | 3274.58087 | -0.0025 | 3274.58087 | -0.00984
3274.79687 | -0.00266 | 3274.79687 | 0.00713 | 3274.79687 | -0.02203 | 3274.79687 | -0.01633 | 3274.79687 | -0.0025 | 3274.79687 | -0.00987
3275.01287 | -0.0027 | 3275.01287 | 0.00716 | 3275.01287 | -0.02203 | 3275.01287 | -0.0163 | 3275.01287 | -0.00251 | 3275.01287 | -0.00991
3275.22887 | -0.00276 | 3275.22887 | 0.00718 | 3275.22887 | -0.02203 | 3275.22887 | -0.01627 | 3275.22887 | -0.0025 | 3275.22887 | -0.00995
3275.44487 | -0.00282 | 3275.44487 | 0.0072 | 3275.44487 | -0.02202 | 3275.44487 | -0.01624 | 3275.44487 | -0.0025 | 3275.44487 | -0.00998
3275.66087 | -0.00287 | 3275.66087 | 0.00721 | 3275.66087 | -0.02202 | 3275.66087 | -0.01621 | 3275.66087 | -0.0025 | 3275.66087 | -0.01002
3275.87688 | -0.0029 | 3275.87688 | 0.00722 | 3275.87688 | -0.02201 | 3275.87688 | -0.01619 | 3275.87688 | -0.00249 | 3275.87688 | -0.01004
3276.09288 | -0.00292 | 3276.09288 | 0.00722 | 3276.09288 | -0.02201 | 3276.09288 | -0.01617 | 3276.09288 | -0.00248 | 3276.09288 | -0.01005
3276.30888 | -0.00293 | 3276.30888 | 0.00722 | 3276.30888 | -0.02201 | 3276.30888 | -0.01616 | 3276.30888 | -0.00248 | 3276.30888 | -0.01004
3276.52488 | -0.00292 | 3276.52488 | 0.00722 | 3276.52488 | -0.02202 | 3276.52488 | -0.01615 | 3276.52488 | -0.00248 | 3276.52488 | -0.01003
3276.74088 | -0.0029 | 3276.74088 | 0.00722 | 3276.74088 | -0.02204 | 3276.74088 | -0.01614 | 3276.74088 | -0.00247 | 3276.74088 | -0.01
3276.95688 | -0.00287 | 3276.95688 | 0.00722 | 3276.95688 | -0.02206 | 3276.95688 | -0.01613 | 3276.95688 | -0.00247 | 3276.95688 | -0.00996
3277.17288 | -0.00285 | 3277.17288 | 0.00723 | 3277.17288 | -0.02209 | 3277.17288 | -0.01612 | 3277.17288 | -0.00247 | 3277.17288 | -0.00992
3277.38889 | -0.00282 | 3277.38889 | 0.00724 | 3277.38889 | -0.02211 | 3277.38889 | -0.0161 | 3277.38889 | -0.00247 | 3277.38889 | -0.00989
3277.60489 | -0.00278 | 3277.60489 | 0.00724 | 3277.60489 | -0.02214 | 3277.60489 | -0.01608 | 3277.60489 | -0.00247 | 3277.60489 | -0.00986
3277.82089 | -0.00275 | 3277.82089 | 0.00725 | 3277.82089 | -0.02215 | 3277.82089 | -0.01605 | 3277.82089 | -0.00246 | 3277.82089 | -0.00985
3278.03689 | -0.00271 | 3278.03689 | 0.00726 | 3278.03689 | -0.02217 | 3278.03689 | -0.01602 | 3278.03689 | -0.00246 | 3278.03689 | -0.00984
3278.25289 | -0.00268 | 3278.25289 | 0.00726 | 3278.25289 | -0.02218 | 3278.25289 | -0.01599 | 3278.25289 | -0.00245 | 3278.25289 | -0.00986
3278.46889 | -0.00264 | 3278.46889 | 0.00726 | 3278.46889 | -0.02218 | 3278.46889 | -0.01595 | 3278.46889 | -0.00244 | 3278.46889 | -0.00988
3278.68489 | -0.00261 | 3278.68489 | 0.00726 | 3278.68489 | -0.02218 | 3278.68489 | -0.01592 | 3278.68489 | -0.00243 | 3278.68489 | -0.00992
3278.9009 | -0.00259 | 3278.9009 | 0.00726 | 3278.9009 | -0.02217 | 3278.9009 | -0.01589 | 3278.9009 | -0.00243 | 3278.9009 | -0.00996
3279.1169 | -0.00258 | 3279.1169 | 0.00725 | 3279.1169 | -0.02216 | 3279.1169 | -0.01586 | 3279.1169 | -0.00242 | 3279.1169 | -0.01
3279.3329 | -0.00258 | 3279.3329 | 0.00725 | 3279.3329 | -0.02215 | 3279.3329 | -0.01583 | 3279.3329 | -0.00242 | 3279.3329 | -0.01005
3279.5489 | -0.00259 | 3279.5489 | 0.00725 | 3279.5489 | -0.02213 | 3279.5489 | -0.01581 | 3279.5489 | -0.00242 | 3279.5489 | -0.01009
3279.7649 | -0.0026 | 3279.7649 | 0.00726 | 3279.7649 | -0.02212 | 3279.7649 | -0.0158 | 3279.7649 | -0.00242 | 3279.7649 | -0.01012
3279.9809 | -0.00261 | 3279.9809 | 0.00727 | 3279.9809 | -0.02211 | 3279.9809 | -0.01579 | 3279.9809 | -0.00241 | 3279.9809 | -0.01015
3280.1969 | -0.00262 | 3280.1969 | 0.00728 | 3280.1969 | -0.0221 | 3280.1969 | -0.01579 | 3280.1969 | -0.0024 | 3280.1969 | -0.01017
3280.41291 | -0.00263 | 3280.41291 | 0.00729 | 3280.41291 | -0.0221 | 3280.41291 | -0.01579 | 3280.41291 | -0.00238 | 3280.41291 | -0.01018
3280.62891 | -0.00262 | 3280.62891 | 0.00731 | 3280.62891 | -0.0221 | 3280.62891 | -0.01579 | 3280.62891 | -0.00236 | 3280.62891 | -0.01019
3280.84491 | -0.00262 | 3280.84491 | 0.00732 | 3280.84491 | -0.02212 | 3280.84491 | -0.01579 | 3280.84491 | -0.00233 | 3280.84491 | -0.0102
3281.06091 | -0.00261 | 3281.06091 | 0.00733 | 3281.06091 | -0.02214 | 3281.06091 | -0.01579 | 3281.06091 | -0.00231 | 3281.06091 | -0.01022
3281.27691 | -0.0026 | 3281.27691 | 0.00734 | 3281.27691 | -0.02216 | 3281.27691 | -0.01579 | 3281.27691 | -0.0023 | 3281.27691 | -0.01023
3281.49291 | -0.0026 | 3281.49291 | 0.00736 | 3281.49291 | -0.02219 | 3281.49291 | -0.01578 | 3281.49291 | -0.00229 | 3281.49291 | -0.01025
3281.70891 | -0.00259 | 3281.70891 | 0.00737 | 3281.70891 | -0.02221 | 3281.70891 | -0.01577 | 3281.70891 | -0.00229 | 3281.70891 | -0.01027
3281.92491 | -0.0026 | 3281.92491 | 0.00739 | 3281.92491 | -0.02223 | 3281.92491 | -0.01576 | 3281.92491 | -0.00229 | 3281.92491 | -0.01028
3282.14092 | -0.00261 | 3282.14092 | 0.00741 | 3282.14092 | -0.02224 | 3282.14092 | -0.01574 | 3282.14092 | -0.00231 | 3282.14092 | -0.01029
3282.35692 | -0.00261 | 3282.35692 | 0.00743 | 3282.35692 | -0.02225 | 3282.35692 | -0.01574 | 3282.35692 | -0.00233 | 3282.35692 | -0.0103
3282.57292 | -0.00262 | 3282.57292 | 0.00746 | 3282.57292 | -0.02224 | 3282.57292 | -0.01573 | 3282.57292 | -0.00235 | 3282.57292 | -0.01031
3282.78892 | -0.00262 | 3282.78892 | 0.00749 | 3282.78892 | -0.02223 | 3282.78892 | -0.01573 | 3282.78892 | -0.00236 | 3282.78892 | -0.01032
3283.00492 | -0.00262 | 3283.00492 | 0.00752 | 3283.00492 | -0.02223 | 3283.00492 | -0.01573 | 3283.00492 | -0.00237 | 3283.00492 | -0.01033
3283.22092 | -0.00261 | 3283.22092 | 0.00755 | 3283.22092 | -0.02222 | 3283.22092 | -0.01574 | 3283.22092 | -0.00238 | 3283.22092 | -0.01034
3283.43692 | -0.0026 | 3283.43692 | 0.00758 | 3283.43692 | -0.02221 | 3283.43692 | -0.01575 | 3283.43692 | -0.00238 | 3283.43692 | -0.01035
3283.65293 | -0.00259 | 3283.65293 | 0.00761 | 3283.65293 | -0.02221 | 3283.65293 | -0.01575 | 3283.65293 | -0.00238 | 3283.65293 | -0.01036
3283.86893 | -0.00258 | 3283.86893 | 0.00765 | 3283.86893 | -0.02222 | 3283.86893 | -0.01576 | 3283.86893 | -0.00239 | 3283.86893 | -0.01036
3284.08493 | -0.00257 | 3284.08493 | 0.00768 | 3284.08493 | -0.02223 | 3284.08493 | -0.01576 | 3284.08493 | -0.00239 | 3284.08493 | -0.01036
3284.30093 | -0.00256 | 3284.30093 | 0.0077 | 3284.30093 | -0.02224 | 3284.30093 | -0.01575 | 3284.30093 | -0.00239 | 3284.30093 | -0.01035
3284.51693 | -0.00256 | 3284.51693 | 0.00772 | 3284.51693 | -0.02226 | 3284.51693 | -0.01575 | 3284.51693 | -0.0024 | 3284.51693 | -0.01034
3284.73293 | -0.00256 | 3284.73293 | 0.00774 | 3284.73293 | -0.02228 | 3284.73293 | -0.01574 | 3284.73293 | -0.00241 | 3284.73293 | -0.01034
3284.94893 | -0.00255 | 3284.94893 | 0.00775 | 3284.94893 | -0.02229 | 3284.94893 | -0.01573 | 3284.94893 | -0.00242 | 3284.94893 | -0.01034
3285.16494 | -0.00255 | 3285.16494 | 0.00775 | 3285.16494 | -0.02231 | 3285.16494 | -0.01572 | 3285.16494 | -0.00242 | 3285.16494 | -0.01035
3285.38094 | -0.00254 | 3285.38094 | 0.00775 | 3285.38094 | -0.02233 | 3285.38094 | -0.01572 | 3285.38094 | -0.00242 | 3285.38094 | -0.01036
3285.59694 | -0.00253 | 3285.59694 | 0.00774 | 3285.59694 | -0.02234 | 3285.59694 | -0.01572 | 3285.59694 | -0.00242 | 3285.59694 | -0.01038
3285.81294 | -0.00252 | 3285.81294 | 0.00772 | 3285.81294 | -0.02235 | 3285.81294 | -0.01571 | 3285.81294 | -0.00242 | 3285.81294 | -0.0104
3286.02894 | -0.00251 | 3286.02894 | 0.0077 | 3286.02894 | -0.02237 | 3286.02894 | -0.01571 | 3286.02894 | -0.00242 | 3286.02894 | -0.01042
3286.24494 | -0.0025 | 3286.24494 | 0.00768 | 3286.24494 | -0.02238 | 3286.24494 | -0.01571 | 3286.24494 | -0.00243 | 3286.24494 | -0.01043
3286.46094 | -0.0025 | 3286.46094 | 0.00766 | 3286.46094 | -0.02239 | 3286.46094 | -0.0157 | 3286.46094 | -0.00243 | 3286.46094 | -0.01043
3286.67694 | -0.0025 | 3286.67694 | 0.00765 | 3286.67694 | -0.02241 | 3286.67694 | -0.01569 | 3286.67694 | -0.00243 | 3286.67694 | -0.01043
3286.89295 | -0.00251 | 3286.89295 | 0.00765 | 3286.89295 | -0.02242 | 3286.89295 | -0.01568 | 3286.89295 | -0.00244 | 3286.89295 | -0.01043
3287.10895 | -0.00251 | 3287.10895 | 0.00765 | 3287.10895 | -0.02244 | 3287.10895 | -0.01566 | 3287.10895 | -0.00244 | 3287.10895 | -0.01043
3287.32495 | -0.0025 | 3287.32495 | 0.00765 | 3287.32495 | -0.02245 | 3287.32495 | -0.01564 | 3287.32495 | -0.00244 | 3287.32495 | -0.01043
3287.54095 | -0.00249 | 3287.54095 | 0.00766 | 3287.54095 | -0.02246 | 3287.54095 | -0.01562 | 3287.54095 | -0.00244 | 3287.54095 | -0.01045
3287.75695 | -0.00246 | 3287.75695 | 0.00768 | 3287.75695 | -0.02246 | 3287.75695 | -0.0156 | 3287.75695 | -0.00244 | 3287.75695 | -0.01047
3287.97295 | -0.00242 | 3287.97295 | 0.00769 | 3287.97295 | -0.02246 | 3287.97295 | -0.01559 | 3287.97295 | -0.00244 | 3287.97295 | -0.01051
3288.18895 | -0.00236 | 3288.18895 | 0.00769 | 3288.18895 | -0.02246 | 3288.18895 | -0.01558 | 3288.18895 | -0.00244 | 3288.18895 | -0.01056
3288.40496 | -0.00229 | 3288.40496 | 0.00769 | 3288.40496 | -0.02246 | 3288.40496 | -0.01557 | 3288.40496 | -0.00244 | 3288.40496 | -0.01062
3288.62096 | -0.00222 | 3288.62096 | 0.00769 | 3288.62096 | -0.02246 | 3288.62096 | -0.01556 | 3288.62096 | -0.00245 | 3288.62096 | -0.01068
3288.83696 | -0.00214 | 3288.83696 | 0.00768 | 3288.83696 | -0.02246 | 3288.83696 | -0.01556 | 3288.83696 | -0.00245 | 3288.83696 | -0.01073
3289.05296 | -0.00208 | 3289.05296 | 0.00767 | 3289.05296 | -0.02246 | 3289.05296 | -0.01555 | 3289.05296 | -0.00245 | 3289.05296 | -0.01079
3289.26896 | -0.00203 | 3289.26896 | 0.00766 | 3289.26896 | -0.02246 | 3289.26896 | -0.01555 | 3289.26896 | -0.00246 | 3289.26896 | -0.01083
3289.48496 | -0.00199 | 3289.48496 | 0.00765 | 3289.48496 | -0.02246 | 3289.48496 | -0.01554 | 3289.48496 | -0.00246 | 3289.48496 | -0.01087
3289.70096 | -0.00195 | 3289.70096 | 0.00766 | 3289.70096 | -0.02246 | 3289.70096 | -0.01554 | 3289.70096 | -0.00246 | 3289.70096 | -0.01089
3289.91697 | -0.00193 | 3289.91697 | 0.00767 | 3289.91697 | -0.02245 | 3289.91697 | -0.01555 | 3289.91697 | -0.00246 | 3289.91697 | -0.01091
3290.13297 | -0.00191 | 3290.13297 | 0.00768 | 3290.13297 | -0.02243 | 3290.13297 | -0.01555 | 3290.13297 | -0.00246 | 3290.13297 | -0.01093
3290.34897 | -0.00189 | 3290.34897 | 0.0077 | 3290.34897 | -0.02241 | 3290.34897 | -0.01556 | 3290.34897 | -0.00246 | 3290.34897 | -0.01096
3290.56497 | -0.00187 | 3290.56497 | 0.00772 | 3290.56497 | -0.02238 | 3290.56497 | -0.01557 | 3290.56497 | -0.00245 | 3290.56497 | -0.01098
3290.78097 | -0.00184 | 3290.78097 | 0.00773 | 3290.78097 | -0.02235 | 3290.78097 | -0.01559 | 3290.78097 | -0.00245 | 3290.78097 | -0.01101
3290.99697 | -0.00181 | 3290.99697 | 0.00774 | 3290.99697 | -0.02233 | 3290.99697 | -0.01559 | 3290.99697 | -0.00244 | 3290.99697 | -0.01104
3291.21297 | -0.00179 | 3291.21297 | 0.00774 | 3291.21297 | -0.0223 | 3291.21297 | -0.0156 | 3291.21297 | -0.00243 | 3291.21297 | -0.01108
3291.42898 | -0.00176 | 3291.42898 | 0.00774 | 3291.42898 | -0.02228 | 3291.42898 | -0.0156 | 3291.42898 | -0.00243 | 3291.42898 | -0.01112
3291.64498 | -0.00175 | 3291.64498 | 0.00773 | 3291.64498 | -0.02227 | 3291.64498 | -0.01559 | 3291.64498 | -0.00243 | 3291.64498 | -0.01115
3291.86098 | -0.00174 | 3291.86098 | 0.00772 | 3291.86098 | -0.02226 | 3291.86098 | -0.01558 | 3291.86098 | -0.00243 | 3291.86098 | -0.01118
3292.07698 | -0.00176 | 3292.07698 | 0.00771 | 3292.07698 | -0.02226 | 3292.07698 | -0.01557 | 3292.07698 | -0.00243 | 3292.07698 | -0.0112
3292.29298 | -0.0018 | 3292.29298 | 0.0077 | 3292.29298 | -0.02226 | 3292.29298 | -0.01555 | 3292.29298 | -0.00244 | 3292.29298 | -0.01121
3292.50898 | -0.00186 | 3292.50898 | 0.00769 | 3292.50898 | -0.02227 | 3292.50898 | -0.01554 | 3292.50898 | -0.00245 | 3292.50898 | -0.01121
3292.72498 | -0.00195 | 3292.72498 | 0.00768 | 3292.72498 | -0.02228 | 3292.72498 | -0.01553 | 3292.72498 | -0.00246 | 3292.72498 | -0.01121
3292.94098 | -0.00205 | 3292.94098 | 0.00768 | 3292.94098 | -0.0223 | 3292.94098 | -0.01552 | 3292.94098 | -0.00247 | 3292.94098 | -0.0112
3293.15699 | -0.00215 | 3293.15699 | 0.00768 | 3293.15699 | -0.02231 | 3293.15699 | -0.01552 | 3293.15699 | -0.00248 | 3293.15699 | -0.0112
3293.37299 | -0.00227 | 3293.37299 | 0.00769 | 3293.37299 | -0.02232 | 3293.37299 | -0.01552 | 3293.37299 | -0.00249 | 3293.37299 | -0.0112
3293.58899 | -0.00237 | 3293.58899 | 0.0077 | 3293.58899 | -0.02232 | 3293.58899 | -0.01552 | 3293.58899 | -0.00248 | 3293.58899 | -0.0112
3293.80499 | -0.00246 | 3293.80499 | 0.00771 | 3293.80499 | -0.02233 | 3293.80499 | -0.01553 | 3293.80499 | -0.00248 | 3293.80499 | -0.01121
3294.02099 | -0.00253 | 3294.02099 | 0.00772 | 3294.02099 | -0.02233 | 3294.02099 | -0.01553 | 3294.02099 | -0.00247 | 3294.02099 | -0.01123
3294.23699 | -0.00258 | 3294.23699 | 0.00773 | 3294.23699 | -0.02232 | 3294.23699 | -0.01553 | 3294.23699 | -0.00246 | 3294.23699 | -0.01125
3294.45299 | -0.0026 | 3294.45299 | 0.00774 | 3294.45299 | -0.02232 | 3294.45299 | -0.01553 | 3294.45299 | -0.00245 | 3294.45299 | -0.01127
3294.669 | -0.0026 | 3294.669 | 0.00775 | 3294.669 | -0.02232 | 3294.669 | -0.01553 | 3294.669 | -0.00245 | 3294.669 | -0.0113
3294.885 | -0.00258 | 3294.885 | 0.00776 | 3294.885 | -0.02232 | 3294.885 | -0.01553 | 3294.885 | -0.00245 | 3294.885 | -0.01132
3295.101 | -0.00254 | 3295.101 | 0.00776 | 3295.101 | -0.02233 | 3295.101 | -0.01553 | 3295.101 | -0.00246 | 3295.101 | -0.01135
3295.317 | -0.0025 | 3295.317 | 0.00775 | 3295.317 | -0.02234 | 3295.317 | -0.01553 | 3295.317 | -0.00247 | 3295.317 | -0.01137
3295.533 | -0.00245 | 3295.533 | 0.00774 | 3295.533 | -0.02236 | 3295.533 | -0.01553 | 3295.533 | -0.00249 | 3295.533 | -0.01139
3295.749 | -0.00241 | 3295.749 | 0.00773 | 3295.749 | -0.02238 | 3295.749 | -0.01553 | 3295.749 | -0.00251 | 3295.749 | -0.0114
3295.965 | -0.00239 | 3295.965 | 0.00771 | 3295.965 | -0.02241 | 3295.965 | -0.01553 | 3295.965 | -0.00252 | 3295.965 | -0.0114
3296.18101 | -0.00237 | 3296.18101 | 0.00769 | 3296.18101 | -0.02244 | 3296.18101 | -0.01553 | 3296.18101 | -0.00253 | 3296.18101 | -0.01139
3296.39701 | -0.00237 | 3296.39701 | 0.00766 | 3296.39701 | -0.02247 | 3296.39701 | -0.01553 | 3296.39701 | -0.00253 | 3296.39701 | -0.01138
3296.61301 | -0.00238 | 3296.61301 | 0.00765 | 3296.61301 | -0.0225 | 3296.61301 | -0.01554 | 3296.61301 | -0.00253 | 3296.61301 | -0.01136
3296.82901 | -0.00239 | 3296.82901 | 0.00764 | 3296.82901 | -0.02254 | 3296.82901 | -0.01554 | 3296.82901 | -0.00252 | 3296.82901 | -0.01134
3297.04501 | -0.00241 | 3297.04501 | 0.00764 | 3297.04501 | -0.02257 | 3297.04501 | -0.01555 | 3297.04501 | -0.0025 | 3297.04501 | -0.01132
3297.26101 | -0.00242 | 3297.26101 | 0.00764 | 3297.26101 | -0.02259 | 3297.26101 | -0.01555 | 3297.26101 | -0.00249 | 3297.26101 | -0.0113
3297.47701 | -0.00243 | 3297.47701 | 0.00766 | 3297.47701 | -0.02261 | 3297.47701 | -0.01555 | 3297.47701 | -0.00248 | 3297.47701 | -0.01129
3297.69302 | -0.00243 | 3297.69302 | 0.00769 | 3297.69302 | -0.02261 | 3297.69302 | -0.01555 | 3297.69302 | -0.00247 | 3297.69302 | -0.01129
3297.90902 | -0.00243 | 3297.90902 | 0.00772 | 3297.90902 | -0.02262 | 3297.90902 | -0.01555 | 3297.90902 | -0.00246 | 3297.90902 | -0.0113
3298.12502 | -0.00243 | 3298.12502 | 0.00775 | 3298.12502 | -0.02261 | 3298.12502 | -0.01555 | 3298.12502 | -0.00246 | 3298.12502 | -0.0113
3298.34102 | -0.00243 | 3298.34102 | 0.00778 | 3298.34102 | -0.0226 | 3298.34102 | -0.01554 | 3298.34102 | -0.00246 | 3298.34102 | -0.01131
3298.55702 | -0.00242 | 3298.55702 | 0.0078 | 3298.55702 | -0.02259 | 3298.55702 | -0.01553 | 3298.55702 | -0.00246 | 3298.55702 | -0.01133
3298.77302 | -0.00242 | 3298.77302 | 0.00781 | 3298.77302 | -0.02257 | 3298.77302 | -0.01551 | 3298.77302 | -0.00246 | 3298.77302 | -0.01135
3298.98902 | -0.00242 | 3298.98902 | 0.00782 | 3298.98902 | -0.02257 | 3298.98902 | -0.0155 | 3298.98902 | -0.00245 | 3298.98902 | -0.01139
3299.20502 | -0.00243 | 3299.20502 | 0.00781 | 3299.20502 | -0.02256 | 3299.20502 | -0.01549 | 3299.20502 | -0.00244 | 3299.20502 | -0.01143
3299.42103 | -0.00244 | 3299.42103 | 0.0078 | 3299.42103 | -0.02257 | 3299.42103 | -0.01549 | 3299.42103 | -0.00243 | 3299.42103 | -0.01149
3299.63703 | -0.00247 | 3299.63703 | 0.00778 | 3299.63703 | -0.02258 | 3299.63703 | -0.01549 | 3299.63703 | -0.00242 | 3299.63703 | -0.01155
3299.85303 | -0.00251 | 3299.85303 | 0.00777 | 3299.85303 | -0.02259 | 3299.85303 | -0.01549 | 3299.85303 | -0.0024 | 3299.85303 | -0.01161
3300.06903 | -0.00255 | 3300.06903 | 0.00775 | 3300.06903 | -0.02261 | 3300.06903 | -0.0155 | 3300.06903 | -0.00239 | 3300.06903 | -0.01167
3300.28503 | -0.00262 | 3300.28503 | 0.00774 | 3300.28503 | -0.02262 | 3300.28503 | -0.01551 | 3300.28503 | -0.00238 | 3300.28503 | -0.01171
3300.50103 | -0.00268 | 3300.50103 | 0.00773 | 3300.50103 | -0.02263 | 3300.50103 | -0.01552 | 3300.50103 | -0.00238 | 3300.50103 | -0.01174
3300.71703 | -0.00275 | 3300.71703 | 0.00771 | 3300.71703 | -0.02264 | 3300.71703 | -0.01554 | 3300.71703 | -0.00238 | 3300.71703 | -0.01173
3300.93304 | -0.00282 | 3300.93304 | 0.0077 | 3300.93304 | -0.02264 | 3300.93304 | -0.01555 | 3300.93304 | -0.00239 | 3300.93304 | -0.01171
3301.14904 | -0.00287 | 3301.14904 | 0.00769 | 3301.14904 | -0.02264 | 3301.14904 | -0.01557 | 3301.14904 | -0.0024 | 3301.14904 | -0.01167
3301.36504 | -0.00291 | 3301.36504 | 0.00767 | 3301.36504 | -0.02264 | 3301.36504 | -0.01558 | 3301.36504 | -0.00241 | 3301.36504 | -0.01162
3301.58104 | -0.00292 | 3301.58104 | 0.00765 | 3301.58104 | -0.02265 | 3301.58104 | -0.01559 | 3301.58104 | -0.00242 | 3301.58104 | -0.01157
3301.79704 | -0.00292 | 3301.79704 | 0.00763 | 3301.79704 | -0.02266 | 3301.79704 | -0.0156 | 3301.79704 | -0.00243 | 3301.79704 | -0.01152
3302.01304 | -0.0029 | 3302.01304 | 0.0076 | 3302.01304 | -0.02269 | 3302.01304 | -0.0156 | 3302.01304 | -0.00244 | 3302.01304 | -0.01147
3302.22904 | -0.00285 | 3302.22904 | 0.00757 | 3302.22904 | -0.02272 | 3302.22904 | -0.0156 | 3302.22904 | -0.00244 | 3302.22904 | -0.01144
3302.44505 | -0.0028 | 3302.44505 | 0.00754 | 3302.44505 | -0.02277 | 3302.44505 | -0.0156 | 3302.44505 | -0.00244 | 3302.44505 | -0.01143
3302.66105 | -0.00275 | 3302.66105 | 0.00751 | 3302.66105 | -0.02283 | 3302.66105 | -0.0156 | 3302.66105 | -0.00243 | 3302.66105 | -0.01142
3302.87705 | -0.00269 | 3302.87705 | 0.00749 | 3302.87705 | -0.02289 | 3302.87705 | -0.0156 | 3302.87705 | -0.00243 | 3302.87705 | -0.01143
3303.09305 | -0.00263 | 3303.09305 | 0.00747 | 3303.09305 | -0.02296 | 3303.09305 | -0.0156 | 3303.09305 | -0.00243 | 3303.09305 | -0.01144
3303.30905 | -0.00258 | 3303.30905 | 0.00745 | 3303.30905 | -0.02302 | 3303.30905 | -0.01561 | 3303.30905 | -0.00242 | 3303.30905 | -0.01146
3303.52505 | -0.00254 | 3303.52505 | 0.00743 | 3303.52505 | -0.02308 | 3303.52505 | -0.01562 | 3303.52505 | -0.00242 | 3303.52505 | -0.01148
3303.74105 | -0.00251 | 3303.74105 | 0.00741 | 3303.74105 | -0.02314 | 3303.74105 | -0.01563 | 3303.74105 | -0.00242 | 3303.74105 | -0.0115
3303.95706 | -0.00249 | 3303.95706 | 0.00738 | 3303.95706 | -0.02318 | 3303.95706 | -0.01564 | 3303.95706 | -0.00243 | 3303.95706 | -0.01152
3304.17306 | -0.00249 | 3304.17306 | 0.00735 | 3304.17306 | -0.02321 | 3304.17306 | -0.01565 | 3304.17306 | -0.00244 | 3304.17306 | -0.01153
3304.38906 | -0.0025 | 3304.38906 | 0.00732 | 3304.38906 | -0.02322 | 3304.38906 | -0.01566 | 3304.38906 | -0.00245 | 3304.38906 | -0.01153
3304.60506 | -0.00251 | 3304.60506 | 0.00729 | 3304.60506 | -0.02321 | 3304.60506 | -0.01566 | 3304.60506 | -0.00247 | 3304.60506 | -0.01153
3304.82106 | -0.00252 | 3304.82106 | 0.00725 | 3304.82106 | -0.02319 | 3304.82106 | -0.01566 | 3304.82106 | -0.00248 | 3304.82106 | -0.01151
3305.03706 | -0.00252 | 3305.03706 | 0.00721 | 3305.03706 | -0.02316 | 3305.03706 | -0.01565 | 3305.03706 | -0.0025 | 3305.03706 | -0.0115
3305.25306 | -0.0025 | 3305.25306 | 0.00718 | 3305.25306 | -0.02312 | 3305.25306 | -0.01565 | 3305.25306 | -0.00252 | 3305.25306 | -0.01148
3305.46906 | -0.00247 | 3305.46906 | 0.00715 | 3305.46906 | -0.02308 | 3305.46906 | -0.01564 | 3305.46906 | -0.00254 | 3305.46906 | -0.01147
3305.68507 | -0.00243 | 3305.68507 | 0.00713 | 3305.68507 | -0.02303 | 3305.68507 | -0.01563 | 3305.68507 | -0.00256 | 3305.68507 | -0.01145
3305.90107 | -0.00239 | 3305.90107 | 0.00712 | 3305.90107 | -0.02299 | 3305.90107 | -0.01563 | 3305.90107 | -0.00257 | 3305.90107 | -0.01143
3306.11707 | -0.00235 | 3306.11707 | 0.00711 | 3306.11707 | -0.02295 | 3306.11707 | -0.01562 | 3306.11707 | -0.00258 | 3306.11707 | -0.01142
3306.33307 | -0.00231 | 3306.33307 | 0.00711 | 3306.33307 | -0.02292 | 3306.33307 | -0.01562 | 3306.33307 | -0.00259 | 3306.33307 | -0.01141
3306.54907 | -0.0023 | 3306.54907 | 0.00711 | 3306.54907 | -0.02289 | 3306.54907 | -0.01561 | 3306.54907 | -0.00259 | 3306.54907 | -0.01139
3306.76507 | -0.00231 | 3306.76507 | 0.00712 | 3306.76507 | -0.02288 | 3306.76507 | -0.01561 | 3306.76507 | -0.00258 | 3306.76507 | -0.01138
3306.98107 | -0.00234 | 3306.98107 | 0.00712 | 3306.98107 | -0.02286 | 3306.98107 | -0.01561 | 3306.98107 | -0.00257 | 3306.98107 | -0.01136
3307.19708 | -0.00238 | 3307.19708 | 0.00712 | 3307.19708 | -0.02285 | 3307.19708 | -0.01561 | 3307.19708 | -0.00256 | 3307.19708 | -0.01135
3307.41308 | -0.00243 | 3307.41308 | 0.00712 | 3307.41308 | -0.02284 | 3307.41308 | -0.01561 | 3307.41308 | -0.00254 | 3307.41308 | -0.01133
3307.62908 | -0.00248 | 3307.62908 | 0.00712 | 3307.62908 | -0.02283 | 3307.62908 | -0.01561 | 3307.62908 | -0.00252 | 3307.62908 | -0.01133
3307.84508 | -0.00251 | 3307.84508 | 0.00711 | 3307.84508 | -0.02281 | 3307.84508 | -0.01561 | 3307.84508 | -0.00251 | 3307.84508 | -0.01132
3308.06108 | -0.00252 | 3308.06108 | 0.00709 | 3308.06108 | -0.0228 | 3308.06108 | -0.01561 | 3308.06108 | -0.00249 | 3308.06108 | -0.01132
3308.27708 | -0.00253 | 3308.27708 | 0.00707 | 3308.27708 | -0.02279 | 3308.27708 | -0.01562 | 3308.27708 | -0.00248 | 3308.27708 | -0.01133
3308.49308 | -0.00252 | 3308.49308 | 0.00706 | 3308.49308 | -0.02278 | 3308.49308 | -0.01563 | 3308.49308 | -0.00248 | 3308.49308 | -0.01134
3308.70909 | -0.0025 | 3308.70909 | 0.00705 | 3308.70909 | -0.02278 | 3308.70909 | -0.01564 | 3308.70909 | -0.00247 | 3308.70909 | -0.01135
3308.92509 | -0.00248 | 3308.92509 | 0.00704 | 3308.92509 | -0.02278 | 3308.92509 | -0.01566 | 3308.92509 | -0.00248 | 3308.92509 | -0.01135
3309.14109 | -0.00247 | 3309.14109 | 0.00704 | 3309.14109 | -0.02278 | 3309.14109 | -0.01567 | 3309.14109 | -0.00248 | 3309.14109 | -0.01135
3309.35709 | -0.00246 | 3309.35709 | 0.00705 | 3309.35709 | -0.02279 | 3309.35709 | -0.0157 | 3309.35709 | -0.00248 | 3309.35709 | -0.01135
3309.57309 | -0.00247 | 3309.57309 | 0.00707 | 3309.57309 | -0.02281 | 3309.57309 | -0.01572 | 3309.57309 | -0.00249 | 3309.57309 | -0.01135
3309.78909 | -0.00249 | 3309.78909 | 0.00708 | 3309.78909 | -0.02282 | 3309.78909 | -0.01574 | 3309.78909 | -0.00249 | 3309.78909 | -0.01136
3310.00509 | -0.00253 | 3310.00509 | 0.0071 | 3310.00509 | -0.02284 | 3310.00509 | -0.01576 | 3310.00509 | -0.00249 | 3310.00509 | -0.01137
3310.2211 | -0.00257 | 3310.2211 | 0.00712 | 3310.2211 | -0.02285 | 3310.2211 | -0.01578 | 3310.2211 | -0.00249 | 3310.2211 | -0.01139
3310.4371 | -0.00261 | 3310.4371 | 0.00713 | 3310.4371 | -0.02287 | 3310.4371 | -0.0158 | 3310.4371 | -0.00249 | 3310.4371 | -0.01142
3310.6531 | -0.00266 | 3310.6531 | 0.00714 | 3310.6531 | -0.02289 | 3310.6531 | -0.01581 | 3310.6531 | -0.00249 | 3310.6531 | -0.01145
3310.8691 | -0.0027 | 3310.8691 | 0.00715 | 3310.8691 | -0.0229 | 3310.8691 | -0.01583 | 3310.8691 | -0.00248 | 3310.8691 | -0.01148
3311.0851 | -0.00275 | 3311.0851 | 0.00715 | 3311.0851 | -0.02292 | 3311.0851 | -0.01584 | 3311.0851 | -0.00247 | 3311.0851 | -0.01151
3311.3011 | -0.00278 | 3311.3011 | 0.00714 | 3311.3011 | -0.02293 | 3311.3011 | -0.01585 | 3311.3011 | -0.00246 | 3311.3011 | -0.01153
3311.5171 | -0.00282 | 3311.5171 | 0.00714 | 3311.5171 | -0.02294 | 3311.5171 | -0.01587 | 3311.5171 | -0.00245 | 3311.5171 | -0.01155
3311.7331 | -0.00285 | 3311.7331 | 0.00714 | 3311.7331 | -0.02295 | 3311.7331 | -0.01589 | 3311.7331 | -0.00244 | 3311.7331 | -0.01155
3311.94911 | -0.00288 | 3311.94911 | 0.00714 | 3311.94911 | -0.02296 | 3311.94911 | -0.0159 | 3311.94911 | -0.00243 | 3311.94911 | -0.01154
3312.16511 | -0.0029 | 3312.16511 | 0.00715 | 3312.16511 | -0.02297 | 3312.16511 | -0.01592 | 3312.16511 | -0.00242 | 3312.16511 | -0.01153
3312.38111 | -0.00293 | 3312.38111 | 0.00716 | 3312.38111 | -0.02298 | 3312.38111 | -0.01594 | 3312.38111 | -0.00242 | 3312.38111 | -0.01151
3312.59711 | -0.00296 | 3312.59711 | 0.00718 | 3312.59711 | -0.02298 | 3312.59711 | -0.01595 | 3312.59711 | -0.00242 | 3312.59711 | -0.01149
3312.81311 | -0.00298 | 3312.81311 | 0.0072 | 3312.81311 | -0.02299 | 3312.81311 | -0.01596 | 3312.81311 | -0.00242 | 3312.81311 | -0.01148
3313.02911 | -0.003 | 3313.02911 | 0.00723 | 3313.02911 | -0.02301 | 3313.02911 | -0.01597 | 3313.02911 | -0.00242 | 3313.02911 | -0.01148
3313.24511 | -0.00302 | 3313.24511 | 0.00726 | 3313.24511 | -0.02302 | 3313.24511 | -0.01598 | 3313.24511 | -0.00242 | 3313.24511 | -0.01147
3313.46112 | -0.00303 | 3313.46112 | 0.00729 | 3313.46112 | -0.02304 | 3313.46112 | -0.01599 | 3313.46112 | -0.00242 | 3313.46112 | -0.01147
3313.67712 | -0.00304 | 3313.67712 | 0.00732 | 3313.67712 | -0.02306 | 3313.67712 | -0.016 | 3313.67712 | -0.00243 | 3313.67712 | -0.01147
3313.89312 | -0.00304 | 3313.89312 | 0.00734 | 3313.89312 | -0.02307 | 3313.89312 | -0.016 | 3313.89312 | -0.00243 | 3313.89312 | -0.01147
3314.10912 | -0.00304 | 3314.10912 | 0.00736 | 3314.10912 | -0.02307 | 3314.10912 | -0.016 | 3314.10912 | -0.00245 | 3314.10912 | -0.01147
3314.32512 | -0.00303 | 3314.32512 | 0.00738 | 3314.32512 | -0.02308 | 3314.32512 | -0.016 | 3314.32512 | -0.00246 | 3314.32512 | -0.01147
3314.54112 | -0.00303 | 3314.54112 | 0.00739 | 3314.54112 | -0.02308 | 3314.54112 | -0.016 | 3314.54112 | -0.00247 | 3314.54112 | -0.01147
3314.75712 | -0.00303 | 3314.75712 | 0.00739 | 3314.75712 | -0.02308 | 3314.75712 | -0.016 | 3314.75712 | -0.00249 | 3314.75712 | -0.01148
3314.97313 | -0.00303 | 3314.97313 | 0.00738 | 3314.97313 | -0.02308 | 3314.97313 | -0.01599 | 3314.97313 | -0.0025 | 3314.97313 | -0.01148
3315.18913 | -0.00303 | 3315.18913 | 0.00737 | 3315.18913 | -0.02308 | 3315.18913 | -0.01598 | 3315.18913 | -0.00252 | 3315.18913 | -0.01148
3315.40513 | -0.00304 | 3315.40513 | 0.00735 | 3315.40513 | -0.02309 | 3315.40513 | -0.01598 | 3315.40513 | -0.00253 | 3315.40513 | -0.01149
3315.62113 | -0.00305 | 3315.62113 | 0.00731 | 3315.62113 | -0.0231 | 3315.62113 | -0.01597 | 3315.62113 | -0.00253 | 3315.62113 | -0.01149
3315.83713 | -0.00307 | 3315.83713 | 0.00727 | 3315.83713 | -0.02312 | 3315.83713 | -0.01597 | 3315.83713 | -0.00254 | 3315.83713 | -0.01149
3316.05313 | -0.0031 | 3316.05313 | 0.00722 | 3316.05313 | -0.02314 | 3316.05313 | -0.01597 | 3316.05313 | -0.00254 | 3316.05313 | -0.01149
3316.26913 | -0.00313 | 3316.26913 | 0.00718 | 3316.26913 | -0.02317 | 3316.26913 | -0.01597 | 3316.26913 | -0.00254 | 3316.26913 | -0.01149
3316.48513 | -0.00318 | 3316.48513 | 0.00714 | 3316.48513 | -0.0232 | 3316.48513 | -0.01598 | 3316.48513 | -0.00253 | 3316.48513 | -0.01149
3316.70114 | -0.00323 | 3316.70114 | 0.0071 | 3316.70114 | -0.02323 | 3316.70114 | -0.01598 | 3316.70114 | -0.00253 | 3316.70114 | -0.0115
3316.91714 | -0.00327 | 3316.91714 | 0.00708 | 3316.91714 | -0.02326 | 3316.91714 | -0.01599 | 3316.91714 | -0.00252 | 3316.91714 | -0.0115
3317.13314 | -0.00331 | 3317.13314 | 0.00707 | 3317.13314 | -0.02329 | 3317.13314 | -0.01599 | 3317.13314 | -0.00252 | 3317.13314 | -0.0115
3317.34914 | -0.00334 | 3317.34914 | 0.00706 | 3317.34914 | -0.02331 | 3317.34914 | -0.016 | 3317.34914 | -0.00251 | 3317.34914 | -0.0115
3317.56514 | -0.00335 | 3317.56514 | 0.00706 | 3317.56514 | -0.02333 | 3317.56514 | -0.016 | 3317.56514 | -0.00251 | 3317.56514 | -0.0115
3317.78114 | -0.00334 | 3317.78114 | 0.00707 | 3317.78114 | -0.02334 | 3317.78114 | -0.016 | 3317.78114 | -0.00251 | 3317.78114 | -0.0115
3317.99714 | -0.00332 | 3317.99714 | 0.00708 | 3317.99714 | -0.02335 | 3317.99714 | -0.01599 | 3317.99714 | -0.00251 | 3317.99714 | -0.01149
3318.21315 | -0.00328 | 3318.21315 | 0.00709 | 3318.21315 | -0.02336 | 3318.21315 | -0.01599 | 3318.21315 | -0.00251 | 3318.21315 | -0.01148
3318.42915 | -0.00324 | 3318.42915 | 0.00709 | 3318.42915 | -0.02336 | 3318.42915 | -0.01598 | 3318.42915 | -0.00251 | 3318.42915 | -0.01147
3318.64515 | -0.0032 | 3318.64515 | 0.0071 | 3318.64515 | -0.02336 | 3318.64515 | -0.01598 | 3318.64515 | -0.00251 | 3318.64515 | -0.01145
3318.86115 | -0.00316 | 3318.86115 | 0.00711 | 3318.86115 | -0.02336 | 3318.86115 | -0.01597 | 3318.86115 | -0.00252 | 3318.86115 | -0.01143
3319.07715 | -0.00314 | 3319.07715 | 0.00711 | 3319.07715 | -0.02335 | 3319.07715 | -0.01597 | 3319.07715 | -0.00253 | 3319.07715 | -0.01141
3319.29315 | -0.00314 | 3319.29315 | 0.00712 | 3319.29315 | -0.02334 | 3319.29315 | -0.01597 | 3319.29315 | -0.00254 | 3319.29315 | -0.0114
3319.50915 | -0.00315 | 3319.50915 | 0.00713 | 3319.50915 | -0.02332 | 3319.50915 | -0.01597 | 3319.50915 | -0.00255 | 3319.50915 | -0.0114
3319.72516 | -0.00318 | 3319.72516 | 0.00714 | 3319.72516 | -0.0233 | 3319.72516 | -0.01598 | 3319.72516 | -0.00256 | 3319.72516 | -0.01141
3319.94116 | -0.00322 | 3319.94116 | 0.00715 | 3319.94116 | -0.02328 | 3319.94116 | -0.01599 | 3319.94116 | -0.00257 | 3319.94116 | -0.01142
3320.15716 | -0.00327 | 3320.15716 | 0.00716 | 3320.15716 | -0.02325 | 3320.15716 | -0.016 | 3320.15716 | -0.00258 | 3320.15716 | -0.01145
3320.37316 | -0.00332 | 3320.37316 | 0.00716 | 3320.37316 | -0.02323 | 3320.37316 | -0.01602 | 3320.37316 | -0.00259 | 3320.37316 | -0.01147
3320.58916 | -0.00337 | 3320.58916 | 0.00715 | 3320.58916 | -0.02322 | 3320.58916 | -0.01603 | 3320.58916 | -0.0026 | 3320.58916 | -0.01149
3320.80516 | -0.00342 | 3320.80516 | 0.00714 | 3320.80516 | -0.02321 | 3320.80516 | -0.01604 | 3320.80516 | -0.00261 | 3320.80516 | -0.0115
3321.02116 | -0.00345 | 3321.02116 | 0.00712 | 3321.02116 | -0.02321 | 3321.02116 | -0.01604 | 3321.02116 | -0.00262 | 3321.02116 | -0.0115
3321.23717 | -0.00348 | 3321.23717 | 0.00711 | 3321.23717 | -0.02322 | 3321.23717 | -0.01604 | 3321.23717 | -0.00262 | 3321.23717 | -0.01148
3321.45317 | -0.00349 | 3321.45317 | 0.00709 | 3321.45317 | -0.02324 | 3321.45317 | -0.01604 | 3321.45317 | -0.00263 | 3321.45317 | -0.01144
3321.66917 | -0.00349 | 3321.66917 | 0.00708 | 3321.66917 | -0.02326 | 3321.66917 | -0.01603 | 3321.66917 | -0.00263 | 3321.66917 | -0.0114
3321.88517 | -0.00349 | 3321.88517 | 0.00707 | 3321.88517 | -0.02328 | 3321.88517 | -0.01602 | 3321.88517 | -0.00263 | 3321.88517 | -0.01134
3322.10117 | -0.00348 | 3322.10117 | 0.00706 | 3322.10117 | -0.0233 | 3322.10117 | -0.016 | 3322.10117 | -0.00263 | 3322.10117 | -0.01128
3322.31717 | -0.00348 | 3322.31717 | 0.00706 | 3322.31717 | -0.02332 | 3322.31717 | -0.016 | 3322.31717 | -0.00263 | 3322.31717 | -0.01123
3322.53317 | -0.00347 | 3322.53317 | 0.00707 | 3322.53317 | -0.02333 | 3322.53317 | -0.01599 | 3322.53317 | -0.00263 | 3322.53317 | -0.01118
3322.74917 | -0.00347 | 3322.74917 | 0.00708 | 3322.74917 | -0.02333 | 3322.74917 | -0.01599 | 3322.74917 | -0.00262 | 3322.74917 | -0.01113
3322.96518 | -0.00348 | 3322.96518 | 0.00709 | 3322.96518 | -0.02334 | 3322.96518 | -0.016 | 3322.96518 | -0.00261 | 3322.96518 | -0.01108
3323.18118 | -0.00349 | 3323.18118 | 0.0071 | 3323.18118 | -0.02334 | 3323.18118 | -0.01601 | 3323.18118 | -0.0026 | 3323.18118 | -0.01104
3323.39718 | -0.00349 | 3323.39718 | 0.00711 | 3323.39718 | -0.02335 | 3323.39718 | -0.01604 | 3323.39718 | -0.00259 | 3323.39718 | -0.01099
3323.61318 | -0.00351 | 3323.61318 | 0.00712 | 3323.61318 | -0.02336 | 3323.61318 | -0.01606 | 3323.61318 | -0.00257 | 3323.61318 | -0.01094
3323.82918 | -0.00351 | 3323.82918 | 0.00713 | 3323.82918 | -0.02337 | 3323.82918 | -0.01609 | 3323.82918 | -0.00256 | 3323.82918 | -0.01088
3324.04518 | -0.00352 | 3324.04518 | 0.00714 | 3324.04518 | -0.02338 | 3324.04518 | -0.01611 | 3324.04518 | -0.00254 | 3324.04518 | -0.01083
3324.26118 | -0.00351 | 3324.26118 | 0.00715 | 3324.26118 | -0.0234 | 3324.26118 | -0.01614 | 3324.26118 | -0.00253 | 3324.26118 | -0.01078
3324.47719 | -0.00349 | 3324.47719 | 0.00717 | 3324.47719 | -0.02341 | 3324.47719 | -0.01615 | 3324.47719 | -0.00252 | 3324.47719 | -0.01074
3324.69319 | -0.00346 | 3324.69319 | 0.00718 | 3324.69319 | -0.02342 | 3324.69319 | -0.01616 | 3324.69319 | -0.00251 | 3324.69319 | -0.0107
3324.90919 | -0.00342 | 3324.90919 | 0.00718 | 3324.90919 | -0.02342 | 3324.90919 | -0.01617 | 3324.90919 | -0.0025 | 3324.90919 | -0.01067
3325.12519 | -0.00337 | 3325.12519 | 0.00718 | 3325.12519 | -0.02341 | 3325.12519 | -0.01616 | 3325.12519 | -0.0025 | 3325.12519 | -0.01065
3325.34119 | -0.0033 | 3325.34119 | 0.00717 | 3325.34119 | -0.0234 | 3325.34119 | -0.01616 | 3325.34119 | -0.0025 | 3325.34119 | -0.01062
3325.55719 | -0.00324 | 3325.55719 | 0.00716 | 3325.55719 | -0.02339 | 3325.55719 | -0.01615 | 3325.55719 | -0.0025 | 3325.55719 | -0.0106
3325.77319 | -0.00319 | 3325.77319 | 0.00714 | 3325.77319 | -0.02339 | 3325.77319 | -0.01614 | 3325.77319 | -0.0025 | 3325.77319 | -0.01059
3325.9892 | -0.00314 | 3325.9892 | 0.00712 | 3325.9892 | -0.02339 | 3325.9892 | -0.01613 | 3325.9892 | -0.0025 | 3325.9892 | -0.01058
3326.2052 | -0.00311 | 3326.2052 | 0.00711 | 3326.2052 | -0.02339 | 3326.2052 | -0.01611 | 3326.2052 | -0.00249 | 3326.2052 | -0.01058
3326.4212 | -0.00309 | 3326.4212 | 0.00711 | 3326.4212 | -0.02341 | 3326.4212 | -0.0161 | 3326.4212 | -0.00249 | 3326.4212 | -0.01058
3326.6372 | -0.00309 | 3326.6372 | 0.00712 | 3326.6372 | -0.02344 | 3326.6372 | -0.01608 | 3326.6372 | -0.00248 | 3326.6372 | -0.0106
3326.8532 | -0.0031 | 3326.8532 | 0.00714 | 3326.8532 | -0.02347 | 3326.8532 | -0.01606 | 3326.8532 | -0.00247 | 3326.8532 | -0.01063
3327.0692 | -0.00311 | 3327.0692 | 0.00717 | 3327.0692 | -0.0235 | 3327.0692 | -0.01603 | 3327.0692 | -0.00246 | 3327.0692 | -0.01067
3327.2852 | -0.00312 | 3327.2852 | 0.0072 | 3327.2852 | -0.02353 | 3327.2852 | -0.01601 | 3327.2852 | -0.00244 | 3327.2852 | -0.01071
3327.50121 | -0.00313 | 3327.50121 | 0.00722 | 3327.50121 | -0.02355 | 3327.50121 | -0.01598 | 3327.50121 | -0.00242 | 3327.50121 | -0.01074
3327.71721 | -0.00313 | 3327.71721 | 0.00724 | 3327.71721 | -0.02357 | 3327.71721 | -0.01596 | 3327.71721 | -0.00241 | 3327.71721 | -0.01077
3327.93321 | -0.00313 | 3327.93321 | 0.00725 | 3327.93321 | -0.02357 | 3327.93321 | -0.01595 | 3327.93321 | -0.00239 | 3327.93321 | -0.01078
3328.14921 | -0.00314 | 3328.14921 | 0.00726 | 3328.14921 | -0.02357 | 3328.14921 | -0.01594 | 3328.14921 | -0.00237 | 3328.14921 | -0.01078
3328.36521 | -0.00314 | 3328.36521 | 0.00725 | 3328.36521 | -0.02357 | 3328.36521 | -0.01594 | 3328.36521 | -0.00235 | 3328.36521 | -0.01076
3328.58121 | -0.00315 | 3328.58121 | 0.00725 | 3328.58121 | -0.02356 | 3328.58121 | -0.01594 | 3328.58121 | -0.00234 | 3328.58121 | -0.01074
3328.79721 | -0.00316 | 3328.79721 | 0.00725 | 3328.79721 | -0.02355 | 3328.79721 | -0.01596 | 3328.79721 | -0.00232 | 3328.79721 | -0.0107
3329.01321 | -0.00317 | 3329.01321 | 0.00726 | 3329.01321 | -0.02354 | 3329.01321 | -0.01597 | 3329.01321 | -0.00231 | 3329.01321 | -0.01066
3329.22922 | -0.00319 | 3329.22922 | 0.00728 | 3329.22922 | -0.02353 | 3329.22922 | -0.01599 | 3329.22922 | -0.00231 | 3329.22922 | -0.01062
3329.44522 | -0.00319 | 3329.44522 | 0.0073 | 3329.44522 | -0.02354 | 3329.44522 | -0.01601 | 3329.44522 | -0.0023 | 3329.44522 | -0.01059
3329.66122 | -0.00319 | 3329.66122 | 0.00734 | 3329.66122 | -0.02355 | 3329.66122 | -0.01602 | 3329.66122 | -0.00231 | 3329.66122 | -0.01056
3329.87722 | -0.00318 | 3329.87722 | 0.00738 | 3329.87722 | -0.02356 | 3329.87722 | -0.01604 | 3329.87722 | -0.00231 | 3329.87722 | -0.01053
3330.09322 | -0.00317 | 3330.09322 | 0.00742 | 3330.09322 | -0.02358 | 3330.09322 | -0.01604 | 3330.09322 | -0.00232 | 3330.09322 | -0.01051
3330.30922 | -0.00316 | 3330.30922 | 0.00746 | 3330.30922 | -0.02361 | 3330.30922 | -0.01604 | 3330.30922 | -0.00233 | 3330.30922 | -0.01048
3330.52522 | -0.00315 | 3330.52522 | 0.0075 | 3330.52522 | -0.02363 | 3330.52522 | -0.01603 | 3330.52522 | -0.00235 | 3330.52522 | -0.01046
3330.74123 | -0.00314 | 3330.74123 | 0.00755 | 3330.74123 | -0.02366 | 3330.74123 | -0.01602 | 3330.74123 | -0.00236 | 3330.74123 | -0.01043
3330.95723 | -0.00313 | 3330.95723 | 0.00759 | 3330.95723 | -0.02369 | 3330.95723 | -0.01601 | 3330.95723 | -0.00237 | 3330.95723 | -0.01039
3331.17323 | -0.00313 | 3331.17323 | 0.00763 | 3331.17323 | -0.02371 | 3331.17323 | -0.016 | 3331.17323 | -0.00238 | 3331.17323 | -0.01036
3331.38923 | -0.00313 | 3331.38923 | 0.00767 | 3331.38923 | -0.02373 | 3331.38923 | -0.01599 | 3331.38923 | -0.00239 | 3331.38923 | -0.01033
3331.60523 | -0.00314 | 3331.60523 | 0.0077 | 3331.60523 | -0.02375 | 3331.60523 | -0.01598 | 3331.60523 | -0.0024 | 3331.60523 | -0.01031
3331.82123 | -0.00315 | 3331.82123 | 0.00773 | 3331.82123 | -0.02376 | 3331.82123 | -0.01597 | 3331.82123 | -0.0024 | 3331.82123 | -0.0103
3332.03723 | -0.00316 | 3332.03723 | 0.00774 | 3332.03723 | -0.02376 | 3332.03723 | -0.01597 | 3332.03723 | -0.0024 | 3332.03723 | -0.01032
3332.25324 | -0.00317 | 3332.25324 | 0.00776 | 3332.25324 | -0.02376 | 3332.25324 | -0.01596 | 3332.25324 | -0.0024 | 3332.25324 | -0.01034
3332.46924 | -0.00318 | 3332.46924 | 0.00777 | 3332.46924 | -0.02376 | 3332.46924 | -0.01596 | 3332.46924 | -0.00239 | 3332.46924 | -0.01038
3332.68524 | -0.00319 | 3332.68524 | 0.00777 | 3332.68524 | -0.02376 | 3332.68524 | -0.01597 | 3332.68524 | -0.00239 | 3332.68524 | -0.01043
3332.90124 | -0.0032 | 3332.90124 | 0.00778 | 3332.90124 | -0.02376 | 3332.90124 | -0.01597 | 3332.90124 | -0.00238 | 3332.90124 | -0.01048
3333.11724 | -0.00319 | 3333.11724 | 0.0078 | 3333.11724 | -0.02376 | 3333.11724 | -0.01597 | 3333.11724 | -0.00238 | 3333.11724 | -0.01053
3333.33324 | -0.00317 | 3333.33324 | 0.00782 | 3333.33324 | -0.02376 | 3333.33324 | -0.01598 | 3333.33324 | -0.00237 | 3333.33324 | -0.01058
3333.54924 | -0.00315 | 3333.54924 | 0.00786 | 3333.54924 | -0.02377 | 3333.54924 | -0.01598 | 3333.54924 | -0.00237 | 3333.54924 | -0.01062
3333.76525 | -0.00311 | 3333.76525 | 0.00791 | 3333.76525 | -0.02377 | 3333.76525 | -0.01598 | 3333.76525 | -0.00236 | 3333.76525 | -0.01065
3333.98125 | -0.00307 | 3333.98125 | 0.00796 | 3333.98125 | -0.02378 | 3333.98125 | -0.01597 | 3333.98125 | -0.00235 | 3333.98125 | -0.01068
3334.19725 | -0.00302 | 3334.19725 | 0.00801 | 3334.19725 | -0.02378 | 3334.19725 | -0.01597 | 3334.19725 | -0.00235 | 3334.19725 | -0.01071
3334.41325 | -0.00297 | 3334.41325 | 0.00806 | 3334.41325 | -0.02378 | 3334.41325 | -0.01597 | 3334.41325 | -0.00234 | 3334.41325 | -0.01073
3334.62925 | -0.00291 | 3334.62925 | 0.00809 | 3334.62925 | -0.02379 | 3334.62925 | -0.01596 | 3334.62925 | -0.00233 | 3334.62925 | -0.01074
3334.84525 | -0.00285 | 3334.84525 | 0.0081 | 3334.84525 | -0.0238 | 3334.84525 | -0.01596 | 3334.84525 | -0.00231 | 3334.84525 | -0.01074
3335.06125 | -0.00279 | 3335.06125 | 0.00809 | 3335.06125 | -0.02381 | 3335.06125 | -0.01596 | 3335.06125 | -0.0023 | 3335.06125 | -0.01073
3335.27725 | -0.00273 | 3335.27725 | 0.00806 | 3335.27725 | -0.02383 | 3335.27725 | -0.01596 | 3335.27725 | -0.00229 | 3335.27725 | -0.01072
3335.49326 | -0.00266 | 3335.49326 | 0.008 | 3335.49326 | -0.02385 | 3335.49326 | -0.01596 | 3335.49326 | -0.00228 | 3335.49326 | -0.0107
3335.70926 | -0.00261 | 3335.70926 | 0.00792 | 3335.70926 | -0.02386 | 3335.70926 | -0.01596 | 3335.70926 | -0.00227 | 3335.70926 | -0.01067
3335.92526 | -0.00256 | 3335.92526 | 0.00783 | 3335.92526 | -0.02388 | 3335.92526 | -0.01597 | 3335.92526 | -0.00227 | 3335.92526 | -0.01064
3336.14126 | -0.00252 | 3336.14126 | 0.00774 | 3336.14126 | -0.02389 | 3336.14126 | -0.01597 | 3336.14126 | -0.00226 | 3336.14126 | -0.0106
3336.35726 | -0.0025 | 3336.35726 | 0.00766 | 3336.35726 | -0.02389 | 3336.35726 | -0.01598 | 3336.35726 | -0.00226 | 3336.35726 | -0.01057
3336.57326 | -0.00249 | 3336.57326 | 0.00759 | 3336.57326 | -0.02389 | 3336.57326 | -0.01598 | 3336.57326 | -0.00226 | 3336.57326 | -0.01055
3336.78926 | -0.0025 | 3336.78926 | 0.00755 | 3336.78926 | -0.02388 | 3336.78926 | -0.01598 | 3336.78926 | -0.00226 | 3336.78926 | -0.01055
3337.00527 | -0.00252 | 3337.00527 | 0.00753 | 3337.00527 | -0.02386 | 3337.00527 | -0.01599 | 3337.00527 | -0.00227 | 3337.00527 | -0.01055
3337.22127 | -0.00254 | 3337.22127 | 0.00753 | 3337.22127 | -0.02385 | 3337.22127 | -0.01599 | 3337.22127 | -0.00227 | 3337.22127 | -0.01057
3337.43727 | -0.00256 | 3337.43727 | 0.00756 | 3337.43727 | -0.02383 | 3337.43727 | -0.01599 | 3337.43727 | -0.00229 | 3337.43727 | -0.0106
3337.65327 | -0.00256 | 3337.65327 | 0.00761 | 3337.65327 | -0.02382 | 3337.65327 | -0.01599 | 3337.65327 | -0.0023 | 3337.65327 | -0.01064
3337.86927 | -0.00256 | 3337.86927 | 0.00766 | 3337.86927 | -0.02381 | 3337.86927 | -0.01599 | 3337.86927 | -0.00232 | 3337.86927 | -0.01068
3338.08527 | -0.00253 | 3338.08527 | 0.00773 | 3338.08527 | -0.0238 | 3338.08527 | -0.01599 | 3338.08527 | -0.00234 | 3338.08527 | -0.01071
3338.30127 | -0.0025 | 3338.30127 | 0.00779 | 3338.30127 | -0.0238 | 3338.30127 | -0.01599 | 3338.30127 | -0.00236 | 3338.30127 | -0.01073
3338.51728 | -0.00246 | 3338.51728 | 0.00785 | 3338.51728 | -0.0238 | 3338.51728 | -0.01599 | 3338.51728 | -0.00237 | 3338.51728 | -0.01073
3338.73328 | -0.00241 | 3338.73328 | 0.0079 | 3338.73328 | -0.0238 | 3338.73328 | -0.01599 | 3338.73328 | -0.00238 | 3338.73328 | -0.01072
3338.94928 | -0.00237 | 3338.94928 | 0.00795 | 3338.94928 | -0.02381 | 3338.94928 | -0.01599 | 3338.94928 | -0.00239 | 3338.94928 | -0.0107
3339.16528 | -0.00234 | 3339.16528 | 0.008 | 3339.16528 | -0.02381 | 3339.16528 | -0.01599 | 3339.16528 | -0.0024 | 3339.16528 | -0.01067
3339.38128 | -0.00231 | 3339.38128 | 0.00804 | 3339.38128 | -0.02382 | 3339.38128 | -0.016 | 3339.38128 | -0.00241 | 3339.38128 | -0.01064
3339.59728 | -0.00228 | 3339.59728 | 0.00807 | 3339.59728 | -0.02383 | 3339.59728 | -0.01601 | 3339.59728 | -0.00241 | 3339.59728 | -0.01061
3339.81328 | -0.00225 | 3339.81328 | 0.0081 | 3339.81328 | -0.02384 | 3339.81328 | -0.01602 | 3339.81328 | -0.00241 | 3339.81328 | -0.01059
3340.02928 | -0.00222 | 3340.02928 | 0.00813 | 3340.02928 | -0.02385 | 3340.02928 | -0.01604 | 3340.02928 | -0.00241 | 3340.02928 | -0.01058
3340.24529 | -0.00219 | 3340.24529 | 0.00815 | 3340.24529 | -0.02387 | 3340.24529 | -0.01606 | 3340.24529 | -0.00241 | 3340.24529 | -0.01058
3340.46129 | -0.00216 | 3340.46129 | 0.00817 | 3340.46129 | -0.02388 | 3340.46129 | -0.01608 | 3340.46129 | -0.00241 | 3340.46129 | -0.01057
3340.67729 | -0.00214 | 3340.67729 | 0.00818 | 3340.67729 | -0.0239 | 3340.67729 | -0.01611 | 3340.67729 | -0.00241 | 3340.67729 | -0.01057
3340.89329 | -0.00211 | 3340.89329 | 0.00819 | 3340.89329 | -0.02392 | 3340.89329 | -0.01613 | 3340.89329 | -0.00241 | 3340.89329 | -0.01057
3341.10929 | -0.00209 | 3341.10929 | 0.00819 | 3341.10929 | -0.02394 | 3341.10929 | -0.01615 | 3341.10929 | -0.00242 | 3341.10929 | -0.01056
3341.32529 | -0.00208 | 3341.32529 | 0.00819 | 3341.32529 | -0.02397 | 3341.32529 | -0.01616 | 3341.32529 | -0.00242 | 3341.32529 | -0.01055
3341.54129 | -0.00207 | 3341.54129 | 0.00818 | 3341.54129 | -0.02399 | 3341.54129 | -0.01617 | 3341.54129 | -0.00243 | 3341.54129 | -0.01054
3341.7573 | -0.00206 | 3341.7573 | 0.00817 | 3341.7573 | -0.02402 | 3341.7573 | -0.01617 | 3341.7573 | -0.00244 | 3341.7573 | -0.01054
3341.9733 | -0.00206 | 3341.9733 | 0.00815 | 3341.9733 | -0.02405 | 3341.9733 | -0.01617 | 3341.9733 | -0.00244 | 3341.9733 | -0.01054
3342.1893 | -0.00206 | 3342.1893 | 0.00812 | 3342.1893 | -0.02407 | 3342.1893 | -0.01616 | 3342.1893 | -0.00243 | 3342.1893 | -0.01056
3342.4053 | -0.00205 | 3342.4053 | 0.00809 | 3342.4053 | -0.02409 | 3342.4053 | -0.01616 | 3342.4053 | -0.00242 | 3342.4053 | -0.01057
3342.6213 | -0.00204 | 3342.6213 | 0.00805 | 3342.6213 | -0.0241 | 3342.6213 | -0.01615 | 3342.6213 | -0.0024 | 3342.6213 | -0.01059
3342.8373 | -0.00202 | 3342.8373 | 0.00801 | 3342.8373 | -0.02411 | 3342.8373 | -0.01614 | 3342.8373 | -0.00238 | 3342.8373 | -0.01061
3343.0533 | -0.002 | 3343.0533 | 0.00797 | 3343.0533 | -0.02411 | 3343.0533 | -0.01612 | 3343.0533 | -0.00236 | 3343.0533 | -0.01063
3343.26931 | -0.00199 | 3343.26931 | 0.00793 | 3343.26931 | -0.0241 | 3343.26931 | -0.0161 | 3343.26931 | -0.00234 | 3343.26931 | -0.01064
3343.48531 | -0.00197 | 3343.48531 | 0.0079 | 3343.48531 | -0.02409 | 3343.48531 | -0.01608 | 3343.48531 | -0.00233 | 3343.48531 | -0.01064
3343.70131 | -0.00196 | 3343.70131 | 0.00789 | 3343.70131 | -0.02408 | 3343.70131 | -0.01606 | 3343.70131 | -0.00231 | 3343.70131 | -0.01063
3343.91731 | -0.00196 | 3343.91731 | 0.00789 | 3343.91731 | -0.02406 | 3343.91731 | -0.01604 | 3343.91731 | -0.00231 | 3343.91731 | -0.0106
3344.13331 | -0.00195 | 3344.13331 | 0.00789 | 3344.13331 | -0.02405 | 3344.13331 | -0.01603 | 3344.13331 | -0.00231 | 3344.13331 | -0.01057
3344.34931 | -0.00194 | 3344.34931 | 0.00791 | 3344.34931 | -0.02404 | 3344.34931 | -0.01602 | 3344.34931 | -0.00231 | 3344.34931 | -0.01053
3344.56531 | -0.00193 | 3344.56531 | 0.00794 | 3344.56531 | -0.02403 | 3344.56531 | -0.01602 | 3344.56531 | -0.00231 | 3344.56531 | -0.01049
3344.78132 | -0.00191 | 3344.78132 | 0.00796 | 3344.78132 | -0.02402 | 3344.78132 | -0.01603 | 3344.78132 | -0.0023 | 3344.78132 | -0.01045
3344.99732 | -0.00188 | 3344.99732 | 0.00799 | 3344.99732 | -0.02402 | 3344.99732 | -0.01604 | 3344.99732 | -0.00229 | 3344.99732 | -0.01041
3345.21332 | -0.00185 | 3345.21332 | 0.008 | 3345.21332 | -0.02402 | 3345.21332 | -0.01605 | 3345.21332 | -0.00227 | 3345.21332 | -0.01038
3345.42932 | -0.00181 | 3345.42932 | 0.00801 | 3345.42932 | -0.02401 | 3345.42932 | -0.01607 | 3345.42932 | -0.00225 | 3345.42932 | -0.01034
3345.64532 | -0.00178 | 3345.64532 | 0.00801 | 3345.64532 | -0.02401 | 3345.64532 | -0.01608 | 3345.64532 | -0.00223 | 3345.64532 | -0.01032
3345.86132 | -0.00175 | 3345.86132 | 0.00801 | 3345.86132 | -0.02401 | 3345.86132 | -0.01608 | 3345.86132 | -0.0022 | 3345.86132 | -0.01031
3346.07732 | -0.00172 | 3346.07732 | 0.008 | 3346.07732 | -0.024 | 3346.07732 | -0.01608 | 3346.07732 | -0.00219 | 3346.07732 | -0.0103
3346.29332 | -0.00171 | 3346.29332 | 0.00799 | 3346.29332 | -0.02401 | 3346.29332 | -0.01608 | 3346.29332 | -0.00218 | 3346.29332 | -0.01031
3346.50933 | -0.0017 | 3346.50933 | 0.00798 | 3346.50933 | -0.02401 | 3346.50933 | -0.01607 | 3346.50933 | -0.00218 | 3346.50933 | -0.01034
3346.72533 | -0.00169 | 3346.72533 | 0.00797 | 3346.72533 | -0.02402 | 3346.72533 | -0.01605 | 3346.72533 | -0.0022 | 3346.72533 | -0.01037
3346.94133 | -0.0017 | 3346.94133 | 0.00796 | 3346.94133 | -0.02403 | 3346.94133 | -0.01604 | 3346.94133 | -0.00224 | 3346.94133 | -0.01042
3347.15733 | -0.0017 | 3347.15733 | 0.00796 | 3347.15733 | -0.02405 | 3347.15733 | -0.01603 | 3347.15733 | -0.00228 | 3347.15733 | -0.01048
3347.37333 | -0.00171 | 3347.37333 | 0.00796 | 3347.37333 | -0.02406 | 3347.37333 | -0.01602 | 3347.37333 | -0.00234 | 3347.37333 | -0.01053
3347.58933 | -0.00171 | 3347.58933 | 0.00796 | 3347.58933 | -0.02408 | 3347.58933 | -0.016 | 3347.58933 | -0.0024 | 3347.58933 | -0.01059
3347.80533 | -0.0017 | 3347.80533 | 0.00797 | 3347.80533 | -0.02409 | 3347.80533 | -0.01599 | 3347.80533 | -0.00246 | 3347.80533 | -0.01064
3348.02134 | -0.00169 | 3348.02134 | 0.00798 | 3348.02134 | -0.02409 | 3348.02134 | -0.01597 | 3348.02134 | -0.00251 | 3348.02134 | -0.01068
3348.23734 | -0.00166 | 3348.23734 | 0.008 | 3348.23734 | -0.02409 | 3348.23734 | -0.01595 | 3348.23734 | -0.00255 | 3348.23734 | -0.01071
3348.45334 | -0.00163 | 3348.45334 | 0.00803 | 3348.45334 | -0.02408 | 3348.45334 | -0.01594 | 3348.45334 | -0.00257 | 3348.45334 | -0.01073
3348.66934 | -0.00159 | 3348.66934 | 0.00805 | 3348.66934 | -0.02407 | 3348.66934 | -0.01592 | 3348.66934 | -0.00259 | 3348.66934 | -0.01074
3348.88534 | -0.00155 | 3348.88534 | 0.00808 | 3348.88534 | -0.02406 | 3348.88534 | -0.0159 | 3348.88534 | -0.0026 | 3348.88534 | -0.01075
3349.10134 | -0.00151 | 3349.10134 | 0.00811 | 3349.10134 | -0.02404 | 3349.10134 | -0.01589 | 3349.10134 | -0.00259 | 3349.10134 | -0.01075
3349.31734 | -0.00148 | 3349.31734 | 0.00813 | 3349.31734 | -0.02402 | 3349.31734 | -0.01588 | 3349.31734 | -0.00258 | 3349.31734 | -0.01076
3349.53335 | -0.00146 | 3349.53335 | 0.00816 | 3349.53335 | -0.02401 | 3349.53335 | -0.01587 | 3349.53335 | -0.00257 | 3349.53335 | -0.01077
3349.74935 | -0.00145 | 3349.74935 | 0.00817 | 3349.74935 | -0.02399 | 3349.74935 | -0.01586 | 3349.74935 | -0.00255 | 3349.74935 | -0.01079
3349.96535 | -0.00146 | 3349.96535 | 0.00819 | 3349.96535 | -0.02398 | 3349.96535 | -0.01586 | 3349.96535 | -0.00254 | 3349.96535 | -0.0108
3350.18135 | -0.00147 | 3350.18135 | 0.0082 | 3350.18135 | -0.02398 | 3350.18135 | -0.01585 | 3350.18135 | -0.00253 | 3350.18135 | -0.01082
3350.39735 | -0.00149 | 3350.39735 | 0.0082 | 3350.39735 | -0.02398 | 3350.39735 | -0.01585 | 3350.39735 | -0.00252 | 3350.39735 | -0.01083
3350.61335 | -0.00152 | 3350.61335 | 0.00821 | 3350.61335 | -0.02399 | 3350.61335 | -0.01585 | 3350.61335 | -0.00251 | 3350.61335 | -0.01085
3350.82935 | -0.00153 | 3350.82935 | 0.0082 | 3350.82935 | -0.02399 | 3350.82935 | -0.01585 | 3350.82935 | -0.00251 | 3350.82935 | -0.01085
3351.04536 | -0.00154 | 3351.04536 | 0.0082 | 3351.04536 | -0.02399 | 3351.04536 | -0.01585 | 3351.04536 | -0.00251 | 3351.04536 | -0.01086
3351.26136 | -0.00154 | 3351.26136 | 0.00819 | 3351.26136 | -0.02399 | 3351.26136 | -0.01585 | 3351.26136 | -0.00251 | 3351.26136 | -0.01086
3351.47736 | -0.00154 | 3351.47736 | 0.00817 | 3351.47736 | -0.02399 | 3351.47736 | -0.01586 | 3351.47736 | -0.00251 | 3351.47736 | -0.01086
3351.69336 | -0.00153 | 3351.69336 | 0.00815 | 3351.69336 | -0.02397 | 3351.69336 | -0.01587 | 3351.69336 | -0.00251 | 3351.69336 | -0.01086
3351.90936 | -0.0015 | 3351.90936 | 0.00813 | 3351.90936 | -0.02395 | 3351.90936 | -0.01588 | 3351.90936 | -0.0025 | 3351.90936 | -0.01087
3352.12536 | -0.00147 | 3352.12536 | 0.00811 | 3352.12536 | -0.02393 | 3352.12536 | -0.01589 | 3352.12536 | -0.0025 | 3352.12536 | -0.01088
3352.34136 | -0.00143 | 3352.34136 | 0.00808 | 3352.34136 | -0.0239 | 3352.34136 | -0.01589 | 3352.34136 | -0.00249 | 3352.34136 | -0.01089
3352.55736 | -0.00138 | 3352.55736 | 0.00806 | 3352.55736 | -0.02387 | 3352.55736 | -0.01589 | 3352.55736 | -0.00248 | 3352.55736 | -0.01091
3352.77337 | -0.00132 | 3352.77337 | 0.00803 | 3352.77337 | -0.02384 | 3352.77337 | -0.01588 | 3352.77337 | -0.00247 | 3352.77337 | -0.01093
3352.98937 | -0.00126 | 3352.98937 | 0.00802 | 3352.98937 | -0.02382 | 3352.98937 | -0.01587 | 3352.98937 | -0.00247 | 3352.98937 | -0.01095
3353.20537 | -0.0012 | 3353.20537 | 0.008 | 3353.20537 | -0.0238 | 3353.20537 | -0.01586 | 3353.20537 | -0.00246 | 3353.20537 | -0.01097
3353.42137 | -0.00115 | 3353.42137 | 0.008 | 3353.42137 | -0.0238 | 3353.42137 | -0.01585 | 3353.42137 | -0.00247 | 3353.42137 | -0.01098
3353.63737 | -0.00111 | 3353.63737 | 0.00799 | 3353.63737 | -0.02379 | 3353.63737 | -0.01585 | 3353.63737 | -0.00247 | 3353.63737 | -0.01099
3353.85337 | -0.00109 | 3353.85337 | 0.00799 | 3353.85337 | -0.02379 | 3353.85337 | -0.01584 | 3353.85337 | -0.00249 | 3353.85337 | -0.01098
3354.06937 | -0.00109 | 3354.06937 | 0.00799 | 3354.06937 | -0.02379 | 3354.06937 | -0.01584 | 3354.06937 | -0.00251 | 3354.06937 | -0.01097
3354.28538 | -0.0011 | 3354.28538 | 0.00798 | 3354.28538 | -0.02379 | 3354.28538 | -0.01584 | 3354.28538 | -0.00253 | 3354.28538 | -0.01095
3354.50138 | -0.00112 | 3354.50138 | 0.00797 | 3354.50138 | -0.0238 | 3354.50138 | -0.01585 | 3354.50138 | -0.00255 | 3354.50138 | -0.01092
3354.71738 | -0.00115 | 3354.71738 | 0.00796 | 3354.71738 | -0.02382 | 3354.71738 | -0.01586 | 3354.71738 | -0.00258 | 3354.71738 | -0.01089
3354.93338 | -0.00117 | 3354.93338 | 0.00794 | 3354.93338 | -0.02383 | 3354.93338 | -0.01587 | 3354.93338 | -0.00261 | 3354.93338 | -0.01086
3355.14938 | -0.00118 | 3355.14938 | 0.00793 | 3355.14938 | -0.02386 | 3355.14938 | -0.01588 | 3355.14938 | -0.00263 | 3355.14938 | -0.01083
3355.36538 | -0.00119 | 3355.36538 | 0.00791 | 3355.36538 | -0.02389 | 3355.36538 | -0.01588 | 3355.36538 | -0.00264 | 3355.36538 | -0.01082
3355.58138 | -0.0012 | 3355.58138 | 0.0079 | 3355.58138 | -0.02393 | 3355.58138 | -0.01588 | 3355.58138 | -0.00265 | 3355.58138 | -0.01082
3355.79739 | -0.0012 | 3355.79739 | 0.0079 | 3355.79739 | -0.02398 | 3355.79739 | -0.01588 | 3355.79739 | -0.00266 | 3355.79739 | -0.01084
3356.01339 | -0.00119 | 3356.01339 | 0.0079 | 3356.01339 | -0.02402 | 3356.01339 | -0.01588 | 3356.01339 | -0.00266 | 3356.01339 | -0.01088
3356.22939 | -0.00118 | 3356.22939 | 0.00791 | 3356.22939 | -0.02406 | 3356.22939 | -0.01587 | 3356.22939 | -0.00266 | 3356.22939 | -0.01094
3356.44539 | -0.00117 | 3356.44539 | 0.00793 | 3356.44539 | -0.02408 | 3356.44539 | -0.01586 | 3356.44539 | -0.00265 | 3356.44539 | -0.01101
3356.66139 | -0.00116 | 3356.66139 | 0.00794 | 3356.66139 | -0.0241 | 3356.66139 | -0.01585 | 3356.66139 | -0.00264 | 3356.66139 | -0.01109
3356.87739 | -0.00113 | 3356.87739 | 0.00795 | 3356.87739 | -0.02411 | 3356.87739 | -0.01584 | 3356.87739 | -0.00263 | 3356.87739 | -0.01118
3357.09339 | -0.00111 | 3357.09339 | 0.00796 | 3357.09339 | -0.02411 | 3357.09339 | -0.01583 | 3357.09339 | -0.00262 | 3357.09339 | -0.01126
3357.3094 | -0.00108 | 3357.3094 | 0.00796 | 3357.3094 | -0.0241 | 3357.3094 | -0.01582 | 3357.3094 | -0.0026 | 3357.3094 | -0.01134
3357.5254 | -0.00106 | 3357.5254 | 0.00796 | 3357.5254 | -0.02408 | 3357.5254 | -0.01582 | 3357.5254 | -0.00258 | 3357.5254 | -0.0114
3357.7414 | -0.00106 | 3357.7414 | 0.00796 | 3357.7414 | -0.02405 | 3357.7414 | -0.01582 | 3357.7414 | -0.00257 | 3357.7414 | -0.01145
3357.9574 | -0.00108 | 3357.9574 | 0.00795 | 3357.9574 | -0.02401 | 3357.9574 | -0.01582 | 3357.9574 | -0.00256 | 3357.9574 | -0.01149
3358.1734 | -0.00114 | 3358.1734 | 0.00793 | 3358.1734 | -0.02397 | 3358.1734 | -0.01583 | 3358.1734 | -0.00255 | 3358.1734 | -0.01152
3358.3894 | -0.00123 | 3358.3894 | 0.00791 | 3358.3894 | -0.02392 | 3358.3894 | -0.01585 | 3358.3894 | -0.00254 | 3358.3894 | -0.01153
3358.6054 | -0.00135 | 3358.6054 | 0.00789 | 3358.6054 | -0.02386 | 3358.6054 | -0.01586 | 3358.6054 | -0.00254 | 3358.6054 | -0.01155
3358.8214 | -0.00147 | 3358.8214 | 0.00786 | 3358.8214 | -0.02381 | 3358.8214 | -0.01587 | 3358.8214 | -0.00253 | 3358.8214 | -0.01156
3359.03741 | -0.0016 | 3359.03741 | 0.00783 | 3359.03741 | -0.02377 | 3359.03741 | -0.01589 | 3359.03741 | -0.00253 | 3359.03741 | -0.01156
3359.25341 | -0.00169 | 3359.25341 | 0.00781 | 3359.25341 | -0.02374 | 3359.25341 | -0.01591 | 3359.25341 | -0.00253 | 3359.25341 | -0.01157
3359.46941 | -0.00176 | 3359.46941 | 0.00779 | 3359.46941 | -0.02372 | 3359.46941 | -0.01592 | 3359.46941 | -0.00253 | 3359.46941 | -0.01158
3359.68541 | -0.00177 | 3359.68541 | 0.00777 | 3359.68541 | -0.02372 | 3359.68541 | -0.01594 | 3359.68541 | -0.00253 | 3359.68541 | -0.01159
3359.90141 | -0.00174 | 3359.90141 | 0.00776 | 3359.90141 | -0.02372 | 3359.90141 | -0.01596 | 3359.90141 | -0.00252 | 3359.90141 | -0.01159
3360.11741 | -0.00167 | 3360.11741 | 0.00776 | 3360.11741 | -0.02373 | 3360.11741 | -0.01598 | 3360.11741 | -0.00251 | 3360.11741 | -0.01159
3360.33341 | -0.00156 | 3360.33341 | 0.00776 | 3360.33341 | -0.02374 | 3360.33341 | -0.01599 | 3360.33341 | -0.0025 | 3360.33341 | -0.01159
3360.54942 | -0.00143 | 3360.54942 | 0.00777 | 3360.54942 | -0.02375 | 3360.54942 | -0.016 | 3360.54942 | -0.00249 | 3360.54942 | -0.01158
3360.76542 | -0.00129 | 3360.76542 | 0.00778 | 3360.76542 | -0.02376 | 3360.76542 | -0.01601 | 3360.76542 | -0.00248 | 3360.76542 | -0.01157
3360.98142 | -0.00115 | 3360.98142 | 0.00779 | 3360.98142 | -0.02376 | 3360.98142 | -0.01602 | 3360.98142 | -0.00248 | 3360.98142 | -0.01155
3361.19742 | -0.00101 | 3361.19742 | 0.0078 | 3361.19742 | -0.02376 | 3361.19742 | -0.01603 | 3361.19742 | -0.00247 | 3361.19742 | -0.01153
3361.41342 | -0.000872092 | 3361.41342 | 0.0078 | 3361.41342 | -0.02375 | 3361.41342 | -0.01603 | 3361.41342 | -0.00247 | 3361.41342 | -0.01151
3361.62942 | -0.00074201 | 3361.62942 | 0.0078 | 3361.62942 | -0.02374 | 3361.62942 | -0.01604 | 3361.62942 | -0.00248 | 3361.62942 | -0.01149
3361.84542 | -0.000618269 | 3361.84542 | 0.0078 | 3361.84542 | -0.02373 | 3361.84542 | -0.01605 | 3361.84542 | -0.00249 | 3361.84542 | -0.01147
3362.06143 | -0.000500511 | 3362.06143 | 0.00779 | 3362.06143 | -0.02372 | 3362.06143 | -0.01606 | 3362.06143 | -0.00251 | 3362.06143 | -0.01145
3362.27743 | -0.000391104 | 3362.27743 | 0.00778 | 3362.27743 | -0.02372 | 3362.27743 | -0.01607 | 3362.27743 | -0.00253 | 3362.27743 | -0.01145
3362.49343 | -0.000293363 | 3362.49343 | 0.00778 | 3362.49343 | -0.02373 | 3362.49343 | -0.01609 | 3362.49343 | -0.00256 | 3362.49343 | -0.01144
3362.70943 | -0.000210443 | 3362.70943 | 0.00777 | 3362.70943 | -0.02374 | 3362.70943 | -0.01611 | 3362.70943 | -0.00258 | 3362.70943 | -0.01144
3362.92543 | -0.000145193 | 3362.92543 | 0.00777 | 3362.92543 | -0.02376 | 3362.92543 | -0.01612 | 3362.92543 | -0.00261 | 3362.92543 | -0.01145
3363.14143 | -9.49641e-05 | 3363.14143 | 0.00777 | 3363.14143 | -0.02378 | 3363.14143 | -0.01613 | 3363.14143 | -0.00263 | 3363.14143 | -0.01146
3363.35743 | -5.5331e-05 | 3363.35743 | 0.00778 | 3363.35743 | -0.0238 | 3363.35743 | -0.01614 | 3363.35743 | -0.00265 | 3363.35743 | -0.01148
3363.57344 | -2.17816e-05 | 3363.57344 | 0.00779 | 3363.57344 | -0.02381 | 3363.57344 | -0.01614 | 3363.57344 | -0.00267 | 3363.57344 | -0.0115
3363.78944 | 8.34086e-06 | 3363.78944 | 0.0078 | 3363.78944 | -0.02382 | 3363.78944 | -0.01614 | 3363.78944 | -0.00268 | 3363.78944 | -0.01152
3364.00544 | 3.94732e-05 | 3364.00544 | 0.00781 | 3364.00544 | -0.02383 | 3364.00544 | -0.01614 | 3364.00544 | -0.00269 | 3364.00544 | -0.01154
3364.22144 | 7.60772e-05 | 3364.22144 | 0.00782 | 3364.22144 | -0.02382 | 3364.22144 | -0.01614 | 3364.22144 | -0.00271 | 3364.22144 | -0.01156
3364.43744 | 0.000113592 | 3364.43744 | 0.00782 | 3364.43744 | -0.02381 | 3364.43744 | -0.01614 | 3364.43744 | -0.00272 | 3364.43744 | -0.01158
3364.65344 | 0.000148075 | 3364.65344 | 0.00782 | 3364.65344 | -0.02379 | 3364.65344 | -0.01613 | 3364.65344 | -0.00272 | 3364.65344 | -0.0116
3364.86944 | 0.000174465 | 3364.86944 | 0.00781 | 3364.86944 | -0.02376 | 3364.86944 | -0.01614 | 3364.86944 | -0.00272 | 3364.86944 | -0.01161
3365.08544 | 0.000185206 | 3365.08544 | 0.00779 | 3365.08544 | -0.02373 | 3365.08544 | -0.01614 | 3365.08544 | -0.00272 | 3365.08544 | -0.01162
3365.30145 | 0.000178809 | 3365.30145 | 0.00776 | 3365.30145 | -0.0237 | 3365.30145 | -0.01615 | 3365.30145 | -0.00271 | 3365.30145 | -0.01162
3365.51745 | 0.000155829 | 3365.51745 | 0.00773 | 3365.51745 | -0.02367 | 3365.51745 | -0.01615 | 3365.51745 | -0.00269 | 3365.51745 | -0.01163
3365.73345 | 0.000122144 | 3365.73345 | 0.0077 | 3365.73345 | -0.02364 | 3365.73345 | -0.01616 | 3365.73345 | -0.00267 | 3365.73345 | -0.01163
3365.94945 | 8.46403e-05 | 3365.94945 | 0.00766 | 3365.94945 | -0.02361 | 3365.94945 | -0.01617 | 3365.94945 | -0.00265 | 3365.94945 | -0.01164
3366.16545 | 4.74577e-05 | 3366.16545 | 0.00763 | 3366.16545 | -0.02359 | 3366.16545 | -0.01618 | 3366.16545 | -0.00262 | 3366.16545 | -0.01165
3366.38145 | 1.96865e-05 | 3366.38145 | 0.00759 | 3366.38145 | -0.02357 | 3366.38145 | -0.01618 | 3366.38145 | -0.00259 | 3366.38145 | -0.01166
3366.59745 | 3.68042e-06 | 3366.59745 | 0.00755 | 3366.59745 | -0.02356 | 3366.59745 | -0.01619 | 3366.59745 | -0.00257 | 3366.59745 | -0.01168
3366.81346 | 7.7421e-07 | 3366.81346 | 0.00751 | 3366.81346 | -0.02356 | 3366.81346 | -0.01619 | 3366.81346 | -0.00254 | 3366.81346 | -0.0117
3367.02946 | 1.65016e-05 | 3367.02946 | 0.00746 | 3367.02946 | -0.02356 | 3367.02946 | -0.01618 | 3367.02946 | -0.00253 | 3367.02946 | -0.01173
3367.24546 | 4.43229e-05 | 3367.24546 | 0.00742 | 3367.24546 | -0.02356 | 3367.24546 | -0.01618 | 3367.24546 | -0.00252 | 3367.24546 | -0.01176
3367.46146 | 8.15842e-05 | 3367.46146 | 0.00737 | 3367.46146 | -0.02356 | 3367.46146 | -0.01617 | 3367.46146 | -0.00252 | 3367.46146 | -0.01179
3367.67746 | 0.000126395 | 3367.67746 | 0.00732 | 3367.67746 | -0.02355 | 3367.67746 | -0.01617 | 3367.67746 | -0.00252 | 3367.67746 | -0.01181
3367.89346 | 0.000176009 | 3367.89346 | 0.00726 | 3367.89346 | -0.02353 | 3367.89346 | -0.01616 | 3367.89346 | -0.00253 | 3367.89346 | -0.01184
3368.10946 | 0.000231132 | 3368.10946 | 0.00721 | 3368.10946 | -0.0235 | 3368.10946 | -0.01615 | 3368.10946 | -0.00255 | 3368.10946 | -0.01185
3368.32547 | 0.000290897 | 3368.32547 | 0.00716 | 3368.32547 | -0.02347 | 3368.32547 | -0.01614 | 3368.32547 | -0.00257 | 3368.32547 | -0.01187
3368.54147 | 0.000351184 | 3368.54147 | 0.00711 | 3368.54147 | -0.02343 | 3368.54147 | -0.01614 | 3368.54147 | -0.00259 | 3368.54147 | -0.01187
3368.75747 | 0.00040395 | 3368.75747 | 0.00707 | 3368.75747 | -0.02338 | 3368.75747 | -0.01612 | 3368.75747 | -0.00261 | 3368.75747 | -0.01186
3368.97347 | 0.000441835 | 3368.97347 | 0.00703 | 3368.97347 | -0.02333 | 3368.97347 | -0.01611 | 3368.97347 | -0.00264 | 3368.97347 | -0.01185
3369.18947 | 0.000458149 | 3369.18947 | 0.00699 | 3369.18947 | -0.02329 | 3369.18947 | -0.0161 | 3369.18947 | -0.00266 | 3369.18947 | -0.01183
3369.40547 | 0.00044918 | 3369.40547 | 0.00695 | 3369.40547 | -0.02325 | 3369.40547 | -0.01608 | 3369.40547 | -0.00268 | 3369.40547 | -0.01181
3369.62147 | 0.000410809 | 3369.62147 | 0.00692 | 3369.62147 | -0.02323 | 3369.62147 | -0.01606 | 3369.62147 | -0.0027 | 3369.62147 | -0.01178
3369.83747 | 0.000345236 | 3369.83747 | 0.0069 | 3369.83747 | -0.02322 | 3369.83747 | -0.01604 | 3369.83747 | -0.00271 | 3369.83747 | -0.01175
3370.05348 | 0.000260474 | 3370.05348 | 0.00688 | 3370.05348 | -0.02322 | 3370.05348 | -0.01602 | 3370.05348 | -0.00272 | 3370.05348 | -0.01172
3370.26948 | 0.000165925 | 3370.26948 | 0.00686 | 3370.26948 | -0.02322 | 3370.26948 | -0.016 | 3370.26948 | -0.00272 | 3370.26948 | -0.01169
3370.48548 | 7.31066e-05 | 3370.48548 | 0.00685 | 3370.48548 | -0.02323 | 3370.48548 | -0.01598 | 3370.48548 | -0.00272 | 3370.48548 | -0.01165
3370.70148 | -3.88854e-06 | 3370.70148 | 0.00684 | 3370.70148 | -0.02325 | 3370.70148 | -0.01596 | 3370.70148 | -0.00271 | 3370.70148 | -0.01161
3370.91748 | -5.83472e-05 | 3370.91748 | 0.00683 | 3370.91748 | -0.02326 | 3370.91748 | -0.01595 | 3370.91748 | -0.00269 | 3370.91748 | -0.01157
3371.13348 | -8.62445e-05 | 3371.13348 | 0.00682 | 3371.13348 | -0.02326 | 3371.13348 | -0.01594 | 3371.13348 | -0.00268 | 3371.13348 | -0.01153
3371.34948 | -8.47344e-05 | 3371.34948 | 0.0068 | 3371.34948 | -0.02326 | 3371.34948 | -0.01593 | 3371.34948 | -0.00265 | 3371.34948 | -0.0115
3371.56549 | -5.73219e-05 | 3371.56549 | 0.00678 | 3371.56549 | -0.02325 | 3371.56549 | -0.01592 | 3371.56549 | -0.00263 | 3371.56549 | -0.01147
3371.78149 | -1.13503e-05 | 3371.78149 | 0.00676 | 3371.78149 | -0.02325 | 3371.78149 | -0.01591 | 3371.78149 | -0.0026 | 3371.78149 | -0.01146
3371.99749 | 4.92888e-05 | 3371.99749 | 0.00673 | 3371.99749 | -0.02324 | 3371.99749 | -0.01591 | 3371.99749 | -0.00258 | 3371.99749 | -0.01145
3372.21349 | 0.000121846 | 3372.21349 | 0.0067 | 3372.21349 | -0.02323 | 3372.21349 | -0.0159 | 3372.21349 | -0.00255 | 3372.21349 | -0.01145
3372.42949 | 0.000201635 | 3372.42949 | 0.00667 | 3372.42949 | -0.02322 | 3372.42949 | -0.0159 | 3372.42949 | -0.00254 | 3372.42949 | -0.01146
3372.64549 | 0.000285017 | 3372.64549 | 0.00664 | 3372.64549 | -0.02321 | 3372.64549 | -0.01589 | 3372.64549 | -0.00252 | 3372.64549 | -0.01147
3372.86149 | 0.000365579 | 3372.86149 | 0.00661 | 3372.86149 | -0.0232 | 3372.86149 | -0.01587 | 3372.86149 | -0.00251 | 3372.86149 | -0.01147
3373.0775 | 0.000441924 | 3373.0775 | 0.00659 | 3373.0775 | -0.02318 | 3373.0775 | -0.01586 | 3373.0775 | -0.0025 | 3373.0775 | -0.01146
3373.2935 | 0.000512562 | 3373.2935 | 0.00657 | 3373.2935 | -0.02317 | 3373.2935 | -0.01585 | 3373.2935 | -0.00249 | 3373.2935 | -0.01145
3373.5095 | 0.000571625 | 3373.5095 | 0.00657 | 3373.5095 | -0.02314 | 3373.5095 | -0.01583 | 3373.5095 | -0.00248 | 3373.5095 | -0.01142
3373.7255 | 0.000620263 | 3373.7255 | 0.00656 | 3373.7255 | -0.02312 | 3373.7255 | -0.01582 | 3373.7255 | -0.00247 | 3373.7255 | -0.01138
3373.9415 | 0.000658691 | 3373.9415 | 0.00656 | 3373.9415 | -0.0231 | 3373.9415 | -0.01581 | 3373.9415 | -0.00246 | 3373.9415 | -0.01134
3374.1575 | 0.000684632 | 3374.1575 | 0.00655 | 3374.1575 | -0.02307 | 3374.1575 | -0.01579 | 3374.1575 | -0.00245 | 3374.1575 | -0.01129
3374.3735 | 0.00070195 | 3374.3735 | 0.00653 | 3374.3735 | -0.02305 | 3374.3735 | -0.01578 | 3374.3735 | -0.00244 | 3374.3735 | -0.01125
3374.58951 | 0.000715989 | 3374.58951 | 0.00651 | 3374.58951 | -0.02303 | 3374.58951 | -0.01577 | 3374.58951 | -0.00243 | 3374.58951 | -0.01121
3374.80551 | 0.000732719 | 3374.80551 | 0.00647 | 3374.80551 | -0.02301 | 3374.80551 | -0.01576 | 3374.80551 | -0.00243 | 3374.80551 | -0.01119
3375.02151 | 0.000754135 | 3375.02151 | 0.00643 | 3375.02151 | -0.023 | 3375.02151 | -0.01575 | 3375.02151 | -0.00243 | 3375.02151 | -0.01117
3375.23751 | 0.000786123 | 3375.23751 | 0.00638 | 3375.23751 | -0.02297 | 3375.23751 | -0.01573 | 3375.23751 | -0.00244 | 3375.23751 | -0.01117
3375.45351 | 0.000826951 | 3375.45351 | 0.00633 | 3375.45351 | -0.02295 | 3375.45351 | -0.01572 | 3375.45351 | -0.00245 | 3375.45351 | -0.01118
3375.66951 | 0.000871845 | 3375.66951 | 0.0063 | 3375.66951 | -0.02292 | 3375.66951 | -0.01572 | 3375.66951 | -0.00245 | 3375.66951 | -0.01119
3375.88551 | 0.00091703 | 3375.88551 | 0.00628 | 3375.88551 | -0.02288 | 3375.88551 | -0.01571 | 3375.88551 | -0.00247 | 3375.88551 | -0.01121
3376.10151 | 0.000956722 | 3376.10151 | 0.00628 | 3376.10151 | -0.02284 | 3376.10151 | -0.01571 | 3376.10151 | -0.00247 | 3376.10151 | -0.01124
3376.31752 | 0.000986616 | 3376.31752 | 0.00629 | 3376.31752 | -0.0228 | 3376.31752 | -0.01572 | 3376.31752 | -0.00248 | 3376.31752 | -0.01126
3376.53352 | 0.001 | 3376.53352 | 0.00632 | 3376.53352 | -0.02277 | 3376.53352 | -0.01573 | 3376.53352 | -0.00249 | 3376.53352 | -0.01129
3376.74952 | 0.00101 | 3376.74952 | 0.00636 | 3376.74952 | -0.02274 | 3376.74952 | -0.01574 | 3376.74952 | -0.00249 | 3376.74952 | -0.01132
3376.96552 | 0.00101 | 3376.96552 | 0.0064 | 3376.96552 | -0.02272 | 3376.96552 | -0.01576 | 3376.96552 | -0.00249 | 3376.96552 | -0.01136
3377.18152 | 0.000999248 | 3377.18152 | 0.00643 | 3377.18152 | -0.02272 | 3377.18152 | -0.01577 | 3377.18152 | -0.0025 | 3377.18152 | -0.01139
3377.39752 | 0.000997178 | 3377.39752 | 0.00645 | 3377.39752 | -0.02273 | 3377.39752 | -0.01578 | 3377.39752 | -0.00251 | 3377.39752 | -0.01144
3377.61352 | 0.00101 | 3377.61352 | 0.00647 | 3377.61352 | -0.02274 | 3377.61352 | -0.01578 | 3377.61352 | -0.00252 | 3377.61352 | -0.01147
3377.82953 | 0.00104 | 3377.82953 | 0.00647 | 3377.82953 | -0.02277 | 3377.82953 | -0.01578 | 3377.82953 | -0.00253 | 3377.82953 | -0.01151
3378.04553 | 0.00109 | 3378.04553 | 0.00645 | 3378.04553 | -0.0228 | 3378.04553 | -0.01578 | 3378.04553 | -0.00255 | 3378.04553 | -0.01153
3378.26153 | 0.00115 | 3378.26153 | 0.00643 | 3378.26153 | -0.02283 | 3378.26153 | -0.01577 | 3378.26153 | -0.00257 | 3378.26153 | -0.01155
3378.47753 | 0.00123 | 3378.47753 | 0.00641 | 3378.47753 | -0.02285 | 3378.47753 | -0.01577 | 3378.47753 | -0.00258 | 3378.47753 | -0.01155
3378.69353 | 0.00132 | 3378.69353 | 0.00638 | 3378.69353 | -0.02287 | 3378.69353 | -0.01576 | 3378.69353 | -0.00259 | 3378.69353 | -0.01153
3378.90953 | 0.00141 | 3378.90953 | 0.00635 | 3378.90953 | -0.02287 | 3378.90953 | -0.01575 | 3378.90953 | -0.0026 | 3378.90953 | -0.01151
3379.12553 | 0.00149 | 3379.12553 | 0.00633 | 3379.12553 | -0.02286 | 3379.12553 | -0.01574 | 3379.12553 | -0.0026 | 3379.12553 | -0.01148
3379.34154 | 0.00156 | 3379.34154 | 0.00631 | 3379.34154 | -0.02284 | 3379.34154 | -0.01574 | 3379.34154 | -0.0026 | 3379.34154 | -0.01144
3379.55754 | 0.00161 | 3379.55754 | 0.0063 | 3379.55754 | -0.02283 | 3379.55754 | -0.01573 | 3379.55754 | -0.00259 | 3379.55754 | -0.01142
3379.77354 | 0.00165 | 3379.77354 | 0.0063 | 3379.77354 | -0.02281 | 3379.77354 | -0.01573 | 3379.77354 | -0.00259 | 3379.77354 | -0.0114
3379.98954 | 0.00169 | 3379.98954 | 0.00629 | 3379.98954 | -0.02279 | 3379.98954 | -0.01573 | 3379.98954 | -0.00258 | 3379.98954 | -0.01139
3380.20554 | 0.00171 | 3380.20554 | 0.00628 | 3380.20554 | -0.02277 | 3380.20554 | -0.01572 | 3380.20554 | -0.00257 | 3380.20554 | -0.0114
3380.42154 | 0.00174 | 3380.42154 | 0.00628 | 3380.42154 | -0.02276 | 3380.42154 | -0.01572 | 3380.42154 | -0.00257 | 3380.42154 | -0.01141
3380.63754 | 0.00176 | 3380.63754 | 0.00627 | 3380.63754 | -0.02274 | 3380.63754 | -0.01571 | 3380.63754 | -0.00257 | 3380.63754 | -0.01144
3380.85355 | 0.00179 | 3380.85355 | 0.00625 | 3380.85355 | -0.02273 | 3380.85355 | -0.01569 | 3380.85355 | -0.00257 | 3380.85355 | -0.01148
3381.06955 | 0.00183 | 3381.06955 | 0.00624 | 3381.06955 | -0.02272 | 3381.06955 | -0.01567 | 3381.06955 | -0.00257 | 3381.06955 | -0.01151
3381.28555 | 0.00186 | 3381.28555 | 0.00622 | 3381.28555 | -0.0227 | 3381.28555 | -0.01565 | 3381.28555 | -0.00258 | 3381.28555 | -0.01154
3381.50155 | 0.00187 | 3381.50155 | 0.0062 | 3381.50155 | -0.02268 | 3381.50155 | -0.01563 | 3381.50155 | -0.00258 | 3381.50155 | -0.01157
3381.71755 | 0.00188 | 3381.71755 | 0.00618 | 3381.71755 | -0.02265 | 3381.71755 | -0.01561 | 3381.71755 | -0.00258 | 3381.71755 | -0.01158
3381.93355 | 0.00187 | 3381.93355 | 0.00616 | 3381.93355 | -0.02263 | 3381.93355 | -0.01559 | 3381.93355 | -0.00258 | 3381.93355 | -0.01158
3382.14955 | 0.00185 | 3382.14955 | 0.00614 | 3382.14955 | -0.0226 | 3382.14955 | -0.01558 | 3382.14955 | -0.00257 | 3382.14955 | -0.01156
3382.36555 | 0.00181 | 3382.36555 | 0.00612 | 3382.36555 | -0.02259 | 3382.36555 | -0.01557 | 3382.36555 | -0.00256 | 3382.36555 | -0.01153
3382.58156 | 0.00177 | 3382.58156 | 0.00611 | 3382.58156 | -0.02258 | 3382.58156 | -0.01557 | 3382.58156 | -0.00255 | 3382.58156 | -0.01148
3382.79756 | 0.00172 | 3382.79756 | 0.00609 | 3382.79756 | -0.02258 | 3382.79756 | -0.01558 | 3382.79756 | -0.00254 | 3382.79756 | -0.01143
3383.01356 | 0.00168 | 3383.01356 | 0.00607 | 3383.01356 | -0.02259 | 3383.01356 | -0.01559 | 3383.01356 | -0.00253 | 3383.01356 | -0.01137
3383.22956 | 0.00165 | 3383.22956 | 0.00605 | 3383.22956 | -0.02261 | 3383.22956 | -0.0156 | 3383.22956 | -0.00252 | 3383.22956 | -0.01132
3383.44556 | 0.00163 | 3383.44556 | 0.00603 | 3383.44556 | -0.02263 | 3383.44556 | -0.01561 | 3383.44556 | -0.00251 | 3383.44556 | -0.01127
3383.66156 | 0.00164 | 3383.66156 | 0.00601 | 3383.66156 | -0.02266 | 3383.66156 | -0.01562 | 3383.66156 | -0.0025 | 3383.66156 | -0.01124
3383.87756 | 0.00166 | 3383.87756 | 0.00599 | 3383.87756 | -0.02268 | 3383.87756 | -0.01562 | 3383.87756 | -0.0025 | 3383.87756 | -0.01121
3384.09357 | 0.0017 | 3384.09357 | 0.00598 | 3384.09357 | -0.0227 | 3384.09357 | -0.01562 | 3384.09357 | -0.0025 | 3384.09357 | -0.0112
3384.30957 | 0.00176 | 3384.30957 | 0.00596 | 3384.30957 | -0.02271 | 3384.30957 | -0.01561 | 3384.30957 | -0.00251 | 3384.30957 | -0.01119
3384.52557 | 0.00182 | 3384.52557 | 0.00595 | 3384.52557 | -0.02271 | 3384.52557 | -0.0156 | 3384.52557 | -0.00252 | 3384.52557 | -0.01118
3384.74157 | 0.00189 | 3384.74157 | 0.00595 | 3384.74157 | -0.02271 | 3384.74157 | -0.01558 | 3384.74157 | -0.00253 | 3384.74157 | -0.01118
3384.95757 | 0.00196 | 3384.95757 | 0.00595 | 3384.95757 | -0.0227 | 3384.95757 | -0.01557 | 3384.95757 | -0.00254 | 3384.95757 | -0.01118
3385.17357 | 0.00202 | 3385.17357 | 0.00595 | 3385.17357 | -0.02269 | 3385.17357 | -0.01556 | 3385.17357 | -0.00256 | 3385.17357 | -0.01118
3385.38957 | 0.00207 | 3385.38957 | 0.00595 | 3385.38957 | -0.02268 | 3385.38957 | -0.01555 | 3385.38957 | -0.00257 | 3385.38957 | -0.01118
3385.60558 | 0.00211 | 3385.60558 | 0.00595 | 3385.60558 | -0.02268 | 3385.60558 | -0.01555 | 3385.60558 | -0.00258 | 3385.60558 | -0.01117
3385.82158 | 0.00214 | 3385.82158 | 0.00595 | 3385.82158 | -0.02267 | 3385.82158 | -0.01555 | 3385.82158 | -0.0026 | 3385.82158 | -0.01116
3386.03758 | 0.00217 | 3386.03758 | 0.00594 | 3386.03758 | -0.02267 | 3386.03758 | -0.01556 | 3386.03758 | -0.00261 | 3386.03758 | -0.01115
3386.25358 | 0.00219 | 3386.25358 | 0.00593 | 3386.25358 | -0.02266 | 3386.25358 | -0.01557 | 3386.25358 | -0.00262 | 3386.25358 | -0.01113
3386.46958 | 0.0022 | 3386.46958 | 0.0059 | 3386.46958 | -0.02266 | 3386.46958 | -0.01558 | 3386.46958 | -0.00264 | 3386.46958 | -0.01112
3386.68558 | 0.00222 | 3386.68558 | 0.00588 | 3386.68558 | -0.02265 | 3386.68558 | -0.0156 | 3386.68558 | -0.00265 | 3386.68558 | -0.0111
3386.90158 | 0.00223 | 3386.90158 | 0.00585 | 3386.90158 | -0.02264 | 3386.90158 | -0.01562 | 3386.90158 | -0.00266 | 3386.90158 | -0.01108
3387.11759 | 0.00223 | 3387.11759 | 0.00582 | 3387.11759 | -0.02262 | 3387.11759 | -0.01564 | 3387.11759 | -0.00267 | 3387.11759 | -0.01106
3387.33359 | 0.00223 | 3387.33359 | 0.0058 | 3387.33359 | -0.02261 | 3387.33359 | -0.01566 | 3387.33359 | -0.00267 | 3387.33359 | -0.01104
3387.54959 | 0.00222 | 3387.54959 | 0.00578 | 3387.54959 | -0.0226 | 3387.54959 | -0.01569 | 3387.54959 | -0.00267 | 3387.54959 | -0.01103
3387.76559 | 0.00219 | 3387.76559 | 0.00577 | 3387.76559 | -0.0226 | 3387.76559 | -0.01571 | 3387.76559 | -0.00266 | 3387.76559 | -0.01101
3387.98159 | 0.00215 | 3387.98159 | 0.00577 | 3387.98159 | -0.02259 | 3387.98159 | -0.01572 | 3387.98159 | -0.00264 | 3387.98159 | -0.01101
3388.19759 | 0.0021 | 3388.19759 | 0.00578 | 3388.19759 | -0.02259 | 3388.19759 | -0.01574 | 3388.19759 | -0.00261 | 3388.19759 | -0.01101
3388.41359 | 0.00205 | 3388.41359 | 0.0058 | 3388.41359 | -0.02259 | 3388.41359 | -0.01574 | 3388.41359 | -0.00259 | 3388.41359 | -0.01101
3388.62959 | 0.002 | 3388.62959 | 0.00582 | 3388.62959 | -0.0226 | 3388.62959 | -0.01575 | 3388.62959 | -0.00256 | 3388.62959 | -0.01102
3388.8456 | 0.00195 | 3388.8456 | 0.00584 | 3388.8456 | -0.0226 | 3388.8456 | -0.01575 | 3388.8456 | -0.00254 | 3388.8456 | -0.01104
3389.0616 | 0.0019 | 3389.0616 | 0.00586 | 3389.0616 | -0.02261 | 3389.0616 | -0.01575 | 3389.0616 | -0.00252 | 3389.0616 | -0.01105
3389.2776 | 0.00187 | 3389.2776 | 0.00587 | 3389.2776 | -0.02262 | 3389.2776 | -0.01575 | 3389.2776 | -0.00251 | 3389.2776 | -0.01108
3389.4936 | 0.00185 | 3389.4936 | 0.00586 | 3389.4936 | -0.02263 | 3389.4936 | -0.01575 | 3389.4936 | -0.0025 | 3389.4936 | -0.0111
3389.7096 | 0.00184 | 3389.7096 | 0.00585 | 3389.7096 | -0.02264 | 3389.7096 | -0.01575 | 3389.7096 | -0.0025 | 3389.7096 | -0.01113
3389.9256 | 0.00184 | 3389.9256 | 0.00583 | 3389.9256 | -0.02265 | 3389.9256 | -0.01576 | 3389.9256 | -0.0025 | 3389.9256 | -0.01116
3390.1416 | 0.00185 | 3390.1416 | 0.0058 | 3390.1416 | -0.02265 | 3390.1416 | -0.01576 | 3390.1416 | -0.00251 | 3390.1416 | -0.01118
3390.35761 | 0.00187 | 3390.35761 | 0.00576 | 3390.35761 | -0.02265 | 3390.35761 | -0.01577 | 3390.35761 | -0.00251 | 3390.35761 | -0.0112
3390.57361 | 0.0019 | 3390.57361 | 0.00573 | 3390.57361 | -0.02264 | 3390.57361 | -0.01577 | 3390.57361 | -0.00252 | 3390.57361 | -0.01121
3390.78961 | 0.00192 | 3390.78961 | 0.00569 | 3390.78961 | -0.02262 | 3390.78961 | -0.01577 | 3390.78961 | -0.00252 | 3390.78961 | -0.01122
3391.00561 | 0.00194 | 3391.00561 | 0.00566 | 3391.00561 | -0.0226 | 3391.00561 | -0.01577 | 3391.00561 | -0.00251 | 3391.00561 | -0.01122
3391.22161 | 0.00195 | 3391.22161 | 0.00563 | 3391.22161 | -0.02257 | 3391.22161 | -0.01577 | 3391.22161 | -0.00251 | 3391.22161 | -0.01121
3391.43761 | 0.00195 | 3391.43761 | 0.00561 | 3391.43761 | -0.02254 | 3391.43761 | -0.01577 | 3391.43761 | -0.0025 | 3391.43761 | -0.0112
3391.65361 | 0.00193 | 3391.65361 | 0.00558 | 3391.65361 | -0.02251 | 3391.65361 | -0.01576 | 3391.65361 | -0.00249 | 3391.65361 | -0.01119
3391.86962 | 0.00191 | 3391.86962 | 0.00557 | 3391.86962 | -0.02249 | 3391.86962 | -0.01575 | 3391.86962 | -0.00248 | 3391.86962 | -0.01118
3392.08562 | 0.00187 | 3392.08562 | 0.00555 | 3392.08562 | -0.02248 | 3392.08562 | -0.01574 | 3392.08562 | -0.00247 | 3392.08562 | -0.01117
3392.30162 | 0.00184 | 3392.30162 | 0.00554 | 3392.30162 | -0.02247 | 3392.30162 | -0.01574 | 3392.30162 | -0.00245 | 3392.30162 | -0.01116
3392.51762 | 0.00181 | 3392.51762 | 0.00553 | 3392.51762 | -0.02247 | 3392.51762 | -0.01574 | 3392.51762 | -0.00244 | 3392.51762 | -0.01114
3392.73362 | 0.00179 | 3392.73362 | 0.00553 | 3392.73362 | -0.02247 | 3392.73362 | -0.01574 | 3392.73362 | -0.00243 | 3392.73362 | -0.01113
3392.94962 | 0.00178 | 3392.94962 | 0.00552 | 3392.94962 | -0.02246 | 3392.94962 | -0.01575 | 3392.94962 | -0.00242 | 3392.94962 | -0.0111
3393.16562 | 0.00177 | 3393.16562 | 0.00552 | 3393.16562 | -0.02246 | 3393.16562 | -0.01577 | 3393.16562 | -0.00241 | 3393.16562 | -0.01108
3393.38162 | 0.00178 | 3393.38162 | 0.00552 | 3393.38162 | -0.02246 | 3393.38162 | -0.01579 | 3393.38162 | -0.0024 | 3393.38162 | -0.01104
3393.59763 | 0.0018 | 3393.59763 | 0.00552 | 3393.59763 | -0.02245 | 3393.59763 | -0.01582 | 3393.59763 | -0.00238 | 3393.59763 | -0.01101
3393.81363 | 0.00182 | 3393.81363 | 0.00552 | 3393.81363 | -0.02243 | 3393.81363 | -0.01584 | 3393.81363 | -0.00237 | 3393.81363 | -0.01098
3394.02963 | 0.00184 | 3394.02963 | 0.00553 | 3394.02963 | -0.0224 | 3394.02963 | -0.01586 | 3394.02963 | -0.00236 | 3394.02963 | -0.01095
3394.24563 | 0.00186 | 3394.24563 | 0.00554 | 3394.24563 | -0.02238 | 3394.24563 | -0.01587 | 3394.24563 | -0.00235 | 3394.24563 | -0.01093
3394.46163 | 0.00188 | 3394.46163 | 0.00555 | 3394.46163 | -0.02235 | 3394.46163 | -0.01587 | 3394.46163 | -0.00234 | 3394.46163 | -0.01093
3394.67763 | 0.0019 | 3394.67763 | 0.00557 | 3394.67763 | -0.02231 | 3394.67763 | -0.01587 | 3394.67763 | -0.00233 | 3394.67763 | -0.01094
3394.89363 | 0.00192 | 3394.89363 | 0.00559 | 3394.89363 | -0.02228 | 3394.89363 | -0.01586 | 3394.89363 | -0.00233 | 3394.89363 | -0.01096
3395.10964 | 0.00194 | 3395.10964 | 0.00561 | 3395.10964 | -0.02224 | 3395.10964 | -0.01585 | 3395.10964 | -0.00233 | 3395.10964 | -0.011
3395.32564 | 0.00196 | 3395.32564 | 0.00563 | 3395.32564 | -0.0222 | 3395.32564 | -0.01583 | 3395.32564 | -0.00233 | 3395.32564 | -0.01105
3395.54164 | 0.00198 | 3395.54164 | 0.00566 | 3395.54164 | -0.02216 | 3395.54164 | -0.01581 | 3395.54164 | -0.00234 | 3395.54164 | -0.0111
3395.75764 | 0.002 | 3395.75764 | 0.00568 | 3395.75764 | -0.02212 | 3395.75764 | -0.01579 | 3395.75764 | -0.00234 | 3395.75764 | -0.01116
3395.97364 | 0.00204 | 3395.97364 | 0.0057 | 3395.97364 | -0.02208 | 3395.97364 | -0.01577 | 3395.97364 | -0.00235 | 3395.97364 | -0.01122
3396.18964 | 0.00207 | 3396.18964 | 0.00572 | 3396.18964 | -0.02205 | 3396.18964 | -0.01577 | 3396.18964 | -0.00236 | 3396.18964 | -0.01126
3396.40564 | 0.00211 | 3396.40564 | 0.00575 | 3396.40564 | -0.02203 | 3396.40564 | -0.01577 | 3396.40564 | -0.00237 | 3396.40564 | -0.01128
3396.62165 | 0.00216 | 3396.62165 | 0.00577 | 3396.62165 | -0.02201 | 3396.62165 | -0.01578 | 3396.62165 | -0.00238 | 3396.62165 | -0.01127
3396.83765 | 0.0022 | 3396.83765 | 0.00579 | 3396.83765 | -0.02201 | 3396.83765 | -0.01581 | 3396.83765 | -0.00239 | 3396.83765 | -0.01125
3397.05365 | 0.00224 | 3397.05365 | 0.0058 | 3397.05365 | -0.02201 | 3397.05365 | -0.01584 | 3397.05365 | -0.00241 | 3397.05365 | -0.0112
3397.26965 | 0.00227 | 3397.26965 | 0.00581 | 3397.26965 | -0.02203 | 3397.26965 | -0.01587 | 3397.26965 | -0.00242 | 3397.26965 | -0.01114
3397.48565 | 0.00229 | 3397.48565 | 0.00581 | 3397.48565 | -0.02204 | 3397.48565 | -0.01591 | 3397.48565 | -0.00243 | 3397.48565 | -0.01106
3397.70165 | 0.00229 | 3397.70165 | 0.0058 | 3397.70165 | -0.02206 | 3397.70165 | -0.01594 | 3397.70165 | -0.00244 | 3397.70165 | -0.01099
3397.91765 | 0.00228 | 3397.91765 | 0.00579 | 3397.91765 | -0.02207 | 3397.91765 | -0.01597 | 3397.91765 | -0.00244 | 3397.91765 | -0.01092
3398.13366 | 0.00226 | 3398.13366 | 0.00576 | 3398.13366 | -0.02209 | 3398.13366 | -0.01599 | 3398.13366 | -0.00244 | 3398.13366 | -0.01087
3398.34966 | 0.00222 | 3398.34966 | 0.00573 | 3398.34966 | -0.02209 | 3398.34966 | -0.01601 | 3398.34966 | -0.00243 | 3398.34966 | -0.01083
3398.56566 | 0.00216 | 3398.56566 | 0.00571 | 3398.56566 | -0.02208 | 3398.56566 | -0.01601 | 3398.56566 | -0.00243 | 3398.56566 | -0.0108
3398.78166 | 0.00208 | 3398.78166 | 0.00568 | 3398.78166 | -0.02207 | 3398.78166 | -0.01601 | 3398.78166 | -0.00242 | 3398.78166 | -0.01079
3398.99766 | 0.00199 | 3398.99766 | 0.00566 | 3398.99766 | -0.02206 | 3398.99766 | -0.016 | 3398.99766 | -0.00242 | 3398.99766 | -0.0108
3399.21366 | 0.00188 | 3399.21366 | 0.00564 | 3399.21366 | -0.02204 | 3399.21366 | -0.01599 | 3399.21366 | -0.00241 | 3399.21366 | -0.01082
3399.42966 | 0.00176 | 3399.42966 | 0.00563 | 3399.42966 | -0.02202 | 3399.42966 | -0.01599 | 3399.42966 | -0.00242 | 3399.42966 | -0.01085
3399.64566 | 0.00163 | 3399.64566 | 0.00562 | 3399.64566 | -0.022 | 3399.64566 | -0.01598 | 3399.64566 | -0.00242 | 3399.64566 | -0.01088
3399.86167 | 0.00152 | 3399.86167 | 0.00562 | 3399.86167 | -0.02198 | 3399.86167 | -0.01598 | 3399.86167 | -0.00243 | 3399.86167 | -0.01091
3400.07767 | 0.00142 | 3400.07767 | 0.00561 | 3400.07767 | -0.02197 | 3400.07767 | -0.01597 | 3400.07767 | -0.00245 | 3400.07767 | -0.01094
3400.29367 | 0.00135 | 3400.29367 | 0.00561 | 3400.29367 | -0.02195 | 3400.29367 | -0.01597 | 3400.29367 | -0.00246 | 3400.29367 | -0.01096
3400.50967 | 0.00131 | 3400.50967 | 0.0056 | 3400.50967 | -0.02193 | 3400.50967 | -0.01598 | 3400.50967 | -0.00248 | 3400.50967 | -0.01098
3400.72567 | 0.0013 | 3400.72567 | 0.00559 | 3400.72567 | -0.02192 | 3400.72567 | -0.01598 | 3400.72567 | -0.00249 | 3400.72567 | -0.01099
3400.94167 | 0.00132 | 3400.94167 | 0.00558 | 3400.94167 | -0.02189 | 3400.94167 | -0.01598 | 3400.94167 | -0.0025 | 3400.94167 | -0.01099
3401.15767 | 0.00137 | 3401.15767 | 0.00557 | 3401.15767 | -0.02187 | 3401.15767 | -0.01597 | 3401.15767 | -0.00251 | 3401.15767 | -0.01098
3401.37368 | 0.00143 | 3401.37368 | 0.00556 | 3401.37368 | -0.02184 | 3401.37368 | -0.01597 | 3401.37368 | -0.00251 | 3401.37368 | -0.01097
3401.58968 | 0.0015 | 3401.58968 | 0.00556 | 3401.58968 | -0.02182 | 3401.58968 | -0.01597 | 3401.58968 | -0.00251 | 3401.58968 | -0.01096
3401.80568 | 0.00157 | 3401.80568 | 0.00556 | 3401.80568 | -0.02179 | 3401.80568 | -0.01597 | 3401.80568 | -0.0025 | 3401.80568 | -0.01094
3402.02168 | 0.00164 | 3402.02168 | 0.00556 | 3402.02168 | -0.02177 | 3402.02168 | -0.01597 | 3402.02168 | -0.0025 | 3402.02168 | -0.01092
3402.23768 | 0.00169 | 3402.23768 | 0.00557 | 3402.23768 | -0.02176 | 3402.23768 | -0.01598 | 3402.23768 | -0.00249 | 3402.23768 | -0.01089
3402.45368 | 0.00173 | 3402.45368 | 0.00558 | 3402.45368 | -0.02176 | 3402.45368 | -0.01599 | 3402.45368 | -0.00249 | 3402.45368 | -0.01085
3402.66968 | 0.00175 | 3402.66968 | 0.0056 | 3402.66968 | -0.02175 | 3402.66968 | -0.016 | 3402.66968 | -0.00249 | 3402.66968 | -0.01081
3402.88569 | 0.00177 | 3402.88569 | 0.00561 | 3402.88569 | -0.02175 | 3402.88569 | -0.01602 | 3402.88569 | -0.00249 | 3402.88569 | -0.01077
3403.10169 | 0.00178 | 3403.10169 | 0.00562 | 3403.10169 | -0.02174 | 3403.10169 | -0.01604 | 3403.10169 | -0.0025 | 3403.10169 | -0.01072
3403.31769 | 0.0018 | 3403.31769 | 0.00563 | 3403.31769 | -0.02174 | 3403.31769 | -0.01607 | 3403.31769 | -0.00251 | 3403.31769 | -0.01067
3403.53369 | 0.00181 | 3403.53369 | 0.00564 | 3403.53369 | -0.02172 | 3403.53369 | -0.0161 | 3403.53369 | -0.00251 | 3403.53369 | -0.01062
3403.74969 | 0.00183 | 3403.74969 | 0.00565 | 3403.74969 | -0.0217 | 3403.74969 | -0.01612 | 3403.74969 | -0.00251 | 3403.74969 | -0.01057
3403.96569 | 0.00184 | 3403.96569 | 0.00565 | 3403.96569 | -0.02167 | 3403.96569 | -0.01614 | 3403.96569 | -0.00251 | 3403.96569 | -0.01052
3404.18169 | 0.00185 | 3404.18169 | 0.00566 | 3404.18169 | -0.02163 | 3404.18169 | -0.01617 | 3404.18169 | -0.00251 | 3404.18169 | -0.01047
3404.3977 | 0.00184 | 3404.3977 | 0.00566 | 3404.3977 | -0.02159 | 3404.3977 | -0.01619 | 3404.3977 | -0.0025 | 3404.3977 | -0.01044
3404.6137 | 0.00182 | 3404.6137 | 0.00566 | 3404.6137 | -0.02156 | 3404.6137 | -0.01622 | 3404.6137 | -0.0025 | 3404.6137 | -0.01043
3404.8297 | 0.00179 | 3404.8297 | 0.00565 | 3404.8297 | -0.02153 | 3404.8297 | -0.01625 | 3404.8297 | -0.00249 | 3404.8297 | -0.01042
3405.0457 | 0.00174 | 3405.0457 | 0.00565 | 3405.0457 | -0.02151 | 3405.0457 | -0.01627 | 3405.0457 | -0.00249 | 3405.0457 | -0.01044
3405.2617 | 0.00169 | 3405.2617 | 0.00563 | 3405.2617 | -0.02149 | 3405.2617 | -0.0163 | 3405.2617 | -0.00248 | 3405.2617 | -0.01047
3405.4777 | 0.00163 | 3405.4777 | 0.00562 | 3405.4777 | -0.02147 | 3405.4777 | -0.01633 | 3405.4777 | -0.00248 | 3405.4777 | -0.01053
3405.6937 | 0.00158 | 3405.6937 | 0.00561 | 3405.6937 | -0.02146 | 3405.6937 | -0.01635 | 3405.6937 | -0.00247 | 3405.6937 | -0.01059
3405.9097 | 0.00153 | 3405.9097 | 0.0056 | 3405.9097 | -0.02144 | 3405.9097 | -0.01637 | 3405.9097 | -0.00246 | 3405.9097 | -0.01066
3406.12571 | 0.00148 | 3406.12571 | 0.00559 | 3406.12571 | -0.02142 | 3406.12571 | -0.01637 | 3406.12571 | -0.00245 | 3406.12571 | -0.01072
3406.34171 | 0.00145 | 3406.34171 | 0.00559 | 3406.34171 | -0.02139 | 3406.34171 | -0.01637 | 3406.34171 | -0.00244 | 3406.34171 | -0.01078
3406.55771 | 0.00143 | 3406.55771 | 0.00559 | 3406.55771 | -0.02136 | 3406.55771 | -0.01636 | 3406.55771 | -0.00243 | 3406.55771 | -0.01082
3406.77371 | 0.00142 | 3406.77371 | 0.0056 | 3406.77371 | -0.02131 | 3406.77371 | -0.01634 | 3406.77371 | -0.00242 | 3406.77371 | -0.01085
3406.98971 | 0.00142 | 3406.98971 | 0.00561 | 3406.98971 | -0.02126 | 3406.98971 | -0.01632 | 3406.98971 | -0.00242 | 3406.98971 | -0.01087
3407.20571 | 0.00142 | 3407.20571 | 0.00563 | 3407.20571 | -0.0212 | 3407.20571 | -0.01631 | 3407.20571 | -0.00243 | 3407.20571 | -0.01087
3407.42171 | 0.00143 | 3407.42171 | 0.00565 | 3407.42171 | -0.02114 | 3407.42171 | -0.0163 | 3407.42171 | -0.00243 | 3407.42171 | -0.01085
3407.63772 | 0.00144 | 3407.63772 | 0.00567 | 3407.63772 | -0.02109 | 3407.63772 | -0.0163 | 3407.63772 | -0.00244 | 3407.63772 | -0.01083
3407.85372 | 0.00144 | 3407.85372 | 0.00569 | 3407.85372 | -0.02105 | 3407.85372 | -0.01631 | 3407.85372 | -0.00245 | 3407.85372 | -0.0108
3408.06972 | 0.00142 | 3408.06972 | 0.00571 | 3408.06972 | -0.02103 | 3408.06972 | -0.01632 | 3408.06972 | -0.00247 | 3408.06972 | -0.01076
3408.28572 | 0.0014 | 3408.28572 | 0.00572 | 3408.28572 | -0.02104 | 3408.28572 | -0.01635 | 3408.28572 | -0.00247 | 3408.28572 | -0.01072
3408.50172 | 0.00135 | 3408.50172 | 0.00574 | 3408.50172 | -0.02107 | 3408.50172 | -0.01637 | 3408.50172 | -0.00248 | 3408.50172 | -0.01066
3408.71772 | 0.00129 | 3408.71772 | 0.00576 | 3408.71772 | -0.02113 | 3408.71772 | -0.0164 | 3408.71772 | -0.00248 | 3408.71772 | -0.01061
3408.93372 | 0.00123 | 3408.93372 | 0.00578 | 3408.93372 | -0.0212 | 3408.93372 | -0.01642 | 3408.93372 | -0.00249 | 3408.93372 | -0.01054
3409.14973 | 0.00115 | 3409.14973 | 0.00579 | 3409.14973 | -0.02129 | 3409.14973 | -0.01643 | 3409.14973 | -0.00249 | 3409.14973 | -0.01048
3409.36573 | 0.00108 | 3409.36573 | 0.00581 | 3409.36573 | -0.02137 | 3409.36573 | -0.01644 | 3409.36573 | -0.00249 | 3409.36573 | -0.01041
3409.58173 | 0.00102 | 3409.58173 | 0.00582 | 3409.58173 | -0.02144 | 3409.58173 | -0.01644 | 3409.58173 | -0.00248 | 3409.58173 | -0.01034
3409.79773 | 0.000963465 | 3409.79773 | 0.00583 | 3409.79773 | -0.02149 | 3409.79773 | -0.01643 | 3409.79773 | -0.00248 | 3409.79773 | -0.01028
3410.01373 | 0.000923058 | 3410.01373 | 0.00584 | 3410.01373 | -0.02151 | 3410.01373 | -0.01642 | 3410.01373 | -0.00248 | 3410.01373 | -0.01022
3410.22973 | 0.000896541 | 3410.22973 | 0.00585 | 3410.22973 | -0.02151 | 3410.22973 | -0.01641 | 3410.22973 | -0.00248 | 3410.22973 | -0.01018
3410.44573 | 0.000884297 | 3410.44573 | 0.00585 | 3410.44573 | -0.02148 | 3410.44573 | -0.0164 | 3410.44573 | -0.00248 | 3410.44573 | -0.01014
3410.66174 | 0.000882814 | 3410.66174 | 0.00586 | 3410.66174 | -0.02143 | 3410.66174 | -0.01638 | 3410.66174 | -0.00248 | 3410.66174 | -0.01011
3410.87774 | 0.000887235 | 3410.87774 | 0.00587 | 3410.87774 | -0.02137 | 3410.87774 | -0.01636 | 3410.87774 | -0.00247 | 3410.87774 | -0.01009
3411.09374 | 0.000895899 | 3411.09374 | 0.00587 | 3411.09374 | -0.0213 | 3411.09374 | -0.01635 | 3411.09374 | -0.00247 | 3411.09374 | -0.01008
3411.30974 | 0.000907082 | 3411.30974 | 0.00588 | 3411.30974 | -0.02123 | 3411.30974 | -0.01633 | 3411.30974 | -0.00247 | 3411.30974 | -0.01008
3411.52574 | 0.000916379 | 3411.52574 | 0.00588 | 3411.52574 | -0.02116 | 3411.52574 | -0.01631 | 3411.52574 | -0.00247 | 3411.52574 | -0.01008
3411.74174 | 0.000925148 | 3411.74174 | 0.00588 | 3411.74174 | -0.02111 | 3411.74174 | -0.0163 | 3411.74174 | -0.00247 | 3411.74174 | -0.01009
3411.95774 | 0.000931299 | 3411.95774 | 0.00588 | 3411.95774 | -0.02106 | 3411.95774 | -0.01629 | 3411.95774 | -0.00247 | 3411.95774 | -0.0101
3412.17374 | 0.000936283 | 3412.17374 | 0.00587 | 3412.17374 | -0.02103 | 3412.17374 | -0.01629 | 3412.17374 | -0.00246 | 3412.17374 | -0.0101
3412.38975 | 0.000942205 | 3412.38975 | 0.00586 | 3412.38975 | -0.021 | 3412.38975 | -0.01629 | 3412.38975 | -0.00246 | 3412.38975 | -0.0101
3412.60575 | 0.000944747 | 3412.60575 | 0.00585 | 3412.60575 | -0.02098 | 3412.60575 | -0.0163 | 3412.60575 | -0.00245 | 3412.60575 | -0.0101
3412.82175 | 0.000948231 | 3412.82175 | 0.00584 | 3412.82175 | -0.02097 | 3412.82175 | -0.01631 | 3412.82175 | -0.00245 | 3412.82175 | -0.01008
3413.03775 | 0.000950534 | 3413.03775 | 0.00583 | 3413.03775 | -0.02096 | 3413.03775 | -0.01632 | 3413.03775 | -0.00245 | 3413.03775 | -0.01006
3413.25375 | 0.000950271 | 3413.25375 | 0.00582 | 3413.25375 | -0.02096 | 3413.25375 | -0.01634 | 3413.25375 | -0.00245 | 3413.25375 | -0.01003
3413.46975 | 0.000949287 | 3413.46975 | 0.00582 | 3413.46975 | -0.02097 | 3413.46975 | -0.01635 | 3413.46975 | -0.00246 | 3413.46975 | -0.00999
3413.68575 | 0.000947136 | 3413.68575 | 0.00583 | 3413.68575 | -0.02098 | 3413.68575 | -0.01636 | 3413.68575 | -0.00247 | 3413.68575 | -0.00995
3413.90176 | 0.000944027 | 3413.90176 | 0.00585 | 3413.90176 | -0.02099 | 3413.90176 | -0.01637 | 3413.90176 | -0.00248 | 3413.90176 | -0.00992
3414.11776 | 0.000939569 | 3414.11776 | 0.00587 | 3414.11776 | -0.02101 | 3414.11776 | -0.01638 | 3414.11776 | -0.00249 | 3414.11776 | -0.00989
3414.33376 | 0.000935381 | 3414.33376 | 0.00591 | 3414.33376 | -0.02104 | 3414.33376 | -0.01638 | 3414.33376 | -0.0025 | 3414.33376 | -0.00986
3414.54976 | 0.000931196 | 3414.54976 | 0.00594 | 3414.54976 | -0.02107 | 3414.54976 | -0.01639 | 3414.54976 | -0.00252 | 3414.54976 | -0.00985
3414.76576 | 0.000926727 | 3414.76576 | 0.00598 | 3414.76576 | -0.02109 | 3414.76576 | -0.0164 | 3414.76576 | -0.00253 | 3414.76576 | -0.00984
3414.98176 | 0.000923391 | 3414.98176 | 0.00602 | 3414.98176 | -0.02111 | 3414.98176 | -0.01642 | 3414.98176 | -0.00254 | 3414.98176 | -0.00984
3415.19776 | 0.000914488 | 3415.19776 | 0.00606 | 3415.19776 | -0.02112 | 3415.19776 | -0.01643 | 3415.19776 | -0.00254 | 3415.19776 | -0.00984
3415.41377 | 0.000895239 | 3415.41377 | 0.00609 | 3415.41377 | -0.02113 | 3415.41377 | -0.01645 | 3415.41377 | -0.00254 | 3415.41377 | -0.00985
3415.62977 | 0.000866859 | 3415.62977 | 0.00611 | 3415.62977 | -0.02114 | 3415.62977 | -0.01647 | 3415.62977 | -0.00254 | 3415.62977 | -0.00987
3415.84577 | 0.000827947 | 3415.84577 | 0.00613 | 3415.84577 | -0.02114 | 3415.84577 | -0.01649 | 3415.84577 | -0.00253 | 3415.84577 | -0.00988
3416.06177 | 0.000776809 | 3416.06177 | 0.00614 | 3416.06177 | -0.02114 | 3416.06177 | -0.01651 | 3416.06177 | -0.00252 | 3416.06177 | -0.00989
3416.27777 | 0.000716063 | 3416.27777 | 0.00615 | 3416.27777 | -0.02115 | 3416.27777 | -0.01652 | 3416.27777 | -0.00251 | 3416.27777 | -0.0099
3416.49377 | 0.000649098 | 3416.49377 | 0.00615 | 3416.49377 | -0.02117 | 3416.49377 | -0.01653 | 3416.49377 | -0.00251 | 3416.49377 | -0.0099
3416.70977 | 0.000578528 | 3416.70977 | 0.00615 | 3416.70977 | -0.0212 | 3416.70977 | -0.01653 | 3416.70977 | -0.0025 | 3416.70977 | -0.00989
3416.92578 | 0.00051008 | 3416.92578 | 0.00614 | 3416.92578 | -0.02123 | 3416.92578 | -0.01653 | 3416.92578 | -0.0025 | 3416.92578 | -0.00988
3417.14178 | 0.000449446 | 3417.14178 | 0.00614 | 3417.14178 | -0.02126 | 3417.14178 | -0.01652 | 3417.14178 | -0.0025 | 3417.14178 | -0.00986
3417.35778 | 0.000399081 | 3417.35778 | 0.00614 | 3417.35778 | -0.02128 | 3417.35778 | -0.01652 | 3417.35778 | -0.00251 | 3417.35778 | -0.00982
3417.57378 | 0.000355904 | 3417.57378 | 0.00614 | 3417.57378 | -0.02129 | 3417.57378 | -0.01652 | 3417.57378 | -0.00252 | 3417.57378 | -0.00979
3417.78978 | 0.000318149 | 3417.78978 | 0.00613 | 3417.78978 | -0.02128 | 3417.78978 | -0.01652 | 3417.78978 | -0.00253 | 3417.78978 | -0.00975
3418.00578 | 0.000283265 | 3418.00578 | 0.00613 | 3418.00578 | -0.02124 | 3418.00578 | -0.01653 | 3418.00578 | -0.00254 | 3418.00578 | -0.0097
3418.22178 | 0.000250783 | 3418.22178 | 0.00612 | 3418.22178 | -0.02119 | 3418.22178 | -0.01654 | 3418.22178 | -0.00255 | 3418.22178 | -0.00966
3418.43778 | 0.000218254 | 3418.43778 | 0.00611 | 3418.43778 | -0.02112 | 3418.43778 | -0.01656 | 3418.43778 | -0.00256 | 3418.43778 | -0.00963
3418.65379 | 0.000183513 | 3418.65379 | 0.00609 | 3418.65379 | -0.02104 | 3418.65379 | -0.01658 | 3418.65379 | -0.00257 | 3418.65379 | -0.0096
3418.86979 | 0.000145232 | 3418.86979 | 0.00607 | 3418.86979 | -0.02095 | 3418.86979 | -0.01659 | 3418.86979 | -0.00257 | 3418.86979 | -0.00957
3419.08579 | 0.000104808 | 3419.08579 | 0.00604 | 3419.08579 | -0.02088 | 3419.08579 | -0.0166 | 3419.08579 | -0.00258 | 3419.08579 | -0.00955
3419.30179 | 6.37952e-05 | 3419.30179 | 0.00602 | 3419.30179 | -0.02081 | 3419.30179 | -0.01661 | 3419.30179 | -0.00259 | 3419.30179 | -0.00953
3419.51779 | 2.067e-05 | 3419.51779 | 0.006 | 3419.51779 | -0.02077 | 3419.51779 | -0.01661 | 3419.51779 | -0.00259 | 3419.51779 | -0.00951
3419.73379 | -1.8972e-05 | 3419.73379 | 0.00599 | 3419.73379 | -0.02074 | 3419.73379 | -0.0166 | 3419.73379 | -0.00259 | 3419.73379 | -0.00949
3419.94979 | -5.90599e-05 | 3419.94979 | 0.00598 | 3419.94979 | -0.02072 | 3419.94979 | -0.01659 | 3419.94979 | -0.0026 | 3419.94979 | -0.00946
3420.1658 | -0.000100583 | 3420.1658 | 0.00598 | 3420.1658 | -0.02072 | 3420.1658 | -0.01657 | 3420.1658 | -0.0026 | 3420.1658 | -0.00943
3420.3818 | -0.000141739 | 3420.3818 | 0.00598 | 3420.3818 | -0.02072 | 3420.3818 | -0.01655 | 3420.3818 | -0.0026 | 3420.3818 | -0.0094
3420.5978 | -0.000183194 | 3420.5978 | 0.00599 | 3420.5978 | -0.02072 | 3420.5978 | -0.01653 | 3420.5978 | -0.0026 | 3420.5978 | -0.00936
3420.8138 | -0.000223553 | 3420.8138 | 0.006 | 3420.8138 | -0.02072 | 3420.8138 | -0.01651 | 3420.8138 | -0.0026 | 3420.8138 | -0.00932
3421.0298 | -0.000261648 | 3421.0298 | 0.00601 | 3421.0298 | -0.02071 | 3421.0298 | -0.0165 | 3421.0298 | -0.00261 | 3421.0298 | -0.00928
3421.2458 | -0.000297465 | 3421.2458 | 0.00602 | 3421.2458 | -0.0207 | 3421.2458 | -0.01649 | 3421.2458 | -0.00261 | 3421.2458 | -0.00924
3421.4618 | -0.000331958 | 3421.4618 | 0.00604 | 3421.4618 | -0.02068 | 3421.4618 | -0.0165 | 3421.4618 | -0.00262 | 3421.4618 | -0.00921
3421.67781 | -0.000360536 | 3421.67781 | 0.00606 | 3421.67781 | -0.02066 | 3421.67781 | -0.01651 | 3421.67781 | -0.00263 | 3421.67781 | -0.00918
3421.89381 | -0.000382882 | 3421.89381 | 0.00608 | 3421.89381 | -0.02064 | 3421.89381 | -0.01652 | 3421.89381 | -0.00264 | 3421.89381 | -0.00916
3422.10981 | -0.000397979 | 3422.10981 | 0.00611 | 3422.10981 | -0.02063 | 3422.10981 | -0.01654 | 3422.10981 | -0.00265 | 3422.10981 | -0.00914
3422.32581 | -0.000403601 | 3422.32581 | 0.00614 | 3422.32581 | -0.02062 | 3422.32581 | -0.01656 | 3422.32581 | -0.00267 | 3422.32581 | -0.00914
3422.54181 | -0.000397231 | 3422.54181 | 0.00617 | 3422.54181 | -0.02062 | 3422.54181 | -0.01657 | 3422.54181 | -0.00268 | 3422.54181 | -0.00913
3422.75781 | -0.000378995 | 3422.75781 | 0.0062 | 3422.75781 | -0.02062 | 3422.75781 | -0.01659 | 3422.75781 | -0.00269 | 3422.75781 | -0.00913
3422.97381 | -0.000350907 | 3422.97381 | 0.00623 | 3422.97381 | -0.02063 | 3422.97381 | -0.01659 | 3422.97381 | -0.0027 | 3422.97381 | -0.00914
3423.18981 | -0.000317486 | 3423.18981 | 0.00625 | 3423.18981 | -0.02064 | 3423.18981 | -0.0166 | 3423.18981 | -0.00271 | 3423.18981 | -0.00914
3423.40582 | -0.00028377 | 3423.40582 | 0.00627 | 3423.40582 | -0.02066 | 3423.40582 | -0.0166 | 3423.40582 | -0.00271 | 3423.40582 | -0.00915
3423.62182 | -0.000256831 | 3423.62182 | 0.00628 | 3423.62182 | -0.02066 | 3423.62182 | -0.0166 | 3423.62182 | -0.0027 | 3423.62182 | -0.00915
3423.83782 | -0.000240644 | 3423.83782 | 0.00628 | 3423.83782 | -0.02067 | 3423.83782 | -0.0166 | 3423.83782 | -0.00269 | 3423.83782 | -0.00915
3424.05382 | -0.000237895 | 3424.05382 | 0.00628 | 3424.05382 | -0.02066 | 3424.05382 | -0.0166 | 3424.05382 | -0.00268 | 3424.05382 | -0.00914
3424.26982 | -0.000253173 | 3424.26982 | 0.00628 | 3424.26982 | -0.02065 | 3424.26982 | -0.01661 | 3424.26982 | -0.00266 | 3424.26982 | -0.00913
3424.48582 | -0.000283161 | 3424.48582 | 0.00627 | 3424.48582 | -0.02063 | 3424.48582 | -0.01661 | 3424.48582 | -0.00264 | 3424.48582 | -0.00911
3424.70182 | -0.000324902 | 3424.70182 | 0.00627 | 3424.70182 | -0.0206 | 3424.70182 | -0.01662 | 3424.70182 | -0.00262 | 3424.70182 | -0.00909
3424.91783 | -0.000374494 | 3424.91783 | 0.00628 | 3424.91783 | -0.02057 | 3424.91783 | -0.01662 | 3424.91783 | -0.0026 | 3424.91783 | -0.00908
3425.13383 | -0.000424843 | 3425.13383 | 0.00629 | 3425.13383 | -0.02054 | 3425.13383 | -0.01663 | 3425.13383 | -0.00258 | 3425.13383 | -0.00907
3425.34983 | -0.000471187 | 3425.34983 | 0.0063 | 3425.34983 | -0.02051 | 3425.34983 | -0.01663 | 3425.34983 | -0.00256 | 3425.34983 | -0.00907
3425.56583 | -0.00051507 | 3425.56583 | 0.00632 | 3425.56583 | -0.02048 | 3425.56583 | -0.01663 | 3425.56583 | -0.00254 | 3425.56583 | -0.00908
3425.78183 | -0.000560634 | 3425.78183 | 0.00634 | 3425.78183 | -0.02045 | 3425.78183 | -0.01663 | 3425.78183 | -0.00253 | 3425.78183 | -0.00909
3425.99783 | -0.000607756 | 3425.99783 | 0.00636 | 3425.99783 | -0.02043 | 3425.99783 | -0.01662 | 3425.99783 | -0.00252 | 3425.99783 | -0.00911
3426.21383 | -0.00066019 | 3426.21383 | 0.00637 | 3426.21383 | -0.02041 | 3426.21383 | -0.01661 | 3426.21383 | -0.00252 | 3426.21383 | -0.00912
3426.42984 | -0.000721565 | 3426.42984 | 0.00638 | 3426.42984 | -0.02039 | 3426.42984 | -0.0166 | 3426.42984 | -0.00253 | 3426.42984 | -0.00914
3426.64584 | -0.000791858 | 3426.64584 | 0.00638 | 3426.64584 | -0.02038 | 3426.64584 | -0.01659 | 3426.64584 | -0.00254 | 3426.64584 | -0.00915
3426.86184 | -0.000867534 | 3426.86184 | 0.00638 | 3426.86184 | -0.02037 | 3426.86184 | -0.01658 | 3426.86184 | -0.00256 | 3426.86184 | -0.00915
3427.07784 | -0.000944241 | 3427.07784 | 0.00636 | 3427.07784 | -0.02036 | 3427.07784 | -0.01656 | 3427.07784 | -0.00257 | 3427.07784 | -0.00913
3427.29384 | -0.00102 | 3427.29384 | 0.00635 | 3427.29384 | -0.02036 | 3427.29384 | -0.01655 | 3427.29384 | -0.00259 | 3427.29384 | -0.0091
3427.50984 | -0.00108 | 3427.50984 | 0.00632 | 3427.50984 | -0.02037 | 3427.50984 | -0.01655 | 3427.50984 | -0.0026 | 3427.50984 | -0.00906
3427.72584 | -0.00114 | 3427.72584 | 0.0063 | 3427.72584 | -0.02038 | 3427.72584 | -0.01655 | 3427.72584 | -0.00261 | 3427.72584 | -0.00901
3427.94185 | -0.00118 | 3427.94185 | 0.00628 | 3427.94185 | -0.02041 | 3427.94185 | -0.01655 | 3427.94185 | -0.00262 | 3427.94185 | -0.00895
3428.15785 | -0.0012 | 3428.15785 | 0.00626 | 3428.15785 | -0.02044 | 3428.15785 | -0.01656 | 3428.15785 | -0.00262 | 3428.15785 | -0.00889
3428.37385 | -0.00122 | 3428.37385 | 0.00625 | 3428.37385 | -0.02047 | 3428.37385 | -0.01658 | 3428.37385 | -0.00263 | 3428.37385 | -0.00883
3428.58985 | -0.00124 | 3428.58985 | 0.00624 | 3428.58985 | -0.02049 | 3428.58985 | -0.0166 | 3428.58985 | -0.00263 | 3428.58985 | -0.00877
3428.80585 | -0.00126 | 3428.80585 | 0.00624 | 3428.80585 | -0.0205 | 3428.80585 | -0.01661 | 3428.80585 | -0.00264 | 3428.80585 | -0.00871
3429.02185 | -0.0013 | 3429.02185 | 0.00623 | 3429.02185 | -0.02051 | 3429.02185 | -0.01663 | 3429.02185 | -0.00265 | 3429.02185 | -0.00868
3429.23785 | -0.00134 | 3429.23785 | 0.00623 | 3429.23785 | -0.0205 | 3429.23785 | -0.01665 | 3429.23785 | -0.00266 | 3429.23785 | -0.00865
3429.45385 | -0.0014 | 3429.45385 | 0.00623 | 3429.45385 | -0.02049 | 3429.45385 | -0.01666 | 3429.45385 | -0.00267 | 3429.45385 | -0.00865
3429.66986 | -0.00148 | 3429.66986 | 0.00623 | 3429.66986 | -0.02047 | 3429.66986 | -0.01667 | 3429.66986 | -0.00268 | 3429.66986 | -0.00866
3429.88586 | -0.00156 | 3429.88586 | 0.00623 | 3429.88586 | -0.02045 | 3429.88586 | -0.01667 | 3429.88586 | -0.00269 | 3429.88586 | -0.00868
3430.10186 | -0.00166 | 3430.10186 | 0.00624 | 3430.10186 | -0.02043 | 3430.10186 | -0.01667 | 3430.10186 | -0.00269 | 3430.10186 | -0.0087
3430.31786 | -0.00176 | 3430.31786 | 0.00624 | 3430.31786 | -0.02041 | 3430.31786 | -0.01667 | 3430.31786 | -0.0027 | 3430.31786 | -0.00873
3430.53386 | -0.00185 | 3430.53386 | 0.00626 | 3430.53386 | -0.0204 | 3430.53386 | -0.01666 | 3430.53386 | -0.0027 | 3430.53386 | -0.00876
3430.74986 | -0.00194 | 3430.74986 | 0.00627 | 3430.74986 | -0.02039 | 3430.74986 | -0.01666 | 3430.74986 | -0.0027 | 3430.74986 | -0.00879
3430.96586 | -0.00202 | 3430.96586 | 0.00628 | 3430.96586 | -0.02038 | 3430.96586 | -0.01666 | 3430.96586 | -0.0027 | 3430.96586 | -0.00881
3431.18187 | -0.00209 | 3431.18187 | 0.00629 | 3431.18187 | -0.02038 | 3431.18187 | -0.01667 | 3431.18187 | -0.0027 | 3431.18187 | -0.00882
3431.39787 | -0.00215 | 3431.39787 | 0.00629 | 3431.39787 | -0.02037 | 3431.39787 | -0.01667 | 3431.39787 | -0.0027 | 3431.39787 | -0.00883
3431.61387 | -0.00219 | 3431.61387 | 0.00629 | 3431.61387 | -0.02036 | 3431.61387 | -0.01668 | 3431.61387 | -0.00269 | 3431.61387 | -0.00883
3431.82987 | -0.00222 | 3431.82987 | 0.00629 | 3431.82987 | -0.02036 | 3431.82987 | -0.01669 | 3431.82987 | -0.00269 | 3431.82987 | -0.00882
3432.04587 | -0.00225 | 3432.04587 | 0.00628 | 3432.04587 | -0.02037 | 3432.04587 | -0.0167 | 3432.04587 | -0.00269 | 3432.04587 | -0.0088
3432.26187 | -0.00229 | 3432.26187 | 0.00627 | 3432.26187 | -0.02038 | 3432.26187 | -0.01671 | 3432.26187 | -0.00269 | 3432.26187 | -0.00877
3432.47787 | -0.00232 | 3432.47787 | 0.00626 | 3432.47787 | -0.0204 | 3432.47787 | -0.01672 | 3432.47787 | -0.00269 | 3432.47787 | -0.00873
3432.69388 | -0.00236 | 3432.69388 | 0.00625 | 3432.69388 | -0.02043 | 3432.69388 | -0.01673 | 3432.69388 | -0.0027 | 3432.69388 | -0.00869
3432.90988 | -0.0024 | 3432.90988 | 0.00626 | 3432.90988 | -0.02047 | 3432.90988 | -0.01673 | 3432.90988 | -0.0027 | 3432.90988 | -0.00864
3433.12588 | -0.00243 | 3433.12588 | 0.00626 | 3433.12588 | -0.02051 | 3433.12588 | -0.01673 | 3433.12588 | -0.00271 | 3433.12588 | -0.0086
3433.34188 | -0.00245 | 3433.34188 | 0.00628 | 3433.34188 | -0.02054 | 3433.34188 | -0.01673 | 3433.34188 | -0.00273 | 3433.34188 | -0.00857
3433.55788 | -0.00246 | 3433.55788 | 0.0063 | 3433.55788 | -0.02057 | 3433.55788 | -0.01674 | 3433.55788 | -0.00274 | 3433.55788 | -0.00854
3433.77388 | -0.00245 | 3433.77388 | 0.00633 | 3433.77388 | -0.02059 | 3433.77388 | -0.01674 | 3433.77388 | -0.00275 | 3433.77388 | -0.00852
3433.98988 | -0.00242 | 3433.98988 | 0.00635 | 3433.98988 | -0.02059 | 3433.98988 | -0.01674 | 3433.98988 | -0.00276 | 3433.98988 | -0.00851
3434.20589 | -0.00237 | 3434.20589 | 0.00638 | 3434.20589 | -0.02059 | 3434.20589 | -0.01675 | 3434.20589 | -0.00277 | 3434.20589 | -0.0085
3434.42189 | -0.00233 | 3434.42189 | 0.00641 | 3434.42189 | -0.02057 | 3434.42189 | -0.01676 | 3434.42189 | -0.00278 | 3434.42189 | -0.00849
3434.63789 | -0.00229 | 3434.63789 | 0.00642 | 3434.63789 | -0.02054 | 3434.63789 | -0.01677 | 3434.63789 | -0.00279 | 3434.63789 | -0.00848
3434.85389 | -0.00226 | 3434.85389 | 0.00643 | 3434.85389 | -0.02051 | 3434.85389 | -0.01678 | 3434.85389 | -0.00279 | 3434.85389 | -0.00846
3435.06989 | -0.00226 | 3435.06989 | 0.00643 | 3435.06989 | -0.02047 | 3435.06989 | -0.01678 | 3435.06989 | -0.00279 | 3435.06989 | -0.00844
3435.28589 | -0.00229 | 3435.28589 | 0.00642 | 3435.28589 | -0.02042 | 3435.28589 | -0.01678 | 3435.28589 | -0.00279 | 3435.28589 | -0.00842
3435.50189 | -0.00234 | 3435.50189 | 0.0064 | 3435.50189 | -0.02037 | 3435.50189 | -0.01678 | 3435.50189 | -0.00279 | 3435.50189 | -0.0084
3435.71789 | -0.0024 | 3435.71789 | 0.00637 | 3435.71789 | -0.02033 | 3435.71789 | -0.01678 | 3435.71789 | -0.00279 | 3435.71789 | -0.00838
3435.9339 | -0.00248 | 3435.9339 | 0.00635 | 3435.9339 | -0.0203 | 3435.9339 | -0.01677 | 3435.9339 | -0.00279 | 3435.9339 | -0.00837
3436.1499 | -0.00256 | 3436.1499 | 0.00632 | 3436.1499 | -0.02028 | 3436.1499 | -0.01677 | 3436.1499 | -0.00279 | 3436.1499 | -0.00836
3436.3659 | -0.00264 | 3436.3659 | 0.0063 | 3436.3659 | -0.02027 | 3436.3659 | -0.01677 | 3436.3659 | -0.0028 | 3436.3659 | -0.00836
3436.5819 | -0.00271 | 3436.5819 | 0.00629 | 3436.5819 | -0.02027 | 3436.5819 | -0.01677 | 3436.5819 | -0.0028 | 3436.5819 | -0.00836
3436.7979 | -0.00279 | 3436.7979 | 0.00628 | 3436.7979 | -0.0203 | 3436.7979 | -0.01677 | 3436.7979 | -0.00281 | 3436.7979 | -0.00837
3437.0139 | -0.00287 | 3437.0139 | 0.00628 | 3437.0139 | -0.02034 | 3437.0139 | -0.01676 | 3437.0139 | -0.00281 | 3437.0139 | -0.00837
3437.2299 | -0.00294 | 3437.2299 | 0.00628 | 3437.2299 | -0.02038 | 3437.2299 | -0.01676 | 3437.2299 | -0.00282 | 3437.2299 | -0.00836
3437.44591 | -0.00302 | 3437.44591 | 0.00628 | 3437.44591 | -0.02043 | 3437.44591 | -0.01675 | 3437.44591 | -0.00283 | 3437.44591 | -0.00835
3437.66191 | -0.00311 | 3437.66191 | 0.00628 | 3437.66191 | -0.02048 | 3437.66191 | -0.01674 | 3437.66191 | -0.00283 | 3437.66191 | -0.00833
3437.87791 | -0.0032 | 3437.87791 | 0.00628 | 3437.87791 | -0.02052 | 3437.87791 | -0.01673 | 3437.87791 | -0.00284 | 3437.87791 | -0.00831
3438.09391 | -0.00329 | 3438.09391 | 0.00629 | 3438.09391 | -0.02056 | 3438.09391 | -0.01672 | 3438.09391 | -0.00284 | 3438.09391 | -0.00828
3438.30991 | -0.00338 | 3438.30991 | 0.00629 | 3438.30991 | -0.02059 | 3438.30991 | -0.0167 | 3438.30991 | -0.00284 | 3438.30991 | -0.00826
3438.52591 | -0.00347 | 3438.52591 | 0.00629 | 3438.52591 | -0.02061 | 3438.52591 | -0.01669 | 3438.52591 | -0.00284 | 3438.52591 | -0.00823
3438.74191 | -0.00354 | 3438.74191 | 0.0063 | 3438.74191 | -0.02062 | 3438.74191 | -0.01667 | 3438.74191 | -0.00284 | 3438.74191 | -0.00821
3438.95792 | -0.0036 | 3438.95792 | 0.00631 | 3438.95792 | -0.02063 | 3438.95792 | -0.01667 | 3438.95792 | -0.00283 | 3438.95792 | -0.0082
3439.17392 | -0.00365 | 3439.17392 | 0.00633 | 3439.17392 | -0.02064 | 3439.17392 | -0.01666 | 3439.17392 | -0.00283 | 3439.17392 | -0.00818
3439.38992 | -0.00369 | 3439.38992 | 0.00635 | 3439.38992 | -0.02065 | 3439.38992 | -0.01666 | 3439.38992 | -0.00282 | 3439.38992 | -0.00816
3439.60592 | -0.0037 | 3439.60592 | 0.00638 | 3439.60592 | -0.02066 | 3439.60592 | -0.01667 | 3439.60592 | -0.00281 | 3439.60592 | -0.00813
3439.82192 | -0.0037 | 3439.82192 | 0.00641 | 3439.82192 | -0.02068 | 3439.82192 | -0.01668 | 3439.82192 | -0.0028 | 3439.82192 | -0.00809
3440.03792 | -0.00368 | 3440.03792 | 0.00644 | 3440.03792 | -0.02069 | 3440.03792 | -0.01669 | 3440.03792 | -0.0028 | 3440.03792 | -0.00804
3440.25392 | -0.00364 | 3440.25392 | 0.00646 | 3440.25392 | -0.02069 | 3440.25392 | -0.0167 | 3440.25392 | -0.00279 | 3440.25392 | -0.00798
3440.46993 | -0.00361 | 3440.46993 | 0.00649 | 3440.46993 | -0.0207 | 3440.46993 | -0.01671 | 3440.46993 | -0.00278 | 3440.46993 | -0.00791
3440.68593 | -0.00357 | 3440.68593 | 0.00651 | 3440.68593 | -0.02069 | 3440.68593 | -0.01672 | 3440.68593 | -0.00278 | 3440.68593 | -0.00785
3440.90193 | -0.00354 | 3440.90193 | 0.00652 | 3440.90193 | -0.02068 | 3440.90193 | -0.01674 | 3440.90193 | -0.00278 | 3440.90193 | -0.00779
3441.11793 | -0.00353 | 3441.11793 | 0.00653 | 3441.11793 | -0.02066 | 3441.11793 | -0.01675 | 3441.11793 | -0.00278 | 3441.11793 | -0.00776
3441.33393 | -0.00353 | 3441.33393 | 0.00653 | 3441.33393 | -0.02065 | 3441.33393 | -0.01677 | 3441.33393 | -0.00278 | 3441.33393 | -0.00774
3441.54993 | -0.00355 | 3441.54993 | 0.00654 | 3441.54993 | -0.02063 | 3441.54993 | -0.01679 | 3441.54993 | -0.00278 | 3441.54993 | -0.00774
3441.76593 | -0.00359 | 3441.76593 | 0.00653 | 3441.76593 | -0.02063 | 3441.76593 | -0.01681 | 3441.76593 | -0.00279 | 3441.76593 | -0.00776
3441.98193 | -0.00364 | 3441.98193 | 0.00653 | 3441.98193 | -0.02062 | 3441.98193 | -0.01684 | 3441.98193 | -0.0028 | 3441.98193 | -0.00779
3442.19794 | -0.0037 | 3442.19794 | 0.00652 | 3442.19794 | -0.02063 | 3442.19794 | -0.01686 | 3442.19794 | -0.0028 | 3442.19794 | -0.00782
3442.41394 | -0.00375 | 3442.41394 | 0.00651 | 3442.41394 | -0.02065 | 3442.41394 | -0.01688 | 3442.41394 | -0.0028 | 3442.41394 | -0.00784
3442.62994 | -0.00381 | 3442.62994 | 0.0065 | 3442.62994 | -0.02067 | 3442.62994 | -0.01689 | 3442.62994 | -0.0028 | 3442.62994 | -0.00786
3442.84594 | -0.00385 | 3442.84594 | 0.00649 | 3442.84594 | -0.0207 | 3442.84594 | -0.0169 | 3442.84594 | -0.0028 | 3442.84594 | -0.00786
3443.06194 | -0.00389 | 3443.06194 | 0.00648 | 3443.06194 | -0.02074 | 3443.06194 | -0.01691 | 3443.06194 | -0.0028 | 3443.06194 | -0.00787
3443.27794 | -0.00392 | 3443.27794 | 0.00646 | 3443.27794 | -0.02078 | 3443.27794 | -0.01691 | 3443.27794 | -0.0028 | 3443.27794 | -0.00786
3443.49394 | -0.00395 | 3443.49394 | 0.00645 | 3443.49394 | -0.02081 | 3443.49394 | -0.01692 | 3443.49394 | -0.00279 | 3443.49394 | -0.00785
3443.70995 | -0.00397 | 3443.70995 | 0.00643 | 3443.70995 | -0.02085 | 3443.70995 | -0.01692 | 3443.70995 | -0.00279 | 3443.70995 | -0.00785
3443.92595 | -0.00401 | 3443.92595 | 0.00642 | 3443.92595 | -0.02089 | 3443.92595 | -0.01692 | 3443.92595 | -0.00279 | 3443.92595 | -0.00784
3444.14195 | -0.00405 | 3444.14195 | 0.0064 | 3444.14195 | -0.02092 | 3444.14195 | -0.01692 | 3444.14195 | -0.00279 | 3444.14195 | -0.00783
3444.35795 | -0.0041 | 3444.35795 | 0.00638 | 3444.35795 | -0.02096 | 3444.35795 | -0.01693 | 3444.35795 | -0.00278 | 3444.35795 | -0.00782
3444.57395 | -0.00415 | 3444.57395 | 0.00637 | 3444.57395 | -0.02098 | 3444.57395 | -0.01693 | 3444.57395 | -0.00278 | 3444.57395 | -0.00781
3444.78995 | -0.00422 | 3444.78995 | 0.00635 | 3444.78995 | -0.021 | 3444.78995 | -0.01693 | 3444.78995 | -0.00278 | 3444.78995 | -0.0078
3445.00595 | -0.00428 | 3445.00595 | 0.00634 | 3445.00595 | -0.02102 | 3445.00595 | -0.01692 | 3445.00595 | -0.00278 | 3445.00595 | -0.00778
3445.22196 | -0.00436 | 3445.22196 | 0.00633 | 3445.22196 | -0.02103 | 3445.22196 | -0.01691 | 3445.22196 | -0.00278 | 3445.22196 | -0.00776
3445.43796 | -0.00444 | 3445.43796 | 0.00632 | 3445.43796 | -0.02104 | 3445.43796 | -0.0169 | 3445.43796 | -0.00279 | 3445.43796 | -0.00775
3445.65396 | -0.00452 | 3445.65396 | 0.00632 | 3445.65396 | -0.02104 | 3445.65396 | -0.0169 | 3445.65396 | -0.00279 | 3445.65396 | -0.00774
3445.86996 | -0.0046 | 3445.86996 | 0.00631 | 3445.86996 | -0.02103 | 3445.86996 | -0.01689 | 3445.86996 | -0.00279 | 3445.86996 | -0.00774
3446.08596 | -0.00469 | 3446.08596 | 0.00631 | 3446.08596 | -0.02103 | 3446.08596 | -0.01689 | 3446.08596 | -0.0028 | 3446.08596 | -0.00774
3446.30196 | -0.00477 | 3446.30196 | 0.0063 | 3446.30196 | -0.02103 | 3446.30196 | -0.0169 | 3446.30196 | -0.00281 | 3446.30196 | -0.00775
3446.51796 | -0.00485 | 3446.51796 | 0.0063 | 3446.51796 | -0.02103 | 3446.51796 | -0.01691 | 3446.51796 | -0.00281 | 3446.51796 | -0.00775
3446.73396 | -0.00491 | 3446.73396 | 0.00629 | 3446.73396 | -0.02104 | 3446.73396 | -0.01693 | 3446.73396 | -0.00282 | 3446.73396 | -0.00776
3446.94997 | -0.00496 | 3446.94997 | 0.00629 | 3446.94997 | -0.02105 | 3446.94997 | -0.01695 | 3446.94997 | -0.00283 | 3446.94997 | -0.00777
3447.16597 | -0.005 | 3447.16597 | 0.00629 | 3447.16597 | -0.02107 | 3447.16597 | -0.01697 | 3447.16597 | -0.00284 | 3447.16597 | -0.00778
3447.38197 | -0.00503 | 3447.38197 | 0.00629 | 3447.38197 | -0.0211 | 3447.38197 | -0.01699 | 3447.38197 | -0.00284 | 3447.38197 | -0.0078
3447.59797 | -0.00505 | 3447.59797 | 0.0063 | 3447.59797 | -0.02114 | 3447.59797 | -0.017 | 3447.59797 | -0.00284 | 3447.59797 | -0.00781
3447.81397 | -0.00505 | 3447.81397 | 0.00632 | 3447.81397 | -0.02119 | 3447.81397 | -0.01701 | 3447.81397 | -0.00285 | 3447.81397 | -0.00783
3448.02997 | -0.00505 | 3448.02997 | 0.00634 | 3448.02997 | -0.02124 | 3448.02997 | -0.01701 | 3448.02997 | -0.00285 | 3448.02997 | -0.00785
3448.24597 | -0.00506 | 3448.24597 | 0.00636 | 3448.24597 | -0.0213 | 3448.24597 | -0.01701 | 3448.24597 | -0.00286 | 3448.24597 | -0.00786
3448.46198 | -0.00506 | 3448.46198 | 0.00638 | 3448.46198 | -0.02136 | 3448.46198 | -0.017 | 3448.46198 | -0.00286 | 3448.46198 | -0.00788
3448.67798 | -0.00507 | 3448.67798 | 0.00641 | 3448.67798 | -0.02142 | 3448.67798 | -0.01699 | 3448.67798 | -0.00286 | 3448.67798 | -0.00788
3448.89398 | -0.00509 | 3448.89398 | 0.00643 | 3448.89398 | -0.02147 | 3448.89398 | -0.01699 | 3448.89398 | -0.00286 | 3448.89398 | -0.00789
3449.10998 | -0.00512 | 3449.10998 | 0.00645 | 3449.10998 | -0.02151 | 3449.10998 | -0.01698 | 3449.10998 | -0.00287 | 3449.10998 | -0.00788
3449.32598 | -0.00515 | 3449.32598 | 0.00647 | 3449.32598 | -0.02153 | 3449.32598 | -0.01698 | 3449.32598 | -0.00287 | 3449.32598 | -0.00787
3449.54198 | -0.00519 | 3449.54198 | 0.00648 | 3449.54198 | -0.02154 | 3449.54198 | -0.01698 | 3449.54198 | -0.00286 | 3449.54198 | -0.00787
3449.75798 | -0.00522 | 3449.75798 | 0.00648 | 3449.75798 | -0.02152 | 3449.75798 | -0.01699 | 3449.75798 | -0.00286 | 3449.75798 | -0.00787
3449.97399 | -0.00524 | 3449.97399 | 0.00649 | 3449.97399 | -0.0215 | 3449.97399 | -0.01699 | 3449.97399 | -0.00285 | 3449.97399 | -0.00787
3450.18999 | -0.00526 | 3450.18999 | 0.00649 | 3450.18999 | -0.02146 | 3450.18999 | -0.017 | 3450.18999 | -0.00284 | 3450.18999 | -0.00789
3450.40599 | -0.00526 | 3450.40599 | 0.00649 | 3450.40599 | -0.02143 | 3450.40599 | -0.017 | 3450.40599 | -0.00283 | 3450.40599 | -0.00791
3450.62199 | -0.00526 | 3450.62199 | 0.0065 | 3450.62199 | -0.02139 | 3450.62199 | -0.017 | 3450.62199 | -0.00282 | 3450.62199 | -0.00794
3450.83799 | -0.00525 | 3450.83799 | 0.00651 | 3450.83799 | -0.02136 | 3450.83799 | -0.01701 | 3450.83799 | -0.00281 | 3450.83799 | -0.00797
3451.05399 | -0.00525 | 3451.05399 | 0.00651 | 3451.05399 | -0.02134 | 3451.05399 | -0.01701 | 3451.05399 | -0.0028 | 3451.05399 | -0.008
3451.26999 | -0.00526 | 3451.26999 | 0.00652 | 3451.26999 | -0.02131 | 3451.26999 | -0.01701 | 3451.26999 | -0.00279 | 3451.26999 | -0.00803
3451.486 | -0.00529 | 3451.486 | 0.00653 | 3451.486 | -0.02129 | 3451.486 | -0.01701 | 3451.486 | -0.00278 | 3451.486 | -0.00804
3451.702 | -0.00536 | 3451.702 | 0.00654 | 3451.702 | -0.02127 | 3451.702 | -0.01702 | 3451.702 | -0.00276 | 3451.702 | -0.00804
3451.918 | -0.00545 | 3451.918 | 0.00654 | 3451.918 | -0.02125 | 3451.918 | -0.01702 | 3451.918 | -0.00276 | 3451.918 | -0.00804
3452.134 | -0.00557 | 3452.134 | 0.00655 | 3452.134 | -0.02124 | 3452.134 | -0.01703 | 3452.134 | -0.00275 | 3452.134 | -0.00803
3452.35 | -0.00572 | 3452.35 | 0.00655 | 3452.35 | -0.02122 | 3452.35 | -0.01704 | 3452.35 | -0.00274 | 3452.35 | -0.00801
3452.566 | -0.00588 | 3452.566 | 0.00656 | 3452.566 | -0.02122 | 3452.566 | -0.01705 | 3452.566 | -0.00274 | 3452.566 | -0.00799
3452.782 | -0.00604 | 3452.782 | 0.00656 | 3452.782 | -0.02122 | 3452.782 | -0.01706 | 3452.782 | -0.00274 | 3452.782 | -0.00797
3452.998 | -0.0062 | 3452.998 | 0.00657 | 3452.998 | -0.02123 | 3452.998 | -0.01707 | 3452.998 | -0.00274 | 3452.998 | -0.00795
3453.21401 | -0.00634 | 3453.21401 | 0.00659 | 3453.21401 | -0.02125 | 3453.21401 | -0.01708 | 3453.21401 | -0.00274 | 3453.21401 | -0.00793
3453.43001 | -0.00645 | 3453.43001 | 0.00661 | 3453.43001 | -0.02128 | 3453.43001 | -0.01709 | 3453.43001 | -0.00274 | 3453.43001 | -0.00791
3453.64601 | -0.00655 | 3453.64601 | 0.00663 | 3453.64601 | -0.02131 | 3453.64601 | -0.0171 | 3453.64601 | -0.00274 | 3453.64601 | -0.00789
3453.86201 | -0.00662 | 3453.86201 | 0.00665 | 3453.86201 | -0.02135 | 3453.86201 | -0.01712 | 3453.86201 | -0.00273 | 3453.86201 | -0.00788
3454.07801 | -0.00667 | 3454.07801 | 0.00667 | 3454.07801 | -0.02138 | 3454.07801 | -0.01712 | 3454.07801 | -0.00273 | 3454.07801 | -0.00786
3454.29401 | -0.00669 | 3454.29401 | 0.00668 | 3454.29401 | -0.02142 | 3454.29401 | -0.01713 | 3454.29401 | -0.00273 | 3454.29401 | -0.00785
3454.51001 | -0.00671 | 3454.51001 | 0.00668 | 3454.51001 | -0.02144 | 3454.51001 | -0.01713 | 3454.51001 | -0.00273 | 3454.51001 | -0.00784
3454.72602 | -0.0067 | 3454.72602 | 0.00668 | 3454.72602 | -0.02146 | 3454.72602 | -0.01712 | 3454.72602 | -0.00272 | 3454.72602 | -0.00783
3454.94202 | -0.00669 | 3454.94202 | 0.00667 | 3454.94202 | -0.02146 | 3454.94202 | -0.01711 | 3454.94202 | -0.00272 | 3454.94202 | -0.00782
3455.15802 | -0.00668 | 3455.15802 | 0.00666 | 3455.15802 | -0.02146 | 3455.15802 | -0.01709 | 3455.15802 | -0.00272 | 3455.15802 | -0.00781
3455.37402 | -0.00666 | 3455.37402 | 0.00665 | 3455.37402 | -0.02145 | 3455.37402 | -0.01707 | 3455.37402 | -0.00273 | 3455.37402 | -0.0078
3455.59002 | -0.00664 | 3455.59002 | 0.00664 | 3455.59002 | -0.02144 | 3455.59002 | -0.01705 | 3455.59002 | -0.00273 | 3455.59002 | -0.00779
3455.80602 | -0.00661 | 3455.80602 | 0.00662 | 3455.80602 | -0.02143 | 3455.80602 | -0.01703 | 3455.80602 | -0.00273 | 3455.80602 | -0.00776
3456.02202 | -0.00659 | 3456.02202 | 0.00661 | 3456.02202 | -0.02143 | 3456.02202 | -0.01702 | 3456.02202 | -0.00274 | 3456.02202 | -0.00773
3456.23803 | -0.00657 | 3456.23803 | 0.0066 | 3456.23803 | -0.02143 | 3456.23803 | -0.01701 | 3456.23803 | -0.00274 | 3456.23803 | -0.00769
3456.45403 | -0.00655 | 3456.45403 | 0.00659 | 3456.45403 | -0.02144 | 3456.45403 | -0.017 | 3456.45403 | -0.00274 | 3456.45403 | -0.00765
3456.67003 | -0.00654 | 3456.67003 | 0.00659 | 3456.67003 | -0.02145 | 3456.67003 | -0.017 | 3456.67003 | -0.00274 | 3456.67003 | -0.0076
3456.88603 | -0.00652 | 3456.88603 | 0.00658 | 3456.88603 | -0.02147 | 3456.88603 | -0.017 | 3456.88603 | -0.00274 | 3456.88603 | -0.00756
3457.10203 | -0.00651 | 3457.10203 | 0.00658 | 3457.10203 | -0.02149 | 3457.10203 | -0.01701 | 3457.10203 | -0.00274 | 3457.10203 | -0.00752
3457.31803 | -0.00651 | 3457.31803 | 0.00658 | 3457.31803 | -0.0215 | 3457.31803 | -0.01702 | 3457.31803 | -0.00274 | 3457.31803 | -0.00749
3457.53403 | -0.00652 | 3457.53403 | 0.00658 | 3457.53403 | -0.02151 | 3457.53403 | -0.01703 | 3457.53403 | -0.00275 | 3457.53403 | -0.00747
3457.75004 | -0.00653 | 3457.75004 | 0.00659 | 3457.75004 | -0.02153 | 3457.75004 | -0.01704 | 3457.75004 | -0.00276 | 3457.75004 | -0.00745
3457.96604 | -0.00656 | 3457.96604 | 0.00661 | 3457.96604 | -0.02153 | 3457.96604 | -0.01705 | 3457.96604 | -0.00277 | 3457.96604 | -0.00744
3458.18204 | -0.00661 | 3458.18204 | 0.00662 | 3458.18204 | -0.02154 | 3458.18204 | -0.01707 | 3458.18204 | -0.00278 | 3458.18204 | -0.00743
3458.39804 | -0.00667 | 3458.39804 | 0.00663 | 3458.39804 | -0.02155 | 3458.39804 | -0.01709 | 3458.39804 | -0.00279 | 3458.39804 | -0.00743
3458.61404 | -0.00674 | 3458.61404 | 0.00665 | 3458.61404 | -0.02156 | 3458.61404 | -0.01712 | 3458.61404 | -0.0028 | 3458.61404 | -0.00743
3458.83004 | -0.00681 | 3458.83004 | 0.00666 | 3458.83004 | -0.02157 | 3458.83004 | -0.01714 | 3458.83004 | -0.0028 | 3458.83004 | -0.00743
3459.04604 | -0.00688 | 3459.04604 | 0.00667 | 3459.04604 | -0.02158 | 3459.04604 | -0.01716 | 3459.04604 | -0.00281 | 3459.04604 | -0.00743
3459.26204 | -0.00694 | 3459.26204 | 0.00667 | 3459.26204 | -0.02158 | 3459.26204 | -0.01717 | 3459.26204 | -0.00282 | 3459.26204 | -0.00744
3459.47805 | -0.00699 | 3459.47805 | 0.00668 | 3459.47805 | -0.02159 | 3459.47805 | -0.01718 | 3459.47805 | -0.00283 | 3459.47805 | -0.00743
3459.69405 | -0.00702 | 3459.69405 | 0.00669 | 3459.69405 | -0.02159 | 3459.69405 | -0.01718 | 3459.69405 | -0.00285 | 3459.69405 | -0.00743
3459.91005 | -0.00703 | 3459.91005 | 0.0067 | 3459.91005 | -0.02158 | 3459.91005 | -0.01717 | 3459.91005 | -0.00286 | 3459.91005 | -0.00741
3460.12605 | -0.00702 | 3460.12605 | 0.00671 | 3460.12605 | -0.02157 | 3460.12605 | -0.01716 | 3460.12605 | -0.00287 | 3460.12605 | -0.00739
3460.34205 | -0.00701 | 3460.34205 | 0.00673 | 3460.34205 | -0.02155 | 3460.34205 | -0.01715 | 3460.34205 | -0.00288 | 3460.34205 | -0.00736
3460.55805 | -0.007 | 3460.55805 | 0.00675 | 3460.55805 | -0.02153 | 3460.55805 | -0.01713 | 3460.55805 | -0.00289 | 3460.55805 | -0.00732
3460.77405 | -0.00699 | 3460.77405 | 0.00677 | 3460.77405 | -0.02151 | 3460.77405 | -0.01711 | 3460.77405 | -0.00289 | 3460.77405 | -0.00728
3460.99006 | -0.007 | 3460.99006 | 0.0068 | 3460.99006 | -0.02149 | 3460.99006 | -0.01709 | 3460.99006 | -0.00288 | 3460.99006 | -0.00724
3461.20606 | -0.00704 | 3461.20606 | 0.00682 | 3461.20606 | -0.02148 | 3461.20606 | -0.01708 | 3461.20606 | -0.00287 | 3461.20606 | -0.0072
3461.42206 | -0.0071 | 3461.42206 | 0.00684 | 3461.42206 | -0.02148 | 3461.42206 | -0.01707 | 3461.42206 | -0.00286 | 3461.42206 | -0.00716
3461.63806 | -0.00719 | 3461.63806 | 0.00685 | 3461.63806 | -0.02149 | 3461.63806 | -0.01706 | 3461.63806 | -0.00284 | 3461.63806 | -0.00712
3461.85406 | -0.00731 | 3461.85406 | 0.00685 | 3461.85406 | -0.0215 | 3461.85406 | -0.01706 | 3461.85406 | -0.00283 | 3461.85406 | -0.0071
3462.07006 | -0.00744 | 3462.07006 | 0.00685 | 3462.07006 | -0.02153 | 3462.07006 | -0.01706 | 3462.07006 | -0.00282 | 3462.07006 | -0.00708
3462.28606 | -0.00757 | 3462.28606 | 0.00685 | 3462.28606 | -0.02155 | 3462.28606 | -0.01708 | 3462.28606 | -0.00281 | 3462.28606 | -0.00707
3462.50207 | -0.00768 | 3462.50207 | 0.00684 | 3462.50207 | -0.02158 | 3462.50207 | -0.0171 | 3462.50207 | -0.0028 | 3462.50207 | -0.00708
3462.71807 | -0.00778 | 3462.71807 | 0.00683 | 3462.71807 | -0.02161 | 3462.71807 | -0.01712 | 3462.71807 | -0.00279 | 3462.71807 | -0.0071
3462.93407 | -0.00785 | 3462.93407 | 0.00683 | 3462.93407 | -0.02163 | 3462.93407 | -0.01716 | 3462.93407 | -0.00279 | 3462.93407 | -0.00713
3463.15007 | -0.00788 | 3463.15007 | 0.00683 | 3463.15007 | -0.02164 | 3463.15007 | -0.01719 | 3463.15007 | -0.00278 | 3463.15007 | -0.00716
3463.36607 | -0.00788 | 3463.36607 | 0.00684 | 3463.36607 | -0.02164 | 3463.36607 | -0.01722 | 3463.36607 | -0.00278 | 3463.36607 | -0.00719
3463.58207 | -0.00786 | 3463.58207 | 0.00685 | 3463.58207 | -0.02163 | 3463.58207 | -0.01725 | 3463.58207 | -0.00277 | 3463.58207 | -0.0072
3463.79807 | -0.00782 | 3463.79807 | 0.00687 | 3463.79807 | -0.02162 | 3463.79807 | -0.01727 | 3463.79807 | -0.00276 | 3463.79807 | -0.00719
3464.01408 | -0.00778 | 3464.01408 | 0.00689 | 3464.01408 | -0.0216 | 3464.01408 | -0.01729 | 3464.01408 | -0.00276 | 3464.01408 | -0.00717
3464.23008 | -0.00774 | 3464.23008 | 0.0069 | 3464.23008 | -0.02158 | 3464.23008 | -0.0173 | 3464.23008 | -0.00275 | 3464.23008 | -0.00712
3464.44608 | -0.0077 | 3464.44608 | 0.00692 | 3464.44608 | -0.02156 | 3464.44608 | -0.0173 | 3464.44608 | -0.00275 | 3464.44608 | -0.00705
3464.66208 | -0.00768 | 3464.66208 | 0.00693 | 3464.66208 | -0.02155 | 3464.66208 | -0.01729 | 3464.66208 | -0.00275 | 3464.66208 | -0.00696
3464.87808 | -0.00766 | 3464.87808 | 0.00695 | 3464.87808 | -0.02154 | 3464.87808 | -0.01729 | 3464.87808 | -0.00275 | 3464.87808 | -0.00686
3465.09408 | -0.00765 | 3465.09408 | 0.00695 | 3465.09408 | -0.02155 | 3465.09408 | -0.01728 | 3465.09408 | -0.00276 | 3465.09408 | -0.00675
3465.31008 | -0.00764 | 3465.31008 | 0.00695 | 3465.31008 | -0.02156 | 3465.31008 | -0.01728 | 3465.31008 | -0.00277 | 3465.31008 | -0.00662
3465.52608 | -0.00763 | 3465.52608 | 0.00695 | 3465.52608 | -0.02158 | 3465.52608 | -0.01728 | 3465.52608 | -0.00278 | 3465.52608 | -0.00649
3465.74209 | -0.00762 | 3465.74209 | 0.00694 | 3465.74209 | -0.02161 | 3465.74209 | -0.01729 | 3465.74209 | -0.00279 | 3465.74209 | -0.00637
3465.95809 | -0.00761 | 3465.95809 | 0.00693 | 3465.95809 | -0.02164 | 3465.95809 | -0.0173 | 3465.95809 | -0.00281 | 3465.95809 | -0.00625
3466.17409 | -0.00759 | 3466.17409 | 0.00692 | 3466.17409 | -0.02166 | 3466.17409 | -0.01731 | 3466.17409 | -0.00282 | 3466.17409 | -0.00617
3466.39009 | -0.00757 | 3466.39009 | 0.00692 | 3466.39009 | -0.02168 | 3466.39009 | -0.01733 | 3466.39009 | -0.00283 | 3466.39009 | -0.00611
3466.60609 | -0.00754 | 3466.60609 | 0.00691 | 3466.60609 | -0.0217 | 3466.60609 | -0.01735 | 3466.60609 | -0.00284 | 3466.60609 | -0.0061
3466.82209 | -0.00751 | 3466.82209 | 0.00692 | 3466.82209 | -0.02171 | 3466.82209 | -0.01736 | 3466.82209 | -0.00285 | 3466.82209 | -0.00615
3467.03809 | -0.00748 | 3467.03809 | 0.00692 | 3467.03809 | -0.02171 | 3467.03809 | -0.01737 | 3467.03809 | -0.00285 | 3467.03809 | -0.00623
3467.2541 | -0.00745 | 3467.2541 | 0.00694 | 3467.2541 | -0.02171 | 3467.2541 | -0.01737 | 3467.2541 | -0.00285 | 3467.2541 | -0.00635
3467.4701 | -0.00742 | 3467.4701 | 0.00695 | 3467.4701 | -0.02171 | 3467.4701 | -0.01737 | 3467.4701 | -0.00284 | 3467.4701 | -0.00649
3467.6861 | -0.0074 | 3467.6861 | 0.00698 | 3467.6861 | -0.0217 | 3467.6861 | -0.01735 | 3467.6861 | -0.00283 | 3467.6861 | -0.00661
3467.9021 | -0.00738 | 3467.9021 | 0.007 | 3467.9021 | -0.02171 | 3467.9021 | -0.01734 | 3467.9021 | -0.00282 | 3467.9021 | -0.00671
3468.1181 | -0.00737 | 3468.1181 | 0.00703 | 3468.1181 | -0.02172 | 3468.1181 | -0.01732 | 3468.1181 | -0.00281 | 3468.1181 | -0.00677
3468.3341 | -0.00737 | 3468.3341 | 0.00705 | 3468.3341 | -0.02173 | 3468.3341 | -0.01731 | 3468.3341 | -0.00279 | 3468.3341 | -0.00678
3468.5501 | -0.00739 | 3468.5501 | 0.00707 | 3468.5501 | -0.02175 | 3468.5501 | -0.01729 | 3468.5501 | -0.00278 | 3468.5501 | -0.00675
3468.76611 | -0.00743 | 3468.76611 | 0.00708 | 3468.76611 | -0.02177 | 3468.76611 | -0.01729 | 3468.76611 | -0.00276 | 3468.76611 | -0.00667
3468.98211 | -0.00748 | 3468.98211 | 0.0071 | 3468.98211 | -0.02179 | 3468.98211 | -0.0173 | 3468.98211 | -0.00274 | 3468.98211 | -0.00657
3469.19811 | -0.00754 | 3469.19811 | 0.00711 | 3469.19811 | -0.02181 | 3469.19811 | -0.01731 | 3469.19811 | -0.00273 | 3469.19811 | -0.00646
3469.41411 | -0.0076 | 3469.41411 | 0.00712 | 3469.41411 | -0.02182 | 3469.41411 | -0.01733 | 3469.41411 | -0.00271 | 3469.41411 | -0.00636
3469.63011 | -0.00766 | 3469.63011 | 0.00713 | 3469.63011 | -0.02183 | 3469.63011 | -0.01736 | 3469.63011 | -0.0027 | 3469.63011 | -0.00626
3469.84611 | -0.0077 | 3469.84611 | 0.00715 | 3469.84611 | -0.02183 | 3469.84611 | -0.01739 | 3469.84611 | -0.00269 | 3469.84611 | -0.00619
3470.06211 | -0.00773 | 3470.06211 | 0.00716 | 3470.06211 | -0.02183 | 3470.06211 | -0.01741 | 3470.06211 | -0.00268 | 3470.06211 | -0.00613
3470.27812 | -0.00774 | 3470.27812 | 0.00718 | 3470.27812 | -0.02184 | 3470.27812 | -0.01744 | 3470.27812 | -0.00267 | 3470.27812 | -0.0061
3470.49412 | -0.00773 | 3470.49412 | 0.0072 | 3470.49412 | -0.02184 | 3470.49412 | -0.01747 | 3470.49412 | -0.00266 | 3470.49412 | -0.00607
3470.71012 | -0.00771 | 3470.71012 | 0.00721 | 3470.71012 | -0.02186 | 3470.71012 | -0.01749 | 3470.71012 | -0.00265 | 3470.71012 | -0.00605
3470.92612 | -0.00767 | 3470.92612 | 0.00722 | 3470.92612 | -0.02188 | 3470.92612 | -0.0175 | 3470.92612 | -0.00264 | 3470.92612 | -0.00603
3471.14212 | -0.00764 | 3471.14212 | 0.00723 | 3471.14212 | -0.02192 | 3471.14212 | -0.01752 | 3471.14212 | -0.00263 | 3471.14212 | -0.006
3471.35812 | -0.0076 | 3471.35812 | 0.00724 | 3471.35812 | -0.02196 | 3471.35812 | -0.01753 | 3471.35812 | -0.00262 | 3471.35812 | -0.00597
3471.57412 | -0.00758 | 3471.57412 | 0.00725 | 3471.57412 | -0.02199 | 3471.57412 | -0.01753 | 3471.57412 | -0.00261 | 3471.57412 | -0.00594
3471.79012 | -0.00757 | 3471.79012 | 0.00726 | 3471.79012 | -0.02202 | 3471.79012 | -0.01754 | 3471.79012 | -0.00261 | 3471.79012 | -0.0059
3472.00613 | -0.00757 | 3472.00613 | 0.00727 | 3472.00613 | -0.02204 | 3472.00613 | -0.01754 | 3472.00613 | -0.0026 | 3472.00613 | -0.00587
3472.22213 | -0.00759 | 3472.22213 | 0.00728 | 3472.22213 | -0.02204 | 3472.22213 | -0.01754 | 3472.22213 | -0.0026 | 3472.22213 | -0.00585
3472.43813 | -0.00762 | 3472.43813 | 0.00728 | 3472.43813 | -0.02203 | 3472.43813 | -0.01754 | 3472.43813 | -0.00261 | 3472.43813 | -0.00585
3472.65413 | -0.00766 | 3472.65413 | 0.00729 | 3472.65413 | -0.02201 | 3472.65413 | -0.01753 | 3472.65413 | -0.00261 | 3472.65413 | -0.00586
3472.87013 | -0.00772 | 3472.87013 | 0.00729 | 3472.87013 | -0.02198 | 3472.87013 | -0.01752 | 3472.87013 | -0.00262 | 3472.87013 | -0.00589
3473.08613 | -0.00777 | 3473.08613 | 0.00729 | 3473.08613 | -0.02195 | 3473.08613 | -0.01751 | 3473.08613 | -0.00262 | 3473.08613 | -0.00593
3473.30213 | -0.00783 | 3473.30213 | 0.00729 | 3473.30213 | -0.02193 | 3473.30213 | -0.0175 | 3473.30213 | -0.00262 | 3473.30213 | -0.00598
3473.51814 | -0.00788 | 3473.51814 | 0.00729 | 3473.51814 | -0.0219 | 3473.51814 | -0.01748 | 3473.51814 | -0.00262 | 3473.51814 | -0.00604
3473.73414 | -0.00793 | 3473.73414 | 0.00729 | 3473.73414 | -0.02189 | 3473.73414 | -0.01747 | 3473.73414 | -0.00261 | 3473.73414 | -0.0061
3473.95014 | -0.00795 | 3473.95014 | 0.0073 | 3473.95014 | -0.02189 | 3473.95014 | -0.01746 | 3473.95014 | -0.0026 | 3473.95014 | -0.00615
3474.16614 | -0.00797 | 3474.16614 | 0.0073 | 3474.16614 | -0.02189 | 3474.16614 | -0.01746 | 3474.16614 | -0.00259 | 3474.16614 | -0.0062
3474.38214 | -0.00797 | 3474.38214 | 0.00729 | 3474.38214 | -0.02189 | 3474.38214 | -0.01745 | 3474.38214 | -0.00258 | 3474.38214 | -0.00624
3474.59814 | -0.00796 | 3474.59814 | 0.00729 | 3474.59814 | -0.0219 | 3474.59814 | -0.01745 | 3474.59814 | -0.00257 | 3474.59814 | -0.00627
3474.81414 | -0.00794 | 3474.81414 | 0.00727 | 3474.81414 | -0.02191 | 3474.81414 | -0.01745 | 3474.81414 | -0.00257 | 3474.81414 | -0.00629
3475.03015 | -0.00791 | 3475.03015 | 0.00726 | 3475.03015 | -0.02191 | 3475.03015 | -0.01745 | 3475.03015 | -0.00256 | 3475.03015 | -0.0063
3475.24615 | -0.00788 | 3475.24615 | 0.00723 | 3475.24615 | -0.02192 | 3475.24615 | -0.01745 | 3475.24615 | -0.00256 | 3475.24615 | -0.0063
3475.46215 | -0.00785 | 3475.46215 | 0.00721 | 3475.46215 | -0.02193 | 3475.46215 | -0.01745 | 3475.46215 | -0.00256 | 3475.46215 | -0.00627
3475.67815 | -0.00782 | 3475.67815 | 0.00719 | 3475.67815 | -0.02194 | 3475.67815 | -0.01745 | 3475.67815 | -0.00255 | 3475.67815 | -0.00623
3475.89415 | -0.00779 | 3475.89415 | 0.00717 | 3475.89415 | -0.02196 | 3475.89415 | -0.01746 | 3475.89415 | -0.00254 | 3475.89415 | -0.00617
3476.11015 | -0.00776 | 3476.11015 | 0.00716 | 3476.11015 | -0.02199 | 3476.11015 | -0.01747 | 3476.11015 | -0.00253 | 3476.11015 | -0.00608
3476.32615 | -0.00773 | 3476.32615 | 0.00716 | 3476.32615 | -0.02203 | 3476.32615 | -0.01748 | 3476.32615 | -0.00252 | 3476.32615 | -0.00599
3476.54215 | -0.0077 | 3476.54215 | 0.00717 | 3476.54215 | -0.02207 | 3476.54215 | -0.0175 | 3476.54215 | -0.00251 | 3476.54215 | -0.0059
3476.75816 | -0.00768 | 3476.75816 | 0.00718 | 3476.75816 | -0.02212 | 3476.75816 | -0.01751 | 3476.75816 | -0.0025 | 3476.75816 | -0.00581
3476.97416 | -0.00766 | 3476.97416 | 0.00721 | 3476.97416 | -0.02216 | 3476.97416 | -0.01753 | 3476.97416 | -0.0025 | 3476.97416 | -0.00573
3477.19016 | -0.00764 | 3477.19016 | 0.00723 | 3477.19016 | -0.0222 | 3477.19016 | -0.01754 | 3477.19016 | -0.00251 | 3477.19016 | -0.00566
3477.40616 | -0.00763 | 3477.40616 | 0.00725 | 3477.40616 | -0.02224 | 3477.40616 | -0.01755 | 3477.40616 | -0.00252 | 3477.40616 | -0.0056
3477.62216 | -0.00762 | 3477.62216 | 0.00727 | 3477.62216 | -0.02226 | 3477.62216 | -0.01756 | 3477.62216 | -0.00254 | 3477.62216 | -0.00555
3477.83816 | -0.00762 | 3477.83816 | 0.00728 | 3477.83816 | -0.02226 | 3477.83816 | -0.01757 | 3477.83816 | -0.00257 | 3477.83816 | -0.0055
3478.05416 | -0.00762 | 3478.05416 | 0.00728 | 3478.05416 | -0.02226 | 3478.05416 | -0.01758 | 3478.05416 | -0.0026 | 3478.05416 | -0.00546
3478.27017 | -0.00762 | 3478.27017 | 0.00729 | 3478.27017 | -0.02224 | 3478.27017 | -0.01759 | 3478.27017 | -0.00262 | 3478.27017 | -0.00542
3478.48617 | -0.00762 | 3478.48617 | 0.00729 | 3478.48617 | -0.02222 | 3478.48617 | -0.01759 | 3478.48617 | -0.00265 | 3478.48617 | -0.00537
3478.70217 | -0.00762 | 3478.70217 | 0.0073 | 3478.70217 | -0.0222 | 3478.70217 | -0.01759 | 3478.70217 | -0.00267 | 3478.70217 | -0.00531
3478.91817 | -0.00762 | 3478.91817 | 0.00733 | 3478.91817 | -0.02217 | 3478.91817 | -0.01759 | 3478.91817 | -0.00268 | 3478.91817 | -0.00526
3479.13417 | -0.00762 | 3479.13417 | 0.00736 | 3479.13417 | -0.02215 | 3479.13417 | -0.01759 | 3479.13417 | -0.00269 | 3479.13417 | -0.0052
3479.35017 | -0.00762 | 3479.35017 | 0.0074 | 3479.35017 | -0.02213 | 3479.35017 | -0.01758 | 3479.35017 | -0.00269 | 3479.35017 | -0.00514
3479.56617 | -0.00762 | 3479.56617 | 0.00746 | 3479.56617 | -0.02212 | 3479.56617 | -0.01758 | 3479.56617 | -0.00269 | 3479.56617 | -0.0051
3479.78218 | -0.00763 | 3479.78218 | 0.00752 | 3479.78218 | -0.02211 | 3479.78218 | -0.01758 | 3479.78218 | -0.00269 | 3479.78218 | -0.00506
3479.99818 | -0.00765 | 3479.99818 | 0.00758 | 3479.99818 | -0.02209 | 3479.99818 | -0.01757 | 3479.99818 | -0.00268 | 3479.99818 | -0.00503
3480.21418 | -0.00767 | 3480.21418 | 0.00763 | 3480.21418 | -0.02208 | 3480.21418 | -0.01757 | 3480.21418 | -0.00266 | 3480.21418 | -0.00501
3480.43018 | -0.0077 | 3480.43018 | 0.00768 | 3480.43018 | -0.02207 | 3480.43018 | -0.01757 | 3480.43018 | -0.00265 | 3480.43018 | -0.005
3480.64618 | -0.00773 | 3480.64618 | 0.00773 | 3480.64618 | -0.02206 | 3480.64618 | -0.01757 | 3480.64618 | -0.00263 | 3480.64618 | -0.005
3480.86218 | -0.00775 | 3480.86218 | 0.00776 | 3480.86218 | -0.02204 | 3480.86218 | -0.01758 | 3480.86218 | -0.00261 | 3480.86218 | -0.005
3481.07818 | -0.00778 | 3481.07818 | 0.00777 | 3481.07818 | -0.02204 | 3481.07818 | -0.01758 | 3481.07818 | -0.00259 | 3481.07818 | -0.00501
3481.29419 | -0.0078 | 3481.29419 | 0.00778 | 3481.29419 | -0.02203 | 3481.29419 | -0.01757 | 3481.29419 | -0.00257 | 3481.29419 | -0.00501
3481.51019 | -0.00782 | 3481.51019 | 0.00776 | 3481.51019 | -0.02203 | 3481.51019 | -0.01757 | 3481.51019 | -0.00256 | 3481.51019 | -0.00502
3481.72619 | -0.00784 | 3481.72619 | 0.00773 | 3481.72619 | -0.02203 | 3481.72619 | -0.01756 | 3481.72619 | -0.00255 | 3481.72619 | -0.00502
3481.94219 | -0.00786 | 3481.94219 | 0.00768 | 3481.94219 | -0.02203 | 3481.94219 | -0.01754 | 3481.94219 | -0.00254 | 3481.94219 | -0.00502
3482.15819 | -0.00787 | 3482.15819 | 0.00762 | 3482.15819 | -0.02203 | 3482.15819 | -0.01753 | 3482.15819 | -0.00254 | 3482.15819 | -0.00502
3482.37419 | -0.00788 | 3482.37419 | 0.00754 | 3482.37419 | -0.02203 | 3482.37419 | -0.01751 | 3482.37419 | -0.00254 | 3482.37419 | -0.00503
3482.59019 | -0.00789 | 3482.59019 | 0.00746 | 3482.59019 | -0.02203 | 3482.59019 | -0.01749 | 3482.59019 | -0.00254 | 3482.59019 | -0.00504
3482.80619 | -0.00788 | 3482.80619 | 0.00738 | 3482.80619 | -0.02203 | 3482.80619 | -0.01748 | 3482.80619 | -0.00254 | 3482.80619 | -0.00505
3483.0222 | -0.00786 | 3483.0222 | 0.00731 | 3483.0222 | -0.02204 | 3483.0222 | -0.01746 | 3483.0222 | -0.00253 | 3483.0222 | -0.00507
3483.2382 | -0.00783 | 3483.2382 | 0.00725 | 3483.2382 | -0.02204 | 3483.2382 | -0.01744 | 3483.2382 | -0.00253 | 3483.2382 | -0.00509
3483.4542 | -0.00779 | 3483.4542 | 0.00722 | 3483.4542 | -0.02205 | 3483.4542 | -0.01742 | 3483.4542 | -0.00253 | 3483.4542 | -0.00511
3483.6702 | -0.00774 | 3483.6702 | 0.00722 | 3483.6702 | -0.02205 | 3483.6702 | -0.0174 | 3483.6702 | -0.00253 | 3483.6702 | -0.00514
3483.8862 | -0.00769 | 3483.8862 | 0.00723 | 3483.8862 | -0.02206 | 3483.8862 | -0.01738 | 3483.8862 | -0.00253 | 3483.8862 | -0.00516
3484.1022 | -0.00764 | 3484.1022 | 0.00726 | 3484.1022 | -0.02208 | 3484.1022 | -0.01736 | 3484.1022 | -0.00253 | 3484.1022 | -0.00518
3484.3182 | -0.00759 | 3484.3182 | 0.00731 | 3484.3182 | -0.02209 | 3484.3182 | -0.01734 | 3484.3182 | -0.00253 | 3484.3182 | -0.0052
3484.53421 | -0.00756 | 3484.53421 | 0.00735 | 3484.53421 | -0.0221 | 3484.53421 | -0.01733 | 3484.53421 | -0.00253 | 3484.53421 | -0.00522
3484.75021 | -0.00752 | 3484.75021 | 0.0074 | 3484.75021 | -0.02211 | 3484.75021 | -0.01731 | 3484.75021 | -0.00254 | 3484.75021 | -0.00523
3484.96621 | -0.0075 | 3484.96621 | 0.00744 | 3484.96621 | -0.02212 | 3484.96621 | -0.0173 | 3484.96621 | -0.00254 | 3484.96621 | -0.00523
3485.18221 | -0.00748 | 3485.18221 | 0.00746 | 3485.18221 | -0.02213 | 3485.18221 | -0.01729 | 3485.18221 | -0.00255 | 3485.18221 | -0.00522
3485.39821 | -0.00746 | 3485.39821 | 0.00748 | 3485.39821 | -0.02215 | 3485.39821 | -0.01728 | 3485.39821 | -0.00256 | 3485.39821 | -0.00521
3485.61421 | -0.00743 | 3485.61421 | 0.00749 | 3485.61421 | -0.02217 | 3485.61421 | -0.01727 | 3485.61421 | -0.00256 | 3485.61421 | -0.00519
3485.83021 | -0.00741 | 3485.83021 | 0.0075 | 3485.83021 | -0.02219 | 3485.83021 | -0.01725 | 3485.83021 | -0.00257 | 3485.83021 | -0.00517
3486.04622 | -0.00738 | 3486.04622 | 0.00752 | 3486.04622 | -0.02222 | 3486.04622 | -0.01723 | 3486.04622 | -0.00257 | 3486.04622 | -0.00516
3486.26222 | -0.00736 | 3486.26222 | 0.00753 | 3486.26222 | -0.02225 | 3486.26222 | -0.01721 | 3486.26222 | -0.00257 | 3486.26222 | -0.00515
3486.47822 | -0.00734 | 3486.47822 | 0.00755 | 3486.47822 | -0.02228 | 3486.47822 | -0.01719 | 3486.47822 | -0.00257 | 3486.47822 | -0.00517
3486.69422 | -0.00731 | 3486.69422 | 0.00758 | 3486.69422 | -0.0223 | 3486.69422 | -0.01717 | 3486.69422 | -0.00256 | 3486.69422 | -0.00519
3486.91022 | -0.00728 | 3486.91022 | 0.00761 | 3486.91022 | -0.02232 | 3486.91022 | -0.01716 | 3486.91022 | -0.00256 | 3486.91022 | -0.00522
3487.12622 | -0.00726 | 3487.12622 | 0.00765 | 3487.12622 | -0.02233 | 3487.12622 | -0.01716 | 3487.12622 | -0.00255 | 3487.12622 | -0.00527
3487.34222 | -0.00725 | 3487.34222 | 0.00767 | 3487.34222 | -0.02233 | 3487.34222 | -0.01716 | 3487.34222 | -0.00255 | 3487.34222 | -0.00531
3487.55823 | -0.00724 | 3487.55823 | 0.0077 | 3487.55823 | -0.02233 | 3487.55823 | -0.01717 | 3487.55823 | -0.00255 | 3487.55823 | -0.00535
3487.77423 | -0.00723 | 3487.77423 | 0.00771 | 3487.77423 | -0.02232 | 3487.77423 | -0.01718 | 3487.77423 | -0.00255 | 3487.77423 | -0.00538
3487.99023 | -0.00722 | 3487.99023 | 0.00771 | 3487.99023 | -0.02231 | 3487.99023 | -0.01718 | 3487.99023 | -0.00255 | 3487.99023 | -0.0054
3488.20623 | -0.00722 | 3488.20623 | 0.0077 | 3488.20623 | -0.0223 | 3488.20623 | -0.01719 | 3488.20623 | -0.00256 | 3488.20623 | -0.00541
3488.42223 | -0.00722 | 3488.42223 | 0.00768 | 3488.42223 | -0.0223 | 3488.42223 | -0.01718 | 3488.42223 | -0.00257 | 3488.42223 | -0.0054
3488.63823 | -0.00723 | 3488.63823 | 0.00765 | 3488.63823 | -0.0223 | 3488.63823 | -0.01717 | 3488.63823 | -0.00258 | 3488.63823 | -0.00538
3488.85423 | -0.00724 | 3488.85423 | 0.00762 | 3488.85423 | -0.02231 | 3488.85423 | -0.01715 | 3488.85423 | -0.00259 | 3488.85423 | -0.00537
3489.07023 | -0.00725 | 3489.07023 | 0.00757 | 3489.07023 | -0.02233 | 3489.07023 | -0.01712 | 3489.07023 | -0.00259 | 3489.07023 | -0.00535
3489.28624 | -0.00726 | 3489.28624 | 0.00752 | 3489.28624 | -0.02235 | 3489.28624 | -0.0171 | 3489.28624 | -0.00259 | 3489.28624 | -0.00533
3489.50224 | -0.00727 | 3489.50224 | 0.00747 | 3489.50224 | -0.02238 | 3489.50224 | -0.01707 | 3489.50224 | -0.00259 | 3489.50224 | -0.00531
3489.71824 | -0.00728 | 3489.71824 | 0.00742 | 3489.71824 | -0.0224 | 3489.71824 | -0.01704 | 3489.71824 | -0.00259 | 3489.71824 | -0.00531
3489.93424 | -0.00729 | 3489.93424 | 0.00737 | 3489.93424 | -0.02242 | 3489.93424 | -0.01702 | 3489.93424 | -0.00259 | 3489.93424 | -0.00531
3490.15024 | -0.0073 | 3490.15024 | 0.00733 | 3490.15024 | -0.02244 | 3490.15024 | -0.017 | 3490.15024 | -0.00258 | 3490.15024 | -0.00531
3490.36624 | -0.00731 | 3490.36624 | 0.00731 | 3490.36624 | -0.02244 | 3490.36624 | -0.01697 | 3490.36624 | -0.00258 | 3490.36624 | -0.00532
3490.58224 | -0.00733 | 3490.58224 | 0.00729 | 3490.58224 | -0.02244 | 3490.58224 | -0.01695 | 3490.58224 | -0.00258 | 3490.58224 | -0.00534
3490.79825 | -0.00735 | 3490.79825 | 0.00728 | 3490.79825 | -0.02243 | 3490.79825 | -0.01693 | 3490.79825 | -0.00259 | 3490.79825 | -0.00535
3491.01425 | -0.00737 | 3491.01425 | 0.00728 | 3491.01425 | -0.02242 | 3491.01425 | -0.0169 | 3491.01425 | -0.0026 | 3491.01425 | -0.00536
3491.23025 | -0.00741 | 3491.23025 | 0.00728 | 3491.23025 | -0.02241 | 3491.23025 | -0.01688 | 3491.23025 | -0.00262 | 3491.23025 | -0.00536
3491.44625 | -0.00746 | 3491.44625 | 0.00729 | 3491.44625 | -0.02239 | 3491.44625 | -0.01686 | 3491.44625 | -0.00263 | 3491.44625 | -0.00535
3491.66225 | -0.00751 | 3491.66225 | 0.0073 | 3491.66225 | -0.02238 | 3491.66225 | -0.01684 | 3491.66225 | -0.00265 | 3491.66225 | -0.00532
3491.87825 | -0.00756 | 3491.87825 | 0.00731 | 3491.87825 | -0.02237 | 3491.87825 | -0.01683 | 3491.87825 | -0.00267 | 3491.87825 | -0.0053
3492.09425 | -0.0076 | 3492.09425 | 0.00732 | 3492.09425 | -0.02236 | 3492.09425 | -0.01682 | 3492.09425 | -0.00268 | 3492.09425 | -0.00526
3492.31026 | -0.00763 | 3492.31026 | 0.00733 | 3492.31026 | -0.02236 | 3492.31026 | -0.01682 | 3492.31026 | -0.00269 | 3492.31026 | -0.00523
3492.52626 | -0.00764 | 3492.52626 | 0.00734 | 3492.52626 | -0.02236 | 3492.52626 | -0.01682 | 3492.52626 | -0.00269 | 3492.52626 | -0.00521
3492.74226 | -0.00763 | 3492.74226 | 0.00736 | 3492.74226 | -0.02236 | 3492.74226 | -0.01682 | 3492.74226 | -0.00269 | 3492.74226 | -0.00519
3492.95826 | -0.0076 | 3492.95826 | 0.00737 | 3492.95826 | -0.02237 | 3492.95826 | -0.01682 | 3492.95826 | -0.00269 | 3492.95826 | -0.00519
3493.17426 | -0.00756 | 3493.17426 | 0.00738 | 3493.17426 | -0.02238 | 3493.17426 | -0.01682 | 3493.17426 | -0.00269 | 3493.17426 | -0.00519
3493.39026 | -0.00752 | 3493.39026 | 0.00739 | 3493.39026 | -0.0224 | 3493.39026 | -0.01681 | 3493.39026 | -0.00269 | 3493.39026 | -0.0052
3493.60626 | -0.00748 | 3493.60626 | 0.00741 | 3493.60626 | -0.02243 | 3493.60626 | -0.01681 | 3493.60626 | -0.00268 | 3493.60626 | -0.00521
3493.82227 | -0.00744 | 3493.82227 | 0.00741 | 3493.82227 | -0.02245 | 3493.82227 | -0.0168 | 3493.82227 | -0.00268 | 3493.82227 | -0.00522
3494.03827 | -0.00742 | 3494.03827 | 0.00741 | 3494.03827 | -0.02248 | 3494.03827 | -0.01679 | 3494.03827 | -0.00268 | 3494.03827 | -0.00523
3494.25427 | -0.00741 | 3494.25427 | 0.00741 | 3494.25427 | -0.0225 | 3494.25427 | -0.01678 | 3494.25427 | -0.00269 | 3494.25427 | -0.00523
3494.47027 | -0.00742 | 3494.47027 | 0.00741 | 3494.47027 | -0.02251 | 3494.47027 | -0.01677 | 3494.47027 | -0.00269 | 3494.47027 | -0.00524
3494.68627 | -0.00742 | 3494.68627 | 0.0074 | 3494.68627 | -0.02253 | 3494.68627 | -0.01677 | 3494.68627 | -0.0027 | 3494.68627 | -0.00525
3494.90227 | -0.00743 | 3494.90227 | 0.0074 | 3494.90227 | -0.02253 | 3494.90227 | -0.01677 | 3494.90227 | -0.0027 | 3494.90227 | -0.00526
3495.11827 | -0.00743 | 3495.11827 | 0.0074 | 3495.11827 | -0.02254 | 3495.11827 | -0.01677 | 3495.11827 | -0.0027 | 3495.11827 | -0.00528
3495.33427 | -0.00742 | 3495.33427 | 0.0074 | 3495.33427 | -0.02254 | 3495.33427 | -0.01677 | 3495.33427 | -0.00271 | 3495.33427 | -0.00531
3495.55028 | -0.00741 | 3495.55028 | 0.00741 | 3495.55028 | -0.02255 | 3495.55028 | -0.01677 | 3495.55028 | -0.00271 | 3495.55028 | -0.00535
3495.76628 | -0.00738 | 3495.76628 | 0.00741 | 3495.76628 | -0.02255 | 3495.76628 | -0.01677 | 3495.76628 | -0.0027 | 3495.76628 | -0.00539
3495.98228 | -0.00735 | 3495.98228 | 0.00741 | 3495.98228 | -0.02256 | 3495.98228 | -0.01678 | 3495.98228 | -0.0027 | 3495.98228 | -0.00543
3496.19828 | -0.00731 | 3496.19828 | 0.00741 | 3496.19828 | -0.02257 | 3496.19828 | -0.01678 | 3496.19828 | -0.0027 | 3496.19828 | -0.00548
3496.41428 | -0.00726 | 3496.41428 | 0.00741 | 3496.41428 | -0.02258 | 3496.41428 | -0.01677 | 3496.41428 | -0.00269 | 3496.41428 | -0.00552
3496.63028 | -0.00722 | 3496.63028 | 0.00739 | 3496.63028 | -0.02259 | 3496.63028 | -0.01677 | 3496.63028 | -0.00268 | 3496.63028 | -0.00556
3496.84628 | -0.00718 | 3496.84628 | 0.00738 | 3496.84628 | -0.0226 | 3496.84628 | -0.01677 | 3496.84628 | -0.00268 | 3496.84628 | -0.0056
3497.06229 | -0.00714 | 3497.06229 | 0.00735 | 3497.06229 | -0.02261 | 3497.06229 | -0.01678 | 3497.06229 | -0.00267 | 3497.06229 | -0.00563
3497.27829 | -0.00711 | 3497.27829 | 0.00733 | 3497.27829 | -0.02261 | 3497.27829 | -0.01678 | 3497.27829 | -0.00267 | 3497.27829 | -0.00567
3497.49429 | -0.00708 | 3497.49429 | 0.00731 | 3497.49429 | -0.02261 | 3497.49429 | -0.01678 | 3497.49429 | -0.00267 | 3497.49429 | -0.00569
3497.71029 | -0.00706 | 3497.71029 | 0.0073 | 3497.71029 | -0.02261 | 3497.71029 | -0.01679 | 3497.71029 | -0.00268 | 3497.71029 | -0.00571
3497.92629 | -0.00705 | 3497.92629 | 0.0073 | 3497.92629 | -0.02262 | 3497.92629 | -0.01679 | 3497.92629 | -0.00269 | 3497.92629 | -0.00573
3498.14229 | -0.00705 | 3498.14229 | 0.0073 | 3498.14229 | -0.02263 | 3498.14229 | -0.01678 | 3498.14229 | -0.00271 | 3498.14229 | -0.00575
3498.35829 | -0.00707 | 3498.35829 | 0.00731 | 3498.35829 | -0.02263 | 3498.35829 | -0.01678 | 3498.35829 | -0.00272 | 3498.35829 | -0.00576
3498.5743 | -0.00709 | 3498.5743 | 0.00732 | 3498.5743 | -0.02264 | 3498.5743 | -0.01677 | 3498.5743 | -0.00275 | 3498.5743 | -0.00578
3498.7903 | -0.00713 | 3498.7903 | 0.00733 | 3498.7903 | -0.02265 | 3498.7903 | -0.01675 | 3498.7903 | -0.00277 | 3498.7903 | -0.00579
3499.0063 | -0.00717 | 3499.0063 | 0.00734 | 3499.0063 | -0.02265 | 3499.0063 | -0.01674 | 3499.0063 | -0.0028 | 3499.0063 | -0.00581
3499.2223 | -0.00721 | 3499.2223 | 0.00734 | 3499.2223 | -0.02266 | 3499.2223 | -0.01673 | 3499.2223 | -0.00282 | 3499.2223 | -0.00583
3499.4383 | -0.00725 | 3499.4383 | 0.00734 | 3499.4383 | -0.02268 | 3499.4383 | -0.01672 | 3499.4383 | -0.00283 | 3499.4383 | -0.00584
3499.6543 | -0.00728 | 3499.6543 | 0.00732 | 3499.6543 | -0.02269 | 3499.6543 | -0.01671 | 3499.6543 | -0.00285 | 3499.6543 | -0.00586
3499.8703 | -0.00732 | 3499.8703 | 0.00731 | 3499.8703 | -0.02271 | 3499.8703 | -0.01671 | 3499.8703 | -0.00286 | 3499.8703 | -0.00588
3500.0863 | -0.00735 | 3500.0863 | 0.00729 | 3500.0863 | -0.02274 | 3500.0863 | -0.01671 | 3500.0863 | -0.00286 | 3500.0863 | -0.0059
3500.30231 | -0.00738 | 3500.30231 | 0.00726 | 3500.30231 | -0.02276 | 3500.30231 | -0.01672 | 3500.30231 | -0.00286 | 3500.30231 | -0.00594
3500.51831 | -0.00742 | 3500.51831 | 0.00724 | 3500.51831 | -0.02279 | 3500.51831 | -0.01672 | 3500.51831 | -0.00285 | 3500.51831 | -0.00599
3500.73431 | -0.00748 | 3500.73431 | 0.00722 | 3500.73431 | -0.02282 | 3500.73431 | -0.01673 | 3500.73431 | -0.00285 | 3500.73431 | -0.00606
3500.95031 | -0.00755 | 3500.95031 | 0.0072 | 3500.95031 | -0.02284 | 3500.95031 | -0.01674 | 3500.95031 | -0.00285 | 3500.95031 | -0.00613
3501.16631 | -0.00762 | 3501.16631 | 0.00719 | 3501.16631 | -0.02287 | 3501.16631 | -0.01675 | 3501.16631 | -0.00284 | 3501.16631 | -0.00622
3501.38231 | -0.00771 | 3501.38231 | 0.00719 | 3501.38231 | -0.02289 | 3501.38231 | -0.01676 | 3501.38231 | -0.00284 | 3501.38231 | -0.0063
3501.59831 | -0.00779 | 3501.59831 | 0.00719 | 3501.59831 | -0.02291 | 3501.59831 | -0.01678 | 3501.59831 | -0.00285 | 3501.59831 | -0.00637
3501.81432 | -0.00786 | 3501.81432 | 0.00719 | 3501.81432 | -0.02292 | 3501.81432 | -0.01679 | 3501.81432 | -0.00285 | 3501.81432 | -0.00644
3502.03032 | -0.0079 | 3502.03032 | 0.00719 | 3502.03032 | -0.02294 | 3502.03032 | -0.0168 | 3502.03032 | -0.00285 | 3502.03032 | -0.00648
3502.24632 | -0.00793 | 3502.24632 | 0.0072 | 3502.24632 | -0.02296 | 3502.24632 | -0.0168 | 3502.24632 | -0.00285 | 3502.24632 | -0.00651
3502.46232 | -0.00792 | 3502.46232 | 0.00719 | 3502.46232 | -0.02297 | 3502.46232 | -0.0168 | 3502.46232 | -0.00285 | 3502.46232 | -0.00653
3502.67832 | -0.00789 | 3502.67832 | 0.00718 | 3502.67832 | -0.02298 | 3502.67832 | -0.01679 | 3502.67832 | -0.00284 | 3502.67832 | -0.00654
3502.89432 | -0.00784 | 3502.89432 | 0.00717 | 3502.89432 | -0.02298 | 3502.89432 | -0.01678 | 3502.89432 | -0.00284 | 3502.89432 | -0.00655
3503.11032 | -0.00778 | 3503.11032 | 0.00716 | 3503.11032 | -0.02298 | 3503.11032 | -0.01675 | 3503.11032 | -0.00283 | 3503.11032 | -0.00656
3503.32633 | -0.00771 | 3503.32633 | 0.00714 | 3503.32633 | -0.02298 | 3503.32633 | -0.01672 | 3503.32633 | -0.00282 | 3503.32633 | -0.00657
3503.54233 | -0.00766 | 3503.54233 | 0.00713 | 3503.54233 | -0.02298 | 3503.54233 | -0.01669 | 3503.54233 | -0.00282 | 3503.54233 | -0.00658
3503.75833 | -0.0076 | 3503.75833 | 0.00711 | 3503.75833 | -0.02298 | 3503.75833 | -0.01666 | 3503.75833 | -0.00282 | 3503.75833 | -0.0066
3503.97433 | -0.00756 | 3503.97433 | 0.0071 | 3503.97433 | -0.02298 | 3503.97433 | -0.01664 | 3503.97433 | -0.00282 | 3503.97433 | -0.00661
3504.19033 | -0.00751 | 3504.19033 | 0.00708 | 3504.19033 | -0.02298 | 3504.19033 | -0.01661 | 3504.19033 | -0.00282 | 3504.19033 | -0.00662
3504.40633 | -0.00748 | 3504.40633 | 0.00707 | 3504.40633 | -0.02299 | 3504.40633 | -0.0166 | 3504.40633 | -0.00282 | 3504.40633 | -0.00661
3504.62233 | -0.00745 | 3504.62233 | 0.00705 | 3504.62233 | -0.02299 | 3504.62233 | -0.01658 | 3504.62233 | -0.00283 | 3504.62233 | -0.0066
3504.83834 | -0.00742 | 3504.83834 | 0.00704 | 3504.83834 | -0.023 | 3504.83834 | -0.01657 | 3504.83834 | -0.00284 | 3504.83834 | -0.00657
3505.05434 | -0.00739 | 3505.05434 | 0.00702 | 3505.05434 | -0.02299 | 3505.05434 | -0.01657 | 3505.05434 | -0.00285 | 3505.05434 | -0.00655
3505.27034 | -0.00737 | 3505.27034 | 0.00701 | 3505.27034 | -0.02299 | 3505.27034 | -0.01657 | 3505.27034 | -0.00286 | 3505.27034 | -0.00653
3505.48634 | -0.00736 | 3505.48634 | 0.00701 | 3505.48634 | -0.02298 | 3505.48634 | -0.01657 | 3505.48634 | -0.00287 | 3505.48634 | -0.00652
3505.70234 | -0.00737 | 3505.70234 | 0.007 | 3505.70234 | -0.02297 | 3505.70234 | -0.01657 | 3505.70234 | -0.00288 | 3505.70234 | -0.00654
3505.91834 | -0.00739 | 3505.91834 | 0.007 | 3505.91834 | -0.02295 | 3505.91834 | -0.01657 | 3505.91834 | -0.0029 | 3505.91834 | -0.00658
3506.13434 | -0.00742 | 3506.13434 | 0.00699 | 3506.13434 | -0.02294 | 3506.13434 | -0.01657 | 3506.13434 | -0.00291 | 3506.13434 | -0.00664
3506.35034 | -0.00747 | 3506.35034 | 0.00699 | 3506.35034 | -0.02292 | 3506.35034 | -0.01657 | 3506.35034 | -0.00293 | 3506.35034 | -0.00673
3506.56635 | -0.00752 | 3506.56635 | 0.00699 | 3506.56635 | -0.02292 | 3506.56635 | -0.01656 | 3506.56635 | -0.00294 | 3506.56635 | -0.00682
3506.78235 | -0.00758 | 3506.78235 | 0.00698 | 3506.78235 | -0.02291 | 3506.78235 | -0.01655 | 3506.78235 | -0.00295 | 3506.78235 | -0.00692
3506.99835 | -0.00764 | 3506.99835 | 0.00698 | 3506.99835 | -0.02292 | 3506.99835 | -0.01654 | 3506.99835 | -0.00295 | 3506.99835 | -0.007
3507.21435 | -0.00769 | 3507.21435 | 0.00697 | 3507.21435 | -0.02294 | 3507.21435 | -0.01654 | 3507.21435 | -0.00296 | 3507.21435 | -0.00706
3507.43035 | -0.00773 | 3507.43035 | 0.00697 | 3507.43035 | -0.02296 | 3507.43035 | -0.01653 | 3507.43035 | -0.00296 | 3507.43035 | -0.00709
3507.64635 | -0.00777 | 3507.64635 | 0.00698 | 3507.64635 | -0.02298 | 3507.64635 | -0.01652 | 3507.64635 | -0.00296 | 3507.64635 | -0.00709
3507.86235 | -0.00779 | 3507.86235 | 0.00698 | 3507.86235 | -0.02302 | 3507.86235 | -0.01652 | 3507.86235 | -0.00296 | 3507.86235 | -0.00706
3508.07836 | -0.0078 | 3508.07836 | 0.00699 | 3508.07836 | -0.02305 | 3508.07836 | -0.01652 | 3508.07836 | -0.00297 | 3508.07836 | -0.00701
3508.29436 | -0.00779 | 3508.29436 | 0.007 | 3508.29436 | -0.02308 | 3508.29436 | -0.01651 | 3508.29436 | -0.00297 | 3508.29436 | -0.00694
3508.51036 | -0.00778 | 3508.51036 | 0.00701 | 3508.51036 | -0.02311 | 3508.51036 | -0.01651 | 3508.51036 | -0.00299 | 3508.51036 | -0.00688
3508.72636 | -0.00776 | 3508.72636 | 0.00702 | 3508.72636 | -0.02314 | 3508.72636 | -0.01651 | 3508.72636 | -0.003 | 3508.72636 | -0.00682
3508.94236 | -0.00774 | 3508.94236 | 0.00703 | 3508.94236 | -0.02317 | 3508.94236 | -0.0165 | 3508.94236 | -0.00302 | 3508.94236 | -0.00679
3509.15836 | -0.00772 | 3509.15836 | 0.00703 | 3509.15836 | -0.02319 | 3509.15836 | -0.0165 | 3509.15836 | -0.00304 | 3509.15836 | -0.00676
3509.37436 | -0.0077 | 3509.37436 | 0.00704 | 3509.37436 | -0.02321 | 3509.37436 | -0.01649 | 3509.37436 | -0.00306 | 3509.37436 | -0.00676
3509.59037 | -0.00767 | 3509.59037 | 0.00704 | 3509.59037 | -0.02324 | 3509.59037 | -0.01649 | 3509.59037 | -0.00308 | 3509.59037 | -0.00676
3509.80637 | -0.00765 | 3509.80637 | 0.00705 | 3509.80637 | -0.02328 | 3509.80637 | -0.0165 | 3509.80637 | -0.00309 | 3509.80637 | -0.00677
3510.02237 | -0.00762 | 3510.02237 | 0.00705 | 3510.02237 | -0.02331 | 3510.02237 | -0.01651 | 3510.02237 | -0.0031 | 3510.02237 | -0.00677
3510.23837 | -0.0076 | 3510.23837 | 0.00705 | 3510.23837 | -0.02336 | 3510.23837 | -0.01652 | 3510.23837 | -0.0031 | 3510.23837 | -0.00677
3510.45437 | -0.00757 | 3510.45437 | 0.00705 | 3510.45437 | -0.02341 | 3510.45437 | -0.01655 | 3510.45437 | -0.0031 | 3510.45437 | -0.00674
3510.67037 | -0.00754 | 3510.67037 | 0.00706 | 3510.67037 | -0.02346 | 3510.67037 | -0.01657 | 3510.67037 | -0.0031 | 3510.67037 | -0.00671
3510.88637 | -0.00751 | 3510.88637 | 0.00706 | 3510.88637 | -0.0235 | 3510.88637 | -0.0166 | 3510.88637 | -0.0031 | 3510.88637 | -0.00666
3511.10238 | -0.00749 | 3511.10238 | 0.00705 | 3511.10238 | -0.02354 | 3511.10238 | -0.01664 | 3511.10238 | -0.00309 | 3511.10238 | -0.0066
3511.31838 | -0.00748 | 3511.31838 | 0.00705 | 3511.31838 | -0.02358 | 3511.31838 | -0.01666 | 3511.31838 | -0.00308 | 3511.31838 | -0.00655
3511.53438 | -0.00748 | 3511.53438 | 0.00704 | 3511.53438 | -0.0236 | 3511.53438 | -0.01669 | 3511.53438 | -0.00307 | 3511.53438 | -0.00649
3511.75038 | -0.00749 | 3511.75038 | 0.00703 | 3511.75038 | -0.02361 | 3511.75038 | -0.01671 | 3511.75038 | -0.00306 | 3511.75038 | -0.00645
3511.96638 | -0.0075 | 3511.96638 | 0.00702 | 3511.96638 | -0.0236 | 3511.96638 | -0.01673 | 3511.96638 | -0.00306 | 3511.96638 | -0.00642
3512.18238 | -0.00753 | 3512.18238 | 0.00701 | 3512.18238 | -0.02359 | 3512.18238 | -0.01674 | 3512.18238 | -0.00305 | 3512.18238 | -0.00639
3512.39838 | -0.00755 | 3512.39838 | 0.00699 | 3512.39838 | -0.02357 | 3512.39838 | -0.01674 | 3512.39838 | -0.00304 | 3512.39838 | -0.00639
3512.61438 | -0.00756 | 3512.61438 | 0.00697 | 3512.61438 | -0.02355 | 3512.61438 | -0.01673 | 3512.61438 | -0.00303 | 3512.61438 | -0.00639
3512.83039 | -0.00758 | 3512.83039 | 0.00696 | 3512.83039 | -0.02353 | 3512.83039 | -0.01672 | 3512.83039 | -0.00303 | 3512.83039 | -0.0064
3513.04639 | -0.00759 | 3513.04639 | 0.00694 | 3513.04639 | -0.02352 | 3513.04639 | -0.0167 | 3513.04639 | -0.00302 | 3513.04639 | -0.00642
3513.26239 | -0.00759 | 3513.26239 | 0.00693 | 3513.26239 | -0.02351 | 3513.26239 | -0.01668 | 3513.26239 | -0.00301 | 3513.26239 | -0.00644
3513.47839 | -0.0076 | 3513.47839 | 0.00692 | 3513.47839 | -0.0235 | 3513.47839 | -0.01665 | 3513.47839 | -0.00301 | 3513.47839 | -0.00647
3513.69439 | -0.0076 | 3513.69439 | 0.00691 | 3513.69439 | -0.0235 | 3513.69439 | -0.01662 | 3513.69439 | -0.003 | 3513.69439 | -0.00651
3513.91039 | -0.00761 | 3513.91039 | 0.00691 | 3513.91039 | -0.0235 | 3513.91039 | -0.01659 | 3513.91039 | -0.003 | 3513.91039 | -0.00654
3514.12639 | -0.00762 | 3514.12639 | 0.00691 | 3514.12639 | -0.02351 | 3514.12639 | -0.01657 | 3514.12639 | -0.003 | 3514.12639 | -0.00657
3514.3424 | -0.00762 | 3514.3424 | 0.00691 | 3514.3424 | -0.02353 | 3514.3424 | -0.01656 | 3514.3424 | -0.003 | 3514.3424 | -0.0066
3514.5584 | -0.00762 | 3514.5584 | 0.00691 | 3514.5584 | -0.02356 | 3514.5584 | -0.01656 | 3514.5584 | -0.003 | 3514.5584 | -0.00661
3514.7744 | -0.00762 | 3514.7744 | 0.00691 | 3514.7744 | -0.02359 | 3514.7744 | -0.01658 | 3514.7744 | -0.003 | 3514.7744 | -0.00661
3514.9904 | -0.0076 | 3514.9904 | 0.00691 | 3514.9904 | -0.02364 | 3514.9904 | -0.0166 | 3514.9904 | -0.003 | 3514.9904 | -0.0066
3515.2064 | -0.00758 | 3515.2064 | 0.0069 | 3515.2064 | -0.0237 | 3515.2064 | -0.01663 | 3515.2064 | -0.003 | 3515.2064 | -0.00658
3515.4224 | -0.00755 | 3515.4224 | 0.00689 | 3515.4224 | -0.02376 | 3515.4224 | -0.01666 | 3515.4224 | -0.003 | 3515.4224 | -0.00654
3515.6384 | -0.00751 | 3515.6384 | 0.00687 | 3515.6384 | -0.02383 | 3515.6384 | -0.0167 | 3515.6384 | -0.00299 | 3515.6384 | -0.00651
3515.85441 | -0.00747 | 3515.85441 | 0.00684 | 3515.85441 | -0.02389 | 3515.85441 | -0.01673 | 3515.85441 | -0.00299 | 3515.85441 | -0.00647
3516.07041 | -0.00744 | 3516.07041 | 0.00681 | 3516.07041 | -0.02396 | 3516.07041 | -0.01676 | 3516.07041 | -0.00299 | 3516.07041 | -0.00644
3516.28641 | -0.0074 | 3516.28641 | 0.00678 | 3516.28641 | -0.02402 | 3516.28641 | -0.01678 | 3516.28641 | -0.00299 | 3516.28641 | -0.0064
3516.50241 | -0.00737 | 3516.50241 | 0.00675 | 3516.50241 | -0.02407 | 3516.50241 | -0.01679 | 3516.50241 | -0.00299 | 3516.50241 | -0.00636
3516.71841 | -0.00734 | 3516.71841 | 0.00673 | 3516.71841 | -0.02411 | 3516.71841 | -0.0168 | 3516.71841 | -0.003 | 3516.71841 | -0.00631
3516.93441 | -0.00731 | 3516.93441 | 0.00672 | 3516.93441 | -0.02415 | 3516.93441 | -0.0168 | 3516.93441 | -0.00301 | 3516.93441 | -0.00626
3517.15041 | -0.0073 | 3517.15041 | 0.00671 | 3517.15041 | -0.02417 | 3517.15041 | -0.0168 | 3517.15041 | -0.00302 | 3517.15041 | -0.0062
3517.36642 | -0.00729 | 3517.36642 | 0.00671 | 3517.36642 | -0.02418 | 3517.36642 | -0.01679 | 3517.36642 | -0.00303 | 3517.36642 | -0.00613
3517.58242 | -0.00729 | 3517.58242 | 0.00672 | 3517.58242 | -0.02418 | 3517.58242 | -0.01678 | 3517.58242 | -0.00304 | 3517.58242 | -0.00606
3517.79842 | -0.0073 | 3517.79842 | 0.00673 | 3517.79842 | -0.02416 | 3517.79842 | -0.01677 | 3517.79842 | -0.00306 | 3517.79842 | -0.006
3518.01442 | -0.00733 | 3518.01442 | 0.00674 | 3518.01442 | -0.02414 | 3518.01442 | -0.01676 | 3518.01442 | -0.00306 | 3518.01442 | -0.00594
3518.23042 | -0.00736 | 3518.23042 | 0.00674 | 3518.23042 | -0.02411 | 3518.23042 | -0.01676 | 3518.23042 | -0.00307 | 3518.23042 | -0.00589
3518.44642 | -0.00739 | 3518.44642 | 0.00674 | 3518.44642 | -0.02407 | 3518.44642 | -0.01675 | 3518.44642 | -0.00307 | 3518.44642 | -0.00585
3518.66242 | -0.00742 | 3518.66242 | 0.00673 | 3518.66242 | -0.02403 | 3518.66242 | -0.01675 | 3518.66242 | -0.00307 | 3518.66242 | -0.00583
3518.87842 | -0.00745 | 3518.87842 | 0.00672 | 3518.87842 | -0.02399 | 3518.87842 | -0.01675 | 3518.87842 | -0.00307 | 3518.87842 | -0.00582
3519.09443 | -0.00746 | 3519.09443 | 0.0067 | 3519.09443 | -0.02395 | 3519.09443 | -0.01675 | 3519.09443 | -0.00306 | 3519.09443 | -0.00582
3519.31043 | -0.00746 | 3519.31043 | 0.00668 | 3519.31043 | -0.02392 | 3519.31043 | -0.01676 | 3519.31043 | -0.00306 | 3519.31043 | -0.00582
3519.52643 | -0.00745 | 3519.52643 | 0.00665 | 3519.52643 | -0.0239 | 3519.52643 | -0.01677 | 3519.52643 | -0.00305 | 3519.52643 | -0.00583
3519.74243 | -0.00744 | 3519.74243 | 0.00663 | 3519.74243 | -0.02388 | 3519.74243 | -0.01678 | 3519.74243 | -0.00305 | 3519.74243 | -0.00584
3519.95843 | -0.00741 | 3519.95843 | 0.00661 | 3519.95843 | -0.02387 | 3519.95843 | -0.0168 | 3519.95843 | -0.00304 | 3519.95843 | -0.00584
3520.17443 | -0.00738 | 3520.17443 | 0.00658 | 3520.17443 | -0.02387 | 3520.17443 | -0.01682 | 3520.17443 | -0.00304 | 3520.17443 | -0.00585
3520.39043 | -0.00735 | 3520.39043 | 0.00656 | 3520.39043 | -0.02386 | 3520.39043 | -0.01685 | 3520.39043 | -0.00303 | 3520.39043 | -0.00585
3520.60644 | -0.00731 | 3520.60644 | 0.00654 | 3520.60644 | -0.02386 | 3520.60644 | -0.01688 | 3520.60644 | -0.00302 | 3520.60644 | -0.00585
3520.82244 | -0.00727 | 3520.82244 | 0.00653 | 3520.82244 | -0.02386 | 3520.82244 | -0.01691 | 3520.82244 | -0.00302 | 3520.82244 | -0.00585
3521.03844 | -0.00723 | 3521.03844 | 0.00651 | 3521.03844 | -0.02386 | 3521.03844 | -0.01694 | 3521.03844 | -0.00301 | 3521.03844 | -0.00584
3521.25444 | -0.00718 | 3521.25444 | 0.0065 | 3521.25444 | -0.02386 | 3521.25444 | -0.01696 | 3521.25444 | -0.00301 | 3521.25444 | -0.00583
3521.47044 | -0.00713 | 3521.47044 | 0.00649 | 3521.47044 | -0.02386 | 3521.47044 | -0.01698 | 3521.47044 | -0.00302 | 3521.47044 | -0.00583
3521.68644 | -0.00708 | 3521.68644 | 0.00648 | 3521.68644 | -0.02386 | 3521.68644 | -0.01698 | 3521.68644 | -0.00302 | 3521.68644 | -0.00582
3521.90244 | -0.00704 | 3521.90244 | 0.00648 | 3521.90244 | -0.02386 | 3521.90244 | -0.01698 | 3521.90244 | -0.00303 | 3521.90244 | -0.00582
3522.11845 | -0.00699 | 3522.11845 | 0.00649 | 3522.11845 | -0.02385 | 3522.11845 | -0.01696 | 3522.11845 | -0.00305 | 3522.11845 | -0.00581
3522.33445 | -0.00695 | 3522.33445 | 0.00651 | 3522.33445 | -0.02384 | 3522.33445 | -0.01694 | 3522.33445 | -0.00306 | 3522.33445 | -0.00581
3522.55045 | -0.00692 | 3522.55045 | 0.00654 | 3522.55045 | -0.02383 | 3522.55045 | -0.01692 | 3522.55045 | -0.00307 | 3522.55045 | -0.00581
3522.76645 | -0.00689 | 3522.76645 | 0.00657 | 3522.76645 | -0.02382 | 3522.76645 | -0.0169 | 3522.76645 | -0.00308 | 3522.76645 | -0.00579
3522.98245 | -0.00687 | 3522.98245 | 0.00661 | 3522.98245 | -0.02381 | 3522.98245 | -0.01688 | 3522.98245 | -0.00308 | 3522.98245 | -0.00577
3523.19845 | -0.00685 | 3523.19845 | 0.00665 | 3523.19845 | -0.02379 | 3523.19845 | -0.01686 | 3523.19845 | -0.00308 | 3523.19845 | -0.00574
3523.41445 | -0.00683 | 3523.41445 | 0.00668 | 3523.41445 | -0.02378 | 3523.41445 | -0.01686 | 3523.41445 | -0.00308 | 3523.41445 | -0.0057
3523.63046 | -0.00682 | 3523.63046 | 0.00671 | 3523.63046 | -0.02377 | 3523.63046 | -0.01686 | 3523.63046 | -0.00308 | 3523.63046 | -0.00565
3523.84646 | -0.00682 | 3523.84646 | 0.00673 | 3523.84646 | -0.02377 | 3523.84646 | -0.01687 | 3523.84646 | -0.00307 | 3523.84646 | -0.0056
3524.06246 | -0.00682 | 3524.06246 | 0.00674 | 3524.06246 | -0.02377 | 3524.06246 | -0.01689 | 3524.06246 | -0.00306 | 3524.06246 | -0.00554
3524.27846 | -0.00683 | 3524.27846 | 0.00675 | 3524.27846 | -0.02378 | 3524.27846 | -0.01691 | 3524.27846 | -0.00306 | 3524.27846 | -0.0055
3524.49446 | -0.00683 | 3524.49446 | 0.00675 | 3524.49446 | -0.02379 | 3524.49446 | -0.01694 | 3524.49446 | -0.00305 | 3524.49446 | -0.00546
3524.71046 | -0.00683 | 3524.71046 | 0.00674 | 3524.71046 | -0.0238 | 3524.71046 | -0.01697 | 3524.71046 | -0.00304 | 3524.71046 | -0.00544
3524.92646 | -0.00682 | 3524.92646 | 0.00674 | 3524.92646 | -0.02382 | 3524.92646 | -0.017 | 3524.92646 | -0.00302 | 3524.92646 | -0.00543
3525.14246 | -0.00678 | 3525.14246 | 0.00674 | 3525.14246 | -0.02383 | 3525.14246 | -0.01704 | 3525.14246 | -0.00301 | 3525.14246 | -0.00543
3525.35847 | -0.00673 | 3525.35847 | 0.00673 | 3525.35847 | -0.02386 | 3525.35847 | -0.01707 | 3525.35847 | -0.003 | 3525.35847 | -0.00545
3525.57447 | -0.00666 | 3525.57447 | 0.00673 | 3525.57447 | -0.02389 | 3525.57447 | -0.01711 | 3525.57447 | -0.00299 | 3525.57447 | -0.00547
3525.79047 | -0.00658 | 3525.79047 | 0.00673 | 3525.79047 | -0.02392 | 3525.79047 | -0.01714 | 3525.79047 | -0.00297 | 3525.79047 | -0.00549
3526.00647 | -0.00649 | 3526.00647 | 0.00673 | 3526.00647 | -0.02396 | 3526.00647 | -0.01716 | 3526.00647 | -0.00296 | 3526.00647 | -0.00551
3526.22247 | -0.00641 | 3526.22247 | 0.00673 | 3526.22247 | -0.02401 | 3526.22247 | -0.01718 | 3526.22247 | -0.00296 | 3526.22247 | -0.00552
3526.43847 | -0.00634 | 3526.43847 | 0.00672 | 3526.43847 | -0.02405 | 3526.43847 | -0.01719 | 3526.43847 | -0.00296 | 3526.43847 | -0.00552
3526.65447 | -0.00629 | 3526.65447 | 0.00672 | 3526.65447 | -0.02409 | 3526.65447 | -0.01719 | 3526.65447 | -0.00296 | 3526.65447 | -0.0055
3526.87048 | -0.00626 | 3526.87048 | 0.00672 | 3526.87048 | -0.02411 | 3526.87048 | -0.01719 | 3526.87048 | -0.00296 | 3526.87048 | -0.00546
3527.08648 | -0.00626 | 3527.08648 | 0.00672 | 3527.08648 | -0.02412 | 3527.08648 | -0.01718 | 3527.08648 | -0.00297 | 3527.08648 | -0.00541
3527.30248 | -0.00627 | 3527.30248 | 0.00672 | 3527.30248 | -0.02412 | 3527.30248 | -0.01718 | 3527.30248 | -0.00298 | 3527.30248 | -0.00534
3527.51848 | -0.0063 | 3527.51848 | 0.00673 | 3527.51848 | -0.0241 | 3527.51848 | -0.01717 | 3527.51848 | -0.00299 | 3527.51848 | -0.00527
3527.73448 | -0.00632 | 3527.73448 | 0.00674 | 3527.73448 | -0.02406 | 3527.73448 | -0.01716 | 3527.73448 | -0.003 | 3527.73448 | -0.00519
3527.95048 | -0.00634 | 3527.95048 | 0.00677 | 3527.95048 | -0.02402 | 3527.95048 | -0.01716 | 3527.95048 | -0.00301 | 3527.95048 | -0.00512
3528.16648 | -0.00635 | 3528.16648 | 0.00679 | 3528.16648 | -0.02397 | 3528.16648 | -0.01715 | 3528.16648 | -0.00301 | 3528.16648 | -0.00508
3528.38249 | -0.00634 | 3528.38249 | 0.00682 | 3528.38249 | -0.02393 | 3528.38249 | -0.01715 | 3528.38249 | -0.00302 | 3528.38249 | -0.00506
3528.59849 | -0.00633 | 3528.59849 | 0.00684 | 3528.59849 | -0.02389 | 3528.59849 | -0.01714 | 3528.59849 | -0.00302 | 3528.59849 | -0.00507
3528.81449 | -0.00631 | 3528.81449 | 0.00687 | 3528.81449 | -0.02386 | 3528.81449 | -0.01713 | 3528.81449 | -0.00303 | 3528.81449 | -0.00509
3529.03049 | -0.00628 | 3529.03049 | 0.00689 | 3529.03049 | -0.02384 | 3529.03049 | -0.01712 | 3529.03049 | -0.00303 | 3529.03049 | -0.00513
3529.24649 | -0.00624 | 3529.24649 | 0.00691 | 3529.24649 | -0.02384 | 3529.24649 | -0.01711 | 3529.24649 | -0.00303 | 3529.24649 | -0.00517
3529.46249 | -0.00621 | 3529.46249 | 0.00692 | 3529.46249 | -0.02386 | 3529.46249 | -0.0171 | 3529.46249 | -0.00303 | 3529.46249 | -0.0052
3529.67849 | -0.00619 | 3529.67849 | 0.00693 | 3529.67849 | -0.02389 | 3529.67849 | -0.01708 | 3529.67849 | -0.00304 | 3529.67849 | -0.00522
3529.89449 | -0.00617 | 3529.89449 | 0.00694 | 3529.89449 | -0.02394 | 3529.89449 | -0.01708 | 3529.89449 | -0.00304 | 3529.89449 | -0.00521
3530.1105 | -0.00616 | 3530.1105 | 0.00694 | 3530.1105 | -0.02399 | 3530.1105 | -0.01708 | 3530.1105 | -0.00304 | 3530.1105 | -0.00518
3530.3265 | -0.00616 | 3530.3265 | 0.00694 | 3530.3265 | -0.02405 | 3530.3265 | -0.01709 | 3530.3265 | -0.00304 | 3530.3265 | -0.00514
3530.5425 | -0.00617 | 3530.5425 | 0.00694 | 3530.5425 | -0.02411 | 3530.5425 | -0.0171 | 3530.5425 | -0.00304 | 3530.5425 | -0.00508
3530.7585 | -0.00618 | 3530.7585 | 0.00694 | 3530.7585 | -0.02416 | 3530.7585 | -0.01711 | 3530.7585 | -0.00304 | 3530.7585 | -0.00502
3530.9745 | -0.00619 | 3530.9745 | 0.00694 | 3530.9745 | -0.02421 | 3530.9745 | -0.01713 | 3530.9745 | -0.00303 | 3530.9745 | -0.00496
3531.1905 | -0.00619 | 3531.1905 | 0.00694 | 3531.1905 | -0.02425 | 3531.1905 | -0.01715 | 3531.1905 | -0.00303 | 3531.1905 | -0.00492
3531.4065 | -0.00619 | 3531.4065 | 0.00694 | 3531.4065 | -0.02427 | 3531.4065 | -0.01717 | 3531.4065 | -0.00302 | 3531.4065 | -0.00489
3531.62251 | -0.00618 | 3531.62251 | 0.00695 | 3531.62251 | -0.02429 | 3531.62251 | -0.01719 | 3531.62251 | -0.00302 | 3531.62251 | -0.00488
3531.83851 | -0.00615 | 3531.83851 | 0.00696 | 3531.83851 | -0.02429 | 3531.83851 | -0.01721 | 3531.83851 | -0.00301 | 3531.83851 | -0.00489
3532.05451 | -0.00612 | 3532.05451 | 0.00697 | 3532.05451 | -0.0243 | 3532.05451 | -0.01722 | 3532.05451 | -0.00301 | 3532.05451 | -0.00492
3532.27051 | -0.00608 | 3532.27051 | 0.00698 | 3532.27051 | -0.02429 | 3532.27051 | -0.01723 | 3532.27051 | -0.003 | 3532.27051 | -0.00496
3532.48651 | -0.00605 | 3532.48651 | 0.007 | 3532.48651 | -0.02428 | 3532.48651 | -0.01723 | 3532.48651 | -0.003 | 3532.48651 | -0.005
3532.70251 | -0.00602 | 3532.70251 | 0.00702 | 3532.70251 | -0.02427 | 3532.70251 | -0.01724 | 3532.70251 | -0.00301 | 3532.70251 | -0.00505
3532.91851 | -0.006 | 3532.91851 | 0.00703 | 3532.91851 | -0.02426 | 3532.91851 | -0.01723 | 3532.91851 | -0.00301 | 3532.91851 | -0.0051
3533.13452 | -0.006 | 3533.13452 | 0.00704 | 3533.13452 | -0.02424 | 3533.13452 | -0.01723 | 3533.13452 | -0.00302 | 3533.13452 | -0.00514
3533.35052 | -0.00601 | 3533.35052 | 0.00704 | 3533.35052 | -0.02423 | 3533.35052 | -0.01723 | 3533.35052 | -0.00303 | 3533.35052 | -0.00517
3533.56652 | -0.00602 | 3533.56652 | 0.00704 | 3533.56652 | -0.02421 | 3533.56652 | -0.01723 | 3533.56652 | -0.00304 | 3533.56652 | -0.00519
3533.78252 | -0.00604 | 3533.78252 | 0.00704 | 3533.78252 | -0.0242 | 3533.78252 | -0.01723 | 3533.78252 | -0.00305 | 3533.78252 | -0.0052
3533.99852 | -0.00605 | 3533.99852 | 0.00704 | 3533.99852 | -0.02418 | 3533.99852 | -0.01723 | 3533.99852 | -0.00306 | 3533.99852 | -0.0052
3534.21452 | -0.00604 | 3534.21452 | 0.00704 | 3534.21452 | -0.02417 | 3534.21452 | -0.01723 | 3534.21452 | -0.00307 | 3534.21452 | -0.00518
3534.43052 | -0.00602 | 3534.43052 | 0.00704 | 3534.43052 | -0.02416 | 3534.43052 | -0.01723 | 3534.43052 | -0.00307 | 3534.43052 | -0.00516
3534.64653 | -0.00599 | 3534.64653 | 0.00705 | 3534.64653 | -0.02415 | 3534.64653 | -0.01722 | 3534.64653 | -0.00307 | 3534.64653 | -0.00512
3534.86253 | -0.00594 | 3534.86253 | 0.00706 | 3534.86253 | -0.02415 | 3534.86253 | -0.01722 | 3534.86253 | -0.00308 | 3534.86253 | -0.00509
3535.07853 | -0.00588 | 3535.07853 | 0.00708 | 3535.07853 | -0.02415 | 3535.07853 | -0.01722 | 3535.07853 | -0.00308 | 3535.07853 | -0.00505
3535.29453 | -0.00582 | 3535.29453 | 0.00709 | 3535.29453 | -0.02416 | 3535.29453 | -0.01721 | 3535.29453 | -0.00309 | 3535.29453 | -0.00503
3535.51053 | -0.00577 | 3535.51053 | 0.0071 | 3535.51053 | -0.02418 | 3535.51053 | -0.01721 | 3535.51053 | -0.0031 | 3535.51053 | -0.00502
3535.72653 | -0.00572 | 3535.72653 | 0.00711 | 3535.72653 | -0.0242 | 3535.72653 | -0.0172 | 3535.72653 | -0.00311 | 3535.72653 | -0.00503
3535.94253 | -0.00569 | 3535.94253 | 0.00712 | 3535.94253 | -0.02422 | 3535.94253 | -0.01719 | 3535.94253 | -0.00313 | 3535.94253 | -0.00507
3536.15853 | -0.00567 | 3536.15853 | 0.00713 | 3536.15853 | -0.02425 | 3536.15853 | -0.01719 | 3536.15853 | -0.00314 | 3536.15853 | -0.00514
3536.37454 | -0.00566 | 3536.37454 | 0.00713 | 3536.37454 | -0.02427 | 3536.37454 | -0.01718 | 3536.37454 | -0.00315 | 3536.37454 | -0.00522
3536.59054 | -0.00566 | 3536.59054 | 0.00714 | 3536.59054 | -0.0243 | 3536.59054 | -0.01717 | 3536.59054 | -0.00315 | 3536.59054 | -0.00531
3536.80654 | -0.00567 | 3536.80654 | 0.00715 | 3536.80654 | -0.02433 | 3536.80654 | -0.01717 | 3536.80654 | -0.00315 | 3536.80654 | -0.0054
3537.02254 | -0.00568 | 3537.02254 | 0.00716 | 3537.02254 | -0.02435 | 3537.02254 | -0.01717 | 3537.02254 | -0.00315 | 3537.02254 | -0.00547
3537.23854 | -0.00569 | 3537.23854 | 0.00718 | 3537.23854 | -0.02438 | 3537.23854 | -0.01718 | 3537.23854 | -0.00315 | 3537.23854 | -0.00552
3537.45454 | -0.00571 | 3537.45454 | 0.0072 | 3537.45454 | -0.0244 | 3537.45454 | -0.01719 | 3537.45454 | -0.00315 | 3537.45454 | -0.00555
3537.67054 | -0.00573 | 3537.67054 | 0.00722 | 3537.67054 | -0.02443 | 3537.67054 | -0.0172 | 3537.67054 | -0.00314 | 3537.67054 | -0.00555
3537.88655 | -0.00576 | 3537.88655 | 0.00723 | 3537.88655 | -0.02445 | 3537.88655 | -0.01722 | 3537.88655 | -0.00315 | 3537.88655 | -0.00553
3538.10255 | -0.00579 | 3538.10255 | 0.00725 | 3538.10255 | -0.02447 | 3538.10255 | -0.01723 | 3538.10255 | -0.00315 | 3538.10255 | -0.00549
3538.31855 | -0.00582 | 3538.31855 | 0.00726 | 3538.31855 | -0.02449 | 3538.31855 | -0.01725 | 3538.31855 | -0.00317 | 3538.31855 | -0.00545
3538.53455 | -0.00585 | 3538.53455 | 0.00727 | 3538.53455 | -0.02451 | 3538.53455 | -0.01726 | 3538.53455 | -0.00318 | 3538.53455 | -0.00541
3538.75055 | -0.00587 | 3538.75055 | 0.00728 | 3538.75055 | -0.02452 | 3538.75055 | -0.01728 | 3538.75055 | -0.0032 | 3538.75055 | -0.00538
3538.96655 | -0.00588 | 3538.96655 | 0.00729 | 3538.96655 | -0.02452 | 3538.96655 | -0.01728 | 3538.96655 | -0.00321 | 3538.96655 | -0.00537
3539.18255 | -0.00588 | 3539.18255 | 0.00729 | 3539.18255 | -0.02452 | 3539.18255 | -0.01727 | 3539.18255 | -0.00323 | 3539.18255 | -0.00536
3539.39856 | -0.00586 | 3539.39856 | 0.0073 | 3539.39856 | -0.02452 | 3539.39856 | -0.01726 | 3539.39856 | -0.00323 | 3539.39856 | -0.00536
3539.61456 | -0.00583 | 3539.61456 | 0.00731 | 3539.61456 | -0.02451 | 3539.61456 | -0.01723 | 3539.61456 | -0.00323 | 3539.61456 | -0.00536
3539.83056 | -0.0058 | 3539.83056 | 0.00731 | 3539.83056 | -0.0245 | 3539.83056 | -0.01719 | 3539.83056 | -0.00323 | 3539.83056 | -0.00537
3540.04656 | -0.00576 | 3540.04656 | 0.00732 | 3540.04656 | -0.02449 | 3540.04656 | -0.01714 | 3540.04656 | -0.00323 | 3540.04656 | -0.00538
3540.26256 | -0.00574 | 3540.26256 | 0.00733 | 3540.26256 | -0.02448 | 3540.26256 | -0.01709 | 3540.26256 | -0.00322 | 3540.26256 | -0.0054
3540.47856 | -0.00572 | 3540.47856 | 0.00735 | 3540.47856 | -0.02447 | 3540.47856 | -0.01705 | 3540.47856 | -0.00322 | 3540.47856 | -0.00542
3540.69456 | -0.00572 | 3540.69456 | 0.00736 | 3540.69456 | -0.02447 | 3540.69456 | -0.01702 | 3540.69456 | -0.00322 | 3540.69456 | -0.00544
3540.91057 | -0.00572 | 3540.91057 | 0.00737 | 3540.91057 | -0.02447 | 3540.91057 | -0.01701 | 3540.91057 | -0.00322 | 3540.91057 | -0.00548
3541.12657 | -0.00573 | 3541.12657 | 0.00738 | 3541.12657 | -0.02447 | 3541.12657 | -0.01702 | 3541.12657 | -0.00323 | 3541.12657 | -0.00553
3541.34257 | -0.00574 | 3541.34257 | 0.00738 | 3541.34257 | -0.02447 | 3541.34257 | -0.01704 | 3541.34257 | -0.00324 | 3541.34257 | -0.00558
3541.55857 | -0.00574 | 3541.55857 | 0.00739 | 3541.55857 | -0.02447 | 3541.55857 | -0.01708 | 3541.55857 | -0.00325 | 3541.55857 | -0.00564
3541.77457 | -0.00573 | 3541.77457 | 0.00739 | 3541.77457 | -0.02447 | 3541.77457 | -0.01713 | 3541.77457 | -0.00327 | 3541.77457 | -0.0057
3541.99057 | -0.00571 | 3541.99057 | 0.00739 | 3541.99057 | -0.02447 | 3541.99057 | -0.01718 | 3541.99057 | -0.00327 | 3541.99057 | -0.00575
3542.20657 | -0.00567 | 3542.20657 | 0.00739 | 3542.20657 | -0.02447 | 3542.20657 | -0.01722 | 3542.20657 | -0.00328 | 3542.20657 | -0.0058
3542.42257 | -0.00563 | 3542.42257 | 0.00739 | 3542.42257 | -0.02446 | 3542.42257 | -0.01725 | 3542.42257 | -0.00328 | 3542.42257 | -0.00584
3542.63858 | -0.00557 | 3542.63858 | 0.0074 | 3542.63858 | -0.02445 | 3542.63858 | -0.01727 | 3542.63858 | -0.00327 | 3542.63858 | -0.00588
3542.85458 | -0.00551 | 3542.85458 | 0.00741 | 3542.85458 | -0.02444 | 3542.85458 | -0.01728 | 3542.85458 | -0.00327 | 3542.85458 | -0.00591
3543.07058 | -0.00544 | 3543.07058 | 0.00742 | 3543.07058 | -0.02442 | 3543.07058 | -0.01728 | 3543.07058 | -0.00326 | 3543.07058 | -0.00594
3543.28658 | -0.00537 | 3543.28658 | 0.00743 | 3543.28658 | -0.0244 | 3543.28658 | -0.01727 | 3543.28658 | -0.00325 | 3543.28658 | -0.00597
3543.50258 | -0.00528 | 3543.50258 | 0.00743 | 3543.50258 | -0.02438 | 3543.50258 | -0.01726 | 3543.50258 | -0.00325 | 3543.50258 | -0.006
3543.71858 | -0.00519 | 3543.71858 | 0.00743 | 3543.71858 | -0.02435 | 3543.71858 | -0.01725 | 3543.71858 | -0.00325 | 3543.71858 | -0.00603
3543.93458 | -0.0051 | 3543.93458 | 0.00743 | 3543.93458 | -0.02433 | 3543.93458 | -0.01725 | 3543.93458 | -0.00326 | 3543.93458 | -0.00606
3544.15059 | -0.005 | 3544.15059 | 0.00741 | 3544.15059 | -0.02431 | 3544.15059 | -0.01727 | 3544.15059 | -0.00327 | 3544.15059 | -0.00609
3544.36659 | -0.00491 | 3544.36659 | 0.00739 | 3544.36659 | -0.02429 | 3544.36659 | -0.0173 | 3544.36659 | -0.00328 | 3544.36659 | -0.00611
3544.58259 | -0.00482 | 3544.58259 | 0.00737 | 3544.58259 | -0.02428 | 3544.58259 | -0.01735 | 3544.58259 | -0.0033 | 3544.58259 | -0.00613
3544.79859 | -0.00474 | 3544.79859 | 0.00734 | 3544.79859 | -0.02427 | 3544.79859 | -0.01741 | 3544.79859 | -0.00332 | 3544.79859 | -0.00614
3545.01459 | -0.00466 | 3545.01459 | 0.00731 | 3545.01459 | -0.02428 | 3545.01459 | -0.01748 | 3545.01459 | -0.00334 | 3545.01459 | -0.00614
3545.23059 | -0.00458 | 3545.23059 | 0.00729 | 3545.23059 | -0.0243 | 3545.23059 | -0.01754 | 3545.23059 | -0.00335 | 3545.23059 | -0.00613
3545.44659 | -0.00452 | 3545.44659 | 0.00727 | 3545.44659 | -0.02433 | 3545.44659 | -0.0176 | 3545.44659 | -0.00336 | 3545.44659 | -0.00611
3545.6626 | -0.00446 | 3545.6626 | 0.00725 | 3545.6626 | -0.02437 | 3545.6626 | -0.01764 | 3545.6626 | -0.00337 | 3545.6626 | -0.00609
3545.8786 | -0.00441 | 3545.8786 | 0.00723 | 3545.8786 | -0.02441 | 3545.8786 | -0.01767 | 3545.8786 | -0.00338 | 3545.8786 | -0.00606
3546.0946 | -0.00436 | 3546.0946 | 0.00721 | 3546.0946 | -0.02445 | 3546.0946 | -0.01766 | 3546.0946 | -0.00338 | 3546.0946 | -0.00603
3546.3106 | -0.00432 | 3546.3106 | 0.0072 | 3546.3106 | -0.02449 | 3546.3106 | -0.01764 | 3546.3106 | -0.00337 | 3546.3106 | -0.006
3546.5266 | -0.0043 | 3546.5266 | 0.00718 | 3546.5266 | -0.02451 | 3546.5266 | -0.01761 | 3546.5266 | -0.00337 | 3546.5266 | -0.00598
3546.7426 | -0.00428 | 3546.7426 | 0.00717 | 3546.7426 | -0.02452 | 3546.7426 | -0.01756 | 3546.7426 | -0.00336 | 3546.7426 | -0.00597
3546.9586 | -0.00428 | 3546.9586 | 0.00715 | 3546.9586 | -0.02452 | 3546.9586 | -0.01751 | 3546.9586 | -0.00335 | 3546.9586 | -0.00596
3547.17461 | -0.00429 | 3547.17461 | 0.00713 | 3547.17461 | -0.0245 | 3547.17461 | -0.01746 | 3547.17461 | -0.00335 | 3547.17461 | -0.00597
3547.39061 | -0.00429 | 3547.39061 | 0.00711 | 3547.39061 | -0.02447 | 3547.39061 | -0.01741 | 3547.39061 | -0.00334 | 3547.39061 | -0.00598
3547.60661 | -0.0043 | 3547.60661 | 0.0071 | 3547.60661 | -0.02443 | 3547.60661 | -0.01737 | 3547.60661 | -0.00334 | 3547.60661 | -0.006
3547.82261 | -0.00429 | 3547.82261 | 0.0071 | 3547.82261 | -0.02439 | 3547.82261 | -0.01733 | 3547.82261 | -0.00333 | 3547.82261 | -0.00603
3548.03861 | -0.00427 | 3548.03861 | 0.00711 | 3548.03861 | -0.02436 | 3548.03861 | -0.0173 | 3548.03861 | -0.00334 | 3548.03861 | -0.00606
3548.25461 | -0.00424 | 3548.25461 | 0.00712 | 3548.25461 | -0.02432 | 3548.25461 | -0.01728 | 3548.25461 | -0.00334 | 3548.25461 | -0.0061
3548.47061 | -0.00419 | 3548.47061 | 0.00715 | 3548.47061 | -0.0243 | 3548.47061 | -0.01725 | 3548.47061 | -0.00334 | 3548.47061 | -0.00614
3548.68661 | -0.00413 | 3548.68661 | 0.00718 | 3548.68661 | -0.02428 | 3548.68661 | -0.01723 | 3548.68661 | -0.00335 | 3548.68661 | -0.00619
3548.90262 | -0.00406 | 3548.90262 | 0.00721 | 3548.90262 | -0.02426 | 3548.90262 | -0.01721 | 3548.90262 | -0.00336 | 3548.90262 | -0.00624
3549.11862 | -0.00398 | 3549.11862 | 0.00725 | 3549.11862 | -0.02426 | 3549.11862 | -0.01719 | 3549.11862 | -0.00336 | 3549.11862 | -0.0063
3549.33462 | -0.00391 | 3549.33462 | 0.00729 | 3549.33462 | -0.02425 | 3549.33462 | -0.01717 | 3549.33462 | -0.00337 | 3549.33462 | -0.00636
3549.55062 | -0.00384 | 3549.55062 | 0.00734 | 3549.55062 | -0.02425 | 3549.55062 | -0.01716 | 3549.55062 | -0.00338 | 3549.55062 | -0.00643
3549.76662 | -0.00377 | 3549.76662 | 0.00737 | 3549.76662 | -0.02425 | 3549.76662 | -0.01714 | 3549.76662 | -0.00339 | 3549.76662 | -0.00651
3549.98262 | -0.00372 | 3549.98262 | 0.00741 | 3549.98262 | -0.02426 | 3549.98262 | -0.01713 | 3549.98262 | -0.00341 | 3549.98262 | -0.00659
3550.19862 | -0.00367 | 3550.19862 | 0.00743 | 3550.19862 | -0.02427 | 3550.19862 | -0.01713 | 3550.19862 | -0.00342 | 3550.19862 | -0.00667
3550.41463 | -0.00362 | 3550.41463 | 0.00745 | 3550.41463 | -0.02428 | 3550.41463 | -0.01712 | 3550.41463 | -0.00344 | 3550.41463 | -0.00674
3550.63063 | -0.00358 | 3550.63063 | 0.00746 | 3550.63063 | -0.0243 | 3550.63063 | -0.01712 | 3550.63063 | -0.00346 | 3550.63063 | -0.00682
3550.84663 | -0.00355 | 3550.84663 | 0.00745 | 3550.84663 | -0.02432 | 3550.84663 | -0.01711 | 3550.84663 | -0.00347 | 3550.84663 | -0.00688
3551.06263 | -0.00352 | 3551.06263 | 0.00744 | 3551.06263 | -0.02433 | 3551.06263 | -0.01712 | 3551.06263 | -0.00348 | 3551.06263 | -0.00693
3551.27863 | -0.00349 | 3551.27863 | 0.00742 | 3551.27863 | -0.02435 | 3551.27863 | -0.01712 | 3551.27863 | -0.00349 | 3551.27863 | -0.00696
3551.49463 | -0.00346 | 3551.49463 | 0.00739 | 3551.49463 | -0.02436 | 3551.49463 | -0.01713 | 3551.49463 | -0.00349 | 3551.49463 | -0.00697
3551.71063 | -0.00343 | 3551.71063 | 0.00736 | 3551.71063 | -0.02436 | 3551.71063 | -0.01714 | 3551.71063 | -0.00349 | 3551.71063 | -0.00697
3551.92664 | -0.00339 | 3551.92664 | 0.00733 | 3551.92664 | -0.02436 | 3551.92664 | -0.01716 | 3551.92664 | -0.0035 | 3551.92664 | -0.00695
3552.14264 | -0.00334 | 3552.14264 | 0.0073 | 3552.14264 | -0.02435 | 3552.14264 | -0.01718 | 3552.14264 | -0.0035 | 3552.14264 | -0.00691
3552.35864 | -0.00327 | 3552.35864 | 0.00728 | 3552.35864 | -0.02434 | 3552.35864 | -0.0172 | 3552.35864 | -0.0035 | 3552.35864 | -0.00687
3552.57464 | -0.00318 | 3552.57464 | 0.00727 | 3552.57464 | -0.02431 | 3552.57464 | -0.01721 | 3552.57464 | -0.0035 | 3552.57464 | -0.00683
3552.79064 | -0.00308 | 3552.79064 | 0.00726 | 3552.79064 | -0.02428 | 3552.79064 | -0.01723 | 3552.79064 | -0.0035 | 3552.79064 | -0.00678
3553.00664 | -0.00296 | 3553.00664 | 0.00727 | 3553.00664 | -0.02425 | 3553.00664 | -0.01724 | 3553.00664 | -0.0035 | 3553.00664 | -0.00675
3553.22264 | -0.00283 | 3553.22264 | 0.00728 | 3553.22264 | -0.02421 | 3553.22264 | -0.01725 | 3553.22264 | -0.0035 | 3553.22264 | -0.00673
3553.43864 | -0.00271 | 3553.43864 | 0.00729 | 3553.43864 | -0.02418 | 3553.43864 | -0.01726 | 3553.43864 | -0.00351 | 3553.43864 | -0.00672
3553.65465 | -0.0026 | 3553.65465 | 0.00731 | 3553.65465 | -0.02415 | 3553.65465 | -0.01727 | 3553.65465 | -0.00351 | 3553.65465 | -0.00672
3553.87065 | -0.0025 | 3553.87065 | 0.00733 | 3553.87065 | -0.02413 | 3553.87065 | -0.01729 | 3553.87065 | -0.00351 | 3553.87065 | -0.00674
3554.08665 | -0.00241 | 3554.08665 | 0.00736 | 3554.08665 | -0.02413 | 3554.08665 | -0.01731 | 3554.08665 | -0.00352 | 3554.08665 | -0.00675
3554.30265 | -0.00235 | 3554.30265 | 0.00737 | 3554.30265 | -0.02413 | 3554.30265 | -0.01733 | 3554.30265 | -0.00352 | 3554.30265 | -0.00677
3554.51865 | -0.00231 | 3554.51865 | 0.00739 | 3554.51865 | -0.02414 | 3554.51865 | -0.01737 | 3554.51865 | -0.00353 | 3554.51865 | -0.00679
3554.73465 | -0.00228 | 3554.73465 | 0.0074 | 3554.73465 | -0.02415 | 3554.73465 | -0.0174 | 3554.73465 | -0.00353 | 3554.73465 | -0.0068
3554.95065 | -0.00226 | 3554.95065 | 0.0074 | 3554.95065 | -0.02417 | 3554.95065 | -0.01744 | 3554.95065 | -0.00353 | 3554.95065 | -0.00681
3555.16666 | -0.00225 | 3555.16666 | 0.0074 | 3555.16666 | -0.02419 | 3555.16666 | -0.01747 | 3555.16666 | -0.00353 | 3555.16666 | -0.00681
3555.38266 | -0.00224 | 3555.38266 | 0.00739 | 3555.38266 | -0.02421 | 3555.38266 | -0.0175 | 3555.38266 | -0.00353 | 3555.38266 | -0.0068
3555.59866 | -0.00223 | 3555.59866 | 0.00738 | 3555.59866 | -0.02422 | 3555.59866 | -0.01753 | 3555.59866 | -0.00353 | 3555.59866 | -0.0068
3555.81466 | -0.0022 | 3555.81466 | 0.00736 | 3555.81466 | -0.02423 | 3555.81466 | -0.01754 | 3555.81466 | -0.00352 | 3555.81466 | -0.00679
3556.03066 | -0.00216 | 3556.03066 | 0.00734 | 3556.03066 | -0.02423 | 3556.03066 | -0.01755 | 3556.03066 | -0.00351 | 3556.03066 | -0.00677
3556.24666 | -0.00211 | 3556.24666 | 0.00732 | 3556.24666 | -0.02422 | 3556.24666 | -0.01754 | 3556.24666 | -0.0035 | 3556.24666 | -0.00676
3556.46266 | -0.00204 | 3556.46266 | 0.0073 | 3556.46266 | -0.02421 | 3556.46266 | -0.01753 | 3556.46266 | -0.00348 | 3556.46266 | -0.00674
3556.67867 | -0.00196 | 3556.67867 | 0.00729 | 3556.67867 | -0.02419 | 3556.67867 | -0.01751 | 3556.67867 | -0.00347 | 3556.67867 | -0.00673
3556.89467 | -0.00186 | 3556.89467 | 0.00728 | 3556.89467 | -0.02417 | 3556.89467 | -0.01749 | 3556.89467 | -0.00346 | 3556.89467 | -0.00672
3557.11067 | -0.00175 | 3557.11067 | 0.00727 | 3557.11067 | -0.02415 | 3557.11067 | -0.01746 | 3557.11067 | -0.00344 | 3557.11067 | -0.00672
3557.32667 | -0.00164 | 3557.32667 | 0.00727 | 3557.32667 | -0.02413 | 3557.32667 | -0.01743 | 3557.32667 | -0.00344 | 3557.32667 | -0.00673
3557.54267 | -0.00153 | 3557.54267 | 0.00727 | 3557.54267 | -0.02411 | 3557.54267 | -0.0174 | 3557.54267 | -0.00343 | 3557.54267 | -0.00674
3557.75867 | -0.00142 | 3557.75867 | 0.00726 | 3557.75867 | -0.02409 | 3557.75867 | -0.01738 | 3557.75867 | -0.00343 | 3557.75867 | -0.00675
3557.97467 | -0.00133 | 3557.97467 | 0.00726 | 3557.97467 | -0.02408 | 3557.97467 | -0.01736 | 3557.97467 | -0.00344 | 3557.97467 | -0.00676
3558.19068 | -0.00125 | 3558.19068 | 0.00725 | 3558.19068 | -0.02407 | 3558.19068 | -0.01735 | 3558.19068 | -0.00345 | 3558.19068 | -0.00677
3558.40668 | -0.00118 | 3558.40668 | 0.00724 | 3558.40668 | -0.02406 | 3558.40668 | -0.01735 | 3558.40668 | -0.00346 | 3558.40668 | -0.00678
3558.62268 | -0.00113 | 3558.62268 | 0.00723 | 3558.62268 | -0.02406 | 3558.62268 | -0.01736 | 3558.62268 | -0.00348 | 3558.62268 | -0.00678
3558.83868 | -0.0011 | 3558.83868 | 0.00722 | 3558.83868 | -0.02405 | 3558.83868 | -0.01737 | 3558.83868 | -0.0035 | 3558.83868 | -0.00679
3559.05468 | -0.00107 | 3559.05468 | 0.00721 | 3559.05468 | -0.02406 | 3559.05468 | -0.01739 | 3559.05468 | -0.00352 | 3559.05468 | -0.00679
3559.27068 | -0.00105 | 3559.27068 | 0.0072 | 3559.27068 | -0.02406 | 3559.27068 | -0.01741 | 3559.27068 | -0.00354 | 3559.27068 | -0.00681
3559.48668 | -0.00103 | 3559.48668 | 0.0072 | 3559.48668 | -0.02406 | 3559.48668 | -0.01742 | 3559.48668 | -0.00355 | 3559.48668 | -0.00682
3559.70268 | -0.00101 | 3559.70268 | 0.00719 | 3559.70268 | -0.02406 | 3559.70268 | -0.01743 | 3559.70268 | -0.00356 | 3559.70268 | -0.00684
3559.91869 | -0.000995324 | 3559.91869 | 0.00719 | 3559.91869 | -0.02407 | 3559.91869 | -0.01744 | 3559.91869 | -0.00356 | 3559.91869 | -0.00685
3560.13469 | -0.000971761 | 3560.13469 | 0.0072 | 3560.13469 | -0.02407 | 3560.13469 | -0.01745 | 3560.13469 | -0.00356 | 3560.13469 | -0.00686
3560.35069 | -0.000944718 | 3560.35069 | 0.0072 | 3560.35069 | -0.02408 | 3560.35069 | -0.01745 | 3560.35069 | -0.00356 | 3560.35069 | -0.00686
3560.56669 | -0.000910855 | 3560.56669 | 0.0072 | 3560.56669 | -0.02408 | 3560.56669 | -0.01745 | 3560.56669 | -0.00356 | 3560.56669 | -0.00685
3560.78269 | -0.000870192 | 3560.78269 | 0.0072 | 3560.78269 | -0.02409 | 3560.78269 | -0.01745 | 3560.78269 | -0.00356 | 3560.78269 | -0.00684
3560.99869 | -0.000825983 | 3560.99869 | 0.0072 | 3560.99869 | -0.0241 | 3560.99869 | -0.01745 | 3560.99869 | -0.00355 | 3560.99869 | -0.00681
3561.21469 | -0.000776571 | 3561.21469 | 0.0072 | 3561.21469 | -0.02411 | 3561.21469 | -0.01744 | 3561.21469 | -0.00355 | 3561.21469 | -0.00679
3561.4307 | -0.000719507 | 3561.4307 | 0.00719 | 3561.4307 | -0.02412 | 3561.4307 | -0.01744 | 3561.4307 | -0.00354 | 3561.4307 | -0.00677
3561.6467 | -0.000654079 | 3561.6467 | 0.00719 | 3561.6467 | -0.02414 | 3561.6467 | -0.01745 | 3561.6467 | -0.00353 | 3561.6467 | -0.00676
3561.8627 | -0.000578969 | 3561.8627 | 0.00718 | 3561.8627 | -0.02416 | 3561.8627 | -0.01745 | 3561.8627 | -0.00352 | 3561.8627 | -0.00676
3562.0787 | -0.000494074 | 3562.0787 | 0.00717 | 3562.0787 | -0.02418 | 3562.0787 | -0.01746 | 3562.0787 | -0.00352 | 3562.0787 | -0.00677
3562.2947 | -0.000401129 | 3562.2947 | 0.00716 | 3562.2947 | -0.0242 | 3562.2947 | -0.01747 | 3562.2947 | -0.00352 | 3562.2947 | -0.00679
3562.5107 | -0.000299117 | 3562.5107 | 0.00715 | 3562.5107 | -0.02422 | 3562.5107 | -0.01748 | 3562.5107 | -0.00353 | 3562.5107 | -0.00682
3562.7267 | -0.00019116 | 3562.7267 | 0.00712 | 3562.7267 | -0.02424 | 3562.7267 | -0.01749 | 3562.7267 | -0.00354 | 3562.7267 | -0.00685
3562.94271 | -7.79573e-05 | 3562.94271 | 0.00709 | 3562.94271 | -0.02426 | 3562.94271 | -0.01751 | 3562.94271 | -0.00355 | 3562.94271 | -0.00689
3563.15871 | 3.26552e-05 | 3563.15871 | 0.00705 | 3563.15871 | -0.02427 | 3563.15871 | -0.01753 | 3563.15871 | -0.00357 | 3563.15871 | -0.00692
3563.37471 | 0.000136214 | 3563.37471 | 0.00701 | 3563.37471 | -0.02427 | 3563.37471 | -0.01755 | 3563.37471 | -0.00359 | 3563.37471 | -0.00696
3563.59071 | 0.000233279 | 3563.59071 | 0.00696 | 3563.59071 | -0.02428 | 3563.59071 | -0.01758 | 3563.59071 | -0.00361 | 3563.59071 | -0.00699
3563.80671 | 0.000318136 | 3563.80671 | 0.00691 | 3563.80671 | -0.02428 | 3563.80671 | -0.01761 | 3563.80671 | -0.00363 | 3563.80671 | -0.00701
3564.02271 | 0.000389014 | 3564.02271 | 0.00687 | 3564.02271 | -0.02428 | 3564.02271 | -0.01765 | 3564.02271 | -0.00365 | 3564.02271 | -0.00703
3564.23871 | 0.00044601 | 3564.23871 | 0.00683 | 3564.23871 | -0.02429 | 3564.23871 | -0.01769 | 3564.23871 | -0.00367 | 3564.23871 | -0.00704
3564.45472 | 0.000490242 | 3564.45472 | 0.00681 | 3564.45472 | -0.02431 | 3564.45472 | -0.01773 | 3564.45472 | -0.00368 | 3564.45472 | -0.00703
3564.67072 | 0.000523494 | 3564.67072 | 0.0068 | 3564.67072 | -0.02433 | 3564.67072 | -0.01777 | 3564.67072 | -0.00369 | 3564.67072 | -0.00702
3564.88672 | 0.000550472 | 3564.88672 | 0.00679 | 3564.88672 | -0.02436 | 3564.88672 | -0.01779 | 3564.88672 | -0.0037 | 3564.88672 | -0.00699
3565.10272 | 0.000575436 | 3565.10272 | 0.00679 | 3565.10272 | -0.02439 | 3565.10272 | -0.01781 | 3565.10272 | -0.0037 | 3565.10272 | -0.00695
3565.31872 | 0.000601764 | 3565.31872 | 0.00679 | 3565.31872 | -0.02443 | 3565.31872 | -0.01781 | 3565.31872 | -0.00371 | 3565.31872 | -0.00689
3565.53472 | 0.000630471 | 3565.53472 | 0.00679 | 3565.53472 | -0.02446 | 3565.53472 | -0.0178 | 3565.53472 | -0.00371 | 3565.53472 | -0.00684
3565.75072 | 0.00066073 | 3565.75072 | 0.00678 | 3565.75072 | -0.02449 | 3565.75072 | -0.01778 | 3565.75072 | -0.00371 | 3565.75072 | -0.00679
3565.96672 | 0.000695632 | 3565.96672 | 0.00677 | 3565.96672 | -0.0245 | 3565.96672 | -0.01776 | 3565.96672 | -0.00372 | 3565.96672 | -0.00675
3566.18273 | 0.000735537 | 3566.18273 | 0.00676 | 3566.18273 | -0.02451 | 3566.18273 | -0.01773 | 3566.18273 | -0.00372 | 3566.18273 | -0.00673
3566.39873 | 0.000782794 | 3566.39873 | 0.00674 | 3566.39873 | -0.02451 | 3566.39873 | -0.01771 | 3566.39873 | -0.00372 | 3566.39873 | -0.00673
3566.61473 | 0.000840084 | 3566.61473 | 0.00672 | 3566.61473 | -0.0245 | 3566.61473 | -0.01768 | 3566.61473 | -0.00372 | 3566.61473 | -0.00675
3566.83073 | 0.0009065 | 3566.83073 | 0.00671 | 3566.83073 | -0.02447 | 3566.83073 | -0.01766 | 3566.83073 | -0.00372 | 3566.83073 | -0.00678
3567.04673 | 0.000983781 | 3567.04673 | 0.00669 | 3567.04673 | -0.02444 | 3567.04673 | -0.01765 | 3567.04673 | -0.00372 | 3567.04673 | -0.00682
3567.26273 | 0.00107 | 3567.26273 | 0.00668 | 3567.26273 | -0.02441 | 3567.26273 | -0.01765 | 3567.26273 | -0.00372 | 3567.26273 | -0.00686
3567.47873 | 0.00117 | 3567.47873 | 0.00667 | 3567.47873 | -0.02437 | 3567.47873 | -0.01765 | 3567.47873 | -0.00371 | 3567.47873 | -0.00689
3567.69474 | 0.00127 | 3567.69474 | 0.00667 | 3567.69474 | -0.02434 | 3567.69474 | -0.01766 | 3567.69474 | -0.0037 | 3567.69474 | -0.00692
3567.91074 | 0.00138 | 3567.91074 | 0.00666 | 3567.91074 | -0.02432 | 3567.91074 | -0.01767 | 3567.91074 | -0.00369 | 3567.91074 | -0.00693
3568.12674 | 0.00148 | 3568.12674 | 0.00666 | 3568.12674 | -0.02431 | 3568.12674 | -0.01768 | 3568.12674 | -0.00367 | 3568.12674 | -0.00694
3568.34274 | 0.00157 | 3568.34274 | 0.00667 | 3568.34274 | -0.02431 | 3568.34274 | -0.01769 | 3568.34274 | -0.00365 | 3568.34274 | -0.00694
3568.55874 | 0.00165 | 3568.55874 | 0.00667 | 3568.55874 | -0.02433 | 3568.55874 | -0.01769 | 3568.55874 | -0.00363 | 3568.55874 | -0.00694
3568.77474 | 0.0017 | 3568.77474 | 0.00667 | 3568.77474 | -0.02436 | 3568.77474 | -0.01769 | 3568.77474 | -0.00361 | 3568.77474 | -0.00694
3568.99074 | 0.00175 | 3568.99074 | 0.00668 | 3568.99074 | -0.0244 | 3568.99074 | -0.01768 | 3568.99074 | -0.00359 | 3568.99074 | -0.00694
3569.20675 | 0.00177 | 3569.20675 | 0.00669 | 3569.20675 | -0.02444 | 3569.20675 | -0.01767 | 3569.20675 | -0.00357 | 3569.20675 | -0.00694
3569.42275 | 0.00178 | 3569.42275 | 0.0067 | 3569.42275 | -0.0245 | 3569.42275 | -0.01765 | 3569.42275 | -0.00356 | 3569.42275 | -0.00695
3569.63875 | 0.00179 | 3569.63875 | 0.0067 | 3569.63875 | -0.02454 | 3569.63875 | -0.01763 | 3569.63875 | -0.00355 | 3569.63875 | -0.00694
3569.85475 | 0.00179 | 3569.85475 | 0.00671 | 3569.85475 | -0.02458 | 3569.85475 | -0.01761 | 3569.85475 | -0.00354 | 3569.85475 | -0.00694
3570.07075 | 0.0018 | 3570.07075 | 0.00672 | 3570.07075 | -0.02461 | 3570.07075 | -0.0176 | 3570.07075 | -0.00353 | 3570.07075 | -0.00693
3570.28675 | 0.0018 | 3570.28675 | 0.00672 | 3570.28675 | -0.02463 | 3570.28675 | -0.0176 | 3570.28675 | -0.00353 | 3570.28675 | -0.00692
3570.50275 | 0.00181 | 3570.50275 | 0.00672 | 3570.50275 | -0.02462 | 3570.50275 | -0.0176 | 3570.50275 | -0.00353 | 3570.50275 | -0.0069
3570.71876 | 0.00183 | 3570.71876 | 0.00672 | 3570.71876 | -0.0246 | 3570.71876 | -0.01761 | 3570.71876 | -0.00354 | 3570.71876 | -0.00688
3570.93476 | 0.00183 | 3570.93476 | 0.00673 | 3570.93476 | -0.02457 | 3570.93476 | -0.01762 | 3570.93476 | -0.00354 | 3570.93476 | -0.00686
3571.15076 | 0.00184 | 3571.15076 | 0.00673 | 3571.15076 | -0.02452 | 3571.15076 | -0.01764 | 3571.15076 | -0.00354 | 3571.15076 | -0.00686
3571.36676 | 0.00183 | 3571.36676 | 0.00673 | 3571.36676 | -0.02447 | 3571.36676 | -0.01767 | 3571.36676 | -0.00354 | 3571.36676 | -0.00685
3571.58276 | 0.00183 | 3571.58276 | 0.00673 | 3571.58276 | -0.02441 | 3571.58276 | -0.01769 | 3571.58276 | -0.00354 | 3571.58276 | -0.00686
3571.79876 | 0.00181 | 3571.79876 | 0.00674 | 3571.79876 | -0.02436 | 3571.79876 | -0.01772 | 3571.79876 | -0.00354 | 3571.79876 | -0.00687
3572.01476 | 0.0018 | 3572.01476 | 0.00674 | 3572.01476 | -0.02431 | 3572.01476 | -0.01774 | 3572.01476 | -0.00354 | 3572.01476 | -0.00687
3572.23076 | 0.00179 | 3572.23076 | 0.00673 | 3572.23076 | -0.02426 | 3572.23076 | -0.01776 | 3572.23076 | -0.00355 | 3572.23076 | -0.00688
3572.44677 | 0.00178 | 3572.44677 | 0.00673 | 3572.44677 | -0.02422 | 3572.44677 | -0.01777 | 3572.44677 | -0.00356 | 3572.44677 | -0.00687
3572.66277 | 0.00179 | 3572.66277 | 0.00672 | 3572.66277 | -0.02418 | 3572.66277 | -0.01777 | 3572.66277 | -0.00356 | 3572.66277 | -0.00687
3572.87877 | 0.00179 | 3572.87877 | 0.0067 | 3572.87877 | -0.02414 | 3572.87877 | -0.01777 | 3572.87877 | -0.00357 | 3572.87877 | -0.00685
3573.09477 | 0.00182 | 3573.09477 | 0.00667 | 3573.09477 | -0.0241 | 3573.09477 | -0.01777 | 3573.09477 | -0.00358 | 3573.09477 | -0.00683
3573.31077 | 0.00185 | 3573.31077 | 0.00664 | 3573.31077 | -0.02405 | 3573.31077 | -0.01776 | 3573.31077 | -0.00359 | 3573.31077 | -0.0068
3573.52677 | 0.00189 | 3573.52677 | 0.0066 | 3573.52677 | -0.02401 | 3573.52677 | -0.01776 | 3573.52677 | -0.0036 | 3573.52677 | -0.00678
3573.74277 | 0.00195 | 3573.74277 | 0.00657 | 3573.74277 | -0.02396 | 3573.74277 | -0.01775 | 3573.74277 | -0.00361 | 3573.74277 | -0.00677
3573.95878 | 0.00201 | 3573.95878 | 0.00654 | 3573.95878 | -0.02392 | 3573.95878 | -0.01776 | 3573.95878 | -0.00361 | 3573.95878 | -0.00676
3574.17478 | 0.00209 | 3574.17478 | 0.00651 | 3574.17478 | -0.02387 | 3574.17478 | -0.01776 | 3574.17478 | -0.00362 | 3574.17478 | -0.00676
3574.39078 | 0.00217 | 3574.39078 | 0.0065 | 3574.39078 | -0.02383 | 3574.39078 | -0.01777 | 3574.39078 | -0.00362 | 3574.39078 | -0.00676
3574.60678 | 0.00226 | 3574.60678 | 0.0065 | 3574.60678 | -0.0238 | 3574.60678 | -0.01779 | 3574.60678 | -0.00362 | 3574.60678 | -0.00677
3574.82278 | 0.00234 | 3574.82278 | 0.0065 | 3574.82278 | -0.02377 | 3574.82278 | -0.01781 | 3574.82278 | -0.00362 | 3574.82278 | -0.00678
3575.03878 | 0.00242 | 3575.03878 | 0.00652 | 3575.03878 | -0.02375 | 3575.03878 | -0.01783 | 3575.03878 | -0.00362 | 3575.03878 | -0.00679
3575.25478 | 0.0025 | 3575.25478 | 0.00654 | 3575.25478 | -0.02374 | 3575.25478 | -0.01785 | 3575.25478 | -0.00362 | 3575.25478 | -0.0068
3575.47079 | 0.00256 | 3575.47079 | 0.00656 | 3575.47079 | -0.02373 | 3575.47079 | -0.01787 | 3575.47079 | -0.00362 | 3575.47079 | -0.00681
3575.68679 | 0.00261 | 3575.68679 | 0.00658 | 3575.68679 | -0.02372 | 3575.68679 | -0.0179 | 3575.68679 | -0.00362 | 3575.68679 | -0.00682
3575.90279 | 0.00265 | 3575.90279 | 0.00659 | 3575.90279 | -0.02372 | 3575.90279 | -0.01792 | 3575.90279 | -0.00362 | 3575.90279 | -0.00682
3576.11879 | 0.00268 | 3576.11879 | 0.0066 | 3576.11879 | -0.02372 | 3576.11879 | -0.01794 | 3576.11879 | -0.00362 | 3576.11879 | -0.00681
3576.33479 | 0.0027 | 3576.33479 | 0.0066 | 3576.33479 | -0.02371 | 3576.33479 | -0.01795 | 3576.33479 | -0.00362 | 3576.33479 | -0.00679
3576.55079 | 0.00273 | 3576.55079 | 0.00659 | 3576.55079 | -0.02371 | 3576.55079 | -0.01797 | 3576.55079 | -0.00362 | 3576.55079 | -0.00676
3576.76679 | 0.00276 | 3576.76679 | 0.00658 | 3576.76679 | -0.0237 | 3576.76679 | -0.01798 | 3576.76679 | -0.00361 | 3576.76679 | -0.00671
3576.9828 | 0.00278 | 3576.9828 | 0.00658 | 3576.9828 | -0.0237 | 3576.9828 | -0.01798 | 3576.9828 | -0.00361 | 3576.9828 | -0.00665
3577.1988 | 0.00281 | 3577.1988 | 0.00657 | 3577.1988 | -0.0237 | 3577.1988 | -0.01799 | 3577.1988 | -0.0036 | 3577.1988 | -0.00657
3577.4148 | 0.00285 | 3577.4148 | 0.00657 | 3577.4148 | -0.02371 | 3577.4148 | -0.018 | 3577.4148 | -0.00359 | 3577.4148 | -0.00649
3577.6308 | 0.00288 | 3577.6308 | 0.00657 | 3577.6308 | -0.02374 | 3577.6308 | -0.01802 | 3577.6308 | -0.00359 | 3577.6308 | -0.00641
3577.8468 | 0.00291 | 3577.8468 | 0.00657 | 3577.8468 | -0.02378 | 3577.8468 | -0.01803 | 3577.8468 | -0.00359 | 3577.8468 | -0.00632
3578.0628 | 0.00294 | 3578.0628 | 0.00656 | 3578.0628 | -0.02383 | 3578.0628 | -0.01805 | 3578.0628 | -0.00358 | 3578.0628 | -0.00625
3578.2788 | 0.00296 | 3578.2788 | 0.00655 | 3578.2788 | -0.02391 | 3578.2788 | -0.01807 | 3578.2788 | -0.00358 | 3578.2788 | -0.0062
3578.4948 | 0.00299 | 3578.4948 | 0.00653 | 3578.4948 | -0.02399 | 3578.4948 | -0.01808 | 3578.4948 | -0.00359 | 3578.4948 | -0.00616
3578.71081 | 0.003 | 3578.71081 | 0.00651 | 3578.71081 | -0.02408 | 3578.71081 | -0.01809 | 3578.71081 | -0.00359 | 3578.71081 | -0.00613
3578.92681 | 0.00301 | 3578.92681 | 0.00649 | 3578.92681 | -0.02418 | 3578.92681 | -0.0181 | 3578.92681 | -0.00359 | 3578.92681 | -0.00613
3579.14281 | 0.00302 | 3579.14281 | 0.00647 | 3579.14281 | -0.02426 | 3579.14281 | -0.0181 | 3579.14281 | -0.00359 | 3579.14281 | -0.00613
3579.35881 | 0.00301 | 3579.35881 | 0.00646 | 3579.35881 | -0.02432 | 3579.35881 | -0.0181 | 3579.35881 | -0.00359 | 3579.35881 | -0.00613
3579.57481 | 0.003 | 3579.57481 | 0.00646 | 3579.57481 | -0.02437 | 3579.57481 | -0.0181 | 3579.57481 | -0.00358 | 3579.57481 | -0.00614
3579.79081 | 0.00299 | 3579.79081 | 0.00647 | 3579.79081 | -0.02439 | 3579.79081 | -0.01809 | 3579.79081 | -0.00358 | 3579.79081 | -0.00613
3580.00681 | 0.00298 | 3580.00681 | 0.00648 | 3580.00681 | -0.02439 | 3580.00681 | -0.0181 | 3580.00681 | -0.00358 | 3580.00681 | -0.00612
3580.22282 | 0.00296 | 3580.22282 | 0.00649 | 3580.22282 | -0.02437 | 3580.22282 | -0.0181 | 3580.22282 | -0.00358 | 3580.22282 | -0.00609
3580.43882 | 0.00294 | 3580.43882 | 0.00651 | 3580.43882 | -0.02434 | 3580.43882 | -0.01811 | 3580.43882 | -0.00358 | 3580.43882 | -0.00605
3580.65482 | 0.00292 | 3580.65482 | 0.00651 | 3580.65482 | -0.0243 | 3580.65482 | -0.01813 | 3580.65482 | -0.00359 | 3580.65482 | -0.006
3580.87082 | 0.00291 | 3580.87082 | 0.00651 | 3580.87082 | -0.02426 | 3580.87082 | -0.01816 | 3580.87082 | -0.0036 | 3580.87082 | -0.00595
3581.08682 | 0.0029 | 3581.08682 | 0.00651 | 3581.08682 | -0.02423 | 3581.08682 | -0.0182 | 3581.08682 | -0.0036 | 3581.08682 | -0.0059
3581.30282 | 0.0029 | 3581.30282 | 0.0065 | 3581.30282 | -0.0242 | 3581.30282 | -0.01824 | 3581.30282 | -0.00361 | 3581.30282 | -0.00585
3581.51882 | 0.0029 | 3581.51882 | 0.00649 | 3581.51882 | -0.02418 | 3581.51882 | -0.01828 | 3581.51882 | -0.00362 | 3581.51882 | -0.0058
3581.73483 | 0.0029 | 3581.73483 | 0.00648 | 3581.73483 | -0.02417 | 3581.73483 | -0.01832 | 3581.73483 | -0.00363 | 3581.73483 | -0.00577
3581.95083 | 0.0029 | 3581.95083 | 0.00647 | 3581.95083 | -0.02417 | 3581.95083 | -0.01836 | 3581.95083 | -0.00364 | 3581.95083 | -0.00575
3582.16683 | 0.0029 | 3582.16683 | 0.00646 | 3582.16683 | -0.02417 | 3582.16683 | -0.01839 | 3582.16683 | -0.00364 | 3582.16683 | -0.00575
3582.38283 | 0.00291 | 3582.38283 | 0.00646 | 3582.38283 | -0.02416 | 3582.38283 | -0.01843 | 3582.38283 | -0.00364 | 3582.38283 | -0.00574
3582.59883 | 0.0029 | 3582.59883 | 0.00646 | 3582.59883 | -0.02415 | 3582.59883 | -0.01845 | 3582.59883 | -0.00365 | 3582.59883 | -0.00575
3582.81483 | 0.00289 | 3582.81483 | 0.00647 | 3582.81483 | -0.02413 | 3582.81483 | -0.01847 | 3582.81483 | -0.00366 | 3582.81483 | -0.00576
3583.03083 | 0.00287 | 3583.03083 | 0.00647 | 3583.03083 | -0.0241 | 3583.03083 | -0.0185 | 3583.03083 | -0.00367 | 3583.03083 | -0.00576
3583.24683 | 0.00285 | 3583.24683 | 0.00647 | 3583.24683 | -0.02406 | 3583.24683 | -0.01852 | 3583.24683 | -0.00368 | 3583.24683 | -0.00577
3583.46284 | 0.00282 | 3583.46284 | 0.00648 | 3583.46284 | -0.02401 | 3583.46284 | -0.01854 | 3583.46284 | -0.00368 | 3583.46284 | -0.00577
3583.67884 | 0.00278 | 3583.67884 | 0.00648 | 3583.67884 | -0.02394 | 3583.67884 | -0.01858 | 3583.67884 | -0.00369 | 3583.67884 | -0.00576
3583.89484 | 0.00275 | 3583.89484 | 0.00649 | 3583.89484 | -0.02388 | 3583.89484 | -0.01861 | 3583.89484 | -0.0037 | 3583.89484 | -0.00576
3584.11084 | 0.00272 | 3584.11084 | 0.00649 | 3584.11084 | -0.02381 | 3584.11084 | -0.01866 | 3584.11084 | -0.0037 | 3584.11084 | -0.00575
3584.32684 | 0.00271 | 3584.32684 | 0.00648 | 3584.32684 | -0.02374 | 3584.32684 | -0.0187 | 3584.32684 | -0.00369 | 3584.32684 | -0.00573
3584.54284 | 0.0027 | 3584.54284 | 0.00648 | 3584.54284 | -0.02368 | 3584.54284 | -0.01874 | 3584.54284 | -0.00368 | 3584.54284 | -0.00572
3584.75884 | 0.00272 | 3584.75884 | 0.00647 | 3584.75884 | -0.02364 | 3584.75884 | -0.01878 | 3584.75884 | -0.00367 | 3584.75884 | -0.00569
3584.97485 | 0.00275 | 3584.97485 | 0.00645 | 3584.97485 | -0.02361 | 3584.97485 | -0.0188 | 3584.97485 | -0.00366 | 3584.97485 | -0.00566
3585.19085 | 0.0028 | 3585.19085 | 0.00643 | 3585.19085 | -0.0236 | 3585.19085 | -0.01882 | 3585.19085 | -0.00365 | 3585.19085 | -0.00563
3585.40685 | 0.00286 | 3585.40685 | 0.00641 | 3585.40685 | -0.02361 | 3585.40685 | -0.01882 | 3585.40685 | -0.00363 | 3585.40685 | -0.00558
3585.62285 | 0.00292 | 3585.62285 | 0.00638 | 3585.62285 | -0.02362 | 3585.62285 | -0.01882 | 3585.62285 | -0.00362 | 3585.62285 | -0.00553
3585.83885 | 0.00298 | 3585.83885 | 0.00635 | 3585.83885 | -0.02364 | 3585.83885 | -0.0188 | 3585.83885 | -0.00362 | 3585.83885 | -0.00548
3586.05485 | 0.00304 | 3586.05485 | 0.00632 | 3586.05485 | -0.02366 | 3586.05485 | -0.01878 | 3586.05485 | -0.00361 | 3586.05485 | -0.00542
3586.27085 | 0.00309 | 3586.27085 | 0.00629 | 3586.27085 | -0.02367 | 3586.27085 | -0.01877 | 3586.27085 | -0.00361 | 3586.27085 | -0.00536
3586.48686 | 0.00314 | 3586.48686 | 0.00627 | 3586.48686 | -0.02366 | 3586.48686 | -0.01875 | 3586.48686 | -0.00361 | 3586.48686 | -0.00531
3586.70286 | 0.00317 | 3586.70286 | 0.00624 | 3586.70286 | -0.02365 | 3586.70286 | -0.01875 | 3586.70286 | -0.00362 | 3586.70286 | -0.00526
3586.91886 | 0.00319 | 3586.91886 | 0.00622 | 3586.91886 | -0.02363 | 3586.91886 | -0.01874 | 3586.91886 | -0.00362 | 3586.91886 | -0.00522
3587.13486 | 0.0032 | 3587.13486 | 0.00621 | 3587.13486 | -0.0236 | 3587.13486 | -0.01875 | 3587.13486 | -0.00363 | 3587.13486 | -0.00519
3587.35086 | 0.0032 | 3587.35086 | 0.00619 | 3587.35086 | -0.02358 | 3587.35086 | -0.01876 | 3587.35086 | -0.00364 | 3587.35086 | -0.00516
3587.56686 | 0.0032 | 3587.56686 | 0.00618 | 3587.56686 | -0.02356 | 3587.56686 | -0.01877 | 3587.56686 | -0.00365 | 3587.56686 | -0.00514
3587.78286 | 0.00319 | 3587.78286 | 0.00617 | 3587.78286 | -0.02354 | 3587.78286 | -0.01879 | 3587.78286 | -0.00366 | 3587.78286 | -0.00513
3587.99887 | 0.00319 | 3587.99887 | 0.00615 | 3587.99887 | -0.02354 | 3587.99887 | -0.01881 | 3587.99887 | -0.00367 | 3587.99887 | -0.00512
3588.21487 | 0.00318 | 3588.21487 | 0.00614 | 3588.21487 | -0.02354 | 3588.21487 | -0.01882 | 3588.21487 | -0.00367 | 3588.21487 | -0.00511
3588.43087 | 0.00317 | 3588.43087 | 0.00612 | 3588.43087 | -0.02354 | 3588.43087 | -0.01884 | 3588.43087 | -0.00368 | 3588.43087 | -0.0051
3588.64687 | 0.00316 | 3588.64687 | 0.00611 | 3588.64687 | -0.02355 | 3588.64687 | -0.01885 | 3588.64687 | -0.00368 | 3588.64687 | -0.0051
3588.86287 | 0.00315 | 3588.86287 | 0.0061 | 3588.86287 | -0.02357 | 3588.86287 | -0.01885 | 3588.86287 | -0.00369 | 3588.86287 | -0.0051
3589.07887 | 0.00313 | 3589.07887 | 0.00609 | 3589.07887 | -0.02358 | 3589.07887 | -0.01886 | 3589.07887 | -0.00369 | 3589.07887 | -0.00511
3589.29487 | 0.00311 | 3589.29487 | 0.00608 | 3589.29487 | -0.02359 | 3589.29487 | -0.01886 | 3589.29487 | -0.00369 | 3589.29487 | -0.00512
3589.51087 | 0.00308 | 3589.51087 | 0.00608 | 3589.51087 | -0.0236 | 3589.51087 | -0.01886 | 3589.51087 | -0.0037 | 3589.51087 | -0.00514
3589.72688 | 0.00304 | 3589.72688 | 0.00607 | 3589.72688 | -0.0236 | 3589.72688 | -0.01886 | 3589.72688 | -0.00369 | 3589.72688 | -0.00514
3589.94288 | 0.00299 | 3589.94288 | 0.00607 | 3589.94288 | -0.0236 | 3589.94288 | -0.01886 | 3589.94288 | -0.00369 | 3589.94288 | -0.00515
3590.15888 | 0.00293 | 3590.15888 | 0.00606 | 3590.15888 | -0.0236 | 3590.15888 | -0.01887 | 3590.15888 | -0.00368 | 3590.15888 | -0.00513
3590.37488 | 0.00288 | 3590.37488 | 0.00604 | 3590.37488 | -0.02358 | 3590.37488 | -0.01888 | 3590.37488 | -0.00367 | 3590.37488 | -0.00511
3590.59088 | 0.00282 | 3590.59088 | 0.00603 | 3590.59088 | -0.02356 | 3590.59088 | -0.01889 | 3590.59088 | -0.00365 | 3590.59088 | -0.00508
3590.80688 | 0.00276 | 3590.80688 | 0.00602 | 3590.80688 | -0.02354 | 3590.80688 | -0.0189 | 3590.80688 | -0.00364 | 3590.80688 | -0.00504
3591.02288 | 0.00271 | 3591.02288 | 0.006 | 3591.02288 | -0.0235 | 3591.02288 | -0.01891 | 3591.02288 | -0.00362 | 3591.02288 | -0.00499
3591.23889 | 0.00266 | 3591.23889 | 0.00599 | 3591.23889 | -0.02347 | 3591.23889 | -0.01892 | 3591.23889 | -0.00362 | 3591.23889 | -0.00495
3591.45489 | 0.00263 | 3591.45489 | 0.00597 | 3591.45489 | -0.02343 | 3591.45489 | -0.01894 | 3591.45489 | -0.00361 | 3591.45489 | -0.00491
3591.67089 | 0.0026 | 3591.67089 | 0.00596 | 3591.67089 | -0.02338 | 3591.67089 | -0.01895 | 3591.67089 | -0.00361 | 3591.67089 | -0.00488
3591.88689 | 0.00258 | 3591.88689 | 0.00595 | 3591.88689 | -0.02335 | 3591.88689 | -0.01896 | 3591.88689 | -0.00362 | 3591.88689 | -0.00484
3592.10289 | 0.00258 | 3592.10289 | 0.00594 | 3592.10289 | -0.02331 | 3592.10289 | -0.01897 | 3592.10289 | -0.00362 | 3592.10289 | -0.00481
3592.31889 | 0.00258 | 3592.31889 | 0.00594 | 3592.31889 | -0.02329 | 3592.31889 | -0.01899 | 3592.31889 | -0.00362 | 3592.31889 | -0.00477
3592.53489 | 0.00259 | 3592.53489 | 0.00593 | 3592.53489 | -0.02327 | 3592.53489 | -0.01901 | 3592.53489 | -0.00362 | 3592.53489 | -0.00473
3592.7509 | 0.0026 | 3592.7509 | 0.00593 | 3592.7509 | -0.02326 | 3592.7509 | -0.01903 | 3592.7509 | -0.00363 | 3592.7509 | -0.00468
3592.9669 | 0.00262 | 3592.9669 | 0.00593 | 3592.9669 | -0.02326 | 3592.9669 | -0.01905 | 3592.9669 | -0.00364 | 3592.9669 | -0.00464
3593.1829 | 0.00264 | 3593.1829 | 0.00593 | 3593.1829 | -0.02327 | 3593.1829 | -0.01908 | 3593.1829 | -0.00365 | 3593.1829 | -0.00459
3593.3989 | 0.00266 | 3593.3989 | 0.00593 | 3593.3989 | -0.02328 | 3593.3989 | -0.01911 | 3593.3989 | -0.00367 | 3593.3989 | -0.00455
3593.6149 | 0.00268 | 3593.6149 | 0.00594 | 3593.6149 | -0.0233 | 3593.6149 | -0.01914 | 3593.6149 | -0.00369 | 3593.6149 | -0.00451
3593.8309 | 0.00269 | 3593.8309 | 0.00594 | 3593.8309 | -0.02332 | 3593.8309 | -0.01917 | 3593.8309 | -0.00372 | 3593.8309 | -0.00448
3594.0469 | 0.0027 | 3594.0469 | 0.00594 | 3594.0469 | -0.02332 | 3594.0469 | -0.01921 | 3594.0469 | -0.00375 | 3594.0469 | -0.00444
3594.26291 | 0.00268 | 3594.26291 | 0.00594 | 3594.26291 | -0.02332 | 3594.26291 | -0.01924 | 3594.26291 | -0.00378 | 3594.26291 | -0.0044
3594.47891 | 0.00266 | 3594.47891 | 0.00593 | 3594.47891 | -0.02331 | 3594.47891 | -0.01928 | 3594.47891 | -0.00381 | 3594.47891 | -0.00436
3594.69491 | 0.00262 | 3594.69491 | 0.00592 | 3594.69491 | -0.0233 | 3594.69491 | -0.01931 | 3594.69491 | -0.00383 | 3594.69491 | -0.0043
3594.91091 | 0.00257 | 3594.91091 | 0.0059 | 3594.91091 | -0.02327 | 3594.91091 | -0.01934 | 3594.91091 | -0.00384 | 3594.91091 | -0.00424
3595.12691 | 0.0025 | 3595.12691 | 0.00588 | 3595.12691 | -0.02324 | 3595.12691 | -0.01936 | 3595.12691 | -0.00384 | 3595.12691 | -0.00418
3595.34291 | 0.00243 | 3595.34291 | 0.00586 | 3595.34291 | -0.02321 | 3595.34291 | -0.01938 | 3595.34291 | -0.00383 | 3595.34291 | -0.00411
3595.55891 | 0.00235 | 3595.55891 | 0.00585 | 3595.55891 | -0.02318 | 3595.55891 | -0.0194 | 3595.55891 | -0.00382 | 3595.55891 | -0.00405
3595.77491 | 0.00227 | 3595.77491 | 0.00584 | 3595.77491 | -0.02315 | 3595.77491 | -0.01941 | 3595.77491 | -0.00382 | 3595.77491 | -0.004
3595.99092 | 0.00218 | 3595.99092 | 0.00583 | 3595.99092 | -0.02313 | 3595.99092 | -0.01941 | 3595.99092 | -0.00381 | 3595.99092 | -0.00395
3596.20692 | 0.0021 | 3596.20692 | 0.00583 | 3596.20692 | -0.02312 | 3596.20692 | -0.01942 | 3596.20692 | -0.00381 | 3596.20692 | -0.0039
3596.42292 | 0.00203 | 3596.42292 | 0.00584 | 3596.42292 | -0.02312 | 3596.42292 | -0.01943 | 3596.42292 | -0.00381 | 3596.42292 | -0.00386
3596.63892 | 0.00196 | 3596.63892 | 0.00585 | 3596.63892 | -0.02313 | 3596.63892 | -0.01943 | 3596.63892 | -0.00382 | 3596.63892 | -0.00382
3596.85492 | 0.0019 | 3596.85492 | 0.00587 | 3596.85492 | -0.02315 | 3596.85492 | -0.01945 | 3596.85492 | -0.00382 | 3596.85492 | -0.00378
3597.07092 | 0.00185 | 3597.07092 | 0.0059 | 3597.07092 | -0.02317 | 3597.07092 | -0.01946 | 3597.07092 | -0.00383 | 3597.07092 | -0.00375
3597.28692 | 0.00181 | 3597.28692 | 0.00592 | 3597.28692 | -0.02319 | 3597.28692 | -0.01948 | 3597.28692 | -0.00383 | 3597.28692 | -0.00372
3597.50293 | 0.00178 | 3597.50293 | 0.00595 | 3597.50293 | -0.02322 | 3597.50293 | -0.0195 | 3597.50293 | -0.00383 | 3597.50293 | -0.0037
3597.71893 | 0.00175 | 3597.71893 | 0.00597 | 3597.71893 | -0.02325 | 3597.71893 | -0.01952 | 3597.71893 | -0.00383 | 3597.71893 | -0.0037
3597.93493 | 0.00172 | 3597.93493 | 0.00599 | 3597.93493 | -0.02327 | 3597.93493 | -0.01954 | 3597.93493 | -0.00382 | 3597.93493 | -0.0037
3598.15093 | 0.00169 | 3598.15093 | 0.00601 | 3598.15093 | -0.02328 | 3598.15093 | -0.01955 | 3598.15093 | -0.00382 | 3598.15093 | -0.00372
3598.36693 | 0.00164 | 3598.36693 | 0.00602 | 3598.36693 | -0.02329 | 3598.36693 | -0.01957 | 3598.36693 | -0.00382 | 3598.36693 | -0.00374
3598.58293 | 0.00157 | 3598.58293 | 0.00603 | 3598.58293 | -0.0233 | 3598.58293 | -0.01958 | 3598.58293 | -0.00382 | 3598.58293 | -0.00377
3598.79893 | 0.00149 | 3598.79893 | 0.00604 | 3598.79893 | -0.0233 | 3598.79893 | -0.01958 | 3598.79893 | -0.00382 | 3598.79893 | -0.00379
3599.01494 | 0.00141 | 3599.01494 | 0.00605 | 3599.01494 | -0.02329 | 3599.01494 | -0.01959 | 3599.01494 | -0.00382 | 3599.01494 | -0.00382
3599.23094 | 0.00132 | 3599.23094 | 0.00606 | 3599.23094 | -0.02329 | 3599.23094 | -0.01959 | 3599.23094 | -0.00382 | 3599.23094 | -0.00384
3599.44694 | 0.00124 | 3599.44694 | 0.00606 | 3599.44694 | -0.02328 | 3599.44694 | -0.01959 | 3599.44694 | -0.00382 | 3599.44694 | -0.00387
</Raw_Data> | -- | 3599.66294 | 0.00607 | </Raw_Data> | -- | </Raw_Data> | -- | </Raw_Data> | -- | </Raw_Data> | --
|  | </Raw_Data> | --

## figure-2d
SEC | scale-uped
black curve |  | red curve |  | blue curve
<Raw_Data> | -- | <Raw_Data> | -- | <Raw_Data> | --
Run Time | -- | Run Time | -- | Run Time | --
0 | -12.59736 | 0 | c | 0 | -144.55808
0.0036 | -12.72221 | 0.0036 | -65.62838 | 0.0036 | -145.3021
0.0072 | -13.10317 | 0.0072 | -66.69015 | 0.0072 | -146.44795
0.0108 | -13.82575 | 0.0108 | -68.20868 | 0.0108 | -148.07597
0.0144 | -14.96082 | 0.0144 | -70.29226 | 0.0144 | -150.28945
0.018 | -16.53608 | 0.018 | -72.95451 | 0.018 | -153.13866
0.0216 | -18.54561 | 0.0216 | -76.16835 | 0.0216 | -156.60829
0.0252 | -20.92179 | 0.0252 | -79.82853 | 0.0252 | -160.57596
0.0288 | -23.52566 | 0.0288 | -83.80819 | 0.0288 | -164.88823
0.0324 | -26.20453 | 0.0324 | -87.89997 | 0.0324 | -169.30368
0.036 | -28.76541 | 0.036 | -91.88539 | 0.036 | -173.56915
0.0396 | -31.04578 | 0.0396 | -95.55335 | 0.0396 | -177.45225
0.0432 | -32.90435 | 0.0432 | -98.70012 | 0.0432 | -180.7474
0.0468 | -34.24271 | 0.0468 | -101.19101 | 0.0468 | -183.31371
0.0504 | -35.01226 | 0.0504 | -102.91015 | 0.0504 | -185.09457
0.054 | -35.20103 | 0.054 | -103.80749 | 0.054 | -186.06382
0.0576 | -34.85406 | 0.0576 | -103.89826 | 0.0576 | -186.27365
0.0612 | -34.04092 | 0.0612 | -103.22729 | 0.0612 | -185.79459
0.0648 | -32.83123 | 0.0648 | -101.89092 | 0.0648 | -184.7047
0.0684 | -31.29638 | 0.0684 | -100.02219 | 0.0684 | -183.09376
0.072 | -29.4988 | 0.072 | -97.76003 | 0.072 | -181.04367
0.0756 | -27.50424 | 0.0756 | -95.23473 | 0.0756 | -178.6245
0.0792 | -25.38089 | 0.0792 | -92.57286 | 0.0792 | -175.90833
0.0828 | -23.16682 | 0.0828 | -89.87536 | 0.0828 | -172.93664
0.0864 | -20.8978 | 0.0864 | -87.246 | 0.0864 | -169.76734
0.09 | -18.60739 | 0.09 | -84.72283 | 0.09 | -166.45234
0.0936 | -16.32946 | 0.0936 | -82.35085 | 0.0936 | -163.04021
0.0972 | -14.06817 | 0.0972 | -80.10603 | 0.0972 | -159.58482
0.1008 | -11.85845 | 0.1008 | -77.98056 | 0.1008 | -156.09528
0.1044 | -9.72376 | 0.1044 | -75.96302 | 0.1044 | -152.63156
0.108 | -7.65476 | 0.108 | -74.03272 | 0.108 | -149.18689
0.1116 | -5.67526 | 0.1116 | -72.17053 | 0.1116 | -145.80776
0.1152 | -3.79885 | 0.1152 | -70.3679 | 0.1152 | -142.48986
0.1188 | -2.01899 | 0.1188 | -68.62563 | 0.1188 | -139.25568
0.1224 | -0.35473 | 0.1224 | -66.95661 | 0.1224 | -136.15636
0.126 | 1.20219 | 0.126 | -65.39013 | 0.126 | -133.22302
0.1296 | 2.65385 | 0.1296 | -63.94857 | 0.1296 | -130.50173
0.1332 | 3.99973 | 0.1332 | -62.68236 | 0.1332 | -128.0555
0.1368 | 5.25007 | 0.1368 | -61.61889 | 0.1368 | -125.90524
0.1404 | 6.3805 | 0.1404 | -60.77739 | 0.1404 | -124.1011
0.144 | 7.37935 | 0.144 | -60.16605 | 0.144 | -122.64552
0.1476 | 8.24357 | 0.1476 | -59.78544 | 0.1476 | -121.57627
0.1512 | 8.95989 | 0.1512 | -59.63165 | 0.1512 | -120.88973
0.1548 | 9.52736 | 0.1548 | -59.66307 | 0.1548 | -120.56672
0.1584 | 9.93622 | 0.1584 | -59.85102 | 0.1584 | -120.57516
0.162 | 10.19765 | 0.162 | -60.15087 | 0.162 | -120.91684
0.1656 | 10.31913 | 0.1656 | -60.50832 | 0.1656 | -121.53402
0.1692 | 10.31165 | 0.1692 | -60.9236 | 0.1692 | -122.4143
0.1728 | 10.19604 | 0.1728 | -61.36747 | 0.1728 | -123.4941
0.1764 | 9.99932 | 0.1764 | -61.85345 | 0.1764 | -124.71848
0.18 | 9.74579 | 0.18 | -62.38985 | 0.18 | -126.04923
0.1836 | 9.45751 | 0.1836 | -62.97576 | 0.1836 | -127.42661
0.1872 | 9.18295 | 0.1872 | -63.61326 | 0.1872 | -128.80942
0.1908 | 8.94705 | 0.1908 | -64.30899 | 0.1908 | -130.14719
0.1944 | 8.75817 | 0.1944 | -65.0452 | 0.1944 | -131.41732
0.198 | 8.61762 | 0.198 | -65.82874 | 0.198 | -132.59144
0.2016 | 8.54108 | 0.2016 | -66.61909 | 0.2016 | -133.64636
0.2052 | 8.52644 | 0.2052 | -67.40739 | 0.2052 | -134.58923
0.2088 | 8.54067 | 0.2088 | -68.17544 | 0.2088 | -135.43203
0.2124 | 8.56938 | 0.2124 | -68.93414 | 0.2124 | -136.17297
0.216 | 8.58995 | 0.216 | -69.68379 | 0.216 | -136.84817
0.2196 | 8.57995 | 0.2196 | -70.4332 | 0.2196 | -137.49159
0.2232 | 8.54877 | 0.2232 | -71.18598 | 0.2232 | -138.11205
0.2268 | 8.48413 | 0.2268 | -71.96801 | 0.2268 | -138.74861
0.2304 | 8.38529 | 0.2304 | -72.76129 | 0.2304 | -139.41366
0.234 | 8.25088 | 0.234 | -73.59624 | 0.234 | -140.12779
0.2376 | 8.07681 | 0.2376 | -74.4732 | 0.2376 | -140.88207
0.2412 | 7.85505 | 0.2412 | -75.42304 | 0.2412 | -141.6942
0.2448 | 7.59058 | 0.2448 | -76.45343 | 0.2448 | -142.56645
0.2484 | 7.27833 | 0.2484 | -77.56197 | 0.2484 | -143.50031
0.252 | 6.92865 | 0.252 | -78.72901 | 0.252 | -144.46751
0.2556 | 6.54817 | 0.2556 | -79.94303 | 0.2556 | -145.45557
0.2592 | 6.15459 | 0.2592 | -81.16052 | 0.2592 | -146.44774
0.2628 | 5.77586 | 0.2628 | -82.333 | 0.2628 | -147.40422
0.2664 | 5.42283 | 0.2664 | -83.41867 | 0.2664 | -148.30263
0.27 | 5.1116 | 0.27 | -84.35824 | 0.27 | -149.12406
0.2736 | 4.86298 | 0.2736 | -85.12669 | 0.2736 | -149.8465
0.2772 | 4.69468 | 0.2772 | -85.72585 | 0.2772 | -150.47695
0.2808 | 4.59215 | 0.2808 | -86.18179 | 0.2808 | -151.03364
0.2844 | 4.55696 | 0.2844 | -86.56583 | 0.2844 | -151.55579
0.288 | 4.57841 | 0.288 | -86.92481 | 0.288 | -152.07312
0.2916 | 4.65668 | 0.2916 | -87.29923 | 0.2916 | -152.62851
0.2952 | 4.78035 | 0.2952 | -87.7269 | 0.2952 | -153.21299
0.2988 | 4.91099 | 0.2988 | -88.22777 | 0.2988 | -153.85725
0.3024 | 5.04319 | 0.3024 | -88.81747 | 0.3024 | -154.52401
0.306 | 5.15641 | 0.306 | -89.4626 | 0.306 | -155.23105
0.3096 | 5.23726 | 0.3096 | -90.13476 | 0.3096 | -155.93271
0.3132 | 5.28816 | 0.3132 | -90.81506 | 0.3132 | -156.63312
0.3168 | 5.31121 | 0.3168 | -91.48074 | 0.3168 | -157.3164
0.3204 | 5.29317 | 0.3204 | -92.10767 | 0.3204 | -157.9778
0.324 | 5.26151 | 0.324 | -92.72687 | 0.324 | -158.63732
0.3276 | 5.22585 | 0.3276 | -93.33569 | 0.3276 | -159.3046
0.3312 | 5.18454 | 0.3312 | -93.94795 | 0.3312 | -160.00859
0.3348 | 5.14597 | 0.3348 | -94.59273 | 0.3348 | -160.76214
0.3384 | 5.09914 | 0.3384 | -95.27808 | 0.3384 | -161.56645
0.342 | 5.04946 | 0.342 | -96.01612 | 0.342 | -162.41146
0.3456 | 4.9931 | 0.3456 | -96.82447 | 0.3456 | -163.2971
0.3492 | 4.93263 | 0.3492 | -97.69133 | 0.3492 | -164.20614
0.3528 | 4.86895 | 0.3528 | -98.60632 | 0.3528 | -165.11592
0.3564 | 4.78368 | 0.3564 | -99.54854 | 0.3564 | -166.0277
0.36 | 4.70023 | 0.36 | -100.49872 | 0.36 | -166.90399
0.3636 | 4.6135 | 0.3636 | -101.43482 | 0.3636 | -167.73024
0.3672 | 4.53261 | 0.3672 | -102.33016 | 0.3672 | -168.50647
0.3708 | 4.48192 | 0.3708 | -103.1969 | 0.3708 | -169.23283
0.3744 | 4.45862 | 0.3744 | -104.03206 | 0.3744 | -169.90866
0.378 | 4.4799 | 0.378 | -104.82803 | 0.378 | -170.54317
0.3816 | 4.54419 | 0.3816 | -105.59319 | 0.3816 | -171.13929
0.3852 | 4.66011 | 0.3852 | -106.3199 | 0.3852 | -171.68361
0.3888 | 4.83819 | 0.3888 | -107.02626 | 0.3888 | -172.21449
0.3924 | 5.07496 | 0.3924 | -107.69071 | 0.3924 | -172.72751
0.396 | 5.37478 | 0.396 | -108.30228 | 0.396 | -173.21952
0.3996 | 5.71886 | 0.3996 | -108.83144 | 0.3996 | -173.70015
0.4032 | 6.11655 | 0.4032 | -109.26897 | 0.4032 | -174.17314
0.4068 | 6.56289 | 0.4068 | -109.60803 | 0.4068 | -174.60795
0.4104 | 7.04878 | 0.4104 | -109.86765 | 0.4104 | -175.01908
0.414 | 7.56644 | 0.414 | -110.05019 | 0.414 | -175.42153
0.4176 | 8.12433 | 0.4176 | -110.19728 | 0.4176 | -175.79471
0.4212 | 8.69588 | 0.4212 | -110.33905 | 0.4212 | -176.15537
0.4248 | 9.27211 | 0.4248 | -110.51422 | 0.4248 | -176.50706
0.4284 | 9.84878 | 0.4284 | -110.74272 | 0.4284 | -176.84717
0.432 | 10.40244 | 0.432 | -111.05364 | 0.432 | -177.19596
0.4356 | 10.91267 | 0.4356 | -111.44141 | 0.4356 | -177.54652
0.4392 | 11.36711 | 0.4392 | -111.87681 | 0.4392 | -177.88875
0.4428 | 11.74872 | 0.4428 | -112.35069 | 0.4428 | -178.20334
0.4464 | 12.04678 | 0.4464 | -112.84135 | 0.4464 | -178.47853
0.45 | 12.2778 | 0.45 | -113.33142 | 0.45 | -178.71314
0.4536 | 12.45415 | 0.4536 | -113.82045 | 0.4536 | -178.90954
0.4572 | 12.60052 | 0.4572 | -114.30012 | 0.4572 | -179.0459
0.4608 | 12.77795 | 0.4608 | -114.79333 | 0.4608 | -179.14912
0.4644 | 13.01741 | 0.4644 | -115.31672 | 0.4644 | -179.22249
0.468 | 13.35791 | 0.468 | -115.85823 | 0.468 | -179.27496
0.4716 | 13.83398 | 0.4716 | -116.40961 | 0.4716 | -179.30672
0.4752 | 14.45523 | 0.4752 | -116.97003 | 0.4752 | -179.33562
0.4788 | 15.18694 | 0.4788 | -117.51599 | 0.4788 | -179.37498
0.4824 | 15.98395 | 0.4824 | -118.00737 | 0.4824 | -179.41447
0.486 | 16.79497 | 0.486 | -118.43 | 0.486 | -179.47051
0.4896 | 17.56102 | 0.4896 | -118.78974 | 0.4896 | -179.56529
0.4932 | 18.25083 | 0.4932 | -119.06064 | 0.4932 | -179.7002
0.4968 | 18.81424 | 0.4968 | -119.27237 | 0.4968 | -179.88248
0.5004 | 19.24803 | 0.5004 | -119.41543 | 0.5004 | -180.14107
0.504 | 19.56052 | 0.504 | -119.52159 | 0.504 | -180.49117
0.5076 | 19.77651 | 0.5076 | -119.5981 | 0.5076 | -180.90459
0.5112 | 19.92949 | 0.5112 | -119.6576 | 0.5112 | -181.36909
0.5148 | 20.06788 | 0.5148 | -119.7165 | 0.5148 | -181.86003
0.5184 | 20.204 | 0.5184 | -119.76726 | 0.5184 | -182.31652
0.522 | 20.37334 | 0.522 | -119.84044 | 0.522 | -182.71611
0.5256 | 20.58755 | 0.5256 | -119.94622 | 0.5256 | -183.0127
0.5292 | 20.85818 | 0.5292 | -120.11502 | 0.5292 | -183.16235
0.5328 | 21.20553 | 0.5328 | -120.35322 | 0.5328 | -183.15289
0.5364 | 21.60065 | 0.5364 | -120.66417 | 0.5364 | -182.98108
0.54 | 22.04368 | 0.54 | -121.06302 | 0.54 | -182.68456
0.5436 | 22.51716 | 0.5436 | -121.52159 | 0.5436 | -182.29266
0.5472 | 23.01608 | 0.5472 | -122.04759 | 0.5472 | -181.86456
0.5508 | 23.53506 | 0.5508 | -122.60073 | 0.5508 | -181.42484
0.5544 | 24.05423 | 0.5544 | -123.17036 | 0.5544 | -180.99273
0.558 | 24.58048 | 0.558 | -123.71688 | 0.558 | -180.58685
0.5616 | 25.11433 | 0.5616 | -124.23194 | 0.5616 | -180.24011
0.5652 | 25.67749 | 0.5652 | -124.69425 | 0.5652 | -179.93461
0.5688 | 26.28259 | 0.5688 | -125.09832 | 0.5688 | -179.68
0.5724 | 26.93147 | 0.5724 | -125.46313 | 0.5724 | -179.43967
0.576 | 27.64133 | 0.576 | -125.78985 | 0.576 | -179.20803
0.5796 | 28.39121 | 0.5796 | -126.09654 | 0.5796 | -178.98742
0.5832 | 29.17274 | 0.5832 | -126.37389 | 0.5832 | -178.76735
0.5868 | 29.95946 | 0.5868 | -126.6437 | 0.5868 | -178.54822
0.5904 | 30.72901 | 0.5904 | -126.91382 | 0.5904 | -178.31139
0.594 | 31.46124 | 0.594 | -127.18353 | 0.594 | -178.04609
0.5976 | 32.12881 | 0.5976 | -127.45459 | 0.5976 | -177.73986
0.6012 | 32.72031 | 0.6012 | -127.73482 | 0.6012 | -177.41348
0.6048 | 33.22377 | 0.6048 | -128.01616 | 0.6048 | -177.04685
0.6084 | 33.64283 | 0.6084 | -128.31901 | 0.6084 | -176.67652
0.612 | 33.98611 | 0.612 | -128.64125 | 0.612 | -176.2979
0.6156 | 34.27926 | 0.6156 | -128.98447 | 0.6156 | -175.91686
0.6192 | 34.53742 | 0.6192 | -129.35853 | 0.6192 | -175.55303
0.6228 | 34.78942 | 0.6228 | -129.76154 | 0.6228 | -175.22111
0.6264 | 35.06774 | 0.6264 | -130.18379 | 0.6264 | -174.89004
0.63 | 35.37846 | 0.63 | -130.62678 | 0.63 | -174.57963
0.6336 | 35.75757 | 0.6336 | -131.08752 | 0.6336 | -174.24384
0.6372 | 36.20764 | 0.6372 | -131.54817 | 0.6372 | -173.88651
0.6408 | 36.70974 | 0.6408 | -132.01905 | 0.6408 | -173.49326
0.6444 | 37.25338 | 0.6444 | -132.48816 | 0.6444 | -173.04018
0.648 | 37.7984 | 0.648 | -132.94658 | 0.648 | -172.54409
0.6516 | 38.33504 | 0.6516 | -133.38206 | 0.6516 | -172.01826
0.6552 | 38.8362 | 0.6552 | -133.77835 | 0.6552 | -171.46019
0.6588 | 39.28532 | 0.6588 | -134.14182 | 0.6588 | -170.90759
0.6624 | 39.67772 | 0.6624 | -134.44665 | 0.6624 | -170.37533
0.666 | 40.01592 | 0.666 | -134.72143 | 0.666 | -169.862
0.6696 | 40.30376 | 0.6696 | -134.94663 | 0.6696 | -169.386
0.6732 | 40.55161 | 0.6732 | -135.15618 | 0.6732 | -168.95336
0.6768 | 40.7858 | 0.6768 | -135.36617 | 0.6768 | -168.5231
0.6804 | 41.00227 | 0.6804 | -135.57666 | 0.6804 | -168.10344
0.684 | 41.21157 | 0.684 | -135.79896 | 0.684 | -167.6581
0.6876 | 41.41651 | 0.6876 | -136.04093 | 0.6876 | -167.18155
0.6912 | 41.60944 | 0.6912 | -136.29152 | 0.6912 | -166.67554
0.6948 | 41.79772 | 0.6948 | -136.54047 | 0.6948 | -166.13862
0.6984 | 41.99463 | 0.6984 | -136.77989 | 0.6984 | -165.58155
0.702 | 42.19429 | 0.702 | -137.01997 | 0.702 | -164.99503
0.7056 | 42.40067 | 0.7056 | -137.26028 | 0.7056 | -164.38737
0.7092 | 42.61106 | 0.7092 | -137.51317 | 0.7092 | -163.75954
0.7128 | 42.82504 | 0.7128 | -137.79718 | 0.7128 | -163.12021
0.7164 | 43.0592 | 0.7164 | -138.11078 | 0.7164 | -162.47288
0.72 | 43.29922 | 0.72 | -138.45491 | 0.72 | -161.78893
0.7236 | 43.54638 | 0.7236 | -138.82721 | 0.7236 | -161.062
0.7272 | 43.79085 | 0.7272 | -139.19369 | 0.7272 | -160.3238
0.7308 | 44.0297 | 0.7308 | -139.51863 | 0.7308 | -159.56437
0.7344 | 44.27035 | 0.7344 | -139.78809 | 0.7344 | -158.82876
0.738 | 44.50888 | 0.738 | -139.95686 | 0.738 | -158.14164
0.7416 | 44.75655 | 0.7416 | -140.04569 | 0.7416 | -157.52166
0.7452 | 45.0005 | 0.7452 | -140.04747 | 0.7452 | -156.98964
0.7488 | 45.24094 | 0.7488 | -140.01513 | 0.7488 | -156.5569
0.7524 | 45.47088 | 0.7524 | -139.97537 | 0.7524 | -156.22492
0.756 | 45.67216 | 0.756 | -139.96193 | 0.756 | -155.97722
0.7596 | 45.84408 | 0.7596 | -140.02147 | 0.7596 | -155.77315
0.7632 | 45.9802 | 0.7632 | -140.16346 | 0.7632 | -155.60037
0.7668 | 46.07327 | 0.7668 | -140.40431 | 0.7668 | -155.43296
0.7704 | 46.13972 | 0.7704 | -140.71129 | 0.7704 | -155.22851
0.774 | 46.18691 | 0.774 | -141.06659 | 0.774 | -154.9836
0.7776 | 46.21915 | 0.7776 | -141.44745 | 0.7776 | -154.69099
0.7812 | 46.25091 | 0.7812 | -141.81436 | 0.7812 | -154.3371
0.78481 | 46.31749 | 0.78481 | -142.14996 | 0.78481 | -153.95034
0.78841 | 46.40368 | 0.78841 | -142.44393 | 0.78841 | -153.53383
0.79201 | 46.51312 | 0.79201 | -142.68826 | 0.79201 | -153.09586
0.79561 | 46.63541 | 0.79561 | -142.89366 | 0.79561 | -152.64595
0.79921 | 46.75523 | 0.79921 | -143.05771 | 0.79921 | -152.2045
0.80281 | 46.87121 | 0.80281 | -143.18617 | 0.80281 | -151.77276
0.80641 | 46.96701 | 0.80641 | -143.31509 | 0.80641 | -151.36038
0.81001 | 47.05719 | 0.81001 | -143.43683 | 0.81001 | -150.96665
0.81361 | 47.13686 | 0.81361 | -143.59023 | 0.81361 | -150.61235
0.81721 | 47.19193 | 0.81721 | -143.76323 | 0.81721 | -150.27997
0.82081 | 47.24185 | 0.82081 | -143.96703 | 0.82081 | -149.97544
0.82441 | 47.28573 | 0.82441 | -144.20131 | 0.82441 | -149.71015
0.82801 | 47.32226 | 0.82801 | -144.46283 | 0.82801 | -149.48582
0.83161 | 47.32744 | 0.83161 | -144.72233 | 0.83161 | -149.29178
0.83521 | 47.30349 | 0.83521 | -144.96858 | 0.83521 | -149.13643
0.83881 | 47.26018 | 0.83881 | -145.17399 | 0.83881 | -149.02185
0.84241 | 47.20479 | 0.84241 | -145.33601 | 0.84241 | -148.9388
0.84601 | 47.13023 | 0.84601 | -145.43003 | 0.84601 | -148.87635
0.84961 | 47.05565 | 0.84961 | -145.4962 | 0.84961 | -148.83421
0.85321 | 46.98519 | 0.85321 | -145.5351 | 0.85321 | -148.80356
0.85681 | 46.92596 | 0.85681 | -145.58766 | 0.85681 | -148.78079
0.86041 | 46.88939 | 0.86041 | -145.67452 | 0.86041 | -148.79511
0.86401 | 46.86747 | 0.86401 | -145.83381 | 0.86401 | -148.85736
0.86761 | 46.8438 | 0.86761 | -146.06225 | 0.86761 | -149.00332
0.87121 | 46.79697 | 0.87121 | -146.36171 | 0.87121 | -149.27661
0.87481 | 46.71198 | 0.87481 | -146.72789 | 0.87481 | -149.68011
0.87841 | 46.58824 | 0.87841 | -147.13359 | 0.87841 | -150.21531
0.88201 | 46.41572 | 0.88201 | -147.57454 | 0.88201 | -150.84666
0.88561 | 46.2064 | 0.88561 | -148.00408 | 0.88561 | -151.51829
0.88921 | 45.96231 | 0.88921 | -148.43158 | 0.88921 | -152.13085
0.89281 | 45.67991 | 0.89281 | -148.81525 | 0.89281 | -152.6144
0.89641 | 45.38896 | 0.89641 | -149.14887 | 0.89641 | -152.85882
0.90001 | 45.09674 | 0.90001 | -149.4332 | 0.90001 | -152.82473
0.90361 | 44.8239 | 0.90361 | -149.6647 | 0.90361 | -152.49993
0.90721 | 44.58155 | 0.90721 | -149.82854 | 0.90721 | -151.91752
0.91081 | 44.37873 | 0.91081 | -149.95173 | 0.91081 | -151.14642
0.91441 | 44.19558 | 0.91441 | -150.01681 | 0.91441 | -150.25523
0.91801 | 44.02935 | 0.91801 | -150.0651 | 0.91801 | -149.34074
0.92161 | 43.86564 | 0.92161 | -150.10615 | 0.92161 | -148.49787
0.92521 | 43.68516 | 0.92521 | -150.18303 | 0.92521 | -147.77078
0.92881 | 43.47038 | 0.92881 | -150.31951 | 0.92881 | -147.19891
0.93241 | 43.21893 | 0.93241 | -150.50756 | 0.93241 | -146.80697
0.93601 | 42.89974 | 0.93601 | -150.7647 | 0.93601 | -146.57826
0.93961 | 42.51074 | 0.93961 | -151.05797 | 0.93961 | -146.49161
0.94321 | 42.06199 | 0.94321 | -151.36933 | 0.94321 | -146.52848
0.94681 | 41.56832 | 0.94681 | -151.67717 | 0.94681 | -146.65076
0.95041 | 41.06815 | 0.95041 | -151.95181 | 0.95041 | -146.8179
0.95401 | 40.56163 | 0.95401 | -152.17447 | 0.95401 | -146.99689
0.95761 | 40.05474 | 0.95761 | -152.33751 | 0.95761 | -147.17955
0.96121 | 39.57223 | 0.96121 | -152.45193 | 0.96121 | -147.31639
0.96481 | 39.12272 | 0.96481 | -152.52794 | 0.96481 | -147.40381
0.96841 | 38.69335 | 0.96841 | -152.58796 | 0.96841 | -147.41471
0.97201 | 38.29969 | 0.97201 | -152.65944 | 0.97201 | -147.33692
0.97561 | 37.92742 | 0.97561 | -152.74097 | 0.97561 | -147.15129
0.97921 | 37.56609 | 0.97921 | -152.83085 | 0.97921 | -146.85403
0.98281 | 37.19385 | 0.98281 | -152.90891 | 0.98281 | -146.46459
0.98641 | 36.81245 | 0.98641 | -152.96502 | 0.98641 | -145.99386
0.99001 | 36.4289 | 0.99001 | -152.97912 | 0.99001 | -145.4663
0.99361 | 36.02403 | 0.99361 | -152.94239 | 0.99361 | -144.9517
0.99721 | 35.61643 | 0.99721 | -152.85774 | 0.99721 | -144.48292
1.00081 | 35.18299 | 1.00081 | -152.74399 | 1.00081 | -144.1154
1.00441 | 34.71466 | 1.00441 | -152.61543 | 1.00441 | -143.91209
1.00801 | 34.20457 | 1.00801 | -152.51947 | 1.00801 | -143.90555
1.01161 | 33.64472 | 1.01161 | -152.4544 | 1.01161 | -144.11849
1.01521 | 33.02182 | 1.01521 | -152.44156 | 1.01521 | -144.52822
1.01881 | 32.33216 | 1.01881 | -152.48969 | 1.01881 | -145.07357
1.02241 | 31.59167 | 1.02241 | -152.59492 | 1.02241 | -145.7247
1.02601 | 30.79631 | 1.02601 | -152.7283 | 1.02601 | -146.4062
1.02961 | 29.98295 | 1.02961 | -152.89205 | 1.02961 | -147.05378
1.03321 | 29.17681 | 1.03321 | -153.08613 | 1.03321 | -147.61833
1.03681 | 28.40007 | 1.03681 | -153.30854 | 1.03681 | -148.04642
1.04041 | 27.66476 | 1.04041 | -153.5532 | 1.04041 | -148.33439
1.04401 | 26.9752 | 1.04401 | -153.84977 | 1.04401 | -148.47944
1.04761 | 26.33677 | 1.04761 | -154.19632 | 1.04761 | -148.53648
1.05121 | 25.74513 | 1.05121 | -154.59098 | 1.05121 | -148.55016
1.05481 | 25.17226 | 1.05481 | -155.0149 | 1.05481 | -148.54862
1.05841 | 24.61129 | 1.05841 | -155.46709 | 1.05841 | -148.58214
1.06201 | 24.03576 | 1.06201 | -155.92848 | 1.06201 | -148.67307
1.06561 | 23.42182 | 1.06561 | -156.39816 | 1.06561 | -148.85099
1.06921 | 22.76012 | 1.06921 | -156.85718 | 1.06921 | -149.12096
1.07281 | 22.05528 | 1.07281 | -157.31815 | 1.07281 | -149.46227
1.07641 | 21.30442 | 1.07641 | -157.77517 | 1.07641 | -149.87447
1.08001 | 20.50713 | 1.08001 | -158.20356 | 1.08001 | -150.33174
1.08361 | 19.68255 | 1.08361 | -158.61878 | 1.08361 | -150.80032
1.08721 | 18.8491 | 1.08721 | -158.97103 | 1.08721 | -151.28791
1.09081 | 18.03587 | 1.09081 | -159.26172 | 1.09081 | -151.78732
1.09441 | 17.25631 | 1.09441 | -159.45906 | 1.09441 | -152.28787
1.09801 | 16.49784 | 1.09801 | -159.5431 | 1.09801 | -152.77952
1.10161 | 15.7682 | 1.10161 | -159.49873 | 1.10161 | -153.25311
1.10521 | 15.05094 | 1.10521 | -159.3573 | 1.10521 | -153.68869
1.10881 | 14.32559 | 1.10881 | -159.14093 | 1.10881 | -154.08277
1.11241 | 13.58378 | 1.11241 | -158.89883 | 1.11241 | -154.44757
1.11601 | 12.82084 | 1.11601 | -158.64953 | 1.11601 | -154.77011
1.11961 | 12.03941 | 1.11961 | -158.42396 | 1.11961 | -155.1053
1.12321 | 11.23308 | 1.12321 | -158.23896 | 1.12321 | -155.48718
1.12681 | 10.4346 | 1.12681 | -158.09454 | 1.12681 | -155.95383
1.13041 | 9.6495 | 1.13041 | -157.98721 | 1.13041 | -156.53808
1.13401 | 8.89268 | 1.13401 | -157.88835 | 1.13401 | -157.24447
1.13761 | 8.17419 | 1.13761 | -157.79856 | 1.13761 | -158.04453
1.14121 | 7.47209 | 1.14121 | -157.69565 | 1.14121 | -158.91024
1.14481 | 6.77299 | 1.14481 | -157.56122 | 1.14481 | -159.77542
1.14841 | 6.06852 | 1.14841 | -157.39934 | 1.14841 | -160.56948
1.15201 | 5.34259 | 1.15201 | -157.22715 | 1.15201 | -161.22103
1.15561 | 4.57232 | 1.15561 | -157.03613 | 1.15561 | -161.68631
1.15921 | 3.75078 | 1.15921 | -156.84579 | 1.15921 | -161.94934
1.16281 | 2.87971 | 1.16281 | -156.65823 | 1.16281 | -162.05546
1.16641 | 1.95801 | 1.16641 | -156.50141 | 1.16641 | -162.04732
1.17001 | 0.99083 | 1.17001 | -156.36464 | 1.17001 | -161.96313
1.17361 | -0.00577 | 1.17361 | -156.27198 | 1.17361 | -161.85409
1.17721 | -1.04905 | 1.17721 | -156.23773 | 1.17721 | -161.74296
1.18081 | -2.11814 | 1.18081 | -156.24406 | 1.18081 | -161.64995
1.18441 | -3.19143 | 1.18441 | -156.31137 | 1.18441 | -161.57817
1.18801 | -4.23887 | 1.18801 | -156.42656 | 1.18801 | -161.51663
1.19161 | -5.24128 | 1.19161 | -156.58177 | 1.19161 | -161.46703
1.19521 | -6.16642 | 1.19521 | -156.77569 | 1.19521 | -161.39939
1.19881 | -7.00627 | 1.19881 | -156.98638 | 1.19881 | -161.32787
1.20241 | -7.75981 | 1.20241 | -157.19632 | 1.20241 | -161.27507
1.20601 | -8.43266 | 1.20601 | -157.40582 | 1.20601 | -161.2495
1.20961 | -9.0536 | 1.20961 | -157.60368 | 1.20961 | -161.28217
1.21321 | -9.65832 | 1.21321 | -157.78105 | 1.21321 | -161.3654
1.21681 | -10.29039 | 1.21681 | -157.93868 | 1.21681 | -161.50901
1.22041 | -10.97439 | 1.22041 | -158.07578 | 1.22041 | -161.68627
1.22401 | -11.73968 | 1.22401 | -158.19479 | 1.22401 | -161.87771
1.22761 | -12.59117 | 1.22761 | -158.31505 | 1.22761 | -162.03362
1.23121 | -13.51697 | 1.23121 | -158.43501 | 1.23121 | -162.14172
1.23481 | -14.49692 | 1.23481 | -158.5549 | 1.23481 | -162.16408
1.23841 | -15.48997 | 1.23841 | -158.67539 | 1.23841 | -162.09401
1.24201 | -16.47082 | 1.24201 | -158.79353 | 1.24201 | -161.95951
1.24561 | -17.41101 | 1.24561 | -158.89209 | 1.24561 | -161.79274
1.24921 | -18.30031 | 1.24921 | -158.97887 | 1.24921 | -161.6103
1.25281 | -19.133 | 1.25281 | -159.02307 | 1.25281 | -161.48124
1.25641 | -19.90985 | 1.25641 | -159.01525 | 1.25641 | -161.42843
1.26001 | -20.64765 | 1.26001 | -158.93639 | 1.26001 | -161.50224
1.26361 | -21.37548 | 1.26361 | -158.77284 | 1.26361 | -161.68906
1.26721 | -22.11037 | 1.26721 | -158.48918 | 1.26721 | -161.97875
1.27081 | -22.86591 | 1.27081 | -158.10573 | 1.27081 | -162.32464
1.27441 | -23.66728 | 1.27441 | -157.61402 | 1.27441 | -162.68696
1.27801 | -24.51239 | 1.27801 | -157.04441 | 1.27801 | -163.00401
1.28161 | -25.40249 | 1.28161 | -156.42316 | 1.28161 | -163.26415
1.28521 | -26.34501 | 1.28521 | -155.84068 | 1.28521 | -163.41802
1.28881 | -27.32987 | 1.28881 | -155.34551 | 1.28881 | -163.47152
1.29241 | -28.3574 | 1.29241 | -155.0224 | 1.29241 | -163.40529
1.29601 | -29.40511 | 1.29601 | -154.94365 | 1.29601 | -163.25347
1.29961 | -30.46265 | 1.29961 | -155.116 | 1.29961 | -163.04044
1.30321 | -31.5174 | 1.30321 | -155.547 | 1.30321 | -162.78284
1.30681 | -32.56229 | 1.30681 | -156.20293 | 1.30681 | -162.52983
1.31041 | -33.58561 | 1.31041 | -157.0296 | 1.31041 | -162.30546
1.31401 | -34.57144 | 1.31401 | -157.9483 | 1.31401 | -162.12687
1.31761 | -35.51183 | 1.31761 | -158.91071 | 1.31761 | -162.03493
1.32121 | -36.39396 | 1.32121 | -159.85455 | 1.32121 | -162.03387
1.32481 | -37.22196 | 1.32481 | -160.72408 | 1.32481 | -162.12254
1.32841 | -38.00087 | 1.32841 | -161.50114 | 1.32841 | -162.30144
1.33201 | -38.72971 | 1.33201 | -162.16747 | 1.33201 | -162.56298
1.33561 | -39.40795 | 1.33561 | -162.72255 | 1.33561 | -162.87783
1.33921 | -40.04111 | 1.33921 | -163.15926 | 1.33921 | -163.22591
1.34281 | -40.64562 | 1.34281 | -163.49572 | 1.34281 | -163.56942
1.34641 | -41.24536 | 1.34641 | -163.72403 | 1.34641 | -163.8746
1.35001 | -41.84297 | 1.35001 | -163.87441 | 1.35001 | -164.14031
1.35361 | -42.46011 | 1.35361 | -163.95889 | 1.35361 | -164.35559
1.35721 | -43.10802 | 1.35721 | -164.02918 | 1.35721 | -164.53964
1.36081 | -43.79662 | 1.36081 | -164.12546 | 1.36081 | -164.68399
1.36441 | -44.54529 | 1.36441 | -164.29606 | 1.36441 | -164.8059
1.36801 | -45.34267 | 1.36801 | -164.5583 | 1.36801 | -164.91569
1.37161 | -46.17097 | 1.37161 | -164.92043 | 1.37161 | -165.04218
1.37521 | -47.03239 | 1.37521 | -165.37042 | 1.37521 | -165.19818
1.37881 | -47.90113 | 1.37881 | -165.88738 | 1.37881 | -165.39193
1.38241 | -48.7378 | 1.38241 | -166.43939 | 1.38241 | -165.63765
1.38601 | -49.52837 | 1.38601 | -166.98752 | 1.38601 | -165.89673
1.38961 | -50.25651 | 1.38961 | -167.51457 | 1.38961 | -166.17381
1.39321 | -50.90737 | 1.39321 | -168.00899 | 1.39321 | -166.46478
1.39681 | -51.47526 | 1.39681 | -168.45339 | 1.39681 | -166.72951
1.40041 | -51.98015 | 1.40041 | -168.87236 | 1.40041 | -166.95531
1.40401 | -52.45411 | 1.40401 | -169.29222 | 1.40401 | -167.12396
1.40761 | -52.92729 | 1.40761 | -169.71385 | 1.40761 | -167.21512
1.41121 | -53.42458 | 1.41121 | -170.15586 | 1.41121 | -167.21511
1.41481 | -53.95825 | 1.41481 | -170.60699 | 1.41481 | -167.15158
1.41841 | -54.53924 | 1.41841 | -171.06792 | 1.41841 | -167.03745
1.42201 | -55.16719 | 1.42201 | -171.52629 | 1.42201 | -166.88843
1.42561 | -55.81656 | 1.42561 | -171.96351 | 1.42561 | -166.75467
1.42921 | -56.46217 | 1.42921 | -172.38126 | 1.42921 | -166.65053
1.43281 | -57.08692 | 1.43281 | -172.77803 | 1.43281 | -166.58507
1.43641 | -57.66145 | 1.43641 | -173.15827 | 1.43641 | -166.56777
1.44001 | -58.172 | 1.44001 | -173.56236 | 1.44001 | -166.61168
1.44361 | -58.63512 | 1.44361 | -173.99494 | 1.44361 | -166.68822
1.44721 | -59.06558 | 1.44721 | -174.44887 | 1.44721 | -166.79557
1.45081 | -59.47108 | 1.45081 | -174.94394 | 1.45081 | -166.90702
1.45441 | -59.86903 | 1.45441 | -175.4655 | 1.45441 | -167.00042
1.45801 | -60.27525 | 1.45801 | -175.98402 | 1.45801 | -167.06366
1.46161 | -60.69043 | 1.46161 | -176.47996 | 1.46161 | -167.10652
1.46521 | -61.12344 | 1.46521 | -176.93426 | 1.46521 | -167.12012
1.46881 | -61.56932 | 1.46881 | -177.33692 | 1.46881 | -167.112
1.47241 | -62.0322 | 1.47241 | -177.68028 | 1.47241 | -167.09262
1.47601 | -62.50545 | 1.47601 | -177.98765 | 1.47601 | -167.07249
1.47961 | -62.96362 | 1.47961 | -178.28741 | 1.47961 | -167.05243
1.48321 | -63.40166 | 1.48321 | -178.58774 | 1.48321 | -167.03951
1.48681 | -63.81388 | 1.48681 | -178.90093 | 1.48681 | -167.06383
1.49041 | -64.19147 | 1.49041 | -179.24371 | 1.49041 | -167.12958
1.49401 | -64.51348 | 1.49401 | -179.60772 | 1.49401 | -167.22554
1.49761 | -64.78669 | 1.49761 | -180.01227 | 1.49761 | -167.36015
1.50121 | -65.0229 | 1.50121 | -180.44592 | 1.50121 | -167.53578
1.50481 | -65.21483 | 1.50481 | -180.9235 | 1.50481 | -167.7419
1.50841 | -65.39067 | 1.50841 | -181.47213 | 1.50841 | -167.97927
1.51201 | -65.58238 | 1.51201 | -182.09255 | 1.51201 | -168.22775
1.51561 | -65.79819 | 1.51561 | -182.81739 | 1.51561 | -168.4956
1.51921 | -66.06359 | 1.51921 | -183.66102 | 1.51921 | -168.77405
1.52281 | -66.39275 | 1.52281 | -184.60326 | 1.52281 | -169.07158
1.52641 | -66.77329 | 1.52641 | -185.63135 | 1.52641 | -169.38804
1.53001 | -67.21136 | 1.53001 | -186.69318 | 1.53001 | -169.74306
1.53361 | -67.69918 | 1.53361 | -187.75089 | 1.53361 | -170.12984
1.53721 | -68.21391 | 1.53721 | -188.76128 | 1.53721 | -170.54519
1.54081 | -68.73625 | 1.54081 | -189.66678 | 1.54081 | -171.00126
1.54441 | -69.24865 | 1.54441 | -190.45096 | 1.54441 | -171.47824
1.54801 | -69.76114 | 1.54801 | -191.10456 | 1.54801 | -171.98589
1.55161 | -70.25199 | 1.55161 | -191.64275 | 1.55161 | -172.49578
1.55521 | -70.72934 | 1.55521 | -192.10322 | 1.55521 | -173.0219
1.55881 | -71.21066 | 1.55881 | -192.49742 | 1.55881 | -173.57925
1.56241 | -71.68801 | 1.56241 | -192.86446 | 1.56241 | -174.14784
1.56601 | -72.18217 | 1.56601 | -193.2139 | 1.56601 | -174.73532
1.56961 | -72.67692 | 1.56961 | -193.57667 | 1.56961 | -175.32841
1.57321 | -73.16712 | 1.57321 | -193.95784 | 1.57321 | -175.87502
1.57681 | -73.64721 | 1.57681 | -194.35124 | 1.57681 | -176.37291
1.58041 | -74.09817 | 1.58041 | -194.77232 | 1.58041 | -176.78543
1.58401 | -74.52121 | 1.58401 | -195.19457 | 1.58401 | -177.09821
1.58761 | -74.90072 | 1.58761 | -195.64704 | 1.58761 | -177.30958
1.59121 | -75.23351 | 1.59121 | -196.10902 | 1.59121 | -177.4464
1.59481 | -75.53825 | 1.59481 | -196.60457 | 1.59481 | -177.5471
1.59841 | -75.83745 | 1.59841 | -197.13702 | 1.59841 | -177.67026
1.60201 | -76.1394 | 1.60201 | -197.67915 | 1.60201 | -177.86804
1.60561 | -76.48019 | 1.60561 | -198.23979 | 1.60561 | -178.18062
1.60921 | -76.85981 | 1.60921 | -198.78745 | 1.60921 | -178.64268
1.61281 | -77.27444 | 1.61281 | -199.31445 | 1.61281 | -179.22938
1.61641 | -77.72438 | 1.61641 | -199.80957 | 1.61641 | -179.91033
1.62001 | -78.19954 | 1.62001 | -200.26544 | 1.62001 | -180.63877
1.62361 | -78.67609 | 1.62361 | -200.69104 | 1.62361 | -181.35375
1.62721 | -79.1332 | 1.62721 | -201.07607 | 1.62721 | -182.0135
1.63081 | -79.57269 | 1.63081 | -201.4346 | 1.63081 | -182.57763
1.63441 | -79.97776 | 1.63441 | -201.79555 | 1.63441 | -183.0229
1.63801 | -80.34937 | 1.63801 | -202.16744 | 1.63801 | -183.35436
1.64161 | -80.68342 | 1.64161 | -202.56065 | 1.64161 | -183.61926
1.64521 | -80.98996 | 1.64521 | -202.9851 | 1.64521 | -183.86006
1.64881 | -81.27579 | 1.64881 | -203.43653 | 1.64881 | -184.10714
1.65241 | -81.55581 | 1.65241 | -203.8863 | 1.65241 | -184.3907
1.65601 | -81.82854 | 1.65601 | -204.33578 | 1.65601 | -184.73282
1.65961 | -82.10447 | 1.65961 | -204.77386 | 1.65961 | -185.13584
1.66321 | -82.3841 | 1.66321 | -205.2046 | 1.66321 | -185.58996
1.66681 | -82.674 | 1.66681 | -205.64441 | 1.66681 | -186.08619
1.67041 | -82.99326 | 1.67041 | -206.08782 | 1.67041 | -186.60372
1.67401 | -83.33937 | 1.67401 | -206.57114 | 1.67401 | -187.14237
1.67761 | -83.73307 | 1.67761 | -207.07609 | 1.67761 | -187.68185
1.68121 | -84.15094 | 1.68121 | -207.63051 | 1.68121 | -188.23193
1.68481 | -84.58357 | 1.68481 | -208.20283 | 1.68481 | -188.76456
1.68841 | -85.02582 | 1.68841 | -208.7941 | 1.68841 | -189.2856
1.69201 | -85.46073 | 1.69201 | -209.36897 | 1.69201 | -189.78966
1.69561 | -85.87836 | 1.69561 | -209.87969 | 1.69561 | -190.25397
1.69921 | -86.2774 | 1.69921 | -210.30853 | 1.69921 | -190.6893
1.70281 | -86.64372 | 1.70281 | -210.64825 | 1.70281 | -191.06608
1.70641 | -86.97079 | 1.70641 | -210.9215 | 1.70641 | -191.40866
1.71001 | -87.29153 | 1.71001 | -211.14468 | 1.71001 | -191.73083
1.71361 | -87.59822 | 1.71361 | -211.32127 | 1.71361 | -192.04799
1.71721 | -87.902 | 1.71721 | -211.49107 | 1.71721 | -192.41069
1.72081 | -88.21924 | 1.72081 | -211.662 | 1.72081 | -192.83207
1.72441 | -88.54399 | 1.72441 | -211.85693 | 1.72441 | -193.33224
1.72801 | -88.88768 | 1.72801 | -212.08962 | 1.72801 | -193.90349
1.73161 | -89.23882 | 1.73161 | -212.33134 | 1.73161 | -194.5458
1.73521 | -89.58955 | 1.73521 | -212.59346 | 1.73521 | -195.23275
1.73881 | -89.93304 | 1.73881 | -212.86402 | 1.73881 | -195.93251
1.74241 | -90.27276 | 1.74241 | -213.13297 | 1.74241 | -196.62557
1.74601 | -90.60848 | 1.74601 | -213.39243 | 1.74601 | -197.28093
1.74961 | -90.92544 | 1.74961 | -213.65232 | 1.74961 | -197.89634
1.75321 | -91.22879 | 1.75321 | -213.89904 | 1.75321 | -198.46265
1.75681 | -91.52142 | 1.75681 | -214.11637 | 1.75681 | -198.98615
1.76041 | -91.81494 | 1.76041 | -214.31196 | 1.76041 | -199.48928
1.76401 | -92.13168 | 1.76401 | -214.45467 | 1.76401 | -199.96162
1.76761 | -92.48963 | 1.76761 | -214.53655 | 1.76761 | -200.43169
1.77121 | -92.91697 | 1.77121 | -214.54707 | 1.77121 | -200.89244
1.77481 | -93.43368 | 1.77481 | -214.47643 | 1.77481 | -201.35355
1.77841 | -94.03508 | 1.77841 | -214.32853 | 1.77841 | -201.795
1.78201 | -94.70981 | 1.78201 | -214.1334 | 1.78201 | -202.23644
1.78561 | -95.44905 | 1.78561 | -213.91279 | 1.78561 | -202.64244
1.78921 | -96.2345 | 1.78921 | -213.70468 | 1.78921 | -203.00694
1.79281 | -97.0097 | 1.79281 | -213.51946 | 1.79281 | -203.33293
1.79641 | -97.74536 | 1.79641 | -213.38603 | 1.79641 | -203.60776
1.80001 | -98.43213 | 1.80001 | -213.30247 | 1.80001 | -203.86002
1.80361 | -99.03598 | 1.80361 | -213.26763 | 1.80361 | -204.09122
1.80721 | -99.55959 | 1.80721 | -213.25961 | 1.80721 | -204.32923
1.81081 | -100.02232 | 1.81081 | -213.24633 | 1.81081 | -204.58527
1.81441 | -100.42578 | 1.81441 | -213.19066 | 1.81441 | -204.8882
1.81801 | -100.81445 | 1.81801 | -213.08237 | 1.81801 | -205.2497
1.82161 | -101.19648 | 1.82161 | -212.90535 | 1.82161 | -205.68921
1.82521 | -101.58897 | 1.82521 | -212.67756 | 1.82521 | -206.20971
1.82881 | -101.9887 | 1.82881 | -212.37992 | 1.82881 | -206.80149
1.83241 | -102.40111 | 1.83241 | -212.03417 | 1.83241 | -207.45469
1.83601 | -102.8229 | 1.83601 | -211.65157 | 1.83601 | -208.15165
1.83961 | -103.24231 | 1.83961 | -211.26029 | 1.83961 | -208.86051
1.84321 | -103.66289 | 1.84321 | -210.86057 | 1.84321 | -209.58053
1.84681 | -104.07871 | 1.84681 | -210.47162 | 1.84681 | -210.28396
1.85041 | -104.47438 | 1.85041 | -210.08044 | 1.85041 | -210.95845
1.85401 | -104.86524 | 1.85401 | -209.67994 | 1.85401 | -211.59285
1.85761 | -105.24231 | 1.85761 | -209.27977 | 1.85761 | -212.19745
1.86121 | -105.61197 | 1.86121 | -208.86672 | 1.86121 | -212.76052
1.86481 | -105.97486 | 1.86481 | -208.42318 | 1.86481 | -213.3204
1.86841 | -106.3405 | 1.86841 | -207.94783 | 1.86841 | -213.87119
1.87201 | -106.71118 | 1.87201 | -207.42188 | 1.87201 | -214.42905
1.87561 | -107.08472 | 1.87561 | -206.8578 | 1.87561 | -215.00605
1.87921 | -107.4828 | 1.87921 | -206.26424 | 1.87921 | -215.61189
1.88281 | -107.91048 | 1.88281 | -205.64006 | 1.88281 | -216.24905
1.88641 | -108.37663 | 1.88641 | -204.98788 | 1.88641 | -216.89868
1.89001 | -108.86998 | 1.89001 | -204.3267 | 1.89001 | -217.54873
1.89361 | -109.38437 | 1.89361 | -203.65611 | 1.89361 | -218.19893
1.89721 | -109.90118 | 1.89721 | -202.98635 | 1.89721 | -218.84137
1.90081 | -110.39558 | 1.90081 | -202.31597 | 1.90081 | -219.45546
1.90441 | -110.84028 | 1.90441 | -201.64724 | 1.90441 | -220.03913
1.90801 | -111.21805 | 1.90801 | -200.9867 | 1.90801 | -220.59286
1.91161 | -111.51433 | 1.91161 | -200.31676 | 1.91161 | -221.11679
1.91521 | -111.71047 | 1.91521 | -199.65792 | 1.91521 | -221.6098
1.91881 | -111.81899 | 1.91881 | -198.99655 | 1.91881 | -222.08973
1.92241 | -111.85224 | 1.92241 | -198.32667 | 1.92241 | -222.57793
1.92601 | -111.83606 | 1.92601 | -197.65422 | 1.92601 | -223.08446
1.92961 | -111.77913 | 1.92961 | -196.95132 | 1.92961 | -223.62853
1.93321 | -111.70038 | 1.93321 | -196.22699 | 1.93321 | -224.22248
1.93681 | -111.61883 | 1.93681 | -195.4639 | 1.93681 | -224.86514
1.94041 | -111.54916 | 1.94041 | -194.69316 | 1.94041 | -225.57645
1.94401 | -111.5079 | 1.94401 | -193.91169 | 1.94401 | -226.34938
1.94761 | -111.49565 | 1.94761 | -193.1351 | 1.94761 | -227.17462
1.95121 | -111.52085 | 1.95121 | -192.39974 | 1.95121 | -228.02314
1.95481 | -111.58039 | 1.95481 | -191.70789 | 1.95481 | -228.87538
1.95841 | -111.66901 | 1.95841 | -191.09738 | 1.95841 | -229.69104
1.96201 | -111.78747 | 1.96201 | -190.55711 | 1.96201 | -230.45938
1.96561 | -111.93748 | 1.96561 | -190.09534 | 1.96561 | -231.14107
1.96921 | -112.1066 | 1.96921 | -189.68004 | 1.96921 | -231.73338
1.97281 | -112.27169 | 1.97281 | -189.29204 | 1.97281 | -232.21654
1.97641 | -112.42124 | 1.97641 | -188.8992 | 1.97641 | -232.60745
1.98001 | -112.53754 | 1.98001 | -188.47596 | 1.98001 | -232.91487
1.98361 | -112.61173 | 1.98361 | -188.0192 | 1.98361 | -233.1878
1.98721 | -112.64867 | 1.98721 | -187.49019 | 1.98721 | -233.43798
1.99081 | -112.63426 | 1.99081 | -186.89048 | 1.99081 | -233.71286
1.99441 | -112.59671 | 1.99441 | -186.21168 | 1.99441 | -234.02745
1.99801 | -112.54593 | 1.99801 | -185.47501 | 1.99801 | -234.39095
2.00161 | -112.52376 | 2.00161 | -184.68972 | 2.00161 | -234.80485
2.00521 | -112.55386 | 2.00521 | -183.87848 | 2.00521 | -235.26155
2.00881 | -112.64802 | 2.00881 | -183.06885 | 2.00881 | -235.73074
2.01241 | -112.79997 | 2.01241 | -182.27288 | 2.01241 | -236.20297
2.01601 | -113.00445 | 2.01601 | -181.53072 | 2.01601 | -236.63803
2.01961 | -113.22987 | 2.01961 | -180.86127 | 2.01961 | -237.04221
2.02321 | -113.43373 | 2.02321 | -180.28213 | 2.02321 | -237.39955
2.02681 | -113.59392 | 2.02681 | -179.78146 | 2.02681 | -237.69679
2.03041 | -113.69829 | 2.03041 | -179.34901 | 2.03041 | -237.94216
2.03401 | -113.73268 | 2.03401 | -178.96351 | 2.03401 | -238.14767
2.03761 | -113.71507 | 2.03761 | -178.59279 | 2.03761 | -238.30358
2.04121 | -113.66512 | 2.04121 | -178.19934 | 2.04121 | -238.41865
2.04481 | -113.59543 | 2.04481 | -177.76039 | 2.04481 | -238.49245
2.04841 | -113.53256 | 2.04841 | -177.22865 | 2.04841 | -238.54558
2.05201 | -113.46743 | 2.05201 | -176.60706 | 2.05201 | -238.56092
2.05561 | -113.39227 | 2.05561 | -175.89772 | 2.05561 | -238.54304
2.05921 | -113.29563 | 2.05921 | -175.13179 | 2.05921 | -238.52183
2.06281 | -113.16134 | 2.06281 | -174.32825 | 2.06281 | -238.51136
2.06641 | -112.98461 | 2.06641 | -173.50676 | 2.06641 | -238.50024
2.07001 | -112.78072 | 2.07001 | -172.68975 | 2.07001 | -238.51529
2.07361 | -112.56151 | 2.07361 | -171.91609 | 2.07361 | -238.57048
2.07721 | -112.35261 | 2.07721 | -171.19194 | 2.07721 | -238.66467
2.08081 | -112.16399 | 2.08081 | -170.51975 | 2.08081 | -238.8161
2.08441 | -112.00723 | 2.08441 | -169.91856 | 2.08441 | -239.03792
2.08801 | -111.89395 | 2.08801 | -169.37378 | 2.08801 | -239.32007
2.09161 | -111.80895 | 2.09161 | -168.87075 | 2.09161 | -239.67132
2.09521 | -111.73129 | 2.09521 | -168.44021 | 2.09521 | -240.08497
2.09881 | -111.64098 | 2.09881 | -168.07795 | 2.09881 | -240.54071
2.10241 | -111.51897 | 2.10241 | -167.7901 | 2.10241 | -241.0207
2.10601 | -111.34138 | 2.10601 | -167.61305 | 2.10601 | -241.47646
2.10961 | -111.11014 | 2.10961 | -167.53745 | 2.10961 | -241.8757
2.11321 | -110.8233 | 2.11321 | -167.59446 | 2.11321 | -242.18111
2.11681 | -110.47636 | 2.11681 | -167.76523 | 2.11681 | -242.3484
2.12041 | -110.06595 | 2.12041 | -167.9899 | 2.12041 | -242.38546
2.12401 | -109.61684 | 2.12401 | -168.22852 | 2.12401 | -242.28074
2.12761 | -109.13035 | 2.12761 | -168.41899 | 2.12761 | -242.0877
2.13121 | -108.62222 | 2.13121 | -168.48895 | 2.13121 | -241.85821
2.13481 | -108.10775 | 2.13481 | -168.36252 | 2.13481 | -241.65202
2.13841 | -107.62648 | 2.13841 | -168.01311 | 2.13841 | -241.504
2.14201 | -107.19617 | 2.14201 | -167.42384 | 2.14201 | -241.42403
2.14561 | -106.8335 | 2.14561 | -166.61879 | 2.14561 | -241.43283
2.14921 | -106.55854 | 2.14921 | -165.65443 | 2.14921 | -241.51674
2.15281 | -106.38151 | 2.15281 | -164.6173 | 2.15281 | -241.62624
2.15641 | -106.29521 | 2.15641 | -163.54711 | 2.15641 | -241.72914
2.16001 | -106.26906 | 2.16001 | -162.51444 | 2.16001 | -241.7954
2.16361 | -106.281 | 2.16361 | -161.55466 | 2.16361 | -241.81072
2.16721 | -106.30109 | 2.16721 | -160.68738 | 2.16721 | -241.79403
2.17081 | -106.27698 | 2.17081 | -159.9179 | 2.17081 | -241.75468
2.17441 | -106.18325 | 2.17441 | -159.21549 | 2.17441 | -241.73059
2.17801 | -106.0168 | 2.17801 | -158.57291 | 2.17801 | -241.74478
2.18161 | -105.74847 | 2.18161 | -157.99062 | 2.18161 | -241.80885
2.18521 | -105.37904 | 2.18521 | -157.46736 | 2.18521 | -241.91424
2.18881 | -104.93353 | 2.18881 | -156.99351 | 2.18881 | -242.05185
2.19241 | -104.42843 | 2.19241 | -156.56969 | 2.19241 | -242.19344
2.19601 | -103.89766 | 2.19601 | -156.19631 | 2.19601 | -242.30934
2.19961 | -103.37777 | 2.19961 | -155.87115 | 2.19961 | -242.36648
2.20321 | -102.88959 | 2.20321 | -155.57425 | 2.20321 | -242.3736
2.20681 | -102.46059 | 2.20681 | -155.29525 | 2.20681 | -242.3121
2.21041 | -102.11126 | 2.21041 | -155.01475 | 2.21041 | -242.19687
2.21401 | -101.83568 | 2.21401 | -154.7215 | 2.21401 | -242.0502
2.21761 | -101.62686 | 2.21761 | -154.3991 | 2.21761 | -241.88135
2.22121 | -101.4524 | 2.22121 | -154.06787 | 2.22121 | -241.71187
2.22481 | -101.28709 | 2.22481 | -153.72773 | 2.22481 | -241.53196
2.22841 | -101.08955 | 2.22841 | -153.38616 | 2.22841 | -241.36193
2.23201 | -100.83243 | 2.23201 | -153.02418 | 2.23201 | -241.1744
2.23561 | -100.51046 | 2.23561 | -152.65291 | 2.23561 | -240.97618
2.23921 | -100.11001 | 2.23921 | -152.27248 | 2.23921 | -240.75072
2.24281 | -99.63812 | 2.24281 | -151.89218 | 2.24281 | -240.48656
2.24641 | -99.13193 | 2.24641 | -151.51385 | 2.24641 | -240.17195
2.25001 | -98.62302 | 2.25001 | -151.15581 | 2.25001 | -239.82546
2.25361 | -98.15617 | 2.25361 | -150.80714 | 2.25361 | -239.44854
2.25721 | -97.76498 | 2.25721 | -150.48161 | 2.25721 | -239.05858
2.26081 | -97.46008 | 2.26081 | -150.19576 | 2.26081 | -238.6763
2.26441 | -97.24891 | 2.26441 | -149.92622 | 2.26441 | -238.31465
2.26801 | -97.10868 | 2.26801 | -149.65687 | 2.26801 | -237.96186
2.27161 | -97.01932 | 2.27161 | -149.38372 | 2.27161 | -237.64723
2.27521 | -96.93126 | 2.27521 | -149.06884 | 2.27521 | -237.35519
2.27881 | -96.8098 | 2.27881 | -148.71145 | 2.27881 | -237.08298
2.28241 | -96.6229 | 2.28241 | -148.2833 | 2.28241 | -236.82216
2.28601 | -96.34983 | 2.28601 | -147.79497 | 2.28601 | -236.56339
2.28961 | -96.01634 | 2.28961 | -147.2373 | 2.28961 | -236.28588
2.29321 | -95.64235 | 2.29321 | -146.63224 | 2.29321 | -235.99636
2.29681 | -95.27499 | 2.29681 | -146.00115 | 2.29681 | -235.71286
2.30041 | -94.96386 | 2.30041 | -145.38493 | 2.30041 | -235.47568
2.30401 | -94.75012 | 2.30401 | -144.81107 | 2.30401 | -235.2972
2.30761 | -94.65324 | 2.30761 | -144.30118 | 2.30761 | -235.19673
2.31121 | -94.68991 | 2.31121 | -143.88214 | 2.31121 | -235.17712
2.31481 | -94.86373 | 2.31481 | -143.54146 | 2.31481 | -235.22932
2.31841 | -95.15143 | 2.31841 | -143.26902 | 2.31841 | -235.32754
2.32201 | -95.50802 | 2.32201 | -143.04353 | 2.32201 | -235.41221
2.32561 | -95.88908 | 2.32561 | -142.83276 | 2.32561 | -235.44339
2.32921 | -96.25386 | 2.32921 | -142.59949 | 2.32921 | -235.35204
2.33281 | -96.5742 | 2.33281 | -142.33409 | 2.33281 | -235.1035
2.33641 | -96.83706 | 2.33641 | -142.01804 | 2.33641 | -234.67554
2.34001 | -97.03974 | 2.34001 | -141.66439 | 2.34001 | -234.0843
2.34361 | -97.18114 | 2.34361 | -141.29349 | 2.34361 | -233.35065
2.34721 | -97.27276 | 2.34721 | -140.92414 | 2.34721 | -232.50164
2.35081 | -97.34329 | 2.35081 | -140.56668 | 2.35081 | -231.58739
2.35442 | -97.41852 | 2.35442 | -140.24179 | 2.35442 | -230.63187
2.35802 | -97.50562 | 2.35802 | -139.95548 | 2.35802 | -229.64492
2.36162 | -97.59704 | 2.36162 | -139.68722 | 2.36162 | -228.63748
2.36522 | -97.68126 | 2.36522 | -139.42737 | 2.36522 | -227.60252
2.36882 | -97.75494 | 2.36882 | -139.16835 | 2.36882 | -226.5256
2.37242 | -97.81852 | 2.37242 | -138.91839 | 2.37242 | -225.445
2.37602 | -97.87301 | 2.37602 | -138.65636 | 2.37602 | -224.37107
2.37962 | -97.91395 | 2.37962 | -138.387 | 2.37962 | -223.36014
2.38322 | -97.96553 | 2.38322 | -138.12735 | 2.38322 | -222.4455
2.38682 | -98.03485 | 2.38682 | -137.86864 | 2.38682 | -221.67352
2.39042 | -98.15077 | 2.39042 | -137.63148 | 2.39042 | -221.09718
2.39402 | -98.32245 | 2.39402 | -137.41386 | 2.39402 | -220.7313
2.39762 | -98.54923 | 2.39762 | -137.21652 | 2.39762 | -220.56029
2.40122 | -98.8335 | 2.40122 | -137.03848 | 2.40122 | -220.52749
2.40482 | -99.15174 | 2.40482 | -136.86876 | 2.40482 | -220.5719
2.40842 | -99.50838 | 2.40842 | -136.69898 | 2.40842 | -220.63427
2.41202 | -99.88678 | 2.41202 | -136.5278 | 2.41202 | -220.65255
2.41562 | -100.27247 | 2.41562 | -136.33387 | 2.41562 | -220.59433
2.41922 | -100.66879 | 2.41922 | -136.11158 | 2.41922 | -220.42876
2.42282 | -101.07532 | 2.42282 | -135.86631 | 2.42282 | -220.15168
2.42642 | -101.4904 | 2.42642 | -135.57211 | 2.42642 | -219.78149
2.43002 | -101.92351 | 2.43002 | -135.2593 | 2.43002 | -219.34698
2.43362 | -102.36906 | 2.43362 | -134.91557 | 2.43362 | -218.88706
2.43722 | -102.83316 | 2.43722 | -134.55506 | 2.43722 | -218.44313
2.44082 | -103.29941 | 2.44082 | -134.1942 | 2.44082 | -218.03725
2.44442 | -103.75124 | 2.44442 | -133.82397 | 2.44442 | -217.68817
2.44802 | -104.20262 | 2.44802 | -133.46662 | 2.44802 | -217.41876
2.45162 | -104.64092 | 2.45162 | -133.12792 | 2.45162 | -217.21881
2.45522 | -105.06028 | 2.45522 | -132.80092 | 2.45522 | -217.10893
2.45882 | -105.44464 | 2.45882 | -132.50349 | 2.45882 | -217.05418
2.46242 | -105.80166 | 2.46242 | -132.2143 | 2.46242 | -217.03207
2.46602 | -106.13286 | 2.46602 | -131.93603 | 2.46602 | -217.01259
2.46962 | -106.44045 | 2.46962 | -131.66575 | 2.46962 | -216.98584
2.47322 | -106.72199 | 2.47322 | -131.38424 | 2.47322 | -216.91299
2.47682 | -106.97764 | 2.47682 | -131.09308 | 2.47682 | -216.78858
2.48042 | -107.22146 | 2.48042 | -130.79175 | 2.48042 | -216.62331
2.48402 | -107.45353 | 2.48402 | -130.48072 | 2.48402 | -216.42554
2.48762 | -107.68883 | 2.48762 | -130.15863 | 2.48762 | -216.22446
2.49122 | -107.93411 | 2.49122 | -129.81633 | 2.49122 | -216.04
2.49482 | -108.19762 | 2.49482 | -129.46687 | 2.49482 | -215.90409
2.49842 | -108.46895 | 2.49842 | -129.12787 | 2.49842 | -215.80804
2.50202 | -108.73907 | 2.50202 | -128.80087 | 2.50202 | -215.77155
2.50562 | -109.00482 | 2.50562 | -128.50374 | 2.50562 | -215.76852
2.50922 | -109.25124 | 2.50922 | -128.22759 | 2.50922 | -215.78786
2.51282 | -109.48671 | 2.51282 | -127.99273 | 2.51282 | -215.79166
2.51642 | -109.69657 | 2.51642 | -127.79838 | 2.51642 | -215.76531
2.52002 | -109.89541 | 2.52002 | -127.65482 | 2.52002 | -215.70941
2.52362 | -110.08933 | 2.52362 | -127.56092 | 2.52362 | -215.61519
2.52722 | -110.28171 | 2.52722 | -127.5176 | 2.52722 | -215.47128
2.53082 | -110.50414 | 2.53082 | -127.52224 | 2.53082 | -215.28528
2.53442 | -110.77605 | 2.53442 | -127.5561 | 2.53442 | -215.06989
2.53802 | -111.09157 | 2.53802 | -127.61848 | 2.53802 | -214.81325
2.54162 | -111.44705 | 2.54162 | -127.68919 | 2.54162 | -214.5453
2.54522 | -111.83715 | 2.54522 | -127.75721 | 2.54522 | -214.24121
2.54882 | -112.25081 | 2.54882 | -127.79177 | 2.54882 | -213.89548
2.55242 | -112.67811 | 2.55242 | -127.77461 | 2.55242 | -213.51921
2.55602 | -113.10979 | 2.55602 | -127.69698 | 2.55602 | -213.11253
2.55962 | -113.53035 | 2.55962 | -127.55964 | 2.55962 | -212.68471
2.56322 | -113.9155 | 2.56322 | -127.36164 | 2.56322 | -212.2444
2.56682 | -114.26574 | 2.56682 | -127.10605 | 2.56682 | -211.82107
2.57042 | -114.58763 | 2.57042 | -126.82403 | 2.57042 | -211.42646
2.57402 | -114.87733 | 2.57402 | -126.53361 | 2.57402 | -211.07914
2.57762 | -115.14903 | 2.57762 | -126.24403 | 2.57762 | -210.79894
2.58122 | -115.41852 | 2.58122 | -125.96702 | 2.58122 | -210.60803
2.58482 | -115.69181 | 2.58482 | -125.72054 | 2.58482 | -210.49772
2.58842 | -115.99454 | 2.58842 | -125.50601 | 2.58842 | -210.47655
2.59202 | -116.34435 | 2.59202 | -125.34149 | 2.59202 | -210.53733
2.59562 | -116.75283 | 2.59562 | -125.21744 | 2.59562 | -210.66198
2.59922 | -117.20974 | 2.59922 | -125.14232 | 2.59922 | -210.81074
2.60282 | -117.70014 | 2.60282 | -125.09592 | 2.60282 | -210.96258
2.60642 | -118.20872 | 2.60642 | -125.07912 | 2.60642 | -211.07962
2.61002 | -118.71559 | 2.61002 | -125.08103 | 2.61002 | -211.12945
2.61362 | -119.19363 | 2.61362 | -125.09094 | 2.61362 | -211.09887
2.61722 | -119.62056 | 2.61722 | -125.08844 | 2.61722 | -210.998
2.62082 | -120.01165 | 2.62082 | -125.05259 | 2.62082 | -210.82456
2.62442 | -120.36892 | 2.62442 | -124.96765 | 2.62442 | -210.62522
2.62802 | -120.72847 | 2.62802 | -124.85416 | 2.62802 | -210.42456
2.63162 | -121.11066 | 2.63162 | -124.71057 | 2.63162 | -210.23993
2.63522 | -121.52224 | 2.63522 | -124.55019 | 2.63522 | -210.11094
2.63882 | -121.98966 | 2.63882 | -124.4029 | 2.63882 | -210.05333
2.64242 | -122.51201 | 2.64242 | -124.27412 | 2.64242 | -210.0469
2.64602 | -123.07973 | 2.64602 | -124.1574 | 2.64602 | -210.09937
2.64962 | -123.66864 | 2.64962 | -124.08313 | 2.64962 | -210.21094
2.65322 | -124.25876 | 2.65322 | -124.04694 | 2.65322 | -210.40056
2.65682 | -124.84639 | 2.65682 | -124.04183 | 2.65682 | -210.67055
2.66042 | -125.40039 | 2.66042 | -124.08936 | 2.66042 | -211.02102
2.66402 | -125.93251 | 2.66402 | -124.19605 | 2.66402 | -211.44245
2.66762 | -126.45411 | 2.66762 | -124.35255 | 2.66762 | -211.92701
2.67122 | -126.98542 | 2.67122 | -124.55732 | 2.67122 | -212.43553
2.67482 | -127.53517 | 2.67482 | -124.79081 | 2.67482 | -212.94841
2.67842 | -128.12718 | 2.67842 | -125.04031 | 2.67842 | -213.4014
2.68202 | -128.75114 | 2.68202 | -125.26701 | 2.68202 | -213.72205
2.68562 | -129.39915 | 2.68562 | -125.46143 | 2.68562 | -213.86453
2.68922 | -130.07371 | 2.68922 | -125.59193 | 2.68922 | -213.83557
2.69282 | -130.75705 | 2.69282 | -125.64213 | 2.69282 | -213.6432
2.69642 | -131.42076 | 2.69642 | -125.62505 | 2.69642 | -213.33513
2.70002 | -132.04606 | 2.70002 | -125.55909 | 2.70002 | -212.93574
2.70362 | -132.6282 | 2.70362 | -125.4568 | 2.70362 | -212.46905
2.70722 | -133.13901 | 2.70722 | -125.35876 | 2.70722 | -212.00714
2.71082 | -133.57448 | 2.71082 | -125.28161 | 2.71082 | -211.55408
2.71442 | -133.9398 | 2.71442 | -125.2375 | 2.71442 | -211.14756
2.71802 | -134.24296 | 2.71802 | -125.2562 | 2.71802 | -210.77589
2.72162 | -134.47808 | 2.72162 | -125.34475 | 2.72162 | -210.40642
2.72522 | -134.65632 | 2.72522 | -125.50439 | 2.72522 | -210.03593
2.72882 | -134.78185 | 2.72882 | -125.74395 | 2.72882 | -209.66739
2.73242 | -134.88376 | 2.73242 | -126.05182 | 2.73242 | -209.27861
2.73602 | -134.97514 | 2.73602 | -126.41908 | 2.73602 | -208.89732
2.73962 | -135.07994 | 2.73962 | -126.83293 | 2.73962 | -208.51717
2.74322 | -135.22645 | 2.74322 | -127.26512 | 2.74322 | -208.14573
2.74682 | -135.40367 | 2.74682 | -127.70322 | 2.74682 | -207.78415
2.75042 | -135.62512 | 2.75042 | -128.10934 | 2.75042 | -207.44111
2.75402 | -135.88581 | 2.75402 | -128.48424 | 2.75402 | -207.11982
2.75762 | -136.17306 | 2.75762 | -128.80765 | 2.75762 | -206.79965
2.76122 | -136.49585 | 2.76122 | -129.08162 | 2.76122 | -206.48825
2.76482 | -136.82017 | 2.76482 | -129.31905 | 2.76482 | -206.17984
2.76842 | -137.14539 | 2.76842 | -129.54796 | 2.76842 | -205.85147
2.77202 | -137.47633 | 2.77202 | -129.78171 | 2.77202 | -205.52173
2.77562 | -137.80926 | 2.77562 | -130.06878 | 2.77562 | -205.1824
2.77922 | -138.17194 | 2.77922 | -130.40426 | 2.77922 | -204.85035
2.78282 | -138.5799 | 2.78282 | -130.79285 | 2.78282 | -204.53712
2.78642 | -139.0105 | 2.78642 | -131.24884 | 2.78642 | -204.25379
2.79002 | -139.47892 | 2.79002 | -131.73194 | 2.79002 | -203.99117
2.79362 | -139.95351 | 2.79362 | -132.23175 | 2.79362 | -203.75669
2.79722 | -140.43149 | 2.79722 | -132.70759 | 2.79722 | -203.56142
2.80082 | -140.89374 | 2.80082 | -133.14097 | 2.80082 | -203.40697
2.80442 | -141.33701 | 2.80442 | -133.5132 | 2.80442 | -203.28336
2.80802 | -141.76036 | 2.80802 | -133.82591 | 2.80802 | -203.18976
2.81162 | -142.15016 | 2.81162 | -134.07785 | 2.81162 | -203.11852
2.81522 | -142.51753 | 2.81522 | -134.27245 | 2.81522 | -203.04869
2.81882 | -142.86375 | 2.81882 | -134.4397 | 2.81882 | -202.97921
2.82242 | -143.19898 | 2.82242 | -134.58786 | 2.82242 | -202.90026
2.82602 | -143.51001 | 2.82602 | -134.74148 | 2.82602 | -202.81304
2.82962 | -143.79953 | 2.82962 | -134.9356 | 2.82962 | -202.68827
2.83322 | -144.04857 | 2.83322 | -135.16135 | 2.83322 | -202.5245
2.83682 | -144.25872 | 2.83682 | -135.44935 | 2.83682 | -202.30097
2.84042 | -144.43522 | 2.84042 | -135.79658 | 2.84042 | -202.03724
2.84402 | -144.56855 | 2.84402 | -136.20465 | 2.84402 | -201.70561
2.84762 | -144.67359 | 2.84762 | -136.68433 | 2.84762 | -201.3217
2.85122 | -144.77106 | 2.85122 | -137.22998 | 2.85122 | -200.8798
2.85482 | -144.88207 | 2.85482 | -137.80344 | 2.85482 | -200.3763
2.85842 | -145.01903 | 2.85842 | -138.40638 | 2.85842 | -199.83058
2.86202 | -145.1981 | 2.86202 | -139.01524 | 2.86202 | -199.26038
2.86562 | -145.43585 | 2.86562 | -139.616 | 2.86562 | -198.71546
2.86922 | -145.72884 | 2.86922 | -140.22491 | 2.86922 | -198.2096
2.87282 | -146.0637 | 2.87282 | -140.81346 | 2.87282 | -197.76137
2.87642 | -146.43829 | 2.87642 | -141.38952 | 2.87642 | -197.38196
2.88002 | -146.8024 | 2.88002 | -141.92668 | 2.88002 | -197.08203
2.88362 | -147.1357 | 2.88362 | -142.45453 | 2.88362 | -196.8545
2.88722 | -147.4161 | 2.88722 | -142.96433 | 2.88722 | -196.67863
2.89082 | -147.61172 | 2.89082 | -143.48485 | 2.89082 | -196.5454
2.89442 | -147.70788 | 2.89442 | -144.00631 | 2.89442 | -196.41733
2.89802 | -147.71697 | 2.89802 | -144.54835 | 2.89802 | -196.26265
2.90162 | -147.64547 | 2.90162 | -145.11378 | 2.90162 | -196.05852
2.90522 | -147.50972 | 2.90522 | -145.74183 | 2.90522 | -195.81388
2.90882 | -147.34562 | 2.90882 | -146.42924 | 2.90882 | -195.51988
2.91242 | -147.16679 | 2.91242 | -147.17653 | 2.91242 | -195.18469
2.91602 | -146.9966 | 2.91602 | -147.9707 | 2.91602 | -194.80949
2.91962 | -146.8552 | 2.91962 | -148.78158 | 2.91962 | -194.40216
2.92322 | -146.74401 | 2.92322 | -149.59045 | 2.92322 | -193.98262
2.92682 | -146.66268 | 2.92682 | -150.37568 | 2.92682 | -193.56233
2.93042 | -146.61171 | 2.93042 | -151.10826 | 2.93042 | -193.14304
2.93402 | -146.58698 | 2.93402 | -151.781 | 2.93402 | -192.71378
2.93762 | -146.56645 | 2.93762 | -152.39245 | 2.93762 | -192.28432
2.94122 | -146.55465 | 2.94122 | -152.93476 | 2.94122 | -191.84472
2.94482 | -146.53309 | 2.94482 | -153.42993 | 2.94482 | -191.41345
2.94842 | -146.49703 | 2.94842 | -153.8836 | 2.94842 | -190.98399
2.95202 | -146.44094 | 2.95202 | -154.28964 | 2.95202 | -190.55306
2.95562 | -146.34537 | 2.95562 | -154.67693 | 2.95562 | -190.13294
2.95922 | -146.21567 | 2.95922 | -155.03252 | 2.95922 | -189.7035
2.96282 | -146.05806 | 2.96282 | -155.36042 | 2.96282 | -189.28222
2.96642 | -145.86571 | 2.96642 | -155.67911 | 2.96642 | -188.86261
2.97002 | -145.66995 | 2.97002 | -155.98898 | 2.97002 | -188.43563
2.97362 | -145.48496 | 2.97362 | -156.31174 | 2.97362 | -187.97056
2.97722 | -145.32551 | 2.97722 | -156.66675 | 2.97722 | -187.47447
2.98082 | -145.22718 | 2.98082 | -157.0606 | 2.98082 | -186.93971
2.98442 | -145.20649 | 2.98442 | -157.48602 | 2.98442 | -186.36481
2.98802 | -145.26811 | 2.98802 | -157.96136 | 2.98802 | -185.74915
2.99162 | -145.39742 | 2.99162 | -158.46364 | 2.99162 | -185.11009
2.99522 | -145.57766 | 2.99522 | -158.97326 | 2.99522 | -184.47042
2.99882 | -145.7641 | 2.99882 | -159.47163 | 2.99882 | -183.82821
3.00242 | -145.93552 | 3.00242 | -159.94677 | 3.00242 | -183.22352
3.00602 | -146.05571 | 3.00602 | -160.37021 | 3.00602 | -182.64117
3.00962 | -146.09593 | 3.00962 | -160.74381 | 3.00962 | -182.08694
3.01322 | -146.05187 | 3.01322 | -161.06846 | 3.01322 | -181.55704
3.01682 | -145.9074 | 3.01682 | -161.35299 | 3.01682 | -181.00907
3.02042 | -145.68115 | 3.02042 | -161.60031 | 3.02042 | -180.45245
3.02402 | -145.39215 | 3.02402 | -161.83911 | 3.02402 | -179.84092
3.02762 | -145.05483 | 3.02762 | -162.06909 | 3.02762 | -179.16854
3.03122 | -144.68903 | 3.03122 | -162.31127 | 3.03122 | -178.42792
3.03482 | -144.32294 | 3.03482 | -162.57429 | 3.03482 | -177.61526
3.03842 | -143.97462 | 3.03842 | -162.86922 | 3.03842 | -176.75909
3.04202 | -143.65197 | 3.04202 | -163.20317 | 3.04202 | -175.87987
3.04562 | -143.36634 | 3.04562 | -163.55402 | 3.04562 | -175.00808
3.04922 | -143.12205 | 3.04922 | -163.90323 | 3.04922 | -174.1537
3.05282 | -142.91238 | 3.05282 | -164.24134 | 3.05282 | -173.35484
3.05642 | -142.72488 | 3.05642 | -164.55796 | 3.05642 | -172.62642
3.06002 | -142.55905 | 3.06002 | -164.8442 | 3.06002 | -171.95978
3.06362 | -142.39999 | 3.06362 | -165.10012 | 3.06362 | -171.34307
3.06722 | -142.24098 | 3.06722 | -165.32776 | 3.06722 | -170.77906
3.07082 | -142.07362 | 3.07082 | -165.54719 | 3.07082 | -170.22752
3.07442 | -141.90892 | 3.07442 | -165.76857 | 3.07442 | -169.6968
3.07802 | -141.75366 | 3.07802 | -166.01202 | 3.07802 | -169.14274
3.08162 | -141.6218 | 3.08162 | -166.28599 | 3.08162 | -168.53871
3.08522 | -141.51562 | 3.08522 | -166.58918 | 3.08522 | -167.88637
3.08882 | -141.42421 | 3.08882 | -166.92505 | 3.08882 | -167.16384
3.09242 | -141.32812 | 3.09242 | -167.32349 | 3.09242 | -166.39886
3.09602 | -141.22533 | 3.09602 | -167.79307 | 3.09602 | -165.58467
3.09962 | -141.08528 | 3.09962 | -168.34298 | 3.09962 | -164.73724
3.10322 | -140.90115 | 3.10322 | -168.97379 | 3.10322 | -163.87712
3.10682 | -140.66095 | 3.10682 | -169.68056 | 3.10682 | -163.03269
3.11042 | -140.33935 | 3.11042 | -170.42584 | 3.11042 | -162.23564
3.11402 | -139.95027 | 3.11402 | -171.19359 | 3.11402 | -161.49755
3.11762 | -139.50667 | 3.11762 | -171.89195 | 3.11762 | -160.8287
3.12122 | -139.03051 | 3.12122 | -172.47463 | 3.12122 | -160.22298
3.12482 | -138.55023 | 3.12482 | -172.87772 | 3.12482 | -159.64956
3.12842 | -138.06854 | 3.12842 | -173.04998 | 3.12842 | -159.10641
3.13202 | -137.60047 | 3.13202 | -173.01374 | 3.13202 | -158.57652
3.13562 | -137.14805 | 3.13562 | -172.7833 | 3.13562 | -158.0383
3.13922 | -136.70275 | 3.13922 | -172.43082 | 3.13922 | -157.48856
3.14282 | -136.27631 | 3.14282 | -172.00475 | 3.14282 | -156.93994
3.14642 | -135.85802 | 3.14642 | -171.56682 | 3.14642 | -156.37077
3.15002 | -135.43656 | 3.15002 | -171.17487 | 3.15002 | -155.81785
3.15362 | -135.02315 | 3.15362 | -170.85319 | 3.15362 | -155.28376
3.15722 | -134.61385 | 3.15722 | -170.59013 | 3.15722 | -154.79816
3.16082 | -134.20395 | 3.16082 | -170.37479 | 3.16082 | -154.34382
3.16442 | -133.79286 | 3.16442 | -170.17401 | 3.16442 | -153.93761
3.16802 | -133.38957 | 3.16802 | -169.95066 | 3.16802 | -153.57263
3.17162 | -132.98941 | 3.17162 | -169.69563 | 3.17162 | -153.25544
3.17522 | -132.59522 | 3.17522 | -169.40249 | 3.17522 | -152.99841
3.17882 | -132.21016 | 3.17882 | -169.10272 | 3.17882 | -152.79203
3.18242 | -131.84701 | 3.18242 | -168.8159 | 3.18242 | -152.63708
3.18602 | -131.52068 | 3.18602 | -168.57314 | 3.18602 | -152.50563
3.18962 | -131.2421 | 3.18962 | -168.40361 | 3.18962 | -152.38463
3.19322 | -131.00831 | 3.19322 | -168.32537 | 3.19322 | -152.26584
3.19682 | -130.80907 | 3.19682 | -168.33534 | 3.19682 | -152.12859
3.20042 | -130.62694 | 3.20042 | -168.41277 | 3.20042 | -151.97136
3.20402 | -130.44869 | 3.20402 | -168.53709 | 3.20402 | -151.7858
3.20762 | -130.25841 | 3.20762 | -168.67727 | 3.20762 | -151.56774
3.21122 | -130.03927 | 3.21122 | -168.80459 | 3.21122 | -151.35485
3.21482 | -129.79552 | 3.21482 | -168.89916 | 3.21482 | -151.17048
3.21842 | -129.53763 | 3.21842 | -168.94267 | 3.21842 | -151.02507
3.22202 | -129.28086 | 3.22202 | -168.93658 | 3.22202 | -150.92778
3.22562 | -129.04929 | 3.22562 | -168.89419 | 3.22562 | -150.89159
3.22922 | -128.84589 | 3.22922 | -168.84239 | 3.22922 | -150.88857
3.23282 | -128.68843 | 3.23282 | -168.77034 | 3.23282 | -150.9076
3.23642 | -128.56292 | 3.23642 | -168.68952 | 3.23642 | -150.9194
3.24002 | -128.45584 | 3.24002 | -168.59733 | 3.24002 | -150.92058
3.24362 | -128.35976 | 3.24362 | -168.48523 | 3.24362 | -150.91155
3.24722 | -128.2428 | 3.24722 | -168.35075 | 3.24722 | -150.90069
3.25082 | -128.0902 | 3.25082 | -168.16312 | 3.25082 | -150.90657
3.25442 | -127.88217 | 3.25442 | -167.91647 | 3.25442 | -150.95238
3.25802 | -127.6257 | 3.25802 | -167.6199 | 3.25802 | -151.02663
3.26162 | -127.33064 | 3.26162 | -167.27541 | 3.26162 | -151.16806
3.26522 | -126.9998 | 3.26522 | -166.91512 | 3.26522 | -151.36228
3.26882 | -126.65112 | 3.26882 | -166.56842 | 3.26882 | -151.60641
3.27242 | -126.30511 | 3.27242 | -166.26564 | 3.27242 | -151.88476
3.27602 | -125.98128 | 3.27602 | -166.0361 | 3.27602 | -152.15791
3.27962 | -125.70108 | 3.27962 | -165.89791 | 3.27962 | -152.40098
3.28322 | -125.47427 | 3.28322 | -165.84771 | 3.28322 | -152.62467
3.28682 | -125.28677 | 3.28682 | -165.86576 | 3.28682 | -152.80177
3.29042 | -125.16037 | 3.29042 | -165.92773 | 3.29042 | -152.92718
3.29402 | -125.09266 | 3.29402 | -165.97404 | 3.29402 | -153.01264
3.29762 | -125.07878 | 3.29762 | -165.97667 | 3.29762 | -153.04872
3.30122 | -125.12751 | 3.30122 | -165.90722 | 3.30122 | -153.0431
3.30482 | -125.22905 | 3.30482 | -165.75566 | 3.30482 | -153.00617
3.30842 | -125.38114 | 3.30842 | -165.51724 | 3.30842 | -152.95546
3.31202 | -125.5763 | 3.31202 | -165.23183 | 3.31202 | -152.92287
3.31562 | -125.81304 | 3.31562 | -164.90864 | 3.31562 | -152.90899
3.31922 | -126.0736 | 3.31922 | -164.59371 | 3.31922 | -152.9422
3.32282 | -126.32322 | 3.32282 | -164.34187 | 3.32282 | -153.02578
3.32642 | -126.54272 | 3.32642 | -164.16337 | 3.32642 | -153.16744
3.33002 | -126.69428 | 3.33002 | -164.08425 | 3.33002 | -153.37227
3.33362 | -126.76642 | 3.33362 | -164.08592 | 3.33362 | -153.59947
3.33722 | -126.73896 | 3.33722 | -164.18673 | 3.33722 | -153.8575
3.34082 | -126.60502 | 3.34082 | -164.3542 | 3.34082 | -154.10888
3.34442 | -126.37621 | 3.34442 | -164.5818 | 3.34442 | -154.35945
3.34802 | -126.07573 | 3.34802 | -164.85462 | 3.34802 | -154.59911
3.35162 | -125.7279 | 3.35162 | -165.12222 | 3.35162 | -154.8575
3.35522 | -125.35809 | 3.35522 | -165.37055 | 3.35522 | -155.11592
3.35882 | -124.9966 | 3.35882 | -165.59456 | 3.35882 | -155.40388
3.36242 | -124.67628 | 3.36242 | -165.75847 | 3.36242 | -155.68441
3.36602 | -124.40814 | 3.36602 | -165.88219 | 3.36602 | -155.97515
3.36962 | -124.18852 | 3.36962 | -165.94499 | 3.36962 | -156.23067
3.37322 | -124.02265 | 3.37322 | -165.95929 | 3.37322 | -156.45446
3.37682 | -123.88592 | 3.37682 | -165.93606 | 3.37682 | -156.6396
3.38042 | -123.77454 | 3.38042 | -165.90734 | 3.38042 | -156.79195
3.38402 | -123.68735 | 3.38402 | -165.90054 | 3.38402 | -156.94002
3.38762 | -123.62198 | 3.38762 | -165.92565 | 3.38762 | -157.12227
3.39122 | -123.56077 | 3.39122 | -165.98869 | 3.39122 | -157.38876
3.39482 | -123.5148 | 3.39482 | -166.07304 | 3.39482 | -157.77323
3.39842 | -123.46864 | 3.39842 | -166.19596 | 3.39842 | -158.27896
3.40202 | -123.42506 | 3.40202 | -166.32732 | 3.40202 | -158.88818
3.40562 | -123.37922 | 3.40562 | -166.46641 | 3.40562 | -159.57042
3.40922 | -123.33004 | 3.40922 | -166.58359 | 3.40922 | -160.29959
3.41282 | -123.26821 | 3.41282 | -166.6808 | 3.41282 | -160.99702
3.41642 | -123.1911 | 3.41642 | -166.7598 | 3.41642 | -161.62787
3.42002 | -123.10443 | 3.42002 | -166.83998 | 3.42002 | -162.15266
3.42362 | -123.01317 | 3.42362 | -166.92027 | 3.42362 | -162.56512
3.42722 | -122.92783 | 3.42722 | -166.99891 | 3.42722 | -162.88638
3.43082 | -122.86094 | 3.43082 | -167.05565 | 3.43082 | -163.11639
3.43442 | -122.80692 | 3.43442 | -167.08081 | 3.43442 | -163.28268
3.43802 | -122.76929 | 3.43802 | -167.06675 | 3.43802 | -163.40599
3.44162 | -122.74691 | 3.44162 | -167.02202 | 3.44162 | -163.51658
3.44522 | -122.7286 | 3.44522 | -166.93832 | 3.44522 | -163.61846
3.44882 | -122.70126 | 3.44882 | -166.83626 | 3.44882 | -163.70118
3.45242 | -122.67334 | 3.45242 | -166.72753 | 3.45242 | -163.76342
3.45602 | -122.62558 | 3.45602 | -166.65385 | 3.45602 | -163.81343
3.45962 | -122.55288 | 3.45962 | -166.6424 | 3.45962 | -163.87209
3.46322 | -122.45451 | 3.46322 | -166.70109 | 3.46322 | -163.93997
3.46682 | -122.33011 | 3.46682 | -166.8303 | 3.46682 | -164.03566
3.47042 | -122.19404 | 3.47042 | -167.02718 | 3.47042 | -164.16927
3.47402 | -122.04576 | 3.47402 | -167.26028 | 3.47402 | -164.36924
3.47762 | -121.90233 | 3.47762 | -167.49833 | 3.47762 | -164.64998
3.48122 | -121.76044 | 3.48122 | -167.70372 | 3.48122 | -165.00039
3.48482 | -121.63824 | 3.48482 | -167.85308 | 3.48482 | -165.43223
3.48842 | -121.54055 | 3.48842 | -167.9018 | 3.48842 | -165.90769
3.49202 | -121.47044 | 3.49202 | -167.87093 | 3.49202 | -166.42392
3.49562 | -121.4167 | 3.49562 | -167.75158 | 3.49562 | -166.95343
3.49922 | -121.38312 | 3.49922 | -167.57498 | 3.49922 | -167.49159
3.50282 | -121.38474 | 3.50282 | -167.36424 | 3.50282 | -168.04863
3.50642 | -121.39944 | 3.50642 | -167.17902 | 3.50642 | -168.63401
3.51002 | -121.44279 | 3.51002 | -167.04831 | 3.51002 | -169.2664
3.51362 | -121.52629 | 3.51362 | -167.0107 | 3.51362 | -169.97412
3.51722 | -121.66383 | 3.51722 | -167.07354 | 3.51722 | -170.79099
3.52082 | -121.85379 | 3.52082 | -167.23478 | 3.52082 | -171.69991
3.52442 | -122.10827 | 3.52442 | -167.47358 | 3.52442 | -172.69988
3.52802 | -122.41659 | 3.52802 | -167.76865 | 3.52802 | -173.75678
3.53162 | -122.75236 | 3.53162 | -168.07768 | 3.53162 | -174.81139
3.53522 | -123.08515 | 3.53522 | -168.36465 | 3.53522 | -175.80324
3.53882 | -123.3689 | 3.53882 | -168.61851 | 3.53882 | -176.67341
3.54242 | -123.54132 | 3.54242 | -168.811 | 3.54242 | -177.3581
3.54602 | -123.57478 | 3.54602 | -168.95643 | 3.54602 | -177.8515
3.54962 | -123.46057 | 3.54962 | -169.07316 | 3.54962 | -178.16239
3.55322 | -123.20823 | 3.55322 | -169.17253 | 3.55322 | -178.32729
3.55682 | -122.88044 | 3.55682 | -169.27172 | 3.55682 | -178.39536
3.56042 | -122.53236 | 3.56042 | -169.3614 | 3.56042 | -178.42595
3.56402 | -122.23467 | 3.56402 | -169.45018 | 3.56402 | -178.47164
3.56762 | -122.04992 | 3.56762 | -169.51693 | 3.56762 | -178.5635
3.57122 | -122.02894 | 3.57122 | -169.55188 | 3.57122 | -178.73306
3.57482 | -122.19527 | 3.57482 | -169.53442 | 3.57482 | -178.98299
3.57842 | -122.51373 | 3.57842 | -169.45762 | 3.57842 | -179.31372
3.58202 | -122.92133 | 3.58202 | -169.33154 | 3.58202 | -179.70747
3.58562 | -123.33426 | 3.58562 | -169.16945 | 3.58562 | -180.14328
3.58922 | -123.70838 | 3.58922 | -169.01069 | 3.58922 | -180.60958
3.59282 | -123.9977 | 3.59282 | -168.87628 | 3.59282 | -181.10605
3.59642 | -124.19108 | 3.59642 | -168.8045 | 3.59642 | -181.63137
3.60002 | -124.29125 | 3.60002 | -168.80528 | 3.60002 | -182.2045
3.60362 | -124.3319 | 3.60362 | -168.89481 | 3.60362 | -182.8359
3.60722 | -124.34909 | 3.60722 | -169.04077 | 3.60722 | -183.54561
3.61082 | -124.40086 | 3.61082 | -169.22394 | 3.61082 | -184.3354
3.61442 | -124.53019 | 3.61442 | -169.41262 | 3.61442 | -185.20657
3.61802 | -124.74214 | 3.61802 | -169.57961 | 3.61802 | -186.13873
3.62162 | -125.02012 | 3.62162 | -169.71372 | 3.62162 | -187.13384
3.62522 | -125.36017 | 3.62522 | -169.78521 | 3.62522 | -188.13602
3.62882 | -125.73723 | 3.62882 | -169.80021 | 3.62882 | -189.11195
3.63242 | -126.11453 | 3.63242 | -169.78631 | 3.63242 | -190.02171
3.63602 | -126.46187 | 3.63602 | -169.74443 | 3.63602 | -190.8592
3.63962 | -126.7612 | 3.63962 | -169.70601 | 3.63962 | -191.6454
3.64322 | -127.00606 | 3.64322 | -169.69005 | 3.64322 | -192.38064
3.64682 | -127.17688 | 3.64682 | -169.7157 | 3.64682 | -193.09106
3.65042 | -127.27012 | 3.65042 | -169.79327 | 3.65042 | -193.80926
3.65402 | -127.30925 | 3.65402 | -169.929 | 3.65402 | -194.54529
3.65762 | -127.29059 | 3.65762 | -170.10515 | 3.65762 | -195.3214
3.66122 | -127.22788 | 3.66122 | -170.32897 | 3.66122 | -196.11087
3.66482 | -127.15135 | 3.66482 | -170.57244 | 3.66482 | -196.90267
3.66842 | -127.06376 | 3.66842 | -170.84384 | 3.66842 | -197.65917
3.67202 | -126.97801 | 3.67202 | -171.11472 | 3.67202 | -198.35789
3.67562 | -126.90957 | 3.67562 | -171.39397 | 3.67562 | -198.98476
3.67922 | -126.86706 | 3.67922 | -171.65096 | 3.67922 | -199.57781
3.68282 | -126.85861 | 3.68282 | -171.88874 | 3.68282 | -200.14133
3.68642 | -126.8601 | 3.68642 | -172.10564 | 3.68642 | -200.69014
3.69002 | -126.86099 | 3.69002 | -172.29107 | 3.69002 | -201.26569
3.69362 | -126.85104 | 3.69362 | -172.45001 | 3.69362 | -201.87895
3.69722 | -126.81144 | 3.69722 | -172.60884 | 3.69722 | -202.56049
3.70082 | -126.74921 | 3.70082 | -172.74617 | 3.70082 | -203.29522
3.70442 | -126.66084 | 3.70442 | -172.86305 | 3.70442 | -204.07051
3.70802 | -126.54599 | 3.70802 | -172.96327 | 3.70802 | -204.87791
3.71162 | -126.42417 | 3.71162 | -173.07305 | 3.71162 | -205.6971
3.71522 | -126.30978 | 3.71522 | -173.17285 | 3.71522 | -206.51873
3.71882 | -126.20961 | 3.71882 | -173.2705 | 3.71882 | -207.31289
3.72242 | -126.14511 | 3.72242 | -173.32324 | 3.72242 | -208.07708
3.72602 | -126.10945 | 3.72602 | -173.31627 | 3.72602 | -208.79525
3.72962 | -126.09053 | 3.72962 | -173.26061 | 3.72962 | -209.43573
3.73322 | -126.09931 | 3.73322 | -173.15266 | 3.73322 | -209.99555
3.73682 | -126.13612 | 3.73682 | -172.97421 | 3.73682 | -210.47579
3.74042 | -126.2175 | 3.74042 | -172.73769 | 3.74042 | -210.87505
3.74402 | -126.34129 | 3.74402 | -172.45145 | 3.74402 | -211.21117
3.74762 | -126.51912 | 3.74762 | -172.12971 | 3.74762 | -211.51257
3.75122 | -126.74515 | 3.75122 | -171.80971 | 3.75122 | -211.82023
3.75482 | -127.01457 | 3.75482 | -171.49151 | 3.75482 | -212.15416
3.75842 | -127.33891 | 3.75842 | -171.19264 | 3.75842 | -212.55509
3.76202 | -127.6923 | 3.76202 | -170.89291 | 3.76202 | -213.02502
3.76562 | -128.06784 | 3.76562 | -170.60491 | 3.76562 | -213.59195
3.76922 | -128.43754 | 3.76922 | -170.33838 | 3.76922 | -214.25264
3.77282 | -128.78611 | 3.77282 | -170.10172 | 3.77282 | -214.97535
3.77642 | -129.10224 | 3.77642 | -169.89747 | 3.77642 | -215.75879
3.78002 | -129.37809 | 3.78002 | -169.75623 | 3.78002 | -216.57722
3.78362 | -129.60367 | 3.78362 | -169.68467 | 3.78362 | -217.39736
3.78722 | -129.75455 | 3.78722 | -169.68465 | 3.78722 | -218.21833
3.79082 | -129.82437 | 3.79082 | -169.77717 | 3.79082 | -219.01426
3.79442 | -129.81421 | 3.79442 | -169.9688 | 3.79442 | -219.75191
3.79802 | -129.72744 | 3.79802 | -170.23633 | 3.79802 | -220.43029
3.80162 | -129.59001 | 3.80162 | -170.55194 | 3.80162 | -221.0307
3.80522 | -129.42054 | 3.80522 | -170.9052 | 3.80522 | -221.55069
3.80882 | -129.2288 | 3.80882 | -171.26394 | 3.80882 | -221.9903
3.81242 | -129.06102 | 3.81242 | -171.60061 | 3.81242 | -222.35855
3.81602 | -128.93893 | 3.81602 | -171.90593 | 3.81602 | -222.65845
3.81962 | -128.89285 | 3.81962 | -172.17128 | 3.81962 | -222.87643
3.82322 | -128.93887 | 3.82322 | -172.39455 | 3.82322 | -223.05136
3.82682 | -129.07835 | 3.82682 | -172.55772 | 3.82682 | -223.17707
3.83042 | -129.28217 | 3.83042 | -172.67095 | 3.83042 | -223.27019
3.83402 | -129.53036 | 3.83402 | -172.72319 | 3.83402 | -223.34122
3.83762 | -129.79353 | 3.83762 | -172.71601 | 3.83762 | -223.41912
3.84122 | -130.04811 | 3.84122 | -172.66172 | 3.84122 | -223.5157
3.84482 | -130.28367 | 3.84482 | -172.57693 | 3.84482 | -223.64988
3.84842 | -130.46597 | 3.84842 | -172.45374 | 3.84842 | -223.83333
3.85202 | -130.59955 | 3.85202 | -172.32392 | 3.85202 | -224.06789
3.85562 | -130.69396 | 3.85562 | -172.20733 | 3.85562 | -224.33534
3.85922 | -130.75762 | 3.85922 | -172.13367 | 3.85922 | -224.615
3.86282 | -130.82196 | 3.86282 | -172.12335 | 3.86282 | -224.88795
3.86642 | -130.90246 | 3.86642 | -172.19162 | 3.86642 | -225.12386
3.87002 | -131.01408 | 3.87002 | -172.32049 | 3.87002 | -225.31053
3.87362 | -131.13279 | 3.87362 | -172.51589 | 3.87362 | -225.43874
3.87722 | -131.27207 | 3.87722 | -172.72686 | 3.87722 | -225.49748
3.88082 | -131.423 | 3.88082 | -172.9341 | 3.88082 | -225.4935
3.88442 | -131.58086 | 3.88442 | -173.1116 | 3.88442 | -225.45582
3.88802 | -131.7292 | 3.88802 | -173.26597 | 3.88802 | -225.40647
3.89162 | -131.86383 | 3.89162 | -173.35927 | 3.89162 | -225.35578
3.89522 | -131.97513 | 3.89522 | -173.41514 | 3.89522 | -225.32134
3.89882 | -132.06662 | 3.89882 | -173.44258 | 3.89882 | -225.33493
3.90242 | -132.15536 | 3.90242 | -173.46288 | 3.90242 | -225.39754
3.90602 | -132.2519 | 3.90602 | -173.49518 | 3.90602 | -225.5294
3.90962 | -132.35254 | 3.90962 | -173.54735 | 3.90962 | -225.7135
3.91322 | -132.45292 | 3.91322 | -173.62134 | 3.91322 | -225.94772
3.91682 | -132.54834 | 3.91682 | -173.7224 | 3.91682 | -226.2158
3.92042 | -132.62582 | 3.92042 | -173.82413 | 3.92042 | -226.48664
3.92403 | -132.68494 | 3.92403 | -173.94445 | 3.92403 | -226.74177
3.92763 | -132.71107 | 3.92763 | -174.05385 | 3.92763 | -226.93186
3.93123 | -132.69641 | 3.93123 | -174.16256 | 3.93123 | -227.03534
3.93483 | -132.63648 | 3.93483 | -174.24994 | 3.93483 | -227.01196
3.93843 | -132.52285 | 3.93843 | -174.31675 | 3.93843 | -226.85944
3.94203 | -132.37713 | 3.94203 | -174.3529 | 3.94203 | -226.55702
3.94563 | -132.22509 | 3.94563 | -174.35901 | 3.94563 | -226.13177
3.94923 | -132.08489 | 3.94923 | -174.32164 | 3.94923 | -225.58529
3.95283 | -131.97863 | 3.95283 | -174.21241 | 3.95283 | -224.95324
3.95643 | -131.91493 | 3.95643 | -174.03418 | 3.95643 | -224.27479
3.96003 | -131.88354 | 3.96003 | -173.78378 | 3.96003 | -223.61094
3.96363 | -131.88481 | 3.96363 | -173.44276 | 3.96363 | -222.98328
3.96723 | -131.89632 | 3.96723 | -173.02397 | 3.96723 | -222.44131
3.97083 | -131.90739 | 3.97083 | -172.5486 | 3.97083 | -221.98948
3.97443 | -131.90674 | 3.97443 | -172.04653 | 3.97443 | -221.63795
3.97803 | -131.8822 | 3.97803 | -171.55036 | 3.97803 | -221.36754
3.98163 | -131.85087 | 3.98163 | -171.10816 | 3.98163 | -221.18732
3.98523 | -131.82424 | 3.98523 | -170.73909 | 3.98523 | -221.06434
3.98883 | -131.82749 | 3.98883 | -170.47266 | 3.98883 | -220.94541
3.99243 | -131.8727 | 3.99243 | -170.31666 | 3.99243 | -220.8106
3.99603 | -131.95856 | 3.99603 | -170.26959 | 3.99603 | -220.61021
3.99963 | -132.07747 | 3.99963 | -170.32217 | 3.99963 | -220.33902
4.00323 | -132.22799 | 4.00323 | -170.45961 | 4.00323 | -219.98998
4.00683 | -132.39457 | 4.00683 | -170.63376 | 4.00683 | -219.55062
4.01043 | -132.5742 | 4.01043 | -170.83547 | 4.01043 | -219.03798
4.01403 | -132.73686 | 4.01403 | -171.03433 | 4.01403 | -218.47382
4.01763 | -132.87436 | 4.01763 | -171.22296 | 4.01763 | -217.86732
4.02123 | -132.98235 | 4.02123 | -171.40212 | 4.02123 | -217.24759
4.02483 | -133.03697 | 4.02483 | -171.56933 | 4.02483 | -216.62728
4.02843 | -133.02199 | 4.02843 | -171.70541 | 4.02843 | -216.01501
4.03203 | -132.94672 | 4.03203 | -171.8114 | 4.03203 | -215.42362
4.03563 | -132.79096 | 4.03563 | -171.88889 | 4.03563 | -214.82639
4.03923 | -132.55512 | 4.03923 | -171.94458 | 4.03923 | -214.20743
4.04283 | -132.25524 | 4.04283 | -171.96097 | 4.04283 | -213.58887
4.04643 | -131.91343 | 4.04643 | -171.95811 | 4.04643 | -212.94197
4.05003 | -131.55451 | 4.05003 | -171.92394 | 4.05003 | -212.28399
4.05363 | -131.20285 | 4.05363 | -171.86096 | 4.05363 | -211.59693
4.05723 | -130.89233 | 4.05723 | -171.77877 | 4.05723 | -210.89899
4.06083 | -130.63514 | 4.06083 | -171.68973 | 4.06083 | -210.17198
4.06443 | -130.41951 | 4.06443 | -171.60897 | 4.06443 | -209.43382
4.06803 | -130.25117 | 4.06803 | -171.52022 | 4.06803 | -208.66759
4.07163 | -130.12328 | 4.07163 | -171.45104 | 4.07163 | -207.87988
4.07523 | -130.00971 | 4.07523 | -171.38322 | 4.07523 | -207.07197
4.07883 | -129.90833 | 4.07883 | -171.34625 | 4.07883 | -206.25299
4.08243 | -129.79759 | 4.08243 | -171.3303 | 4.08243 | -205.43104
4.08603 | -129.66781 | 4.08603 | -171.35441 | 4.08603 | -204.64465
4.08963 | -129.54557 | 4.08963 | -171.39551 | 4.08963 | -203.90896
4.09323 | -129.418 | 4.09323 | -171.44779 | 4.09323 | -203.22065
4.09683 | -129.29929 | 4.09683 | -171.51926 | 4.09683 | -202.61885
4.10043 | -129.19582 | 4.10043 | -171.60188 | 4.10043 | -202.10693
4.10403 | -129.10784 | 4.10403 | -171.70157 | 4.10403 | -201.70232
4.10763 | -129.03878 | 4.10763 | -171.7784 | 4.10763 | -201.41021
4.11123 | -129.00043 | 4.11123 | -171.83641 | 4.11123 | -201.20065
4.11483 | -128.96617 | 4.11483 | -171.87252 | 4.11483 | -201.06421
4.11843 | -128.92193 | 4.11843 | -171.88088 | 4.11843 | -200.95356
4.12203 | -128.8483 | 4.12203 | -171.87722 | 4.12203 | -200.83742
4.12563 | -128.7379 | 4.12563 | -171.83343 | 4.12563 | -200.65988
4.12923 | -128.60119 | 4.12923 | -171.77061 | 4.12923 | -200.35166
4.13283 | -128.42347 | 4.13283 | -171.69074 | 4.13283 | -199.84005
4.13643 | -128.22789 | 4.13643 | -171.62062 | 4.13643 | -199.09194
4.14003 | -128.0071 | 4.14003 | -171.55435 | 4.14003 | -198.08252
4.14363 | -127.78206 | 4.14363 | -171.52625 | 4.14363 | -196.85679
4.14723 | -127.56019 | 4.14723 | -171.49821 | 4.14723 | -195.44684
4.15083 | -127.35951 | 4.15083 | -171.50102 | 4.15083 | -193.90757
4.15443 | -127.17088 | 4.15443 | -171.51193 | 4.15443 | -192.31165
4.15803 | -126.98693 | 4.15803 | -171.53294 | 4.15803 | -190.69905
4.16163 | -126.80693 | 4.16163 | -171.55125 | 4.16163 | -189.13982
4.16523 | -126.63276 | 4.16523 | -171.54862 | 4.16523 | -187.65117
4.16883 | -126.46747 | 4.16883 | -171.52583 | 4.16883 | -186.23252
4.17243 | -126.32523 | 4.17243 | -171.48467 | 4.17243 | -184.87659
4.17603 | -126.21059 | 4.17603 | -171.44552 | 4.17603 | -183.56056
4.17963 | -126.10095 | 4.17963 | -171.41746 | 4.17963 | -182.30393
4.18323 | -125.99553 | 4.18323 | -171.41058 | 4.18323 | -181.08811
4.18683 | -125.90489 | 4.18683 | -171.43541 | 4.18683 | -179.9314
4.19043 | -125.80305 | 4.19043 | -171.49962 | 4.19043 | -178.81569
4.19403 | -125.68692 | 4.19403 | -171.59378 | 4.19403 | -177.75859
4.19763 | -125.5514 | 4.19763 | -171.71538 | 4.19763 | -176.74436
4.20123 | -125.3736 | 4.20123 | -171.8347 | 4.20123 | -175.76164
4.20483 | -125.17714 | 4.20483 | -171.94158 | 4.20483 | -174.79083
4.20843 | -124.95997 | 4.20843 | -172.00455 | 4.20843 | -173.82254
4.21203 | -124.71156 | 4.21203 | -172.00739 | 4.21203 | -172.82638
4.21563 | -124.42744 | 4.21563 | -171.94803 | 4.21563 | -171.80176
4.21923 | -124.10181 | 4.21923 | -171.80929 | 4.21923 | -170.71881
4.22283 | -123.73844 | 4.22283 | -171.612 | 4.22283 | -169.59357
4.22643 | -123.3251 | 4.22643 | -171.35492 | 4.22643 | -168.42753
4.23003 | -122.88113 | 4.23003 | -171.06404 | 4.23003 | -167.24703
4.23363 | -122.41695 | 4.23363 | -170.78565 | 4.23363 | -166.08275
4.23723 | -121.94995 | 4.23723 | -170.51765 | 4.23723 | -164.96552
4.24083 | -121.5061 | 4.24083 | -170.28398 | 4.24083 | -163.91467
4.24443 | -121.10691 | 4.24443 | -170.11173 | 4.24443 | -162.96289
4.24803 | -120.75364 | 4.24803 | -169.99942 | 4.24803 | -162.09256
4.25163 | -120.43295 | 4.25163 | -169.94585 | 4.25163 | -161.31234
4.25523 | -120.1385 | 4.25523 | -169.94329 | 4.25523 | -160.58926
4.25883 | -119.84416 | 4.25883 | -169.99875 | 4.25883 | -159.8707
4.26243 | -119.53446 | 4.26243 | -170.0819 | 4.26243 | -159.13451
4.26603 | -119.18477 | 4.26603 | -170.18208 | 4.26603 | -158.35268
4.26963 | -118.78413 | 4.26963 | -170.27053 | 4.26963 | -157.50025
4.27323 | -118.32643 | 4.27323 | -170.33477 | 4.27323 | -156.60439
4.27683 | -117.81478 | 4.27683 | -170.3376 | 4.27683 | -155.67704
4.28043 | -117.25211 | 4.28043 | -170.29122 | 4.28043 | -154.74489
4.28403 | -116.6518 | 4.28403 | -170.1965 | 4.28403 | -153.84772
4.28763 | -116.02671 | 4.28763 | -170.08698 | 4.28763 | -153.01871
4.29123 | -115.40022 | 4.29123 | -170.01591 | 4.29123 | -152.25945
4.29483 | -114.79523 | 4.29483 | -170.05166 | 4.29483 | -151.5797
4.29843 | -114.24502 | 4.29843 | -170.23154 | 4.29843 | -150.9713
4.30203 | -113.78035 | 4.30203 | -170.58393 | 4.30203 | -150.4254
4.30563 | -113.40777 | 4.30563 | -171.11616 | 4.30563 | -149.91231
4.30923 | -113.11782 | 4.30923 | -171.80128 | 4.30923 | -149.42134
4.31283 | -112.90969 | 4.31283 | -172.55486 | 4.31283 | -148.92319
4.31643 | -112.76484 | 4.31643 | -173.28743 | 4.31643 | -148.41419
4.32003 | -112.65097 | 4.32003 | -173.90807 | 4.32003 | -147.89586
4.32363 | -112.53741 | 4.32363 | -174.33003 | 4.32363 | -147.35897
4.32723 | -112.40155 | 4.32723 | -174.50801 | 4.32723 | -146.79978
4.33083 | -112.2201 | 4.33083 | -174.44005 | 4.33083 | -146.24854
4.33443 | -111.99808 | 4.33443 | -174.17752 | 4.33443 | -145.69855
4.33803 | -111.76105 | 4.33803 | -173.76252 | 4.33803 | -145.15646
4.34163 | -111.51476 | 4.34163 | -173.27881 | 4.34163 | -144.63402
4.34523 | -111.26188 | 4.34523 | -172.8023 | 4.34523 | -144.13093
4.34883 | -111.02509 | 4.34883 | -172.38317 | 4.34883 | -143.65745
4.35243 | -110.79631 | 4.35243 | -172.07893 | 4.35243 | -143.20527
4.35603 | -110.56718 | 4.35603 | -171.90594 | 4.35603 | -142.77238
4.35963 | -110.32758 | 4.35963 | -171.85958 | 4.35963 | -142.36113
4.36323 | -110.05418 | 4.36323 | -171.91293 | 4.36323 | -141.95064
4.36683 | -109.73388 | 4.36683 | -172.06076 | 4.36683 | -141.55719
4.37043 | -109.36043 | 4.37043 | -172.24588 | 4.37043 | -141.19321
4.37403 | -108.95191 | 4.37403 | -172.4675 | 4.37403 | -140.86012
4.37763 | -108.50556 | 4.37763 | -172.67487 | 4.37763 | -140.5473
4.38123 | -108.03629 | 4.38123 | -172.86203 | 4.38123 | -140.26332
4.38483 | -107.56624 | 4.38483 | -173.0168 | 4.38483 | -140.00955
4.38843 | -107.09623 | 4.38843 | -173.11966 | 4.38843 | -139.7861
4.39203 | -106.62632 | 4.39203 | -173.17601 | 4.39203 | -139.58447
4.39563 | -106.15595 | 4.39563 | -173.21285 | 4.39563 | -139.38604
4.39923 | -105.68736 | 4.39923 | -173.22001 | 4.39923 | -139.16797
4.40283 | -105.20967 | 4.40283 | -173.22046 | 4.40283 | -138.94033
4.40643 | -104.73587 | 4.40643 | -173.23237 | 4.40643 | -138.68311
4.41003 | -104.26485 | 4.41003 | -173.25174 | 4.41003 | -138.42215
4.41363 | -103.80953 | 4.41363 | -173.26147 | 4.41363 | -138.16998
4.41723 | -103.40081 | 4.41723 | -173.26983 | 4.41723 | -137.94554
4.42083 | -103.03956 | 4.42083 | -173.2583 | 4.42083 | -137.7597
4.42443 | -102.7481 | 4.42443 | -173.23519 | 4.42443 | -137.63093
4.42803 | -102.53437 | 4.42803 | -173.18335 | 4.42803 | -137.58027
4.43163 | -102.37785 | 4.43163 | -173.11964 | 4.43163 | -137.61845
4.43523 | -102.25922 | 4.43523 | -173.01627 | 4.43523 | -137.75561
4.43883 | -102.15436 | 4.43883 | -172.90607 | 4.43883 | -137.99379
4.44243 | -102.02108 | 4.44243 | -172.79695 | 4.44243 | -138.3222
4.44603 | -101.84451 | 4.44603 | -172.69783 | 4.44603 | -138.74284
4.44963 | -101.58385 | 4.44963 | -172.611 | 4.44963 | -139.2176
4.45323 | -101.22785 | 4.45323 | -172.55327 | 4.45323 | -139.73364
4.45683 | -100.77309 | 4.45683 | -172.50513 | 4.45683 | -140.26462
4.46043 | -100.24236 | 4.46043 | -172.4771 | 4.46043 | -140.77031
4.46403 | -99.66203 | 4.46403 | -172.45818 | 4.46403 | -141.21889
4.46763 | -99.0798 | 4.46763 | -172.44943 | 4.46763 | -141.59043
4.47123 | -98.53209 | 4.47123 | -172.45079 | 4.47123 | -141.86227
4.47483 | -98.04354 | 4.47483 | -172.46159 | 4.47483 | -142.05172
4.47843 | -97.63195 | 4.47843 | -172.47035 | 4.47843 | -142.16213
4.48203 | -97.30985 | 4.48203 | -172.47031 | 4.48203 | -142.19101
4.48563 | -97.06052 | 4.48563 | -172.46834 | 4.48563 | -142.15849
4.48923 | -96.85849 | 4.48923 | -172.43365 | 4.48923 | -142.06469
4.49283 | -96.67758 | 4.49283 | -172.35766 | 4.49283 | -141.93755
4.49643 | -96.49427 | 4.49643 | -172.21784 | 4.49643 | -141.78916
4.50003 | -96.28499 | 4.50003 | -171.98552 | 4.50003 | -141.63828
4.50363 | -96.0543 | 4.50363 | -171.6529 | 4.50363 | -141.49689
4.50723 | -95.78699 | 4.50723 | -171.2207 | 4.50723 | -141.36585
4.51083 | -95.50562 | 4.51083 | -170.70136 | 4.51083 | -141.24393
4.51443 | -95.21808 | 4.51443 | -170.12609 | 4.51443 | -141.14183
4.51803 | -94.93891 | 4.51803 | -169.52415 | 4.51803 | -141.0505
4.52163 | -94.67724 | 4.52163 | -168.91311 | 4.52163 | -140.97036
4.52523 | -94.41763 | 4.52523 | -168.306 | 4.52523 | -140.8814
4.52883 | -94.15722 | 4.52883 | -167.7423 | 4.52883 | -140.79152
4.53243 | -93.89848 | 4.53243 | -167.22837 | 4.53243 | -140.7
4.53603 | -93.63142 | 4.53603 | -166.76529 | 4.53603 | -140.63608
4.53963 | -93.36524 | 4.53963 | -166.34902 | 4.53963 | -140.60086
4.54323 | -93.11801 | 4.54323 | -165.95207 | 4.54323 | -140.62327
4.54683 | -92.88864 | 4.54683 | -165.58531 | 4.54683 | -140.69721
4.55043 | -92.69323 | 4.55043 | -165.23761 | 4.55043 | -140.8215
4.55403 | -92.53285 | 4.55403 | -164.91015 | 4.55403 | -140.97948
4.55763 | -92.4018 | 4.55763 | -164.6027 | 4.55763 | -141.14064
4.56123 | -92.29645 | 4.56123 | -164.31497 | 4.56123 | -141.28456
4.56483 | -92.19848 | 4.56483 | -164.03412 | 4.56483 | -141.38259
4.56843 | -92.08977 | 4.56843 | -163.73012 | 4.56843 | -141.40388
4.57203 | -91.93919 | 4.57203 | -163.38351 | 4.57203 | -141.33392
4.57563 | -91.74356 | 4.57563 | -162.97549 | 4.57563 | -141.1934
4.57923 | -91.50721 | 4.57923 | -162.49493 | 4.57923 | -140.97127
4.58283 | -91.24313 | 4.58283 | -161.92431 | 4.58283 | -140.71378
4.58643 | -90.96426 | 4.58643 | -161.27406 | 4.58643 | -140.43514
4.59003 | -90.69416 | 4.59003 | -160.54575 | 4.59003 | -140.16229
4.59363 | -90.45247 | 4.59363 | -159.77188 | 4.59363 | -139.91833
4.59723 | -90.2448 | 4.59723 | -158.98079 | 4.59723 | -139.71127
4.60083 | -90.09259 | 4.60083 | -158.19246 | 4.60083 | -139.57358
4.60443 | -89.99271 | 4.60443 | -157.42526 | 4.60443 | -139.47885
4.60803 | -89.9563 | 4.60803 | -156.6774 | 4.60803 | -139.4321
4.61163 | -89.98051 | 4.61163 | -155.9368 | 4.61163 | -139.42963
4.61523 | -90.04164 | 4.61523 | -155.18614 | 4.61523 | -139.42942
4.61883 | -90.11945 | 4.61883 | -154.4218 | 4.61883 | -139.43934
4.62243 | -90.2011 | 4.62243 | -153.60558 | 4.62243 | -139.43234
4.62603 | -90.27129 | 4.62603 | -152.75154 | 4.62603 | -139.40532
4.62963 | -90.30795 | 4.62963 | -151.86809 | 4.62963 | -139.3487
4.63323 | -90.2976 | 4.63323 | -150.96768 | 4.63323 | -139.27141
4.63683 | -90.2343 | 4.63683 | -150.08041 | 4.63683 | -139.16551
4.64043 | -90.13523 | 4.64043 | -149.22585 | 4.64043 | -139.02887
4.64403 | -90.00337 | 4.64403 | -148.42228 | 4.64403 | -138.87053
4.64763 | -89.86713 | 4.64763 | -147.66862 | 4.64763 | -138.7023
4.65123 | -89.74357 | 4.65123 | -146.96429 | 4.65123 | -138.51434
4.65483 | -89.63399 | 4.65483 | -146.29857 | 4.65483 | -138.31611
4.65843 | -89.55384 | 4.65843 | -145.66154 | 4.65843 | -138.09107
4.66203 | -89.49217 | 4.66203 | -145.02942 | 4.66203 | -137.82524
4.66563 | -89.433 | 4.66563 | -144.36562 | 4.66563 | -137.53696
4.66923 | -89.3684 | 4.66923 | -143.67035 | 4.66923 | -137.23766
4.67283 | -89.28547 | 4.67283 | -142.92435 | 4.67283 | -136.93737
4.67643 | -89.18871 | 4.67643 | -142.1404 | 4.67643 | -136.64454
4.68003 | -89.08171 | 4.68003 | -141.32639 | 4.68003 | -136.38877
4.68363 | -88.97385 | 4.68363 | -140.48388 | 4.68363 | -136.18147
4.68723 | -88.89819 | 4.68723 | -139.63388 | 4.68723 | -136.04235
4.69083 | -88.86026 | 4.69083 | -138.79736 | 4.69083 | -135.97365
4.69443 | -88.88742 | 4.69443 | -138.00355 | 4.69443 | -135.96839
4.69803 | -88.99882 | 4.69803 | -137.25956 | 4.69803 | -135.97962
4.70163 | -89.18359 | 4.70163 | -136.56684 | 4.70163 | -135.96555
4.70523 | -89.43263 | 4.70523 | -135.9333 | 4.70523 | -135.88625
4.70883 | -89.73131 | 4.70883 | -135.33674 | 4.70883 | -135.70979
4.71243 | -90.04917 | 4.71243 | -134.75812 | 4.71243 | -135.42315
4.71603 | -90.37495 | 4.71603 | -134.17572 | 4.71603 | -135.03539
4.71963 | -90.70904 | 4.71963 | -133.5613 | 4.71963 | -134.55478
4.72323 | -91.01909 | 4.72323 | -132.90464 | 4.72323 | -134.02604
4.72683 | -91.31804 | 4.72683 | -132.18733 | 4.72683 | -133.51191
4.73043 | -91.61132 | 4.73043 | -131.40819 | 4.73043 | -133.03565
4.73403 | -91.90609 | 4.73403 | -130.56293 | 4.73403 | -132.61825
4.73763 | -92.21229 | 4.73763 | -129.68738 | 4.73763 | -132.25248
4.74123 | -92.53265 | 4.74123 | -128.76401 | 4.74123 | -131.92876
4.74483 | -92.88301 | 4.74483 | -127.83231 | 4.74483 | -131.61257
4.74843 | -93.24935 | 4.74843 | -126.88081 | 4.74843 | -131.2408
4.75203 | -93.6325 | 4.75203 | -125.93193 | 4.75203 | -130.80893
4.75563 | -94.0242 | 4.75563 | -124.99315 | 4.75563 | -130.29976
4.75923 | -94.41319 | 4.75923 | -124.06468 | 4.75923 | -129.70825
4.76283 | -94.80554 | 4.76283 | -123.15909 | 4.76283 | -129.07031
4.76643 | -95.18225 | 4.76643 | -122.29328 | 4.76643 | -128.43716
4.77003 | -95.55188 | 4.77003 | -121.45796 | 4.77003 | -127.84037
4.77363 | -95.91528 | 4.77363 | -120.67598 | 4.77363 | -127.31081
4.77723 | -96.27893 | 4.77723 | -119.96511 | 4.77723 | -126.86011
4.78083 | -96.66191 | 4.78083 | -119.32308 | 4.78083 | -126.4992
4.78443 | -97.06185 | 4.78443 | -118.74035 | 4.78443 | -126.21266
4.78803 | -97.50147 | 4.78803 | -118.21831 | 4.78803 | -125.96041
4.79163 | -97.99213 | 4.79163 | -117.75418 | 4.79163 | -125.71996
4.79523 | -98.53981 | 4.79523 | -117.32933 | 4.79523 | -125.47309
4.79883 | -99.1391 | 4.79883 | -116.94279 | 4.79883 | -125.18838
4.80243 | -99.75587 | 4.80243 | -116.57542 | 4.80243 | -124.86402
4.80603 | -100.3854 | 4.80603 | -116.22643 | 4.80603 | -124.48945
4.80963 | -100.99826 | 4.80963 | -115.87634 | 4.80963 | -124.08299
4.81323 | -101.58266 | 4.81323 | -115.52568 | 4.81323 | -123.64593
4.81683 | -102.10994 | 4.81683 | -115.16419 | 4.81683 | -123.19653
4.82043 | -102.57668 | 4.82043 | -114.77904 | 4.82043 | -122.74542
4.82403 | -102.996 | 4.82403 | -114.34355 | 4.82403 | -122.31269
4.82763 | -103.36693 | 4.82763 | -113.86733 | 4.82763 | -121.89977
4.83123 | -103.72416 | 4.83123 | -113.32929 | 4.83123 | -121.51586
4.83483 | -104.08886 | 4.83483 | -112.73273 | 4.83483 | -121.16193
4.83843 | -104.47576 | 4.83843 | -112.10046 | 4.83843 | -120.83907
4.84203 | -104.89946 | 4.84203 | -111.45869 | 4.84203 | -120.52857
4.84563 | -105.37071 | 4.84563 | -110.81062 | 4.84563 | -120.21918
4.84923 | -105.8876 | 4.84923 | -110.20821 | 4.84923 | -119.9005
4.85283 | -106.43336 | 4.85283 | -109.66431 | 4.85283 | -119.57209
4.85643 | -106.98252 | 4.85643 | -109.17323 | 4.85643 | -119.2252
4.86003 | -107.54153 | 4.86003 | -108.77575 | 4.86003 | -118.85618
4.86363 | -108.0846 | 4.86363 | -108.46418 | 4.86363 | -118.49425
4.86723 | -108.60113 | 4.86723 | -108.21287 | 4.86723 | -118.15023
4.87083 | -109.09746 | 4.87083 | -108.0288 | 4.87083 | -117.85337
4.87443 | -109.58548 | 4.87443 | -107.8721 | 4.87443 | -117.60739
4.87803 | -110.08054 | 4.87803 | -107.74544 | 4.87803 | -117.41069
4.88163 | -110.59521 | 4.88163 | -107.63705 | 4.88163 | -117.26596
4.88523 | -111.16238 | 4.88523 | -107.53808 | 4.88523 | -117.14397
4.88883 | -111.78318 | 4.88883 | -107.44986 | 4.88883 | -117.03487
4.89243 | -112.46465 | 4.89243 | -107.36916 | 4.89243 | -116.89893
4.89603 | -113.22151 | 4.89603 | -107.2793 | 4.89603 | -116.73422
4.89963 | -114.02777 | 4.89963 | -107.20035 | 4.89963 | -116.51144
4.90323 | -114.87427 | 4.90323 | -107.13353 | 4.90323 | -116.24561
4.90683 | -115.7447 | 4.90683 | -107.09562 | 4.90683 | -115.94844
4.91043 | -116.60509 | 4.91043 | -107.06825 | 4.91043 | -115.63887
4.91403 | -117.43162 | 4.91403 | -107.07153 | 4.91403 | -115.32855
4.91763 | -118.21164 | 4.91763 | -107.09405 | 4.91763 | -115.02614
4.92123 | -118.93455 | 4.92123 | -107.13567 | 4.92123 | -114.75202
4.92483 | -119.59737 | 4.92483 | -107.18747 | 4.92483 | -114.50844
4.92843 | -120.19817 | 4.92843 | -107.2461 | 4.92843 | -114.29439
4.93203 | -120.75203 | 4.93203 | -107.27044 | 4.93203 | -114.11166
4.93563 | -121.26929 | 4.93563 | -107.24352 | 4.93563 | -113.94071
4.93923 | -121.78417 | 4.93923 | -107.15513 | 4.93923 | -113.77972
4.94283 | -122.30457 | 4.94283 | -106.99641 | 4.94283 | -113.62045
4.94643 | -122.83002 | 4.94643 | -106.76717 | 4.94643 | -113.45177
4.95003 | -123.36583 | 4.95003 | -106.47044 | 4.95003 | -113.27326
4.95363 | -123.91706 | 4.95363 | -106.13675 | 4.95363 | -113.08346
4.95723 | -124.49185 | 4.95723 | -105.78669 | 4.95723 | -112.90206
4.96083 | -125.07158 | 4.96083 | -105.4625 | 4.96083 | -112.73002
4.96443 | -125.65927 | 4.96443 | -105.20116 | 4.96443 | -112.58547
4.96803 | -126.2395 | 4.96803 | -105.0242 | 4.96803 | -112.47994
4.97163 | -126.79185 | 4.97163 | -104.9702 | 4.97163 | -112.42334
4.97523 | -127.30675 | 4.97523 | -105.04738 | 4.97523 | -112.41778
4.97883 | -127.78426 | 4.97883 | -105.26434 | 4.97883 | -112.44571
4.98243 | -128.202 | 4.98243 | -105.61011 | 4.98243 | -112.47693
4.98603 | -128.54943 | 4.98603 | -106.0733 | 4.98603 | -112.48398
4.98963 | -128.81707 | 4.98963 | -106.62212 | 4.98963 | -112.4135
4.99323 | -129.02832 | 4.99323 | -107.22852 | 4.99323 | -112.28168
4.99683 | -129.21268 | 4.99683 | -107.87062 | 4.99683 | -112.07107
5.00043 | -129.39979 | 5.00043 | -108.50898 | 5.00043 | -111.80539
5.00403 | -129.63384 | 5.00403 | -109.12499 | 5.00403 | -111.51635
5.00763 | -129.94257 | 5.00763 | -109.69918 | 5.00763 | -111.23336
5.01123 | -130.33711 | 5.01123 | -110.22218 | 5.01123 | -110.98702
5.01483 | -130.83066 | 5.01483 | -110.6843 | 5.01483 | -110.79881
5.01843 | -131.41252 | 5.01843 | -111.07354 | 5.01843 | -110.67973
5.02203 | -132.06558 | 5.02203 | -111.37361 | 5.02203 | -110.63177
5.02563 | -132.74084 | 5.02563 | -111.60498 | 5.02563 | -110.63681
5.02923 | -133.3963 | 5.02923 | -111.76695 | 5.02923 | -110.67369
5.03283 | -133.99533 | 5.03283 | -111.86942 | 5.03283 | -110.7252
5.03643 | -134.51665 | 5.03643 | -111.92689 | 5.03643 | -110.74124
5.04003 | -134.94938 | 5.04003 | -111.98808 | 5.04003 | -110.70876
5.04363 | -135.30399 | 5.04363 | -112.07435 | 5.04363 | -110.60001
5.04723 | -135.59382 | 5.04723 | -112.23408 | 5.04723 | -110.39405
5.05083 | -135.84274 | 5.05083 | -112.47563 | 5.05083 | -110.06822
5.05443 | -136.06875 | 5.05443 | -112.81809 | 5.05443 | -109.64085
5.05803 | -136.28618 | 5.05803 | -113.24745 | 5.05803 | -109.1112
5.06163 | -136.51396 | 5.06163 | -113.74666 | 5.06163 | -108.52565
5.06523 | -136.73857 | 5.06523 | -114.31289 | 5.06523 | -107.9152
5.06883 | -136.95382 | 5.06883 | -114.90442 | 5.06883 | -107.33778
5.07243 | -137.1458 | 5.07243 | -115.50618 | 5.07243 | -106.83481
5.07603 | -137.31154 | 5.07603 | -116.11504 | 5.07603 | -106.4577
5.07963 | -137.46456 | 5.07963 | -116.70276 | 5.07963 | -106.21841
5.08323 | -137.61218 | 5.08323 | -117.28222 | 5.08323 | -106.14779
5.08683 | -137.77409 | 5.08683 | -117.84912 | 5.08683 | -106.22204
5.09043 | -137.95488 | 5.09043 | -118.38619 | 5.09043 | -106.41051
5.09403 | -138.16971 | 5.09403 | -118.90269 | 5.09403 | -106.66633
5.09763 | -138.4182 | 5.09763 | -119.39045 | 5.09763 | -106.92928
5.10123 | -138.70384 | 5.10123 | -119.86882 | 5.10123 | -107.14805
5.10483 | -139.01846 | 5.10483 | -120.3401 | 5.10483 | -107.28064
5.10843 | -139.34582 | 5.10843 | -120.83169 | 5.10843 | -107.30554
5.11203 | -139.67628 | 5.11203 | -121.33493 | 5.11203 | -107.21579
5.11563 | -140.00656 | 5.11563 | -121.88047 | 5.11563 | -107.07927
5.11923 | -140.33501 | 5.11923 | -122.46507 | 5.11923 | -106.91864
5.12283 | -140.67337 | 5.12283 | -123.09116 | 5.12283 | -106.79293
5.12643 | -141.0022 | 5.12643 | -123.76638 | 5.12643 | -106.70653
5.13003 | -141.31433 | 5.13003 | -124.46846 | 5.13003 | -106.68792
5.13363 | -141.61996 | 5.13363 | -125.17898 | 5.13363 | -106.72292
5.13723 | -141.90294 | 5.13723 | -125.88811 | 5.13723 | -106.78389
5.14083 | -142.14942 | 5.14083 | -126.58688 | 5.14083 | -106.80305
5.14443 | -142.34756 | 5.14443 | -127.27515 | 5.14443 | -106.72931
5.14803 | -142.50538 | 5.14803 | -127.94161 | 5.14803 | -106.4998
5.15163 | -142.64941 | 5.15163 | -128.5783 | 5.15163 | -106.11816
5.15523 | -142.77899 | 5.15523 | -129.18252 | 5.15523 | -105.59345
5.15883 | -142.93136 | 5.15883 | -129.73808 | 5.15883 | -104.97246
5.16243 | -143.12495 | 5.16243 | -130.26247 | 5.16243 | -104.28883
5.16603 | -143.37311 | 5.16603 | -130.73851 | 5.16603 | -103.56951
5.16963 | -143.66804 | 5.16963 | -131.19501 | 5.16963 | -102.87318
5.17323 | -144.01154 | 5.17323 | -131.60961 | 5.17323 | -102.23553
5.17683 | -144.38087 | 5.17683 | -131.99898 | 5.17683 | -101.65751
5.18043 | -144.75302 | 5.18043 | -132.40121 | 5.18043 | -101.14892
5.18403 | -145.10725 | 5.18403 | -132.82471 | 5.18403 | -100.70214
5.18763 | -145.41919 | 5.18763 | -133.29189 | 5.18763 | -100.30615
5.19123 | -145.66132 | 5.19123 | -133.81801 | 5.19123 | -99.95267
5.19483 | -145.81928 | 5.19483 | -134.38295 | 5.19483 | -99.61245
5.19843 | -145.9102 | 5.19843 | -134.98707 | 5.19843 | -99.27255
5.20203 | -145.94702 | 5.20203 | -135.62145 | 5.20203 | -98.92564
5.20563 | -145.94672 | 5.20563 | -136.2822 | 5.20563 | -98.54054
5.20923 | -145.92213 | 5.20923 | -136.93053 | 5.20923 | -98.1245
5.21283 | -145.89122 | 5.21283 | -137.55469 | 5.21283 | -97.66961
5.21643 | -145.86053 | 5.21643 | -138.11794 | 5.21643 | -97.18188
5.22003 | -145.83662 | 5.22003 | -138.64424 | 5.22003 | -96.69032
5.22363 | -145.82096 | 5.22363 | -139.13996 | 5.22363 | -96.21774
5.22723 | -145.82991 | 5.22723 | -139.59407 | 5.22723 | -95.76468
5.23083 | -145.85844 | 5.23083 | -140.01194 | 5.23083 | -95.34117
5.23443 | -145.88935 | 5.23443 | -140.41895 | 5.23443 | -94.93908
5.23803 | -145.91421 | 5.23803 | -140.79715 | 5.23803 | -94.54926
5.24163 | -145.92339 | 5.24163 | -141.17745 | 5.24163 | -94.14301
5.24523 | -145.9014 | 5.24523 | -141.55811 | 5.24523 | -93.69934
5.24883 | -145.82425 | 5.24883 | -141.94934 | 5.24883 | -93.19015
5.25243 | -145.68877 | 5.25243 | -142.35128 | 5.25243 | -92.58294
5.25603 | -145.47794 | 5.25603 | -142.774 | 5.25603 | -91.88259
5.25963 | -145.20305 | 5.25963 | -143.21617 | 5.25963 | -91.11213
5.26323 | -144.8924 | 5.26323 | -143.67981 | 5.26323 | -90.26017
5.26683 | -144.56334 | 5.26683 | -144.1865 | 5.26683 | -89.36525
5.27043 | -144.2411 | 5.27043 | -144.75449 | 5.27043 | -88.42025
5.27403 | -143.9655 | 5.27403 | -145.3951 | 5.27403 | -87.45945
5.27763 | -143.76215 | 5.27763 | -146.13983 | 5.27763 | -86.50861
5.28123 | -143.65953 | 5.28123 | -147.00367 | 5.28123 | -85.55862
5.28483 | -143.66739 | 5.28483 | -147.96517 | 5.28483 | -84.61611
5.28843 | -143.79347 | 5.28843 | -149.00181 | 5.28843 | -83.70206
5.29203 | -144.02694 | 5.29203 | -150.06264 | 5.29203 | -82.81829
5.29563 | -144.36094 | 5.29563 | -151.09402 | 5.29563 | -81.97163
5.29923 | -144.77915 | 5.29923 | -152.00476 | 5.29923 | -81.18546
5.30283 | -145.24347 | 5.30283 | -152.72841 | 5.30283 | -80.43172
5.30643 | -145.70372 | 5.30643 | -153.21701 | 5.30643 | -79.717
5.31003 | -146.08564 | 5.31003 | -153.45815 | 5.31003 | -79.02623
5.31363 | -146.35413 | 5.31363 | -153.49439 | 5.31363 | -78.3289
5.31723 | -146.47988 | 5.31723 | -153.36771 | 5.31723 | -77.60304
5.32083 | -146.47165 | 5.32083 | -153.15018 | 5.32083 | -76.83959
5.32443 | -146.35528 | 5.32443 | -152.91148 | 5.32443 | -76.0158
5.32803 | -146.16479 | 5.32803 | -152.7066 | 5.32803 | -75.15948
5.33163 | -145.92512 | 5.33163 | -152.55576 | 5.33163 | -74.27112
5.33523 | -145.67757 | 5.33523 | -152.48407 | 5.33523 | -73.3969
5.33883 | -145.45002 | 5.33883 | -152.45907 | 5.33883 | -72.56064
5.34243 | -145.24328 | 5.34243 | -152.47404 | 5.34243 | -71.79002
5.34603 | -145.0479 | 5.34603 | -152.51489 | 5.34603 | -71.11639
5.34963 | -144.82536 | 5.34963 | -152.55646 | 5.34963 | -70.55328
5.35323 | -144.55878 | 5.35323 | -152.63196 | 5.35323 | -70.08347
5.35683 | -144.26251 | 5.35683 | -152.75932 | 5.35683 | -69.67819
5.36043 | -143.96998 | 5.36043 | -152.96035 | 5.36043 | -69.29725
5.36403 | -143.72325 | 5.36403 | -153.26396 | 5.36403 | -68.91113
5.36763 | -143.55713 | 5.36763 | -153.67772 | 5.36763 | -68.47051
5.37123 | -143.48989 | 5.37123 | -154.20156 | 5.37123 | -67.94393
5.37483 | -143.5181 | 5.37483 | -154.82068 | 5.37483 | -67.29823
5.37843 | -143.62457 | 5.37843 | -155.4843 | 5.37843 | -66.55764
5.38203 | -143.7821 | 5.38203 | -156.16552 | 5.38203 | -65.75335
5.38563 | -143.91636 | 5.38563 | -156.82931 | 5.38563 | -64.91623
5.38923 | -143.98276 | 5.38923 | -157.42025 | 5.38923 | -64.06494
5.39283 | -143.92667 | 5.39283 | -157.94019 | 5.39283 | -63.24827
5.39643 | -143.74134 | 5.39643 | -158.36857 | 5.39643 | -62.48976
5.40003 | -143.42738 | 5.40003 | -158.70761 | 5.40003 | -61.80892
5.40363 | -143.01275 | 5.40363 | -158.96981 | 5.40363 | -61.21082
5.40723 | -142.53518 | 5.40723 | -159.18459 | 5.40723 | -60.65723
5.41083 | -142.05127 | 5.41083 | -159.35999 | 5.41083 | -60.12622
5.41443 | -141.61298 | 5.41443 | -159.50784 | 5.41443 | -59.58873
5.41803 | -141.27178 | 5.41803 | -159.64695 | 5.41803 | -59.03046
5.42163 | -141.07776 | 5.42163 | -159.77515 | 5.42163 | -58.46269
5.42523 | -141.06448 | 5.42523 | -159.89574 | 5.42523 | -57.86617
5.42883 | -141.24575 | 5.42883 | -160.02608 | 5.42883 | -57.24919
5.43243 | -141.59913 | 5.43243 | -160.15745 | 5.43243 | -56.60192
5.43603 | -142.09299 | 5.43603 | -160.31006 | 5.43603 | -55.95057
5.43963 | -142.65008 | 5.43963 | -160.48326 | 5.43963 | -55.31001
5.44323 | -143.20342 | 5.44323 | -160.6871 | 5.44323 | -54.66941
5.44683 | -143.70065 | 5.44683 | -160.92102 | 5.44683 | -54.03904
5.45043 | -144.08301 | 5.45043 | -161.18397 | 5.45043 | -53.40026
5.45403 | -144.32134 | 5.45403 | -161.46653 | 5.45403 | -52.7599
5.45763 | -144.39964 | 5.45763 | -161.76831 | 5.45763 | -52.12013
5.46123 | -144.33491 | 5.46123 | -162.07943 | 5.46123 | -51.47958
5.46483 | -144.15695 | 5.46483 | -162.40066 | 5.46483 | -50.84825
5.46843 | -143.91233 | 5.46843 | -162.73215 | 5.46843 | -50.22663
5.47203 | -143.62877 | 5.47203 | -163.07247 | 5.47203 | -49.62366
5.47563 | -143.3484 | 5.47563 | -163.41299 | 5.47563 | -49.04888
5.47923 | -143.09109 | 5.47923 | -163.76477 | 5.47923 | -48.52189
5.48283 | -142.85812 | 5.48283 | -164.12461 | 5.48283 | -48.05387
5.48643 | -142.66279 | 5.48643 | -164.47256 | 5.48643 | -47.65466
5.49003 | -142.50762 | 5.49003 | -164.79918 | 5.49003 | -47.33374
5.49364 | -142.39365 | 5.49364 | -165.09556 | 5.49364 | -47.10334
5.49724 | -142.30981 | 5.49724 | -165.3609 | 5.49724 | -46.94499
5.50084 | -142.22574 | 5.50084 | -165.58649 | 5.50084 | -46.84953
5.50444 | -142.12434 | 5.50444 | -165.78298 | 5.50444 | -46.7779
5.50804 | -141.99603 | 5.50804 | -165.94891 | 5.50804 | -46.71809
5.51164 | -141.83765 | 5.51164 | -166.08621 | 5.51164 | -46.63464
5.51524 | -141.64455 | 5.51524 | -166.20283 | 5.51524 | -46.4839
5.51884 | -141.40478 | 5.51884 | -166.28987 | 5.51884 | -46.26273
5.52244 | -141.15914 | 5.52244 | -166.35675 | 5.52244 | -45.97066
5.52604 | -140.92164 | 5.52604 | -166.39301 | 5.52604 | -45.62602
5.52964 | -140.72943 | 5.52964 | -166.39853 | 5.52964 | -45.24758
5.53324 | -140.62872 | 5.53324 | -166.36345 | 5.53324 | -44.87532
5.53684 | -140.64767 | 5.53684 | -166.28829 | 5.53684 | -44.52207
5.54044 | -140.80413 | 5.54044 | -166.17406 | 5.54044 | -44.20574
5.54404 | -141.10486 | 5.54404 | -166.03034 | 5.54404 | -43.94772
5.54764 | -141.52071 | 5.54764 | -165.85696 | 5.54764 | -43.75118
5.55124 | -142.02217 | 5.55124 | -165.66595 | 5.55124 | -43.59696
5.55484 | -142.54188 | 5.55484 | -165.47677 | 5.55484 | -43.47366
5.55844 | -143.03251 | 5.55844 | -165.29871 | 5.55844 | -43.37184
5.56204 | -143.44161 | 5.56204 | -165.14189 | 5.56204 | -43.2807
5.56564 | -143.70863 | 5.56564 | -165.01642 | 5.56564 | -43.19957
5.56924 | -143.82686 | 5.56924 | -164.93181 | 5.56924 | -43.12773
5.57284 | -143.77954 | 5.57284 | -164.88569 | 5.57284 | -43.07542
5.57644 | -143.58179 | 5.57644 | -164.87061 | 5.57644 | -43.04154
5.58004 | -143.2869 | 5.58004 | -164.89368 | 5.58004 | -43.05446
5.58364 | -142.93664 | 5.58364 | -164.92386 | 5.58364 | -43.1192
5.58724 | -142.5769 | 5.58724 | -164.95335 | 5.58724 | -43.22313
5.59084 | -142.25598 | 5.59084 | -164.971 | 5.59084 | -43.38608
5.59444 | -141.98899 | 5.59444 | -164.96924 | 5.59444 | -43.59198
5.59804 | -141.76292 | 5.59804 | -164.95785 | 5.59804 | -43.82868
5.60164 | -141.58613 | 5.60164 | -164.93771 | 5.60164 | -44.08676
5.60524 | -141.43762 | 5.60524 | -164.9163 | 5.60524 | -44.34933
5.60884 | -141.27653 | 5.60884 | -164.87368 | 5.60884 | -44.57412
5.61244 | -141.09042 | 5.61244 | -164.82481 | 5.61244 | -44.76899
5.61604 | -140.85557 | 5.61604 | -164.78374 | 5.61604 | -44.90715
5.61964 | -140.55446 | 5.61964 | -164.72178 | 5.61964 | -44.98459
5.62324 | -140.21608 | 5.62324 | -164.64985 | 5.62324 | -45.00169
5.62684 | -139.83735 | 5.62684 | -164.54362 | 5.62684 | -44.96756
5.63044 | -139.45234 | 5.63044 | -164.37535 | 5.63044 | -44.89119
5.63404 | -139.06635 | 5.63404 | -164.14965 | 5.63404 | -44.80092
5.63764 | -138.68165 | 5.63764 | -163.88411 | 5.63764 | -44.71933
5.64124 | -138.30255 | 5.64124 | -163.56778 | 5.64124 | -44.65517
5.64484 | -137.92315 | 5.64484 | -163.20116 | 5.64484 | -44.63853
5.64844 | -137.53741 | 5.64844 | -162.78651 | 5.64844 | -44.67179
5.65204 | -137.14173 | 5.65204 | -162.34261 | 5.65204 | -44.7646
5.65564 | -136.73027 | 5.65564 | -161.87037 | 5.65564 | -44.90841
5.65924 | -136.29627 | 5.65924 | -161.38914 | 5.65924 | -45.10284
5.66284 | -135.85118 | 5.66284 | -160.89884 | 5.66284 | -45.33044
5.66644 | -135.38607 | 5.66644 | -160.408 | 5.66644 | -45.56965
5.67004 | -134.92341 | 5.67004 | -159.90747 | 5.67004 | -45.81097
5.67364 | -134.45094 | 5.67364 | -159.40713 | 5.67364 | -46.03308
5.67724 | -133.97179 | 5.67724 | -158.90904 | 5.67724 | -46.24497
5.68084 | -133.47456 | 5.68084 | -158.43014 | 5.68084 | -46.42943
5.68444 | -132.95097 | 5.68444 | -157.96473 | 5.68444 | -46.58217
5.68804 | -132.40812 | 5.68804 | -157.54951 | 5.68804 | -46.72263
5.69164 | -131.85054 | 5.69164 | -157.16495 | 5.69164 | -46.86229
5.69524 | -131.28918 | 5.69524 | -156.84353 | 5.69524 | -47.00992
5.69884 | -130.73763 | 5.69884 | -156.57872 | 5.69884 | -47.18563
5.70244 | -130.22855 | 5.70244 | -156.34173 | 5.70244 | -47.3927
5.70604 | -129.76305 | 5.70604 | -156.12271 | 5.70604 | -47.61951
5.70964 | -129.34609 | 5.70964 | -155.90235 | 5.70964 | -47.8769
5.71324 | -128.9601 | 5.71324 | -155.66858 | 5.71324 | -48.13794
5.71684 | -128.59446 | 5.71684 | -155.39395 | 5.71684 | -48.38962
5.72044 | -128.22827 | 5.72044 | -155.09044 | 5.72044 | -48.62264
5.72404 | -127.81179 | 5.72404 | -154.75664 | 5.72404 | -48.82718
5.72764 | -127.33676 | 5.72764 | -154.40712 | 5.72764 | -48.99177
5.73124 | -126.78104 | 5.73124 | -154.08082 | 5.73124 | -49.13224
5.73484 | -126.14476 | 5.73484 | -153.78475 | 5.73484 | -49.28094
5.73844 | -125.44903 | 5.73844 | -153.53213 | 5.73844 | -49.43822
5.74204 | -124.73154 | 5.74204 | -153.35125 | 5.74204 | -49.63299
5.74564 | -124.00184 | 5.74564 | -153.23987 | 5.74564 | -49.85998
5.74924 | -123.29284 | 5.74924 | -153.19877 | 5.74924 | -50.10804
5.75284 | -122.63363 | 5.75284 | -153.21279 | 5.75284 | -50.36709
5.75644 | -122.02993 | 5.75644 | -153.24603 | 5.75644 | -50.62863
5.76004 | -121.48946 | 5.76004 | -153.29391 | 5.76004 | -50.8633
5.76364 | -120.99273 | 5.76364 | -153.29892 | 5.76364 | -51.05882
5.76724 | -120.50371 | 5.76724 | -153.26095 | 5.76724 | -51.20537
5.77084 | -120.01492 | 5.77084 | -153.14105 | 5.77084 | -51.30111
5.77444 | -119.51423 | 5.77444 | -152.95282 | 5.77444 | -51.3558
5.77804 | -118.98729 | 5.77804 | -152.6931 | 5.77804 | -51.37803
5.78164 | -118.41782 | 5.78164 | -152.36783 | 5.78164 | -51.39033
5.78524 | -117.7941 | 5.78524 | -152.0272 | 5.78524 | -51.37302
5.78884 | -117.13828 | 5.78884 | -151.68844 | 5.78884 | -51.35254
5.79244 | -116.47673 | 5.79244 | -151.37251 | 5.79244 | -51.33182
5.79604 | -115.82225 | 5.79604 | -151.09843 | 5.79604 | -51.3286
5.79964 | -115.1822 | 5.79964 | -150.87485 | 5.79964 | -51.35395
5.80324 | -114.57726 | 5.80324 | -150.70071 | 5.80324 | -51.42667
5.80684 | -114.00569 | 5.80684 | -150.56417 | 5.80684 | -51.55967
5.81044 | -113.47135 | 5.81044 | -150.46031 | 5.81044 | -51.74327
5.81404 | -112.9659 | 5.81404 | -150.40311 | 5.81404 | -51.98505
5.81764 | -112.47353 | 5.81764 | -150.35652 | 5.81764 | -52.28936
5.82124 | -111.98057 | 5.82124 | -150.35014 | 5.82124 | -52.61853
5.82484 | -111.46133 | 5.82484 | -150.36392 | 5.82484 | -52.94907
5.82844 | -110.92016 | 5.82844 | -150.41854 | 5.82844 | -53.27099
5.83204 | -110.34472 | 5.83204 | -150.50208 | 5.83204 | -53.57358
5.83564 | -109.74145 | 5.83564 | -150.61582 | 5.83564 | -53.85628
5.83924 | -109.11603 | 5.83924 | -150.75983 | 5.83924 | -54.11788
5.84284 | -108.49573 | 5.84284 | -150.93254 | 5.84284 | -54.37718
5.84644 | -107.89945 | 5.84644 | -151.12601 | 5.84644 | -54.64511
5.85004 | -107.31988 | 5.85004 | -151.34858 | 5.85004 | -54.9333
5.85364 | -106.77436 | 5.85364 | -151.5789 | 5.85364 | -55.23092
5.85724 | -106.26462 | 5.85724 | -151.80832 | 5.85724 | -55.55815
5.86084 | -105.77862 | 5.86084 | -152.02609 | 5.86084 | -55.88905
5.86444 | -105.30437 | 5.86444 | -152.22387 | 5.86444 | -56.21816
5.86804 | -104.84678 | 5.86804 | -152.39994 | 5.86804 | -56.55751
5.87164 | -104.40448 | 5.87164 | -152.53452 | 5.87164 | -56.89682
5.87524 | -103.96826 | 5.87524 | -152.63015 | 5.87524 | -57.2536
5.87884 | -103.55781 | 5.87884 | -152.69724 | 5.87884 | -57.63891
5.88244 | -103.16695 | 5.88244 | -152.74497 | 5.88244 | -58.0718
5.88604 | -102.82507 | 5.88604 | -152.78623 | 5.88604 | -58.5642
5.88964 | -102.52323 | 5.88964 | -152.84855 | 5.88964 | -59.11673
5.89324 | -102.27072 | 5.89324 | -152.93305 | 5.89324 | -59.72918
5.89684 | -102.06188 | 5.89684 | -153.07035 | 5.89684 | -60.39516
5.90044 | -101.88065 | 5.90044 | -153.2684 | 5.90044 | -61.07447
5.90404 | -101.72446 | 5.90404 | -153.53814 | 5.90404 | -61.75697
5.90764 | -101.58249 | 5.90764 | -153.88779 | 5.90764 | -62.39417
5.91124 | -101.43867 | 5.91124 | -154.30518 | 5.91124 | -62.97357
5.91484 | -101.27491 | 5.91484 | -154.77006 | 5.91484 | -63.45695
5.91844 | -101.10069 | 5.91844 | -155.26224 | 5.91844 | -63.83894
5.92204 | -100.89702 | 5.92204 | -155.76266 | 5.92204 | -64.1293
5.92564 | -100.6568 | 5.92564 | -156.2478 | 5.92564 | -64.3468
5.92924 | -100.38937 | 5.92924 | -156.6683 | 5.92924 | -64.51909
5.93284 | -100.0868 | 5.93284 | -157.00772 | 5.93284 | -64.69597
5.93644 | -99.78179 | 5.93644 | -157.25532 | 5.93644 | -64.90887
5.94004 | -99.48155 | 5.94004 | -157.40383 | 5.94004 | -65.19723
5.94364 | -99.19191 | 5.94364 | -157.47563 | 5.94364 | -65.58437
5.94724 | -98.9292 | 5.94724 | -157.48835 | 5.94724 | -66.0725
5.95084 | -98.70513 | 5.95084 | -157.45499 | 5.95084 | -66.64444
5.95444 | -98.50976 | 5.95444 | -157.41504 | 5.95444 | -67.2617
5.95804 | -98.32682 | 5.95804 | -157.38913 | 5.95804 | -67.88381
5.96164 | -98.1485 | 5.96164 | -157.4028 | 5.96164 | -68.47795
5.96524 | -97.9593 | 5.96524 | -157.4499 | 5.96524 | -69.03504
5.96884 | -97.73346 | 5.96884 | -157.56707 | 5.96884 | -69.5157
5.97244 | -97.47986 | 5.97244 | -157.72119 | 5.97244 | -69.91589
5.97604 | -97.20615 | 5.97604 | -157.91756 | 5.97604 | -70.2345
5.97964 | -96.92449 | 5.97964 | -158.16214 | 5.97964 | -70.49995
5.98324 | -96.64834 | 5.98324 | -158.43659 | 5.98324 | -70.72381
5.98684 | -96.39751 | 5.98684 | -158.75087 | 5.98684 | -70.93304
5.99044 | -96.1681 | 5.99044 | -159.09513 | 5.99044 | -71.1599
5.99404 | -95.97835 | 5.99404 | -159.46622 | 5.99404 | -71.41499
5.99764 | -95.83337 | 5.99764 | -159.83754 | 5.99764 | -71.7254
6.00124 | -95.73497 | 6.00124 | -160.22953 | 6.00124 | -72.13052
6.00484 | -95.67915 | 6.00484 | -160.63108 | 6.00484 | -72.6715
6.00844 | -95.67517 | 6.00844 | -161.05464 | 6.00844 | -73.37094
6.01204 | -95.73299 | 6.01204 | -161.50802 | 6.01204 | -74.23224
6.01564 | -95.85069 | 6.01564 | -161.97921 | 6.01564 | -75.22749
6.01924 | -96.02462 | 6.01924 | -162.46192 | 6.01924 | -76.32756
6.02284 | -96.23329 | 6.02284 | -162.97576 | 6.02284 | -77.48347
6.02644 | -96.47612 | 6.02644 | -163.50595 | 6.02644 | -78.64864
6.03004 | -96.71641 | 6.03004 | -164.02374 | 6.03004 | -79.72497
6.03364 | -96.9348 | 6.03364 | -164.52067 | 6.03364 | -80.64911
6.03724 | -97.1211 | 6.03724 | -164.97166 | 6.03724 | -81.34921
6.04084 | -97.26643 | 6.04084 | -165.34402 | 6.04084 | -81.81703
6.04444 | -97.36878 | 6.04444 | -165.66615 | 6.04444 | -82.07152
6.04804 | -97.4514 | 6.04804 | -165.91943 | 6.04804 | -82.15006
6.05164 | -97.52269 | 6.05164 | -166.13428 | 6.05164 | -82.1025
6.05524 | -97.60474 | 6.05524 | -166.31165 | 6.05524 | -81.97778
6.05884 | -97.69937 | 6.05884 | -166.49415 | 6.05884 | -81.84371
6.06244 | -97.82307 | 6.06244 | -166.70943 | 6.06244 | -81.77176
6.06604 | -97.98279 | 6.06604 | -166.97673 | 6.06604 | -81.81476
6.06964 | -98.1722 | 6.06964 | -167.30396 | 6.06964 | -81.99822
6.07324 | -98.38489 | 6.07324 | -167.6785 | 6.07324 | -82.30302
6.07684 | -98.62163 | 6.07684 | -168.08221 | 6.07684 | -82.73033
6.08044 | -98.89747 | 6.08044 | -168.5153 | 6.08044 | -83.23278
6.08404 | -99.20545 | 6.08404 | -168.96756 | 6.08404 | -83.79638
6.08764 | -99.55208 | 6.08764 | -169.42614 | 6.08764 | -84.39442
6.09124 | -99.92078 | 6.09124 | -169.86446 | 6.09124 | -84.99599
6.09484 | -100.29281 | 6.09484 | -170.29178 | 6.09484 | -85.57151
6.09844 | -100.64813 | 6.09844 | -170.68833 | 6.09844 | -86.0969
6.10204 | -100.95342 | 6.10204 | -171.06649 | 6.10204 | -86.59069
6.10564 | -101.1855 | 6.10564 | -171.42228 | 6.10564 | -87.046
6.10924 | -101.3284 | 6.10924 | -171.73753 | 6.10924 | -87.46765
6.11284 | -101.38914 | 6.11284 | -172.01068 | 6.11284 | -87.88833
6.11644 | -101.36134 | 6.11644 | -172.22448 | 6.11644 | -88.29732
6.12004 | -101.26356 | 6.12004 | -172.39953 | 6.12004 | -88.74166
6.12364 | -101.1493 | 6.12364 | -172.53561 | 6.12364 | -89.22544
6.12724 | -101.05407 | 6.12724 | -172.65468 | 6.12724 | -89.77607
6.13084 | -101.01309 | 6.13084 | -172.77571 | 6.13084 | -90.3973
6.13444 | -101.06416 | 6.13444 | -172.90669 | 6.13444 | -91.08928
6.13804 | -101.21745 | 6.13804 | -173.0493 | 6.13804 | -91.83421
6.14164 | -101.46579 | 6.14164 | -173.22376 | 6.14164 | -92.61157
6.14524 | -101.78879 | 6.14524 | -173.42575 | 6.14524 | -93.39457
6.14884 | -102.13964 | 6.14884 | -173.63746 | 6.14884 | -94.13166
6.15244 | -102.47832 | 6.15244 | -173.87036 | 6.15244 | -94.81099
6.15604 | -102.74106 | 6.15604 | -174.12199 | 6.15604 | -95.40146
6.15964 | -102.88786 | 6.15964 | -174.38338 | 6.15964 | -95.92111
6.16324 | -102.90201 | 6.16324 | -174.6537 | 6.16324 | -96.35119
6.16684 | -102.77257 | 6.16684 | -174.92434 | 6.16684 | -96.72547
6.17044 | -102.5185 | 6.17044 | -175.20563 | 6.17044 | -97.06924
6.17404 | -102.1855 | 6.17404 | -175.48307 | 6.17404 | -97.38911
6.17764 | -101.81895 | 6.17764 | -175.72942 | 6.17764 | -97.73436
6.18124 | -101.45501 | 6.18124 | -175.94404 | 6.18124 | -98.11779
6.18484 | -101.14665 | 6.18484 | -176.10833 | 6.18484 | -98.56895
6.18844 | -100.90917 | 6.18844 | -176.23327 | 6.18844 | -99.08844
6.19204 | -100.75481 | 6.19204 | -176.31925 | 6.19204 | -99.70693
6.19564 | -100.68341 | 6.19564 | -176.38883 | 6.19564 | -100.39845
6.19924 | -100.65506 | 6.19924 | -176.47222 | 6.19924 | -101.168
6.20284 | -100.6478 | 6.20284 | -176.59925 | 6.20284 | -102.0116
6.20644 | -100.65725 | 6.20644 | -176.78607 | 6.20644 | -102.88166
6.21004 | -100.65637 | 6.21004 | -177.02256 | 6.21004 | -103.73591
6.21364 | -100.63386 | 6.21364 | -177.30728 | 6.21364 | -104.53694
6.21724 | -100.58975 | 6.21724 | -177.62099 | 6.21724 | -105.2233
6.22084 | -100.53858 | 6.22084 | -177.94965 | 6.22084 | -105.78004
6.22444 | -100.4884 | 6.22444 | -178.25954 | 6.22444 | -106.19749
6.22804 | -100.44276 | 6.22804 | -178.57887 | 6.22804 | -106.48261
6.23164 | -100.41599 | 6.23164 | -178.89087 | 6.23164 | -106.65561
6.23524 | -100.40181 | 6.23524 | -179.24708 | 6.23524 | -106.73442
6.23884 | -100.4047 | 6.23884 | -179.65447 | 6.23884 | -106.76722
6.24244 | -100.41796 | 6.24244 | -180.13463 | 6.24244 | -106.79409
6.24604 | -100.41607 | 6.24604 | -180.69327 | 6.24604 | -106.86742
6.24964 | -100.39432 | 6.24964 | -181.31006 | 6.24964 | -106.98983
6.25324 | -100.34577 | 6.25324 | -181.96077 | 6.25324 | -107.18946
6.25684 | -100.26868 | 6.25684 | -182.58589 | 6.25684 | -107.4619
6.26044 | -100.14822 | 6.26044 | -183.15701 | 6.26044 | -107.79328
6.26404 | -99.98104 | 6.26404 | -183.63306 | 6.26404 | -108.20369
6.26764 | -99.78563 | 6.26764 | -183.98764 | 6.26764 | -108.67733
6.27124 | -99.58782 | 6.27124 | -184.22327 | 6.27124 | -109.20061
6.27484 | -99.42088 | 6.27484 | -184.35041 | 6.27484 | -109.77631
6.27844 | -99.30048 | 6.27844 | -184.39222 | 6.27844 | -110.36594
6.28204 | -99.24192 | 6.28204 | -184.40141 | 6.28204 | -110.95745
6.28564 | -99.26253 | 6.28564 | -184.42388 | 6.28564 | -111.52164
6.28924 | -99.35676 | 6.28924 | -184.48079 | 6.28924 | -112.05581
6.29284 | -99.52124 | 6.29284 | -184.60998 | 6.29284 | -112.55077
6.29644 | -99.7467 | 6.29644 | -184.80883 | 6.29644 | -113.00672
6.30004 | -99.99704 | 6.30004 | -185.07669 | 6.30004 | -113.41125
6.30364 | -100.23827 | 6.30364 | -185.37615 | 6.30364 | -113.80149
6.30724 | -100.4391 | 6.30724 | -185.64101 | 6.30724 | -114.19027
6.31084 | -100.58303 | 6.31084 | -185.83686 | 6.31084 | -114.60503
6.31444 | -100.65854 | 6.31444 | -185.87577 | 6.31444 | -115.06818
6.31804 | -100.67443 | 6.31804 | -185.74332 | 6.31804 | -115.58334
6.32164 | -100.65377 | 6.32164 | -185.41829 | 6.32164 | -116.12196
6.32524 | -100.61397 | 6.32524 | -184.89418 | 6.32524 | -116.67057
6.32884 | -100.58472 | 6.32884 | -184.20838 | 6.32884 | -117.22999
6.33244 | -100.58054 | 6.33244 | -183.42766 | 6.33244 | -117.7828
6.33604 | -100.62684 | 6.33604 | -182.58408 | 6.33604 | -118.3062
6.33964 | -100.72999 | 6.33964 | -181.74607 | 6.33964 | -118.80897
6.34324 | -100.8756 | 6.34324 | -180.93011 | 6.34324 | -119.2828
6.34684 | -101.05703 | 6.34684 | -180.15533 | 6.34684 | -119.73387
6.35044 | -101.25036 | 6.35044 | -179.42042 | 6.35044 | -120.18419
6.35404 | -101.42916 | 6.35404 | -178.7248 | 6.35404 | -120.62518
6.35764 | -101.58213 | 6.35764 | -178.05798 | 6.35764 | -121.06509
6.36124 | -101.69595 | 6.36124 | -177.40918 | 6.36124 | -121.49779
6.36484 | -101.78207 | 6.36484 | -176.77206 | 6.36484 | -121.90115
6.36844 | -101.84985 | 6.36844 | -176.16524 | 6.36844 | -122.28416
6.37204 | -101.90004 | 6.37204 | -175.57795 | 6.37204 | -122.63709
6.37564 | -101.96183 | 6.37564 | -175.02311 | 6.37564 | -122.97821
6.37924 | -102.03862 | 6.37924 | -174.50642 | 6.37924 | -123.30833
6.38284 | -102.12908 | 6.38284 | -174.00969 | 6.38284 | -123.65433
6.38644 | -102.24842 | 6.38644 | -173.54246 | 6.38644 | -124.03868
6.39004 | -102.38877 | 6.39004 | -173.08218 | 6.39004 | -124.47202
6.39364 | -102.51471 | 6.39364 | -172.62384 | 6.39364 | -124.96351
6.39724 | -102.58867 | 6.39724 | -172.18584 | 6.39724 | -125.52592
6.40084 | -102.59784 | 6.40084 | -171.75703 | 6.40084 | -126.13221
6.40444 | -102.51684 | 6.40444 | -171.33772 | 6.40444 | -126.76789
6.40804 | -102.33509 | 6.40804 | -170.91705 | 6.40804 | -127.43637
6.41164 | -102.04565 | 6.41164 | -170.48483 | 6.41164 | -128.09749
6.41524 | -101.65702 | 6.41524 | -170.03265 | 6.41524 | -128.75864
6.41884 | -101.18699 | 6.41884 | -169.55855 | 6.41884 | -129.39284
6.42244 | -100.63871 | 6.42244 | -169.04375 | 6.42244 | -129.99736
6.42604 | -100.04963 | 6.42604 | -168.48703 | 6.42604 | -130.5542
6.42964 | -99.4214 | 6.42964 | -167.87034 | 6.42964 | -131.05304
6.43324 | -98.78509 | 6.43324 | -167.21724 | 6.43324 | -131.47243
6.43684 | -98.15872 | 6.43684 | -166.54477 | 6.43684 | -131.8294
6.44044 | -97.56777 | 6.44044 | -165.85278 | 6.44044 | -132.12713
6.44404 | -97.02754 | 6.44404 | -165.15241 | 6.44404 | -132.37096
6.44764 | -96.55423 | 6.44764 | -164.45257 | 6.44764 | -132.60221
6.45124 | -96.17171 | 6.45124 | -163.75226 | 6.45124 | -132.82099
6.45484 | -95.8707 | 6.45484 | -163.05336 | 6.45484 | -133.07564
6.45844 | -95.65919 | 6.45844 | -162.36343 | 6.45844 | -133.36163
6.46204 | -95.51449 | 6.46204 | -161.66115 | 6.46204 | -133.68717
6.46564 | -95.40529 | 6.46564 | -160.95278 | 6.46564 | -134.03565
6.46924 | -95.31092 | 6.46924 | -160.26357 | 6.46924 | -134.39449
6.47284 | -95.18624 | 6.47284 | -159.57548 | 6.47284 | -134.75644
6.47644 | -95.02965 | 6.47644 | -158.91966 | 6.47644 | -135.08967
6.48004 | -94.82141 | 6.48004 | -158.2935 | 6.48004 | -135.41064
6.48364 | -94.57172 | 6.48364 | -157.69646 | 6.48364 | -135.72103
6.48724 | -94.28538 | 6.48724 | -157.11911 | 6.48724 | -136.03941
6.49084 | -93.97719 | 6.49084 | -156.56052 | 6.49084 | -136.36807
6.49444 | -93.66039 | 6.49444 | -155.99881 | 6.49444 | -136.71424
6.49804 | -93.34071 | 6.49804 | -155.41583 | 6.49804 | -137.09258
6.50164 | -93.01431 | 6.50164 | -154.80021 | 6.50164 | -137.46377
6.50524 | -92.684 | 6.50524 | -154.13476 | 6.50524 | -137.8348
6.50884 | -92.34974 | 6.50884 | -153.42884 | 6.50884 | -138.17944
6.51244 | -91.99662 | 6.51244 | -152.67383 | 6.51244 | -138.49229
6.51604 | -91.63026 | 6.51604 | -151.89069 | 6.51604 | -138.79214
6.51964 | -91.25184 | 6.51964 | -151.09001 | 6.51964 | -139.10083
6.52324 | -90.87929 | 6.52324 | -150.30348 | 6.52324 | -139.41877
6.52684 | -90.50157 | 6.52684 | -149.54613 | 6.52684 | -139.76422
6.53044 | -90.13379 | 6.53044 | -148.81041 | 6.53044 | -140.14871
6.53404 | -89.77434 | 6.53404 | -148.114 | 6.53404 | -140.5753
6.53764 | -89.4213 | 6.53764 | -147.437 | 6.53764 | -141.01437
6.54124 | -89.06604 | 6.54124 | -146.77634 | 6.54124 | -141.45726
6.54484 | -88.70399 | 6.54484 | -146.0942 | 6.54484 | -141.84637
6.54844 | -88.35043 | 6.54844 | -145.40256 | 6.54844 | -142.16524
6.55204 | -88.00477 | 6.55204 | -144.6896 | 6.55204 | -142.41314
6.55564 | -87.68332 | 6.55564 | -143.95811 | 6.55564 | -142.60856
6.55924 | -87.3859 | 6.55924 | -143.21624 | 6.55924 | -142.76323
6.56284 | -87.11396 | 6.56284 | -142.46777 | 6.56284 | -142.88584
6.56644 | -86.86969 | 6.56644 | -141.75284 | 6.56644 | -142.99663
6.57004 | -86.62831 | 6.57004 | -141.07774 | 6.57004 | -143.1051
6.57364 | -86.40196 | 6.57364 | -140.44311 | 6.57364 | -143.24054
6.57724 | -86.17748 | 6.57724 | -139.86091 | 6.57724 | -143.40787
6.58084 | -85.94265 | 6.58084 | -139.33596 | 6.58084 | -143.58722
6.58444 | -85.68404 | 6.58444 | -138.84039 | 6.58444 | -143.76826
6.58804 | -85.4022 | 6.58804 | -138.38428 | 6.58804 | -143.9313
6.59164 | -85.08883 | 6.59164 | -137.9459 | 6.59164 | -144.06636
6.59524 | -84.7331 | 6.59524 | -137.51632 | 6.59524 | -144.15219
6.59884 | -84.33936 | 6.59884 | -137.08634 | 6.59884 | -144.19798
6.60244 | -83.89763 | 6.60244 | -136.6558 | 6.60244 | -144.18561
6.60604 | -83.41515 | 6.60604 | -136.21376 | 6.60604 | -144.12095
6.60964 | -82.9227 | 6.60964 | -135.75075 | 6.60964 | -144.0229
6.61324 | -82.44142 | 6.61324 | -135.26984 | 6.61324 | -143.92238
6.61684 | -82.00479 | 6.61684 | -134.78988 | 6.61684 | -143.82931
6.62044 | -81.64459 | 6.62044 | -134.31065 | 6.62044 | -143.77474
6.62404 | -81.36309 | 6.62404 | -133.84169 | 6.62404 | -143.74942
6.62764 | -81.17175 | 6.62764 | -133.38432 | 6.62764 | -143.78282
6.63124 | -81.04688 | 6.63124 | -132.95871 | 6.63124 | -143.8495
6.63484 | -80.95821 | 6.63484 | -132.57523 | 6.63484 | -143.94682
6.63844 | -80.88188 | 6.63844 | -132.25315 | 6.63844 | -144.04829
6.64204 | -80.78693 | 6.64204 | -132.00423 | 6.64204 | -144.13162
6.64564 | -80.64165 | 6.64564 | -131.85708 | 6.64564 | -144.18509
6.64924 | -80.43115 | 6.64924 | -131.80959 | 6.64924 | -144.21038
6.65284 | -80.18074 | 6.65284 | -131.86171 | 6.65284 | -144.18487
6.65644 | -79.90198 | 6.65644 | -132.00152 | 6.65644 | -144.14583
6.66004 | -79.5974 | 6.66004 | -132.20918 | 6.66004 | -144.08839
6.66364 | -79.28246 | 6.66364 | -132.44845 | 6.66364 | -144.01888
6.66724 | -78.94494 | 6.66724 | -132.64005 | 6.66724 | -143.94856
6.67084 | -78.57636 | 6.67084 | -132.74752 | 6.67084 | -143.87937
6.67444 | -78.17324 | 6.67444 | -132.72922 | 6.67444 | -143.79974
6.67804 | -77.71891 | 6.67804 | -132.57673 | 6.67804 | -143.7283
6.68164 | -77.1884 | 6.68164 | -132.37369 | 6.68164 | -143.65955
6.68524 | -76.5886 | 6.68524 | -132.1786 | 6.68524 | -143.57256
6.68884 | -75.93682 | 6.68884 | -132.06149 | 6.68884 | -143.46423
6.69244 | -75.24167 | 6.69244 | -132.05431 | 6.69244 | -143.34625
6.69604 | -74.55726 | 6.69604 | -132.13417 | 6.69604 | -143.20065
6.69964 | -73.9057 | 6.69964 | -132.26664 | 6.69964 | -143.02346
6.70324 | -73.29372 | 6.70324 | -132.36814 | 6.70324 | -142.82703
6.70684 | -72.74665 | 6.70684 | -132.34669 | 6.70684 | -142.59159
6.71044 | -72.27047 | 6.71044 | -132.09214 | 6.71044 | -142.32643
6.71404 | -71.86719 | 6.71404 | -131.53319 | 6.71404 | -142.01159
6.71764 | -71.56189 | 6.71764 | -130.69291 | 6.71764 | -141.6737
6.72124 | -71.33511 | 6.72124 | -129.69202 | 6.72124 | -141.31518
6.72484 | -71.19575 | 6.72484 | -128.70259 | 6.72484 | -140.96226
6.72844 | -71.15411 | 6.72844 | -127.88114 | 6.72844 | -140.6384
6.73204 | -71.19459 | 6.73204 | -127.33935 | 6.73204 | -140.34432
6.73564 | -71.31135 | 6.73564 | -127.12147 | 6.73564 | -140.08867
6.73924 | -71.47604 | 6.73924 | -127.24311 | 6.73924 | -139.87537
6.74284 | -71.63871 | 6.74284 | -127.66668 | 6.74284 | -139.67416
6.74644 | -71.75593 | 6.74644 | -128.29528 | 6.74644 | -139.4847
6.75004 | -71.78748 | 6.75004 | -129.01176 | 6.75004 | -139.26948
6.75364 | -71.69963 | 6.75364 | -129.72422 | 6.75364 | -139.01557
6.75724 | -71.4655 | 6.75724 | -130.32915 | 6.75724 | -138.70297
6.76084 | -71.0912 | 6.76084 | -130.81355 | 6.76084 | -138.33893
6.76444 | -70.60095 | 6.76444 | -131.18109 | 6.76444 | -137.9319
6.76804 | -70.00969 | 6.76804 | -131.47342 | 6.76804 | -137.5209
6.77164 | -69.36076 | 6.77164 | -131.73352 | 6.77164 | -137.11871
6.77524 | -68.68527 | 6.77524 | -132.03024 | 6.77524 | -136.74441
6.77884 | -68.00956 | 6.77884 | -132.40269 | 6.77884 | -136.40799
6.78244 | -67.34697 | 6.78244 | -132.89974 | 6.78244 | -136.13137
6.78604 | -66.6881 | 6.78604 | -133.55172 | 6.78604 | -135.89594
6.78964 | -66.02319 | 6.78964 | -134.38179 | 6.78964 | -135.71094
6.79324 | -65.34121 | 6.79324 | -135.34769 | 6.79324 | -135.5488
6.79684 | -64.63851 | 6.79684 | -136.41623 | 6.79684 | -135.40729
6.80044 | -63.91632 | 6.80044 | -137.50493 | 6.80044 | -135.26708
6.80404 | -63.17277 | 6.80404 | -138.54454 | 6.80404 | -135.13608
6.80764 | -62.41904 | 6.80764 | -139.46795 | 6.80764 | -135.00609
6.81124 | -61.68589 | 6.81124 | -140.23533 | 6.81124 | -134.87706
6.81484 | -60.98872 | 6.81484 | -140.81314 | 6.81484 | -134.7298
6.81844 | -60.34598 | 6.81844 | -141.23468 | 6.81844 | -134.56284
6.82204 | -59.75773 | 6.82204 | -141.53344 | 6.82204 | -134.36617
6.82564 | -59.22043 | 6.82564 | -141.77883 | 6.82564 | -134.14898
6.82924 | -58.72048 | 6.82924 | -142.01041 | 6.82924 | -133.90275
6.83284 | -58.24904 | 6.83284 | -142.28899 | 6.83284 | -133.63403
6.83644 | -57.80481 | 6.83644 | -142.64994 | 6.83644 | -133.36361
6.84004 | -57.36033 | 6.84004 | -143.10176 | 6.84004 | -133.10074
6.84364 | -56.90339 | 6.84364 | -143.64097 | 6.84364 | -132.87528
6.84724 | -56.43811 | 6.84724 | -144.25148 | 6.84724 | -132.69007
6.85084 | -55.95623 | 6.85084 | -144.95105 | 6.85084 | -132.55303
6.85444 | -55.45353 | 6.85444 | -145.70713 | 6.85444 | -132.47558
6.85804 | -54.93122 | 6.85804 | -146.51406 | 6.85804 | -132.45077
6.86164 | -54.38814 | 6.86164 | -147.3677 | 6.86164 | -132.44981
6.86524 | -53.83021 | 6.86524 | -148.24112 | 6.86524 | -132.4433
6.86884 | -53.27049 | 6.86884 | -149.14295 | 6.86884 | -132.391
6.87244 | -52.70783 | 6.87244 | -150.04208 | 6.87244 | -132.27074
6.87604 | -52.1655 | 6.87604 | -150.92947 | 6.87604 | -132.0631
6.87964 | -51.65155 | 6.87964 | -151.78491 | 6.87964 | -131.75469
6.88324 | -51.18951 | 6.88324 | -152.59899 | 6.88324 | -131.36436
6.88684 | -50.77333 | 6.88684 | -153.36306 | 6.88684 | -130.8941
6.89044 | -50.41637 | 6.89044 | -154.08946 | 6.89044 | -130.35889
6.89404 | -50.11959 | 6.89404 | -154.79825 | 6.89404 | -129.8085
6.89764 | -49.86766 | 6.89764 | -155.51014 | 6.89764 | -129.2596
6.90124 | -49.63433 | 6.90124 | -156.24211 | 6.90124 | -128.69894
6.90484 | -49.41794 | 6.90484 | -156.98315 | 6.90484 | -128.15806
6.90844 | -49.20747 | 6.90844 | -157.7488 | 6.90844 | -127.60046
6.91204 | -49.00956 | 6.91204 | -158.56271 | 6.91204 | -127.04006
6.91564 | -48.82527 | 6.91564 | -159.39635 | 6.91564 | -126.47929
6.91924 | -48.66221 | 6.91924 | -160.25697 | 6.91924 | -125.94287
6.92284 | -48.5323 | 6.92284 | -161.10658 | 6.92284 | -125.48038
6.92644 | -48.42505 | 6.92644 | -161.9542 | 6.92644 | -125.14035
6.93004 | -48.33845 | 6.93004 | -162.77154 | 6.93004 | -124.98576
6.93364 | -48.26467 | 6.93364 | -163.58043 | 6.93364 | -125.02177
6.93724 | -48.20337 | 6.93724 | -164.3658 | 6.93724 | -125.24982
6.94084 | -48.13252 | 6.94084 | -165.11207 | 6.94084 | -125.62562
6.94444 | -48.04062 | 6.94444 | -165.82577 | 6.94444 | -126.08237
6.94804 | -47.92162 | 6.94804 | -166.47962 | 6.94804 | -126.51993
6.95164 | -47.77891 | 6.95164 | -167.09386 | 6.95164 | -126.86836
6.95524 | -47.61428 | 6.95524 | -167.6589 | 6.95524 | -127.01827
6.95884 | -47.44541 | 6.95884 | -168.19542 | 6.95884 | -126.92065
6.96244 | -47.26169 | 6.96244 | -168.71609 | 6.96244 | -126.56196
6.96604 | -47.07673 | 6.96604 | -169.25866 | 6.96604 | -125.97611
6.96964 | -46.89693 | 6.96964 | -169.82279 | 6.96964 | -125.22349
6.97324 | -46.72301 | 6.97324 | -170.44134 | 6.97324 | -124.35343
6.97684 | -46.55652 | 6.97684 | -171.12887 | 6.97684 | -123.43576
6.98044 | -46.4212 | 6.98044 | -171.86428 | 6.98044 | -122.51345
6.98404 | -46.3181 | 6.98404 | -172.63839 | 6.98404 | -121.63395
6.98764 | -46.26511 | 6.98764 | -173.42805 | 6.98764 | -120.85032
6.99124 | -46.26187 | 6.99124 | -174.19349 | 6.99124 | -120.17614
6.99484 | -46.29678 | 6.99484 | -174.91867 | 6.99484 | -119.62072
6.99844 | -46.36793 | 6.99844 | -175.60247 | 6.99844 | -119.18659
7.00204 | -46.45554 | 7.00204 | -176.23795 | 7.00204 | -118.85513
7.00564 | -46.54797 | 7.00564 | -176.85737 | 7.00564 | -118.60668
7.00924 | -46.62522 | 7.00924 | -177.47761 | 7.00924 | -118.41181
7.01284 | -46.69018 | 7.01284 | -178.11146 | 7.01284 | -118.24206
7.01644 | -46.73121 | 7.01644 | -178.7859 | 7.01644 | -118.04738
7.02004 | -46.75348 | 7.02004 | -179.4901 | 7.02004 | -117.80484
7.02364 | -46.76692 | 7.02364 | -180.23558 | 7.02364 | -117.49376
7.02724 | -46.7758 | 7.02724 | -181.01945 | 7.02724 | -117.11307
7.03084 | -46.78737 | 7.03084 | -181.82004 | 7.03084 | -116.65943
7.03444 | -46.78978 | 7.03444 | -182.62041 | 7.03444 | -116.18069
7.03804 | -46.79541 | 7.03804 | -183.41834 | 7.03804 | -115.69109
7.04164 | -46.80904 | 7.04164 | -184.19791 | 7.04164 | -115.21581
7.04524 | -46.85373 | 7.04524 | -184.98925 | 7.04524 | -114.7984
7.04884 | -46.93048 | 7.04884 | -185.77755 | 7.04884 | -114.43169
7.05244 | -47.05808 | 7.05244 | -186.54458 | 7.05244 | -114.13182
7.05604 | -47.23264 | 7.05604 | -187.27896 | 7.05604 | -113.91226
7.05964 | -47.46061 | 7.05964 | -187.96355 | 7.05964 | -113.76369
7.06325 | -47.7329 | 7.06325 | -188.60748 | 7.06325 | -113.685
7.06685 | -48.02183 | 7.06685 | -189.1887 | 7.06685 | -113.66915
7.07045 | -48.30294 | 7.07045 | -189.70072 | 7.07045 | -113.68611
7.07405 | -48.54809 | 7.07405 | -190.15315 | 7.07405 | -113.72487
7.07765 | -48.75533 | 7.07765 | -190.54647 | 7.07765 | -113.75777
7.08125 | -48.90635 | 7.08125 | -190.90421 | 7.08125 | -113.76146
7.08485 | -49.01629 | 7.08485 | -191.26674 | 7.08485 | -113.73624
7.08845 | -49.0946 | 7.08845 | -191.64726 | 7.08845 | -113.66252
7.09205 | -49.16866 | 7.09205 | -192.02929 | 7.09205 | -113.54677
7.09565 | -49.25371 | 7.09565 | -192.42895 | 7.09565 | -113.4002
7.09925 | -49.36184 | 7.09925 | -192.80648 | 7.09925 | -113.23145
7.10285 | -49.4954 | 7.10285 | -193.16162 | 7.10285 | -113.06145
7.10645 | -49.64748 | 7.10645 | -193.46594 | 7.10645 | -112.89027
7.11005 | -49.8206 | 7.11005 | -193.7302 | 7.11005 | -112.73839
7.11365 | -50.00861 | 7.11365 | -193.94467 | 7.11365 | -112.58871
7.11725 | -50.19801 | 7.11725 | -194.11924 | 7.11725 | -112.43928
7.12085 | -50.39431 | 7.12085 | -194.25659 | 7.12085 | -112.27995
7.12445 | -50.59528 | 7.12445 | -194.38519 | 7.12445 | -112.12759
7.12805 | -50.79458 | 7.12805 | -194.50599 | 7.12805 | -111.9956
7.13165 | -50.99883 | 7.13165 | -194.64931 | 7.13165 | -111.87427
7.13525 | -51.22302 | 7.13525 | -194.81022 | 7.13525 | -111.77074
7.13885 | -51.45266 | 7.13885 | -194.9841 | 7.13885 | -111.70459
7.14245 | -51.69375 | 7.14245 | -195.19775 | 7.14245 | -111.69615
7.14605 | -51.9558 | 7.14605 | -195.43087 | 7.14605 | -111.75781
7.14965 | -52.24394 | 7.14965 | -195.69389 | 7.14965 | -111.88043
7.15325 | -52.56235 | 7.15325 | -195.97703 | 7.15325 | -112.06327
7.15685 | -52.9155 | 7.15685 | -196.27637 | 7.15685 | -112.29758
7.16045 | -53.31748 | 7.16045 | -196.55409 | 7.16045 | -112.57331
7.16405 | -53.76201 | 7.16405 | -196.8088 | 7.16405 | -112.87268
7.16765 | -54.25382 | 7.16765 | -197.0004 | 7.16765 | -113.16433
7.17125 | -54.78519 | 7.17125 | -197.12004 | 7.17125 | -113.43907
7.17485 | -55.33448 | 7.17485 | -197.14901 | 7.17485 | -113.65665
7.17845 | -55.87506 | 7.17845 | -197.1002 | 7.17845 | -113.82322
7.18205 | -56.38198 | 7.18205 | -196.99491 | 7.18205 | -113.93016
7.18565 | -56.83779 | 7.18565 | -196.86252 | 7.18565 | -113.99422
7.18925 | -57.21669 | 7.18925 | -196.72338 | 7.18925 | -114.02779
7.19285 | -57.5291 | 7.19285 | -196.60747 | 7.19285 | -114.03866
7.19645 | -57.77416 | 7.19645 | -196.53362 | 7.19645 | -114.05675
7.20005 | -57.9658 | 7.20005 | -196.5091 | 7.20005 | -114.09276
7.20365 | -58.13064 | 7.20365 | -196.52434 | 7.20365 | -114.17573
7.20725 | -58.29304 | 7.20725 | -196.5779 | 7.20725 | -114.31041
7.21085 | -58.48501 | 7.21085 | -196.65002 | 7.21085 | -114.48455
7.21445 | -58.73118 | 7.21445 | -196.72869 | 7.21445 | -114.70998
7.21805 | -59.04304 | 7.21805 | -196.78681 | 7.21805 | -114.95654
7.22165 | -59.4349 | 7.22165 | -196.83484 | 7.22165 | -115.2432
7.22525 | -59.89124 | 7.22525 | -196.86293 | 7.22525 | -115.53322
7.22885 | -60.42529 | 7.22885 | -196.88175 | 7.22885 | -115.83311
7.23245 | -61.04941 | 7.23245 | -196.89088 | 7.23245 | -116.11598
7.23605 | -61.73101 | 7.23605 | -196.90224 | 7.23605 | -116.37955
7.23965 | -62.46639 | 7.23965 | -196.93606 | 7.23965 | -116.60401
7.24325 | -63.21859 | 7.24325 | -196.99863 | 7.24325 | -116.80593
7.24685 | -63.97177 | 7.24685 | -197.08294 | 7.24685 | -116.98883
7.25045 | -64.69707 | 7.25045 | -197.2065 | 7.25045 | -117.1503
7.25405 | -65.39547 | 7.25405 | -197.34954 | 7.25405 | -117.30991
7.25765 | -66.05529 | 7.25765 | -197.52299 | 7.25765 | -117.47005
7.26125 | -66.67342 | 7.26125 | -197.71443 | 7.26125 | -117.63657
7.26485 | -67.27452 | 7.26485 | -197.91602 | 7.26485 | -117.843
7.26845 | -67.88286 | 7.26845 | -198.1257 | 7.26845 | -118.06073
7.27205 | -68.53234 | 7.27205 | -198.32451 | 7.27205 | -118.31589
7.27565 | -69.23517 | 7.27565 | -198.51206 | 7.27565 | -118.59419
7.27925 | -69.97942 | 7.27925 | -198.6814 | 7.27925 | -118.89079
7.28285 | -70.76902 | 7.28285 | -198.84983 | 7.28285 | -119.21781
7.28645 | -71.56415 | 7.28645 | -198.99839 | 7.28645 | -119.55726
7.29005 | -72.35637 | 7.29005 | -199.14912 | 7.29005 | -119.89818
7.29365 | -73.12314 | 7.29365 | -199.29764 | 7.29365 | -120.22162
7.29725 | -73.85415 | 7.29725 | -199.43868 | 7.29725 | -120.51523
7.30085 | -74.54894 | 7.30085 | -199.60108 | 7.30085 | -120.77982
7.30445 | -75.21312 | 7.30445 | -199.77121 | 7.30445 | -120.99694
7.30805 | -75.87254 | 7.30805 | -199.94158 | 7.30805 | -121.15461
7.31165 | -76.53419 | 7.31165 | -200.10994 | 7.31165 | -121.2518
7.31525 | -77.23595 | 7.31525 | -200.25774 | 7.31525 | -121.29707
7.31885 | -77.96955 | 7.31885 | -200.38314 | 7.31885 | -121.30973
7.32245 | -78.72925 | 7.32245 | -200.47036 | 7.32245 | -121.30974
7.32605 | -79.50253 | 7.32605 | -200.54869 | 7.32605 | -121.31796
7.32965 | -80.26325 | 7.32965 | -200.60646 | 7.32965 | -121.34433
7.33325 | -80.98371 | 7.33325 | -200.65627 | 7.33325 | -121.40905
7.33685 | -81.65205 | 7.33685 | -200.70592 | 7.33685 | -121.51383
7.34045 | -82.27075 | 7.34045 | -200.75758 | 7.34045 | -121.65998
7.34405 | -82.84257 | 7.34405 | -200.82968 | 7.34405 | -121.82722
7.34765 | -83.39446 | 7.34765 | -200.91045 | 7.34765 | -122.01708
7.35125 | -83.9416 | 7.35125 | -201.00274 | 7.35125 | -122.17523
7.35485 | -84.50899 | 7.35485 | -201.11455 | 7.35485 | -122.25586
7.35845 | -85.10636 | 7.35845 | -201.23584 | 7.35845 | -122.2484
7.36205 | -85.74687 | 7.36205 | -201.38059 | 7.36205 | -122.13169
7.36565 | -86.43358 | 7.36565 | -201.57791 | 7.36565 | -121.92856
7.36925 | -87.15081 | 7.36925 | -201.83561 | 7.36925 | -121.69804
7.37285 | -87.85934 | 7.37285 | -202.15246 | 7.37285 | -121.49182
7.37645 | -88.55333 | 7.37645 | -202.51814 | 7.37645 | -121.35832
7.38005 | -89.22943 | 7.38005 | -202.92183 | 7.38005 | -121.35883
7.38365 | -89.9004 | 7.38365 | -203.34291 | 7.38365 | -121.52552
7.38725 | -90.5566 | 7.38725 | -203.76149 | 7.38725 | -121.8909
7.39085 | -91.21209 | 7.39085 | -204.15769 | 7.39085 | -122.43266
7.39445 | -91.86813 | 7.39445 | -204.51086 | 7.39445 | -123.08578
7.39805 | -92.50991 | 7.39805 | -204.80361 | 7.39805 | -123.74942
7.40165 | -93.15171 | 7.40165 | -205.0487 | 7.40165 | -124.36805
7.40525 | -93.77595 | 7.40525 | -205.26652 | 7.40525 | -124.90049
7.40885 | -94.35821 | 7.40885 | -205.47605 | 7.40885 | -125.33281
7.41245 | -94.86904 | 7.41245 | -205.68679 | 7.41245 | -125.66605
7.41605 | -95.30433 | 7.41605 | -205.90852 | 7.41605 | -125.88909
7.41965 | -95.67037 | 7.41965 | -206.13836 | 7.41965 | -126.0196
7.42325 | -95.97086 | 7.42325 | -206.37058 | 7.42325 | -126.06876
7.42685 | -96.22328 | 7.42685 | -206.62018 | 7.42685 | -126.05501
7.43045 | -96.44901 | 7.43045 | -206.86206 | 7.43045 | -125.99929
7.43405 | -96.66462 | 7.43405 | -207.13422 | 7.43405 | -125.91264
7.43765 | -96.90728 | 7.43765 | -207.41789 | 7.43765 | -125.80419
7.44125 | -97.19557 | 7.44125 | -207.75539 | 7.44125 | -125.69307
7.44485 | -97.5551 | 7.44485 | -208.15345 | 7.44485 | -125.59943
7.44845 | -97.98539 | 7.44845 | -208.62289 | 7.44845 | -125.55024
7.45205 | -98.46623 | 7.45205 | -209.15948 | 7.45205 | -125.59671
7.45565 | -98.99958 | 7.45565 | -209.73353 | 7.45565 | -125.74511
7.45925 | -99.5655 | 7.45925 | -210.32228 | 7.45925 | -125.98334
7.46285 | -100.13697 | 7.46285 | -210.87717 | 7.46285 | -126.31449
7.46645 | -100.69924 | 7.46645 | -211.37787 | 7.46645 | -126.69068
7.47005 | -101.21287 | 7.47005 | -211.78592 | 7.47005 | -127.09795
7.47365 | -101.67143 | 7.47365 | -212.10558 | 7.47365 | -127.51006
7.47725 | -102.07414 | 7.47725 | -212.35984 | 7.47725 | -127.8942
7.48085 | -102.42163 | 7.48085 | -212.58744 | 7.48085 | -128.24799
7.48445 | -102.72442 | 7.48445 | -212.80874 | 7.48445 | -128.57116
7.48805 | -103.0012 | 7.48805 | -213.06532 | 7.48805 | -128.87391
7.49165 | -103.25734 | 7.49165 | -213.38276 | 7.49165 | -129.1548
7.49525 | -103.50589 | 7.49525 | -213.74718 | 7.49525 | -129.45029
7.49885 | -103.75661 | 7.49885 | -214.14116 | 7.49885 | -129.78591
7.50245 | -104.00517 | 7.50245 | -214.54899 | 7.50245 | -130.15126
7.50605 | -104.26266 | 7.50605 | -214.89921 | 7.50605 | -130.56509
7.50965 | -104.51729 | 7.50965 | -215.15618 | 7.50965 | -131.02026
7.51325 | -104.76272 | 7.51325 | -215.30216 | 7.51325 | -131.51576
7.51685 | -104.98396 | 7.51685 | -215.33875 | 7.51685 | -132.0419
7.52045 | -105.18246 | 7.52045 | -215.27817 | 7.52045 | -132.59929
7.52405 | -105.34788 | 7.52405 | -215.15155 | 7.52405 | -133.1677
7.52765 | -105.47909 | 7.52765 | -214.98878 | 7.52765 | -133.75586
7.53125 | -105.5744 | 7.53125 | -214.81912 | 7.53125 | -134.34641
7.53485 | -105.63386 | 7.53485 | -214.66148 | 7.53485 | -134.93601
7.53845 | -105.67119 | 7.53845 | -214.53762 | 7.53845 | -135.52705
7.54205 | -105.68793 | 7.54205 | -214.46156 | 7.54205 | -136.09992
7.54565 | -105.69109 | 7.54565 | -214.40459 | 7.54565 | -136.65234
7.54925 | -105.68475 | 7.54925 | -214.37773 | 7.54925 | -137.18479
7.55285 | -105.66945 | 7.55285 | -214.37044 | 7.55285 | -137.69757
7.55645 | -105.63706 | 7.55645 | -214.38138 | 7.55645 | -138.18897
7.56005 | -105.58639 | 7.56005 | -214.39155 | 7.56005 | -138.679
7.56365 | -105.50156 | 7.56365 | -214.39989 | 7.56365 | -139.16086
7.56725 | -105.38293 | 7.56725 | -214.38794 | 7.56725 | -139.63087
7.57085 | -105.22788 | 7.57085 | -214.36658 | 7.57085 | -140.10985
7.57445 | -105.03865 | 7.57445 | -214.32227 | 7.57445 | -140.58974
7.57805 | -104.82107 | 7.57805 | -214.25177 | 7.57805 | -141.07786
7.58165 | -104.61831 | 7.58165 | -214.19233 | 7.58165 | -141.57801
7.58525 | -104.43964 | 7.58525 | -214.13394 | 7.58525 | -142.06841
7.58885 | -104.29887 | 7.58885 | -214.10959 | 7.58885 | -142.56756
7.59245 | -104.20973 | 7.59245 | -214.13629 | 7.59245 | -143.06639
7.59605 | -104.17456 | 7.59605 | -214.21132 | 7.59605 | -143.58529
7.59965 | -104.1621 | 7.59965 | -214.31356 | 7.59965 | -144.09576
7.60325 | -104.16251 | 7.60325 | -214.42366 | 7.60325 | -144.61583
7.60685 | -104.13619 | 7.60685 | -214.52005 | 7.60685 | -145.1175
7.61045 | -104.04797 | 7.61045 | -214.57425 | 7.61045 | -145.62579
7.61405 | -103.90162 | 7.61405 | -214.57689 | 7.61405 | -146.13686
7.61765 | -103.68779 | 7.61765 | -214.52045 | 7.61765 | -146.63755
7.62125 | -103.41131 | 7.62125 | -214.42697 | 7.62125 | -147.13789
7.62485 | -103.11685 | 7.62485 | -214.31576 | 7.62485 | -147.62918
7.62845 | -102.84115 | 7.62845 | -214.20753 | 7.62845 | -148.11117
7.63205 | -102.62224 | 7.63205 | -214.12007 | 7.63205 | -148.57272
7.63565 | -102.4806 | 7.63565 | -214.05315 | 7.63565 | -149.03291
7.63925 | -102.42903 | 7.63925 | -214.00318 | 7.63925 | -149.48391
7.64285 | -102.44524 | 7.64285 | -213.94238 | 7.64285 | -149.93389
7.64645 | -102.49005 | 7.64645 | -213.868 | 7.64645 | -150.38303
7.65005 | -102.5407 | 7.65005 | -213.74204 | 7.65005 | -150.84991
7.65365 | -102.53955 | 7.65365 | -213.57691 | 7.65365 | -151.34498
7.65725 | -102.46781 | 7.65725 | -213.35921 | 7.65725 | -151.88876
7.66085 | -102.30609 | 7.66085 | -213.08347 | 7.66085 | -152.47442
7.66445 | -102.05302 | 7.66445 | -212.78176 | 7.66445 | -153.09125
7.66805 | -101.73298 | 7.66805 | -212.47028 | 7.66805 | -153.72902
7.67165 | -101.36957 | 7.67165 | -212.15042 | 7.67165 | -154.38609
7.67525 | -101.00211 | 7.67525 | -211.84227 | 7.67525 | -155.06506
7.67885 | -100.65986 | 7.67885 | -211.55649 | 7.67885 | -155.73701
7.68245 | -100.34988 | 7.68245 | -211.31109 | 7.68245 | -156.39772
7.68605 | -100.06208 | 7.68605 | -211.09426 | 7.68605 | -157.05039
7.68965 | -99.79772 | 7.68965 | -210.90949 | 7.68965 | -157.67312
7.69325 | -99.52818 | 7.69325 | -210.76206 | 7.69325 | -158.28538
7.69685 | -99.23117 | 7.69685 | -210.624 | 7.69685 | -158.86104
7.70045 | -98.89083 | 7.70045 | -210.50533 | 7.70045 | -159.39608
7.70405 | -98.5031 | 7.70405 | -210.38468 | 7.70405 | -159.8903
7.70765 | -98.08977 | 7.70765 | -210.25169 | 7.70765 | -160.35504
7.71125 | -97.65686 | 7.71125 | -210.08842 | 7.71125 | -160.771
7.71485 | -97.21172 | 7.71485 | -209.90616 | 7.71485 | -161.1533
7.71845 | -96.79602 | 7.71845 | -209.70345 | 7.71845 | -161.52405
7.72205 | -96.41364 | 7.72205 | -209.48158 | 7.72205 | -161.89302
7.72565 | -96.0757 | 7.72565 | -209.251 | 7.72565 | -162.27981
7.72925 | -95.77107 | 7.72925 | -209.02191 | 7.72925 | -162.69539
7.73285 | -95.47851 | 7.73285 | -208.80307 | 7.73285 | -163.15051
7.73645 | -95.18794 | 7.73645 | -208.59504 | 7.73645 | -163.63777
7.74005 | -94.9047 | 7.74005 | -208.40769 | 7.74005 | -164.14435
7.74365 | -94.62379 | 7.74365 | -208.24009 | 7.74365 | -164.68247
7.74725 | -94.355 | 7.74725 | -208.09284 | 7.74725 | -165.21412
7.75085 | -94.10714 | 7.75085 | -207.96445 | 7.75085 | -165.73683
7.75445 | -93.8848 | 7.75445 | -207.84608 | 7.75445 | -166.21505
7.75805 | -93.69506 | 7.75805 | -207.73542 | 7.75805 | -166.6235
7.76165 | -93.52642 | 7.76165 | -207.61556 | 7.76165 | -166.97061
7.76525 | -93.38765 | 7.76525 | -207.50657 | 7.76525 | -167.25872
7.76885 | -93.25463 | 7.76885 | -207.39567 | 7.76885 | -167.47748
7.77245 | -93.10342 | 7.77245 | -207.27403 | 7.77245 | -167.6335
7.77605 | -92.92331 | 7.77605 | -207.14397 | 7.77605 | -167.75577
7.77965 | -92.7268 | 7.77965 | -207.01254 | 7.77965 | -167.86668
7.78325 | -92.51409 | 7.78325 | -206.85994 | 7.78325 | -167.97502
7.78685 | -92.28835 | 7.78685 | -206.68677 | 7.78685 | -168.11088
7.79045 | -92.04458 | 7.79045 | -206.48284 | 7.79045 | -168.26995
7.79405 | -91.79476 | 7.79405 | -206.24919 | 7.79405 | -168.42933
7.79765 | -91.53397 | 7.79765 | -205.98523 | 7.79765 | -168.59942
7.80125 | -91.25092 | 7.80125 | -205.69226 | 7.80125 | -168.7521
7.80485 | -90.94646 | 7.80485 | -205.37975 | 7.80485 | -168.89295
7.80845 | -90.58457 | 7.80845 | -205.04779 | 7.80845 | -169.02439
7.81205 | -90.15442 | 7.81205 | -204.70736 | 7.81205 | -169.14524
7.81565 | -89.6749 | 7.81565 | -204.36774 | 7.81565 | -169.26464
7.81925 | -89.13127 | 7.81925 | -204.02666 | 7.81925 | -169.39289
7.82285 | -88.52665 | 7.82285 | -203.67646 | 7.82285 | -169.53971
7.82645 | -87.88717 | 7.82645 | -203.32497 | 7.82645 | -169.7159
7.83005 | -87.22068 | 7.83005 | -202.95271 | 7.83005 | -169.91518
7.83365 | -86.56141 | 7.83365 | -202.57245 | 7.83365 | -170.10675
7.83725 | -85.92209 | 7.83725 | -202.19246 | 7.83725 | -170.28864
7.84085 | -85.32097 | 7.84085 | -201.81272 | 7.84085 | -170.44359
7.84445 | -84.77387 | 7.84445 | -201.44591 | 7.84445 | -170.55766
7.84805 | -84.26845 | 7.84805 | -201.10879 | 7.84805 | -170.64984
7.85165 | -83.80913 | 7.85165 | -200.79239 | 7.85165 | -170.72208
7.85525 | -83.39744 | 7.85525 | -200.51856 | 7.85525 | -170.7826
7.85885 | -83.00567 | 7.85885 | -200.29448 | 7.85885 | -170.84249
7.86245 | -82.6179 | 7.86245 | -200.1079 | 7.86245 | -170.90247
7.86605 | -82.21292 | 7.86605 | -199.93985 | 7.86605 | -170.96265
7.86965 | -81.76163 | 7.86965 | -199.77939 | 7.86965 | -171.01524
7.87325 | -81.26566 | 7.87325 | -199.59412 | 7.87325 | -171.03878
7.87685 | -80.73135 | 7.87685 | -199.35803 | 7.87685 | -171.04117
7.88045 | -80.15456 | 7.88045 | -199.07012 | 7.88045 | -171.02308
7.88405 | -79.55092 | 7.88405 | -198.71196 | 7.88405 | -170.99478
7.88765 | -78.93077 | 7.88765 | -198.29421 | 7.88765 | -170.95362
7.89125 | -78.32777 | 7.89125 | -197.81846 | 7.89125 | -170.94752
7.89485 | -77.75452 | 7.89485 | -197.31687 | 7.89485 | -170.98984
7.89845 | -77.23036 | 7.89845 | -196.81914 | 7.89845 | -171.11599
7.90205 | -76.7644 | 7.90205 | -196.3543 | 7.90205 | -171.36846
7.90565 | -76.33448 | 7.90565 | -195.94233 | 7.90565 | -171.76172
7.90925 | -75.92914 | 7.90925 | -195.60094 | 7.90925 | -172.27785
7.91285 | -75.52999 | 7.91285 | -195.33096 | 7.91285 | -172.89666
7.91645 | -75.13086 | 7.91645 | -195.1389 | 7.91645 | -173.59011
7.92005 | -74.72168 | 7.92005 | -194.99452 | 7.92005 | -174.3114
7.92365 | -74.2766 | 7.92365 | -194.88729 | 7.92365 | -174.99079
7.92725 | -73.79745 | 7.92725 | -194.78799 | 7.92725 | -175.56916
7.93085 | -73.28716 | 7.93085 | -194.68569 | 7.93085 | -175.96508
7.93445 | -72.75986 | 7.93445 | -194.5516 | 7.93445 | -176.15197
7.93805 | -72.22292 | 7.93805 | -194.38775 | 7.93805 | -176.11928
7.94165 | -71.68291 | 7.94165 | -194.18049 | 7.94165 | -175.88154
7.94525 | -71.138 | 7.94525 | -193.91505 | 7.94525 | -175.49537
7.94885 | -70.57962 | 7.94885 | -193.62163 | 7.94885 | -175.02312
7.95245 | -70.02543 | 7.95245 | -193.29827 | 7.95245 | -174.50523
7.95605 | -69.47667 | 7.95605 | -192.95684 | 7.95605 | -173.99929
7.95965 | -68.92536 | 7.95965 | -192.60514 | 7.95965 | -173.55956
7.96325 | -68.38183 | 7.96325 | -192.24589 | 7.96325 | -173.19868
7.96685 | -67.8453 | 7.96685 | -191.89545 | 7.96685 | -172.92868
7.97045 | -67.33976 | 7.97045 | -191.53563 | 7.97045 | -172.72196
7.97405 | -66.86761 | 7.97405 | -191.18622 | 7.97405 | -172.56708
7.97765 | -66.43857 | 7.97765 | -190.837 | 7.97765 | -172.43573
7.98125 | -66.053 | 7.98125 | -190.49748 | 7.98125 | -172.31426
7.98485 | -65.71869 | 7.98485 | -190.17235 | 7.98485 | -172.20398
7.98845 | -65.44754 | 7.98845 | -189.91096 | 7.98845 | -172.08567
7.99205 | -65.22901 | 7.99205 | -189.72088 | 7.99205 | -171.95667
7.99565 | -65.06129 | 7.99565 | -189.62353 | 7.99565 | -171.81844
7.99925 | -64.9333 | 7.99925 | -189.62467 | 7.99925 | -171.66116
8.00285 | -64.81951 | 8.00285 | -189.704 | 8.00285 | -171.4768
8.00645 | -64.72154 | 8.00645 | -189.85132 | 8.00645 | -171.23388
8.01005 | -64.64033 | 8.01005 | -190.0325 | 8.01005 | -170.94156
8.01365 | -64.55525 | 8.01365 | -190.19936 | 8.01365 | -170.57118
8.01725 | -64.45821 | 8.01725 | -190.32055 | 8.01725 | -170.13837
8.02085 | -64.35636 | 8.02085 | -190.34795 | 8.02085 | -169.64505
8.02445 | -64.26378 | 8.02445 | -190.27548 | 8.02445 | -169.10953
8.02805 | -64.17156 | 8.02805 | -190.1172 | 8.02805 | -168.54164
8.03165 | -64.0998 | 8.03165 | -189.91214 | 8.03165 | -167.97135
8.03525 | -64.04828 | 8.03525 | -189.68167 | 8.03525 | -167.40045
8.03885 | -64.00255 | 8.03885 | -189.46292 | 8.03885 | -166.84774
8.04245 | -63.97936 | 8.04245 | -189.25593 | 8.04245 | -166.30782
8.04605 | -63.99385 | 8.04605 | -189.09273 | 8.04605 | -165.75933
8.04965 | -64.04961 | 8.04965 | -188.97667 | 8.04965 | -165.20065
8.05325 | -64.13964 | 8.05325 | -188.87904 | 8.05325 | -164.62468
8.05685 | -64.25328 | 8.05685 | -188.80058 | 8.05685 | -164.0088
8.06045 | -64.38074 | 8.06045 | -188.7186 | 8.06045 | -163.3716
8.06405 | -64.51179 | 8.06405 | -188.61657 | 8.06405 | -162.7046
8.06765 | -64.63714 | 8.06765 | -188.50592 | 8.06765 | -162.0257
8.07125 | -64.74181 | 8.07125 | -188.39732 | 8.07125 | -161.33587
8.07485 | -64.79934 | 8.07485 | -188.31077 | 8.07485 | -160.65501
8.07845 | -64.82087 | 8.07845 | -188.25479 | 8.07845 | -159.97413
8.08205 | -64.80332 | 8.08205 | -188.242 | 8.08205 | -159.31186
8.08565 | -64.77369 | 8.08565 | -188.30178 | 8.08565 | -158.65346
8.08925 | -64.7772 | 8.08925 | -188.4421 | 8.08925 | -157.97593
8.09285 | -64.82681 | 8.09285 | -188.66104 | 8.09285 | -157.2794
8.09645 | -64.93778 | 8.09645 | -188.95083 | 8.09645 | -156.54462
8.10005 | -65.13274 | 8.10005 | -189.3194 | 8.10005 | -155.77021
8.10365 | -65.42048 | 8.10365 | -189.74691 | 8.10365 | -154.94595
8.10725 | -65.7872 | 8.10725 | -190.23325 | 8.10725 | -154.08159
8.11085 | -66.20669 | 8.11085 | -190.75693 | 8.11085 | -153.16661
8.11445 | -66.64066 | 8.11445 | -191.29741 | 8.11445 | -152.23517
8.11805 | -67.05588 | 8.11805 | -191.82413 | 8.11805 | -151.33026
8.12165 | -67.41959 | 8.12165 | -192.30662 | 8.12165 | -150.47232
8.12525 | -67.72295 | 8.12525 | -192.71734 | 8.12525 | -149.69164
8.12885 | -67.95837 | 8.12885 | -193.04519 | 8.12885 | -148.99908
8.13245 | -68.13516 | 8.13245 | -193.26046 | 8.13245 | -148.41591
8.13605 | -68.27102 | 8.13605 | -193.35486 | 8.13605 | -147.92531
8.13965 | -68.41158 | 8.13965 | -193.31777 | 8.13965 | -147.5166
8.14325 | -68.57111 | 8.14325 | -193.15429 | 8.14325 | -147.16193
8.14685 | -68.7772 | 8.14685 | -192.90464 | 8.14685 | -146.83836
8.15045 | -69.03554 | 8.15045 | -192.60197 | 8.15045 | -146.53809
8.15405 | -69.3226 | 8.15405 | -192.31678 | 8.15405 | -146.22092
8.15765 | -69.65041 | 8.15765 | -192.08458 | 8.15765 | -145.89148
8.16125 | -69.99287 | 8.16125 | -191.93873 | 8.16125 | -145.55396
8.16485 | -70.33314 | 8.16485 | -191.92532 | 8.16485 | -145.18755
8.16845 | -70.66716 | 8.16845 | -192.04236 | 8.16845 | -144.79987
8.17205 | -70.99522 | 8.17205 | -192.2993 | 8.17205 | -144.39204
8.17565 | -71.33191 | 8.17565 | -192.67097 | 8.17565 | -143.97273
8.17925 | -71.6751 | 8.17925 | -193.10624 | 8.17925 | -143.55202
8.18285 | -72.05046 | 8.18285 | -193.55493 | 8.18285 | -143.1409
8.18645 | -72.45253 | 8.18645 | -193.96885 | 8.18645 | -142.73858
8.19005 | -72.88775 | 8.19005 | -194.31933 | 8.19005 | -142.36491
8.19365 | -73.35097 | 8.19365 | -194.59012 | 8.19365 | -142.01948
8.19725 | -73.83681 | 8.19725 | -194.79066 | 8.19725 | -141.73241
8.20085 | -74.31547 | 8.20085 | -194.91101 | 8.20085 | -141.48779
8.20445 | -74.78033 | 8.20445 | -194.96329 | 8.20445 | -141.28331
8.20805 | -75.21793 | 8.20805 | -194.96982 | 8.20805 | -141.10243
8.21165 | -75.6111 | 8.21165 | -194.9565 | 8.21165 | -140.922
8.21525 | -75.97325 | 8.21525 | -194.9141 | 8.21525 | -140.75124
8.21885 | -76.29707 | 8.21885 | -194.86288 | 8.21885 | -140.58054
8.22245 | -76.59645 | 8.22245 | -194.80266 | 8.22245 | -140.42077
8.22605 | -76.90651 | 8.22605 | -194.74143 | 8.22605 | -140.24297
8.22965 | -77.24832 | 8.22965 | -194.67243 | 8.22965 | -140.06231
8.23325 | -77.6494 | 8.23325 | -194.62477 | 8.23325 | -139.88946
8.23685 | -78.12982 | 8.23685 | -194.59952 | 8.23685 | -139.75413
8.24045 | -78.68515 | 8.24045 | -194.62575 | 8.24045 | -139.65841
8.24405 | -79.30296 | 8.24405 | -194.70359 | 8.24405 | -139.62
8.24765 | -79.97843 | 8.24765 | -194.85191 | 8.24765 | -139.65107
8.25125 | -80.67593 | 8.25125 | -195.0591 | 8.25125 | -139.75944
8.25485 | -81.38583 | 8.25485 | -195.32701 | 8.25485 | -139.975
8.25845 | -82.07403 | 8.25845 | -195.65313 | 8.25845 | -140.30194
8.26205 | -82.71869 | 8.26205 | -196.01735 | 8.26205 | -140.72275
8.26565 | -83.31939 | 8.26565 | -196.4101 | 8.26565 | -141.19822
8.26925 | -83.86147 | 8.26925 | -196.80892 | 8.26925 | -141.69782
8.27285 | -84.34937 | 8.27285 | -197.18575 | 8.27285 | -142.1821
8.27645 | -84.78872 | 8.27645 | -197.53039 | 8.27645 | -142.62025
8.28005 | -85.17592 | 8.28005 | -197.8241 | 8.28005 | -142.9807
8.28365 | -85.52516 | 8.28365 | -198.06707 | 8.28365 | -143.26072
8.28725 | -85.852 | 8.28725 | -198.24979 | 8.28725 | -143.46015
8.29085 | -86.16337 | 8.29085 | -198.38518 | 8.29085 | -143.5958
8.29445 | -86.47894 | 8.29445 | -198.49182 | 8.29445 | -143.70563
8.29805 | -86.80383 | 8.29805 | -198.58166 | 8.29805 | -143.83254
8.30165 | -87.15108 | 8.30165 | -198.68331 | 8.30165 | -143.98685
8.30525 | -87.53075 | 8.30525 | -198.80858 | 8.30525 | -144.20029
8.30885 | -87.9349 | 8.30885 | -198.9834 | 8.30885 | -144.45388
8.31245 | -88.35063 | 8.31245 | -199.18801 | 8.31245 | -144.77617
8.31605 | -88.78298 | 8.31605 | -199.43141 | 8.31605 | -145.14092
8.31965 | -89.23095 | 8.31965 | -199.6948 | 8.31965 | -145.55627
8.32325 | -89.68125 | 8.32325 | -199.98703 | 8.32325 | -145.98581
8.32685 | -90.134 | 8.32685 | -200.28882 | 8.32685 | -146.42467
8.33045 | -90.61805 | 8.33045 | -200.61113 | 8.33045 | -146.86551
8.33405 | -91.13824 | 8.33405 | -200.94087 | 8.33405 | -147.29657
8.33765 | -91.68541 | 8.33765 | -201.2729 | 8.33765 | -147.71901
8.34125 | -92.27149 | 8.34125 | -201.62341 | 8.34125 | -148.11229
8.34485 | -92.88564 | 8.34485 | -201.96177 | 8.34485 | -148.4926
8.34845 | -93.51445 | 8.34845 | -202.29027 | 8.34845 | -148.87226
8.35205 | -94.13471 | 8.35205 | -202.59619 | 8.35205 | -149.26003
8.35565 | -94.72585 | 8.35565 | -202.8606 | 8.35565 | -149.67521
8.35925 | -95.28801 | 8.35925 | -203.08709 | 8.35925 | -150.13098
8.36285 | -95.81329 | 8.36285 | -203.29511 | 8.36285 | -150.61606
8.36645 | -96.30192 | 8.36645 | -203.4958 | 8.36645 | -151.1508
8.37005 | -96.77504 | 8.37005 | -203.70589 | 8.37005 | -151.70922
8.37365 | -97.23747 | 8.37365 | -203.91818 | 8.37365 | -152.27905
8.37725 | -97.69956 | 8.37725 | -204.16154 | 8.37725 | -152.83371
8.38085 | -98.14199 | 8.38085 | -204.42413 | 8.38085 | -153.34007
8.38445 | -98.55855 | 8.38445 | -204.70533 | 8.38445 | -153.7974
8.38805 | -98.95296 | 8.38805 | -204.98453 | 8.38805 | -154.18587
8.39165 | -99.30082 | 8.39165 | -205.25233 | 8.39165 | -154.51378
8.39525 | -99.61127 | 8.39525 | -205.50027 | 8.39525 | -154.77199
8.39885 | -99.89018 | 8.39885 | -205.73995 | 8.39885 | -154.97715
8.40245 | -100.15892 | 8.40245 | -205.99429 | 8.40245 | -155.14923
8.40605 | -100.42665 | 8.40605 | -206.31581 | 8.40605 | -155.31837
8.40965 | -100.71431 | 8.40965 | -206.73716 | 8.40965 | -155.50319
8.41325 | -101.0276 | 8.41325 | -207.25106 | 8.41325 | -155.75329
8.41685 | -101.36125 | 8.41685 | -207.88413 | 8.41685 | -156.08236
8.42045 | -101.70346 | 8.42045 | -208.59112 | 8.42045 | -156.50945
8.42405 | -102.03747 | 8.42405 | -209.3332 | 8.42405 | -157.03706
8.42765 | -102.35877 | 8.42765 | -210.05674 | 8.42765 | -157.66451
8.43125 | -102.63671 | 8.43125 | -210.67924 | 8.43125 | -158.3854
8.43485 | -102.88188 | 8.43485 | -211.12452 | 8.43485 | -159.16006
8.43845 | -103.10985 | 8.43845 | -211.35656 | 8.43845 | -159.96956
8.44205 | -103.32023 | 8.44205 | -211.37148 | 8.44205 | -160.75421
8.44565 | -103.54111 | 8.44565 | -211.21166 | 8.44565 | -161.50177
8.44925 | -103.78378 | 8.44925 | -210.91796 | 8.44925 | -162.16333
8.45285 | -104.04966 | 8.45285 | -210.55293 | 8.45285 | -162.74365
8.45645 | -104.36139 | 8.45645 | -210.18624 | 8.45645 | -163.22742
8.46005 | -104.71226 | 8.46005 | -209.87576 | 8.46005 | -163.60027
8.46365 | -105.08604 | 8.46365 | -209.65873 | 8.46365 | -163.88099
8.46725 | -105.4721 | 8.46725 | -209.5532 | 8.46725 | -164.07953
8.47085 | -105.87106 | 8.47085 | -209.5548 | 8.47085 | -164.22477
8.47445 | -106.25929 | 8.47445 | -209.63383 | 8.47445 | -164.32954
8.47805 | -106.63327 | 8.47805 | -209.78188 | 8.47805 | -164.40191
8.48165 | -106.98729 | 8.48165 | -209.98895 | 8.48165 | -164.46358
8.48525 | -107.30124 | 8.48525 | -210.24342 | 8.48525 | -164.50534
8.48885 | -107.58332 | 8.48885 | -210.52756 | 8.48885 | -164.54498
8.49245 | -107.82664 | 8.49245 | -210.83897 | 8.49245 | -164.58473
8.49605 | -108.04563 | 8.49605 | -211.14907 | 8.49605 | -164.62607
8.49965 | -108.2251 | 8.49965 | -211.45721 | 8.49965 | -164.64758
8.50325 | -108.36401 | 8.50325 | -211.7319 | 8.50325 | -164.67524
8.50685 | -108.47745 | 8.50685 | -211.95405 | 8.50685 | -164.72233
8.51045 | -108.54986 | 8.51045 | -212.10484 | 8.51045 | -164.79805
8.51405 | -108.60357 | 8.51405 | -212.17279 | 8.51405 | -164.91229
8.51765 | -108.63551 | 8.51765 | -212.14184 | 8.51765 | -165.07634
8.52125 | -108.64291 | 8.52125 | -212.04533 | 8.52125 | -165.28176
8.52485 | -108.62446 | 8.52485 | -211.91249 | 8.52485 | -165.52601
8.52845 | -108.58028 | 8.52845 | -211.773 | 8.52845 | -165.82027
8.53205 | -108.52341 | 8.53205 | -211.64473 | 8.53205 | -166.1481
8.53565 | -108.45811 | 8.53565 | -211.53908 | 8.53565 | -166.48661
8.53925 | -108.37626 | 8.53925 | -211.47331 | 8.53925 | -166.84388
8.54285 | -108.27341 | 8.54285 | -211.43785 | 8.54285 | -167.2213
8.54645 | -108.15166 | 8.54645 | -211.44215 | 8.54645 | -167.61935
8.55005 | -108.00407 | 8.55005 | -211.46196 | 8.55005 | -168.02802
8.55365 | -107.82317 | 8.55365 | -211.47084 | 8.55365 | -168.4478
8.55725 | -107.62673 | 8.55725 | -211.46794 | 8.55725 | -168.85239
8.56085 | -107.4145 | 8.56085 | -211.43477 | 8.56085 | -169.20908
8.56445 | -107.18677 | 8.56445 | -211.38204 | 8.56445 | -169.5085
8.56805 | -106.95537 | 8.56805 | -211.31117 | 8.56805 | -169.71229
8.57165 | -106.73167 | 8.57165 | -211.24079 | 8.57165 | -169.80593
8.57525 | -106.51591 | 8.57525 | -211.17322 | 8.57525 | -169.79008
8.57885 | -106.32504 | 8.57885 | -211.13645 | 8.57885 | -169.66234
8.58245 | -106.15297 | 8.58245 | -211.11943 | 8.58245 | -169.45176
8.58605 | -105.98853 | 8.58605 | -211.13347 | 8.58605 | -169.16855
8.58965 | -105.83587 | 8.58965 | -211.17685 | 8.58965 | -168.8513
8.59325 | -105.68601 | 8.59325 | -211.23751 | 8.59325 | -168.5128
8.59685 | -105.54003 | 8.59685 | -211.2981 | 8.59685 | -168.17246
8.60045 | -105.41428 | 8.60045 | -211.35501 | 8.60045 | -167.83236
8.60405 | -105.2939 | 8.60405 | -211.37003 | 8.60405 | -167.49978
8.60765 | -105.18499 | 8.60765 | -211.3572 | 8.60765 | -167.19615
8.61125 | -105.09709 | 8.61125 | -211.31099 | 8.61125 | -166.9141
8.61485 | -105.03505 | 8.61485 | -211.21784 | 8.61485 | -166.6509
8.61845 | -105.00412 | 8.61845 | -211.11588 | 8.61845 | -166.41741
8.62205 | -105.00236 | 8.62205 | -210.99525 | 8.62205 | -166.20541
8.62565 | -105.03286 | 8.62565 | -210.88733 | 8.62565 | -166.00516
8.62925 | -105.08025 | 8.62925 | -210.80137 | 8.62925 | -165.79724
8.63286 | -105.13663 | 8.63286 | -210.75655 | 8.63286 | -165.56998
8.63646 | -105.19876 | 8.63646 | -210.75182 | 8.63646 | -165.31519
8.64006 | -105.24846 | 8.64006 | -210.79979 | 8.64006 | -165.01069
8.64366 | -105.26902 | 8.64366 | -210.91851 | 8.64366 | -164.67435
8.64726 | -105.2665 | 8.64726 | -211.10821 | 8.64726 | -164.30678
8.65086 | -105.23909 | 8.65086 | -211.37737 | 8.65086 | -163.93596
8.65446 | -105.17823 | 8.65446 | -211.71682 | 8.65446 | -163.57356
8.65806 | -105.10146 | 8.65806 | -212.12231 | 8.65806 | -163.23992
8.66166 | -105.01053 | 8.66166 | -212.55662 | 8.66166 | -162.92769
8.66526 | -104.89549 | 8.66526 | -213.01627 | 8.66526 | -162.63525
8.66886 | -104.77644 | 8.66886 | -213.44065 | 8.66886 | -162.35559
8.67246 | -104.64386 | 8.67246 | -213.81251 | 8.67246 | -162.05906
8.67606 | -104.50205 | 8.67606 | -214.10054 | 8.67606 | -161.73307
8.67966 | -104.36292 | 8.67966 | -214.28817 | 8.67966 | -161.36932
8.68326 | -104.22124 | 8.68326 | -214.37461 | 8.68326 | -160.94691
8.68686 | -104.09197 | 8.68686 | -214.36629 | 8.68686 | -160.46524
8.69046 | -103.98924 | 8.69046 | -214.30912 | 8.69046 | -159.91259
8.69406 | -103.9249 | 8.69406 | -214.19454 | 8.69406 | -159.31743
8.69766 | -103.8931 | 8.69766 | -214.0618 | 8.69766 | -158.68081
8.70126 | -103.89907 | 8.70126 | -213.89814 | 8.70126 | -158.03256
8.70486 | -103.93506 | 8.70486 | -213.71725 | 8.70486 | -157.36301
8.70846 | -104.02686 | 8.70846 | -213.53791 | 8.70846 | -156.71795
8.71206 | -104.18585 | 8.71206 | -213.37035 | 8.71206 | -156.11204
8.71566 | -104.40258 | 8.71566 | -213.22162 | 8.71566 | -155.56412
8.71926 | -104.68165 | 8.71926 | -213.08499 | 8.71926 | -155.07676
8.72286 | -105.01121 | 8.72286 | -212.99033 | 8.72286 | -154.64244
8.72646 | -105.40577 | 8.72646 | -212.93559 | 8.72646 | -154.22944
8.73006 | -105.85419 | 8.73006 | -212.93341 | 8.73006 | -153.84739
8.73366 | -106.32948 | 8.73366 | -212.98847 | 8.73366 | -153.45935
8.73726 | -106.80651 | 8.73726 | -213.05859 | 8.73726 | -153.06099
8.74086 | -107.25916 | 8.74086 | -213.11543 | 8.74086 | -152.64325
8.74446 | -107.6755 | 8.74446 | -213.14202 | 8.74446 | -152.21426
8.74806 | -108.0445 | 8.74806 | -213.13628 | 8.74806 | -151.78219
8.75166 | -108.36414 | 8.75166 | -213.08178 | 8.75166 | -151.38627
8.75526 | -108.62667 | 8.75526 | -212.99637 | 8.75526 | -151.0321
8.75886 | -108.83381 | 8.75886 | -212.8617 | 8.75886 | -150.70801
8.76246 | -109.00064 | 8.76246 | -212.71095 | 8.76246 | -150.41601
8.76606 | -109.1645 | 8.76606 | -212.56199 | 8.76606 | -150.11883
8.76966 | -109.34427 | 8.76966 | -212.42279 | 8.76966 | -149.79355
8.77326 | -109.56417 | 8.77326 | -212.28183 | 8.77326 | -149.4142
8.77686 | -109.83388 | 8.77686 | -212.13068 | 8.77686 | -148.92834
8.78046 | -110.16752 | 8.78046 | -211.96871 | 8.78046 | -148.33355
8.78406 | -110.56437 | 8.78406 | -211.78605 | 8.78406 | -147.60766
8.78766 | -111.03271 | 8.78766 | -211.58366 | 8.78766 | -146.79694
8.79126 | -111.58112 | 8.79126 | -211.37512 | 8.79126 | -145.90581
8.79486 | -112.17136 | 8.79486 | -211.18676 | 8.79486 | -144.96114
8.79846 | -112.79237 | 8.79846 | -211.00964 | 8.79846 | -143.97522
8.80206 | -113.4208 | 8.80206 | -210.87659 | 8.80206 | -142.967
8.80566 | -114.02157 | 8.80566 | -210.80432 | 8.80566 | -141.94753
8.80926 | -114.59651 | 8.80926 | -210.79141 | 8.80926 | -140.92787
8.81286 | -115.11373 | 8.81286 | -210.82607 | 8.81286 | -139.8993
8.81646 | -115.56774 | 8.81646 | -210.87518 | 8.81646 | -138.86072
8.82006 | -115.9427 | 8.82006 | -210.90224 | 8.82006 | -137.81109
8.82366 | -116.23463 | 8.82366 | -210.90988 | 8.82366 | -136.76908
8.82726 | -116.47783 | 8.82726 | -210.88304 | 8.82726 | -135.74599
8.83086 | -116.6871 | 8.83086 | -210.7977 | 8.83086 | -134.75206
8.83446 | -116.87974 | 8.83446 | -210.68348 | 8.83446 | -133.78843
8.83806 | -117.06345 | 8.83806 | -210.54331 | 8.83806 | -132.85436
8.84166 | -117.23848 | 8.84166 | -210.42673 | 8.84166 | -131.95178
8.84526 | -117.39474 | 8.84526 | -210.34251 | 8.84526 | -131.06027
8.84886 | -117.54155 | 8.84886 | -210.32109 | 8.84886 | -130.18805
8.85246 | -117.65131 | 8.85246 | -210.35591 | 8.85246 | -129.32006
8.85606 | -117.72075 | 8.85606 | -210.42047 | 8.85606 | -128.42413
8.85966 | -117.76179 | 8.85966 | -210.52402 | 8.85966 | -127.49824
8.86326 | -117.78057 | 8.86326 | -210.63257 | 8.86326 | -126.53352
8.86686 | -117.81773 | 8.86686 | -210.71971 | 8.86686 | -125.52829
8.87046 | -117.88492 | 8.87046 | -210.7734 | 8.87046 | -124.49064
8.87406 | -117.99882 | 8.87406 | -210.76643 | 8.87406 | -123.4424
8.87766 | -118.18506 | 8.87766 | -210.70979 | 8.87766 | -122.37383
8.88126 | -118.42189 | 8.88126 | -210.60585 | 8.88126 | -121.31144
8.88486 | -118.69429 | 8.88486 | -210.48334 | 8.88486 | -120.26884
8.88846 | -118.9701 | 8.88846 | -210.34238 | 8.88846 | -119.24665
8.89206 | -119.23242 | 8.89206 | -210.20216 | 8.89206 | -118.24301
8.89566 | -119.43956 | 8.89566 | -210.06404 | 8.89566 | -117.27815
8.89926 | -119.58843 | 8.89926 | -209.94509 | 8.89926 | -116.3446
8.90286 | -119.6745 | 8.90286 | -209.82562 | 8.90286 | -115.44114
8.90646 | -119.70511 | 8.90646 | -209.7166 | 8.90646 | -114.55932
8.91006 | -119.71307 | 8.91006 | -209.60543 | 8.91006 | -113.6883
8.91366 | -119.69667 | 8.91366 | -209.48495 | 8.91366 | -112.82
8.91726 | -119.68908 | 8.91726 | -209.36479 | 8.91726 | -111.92411
8.92086 | -119.68808 | 8.92086 | -209.24595 | 8.92086 | -110.99837
8.92446 | -119.70592 | 8.92446 | -209.14984 | 8.92446 | -110.03302
8.92806 | -119.74475 | 8.92806 | -209.08234 | 8.92806 | -109.03688
8.93166 | -119.78561 | 8.93166 | -209.03677 | 8.93166 | -108.00933
8.93526 | -119.82039 | 8.93526 | -209.02986 | 8.93526 | -106.97822
8.93886 | -119.83995 | 8.93886 | -209.03049 | 8.93886 | -105.96367
8.94246 | -119.82648 | 8.94246 | -209.02812 | 8.94246 | -105.00483
8.94606 | -119.76728 | 8.94606 | -208.99438 | 8.94606 | -104.11653
8.94966 | -119.64712 | 8.94966 | -208.92918 | 8.94966 | -103.28938
8.95326 | -119.48874 | 8.95326 | -208.81285 | 8.95326 | -102.51457
8.95686 | -119.28661 | 8.95686 | -208.66009 | 8.95686 | -101.76331
8.96046 | -119.05228 | 8.96046 | -208.50008 | 8.96046 | -101.00801
8.96406 | -118.79831 | 8.96406 | -208.35387 | 8.96406 | -100.18774
8.96766 | -118.54086 | 8.96766 | -208.24879 | 8.96766 | -99.2898
8.97126 | -118.31104 | 8.97126 | -208.18535 | 8.97126 | -98.27501
8.97486 | -118.15157 | 8.97486 | -208.18258 | 8.97486 | -97.14874
8.97846 | -118.10918 | 8.97846 | -208.22786 | 8.97846 | -95.91114
8.98206 | -118.21268 | 8.98206 | -208.31285 | 8.98206 | -94.5971
8.98566 | -118.46218 | 8.98566 | -208.42336 | 8.98566 | -93.25023
8.98926 | -118.84028 | 8.98926 | -208.52201 | 8.98926 | -91.88772
8.99286 | -119.31756 | 8.99286 | -208.60933 | 8.99286 | -90.57907
8.99646 | -119.83115 | 8.99646 | -208.66554 | 8.99646 | -89.33129
9.00006 | -120.31621 | 9.00006 | -208.69086 | 9.00006 | -88.15278
9.00366 | -120.66197 | 9.00366 | -208.67667 | 9.00366 | -87.03543
9.00726 | -120.75255 | 9.00726 | -208.63224 | 9.00726 | -85.97161
9.01086 | -120.54237 | 9.01086 | -208.54749 | 9.01086 | -84.91321
9.01446 | -120.00352 | 9.01446 | -208.42091 | 9.01446 | -83.83712
9.01806 | -119.16278 | 9.01806 | -208.24786 | 9.01806 | -82.71474
9.02166 | -118.06943 | 9.02166 | -208.06591 | 9.02166 | -81.53111
9.02526 | -116.80811 | 9.02526 | -207.86512 | 9.02526 | -80.30637
9.02886 | -115.46159 | 9.02886 | -207.67786 | 9.02886 | -79.03901
9.03246 | -114.10964 | 9.03246 | -207.5236 | 9.03246 | -77.77669
9.03606 | -112.83832 | 9.03606 | -207.41878 | 9.03606 | -76.53264
9.03966 | -111.67668 | 9.03966 | -207.35566 | 9.03966 | -75.34298
9.04326 | -110.62757 | 9.04326 | -207.35132 | 9.04326 | -74.24084
9.04686 | -109.67086 | 9.04686 | -207.3742 | 9.04686 | -73.23833
9.05046 | -108.78036 | 9.05046 | -207.41527 | 9.05046 | -72.32885
9.05406 | -107.93814 | 9.05406 | -207.45469 | 9.05406 | -71.48165
9.05766 | -107.12157 | 9.05766 | -207.48168 | 9.05766 | -70.69486
9.06126 | -106.324 | 9.06126 | -207.47841 | 9.06126 | -69.95081
9.06486 | -105.54587 | 9.06486 | -207.45622 | 9.06486 | -69.23038
9.06846 | -104.7934 | 9.06846 | -207.41328 | 9.06846 | -68.49431
9.07206 | -104.07685 | 9.07206 | -207.35224 | 9.07206 | -67.72054
9.07566 | -103.40849 | 9.07566 | -207.29274 | 9.07566 | -66.88827
9.07926 | -102.78407 | 9.07926 | -207.23178 | 9.07926 | -65.99605
9.08286 | -102.1996 | 9.08286 | -207.16095 | 9.08286 | -65.03552
9.08646 | -101.64946 | 9.08646 | -207.07762 | 9.08646 | -63.99566
9.09006 | -101.12402 | 9.09006 | -206.95167 | 9.09006 | -62.87559
9.09366 | -100.60549 | 9.09366 | -206.78885 | 9.09366 | -61.68241
9.09726 | -100.08156 | 9.09726 | -206.60446 | 9.09726 | -60.45451
9.10086 | -99.53289 | 9.10086 | -206.38153 | 9.10086 | -59.21529
9.10446 | -98.96038 | 9.10446 | -206.15021 | 9.10446 | -57.98102
9.10806 | -98.36218 | 9.10806 | -205.91095 | 9.10806 | -56.80334
9.11166 | -97.73447 | 9.11166 | -205.69446 | 9.11166 | -55.68342
9.11526 | -97.06859 | 9.11526 | -205.50888 | 9.11526 | -54.66927
9.11886 | -96.37417 | 9.11886 | -205.36438 | 9.11886 | -53.75671
9.12246 | -95.66623 | 9.12246 | -205.25794 | 9.12246 | -52.95277
9.12606 | -94.96034 | 9.12606 | -205.16979 | 9.12606 | -52.2519
9.12966 | -94.27281 | 9.12966 | -205.08956 | 9.12966 | -51.62422
9.13326 | -93.60432 | 9.13326 | -204.99776 | 9.13326 | -51.04986
9.13686 | -92.96327 | 9.13686 | -204.88341 | 9.13686 | -50.49735
9.14046 | -92.34656 | 9.14046 | -204.72921 | 9.14046 | -49.96668
9.14406 | -91.74894 | 9.14406 | -204.54457 | 9.14406 | -49.42009
9.14766 | -91.17111 | 9.14766 | -204.3207 | 9.14766 | -48.85203
9.15126 | -90.61504 | 9.15126 | -204.07923 | 9.15126 | -48.26584
9.15486 | -90.0673 | 9.15486 | -203.82817 | 9.15486 | -47.64028
9.15846 | -89.51084 | 9.15846 | -203.58063 | 9.15846 | -46.99207
9.16206 | -88.94639 | 9.16206 | -203.36445 | 9.16206 | -46.32549
9.16566 | -88.35827 | 9.16566 | -203.17925 | 9.16566 | -45.62833
9.16926 | -87.74407 | 9.16926 | -203.03288 | 9.16926 | -44.91945
9.17286 | -87.11452 | 9.17286 | -202.90517 | 9.17286 | -44.19966
9.17646 | -86.44459 | 9.17646 | -202.79735 | 9.17646 | -43.49528
9.18006 | -85.7272 | 9.18006 | -202.6971 | 9.18006 | -42.83105
9.18366 | -84.97966 | 9.18366 | -202.58504 | 9.18366 | -42.19569
9.18726 | -84.1928 | 9.18726 | -202.45179 | 9.18726 | -41.61894
9.19086 | -83.38457 | 9.19086 | -202.28763 | 9.19086 | -41.08295
9.19446 | -82.56844 | 9.19446 | -202.09503 | 9.19446 | -40.60703
9.19806 | -81.74616 | 9.19806 | -201.88128 | 9.19806 | -40.15496
9.20166 | -80.93682 | 9.20166 | -201.63976 | 9.20166 | -39.72407
9.20526 | -80.15495 | 9.20526 | -201.39965 | 9.20526 | -39.28459
9.20886 | -79.40723 | 9.20886 | -201.14737 | 9.20886 | -38.85423
9.21246 | -78.7154 | 9.21246 | -200.88915 | 9.21246 | -38.41431
9.21606 | -78.07161 | 9.21606 | -200.64936 | 9.21606 | -37.99193
9.21966 | -77.46753 | 9.21966 | -200.39915 | 9.21966 | -37.57972
9.22326 | -76.89274 | 9.22326 | -200.14639 | 9.22326 | -37.20352
9.22686 | -76.32506 | 9.22686 | -199.85087 | 9.22686 | -36.87728
9.23046 | -75.74462 | 9.23046 | -199.51573 | 9.23046 | -36.60096
9.23406 | -75.13313 | 9.23406 | -199.12755 | 9.23406 | -36.37497
9.23766 | -74.46114 | 9.23766 | -198.66951 | 9.23766 | -36.19106
9.24126 | -73.71654 | 9.24126 | -198.15157 | 9.24126 | -36.02925
9.24486 | -72.90442 | 9.24486 | -197.57645 | 9.24486 | -35.87867
9.24846 | -72.01256 | 9.24846 | -196.97244 | 9.24846 | -35.7219
9.25206 | -71.05891 | 9.25206 | -196.34119 | 9.25206 | -35.52693
9.25566 | -70.06191 | 9.25566 | -195.72455 | 9.25566 | -35.30021
9.25926 | -69.04139 | 9.25926 | -195.13828 | 9.25926 | -35.04456
9.26286 | -68.0319 | 9.26286 | -194.58249 | 9.26286 | -34.74969
9.26646 | -67.04941 | 9.26646 | -194.06861 | 9.26646 | -34.42151
9.27006 | -66.10674 | 9.27006 | -193.60416 | 9.27006 | -34.0917
9.27366 | -65.23578 | 9.27366 | -193.17913 | 9.27366 | -33.75247
9.27726 | -64.44143 | 9.27726 | -192.79363 | 9.27726 | -33.4201
9.28086 | -63.70932 | 9.28086 | -192.43642 | 9.28086 | -33.10805
9.28446 | -63.03415 | 9.28446 | -192.08481 | 9.28446 | -32.80695
9.28806 | -62.38417 | 9.28806 | -191.71341 | 9.28806 | -32.51586
9.29166 | -61.72976 | 9.29166 | -191.32975 | 9.29166 | -32.23383
9.29526 | -61.05393 | 9.29526 | -190.90573 | 9.29526 | -31.97223
9.29886 | -60.33323 | 9.29886 | -190.4496 | 9.29886 | -31.71229
9.30246 | -59.56328 | 9.30246 | -189.93305 | 9.30246 | -31.46032
9.30606 | -58.73384 | 9.30606 | -189.3788 | 9.30606 | -31.22064
9.30966 | -57.86337 | 9.30966 | -188.79658 | 9.30966 | -30.97043
9.31326 | -56.9662 | 9.31326 | -188.20562 | 9.31326 | -30.73853
9.31686 | -56.08309 | 9.31686 | -187.60419 | 9.31686 | -30.50798
9.32046 | -55.22537 | 9.32046 | -186.99336 | 9.32046 | -30.29545
9.32406 | -54.39871 | 9.32406 | -186.37062 | 9.32406 | -30.09448
9.32766 | -53.61413 | 9.32766 | -185.71645 | 9.32766 | -29.90336
9.33126 | -52.86913 | 9.33126 | -185.01913 | 9.33126 | -29.7146
9.33486 | -52.16372 | 9.33486 | -184.24999 | 9.33486 | -29.51404
9.33846 | -51.50037 | 9.33846 | -183.41138 | 9.33846 | -29.33261
9.34206 | -50.86428 | 9.34206 | -182.50244 | 9.34206 | -29.15056
9.34566 | -50.24594 | 9.34566 | -181.5243 | 9.34566 | -29.01366
9.34926 | -49.6504 | 9.34926 | -180.48751 | 9.34926 | -28.9259
9.35286 | -49.061 | 9.35286 | -179.41632 | 9.35286 | -28.92314
9.35646 | -48.47554 | 9.35646 | -178.35896 | 9.35646 | -29.02791
9.36006 | -47.9048 | 9.36006 | -177.33557 | 9.36006 | -29.26253
9.36366 | -47.3234 | 9.36366 | -176.38584 | 9.36366 | -29.60843
9.36726 | -46.72559 | 9.36726 | -175.52907 | 9.36726 | -30.06766
9.37086 | -46.12127 | 9.37086 | -174.79603 | 9.37086 | -30.57544
9.37446 | -45.49396 | 9.37446 | -174.20335 | 9.37446 | -31.08815
9.37806 | -44.83399 | 9.37806 | -173.73786 | 9.37806 | -31.54928
9.38166 | -44.15112 | 9.38166 | -173.38155 | 9.38166 | -31.90344
9.38526 | -43.44563 | 9.38526 | -173.12051 | 9.38526 | -32.14805
9.38886 | -42.69257 | 9.38886 | -172.9049 | 9.38886 | -32.26453
9.39246 | -41.90908 | 9.39246 | -172.70317 | 9.39246 | -32.25818
9.39606 | -41.10024 | 9.39606 | -172.46973 | 9.39606 | -32.15723
9.39966 | -40.27094 | 9.39966 | -172.20269 | 9.39966 | -32.00173
9.40326 | -39.4454 | 9.40326 | -171.86505 | 9.40326 | -31.82235
9.40686 | -38.63786 | 9.40686 | -171.47854 | 9.40686 | -31.65053
9.41046 | -37.84909 | 9.41046 | -171.04475 | 9.41046 | -31.49644
9.41406 | -37.09159 | 9.41406 | -170.59151 | 9.41406 | -31.38974
9.41766 | -36.38384 | 9.41766 | -170.10907 | 9.41766 | -31.33321
9.42126 | -35.71792 | 9.42126 | -169.61796 | 9.42126 | -31.33523
9.42486 | -35.10371 | 9.42486 | -169.11733 | 9.42486 | -31.4054
9.42846 | -34.55252 | 9.42846 | -168.61766 | 9.42846 | -31.5636
9.43206 | -34.05406 | 9.43206 | -168.11695 | 9.43206 | -31.81317
9.43566 | -33.60606 | 9.43566 | -167.60527 | 9.43566 | -32.14247
9.43926 | -33.20159 | 9.43926 | -167.08527 | 9.43926 | -32.56237
9.44286 | -32.83694 | 9.44286 | -166.5779 | 9.44286 | -33.0459
9.44646 | -32.50756 | 9.44646 | -166.11762 | 9.44646 | -33.57343
9.45006 | -32.19682 | 9.45006 | -165.76133 | 9.45006 | -34.09625
9.45366 | -31.88075 | 9.45366 | -165.51597 | 9.45366 | -34.59146
9.45726 | -31.55721 | 9.45726 | -165.39033 | 9.45726 | -35.03017
9.46086 | -31.2026 | 9.46086 | -165.3598 | 9.46086 | -35.39835
9.46446 | -30.81787 | 9.46446 | -165.38575 | 9.46446 | -35.70609
9.46806 | -30.41991 | 9.46806 | -165.43473 | 9.46806 | -35.95197
9.47166 | -30.02441 | 9.47166 | -165.42154 | 9.47166 | -36.17252
9.47526 | -29.64534 | 9.47526 | -165.25992 | 9.47526 | -36.39963
9.47886 | -29.29755 | 9.47886 | -164.90354 | 9.47886 | -36.6633
9.48246 | -29.00374 | 9.48246 | -164.32563 | 9.48246 | -36.98495
9.48606 | -28.77282 | 9.48606 | -163.54294 | 9.48606 | -37.37641
9.48966 | -28.59285 | 9.48966 | -162.61944 | 9.48966 | -37.82976
9.49326 | -28.47307 | 9.49326 | -161.62316 | 9.49326 | -38.33317
9.49686 | -28.38793 | 9.49686 | -160.60285 | 9.49686 | -38.88865
9.50046 | -28.32114 | 9.50046 | -159.60891 | 9.50046 | -39.45901
9.50406 | -28.26357 | 9.50406 | -158.67675 | 9.50406 | -40.02111
9.50766 | -28.19713 | 9.50766 | -157.80436 | 9.50766 | -40.55644
9.51126 | -28.12244 | 9.51126 | -156.99106 | 9.51126 | -41.04206
9.51486 | -28.02769 | 9.51486 | -156.21316 | 9.51486 | -41.49513
9.51846 | -27.93319 | 9.51846 | -155.43122 | 9.51846 | -41.92648
9.52206 | -27.84258 | 9.52206 | -154.62848 | 9.52206 | -42.36311
9.52566 | -27.76388 | 9.52566 | -153.80642 | 9.52566 | -42.83791
9.52926 | -27.70533 | 9.52926 | -152.97668 | 9.52926 | -43.35885
9.53286 | -27.6781 | 9.53286 | -152.17288 | 9.53286 | -43.97629
9.53646 | -27.69907 | 9.53646 | -151.42961 | 9.53646 | -44.68397
9.54006 | -27.77046 | 9.54006 | -150.73733 | 9.54006 | -45.5017
9.54366 | -27.88897 | 9.54366 | -150.11558 | 9.54366 | -46.39384
9.54726 | -28.0257 | 9.54726 | -149.53888 | 9.54726 | -47.34828
9.55086 | -28.17865 | 9.55086 | -148.98235 | 9.55086 | -48.32657
9.55446 | -28.34077 | 9.55446 | -148.45431 | 9.55446 | -49.31719
9.55806 | -28.49583 | 9.55806 | -147.92289 | 9.55806 | -50.28211
9.56166 | -28.633 | 9.56166 | -147.38243 | 9.56166 | -51.20755
9.56526 | -28.75618 | 9.56526 | -146.84238 | 9.56526 | -52.08414
9.56886 | -28.86933 | 9.56886 | -146.3031 | 9.56886 | -52.90978
9.57246 | -28.97849 | 9.57246 | -145.78871 | 9.57246 | -53.69482
9.57606 | -29.08921 | 9.57606 | -145.32313 | 9.57606 | -54.43907
9.57966 | -29.19717 | 9.57966 | -144.88897 | 9.57966 | -55.16044
9.58326 | -29.31951 | 9.58326 | -144.502 | 9.58326 | -55.87243
9.58686 | -29.45581 | 9.58686 | -144.11052 | 9.58686 | -56.56391
9.59046 | -29.60766 | 9.59046 | -143.70917 | 9.59046 | -57.2544
9.59406 | -29.7795 | 9.59406 | -143.28425 | 9.59406 | -57.9343
9.59766 | -29.97772 | 9.59766 | -142.8077 | 9.59766 | -58.63177
9.60126 | -30.20601 | 9.60126 | -142.28133 | 9.60126 | -59.34035
9.60486 | -30.46957 | 9.60486 | -141.70593 | 9.60486 | -60.06774
9.60846 | -30.78001 | 9.60846 | -141.10486 | 9.60846 | -60.81461
9.61206 | -31.14273 | 9.61206 | -140.51886 | 9.61206 | -61.59144
9.61566 | -31.54403 | 9.61566 | -139.97403 | 9.61566 | -62.38807
9.61926 | -31.96267 | 9.61926 | -139.46933 | 9.61926 | -63.22311
9.62286 | -32.37839 | 9.62286 | -139.00295 | 9.62286 | -64.08967
9.62646 | -32.77342 | 9.62646 | -138.55477 | 9.62646 | -64.98587
9.63006 | -33.11668 | 9.63006 | -138.11465 | 9.63006 | -65.90531
9.63366 | -33.40448 | 9.63366 | -137.66237 | 9.63366 | -66.81621
9.63726 | -33.64307 | 9.63726 | -137.18988 | 9.63726 | -67.72062
9.64086 | -33.83584 | 9.64086 | -136.68287 | 9.64086 | -68.55941
9.64446 | -34.00157 | 9.64446 | -136.11839 | 9.64446 | -69.33891
9.64806 | -34.15438 | 9.64806 | -135.53511 | 9.64806 | -70.01364
9.65166 | -34.3029 | 9.65166 | -134.92359 | 9.65166 | -70.57763
9.65526 | -34.45898 | 9.65526 | -134.32725 | 9.65526 | -71.02275
9.65886 | -34.62416 | 9.65886 | -133.76 | 9.65886 | -71.35496
9.66246 | -34.8073 | 9.66246 | -133.21373 | 9.66246 | -71.60362
9.66606 | -35.00021 | 9.66606 | -132.70948 | 9.66606 | -71.79692
9.66966 | -35.18193 | 9.66966 | -132.25698 | 9.66966 | -71.98611
9.67326 | -35.36899 | 9.67326 | -131.86287 | 9.67326 | -72.18286
9.67686 | -35.5527 | 9.67686 | -131.50843 | 9.67686 | -72.42596
9.68046 | -35.73713 | 9.68046 | -131.19022 | 9.68046 | -72.71938
9.68406 | -35.93424 | 9.68406 | -130.87067 | 9.68406 | -73.07182
9.68766 | -36.13887 | 9.68766 | -130.54701 | 9.68766 | -73.48366
9.69126 | -36.36562 | 9.69126 | -130.17015 | 9.69126 | -73.96555
9.69486 | -36.62756 | 9.69486 | -129.72946 | 9.69486 | -74.50027
9.69846 | -36.89823 | 9.69846 | -129.18727 | 9.69846 | -75.07525
9.70206 | -37.17448 | 9.70206 | -128.55593 | 9.70206 | -75.69062
9.70566 | -37.4544 | 9.70566 | -127.83605 | 9.70566 | -76.34416
9.70926 | -37.74039 | 9.70926 | -127.06213 | 9.70926 | -77.05803
9.71286 | -38.03209 | 9.71286 | -126.28378 | 9.71286 | -77.80394
9.71646 | -38.31877 | 9.71646 | -125.54044 | 9.71646 | -78.59058
9.72006 | -38.62766 | 9.72006 | -124.87152 | 9.72006 | -79.38135
9.72366 | -38.95461 | 9.72366 | -124.3057 | 9.72366 | -80.17153
9.72726 | -39.29926 | 9.72726 | -123.86132 | 9.72726 | -80.95331
9.73086 | -39.69213 | 9.73086 | -123.53459 | 9.73086 | -81.71682
9.73446 | -40.11723 | 9.73446 | -123.29322 | 9.73446 | -82.44256
9.73806 | -40.55496 | 9.73806 | -123.09603 | 9.73806 | -83.11936
9.74166 | -40.99104 | 9.74166 | -122.89257 | 9.74166 | -83.73721
9.74526 | -41.40797 | 9.74526 | -122.64677 | 9.74526 | -84.29399
9.74886 | -41.8111 | 9.74886 | -122.34923 | 9.74886 | -84.8007
9.75246 | -42.20468 | 9.75246 | -121.99352 | 9.75246 | -85.24791
9.75606 | -42.59214 | 9.75606 | -121.59728 | 9.75606 | -85.64406
9.75966 | -42.99416 | 9.75966 | -121.15384 | 9.75966 | -85.98976
9.76326 | -43.41469 | 9.76326 | -120.70315 | 9.76326 | -86.30172
9.76686 | -43.87042 | 9.76686 | -120.25614 | 9.76686 | -86.61081
9.77046 | -44.35312 | 9.77046 | -119.85165 | 9.77046 | -86.92925
9.77406 | -44.86297 | 9.77406 | -119.48661 | 9.77406 | -87.26562
9.77766 | -45.38658 | 9.77766 | -119.16125 | 9.77766 | -87.64012
9.78126 | -45.89585 | 9.78126 | -118.86348 | 9.78126 | -88.05579
9.78486 | -46.37665 | 9.78486 | -118.57403 | 9.78486 | -88.5019
9.78846 | -46.83359 | 9.78846 | -118.28286 | 9.78846 | -88.97926
9.79206 | -47.27054 | 9.79206 | -117.96856 | 9.79206 | -89.46782
9.79566 | -47.69326 | 9.79566 | -117.61352 | 9.79566 | -89.97538
9.79926 | -48.1109 | 9.79926 | -117.2037 | 9.79926 | -90.49491
9.80286 | -48.54305 | 9.80286 | -116.70375 | 9.80286 | -91.01499
9.80646 | -48.99286 | 9.80646 | -116.13422 | 9.80646 | -91.53513
9.81006 | -49.48376 | 9.81006 | -115.48564 | 9.81006 | -92.05449
9.81366 | -50.01458 | 9.81366 | -114.79215 | 9.81366 | -92.58362
9.81726 | -50.57185 | 9.81726 | -114.07979 | 9.81726 | -93.11356
9.82086 | -51.16688 | 9.82086 | -113.36203 | 9.82086 | -93.64463
9.82446 | -51.79758 | 9.82446 | -112.68897 | 9.82446 | -94.15701
9.82806 | -52.44928 | 9.82806 | -112.07741 | 9.82806 | -94.65811
9.83166 | -53.1287 | 9.83166 | -111.5502 | 9.83166 | -95.14883
9.83526 | -53.82744 | 9.83526 | -111.13316 | 9.83526 | -95.63906
9.83886 | -54.52708 | 9.83886 | -110.81685 | 9.83886 | -96.12073
9.84246 | -55.22926 | 9.84246 | -110.60824 | 9.84246 | -96.59129
9.84606 | -55.91601 | 9.84606 | -110.46468 | 9.84606 | -97.06159
9.84966 | -56.59565 | 9.84966 | -110.37163 | 9.84966 | -97.52318
9.85326 | -57.26895 | 9.85326 | -110.32477 | 9.85326 | -97.974
9.85686 | -57.94054 | 9.85686 | -110.27172 | 9.85686 | -98.41662
9.86046 | -58.59651 | 9.86046 | -110.18817 | 9.86046 | -98.82271
9.86406 | -59.2523 | 9.86406 | -110.0729 | 9.86406 | -99.17898
9.86766 | -59.90739 | 9.86766 | -109.90665 | 9.86766 | -99.47859
9.87126 | -60.5527 | 9.87126 | -109.70367 | 9.87126 | -99.68875
9.87486 | -61.17398 | 9.87486 | -109.48021 | 9.87486 | -99.83602
9.87846 | -61.77242 | 9.87846 | -109.22791 | 9.87846 | -99.91516
9.88206 | -62.33803 | 9.88206 | -108.98072 | 9.88206 | -99.93052
9.88566 | -62.86855 | 9.88566 | -108.76438 | 9.88566 | -99.92176
9.88926 | -63.36887 | 9.88926 | -108.57945 | 9.88926 | -99.9099
9.89286 | -63.84701 | 9.89286 | -108.44641 | 9.89286 | -99.93294
9.89646 | -64.2972 | 9.89646 | -108.36095 | 9.89646 | -100.02281
9.90006 | -64.73014 | 9.90006 | -108.30493 | 9.90006 | -100.20125
9.90366 | -65.15176 | 9.90366 | -108.27691 | 9.90366 | -100.47019
9.90726 | -65.58217 | 9.90726 | -108.24489 | 9.90726 | -100.82179
9.91086 | -66.03549 | 9.91086 | -108.19259 | 9.91086 | -101.22632
9.91446 | -66.50682 | 9.91446 | -108.11875 | 9.91446 | -101.67234
9.91806 | -67.00564 | 9.91806 | -108.003 | 9.91806 | -102.13363
9.92166 | -67.5296 | 9.92166 | -107.8499 | 9.92166 | -102.56808
9.92526 | -68.06941 | 9.92526 | -107.69072 | 9.92526 | -102.9647
9.92886 | -68.64608 | 9.92886 | -107.55571 | 9.92886 | -103.29364
9.93246 | -69.24333 | 9.93246 | -107.4868 | 9.93246 | -103.5604
9.93606 | -69.85603 | 9.93606 | -107.51926 | 9.93606 | -103.77614
9.93966 | -70.47859 | 9.93966 | -107.65338 | 9.93966 | -103.95064
9.94326 | -71.09215 | 9.94326 | -107.90779 | 9.94326 | -104.09362
9.94686 | -71.69978 | 9.94686 | -108.25757 | 9.94686 | -104.21643
9.95046 | -72.31868 | 9.95046 | -108.66218 | 9.95046 | -104.31054
9.95406 | -72.92617 | 9.95406 | -109.08208 | 9.95406 | -104.37377
9.95766 | -73.52561 | 9.95766 | -109.47598 | 9.95766 | -104.41591
9.96126 | -74.11894 | 9.96126 | -109.79441 | 9.96126 | -104.43913
9.96486 | -74.71303 | 9.96486 | -110.0117 | 9.96486 | -104.43244
9.96846 | -75.32437 | 9.96846 | -110.12912 | 9.96846 | -104.40517
9.97206 | -75.96287 | 9.97206 | -110.16145 | 9.97206 | -104.34927
9.97566 | -76.63057 | 9.97566 | -110.15826 | 9.97566 | -104.26259
9.97926 | -77.33621 | 9.97926 | -110.13714 | 9.97926 | -104.15439
9.98286 | -78.07161 | 9.98286 | -110.11822 | 9.98286 | -104.0356
9.98646 | -78.81343 | 9.98646 | -110.12348 | 9.98646 | -103.90647
9.99006 | -79.54478 | 9.99006 | -110.17895 | 9.99006 | -103.77598
9.99366 | -80.23176 | 9.99366 | -110.27512 | 9.99366 | -103.6471
9.99726 | -80.83807 | 9.99726 | -110.4191 | 9.99726 | -103.50641
10.00086 | -81.34187 | 10.00086 | -110.58192 | 10.00086 | -103.39232
10.00446 | -81.72438 | 10.00446 | -110.7616 | 10.00446 | -103.30024
10.00806 | -82.00732 | 10.00806 | -110.93253 | 10.00806 | -103.22764
10.01166 | -82.1971 | 10.01166 | -111.12422 | 10.01166 | -103.17512
10.01526 | -82.33222 | 10.01526 | -111.32737 | 10.01526 | -103.1428
10.01886 | -82.45995 | 10.01886 | -111.5732 | 10.01886 | -103.12963
10.02246 | -82.60282 | 10.02246 | -111.87096 | 10.02246 | -103.14633
10.02606 | -82.80989 | 10.02606 | -112.23999 | 10.02606 | -103.18353
10.02966 | -83.10137 | 10.02966 | -112.67862 | 10.02966 | -103.24971
10.03326 | -83.46595 | 10.03326 | -113.18756 | 10.03326 | -103.33861
10.03686 | -83.89568 | 10.03686 | -113.75139 | 10.03686 | -103.4284
10.04046 | -84.36931 | 10.04046 | -114.32107 | 10.04046 | -103.52698
10.04406 | -84.84622 | 10.04406 | -114.87754 | 10.04406 | -103.62869
10.04766 | -85.30045 | 10.04766 | -115.37762 | 10.04766 | -103.70314
10.05126 | -85.70573 | 10.05126 | -115.78652 | 10.05126 | -103.73938
10.05486 | -86.04138 | 10.05486 | -116.10329 | 10.05486 | -103.71657
10.05846 | -86.31293 | 10.05846 | -116.31147 | 10.05846 | -103.64322
10.06206 | -86.52904 | 10.06206 | -116.44211 | 10.06206 | -103.51024
10.06566 | -86.7134 | 10.06566 | -116.50561 | 10.06566 | -103.3339
10.06926 | -86.89131 | 10.06926 | -116.5311 | 10.06926 | -103.13569
10.07286 | -87.08126 | 10.07286 | -116.5299 | 10.07286 | -102.92661
10.07646 | -87.30449 | 10.07646 | -116.52928 | 10.07646 | -102.71538
10.08006 | -87.57511 | 10.08006 | -116.51878 | 10.08006 | -102.5295
10.08366 | -87.89742 | 10.08366 | -116.50806 | 10.08366 | -102.40189
10.08726 | -88.26018 | 10.08726 | -116.48728 | 10.08726 | -102.33325
10.09086 | -88.62853 | 10.09086 | -116.46782 | 10.09086 | -102.34382
10.09446 | -88.96544 | 10.09446 | -116.44641 | 10.09446 | -102.41683
10.09806 | -89.25295 | 10.09806 | -116.41736 | 10.09806 | -102.54916
10.10166 | -89.44771 | 10.10166 | -116.4101 | 10.10166 | -102.73513
10.10526 | -89.52359 | 10.10526 | -116.42323 | 10.10526 | -102.93462
10.10886 | -89.47236 | 10.10886 | -116.48142 | 10.10886 | -103.13642
10.11246 | -89.29579 | 10.11246 | -116.62233 | 10.11246 | -103.30293
10.11606 | -89.0087 | 10.11606 | -116.84048 | 10.11606 | -103.41158
10.11966 | -88.65191 | 10.11966 | -117.11858 | 10.11966 | -103.44201
10.12326 | -88.27106 | 10.12326 | -117.45293 | 10.12326 | -103.39162
10.12686 | -87.90563 | 10.12686 | -117.79137 | 10.12686 | -103.26944
10.13046 | -87.59015 | 10.13046 | -118.10812 | 10.13046 | -103.09448
10.13406 | -87.34895 | 10.13406 | -118.3792 | 10.13406 | -102.88746
10.13766 | -87.1903 | 10.13766 | -118.55713 | 10.13766 | -102.66643
10.14126 | -87.10365 | 10.14126 | -118.64683 | 10.14126 | -102.47188
10.14486 | -87.09088 | 10.14486 | -118.65681 | 10.14486 | -102.3087
10.14846 | -87.12135 | 10.14846 | -118.60152 | 10.14846 | -102.17347
10.15206 | -87.18263 | 10.15206 | -118.53123 | 10.15206 | -102.0885
10.15566 | -87.24976 | 10.15566 | -118.47535 | 10.15566 | -102.02605
10.15926 | -87.29789 | 10.15926 | -118.47352 | 10.15926 | -101.99241
10.16286 | -87.32028 | 10.16286 | -118.54263 | 10.16286 | -101.98024
10.16646 | -87.30714 | 10.16646 | -118.68049 | 10.16646 | -101.98757
10.17006 | -87.24434 | 10.17006 | -118.87821 | 10.17006 | -102.01539
10.17366 | -87.14554 | 10.17366 | -119.12015 | 10.17366 | -102.05507
10.17726 | -87.00965 | 10.17726 | -119.36121 | 10.17726 | -102.09433
10.18086 | -86.84635 | 10.18086 | -119.60916 | 10.18086 | -102.15099
10.18446 | -86.65905 | 10.18446 | -119.82705 | 10.18446 | -102.23017
10.18806 | -86.43853 | 10.18806 | -120.03338 | 10.18806 | -102.30168
10.19166 | -86.19784 | 10.19166 | -120.20013 | 10.19166 | -102.3639
10.19526 | -85.92177 | 10.19526 | -120.35941 | 10.19526 | -102.39762
10.19886 | -85.62058 | 10.19886 | -120.52229 | 10.19886 | -102.40967
10.20247 | -85.28014 | 10.20247 | -120.72833 | 10.20247 | -102.40279
10.20607 | -84.8989 | 10.20607 | -120.98551 | 10.20607 | -102.36654
10.20967 | -84.49527 | 10.20967 | -121.30242 | 10.20967 | -102.30091
10.21327 | -84.08142 | 10.21327 | -121.66844 | 10.21327 | -102.19548
10.21687 | -83.68884 | 10.21687 | -122.08496 | 10.21687 | -102.0662
10.22047 | -83.32956 | 10.22047 | -122.55031 | 10.22047 | -101.94391
10.22407 | -83.03954 | 10.22407 | -123.04143 | 10.22407 | -101.8483
10.22767 | -82.81612 | 10.22767 | -123.5315 | 10.22767 | -101.81734
10.23127 | -82.67111 | 10.23127 | -124.02004 | 10.23127 | -101.88446
10.23487 | -82.60878 | 10.23487 | -124.4874 | 10.23487 | -102.05201
10.23847 | -82.59723 | 10.23847 | -124.93444 | 10.23847 | -102.3197
10.24207 | -82.60684 | 10.24207 | -125.36394 | 10.24207 | -102.67298
10.24567 | -82.60856 | 10.24567 | -125.79226 | 10.24567 | -103.05195
10.24927 | -82.56573 | 10.24927 | -126.20111 | 10.24927 | -103.42757
10.25287 | -82.44089 | 10.25287 | -126.61079 | 10.25287 | -103.71325
10.25647 | -82.22156 | 10.25647 | -127.00903 | 10.25647 | -103.86292
10.26007 | -81.88087 | 10.26007 | -127.39892 | 10.26007 | -103.84341
10.26367 | -81.41874 | 10.26367 | -127.78779 | 10.26367 | -103.67935
10.26727 | -80.8614 | 10.26727 | -128.16825 | 10.26727 | -103.39355
10.27087 | -80.21887 | 10.27087 | -128.5584 | 10.27087 | -103.00423
10.27447 | -79.51417 | 10.27447 | -128.9507 | 10.27447 | -102.54911
10.27807 | -78.77448 | 10.27807 | -129.37393 | 10.27807 | -102.07081
10.28167 | -78.00892 | 10.28167 | -129.81707 | 10.28167 | -101.58093
10.28527 | -77.24372 | 10.28527 | -130.29042 | 10.28527 | -101.09963
10.28887 | -76.48917 | 10.28887 | -130.78217 | 10.28887 | -100.62056
10.29247 | -75.75249 | 10.29247 | -131.28261 | 10.29247 | -100.13142
10.29607 | -75.02442 | 10.29607 | -131.78243 | 10.29607 | -99.64123
10.29967 | -74.29232 | 10.29967 | -132.28271 | 10.29967 | -99.15118
10.30327 | -73.5712 | 10.30327 | -132.78175 | 10.30327 | -98.66825
10.30687 | -72.83849 | 10.30687 | -133.27114 | 10.30687 | -98.22263
10.31047 | -72.09876 | 10.31047 | -133.76124 | 10.31047 | -97.81809
10.31407 | -71.34656 | 10.31407 | -134.25142 | 10.31407 | -97.45185
10.31767 | -70.58391 | 10.31767 | -134.74056 | 10.31767 | -97.14477
10.32127 | -69.83023 | 10.32127 | -135.2196 | 10.32127 | -96.88767
10.32487 | -69.08565 | 10.32487 | -135.68681 | 10.32487 | -96.69904
10.32847 | -68.35755 | 10.32847 | -136.12305 | 10.32847 | -96.5715
10.33207 | -67.65004 | 10.33207 | -136.52834 | 10.33207 | -96.50526
10.33567 | -66.96322 | 10.33567 | -136.89426 | 10.33567 | -96.47938
10.33927 | -66.29057 | 10.33927 | -137.24376 | 10.33927 | -96.51252
10.34287 | -65.62252 | 10.34287 | -137.5932 | 10.34287 | -96.58744
10.34647 | -64.94195 | 10.34647 | -137.94601 | 10.34647 | -96.70458
10.35007 | -64.23378 | 10.35007 | -138.34213 | 10.35007 | -96.81761
10.35367 | -63.494 | 10.35367 | -138.78905 | 10.35367 | -96.90239
10.35727 | -62.73123 | 10.35727 | -139.29695 | 10.35727 | -96.93261
10.36087 | -61.94761 | 10.36087 | -139.86342 | 10.36087 | -96.86508
10.36447 | -61.15476 | 10.36447 | -140.48044 | 10.36447 | -96.70659
10.36807 | -60.37572 | 10.36807 | -141.14332 | 10.36807 | -96.44891
10.37167 | -59.62321 | 10.37167 | -141.81552 | 10.37167 | -96.0998
10.37527 | -58.90776 | 10.37527 | -142.50545 | 10.37527 | -95.66813
10.37887 | -58.23263 | 10.37887 | -143.17174 | 10.37887 | -95.19074
10.38247 | -57.59859 | 10.38247 | -143.80741 | 10.38247 | -94.70883
10.38607 | -56.99744 | 10.38607 | -144.40174 | 10.38607 | -94.25403
10.38967 | -56.42805 | 10.38967 | -144.94456 | 10.38967 | -93.84607
10.39327 | -55.87437 | 10.39327 | -145.42724 | 10.39327 | -93.51537
10.39687 | -55.33736 | 10.39687 | -145.84865 | 10.39687 | -93.26622
10.40047 | -54.80973 | 10.40047 | -146.2012 | 10.40047 | -93.08008
10.40407 | -54.27378 | 10.40407 | -146.50549 | 10.40407 | -92.93535
10.40767 | -53.72718 | 10.40767 | -146.77254 | 10.40767 | -92.8237
10.41127 | -53.17202 | 10.41127 | -147.0327 | 10.41127 | -92.70571
10.41487 | -52.59932 | 10.41487 | -147.30596 | 10.41487 | -92.57007
10.41847 | -52.0122 | 10.41847 | -147.62291 | 10.41847 | -92.3788
10.42207 | -51.41641 | 10.42207 | -148.01455 | 10.42207 | -92.11771
10.42567 | -50.80916 | 10.42567 | -148.52039 | 10.42567 | -91.78585
10.42927 | -50.20134 | 10.42927 | -149.17053 | 10.42927 | -91.39357
10.43287 | -49.62577 | 10.43287 | -149.99172 | 10.43287 | -90.93953
10.43647 | -49.08498 | 10.43647 | -150.97009 | 10.43647 | -90.45306
10.44007 | -48.57813 | 10.44007 | -152.08697 | 10.44007 | -89.93555
10.44367 | -48.11687 | 10.44367 | -153.31761 | 10.44367 | -89.41468
10.44727 | -47.66899 | 10.44727 | -154.6029 | 10.44727 | -88.90243
10.45087 | -47.21964 | 10.45087 | -155.8991 | 10.45087 | -88.41821
10.45447 | -46.76003 | 10.45447 | -157.11612 | 10.45447 | -87.96487
10.45807 | -46.26689 | 10.45807 | -158.20825 | 10.45807 | -87.53326
10.46167 | -45.72557 | 10.46167 | -159.13588 | 10.46167 | -87.11133
10.46527 | -45.13842 | 10.46527 | -159.88485 | 10.46527 | -86.70984
10.46887 | -44.52376 | 10.46887 | -160.47477 | 10.46887 | -86.30266
10.47247 | -43.9005 | 10.47247 | -160.90617 | 10.47247 | -85.86692
10.47607 | -43.29656 | 10.47607 | -161.2133 | 10.47607 | -85.3928
10.47967 | -42.73209 | 10.47967 | -161.4327 | 10.47967 | -84.86833
10.48327 | -42.20443 | 10.48327 | -161.58904 | 10.48327 | -84.31121
10.48687 | -41.73444 | 10.48687 | -161.75119 | 10.48687 | -83.73336
10.49047 | -41.29835 | 10.49047 | -161.93466 | 10.49047 | -83.14361
10.49407 | -40.88804 | 10.49407 | -162.16214 | 10.49407 | -82.56137
10.49767 | -40.49109 | 10.49767 | -162.46134 | 10.49767 | -82.00601
10.50127 | -40.08518 | 10.50127 | -162.82952 | 10.50127 | -81.50734
10.50487 | -39.66773 | 10.50487 | -163.27015 | 10.50487 | -81.07912
10.50847 | -39.24835 | 10.50847 | -163.80033 | 10.50847 | -80.71148
10.51207 | -38.82141 | 10.51207 | -164.39805 | 10.51207 | -80.40525
10.51567 | -38.3954 | 10.51567 | -165.04104 | 10.51567 | -80.13275
10.51927 | -37.98739 | 10.51927 | -165.69208 | 10.51927 | -79.87301
10.52287 | -37.60097 | 10.52287 | -166.35236 | 10.52287 | -79.5968
10.52647 | -37.22722 | 10.52647 | -166.99925 | 10.52647 | -79.28293
10.53007 | -36.86563 | 10.53007 | -167.61548 | 10.53007 | -78.91119
10.53367 | -36.4959 | 10.53367 | -168.20114 | 10.53367 | -78.47029
10.53727 | -36.09737 | 10.53727 | -168.74562 | 10.53727 | -77.95814
10.54087 | -35.6682 | 10.54087 | -169.25204 | 10.54087 | -77.39353
10.54447 | -35.2109 | 10.54447 | -169.74032 | 10.54447 | -76.78836
10.54807 | -34.71435 | 10.54807 | -170.21997 | 10.54807 | -76.14366
10.55167 | -34.19219 | 10.55167 | -170.69983 | 10.55167 | -75.45763
10.55527 | -33.64099 | 10.55527 | -171.18073 | 10.55527 | -74.74985
10.55887 | -33.08471 | 10.55887 | -171.67145 | 10.55887 | -74.02204
10.56247 | -32.54065 | 10.56247 | -172.17526 | 10.56247 | -73.28276
10.56607 | -32.0131 | 10.56607 | -172.71935 | 10.56607 | -72.53521
10.56967 | -31.50044 | 10.56967 | -173.28077 | 10.56967 | -71.7588
10.57327 | -30.99561 | 10.57327 | -173.85182 | 10.57327 | -70.96115
10.57687 | -30.50508 | 10.57687 | -174.43368 | 10.57687 | -70.14318
10.58047 | -30.00221 | 10.58047 | -175.02264 | 10.58047 | -69.31439
10.58407 | -29.49252 | 10.58407 | -175.58982 | 10.58407 | -68.46835
10.58767 | -28.97031 | 10.58767 | -176.13716 | 10.58767 | -67.58288
10.59127 | -28.43766 | 10.59127 | -176.6514 | 10.59127 | -66.66748
10.59487 | -27.91398 | 10.59487 | -177.1162 | 10.59487 | -65.70367
10.59847 | -27.39938 | 10.59847 | -177.55366 | 10.59847 | -64.69844
10.60207 | -26.90138 | 10.60207 | -177.97073 | 10.60207 | -63.65319
10.60567 | -26.42352 | 10.60567 | -178.37005 | 10.60567 | -62.57614
10.60927 | -25.96796 | 10.60927 | -178.78335 | 10.60927 | -61.4788
10.61287 | -25.51816 | 10.61287 | -179.2267 | 10.61287 | -60.36022
10.61647 | -25.07431 | 10.61647 | -179.70257 | 10.61647 | -59.24028
10.62007 | -24.63512 | 10.62007 | -180.24084 | 10.62007 | -58.11865
10.62367 | -24.19522 | 10.62367 | -180.83684 | 10.62367 | -57.02522
10.62727 | -23.75402 | 10.62727 | -181.47115 | 10.62727 | -55.95143
10.63087 | -23.32115 | 10.63087 | -182.13373 | 10.63087 | -54.92511
10.63447 | -22.88939 | 10.63447 | -182.81743 | 10.63447 | -53.94004
10.63807 | -22.47609 | 10.63807 | -183.52916 | 10.63807 | -53.0033
10.64167 | -22.09514 | 10.64167 | -184.23846 | 10.64167 | -52.11783
10.64527 | -21.74474 | 10.64527 | -184.94952 | 10.64527 | -51.27226
10.64887 | -21.41737 | 10.64887 | -185.65593 | 10.64887 | -50.4767
10.65247 | -21.1117 | 10.65247 | -186.32248 | 10.65247 | -49.71362
10.65607 | -20.81188 | 10.65607 | -186.96821 | 10.65607 | -48.97227
10.65967 | -20.51823 | 10.65967 | -187.56111 | 10.65967 | -48.22565
10.66327 | -20.22824 | 10.66327 | -188.09204 | 10.66327 | -47.44082
10.66687 | -19.94132 | 10.66687 | -188.54199 | 10.66687 | -46.61671
10.67047 | -19.63166 | 10.67047 | -188.91127 | 10.67047 | -45.73456
10.67407 | -19.31045 | 10.67407 | -189.20426 | 10.67407 | -44.79221
10.67767 | -18.98408 | 10.67767 | -189.45981 | 10.67767 | -43.78878
10.68127 | -18.65763 | 10.68127 | -189.6889 | 10.68127 | -42.74326
10.68487 | -18.35081 | 10.68487 | -189.93134 | 10.68487 | -41.66549
10.68847 | -18.05762 | 10.68847 | -190.20846 | 10.68847 | -40.58472
10.69207 | -17.77418 | 10.69207 | -190.55685 | 10.69207 | -39.51234
10.69567 | -17.49617 | 10.69567 | -190.97873 | 10.69567 | -38.46855
10.69927 | -17.20869 | 10.69927 | -191.4978 | 10.69927 | -37.45361
10.70287 | -16.92347 | 10.70287 | -192.06364 | 10.70287 | -36.48806
10.70647 | -16.65285 | 10.70647 | -192.66444 | 10.70647 | -35.55433
10.71007 | -16.42341 | 10.71007 | -193.24013 | 10.71007 | -34.65896
10.71367 | -16.24087 | 10.71367 | -193.77312 | 10.71367 | -33.8042
10.71727 | -16.14018 | 10.71727 | -194.23286 | 10.71727 | -32.9886
10.72087 | -16.1431 | 10.72087 | -194.59992 | 10.72087 | -32.22248
10.72447 | -16.24709 | 10.72447 | -194.85605 | 10.72447 | -31.49837
10.72807 | -16.43589 | 10.72807 | -195.01626 | 10.72807 | -30.8042
10.73167 | -16.66544 | 10.73167 | -195.12115 | 10.73167 | -30.14247
10.73527 | -16.87615 | 10.73527 | -195.19906 | 10.73527 | -29.47426
10.73887 | -17.02082 | 10.73887 | -195.2827 | 10.73887 | -28.79626
10.74247 | -17.05954 | 10.74247 | -195.40702 | 10.74247 | -28.09057
10.74607 | -16.96302 | 10.74607 | -195.56192 | 10.74607 | -27.35381
10.74967 | -16.72433 | 10.74967 | -195.7689 | 10.74967 | -26.59572
10.75327 | -16.35547 | 10.75327 | -196.02357 | 10.75327 | -25.82656
10.75687 | -15.89042 | 10.75687 | -196.30699 | 10.75687 | -25.05553
10.76047 | -15.37135 | 10.76047 | -196.60688 | 10.76047 | -24.30221
10.76407 | -14.83213 | 10.76407 | -196.89632 | 10.76407 | -23.57824
10.76767 | -14.29702 | 10.76767 | -197.18533 | 10.76767 | -22.88496
10.77127 | -13.77768 | 10.77127 | -197.46566 | 10.77127 | -22.21287
10.77487 | -13.29059 | 10.77487 | -197.75619 | 10.77487 | -21.55281
10.77847 | -12.85178 | 10.77847 | -198.04709 | 10.77847 | -20.88421
10.78207 | -12.46213 | 10.78207 | -198.34714 | 10.78207 | -20.20612
10.78567 | -12.12947 | 10.78567 | -198.64941 | 10.78567 | -19.50789
10.78927 | -11.85287 | 10.78927 | -198.98287 | 10.78927 | -18.80728
10.79287 | -11.61645 | 10.79287 | -199.33502 | 10.79287 | -18.1147
10.79647 | -11.43308 | 10.79647 | -199.69367 | 10.79647 | -17.45154
10.80007 | -11.30662 | 10.80007 | -200.03186 | 10.80007 | -16.80758
10.80367 | -11.22036 | 10.80367 | -200.35967 | 10.80367 | -16.21165
10.80727 | -11.18376 | 10.80727 | -200.65431 | 10.80727 | -15.64851
10.81087 | -11.17713 | 10.81087 | -200.91123 | 10.81087 | -15.11446
10.81447 | -11.19612 | 10.81447 | -201.14729 | 10.81447 | -14.61129
10.81807 | -11.23736 | 10.81807 | -201.34277 | 10.81807 | -14.12884
10.82167 | -11.31275 | 10.82167 | -201.50903 | 10.82167 | -13.66677
10.82527 | -11.41613 | 10.82527 | -201.64601 | 10.82527 | -13.22249
10.82887 | -11.54361 | 10.82887 | -201.7635 | 10.82887 | -12.82679
10.83247 | -11.70333 | 10.83247 | -201.86158 | 10.83247 | -12.46305
10.83607 | -11.88704 | 10.83607 | -201.95099 | 10.83607 | -12.13787
10.83967 | -12.08451 | 10.83967 | -202.02773 | 10.83967 | -11.84564
10.84327 | -12.28547 | 10.84327 | -202.0755 | 10.84327 | -11.56383
10.84687 | -12.48119 | 10.84687 | -202.11356 | 10.84687 | -11.30245
10.85047 | -12.65443 | 10.85047 | -202.13188 | 10.85047 | -11.0347
10.85407 | -12.78976 | 10.85407 | -202.15398 | 10.85407 | -10.74782
10.85767 | -12.88464 | 10.85767 | -202.1956 | 10.85767 | -10.43138
10.86127 | -12.93979 | 10.86127 | -202.24788 | 10.86127 | -10.0932
10.86487 | -12.95434 | 10.86487 | -202.3331 | 10.86487 | -9.74407
10.86847 | -12.93343 | 10.86847 | -202.45662 | 10.86847 | -9.39298
10.87207 | -12.8954 | 10.87207 | -202.61315 | 10.87207 | -9.05991
10.87567 | -12.85442 | 10.87567 | -202.82854 | 10.87567 | -8.74831
10.87927 | -12.81936 | 10.87927 | -203.07287 | 10.87927 | -8.44608
10.88287 | -12.80106 | 10.88287 | -203.34251 | 10.88287 | -8.1725
10.88647 | -12.80729 | 10.88647 | -203.59118 | 10.88647 | -7.91987
10.89007 | -12.85855 | 10.89007 | -203.84021 | 10.89007 | -7.68895
10.89367 | -12.95339 | 10.89367 | -204.06704 | 10.89367 | -7.45017
10.89727 | -13.0947 | 10.89727 | -204.27571 | 10.89727 | -7.21037
10.90087 | -13.28022 | 10.90087 | -204.47338 | 10.90087 | -6.96167
10.90447 | -13.50631 | 10.90447 | -204.63809 | 10.90447 | -6.70373
10.90807 | -13.76155 | 10.90807 | -204.7649 | 10.90807 | -6.42498
10.91167 | -14.02355 | 10.91167 | -204.87132 | 10.91167 | -6.15299
10.91527 | -14.27436 | 10.91527 | -204.93541 | 10.91527 | -5.89226
10.91887 | -14.48574 | 10.91887 | -204.94838 | 10.91887 | -5.63968
10.92247 | -14.63547 | 10.92247 | -204.90072 | 10.92247 | -5.42334
10.92607 | -14.69427 | 10.92607 | -204.79341 | 10.92607 | -5.25805
10.92967 | -14.65519 | 10.92967 | -204.6253 | 10.92967 | -5.13136
10.93327 | -14.54064 | 10.93327 | -204.40011 | 10.93327 | -5.07347
10.93687 | -14.3589 | 10.93687 | -204.14657 | 10.93687 | -5.05919
10.94047 | -14.14815 | 10.94047 | -203.86342 | 10.94047 | -5.08414
10.94407 | -13.94291 | 10.94407 | -203.56129 | 10.94407 | -5.14191
10.94767 | -13.75806 | 10.94767 | -203.25224 | 10.94767 | -5.20327
10.95127 | -13.62356 | 10.95127 | -202.95138 | 10.95127 | -5.2466
10.95487 | -13.55299 | 10.95487 | -202.62881 | 10.95487 | -5.26019
10.95847 | -13.52991 | 10.95847 | -202.28491 | 10.95847 | -5.24497
10.96207 | -13.53687 | 10.96207 | -201.89968 | 10.96207 | -5.18138
10.96567 | -13.53383 | 10.96567 | -201.47448 | 10.96567 | -5.07514
10.96927 | -13.47656 | 10.96927 | -201.01054 | 10.96927 | -4.94041
10.97287 | -13.3621 | 10.97287 | -200.5157 | 10.97287 | -4.75468
10.97647 | -13.16488 | 10.97647 | -199.98231 | 10.97647 | -4.55656
10.98007 | -12.89646 | 10.98007 | -199.4291 | 10.98007 | -4.32896
10.98367 | -12.56151 | 10.98367 | -198.84612 | 10.98367 | -4.10005
10.98727 | -12.17403 | 10.98727 | -198.24295 | 10.98727 | -3.84323
10.99087 | -11.75292 | 10.99087 | -197.60945 | 10.99087 | -3.57525
10.99447 | -11.3202 | 10.99447 | -196.94403 | 10.99447 | -3.27815
10.99807 | -10.8962 | 10.99807 | -196.22833 | 10.99807 | -2.97708
11.00167 | -10.48297 | 11.00167 | -195.4733 | 11.00167 | -2.68521
11.00527 | -10.07494 | 11.00527 | -194.67911 | 11.00527 | -2.41969
11.00887 | -9.65488 | 11.00887 | -193.8551 | 11.00887 | -2.21127
11.01247 | -9.2022 | 11.01247 | -193.00288 | 11.01247 | -2.07224
11.01607 | -8.69705 | 11.01607 | -192.14163 | 11.01607 | -2.00431
11.01967 | -8.11939 | 11.01967 | -191.27138 | 11.01967 | -1.98917
11.02327 | -7.44923 | 11.02327 | -190.40032 | 11.02327 | -2.00672
11.02687 | -6.66904 | 11.02687 | -189.52061 | 11.02687 | -2.0223
11.03047 | -5.79183 | 11.03047 | -188.65143 | 11.03047 | -1.95627
11.03407 | -4.8244 | 11.03407 | -187.78114 | 11.03407 | -1.76536
11.03767 | -3.78115 | 11.03767 | -186.9115 | 11.03767 | -1.39895
11.04127 | -2.71037 | 11.04127 | -186.04032 | 11.04127 | -0.85041
11.04487 | -1.64921 | 11.04487 | -185.14621 | 11.04487 | -0.14607
11.04847 | -0.62855 | 11.04847 | -184.21041 | 11.04847 | 0.66197
11.05207 | 0.33615 | 11.05207 | -183.22351 | 11.05207 | 1.56367
11.05567 | 1.22628 | 11.05567 | -182.17521 | 11.05567 | 2.49443
11.05927 | 2.04244 | 11.05927 | -181.05609 | 11.05927 | 3.40775
11.06287 | 2.78325 | 11.06287 | -179.86839 | 11.06287 | 4.28525
11.06647 | 3.44575 | 11.06647 | -178.62 | 11.06647 | 5.0851
11.07007 | 4.06274 | 11.07007 | -177.31636 | 11.07007 | 5.8148
11.07367 | 4.66922 | 11.07367 | -176.00529 | 11.07367 | 6.45527
11.07727 | 5.2952 | 11.07727 | -174.68578 | 11.07727 | 7.02455
11.08087 | 5.96376 | 11.08087 | -173.39007 | 11.08087 | 7.50611
11.08447 | 6.69699 | 11.08447 | -172.13583 | 11.08447 | 7.89804
11.08807 | 7.49907 | 11.08807 | -170.94692 | 11.08807 | 8.18957
11.09167 | 8.38491 | 11.09167 | -169.8586 | 11.09167 | 8.39991
11.09527 | 9.35313 | 11.09527 | -168.8617 | 11.09527 | 8.52035
11.09887 | 10.36611 | 11.09887 | -167.98769 | 11.09887 | 8.56913
11.10247 | 11.38903 | 11.10247 | -167.23057 | 11.10247 | 8.54611
11.10607 | 12.3979 | 11.10607 | -166.56047 | 11.10607 | 8.4887
11.10967 | 13.381 | 11.10967 | -165.957 | 11.10967 | 8.41062
11.11327 | 14.32427 | 11.11327 | -165.37655 | 11.11327 | 8.32206
11.11687 | 15.24488 | 11.11687 | -164.759 | 11.11687 | 8.22192
11.12047 | 16.16814 | 11.12047 | -164.05606 | 11.12047 | 8.13865
11.12407 | 17.12036 | 11.12407 | -163.22854 | 11.12407 | 8.07693
11.12767 | 18.12467 | 11.12767 | -162.26324 | 11.12767 | 8.02538
11.13127 | 19.20615 | 11.13127 | -161.18959 | 11.13127 | 7.99245
11.13487 | 20.34966 | 11.13487 | -160.02132 | 11.13487 | 7.98073
11.13847 | 21.53763 | 11.13847 | -158.81829 | 11.13847 | 7.97215
11.14207 | 22.74195 | 11.14207 | -157.61139 | 11.14207 | 7.94477
11.14567 | 23.92727 | 11.14567 | -156.45976 | 11.14567 | 7.89782
11.14927 | 25.05782 | 11.14927 | -155.39339 | 11.14927 | 7.81462
11.15287 | 26.10081 | 11.15287 | -154.44726 | 11.15287 | 7.66422
11.15647 | 27.06218 | 11.15647 | -153.59972 | 11.15647 | 7.43476
11.16007 | 27.92936 | 11.16007 | -152.85094 | 11.16007 | 7.11627
11.16367 | 28.7081 | 11.16367 | -152.16596 | 11.16367 | 6.70718
11.16727 | 29.40701 | 11.16727 | -151.51034 | 11.16727 | 6.21625
11.17087 | 30.03751 | 11.17087 | -150.8802 | 11.17087 | 5.66245
11.17447 | 30.6151 | 11.17447 | -150.22793 | 11.17447 | 5.06702
11.17807 | 31.14972 | 11.17807 | -149.56631 | 11.17807 | 4.43929
11.18167 | 31.64417 | 11.18167 | -148.88335 | 11.18167 | 3.80826
11.18527 | 32.10416 | 11.18527 | -148.18186 | 11.18527 | 3.18687
11.18887 | 32.54022 | 11.18887 | -147.48426 | 11.18887 | 2.57599
11.19247 | 32.96396 | 11.19247 | -146.81878 | 11.19247 | 1.96669
11.19607 | 33.37598 | 11.19607 | -146.195 | 11.19607 | 1.34135
11.19967 | 33.79154 | 11.19967 | -145.63406 | 11.19967 | 0.66687
11.20327 | 34.2134 | 11.20327 | -145.15502 | 11.20327 | -0.04572
11.20687 | 34.62743 | 11.20687 | -144.76633 | 11.20687 | -0.84435
11.21047 | 35.03142 | 11.21047 | -144.46759 | 11.21047 | -1.71643
11.21407 | 35.4215 | 11.21407 | -144.24449 | 11.21407 | -2.65695
11.21767 | 35.77677 | 11.21767 | -144.0588 | 11.21767 | -3.67701
11.22127 | 36.09701 | 11.22127 | -143.90039 | 11.22127 | -4.76958
11.22487 | 36.38881 | 11.22487 | -143.73961 | 11.22487 | -5.91333
11.22847 | 36.64887 | 11.22847 | -143.56689 | 11.22847 | -7.10821
11.23207 | 36.88921 | 11.23207 | -143.36261 | 11.23207 | -8.33403
11.23567 | 37.13866 | 11.23567 | -143.11572 | 11.23567 | -9.60004
11.23927 | 37.42199 | 11.23927 | -142.80921 | 11.23927 | -10.88681
11.24287 | 37.75269 | 11.24287 | -142.46559 | 11.24287 | -12.21206
11.24647 | 38.13458 | 11.24647 | -142.105 | 11.24647 | -13.56094
11.25007 | 38.5614 | 11.25007 | -141.75863 | 11.25007 | -14.91844
11.25367 | 39.01681 | 11.25367 | -141.45489 | 11.25367 | -16.30542
11.25727 | 39.47741 | 11.25727 | -141.21471 | 11.25727 | -17.70412
11.26087 | 39.93858 | 11.26087 | -141.0668 | 11.26087 | -19.12151
11.26447 | 40.38842 | 11.26447 | -141.02033 | 11.26447 | -20.55829
11.26807 | 40.80936 | 11.26807 | -141.08331 | 11.26807 | -22.02549
11.27167 | 41.20516 | 11.27167 | -141.24617 | 11.27167 | -23.50403
11.27527 | 41.58898 | 11.27527 | -141.50667 | 11.27527 | -25.00181
11.27887 | 41.96094 | 11.27887 | -141.83415 | 11.27887 | -26.51048
11.28247 | 42.33665 | 11.28247 | -142.20775 | 11.28247 | -28.0305
11.28607 | 42.71797 | 11.28607 | -142.60082 | 11.28607 | -29.54086
11.28967 | 43.09404 | 11.28967 | -143.02417 | 11.28967 | -31.06026
11.29327 | 43.44552 | 11.29327 | -143.48024 | 11.29327 | -32.57141
11.29687 | 43.7724 | 11.29687 | -143.99768 | 11.29687 | -34.08157
11.30047 | 44.07648 | 11.30047 | -144.5769 | 11.30047 | -35.58311
11.30407 | 44.33537 | 11.30407 | -145.23596 | 11.30407 | -37.07427
11.30767 | 44.54961 | 11.30767 | -145.95205 | 11.30767 | -38.55559
11.31127 | 44.72429 | 11.31127 | -146.70518 | 11.31127 | -40.02667
11.31487 | 44.86378 | 11.31487 | -147.4639 | 11.31487 | -41.4885
11.31847 | 44.98161 | 11.31847 | -148.20073 | 11.31847 | -42.93089
11.32207 | 45.07391 | 11.32207 | -148.8912 | 11.32207 | -44.3545
11.32567 | 45.13383 | 11.32567 | -149.47728 | 11.32567 | -45.73929
11.32927 | 45.1718 | 11.32927 | -149.95331 | 11.32927 | -47.09316
11.33287 | 45.18308 | 11.33287 | -150.3206 | 11.33287 | -48.4087
11.33647 | 45.16942 | 11.33647 | -150.6014 | 11.33647 | -49.67596
11.34007 | 45.13831 | 11.34007 | -150.82608 | 11.34007 | -50.88217
11.34367 | 45.07894 | 11.34367 | -151.02417 | 11.34367 | -52.05515
11.34727 | 44.99938 | 11.34727 | -151.21305 | 11.34727 | -53.19959
11.35087 | 44.92543 | 11.35087 | -151.40625 | 11.35087 | -54.31134
11.35447 | 44.85935 | 11.35447 | -151.64136 | 11.35447 | -55.42922
11.35807 | 44.82245 | 11.35807 | -151.91774 | 11.35807 | -56.56523
11.36167 | 44.82773 | 11.36167 | -152.25553 | 11.36167 | -57.74842
11.36527 | 44.8735 | 11.36527 | -152.65299 | 11.36527 | -58.98221
11.36887 | 44.95271 | 11.36887 | -153.11038 | 11.36887 | -60.27302
11.37247 | 45.05964 | 11.37247 | -153.62835 | 11.37247 | -61.6444
11.37607 | 45.15495 | 11.37607 | -154.20401 | 11.37607 | -63.06132
11.37967 | 45.20676 | 11.37967 | -154.82006 | 11.37967 | -64.49881
11.38327 | 45.18834 | 11.38327 | -155.48433 | 11.38327 | -65.95018
11.38687 | 45.08864 | 11.38687 | -156.16606 | 11.38687 | -67.36619
11.39047 | 44.90584 | 11.39047 | -156.85564 | 11.39047 | -68.73398
11.39407 | 44.6665 | 11.39407 | -157.53468 | 11.39407 | -70.0242
11.39767 | 44.40612 | 11.39767 | -158.20139 | 11.39767 | -71.24218
11.40127 | 44.16084 | 11.40127 | -158.83964 | 11.40127 | -72.39925
11.40487 | 43.96426 | 11.40487 | -159.48002 | 11.40487 | -73.5047
11.40847 | 43.84976 | 11.40847 | -160.1203 | 11.40847 | -74.57677
11.41207 | 43.821 | 11.41207 | -160.77302 | 11.41207 | -75.64567
11.41567 | 43.86757 | 11.41567 | -161.44353 | 11.41567 | -76.72474
11.41927 | 43.96468 | 11.41927 | -162.1154 | 11.41927 | -77.81209
11.42287 | 44.09563 | 11.42287 | -162.80575 | 11.42287 | -78.92952
11.42647 | 44.2394 | 11.42647 | -163.48491 | 11.42647 | -80.0499
11.43007 | 44.36692 | 11.43007 | -164.16459 | 11.43007 | -81.17759
11.43367 | 44.477 | 11.43367 | -164.83253 | 11.43367 | -82.32566
11.43727 | 44.5468 | 11.43727 | -165.49366 | 11.43727 | -83.484
11.44087 | 44.57089 | 11.44087 | -166.17631 | 11.44087 | -84.66173
11.44447 | 44.55284 | 11.44447 | -166.87958 | 11.44447 | -85.85079
11.44807 | 44.46803 | 11.44807 | -167.62729 | 11.44807 | -87.04261
11.45167 | 44.32665 | 11.45167 | -168.43152 | 11.45167 | -88.20617
11.45527 | 44.12563 | 11.45527 | -169.25511 | 11.45527 | -89.34924
11.45887 | 43.84753 | 11.45887 | -170.1056 | 11.45887 | -90.45501
11.46247 | 43.52823 | 11.46247 | -170.93152 | 11.46247 | -91.51213
11.46607 | 43.17072 | 11.46607 | -171.71389 | 11.46607 | -92.50866
11.46967 | 42.79929 | 11.46967 | -172.41165 | 11.46967 | -93.47048
11.47327 | 42.42218 | 11.47327 | -173.00987 | 11.47327 | -94.42933
11.47687 | 42.0489 | 11.47687 | -173.51845 | 11.47687 | -95.40562
11.48047 | 41.6728 | 11.48047 | -173.93846 | 11.48047 | -96.42003
11.48407 | 41.29437 | 11.48407 | -174.29071 | 11.48407 | -97.48286
11.48767 | 40.8974 | 11.48767 | -174.58339 | 11.48767 | -98.60634
11.49127 | 40.46964 | 11.49127 | -174.81544 | 11.49127 | -99.77119
11.49487 | 40.00026 | 11.49487 | -174.98957 | 11.49487 | -100.97828
11.49847 | 39.47698 | 11.49847 | -175.12439 | 11.49847 | -102.18155
11.50207 | 38.91687 | 11.50207 | -175.22105 | 11.50207 | -103.34871
11.50567 | 38.32912 | 11.50567 | -175.31231 | 11.50567 | -104.43993
11.50927 | 37.70774 | 11.50927 | -175.43999 | 11.50927 | -105.43441
11.51287 | 37.07583 | 11.51287 | -175.65154 | 11.51287 | -106.30014
11.51647 | 36.44645 | 11.51647 | -175.98037 | 11.51647 | -107.05358
11.52007 | 35.81586 | 11.52007 | -176.49545 | 11.52007 | -107.69663
11.52367 | 35.19004 | 11.52367 | -177.22396 | 11.52367 | -108.24686
11.52727 | 34.58437 | 11.52727 | -178.18067 | 11.52727 | -108.72382
11.53087 | 33.9835 | 11.53087 | -179.32097 | 11.53087 | -109.1651
11.53447 | 33.39648 | 11.53447 | -180.59442 | 11.53447 | -109.61241
11.53807 | 32.81663 | 11.53807 | -181.94 | 11.53807 | -110.08786
11.54167 | 32.24443 | 11.54167 | -183.29898 | 11.54167 | -110.603
11.54527 | 31.66376 | 11.54527 | -184.6214 | 11.54527 | -111.15031
11.54887 | 31.06207 | 11.54887 | -185.85918 | 11.54887 | -111.71003
11.55247 | 30.42964 | 11.55247 | -186.98302 | 11.55247 | -112.2696
11.55607 | 29.74755 | 11.55607 | -187.97901 | 11.55607 | -112.83826
11.55967 | 29.02276 | 11.55967 | -188.8763 | 11.55967 | -113.40988
11.56327 | 28.25209 | 11.56327 | -189.67622 | 11.56327 | -113.96133
11.56687 | 27.43398 | 11.56687 | -190.42109 | 11.56687 | -114.51227
11.57047 | 26.59495 | 11.57047 | -191.12506 | 11.57047 | -115.04371
11.57407 | 25.75814 | 11.57407 | -191.7801 | 11.57407 | -115.58206
11.57767 | 24.95027 | 11.57767 | -192.40689 | 11.57767 | -116.12306
11.58127 | 24.19259 | 11.58127 | -193.00217 | 11.58127 | -116.654
11.58487 | 23.47676 | 11.58487 | -193.55758 | 11.58487 | -117.17674
11.58847 | 22.80969 | 11.58847 | -194.08492 | 11.58847 | -117.66224
11.59207 | 22.17449 | 11.59207 | -194.59183 | 11.59207 | -118.10745
11.59567 | 21.55334 | 11.59567 | -195.08189 | 11.59567 | -118.51112
11.59927 | 20.9228 | 11.59927 | -195.58234 | 11.59927 | -118.89458
11.60287 | 20.26953 | 11.60287 | -196.08384 | 11.60287 | -119.23871
11.60647 | 19.59815 | 11.60647 | -196.62003 | 11.60647 | -119.56878
11.61007 | 18.89948 | 11.61007 | -197.20463 | 11.61007 | -119.89863
11.61367 | 18.17493 | 11.61367 | -197.81916 | 11.61367 | -120.23589
11.61727 | 17.43977 | 11.61727 | -198.47309 | 11.61727 | -120.60962
11.62087 | 16.68557 | 11.62087 | -199.1444 | 11.62087 | -121.03421
11.62447 | 15.92689 | 11.62447 | -199.81177 | 11.62447 | -121.49122
11.62807 | 15.14952 | 11.62807 | -200.44836 | 11.62807 | -121.96938
11.63167 | 14.34605 | 11.63167 | -201.05206 | 11.63167 | -122.45129
11.63527 | 13.5204 | 11.63527 | -201.59561 | 11.63527 | -122.90537
11.63887 | 12.64855 | 11.63887 | -202.10113 | 11.63887 | -123.32958
11.64247 | 11.73794 | 11.64247 | -202.56547 | 11.64247 | -123.70774
11.64607 | 10.80321 | 11.64607 | -202.99268 | 11.64607 | -124.00825
11.64967 | 9.86316 | 11.64967 | -203.41214 | 11.64967 | -124.228
11.65327 | 8.91669 | 11.65327 | -203.83383 | 11.65327 | -124.3752
11.65687 | 7.96702 | 11.65687 | -204.27598 | 11.65687 | -124.47925
11.66047 | 7.01026 | 11.66047 | -204.72646 | 11.66047 | -124.55261
11.66407 | 6.05138 | 11.66407 | -205.17567 | 11.66407 | -124.60435
11.66767 | 5.07931 | 11.66767 | -205.61412 | 11.66767 | -124.65245
11.67127 | 4.09286 | 11.67127 | -206.02936 | 11.67127 | -124.72845
11.67487 | 3.09134 | 11.67487 | -206.40661 | 11.67487 | -124.83388
11.67847 | 2.06834 | 11.67847 | -206.77496 | 11.67847 | -124.98706
11.68207 | 1.0293 | 11.68207 | -207.12261 | 11.68207 | -125.19146
11.68567 | -0.0012 | 11.68567 | -207.46291 | 11.68567 | -125.43649
11.68927 | -1.00112 | 11.68927 | -207.81498 | 11.68927 | -125.72196
11.69287 | -1.98036 | 11.69287 | -208.18816 | 11.69287 | -126.03837
11.69647 | -2.92167 | 11.69647 | -208.59254 | 11.69647 | -126.38475
11.70007 | -3.80811 | 11.70007 | -209.02427 | 11.70007 | -126.7536
11.70367 | -4.65844 | 11.70367 | -209.45286 | 11.70367 | -127.12339
11.70727 | -5.47922 | 11.70727 | -209.85828 | 11.70727 | -127.50205
11.71087 | -6.27571 | 11.71087 | -210.21039 | 11.71087 | -127.89013
11.71447 | -7.05694 | 11.71447 | -210.49063 | 11.71447 | -128.29837
11.71807 | -7.84345 | 11.71807 | -210.69089 | 11.71807 | -128.71564
11.72167 | -8.6323 | 11.72167 | -210.80957 | 11.72167 | -129.17089
11.72527 | -9.43475 | 11.72527 | -210.84043 | 11.72527 | -129.65596
11.72887 | -10.24971 | 11.72887 | -210.81341 | 11.72887 | -130.19802
11.73247 | -11.08926 | 11.73247 | -210.73995 | 11.73247 | -130.79308
11.73607 | -11.94477 | 11.73607 | -210.6601 | 11.73607 | -131.41985
11.73967 | -12.82452 | 11.73967 | -210.59394 | 11.73967 | -132.06846
11.74327 | -13.71867 | 11.74327 | -210.56855 | 11.74327 | -132.71212
11.74687 | -14.64854 | 11.74687 | -210.58633 | 11.74687 | -133.30953
11.75047 | -15.61964 | 11.75047 | -210.67311 | 11.75047 | -133.84027
11.75407 | -16.61681 | 11.75407 | -210.79811 | 11.75407 | -134.27224
11.75767 | -17.64955 | 11.75767 | -210.96128 | 11.75767 | -134.62199
11.76127 | -18.68413 | 11.76127 | -211.13094 | 11.76127 | -134.89776
11.76487 | -19.7159 | 11.76487 | -211.27391 | 11.76487 | -135.15761
11.76847 | -20.72503 | 11.76847 | -211.33212 | 11.76847 | -135.41676
11.77208 | -21.67976 | 11.77208 | -211.28789 | 11.77208 | -135.69372
11.77568 | -22.56077 | 11.77568 | -211.1232 | 11.77568 | -135.99176
11.77928 | -23.36095 | 11.77928 | -210.85039 | 11.77928 | -136.29426
11.78288 | -24.07921 | 11.78288 | -210.49233 | 11.78288 | -136.55271
11.78648 | -24.73331 | 11.78648 | -210.10096 | 11.78648 | -136.72704
11.79008 | -25.36248 | 11.79008 | -209.7256 | 11.79008 | -136.7652
11.79368 | -26.00361 | 11.79368 | -209.41703 | 11.79368 | -136.6631
11.79728 | -26.6665 | 11.79728 | -209.22271 | 11.79728 | -136.41833
11.80088 | -27.35126 | 11.80088 | -209.15949 | 11.80088 | -136.07804
11.80448 | -28.08969 | 11.80448 | -209.22415 | 11.80448 | -135.67164
11.80808 | -28.87047 | 11.80808 | -209.38352 | 11.80808 | -135.27614
11.81168 | -29.67983 | 11.81168 | -209.58524 | 11.81168 | -134.9365
11.81528 | -30.50923 | 11.81528 | -209.75697 | 11.81528 | -134.69244
11.81888 | -31.33383 | 11.81888 | -209.83391 | 11.81888 | -134.5668
11.82248 | -32.1475 | 11.82248 | -209.79844 | 11.82248 | -134.56347
11.82608 | -32.95071 | 11.82608 | -209.61821 | 11.82608 | -134.64568
11.82968 | -33.74913 | 11.82968 | -209.28128 | 11.82968 | -134.78
11.83328 | -34.55522 | 11.83328 | -208.82605 | 11.83328 | -134.95624
11.83688 | -35.36803 | 11.83688 | -208.26823 | 11.83688 | -135.1468
11.84048 | -36.16529 | 11.84048 | -207.68586 | 11.84048 | -135.32068
11.84408 | -36.94981 | 11.84408 | -207.09919 | 11.84408 | -135.45613
11.84768 | -37.71264 | 11.84768 | -206.56597 | 11.84768 | -135.54374
11.85128 | -38.44323 | 11.85128 | -206.08308 | 11.85128 | -135.56195
11.85488 | -39.14554 | 11.85488 | -205.67374 | 11.85488 | -135.52734
11.85848 | -39.81079 | 11.85848 | -205.34064 | 11.85848 | -135.45182
11.86208 | -40.43939 | 11.86208 | -205.04559 | 11.86208 | -135.34524
11.86568 | -41.05263 | 11.86568 | -204.78883 | 11.86568 | -135.21629
11.86928 | -41.65462 | 11.86928 | -204.53829 | 11.86928 | -135.09375
11.87288 | -42.26081 | 11.87288 | -204.27628 | 11.87288 | -134.99883
11.87648 | -42.87017 | 11.87648 | -203.9931 | 11.87648 | -134.95202
11.88008 | -43.48844 | 11.88008 | -203.67861 | 11.88008 | -134.96338
11.88368 | -44.09672 | 11.88368 | -203.32304 | 11.88368 | -135.04649
11.88728 | -44.69121 | 11.88728 | -202.91559 | 11.88728 | -135.1634
11.89088 | -45.26312 | 11.89088 | -202.44932 | 11.89088 | -135.31005
11.89448 | -45.80987 | 11.89448 | -201.9452 | 11.89448 | -135.47067
11.89808 | -46.33646 | 11.89808 | -201.39791 | 11.89808 | -135.61393
11.90168 | -46.8508 | 11.90168 | -200.79288 | 11.90168 | -135.72852
11.90528 | -47.34744 | 11.90528 | -200.15785 | 11.90528 | -135.80267
11.90888 | -47.83589 | 11.90888 | -199.47216 | 11.90888 | -135.85481
11.91248 | -48.32651 | 11.91248 | -198.7609 | 11.91248 | -135.88714
11.91608 | -48.81556 | 11.91608 | -198.05175 | 11.91608 | -135.9074
11.91968 | -49.31119 | 11.91968 | -197.3538 | 11.91968 | -135.92824
11.92328 | -49.81767 | 11.92328 | -196.67648 | 11.92328 | -135.93123
11.92688 | -50.33362 | 11.92688 | -196.03295 | 11.92688 | -135.91339
11.93048 | -50.86082 | 11.93048 | -195.44949 | 11.93048 | -135.87679
11.93408 | -51.39112 | 11.93408 | -194.91773 | 11.93408 | -135.80262
11.93768 | -51.92221 | 11.93768 | -194.46832 | 11.93768 | -135.67915
11.94128 | -52.44267 | 11.94128 | -194.09772 | 11.94128 | -135.50471
11.94488 | -52.92879 | 11.94488 | -193.79532 | 11.94488 | -135.29011
11.94848 | -53.37036 | 11.94848 | -193.55383 | 11.94848 | -135.03296
11.95208 | -53.74259 | 11.95208 | -193.38133 | 11.95208 | -134.77296
11.95568 | -54.03052 | 11.95568 | -193.25691 | 11.95568 | -134.50353
11.95928 | -54.25147 | 11.95928 | -193.17037 | 11.95928 | -134.24211
11.96288 | -54.41824 | 11.96288 | -193.10249 | 11.96288 | -133.98976
11.96648 | -54.55055 | 11.96648 | -193.04132 | 11.96648 | -133.7732
11.97008 | -54.69088 | 11.97008 | -192.95879 | 11.97008 | -133.61524
11.97368 | -54.85682 | 11.97368 | -192.85505 | 11.97368 | -133.51866
11.97728 | -55.07306 | 11.97728 | -192.7091 | 11.97728 | -133.46451
11.98088 | -55.34629 | 11.98088 | -192.51244 | 11.98088 | -133.44098
11.98448 | -55.66167 | 11.98448 | -192.26754 | 11.98448 | -133.44006
11.98808 | -56.01397 | 11.98808 | -191.98048 | 11.98808 | -133.43214
11.99168 | -56.37161 | 11.99168 | -191.6353 | 11.99168 | -133.40544
11.99528 | -56.70424 | 11.99528 | -191.26062 | 11.99528 | -133.34172
11.99888 | -57.0001 | 11.99888 | -190.84787 | 11.99888 | -133.22662
12.00248 | -57.25105 | 12.00248 | -190.42611 | 12.00248 | -133.08834
12.00608 | -57.43847 | 12.00608 | -189.98425 | 12.00608 | -132.93831
12.00968 | -57.55429 | 12.00968 | -189.5469 | 12.00968 | -132.80429
12.01328 | -57.6011 | 12.01328 | -189.14081 | 12.01328 | -132.70884
12.01688 | -57.57552 | 12.01688 | -188.76503 | 12.01688 | -132.6547
12.02048 | -57.49341 | 12.02048 | -188.43094 | 12.02048 | -132.62329
12.02408 | -57.361 | 12.02408 | -188.1473 | 12.02408 | -132.59464
12.02768 | -57.19014 | 12.02768 | -187.91342 | 12.02768 | -132.54053
12.03128 | -56.99941 | 12.03128 | -187.71583 | 12.03128 | -132.42797
12.03488 | -56.8265 | 12.03488 | -187.52751 | 12.03488 | -132.25728
12.03848 | -56.6835 | 12.03848 | -187.36006 | 12.03848 | -131.99749
12.04208 | -56.58823 | 12.04208 | -187.19894 | 12.04208 | -131.68161
12.04568 | -56.55889 | 12.04568 | -187.03003 | 12.04568 | -131.34257
12.04928 | -56.5692 | 12.04928 | -186.88186 | 12.04928 | -131.00976
12.05288 | -56.60577 | 12.05288 | -186.74425 | 12.05288 | -130.71269
12.05648 | -56.63144 | 12.05648 | -186.63875 | 12.05648 | -130.48392
12.06008 | -56.61218 | 12.06008 | -186.56083 | 12.06008 | -130.31698
12.06368 | -56.53012 | 12.06368 | -186.4779 | 12.06368 | -130.20181
12.06728 | -56.37162 | 12.06728 | -186.36496 | 12.06728 | -130.1185
12.07088 | -56.12472 | 12.07088 | -186.21705 | 12.07088 | -130.05765
12.07448 | -55.79764 | 12.07448 | -185.98816 | 12.07448 | -129.98254
12.07808 | -55.4163 | 12.07808 | -185.70001 | 12.07808 | -129.85867
12.08168 | -54.98232 | 12.08168 | -185.34235 | 12.08168 | -129.69338
12.08528 | -54.5194 | 12.08528 | -184.9513 | 12.08528 | -129.48842
12.08888 | -54.02677 | 12.08888 | -184.5742 | 12.08888 | -129.25027
12.09248 | -53.48915 | 12.09248 | -184.24386 | 12.09248 | -129.01046
12.09608 | -52.92712 | 12.09608 | -184.01755 | 12.09608 | -128.76118
12.09968 | -52.33648 | 12.09968 | -183.90232 | 12.09968 | -128.51899
12.10328 | -51.73538 | 12.10328 | -183.90623 | 12.10328 | -128.29631
12.10688 | -51.13201 | 12.10688 | -184.00738 | 12.10688 | -128.09423
12.11048 | -50.55879 | 12.11048 | -184.18547 | 12.11048 | -127.90355
12.11408 | -50.05005 | 12.11408 | -184.4093 | 12.11408 | -127.71411
12.11768 | -49.62912 | 12.11768 | -184.65076 | 12.11768 | -127.51582
12.12128 | -49.32303 | 12.12128 | -184.88758 | 12.12128 | -127.29918
12.12488 | -49.13937 | 12.12488 | -185.08205 | 12.12488 | -127.05231
12.12848 | -49.06521 | 12.12848 | -185.23736 | 12.12848 | -126.78562
12.13208 | -49.07214 | 12.13208 | -185.35164 | 12.13208 | -126.48756
12.13568 | -49.13218 | 12.13568 | -185.42924 | 12.13568 | -126.19577
12.13928 | -49.20129 | 12.13928 | -185.49717 | 12.13928 | -125.9136
12.14288 | -49.23491 | 12.14288 | -185.54618 | 12.14288 | -125.65992
12.14648 | -49.19195 | 12.14648 | -185.59556 | 12.14648 | -125.42764
12.15008 | -49.04569 | 12.15008 | -185.63489 | 12.15008 | -125.21545
12.15368 | -48.77526 | 12.15368 | -185.67491 | 12.15368 | -125.01481
12.15728 | -48.37711 | 12.15728 | -185.71551 | 12.15728 | -124.80863
12.16088 | -47.87798 | 12.16088 | -185.76728 | 12.16088 | -124.55463
12.16448 | -47.30162 | 12.16448 | -185.82707 | 12.16448 | -124.26093
12.16808 | -46.67206 | 12.16808 | -185.88952 | 12.16808 | -123.89967
12.17168 | -46.02803 | 12.17168 | -185.98249 | 12.17168 | -123.48424
12.17528 | -45.40315 | 12.17528 | -186.09649 | 12.17528 | -123.03818
12.17888 | -44.82811 | 12.17888 | -186.2509 | 12.17888 | -122.5604
12.18248 | -44.32215 | 12.18248 | -186.43506 | 12.18248 | -122.08016
12.18608 | -43.88164 | 12.18608 | -186.64646 | 12.18608 | -121.59894
12.18968 | -43.48923 | 12.18968 | -186.85659 | 12.18968 | -121.13747
12.19328 | -43.12342 | 12.19328 | -187.0646 | 12.19328 | -120.66952
12.19688 | -42.76814 | 12.19688 | -187.23979 | 12.19688 | -120.19023
12.20048 | -42.38424 | 12.20048 | -187.37433 | 12.20048 | -119.70282
12.20408 | -41.96547 | 12.20408 | -187.45676 | 12.20408 | -119.18585
12.20768 | -41.5076 | 12.20768 | -187.48085 | 12.20768 | -118.65702
12.21128 | -40.98684 | 12.21128 | -187.46546 | 12.21128 | -118.11012
12.21488 | -40.43198 | 12.21488 | -187.41302 | 12.21488 | -117.54155
12.21848 | -39.85928 | 12.21848 | -187.36497 | 12.21848 | -116.97115
12.22208 | -39.27484 | 12.22208 | -187.33803 | 12.22208 | -116.40138
12.22568 | -38.71367 | 12.22568 | -187.35737 | 12.22568 | -115.83086
12.22928 | -38.17201 | 12.22928 | -187.46795 | 12.22928 | -115.26938
12.23288 | -37.63627 | 12.23288 | -187.64535 | 12.23288 | -114.71832
12.23648 | -37.12082 | 12.23648 | -187.88345 | 12.23648 | -114.17655
12.24008 | -36.60656 | 12.24008 | -188.16435 | 12.24008 | -113.6539
12.24368 | -36.07997 | 12.24368 | -188.42069 | 12.24368 | -113.15129
12.24728 | -35.54308 | 12.24728 | -188.63087 | 12.24728 | -112.66938
12.25088 | -35.00216 | 12.25088 | -188.72437 | 12.25088 | -112.19794
12.25448 | -34.46325 | 12.25448 | -188.67504 | 12.25448 | -111.74478
12.25808 | -33.91738 | 12.25808 | -188.4655 | 12.25808 | -111.31388
12.26168 | -33.36419 | 12.26168 | -188.12148 | 12.26168 | -110.88226
12.26528 | -32.82823 | 12.26528 | -187.69319 | 12.26528 | -110.47968
12.26888 | -32.294 | 12.26888 | -187.234 | 12.26888 | -110.07907
12.27248 | -31.7478 | 12.27248 | -186.80845 | 12.27248 | -109.70415
12.27608 | -31.18689 | 12.27608 | -186.42665 | 12.27608 | -109.3687
12.27968 | -30.59874 | 12.27968 | -186.14045 | 12.27968 | -109.08213
12.28328 | -29.97924 | 12.28328 | -185.9629 | 12.28328 | -108.84639
12.28688 | -29.33535 | 12.28688 | -185.87338 | 12.28688 | -108.65171
12.29048 | -28.67837 | 12.29048 | -185.86229 | 12.29048 | -108.48943
12.29408 | -28.01564 | 12.29408 | -185.90769 | 12.29408 | -108.33061
12.29768 | -27.36895 | 12.29768 | -185.97955 | 12.29768 | -108.15473
12.30128 | -26.73205 | 12.30128 | -186.06085 | 12.30128 | -107.93193
12.30488 | -26.13308 | 12.30488 | -186.15126 | 12.30488 | -107.64976
12.30848 | -25.5706 | 12.30848 | -186.24159 | 12.30848 | -107.30624
12.31208 | -25.05824 | 12.31208 | -186.32984 | 12.31208 | -106.9209
12.31568 | -24.59185 | 12.31568 | -186.39816 | 12.31568 | -106.5025
12.31928 | -24.18605 | 12.31928 | -186.45578 | 12.31928 | -106.09072
12.32288 | -23.83241 | 12.32288 | -186.49532 | 12.32288 | -105.69555
12.32648 | -23.52361 | 12.32648 | -186.53292 | 12.32648 | -105.36652
12.33008 | -23.25562 | 12.33008 | -186.54039 | 12.33008 | -105.09871
12.33368 | -23.00293 | 12.33368 | -186.53874 | 12.33368 | -104.90064
12.33728 | -22.75567 | 12.33728 | -186.51618 | 12.33728 | -104.75485
12.34088 | -22.492 | 12.34088 | -186.47309 | 12.34088 | -104.65184
12.34448 | -22.22276 | 12.34448 | -186.39877 | 12.34448 | -104.55288
12.34808 | -21.93958 | 12.34808 | -186.28244 | 12.34808 | -104.44497
12.35168 | -21.6528 | 12.35168 | -186.11793 | 12.35168 | -104.30965
12.35528 | -21.38463 | 12.35528 | -185.92316 | 12.35528 | -104.13459
12.35888 | -21.14207 | 12.35888 | -185.69011 | 12.35888 | -103.92014
12.36248 | -20.93593 | 12.36248 | -185.44971 | 12.36248 | -103.6563
12.36608 | -20.77357 | 12.36608 | -185.21107 | 12.36608 | -103.3503
12.36968 | -20.63185 | 12.36968 | -184.99447 | 12.36968 | -103.02154
12.37328 | -20.49456 | 12.37328 | -184.80875 | 12.37328 | -102.69101
12.37688 | -20.33759 | 12.37688 | -184.66491 | 12.37688 | -102.36861
12.38048 | -20.14868 | 12.38048 | -184.57016 | 12.38048 | -102.07466
12.38408 | -19.92878 | 12.38408 | -184.51637 | 12.38408 | -101.81041
12.38768 | -19.68967 | 12.38768 | -184.51042 | 12.38768 | -101.58556
12.39128 | -19.45444 | 12.39128 | -184.5229 | 12.39128 | -101.39923
12.39488 | -19.23548 | 12.39488 | -184.55392 | 12.39488 | -101.2728
12.39848 | -19.04696 | 12.39848 | -184.58394 | 12.39848 | -101.1731
12.40208 | -18.91592 | 12.40208 | -184.61277 | 12.40208 | -101.04974
12.40568 | -18.82735 | 12.40568 | -184.619 | 12.40568 | -100.85178
12.40928 | -18.76115 | 12.40928 | -184.59609 | 12.40928 | -100.54678
12.41288 | -18.70412 | 12.41288 | -184.5532 | 12.41288 | -100.11381
12.41648 | -18.63251 | 12.41648 | -184.47843 | 12.41648 | -99.54817
12.42008 | -18.53993 | 12.42008 | -184.36372 | 12.42008 | -98.89469
12.42368 | -18.42685 | 12.42368 | -184.20729 | 12.42368 | -98.21452
12.42728 | -18.29916 | 12.42728 | -184.00357 | 12.42728 | -97.56396
12.43088 | -18.16846 | 12.43088 | -183.77997 | 12.43088 | -97.05021
12.43448 | -18.04194 | 12.43448 | -183.52895 | 12.43448 | -96.75709
12.43808 | -17.94164 | 12.43808 | -183.29095 | 12.43808 | -96.75114
12.44168 | -17.85802 | 12.44168 | -183.07576 | 12.44168 | -97.01058
12.44528 | -17.7917 | 12.44528 | -182.9121 | 12.44528 | -97.4902
12.44888 | -17.72878 | 12.44888 | -182.79941 | 12.44888 | -98.07429
12.45248 | -17.64526 | 12.45248 | -182.74552 | 12.45248 | -98.677
12.45608 | -17.5492 | 12.45608 | -182.73037 | 12.45608 | -99.22082
12.45968 | -17.43997 | 12.45968 | -182.74055 | 12.45968 | -99.62159
12.46328 | -17.34277 | 12.46328 | -182.72648 | 12.46328 | -99.85367
12.46688 | -17.25249 | 12.46688 | -182.66906 | 12.46688 | -99.90535
12.47048 | -17.17463 | 12.47048 | -182.54019 | 12.47048 | -99.8016
12.47408 | -17.10997 | 12.47408 | -182.34059 | 12.47408 | -99.59095
12.47768 | -17.06832 | 12.47768 | -182.06121 | 12.47768 | -99.33258
12.48128 | -17.04826 | 12.48128 | -181.72686 | 12.48128 | -99.08037
12.48488 | -17.02172 | 12.48488 | -181.37545 | 12.48488 | -98.84689
12.48848 | -16.99183 | 12.48848 | -181.02894 | 12.48848 | -98.6514
12.49208 | -16.95602 | 12.49208 | -180.73748 | 12.49208 | -98.49687
12.49568 | -16.91357 | 12.49568 | -180.52998 | 12.49568 | -98.37382
12.49928 | -16.88458 | 12.49928 | -180.43401 | 12.49928 | -98.27133
12.50288 | -16.88147 | 12.50288 | -180.44789 | 12.50288 | -98.1893
12.50648 | -16.92082 | 12.50648 | -180.57081 | 12.50648 | -98.1182
12.51008 | -17.01755 | 12.51008 | -180.77927 | 12.51008 | -98.0571
12.51368 | -17.17679 | 12.51368 | -181.03313 | 12.51368 | -97.99841
12.51728 | -17.38323 | 12.51728 | -181.2898 | 12.51728 | -97.92087
12.52088 | -17.62472 | 12.52088 | -181.49151 | 12.52088 | -97.8314
12.52448 | -17.87695 | 12.52448 | -181.60786 | 12.52448 | -97.74102
12.52808 | -18.12252 | 12.52808 | -181.604 | 12.52808 | -97.65874
12.53168 | -18.34512 | 12.53168 | -181.50148 | 12.53168 | -97.60416
12.53528 | -18.53558 | 12.53528 | -181.30048 | 12.53528 | -97.58898
12.53888 | -18.7011 | 12.53888 | -181.03464 | 12.53888 | -97.6143
12.54248 | -18.85898 | 12.54248 | -180.74336 | 12.54248 | -97.67152
12.54608 | -19.02789 | 12.54608 | -180.45445 | 12.54608 | -97.74139
12.54968 | -19.23775 | 12.54968 | -180.18986 | 12.54968 | -97.80373
12.55328 | -19.49847 | 12.55328 | -179.97465 | 12.55328 | -97.83186
12.55688 | -19.81568 | 12.55688 | -179.78919 | 12.55688 | -97.76676
12.56048 | -20.18921 | 12.56048 | -179.64289 | 12.56048 | -97.57383
12.56408 | -20.59997 | 12.56408 | -179.50093 | 12.56408 | -97.24809
12.56768 | -21.02994 | 12.56768 | -179.34 | 12.56768 | -96.82825
12.57128 | -21.44598 | 12.57128 | -179.17903 | 12.57128 | -96.33431
12.57488 | -21.80992 | 12.57488 | -178.99545 | 12.57488 | -95.82265
12.57848 | -22.11154 | 12.57848 | -178.79581 | 12.57848 | -95.33766
12.58208 | -22.35857 | 12.58208 | -178.60551 | 12.58208 | -94.90024
12.58568 | -22.56674 | 12.58568 | -178.40547 | 12.58568 | -94.53086
12.58928 | -22.76291 | 12.58928 | -178.21682 | 12.58928 | -94.24005
12.59288 | -22.97896 | 12.59288 | -178.03901 | 12.59288 | -94.0327
12.59648 | -23.24 | 12.59648 | -177.88055 | 12.59648 | -93.8594
12.60008 | -23.60103 | 12.60008 | -177.73301 | 12.60008 | -93.71734
12.60368 | -24.09148 | 12.60368 | -177.60329 | 12.60368 | -93.56959
12.60728 | -24.71912 | 12.60728 | -177.4621 | 12.60728 | -93.41011
12.61088 | -25.47875 | 12.61088 | -177.30902 | 12.61088 | -93.24998
12.61448 | -26.33175 | 12.61448 | -177.12669 | 12.61448 | -93.09
12.61808 | -27.25312 | 12.61808 | -176.93497 | 12.61808 | -92.93004
12.62168 | -28.20638 | 12.62168 | -176.72251 | 12.62168 | -92.76986
12.62528 | -29.13464 | 12.62528 | -176.48903 | 12.62528 | -92.61052
12.62888 | -30.01083 | 12.62888 | -176.22625 | 12.62888 | -92.44134
12.63248 | -30.80199 | 12.63248 | -175.9425 | 12.63248 | -92.27159
12.63608 | -31.4816 | 12.63608 | -175.63113 | 12.63608 | -92.09311
12.63968 | -32.06384 | 12.63968 | -175.32044 | 12.63968 | -91.90424
12.64328 | -32.56128 | 12.64328 | -175.00043 | 12.64328 | -91.7057
12.64688 | -32.99713 | 12.64688 | -174.69204 | 12.64688 | -91.49625
12.65048 | -33.39526 | 12.65048 | -174.3931 | 12.65048 | -91.29349
12.65408 | -33.78277 | 12.65408 | -174.10474 | 12.65408 | -91.11991
12.65768 | -34.17861 | 12.65768 | -173.82463 | 12.65768 | -90.96782
12.66128 | -34.58822 | 12.66128 | -173.54679 | 12.66128 | -90.83474
12.66488 | -35.03436 | 12.66488 | -173.28657 | 12.66488 | -90.73086
12.66848 | -35.50635 | 12.66848 | -173.00351 | 12.66848 | -90.657
12.67208 | -36.01106 | 12.67208 | -172.70092 | 12.67208 | -90.61382
12.67568 | -36.54885 | 12.67568 | -172.36513 | 12.67568 | -90.59117
12.67928 | -37.12983 | 12.67928 | -171.98001 | 12.67928 | -90.58993
12.68288 | -37.75181 | 12.68288 | -171.55291 | 12.68288 | -90.58245
12.68648 | -38.39193 | 12.68648 | -171.06809 | 12.68648 | -90.55435
12.69008 | -39.06882 | 12.69008 | -170.55201 | 12.69008 | -90.51593
12.69368 | -39.76487 | 12.69368 | -169.97605 | 12.69368 | -90.45852
12.69728 | -40.48456 | 12.69728 | -169.35935 | 12.69728 | -90.38154
12.70088 | -41.21596 | 12.70088 | -168.68378 | 12.70088 | -90.27519
12.70448 | -41.95155 | 12.70448 | -167.98039 | 12.70448 | -90.14676
12.70808 | -42.69582 | 12.70808 | -167.24704 | 12.70808 | -90.01522
12.71168 | -43.46553 | 12.71168 | -166.50981 | 12.71168 | -89.90326
12.71528 | -44.2511 | 12.71528 | -165.81561 | 12.71528 | -89.80099
12.71888 | -45.06043 | 12.71888 | -165.17386 | 12.71888 | -89.73462
12.72248 | -45.88375 | 12.72248 | -164.61517 | 12.72248 | -89.71913
12.72608 | -46.69712 | 12.72608 | -164.14586 | 12.72608 | -89.74325
12.72968 | -47.50231 | 12.72968 | -163.75507 | 12.72968 | -89.82564
12.73328 | -48.2858 | 12.73328 | -163.41908 | 12.73328 | -89.9603
12.73688 | -49.03064 | 12.73688 | -163.08777 | 12.73688 | -90.13508
12.74048 | -49.73725 | 12.74048 | -162.71957 | 12.74048 | -90.35129
12.74408 | -50.39354 | 12.74408 | -162.25597 | 12.74408 | -90.58825
12.74768 | -51.02352 | 12.74768 | -161.68266 | 12.74768 | -90.86258
12.75128 | -51.6568 | 12.75128 | -161.01121 | 12.75128 | -91.18504
12.75488 | -52.31958 | 12.75488 | -160.26383 | 12.75488 | -91.58348
12.75848 | -53.02923 | 12.75848 | -159.48164 | 12.75848 | -92.08068
12.76208 | -53.80076 | 12.76208 | -158.70467 | 12.76208 | -92.67848
12.76568 | -54.65097 | 12.76568 | -157.97159 | 12.76568 | -93.36842
12.76928 | -55.57667 | 12.76928 | -157.29925 | 12.76928 | -94.12324
12.77288 | -56.56074 | 12.77288 | -156.68669 | 12.77288 | -94.89545
12.77648 | -57.57788 | 12.77648 | -156.13422 | 12.77648 | -95.61728
12.78008 | -58.5889 | 12.78008 | -155.62742 | 12.78008 | -96.20901
12.78368 | -59.56571 | 12.78368 | -155.1278 | 12.78368 | -96.60492
12.78728 | -60.49151 | 12.78728 | -154.62635 | 12.78728 | -96.79272
12.79088 | -61.34056 | 12.79088 | -154.10337 | 12.79088 | -96.74972
12.79448 | -62.1224 | 12.79448 | -153.56174 | 12.79448 | -96.51988
12.79808 | -62.84204 | 12.79808 | -153.01044 | 12.79808 | -96.14413
12.80168 | -63.52641 | 12.80168 | -152.44979 | 12.80168 | -95.68892
12.80528 | -64.19883 | 12.80528 | -151.8904 | 12.80528 | -95.21834
12.80888 | -64.87269 | 12.80888 | -151.32856 | 12.80888 | -94.76362
12.81248 | -65.56583 | 12.81248 | -150.74691 | 12.81248 | -94.36493
12.81608 | -66.27249 | 12.81608 | -150.15455 | 12.81608 | -94.03618
12.81968 | -66.98969 | 12.81968 | -149.5297 | 12.81968 | -93.77739
12.82328 | -67.70687 | 12.82328 | -148.86476 | 12.82328 | -93.58878
12.82688 | -68.39752 | 12.82688 | -148.15933 | 12.82688 | -93.4695
12.83048 | -69.06662 | 12.83048 | -147.40178 | 12.83048 | -93.42943
12.83408 | -69.7002 | 12.83408 | -146.58575 | 12.83408 | -93.46902
12.83768 | -70.31303 | 12.83768 | -145.73083 | 12.83768 | -93.59744
12.84128 | -70.90979 | 12.84128 | -144.83657 | 12.84128 | -93.8167
12.84488 | -71.49926 | 12.84488 | -143.92699 | 12.84488 | -94.11033
12.84848 | -72.08323 | 12.84848 | -143.0414 | 12.84848 | -94.43723
12.85208 | -72.6623 | 12.85208 | -142.21105 | 12.85208 | -94.78671
12.85568 | -73.24258 | 12.85568 | -141.48665 | 12.85568 | -95.12007
12.85928 | -73.82237 | 12.85928 | -140.90647 | 12.85928 | -95.4254
12.86288 | -74.40293 | 12.86288 | -140.49921 | 12.86288 | -95.67307
12.86648 | -74.98092 | 12.86648 | -140.27004 | 12.86648 | -95.86867
12.87008 | -75.57327 | 12.87008 | -140.18631 | 12.87008 | -96.02283
12.87368 | -76.17952 | 12.87368 | -140.20599 | 12.87368 | -96.15403
12.87728 | -76.80158 | 12.87728 | -140.25389 | 12.87728 | -96.28351
12.88088 | -77.44016 | 12.88088 | -140.2305 | 12.88088 | -96.42113
12.88448 | -78.07586 | 12.88448 | -140.07172 | 12.88448 | -96.58711
12.88808 | -78.6935 | 12.88808 | -139.75011 | 12.88808 | -96.78311
12.89168 | -79.29171 | 12.89168 | -139.26121 | 12.89168 | -97.01061
12.89528 | -79.86379 | 12.89528 | -138.66206 | 12.89528 | -97.24872
12.89888 | -80.40422 | 12.89888 | -138.03127 | 12.89888 | -97.50792
12.90248 | -80.92037 | 12.90248 | -137.41463 | 12.90248 | -97.75125
12.90608 | -81.42331 | 12.90608 | -136.84215 | 12.90608 | -97.97364
12.90968 | -81.92089 | 12.90968 | -136.34127 | 12.90968 | -98.16904
12.91328 | -82.43302 | 12.91328 | -135.89544 | 12.91328 | -98.31416
12.91688 | -82.96052 | 12.91688 | -135.43928 | 12.91688 | -98.43585
12.92048 | -83.49294 | 12.92048 | -134.88181 | 12.92048 | -98.5457
12.92408 | -84.0079 | 12.92408 | -134.14667 | 12.92408 | -98.67222
12.92768 | -84.47668 | 12.92768 | -133.20042 | 12.92768 | -98.83475
12.93128 | -84.89806 | 12.93128 | -132.07162 | 12.93128 | -99.07496
12.93488 | -85.24893 | 12.93488 | -130.84435 | 12.93488 | -99.37825
12.93848 | -85.52494 | 12.93848 | -129.60765 | 12.93848 | -99.73313
12.94208 | -85.72805 | 12.94208 | -128.42617 | 12.94208 | -100.11271
12.94568 | -85.88685 | 12.94568 | -127.34327 | 12.94568 | -100.47099
12.94928 | -86.02061 | 12.94928 | -126.42319 | 12.94928 | -100.7271
12.95288 | -86.16207 | 12.95288 | -125.6522 | 12.95288 | -100.84659
12.95648 | -86.31713 | 12.95648 | -125.02867 | 12.95648 | -100.79065
12.96008 | -86.49971 | 12.96008 | -124.49513 | 12.96008 | -100.54315
12.96368 | -86.72591 | 12.96368 | -123.97414 | 12.96368 | -100.1317
12.96728 | -86.98609 | 12.96728 | -123.42982 | 12.96728 | -99.58516
12.97088 | -87.26867 | 12.97088 | -122.8447 | 12.97088 | -98.96053
12.97448 | -87.57264 | 12.97448 | -122.21949 | 12.97448 | -98.31838
12.97808 | -87.88433 | 12.97808 | -121.5555 | 12.97808 | -97.71273
12.98168 | -88.19256 | 12.98168 | -120.8751 | 12.98168 | -97.14759
12.98528 | -88.51038 | 12.98528 | -120.20835 | 12.98528 | -96.63051
12.98888 | -88.824 | 12.98888 | -119.58593 | 12.98888 | -96.16647
12.99248 | -89.13802 | 12.99248 | -119.04926 | 12.99248 | -95.7154
12.99608 | -89.46688 | 12.99608 | -118.63517 | 12.99608 | -95.27616
12.99968 | -89.79003 | 12.99968 | -118.35241 | 12.99968 | -94.80988
13.00328 | -90.11492 | 13.00328 | -118.20919 | 13.00328 | -94.33005
13.00688 | -90.44831 | 13.00688 | -118.18137 | 13.00688 | -93.85657
13.01048 | -90.76201 | 13.01048 | -118.21471 | 13.01048 | -93.42967
13.01408 | -91.03732 | 13.01408 | -118.24219 | 13.01408 | -93.06003
13.01768 | -91.26941 | 13.01768 | -118.22201 | 13.01768 | -92.7873
13.02128 | -91.43035 | 13.02128 | -118.08584 | 13.02128 | -92.60626
13.02488 | -91.51295 | 13.02488 | -117.8198 | 13.02488 | -92.51561
13.02848 | -91.49429 | 13.02848 | -117.42261 | 13.02848 | -92.49838
13.03208 | -91.37712 | 13.03208 | -116.90001 | 13.03208 | -92.52531
13.03568 | -91.16802 | 13.03568 | -116.30111 | 13.03568 | -92.55795
13.03928 | -90.89385 | 13.03928 | -115.6478 | 13.03928 | -92.55358
13.04288 | -90.57666 | 13.04288 | -114.98595 | 13.04288 | -92.50167
13.04648 | -90.23743 | 13.04648 | -114.305 | 13.04648 | -92.37104
13.05008 | -89.90052 | 13.05008 | -113.624 | 13.05008 | -92.17879
13.05368 | -89.59329 | 13.05368 | -112.92054 | 13.05368 | -91.91678
13.05728 | -89.33313 | 13.05728 | -112.18617 | 13.05728 | -91.60295
13.06088 | -89.13145 | 13.06088 | -111.41038 | 13.06088 | -91.23782
13.06448 | -88.979 | 13.06448 | -110.58371 | 13.06448 | -90.84977
13.06808 | -88.857 | 13.06808 | -109.70873 | 13.06808 | -90.44219
13.07168 | -88.77185 | 13.07168 | -108.80624 | 13.07168 | -90.02224
13.07528 | -88.72255 | 13.07528 | -107.8971 | 13.07528 | -89.61051
13.07888 | -88.69443 | 13.07888 | -106.99702 | 13.07888 | -89.20992
13.08248 | -88.69311 | 13.08248 | -106.09985 | 13.08248 | -88.80985
13.08608 | -88.71707 | 13.08608 | -105.24542 | 13.08608 | -88.41069
13.08968 | -88.75459 | 13.08968 | -104.43032 | 13.08968 | -87.99399
13.09328 | -88.79509 | 13.09328 | -103.66941 | 13.09328 | -87.54821
13.09688 | -88.83258 | 13.09688 | -102.98823 | 13.09688 | -87.06379
13.10048 | -88.83434 | 13.10048 | -102.37972 | 13.10048 | -86.53054
13.10408 | -88.77778 | 13.10408 | -101.86998 | 13.10408 | -85.93874
13.10768 | -88.65185 | 13.10768 | -101.4299 | 13.10768 | -85.28418
13.11128 | -88.42374 | 13.11128 | -101.08084 | 13.11128 | -84.60601
13.11488 | -88.09048 | 13.11488 | -100.79621 | 13.11488 | -83.91503
13.11848 | -87.65715 | 13.11848 | -100.53946 | 13.11848 | -83.25815
13.12208 | -87.13361 | 13.12208 | -100.29929 | 13.12208 | -82.66016
13.12568 | -86.54948 | 13.12568 | -100.03491 | 13.12568 | -82.13071
13.12928 | -85.92849 | 13.12928 | -99.72915 | 13.12928 | -81.68072
13.13288 | -85.29246 | 13.13288 | -99.37235 | 13.13288 | -81.30345
13.13648 | -84.69137 | 13.13648 | -98.96787 | 13.13648 | -80.9699
13.14008 | -84.14189 | 13.14008 | -98.53347 | 13.14008 | -80.65122
13.14368 | -83.65328 | 13.14368 | -98.05888 | 13.14368 | -80.29844
13.14728 | -83.2432 | 13.14728 | -97.55587 | 13.14728 | -79.87806
13.15088 | -82.91021 | 13.15088 | -97.03422 | 13.15088 | -79.37139
13.15448 | -82.62692 | 13.15448 | -96.50301 | 13.15448 | -78.74581
13.15808 | -82.37906 | 13.15808 | -95.96202 | 13.15808 | -78.02486
13.16168 | -82.13599 | 13.16168 | -95.40965 | 13.16168 | -77.24189
13.16528 | -81.87405 | 13.16528 | -94.82418 | 13.16528 | -76.40648
13.16888 | -81.58689 | 13.16888 | -94.20178 | 13.16888 | -75.54871
13.17248 | -81.26201 | 13.17248 | -93.56944 | 13.17248 | -74.67026
13.17608 | -80.90061 | 13.17608 | -92.91959 | 13.17608 | -73.79021
13.17968 | -80.52401 | 13.17968 | -92.29315 | 13.17968 | -72.90221
13.18328 | -80.13538 | 13.18328 | -91.69798 | 13.18328 | -71.99504
13.18688 | -79.7563 | 13.18688 | -91.15602 | 13.18688 | -71.05999
13.19048 | -79.39784 | 13.19048 | -90.68496 | 13.19048 | -70.07646
13.19408 | -79.07065 | 13.19408 | -90.28366 | 13.19408 | -69.04305
13.19768 | -78.78892 | 13.19768 | -89.95242 | 13.19768 | -67.95773
13.20128 | -78.52574 | 13.20128 | -89.67689 | 13.20128 | -66.85002
13.20488 | -78.27854 | 13.20488 | -89.4184 | 13.20488 | -65.72123
13.20848 | -78.04116 | 13.20848 | -89.15439 | 13.20848 | -64.59921
13.21208 | -77.79438 | 13.21208 | -88.83793 | 13.21208 | -63.48862
13.21568 | -77.54085 | 13.21568 | -88.47023 | 13.21568 | -62.38549
13.21928 | -77.25694 | 13.21928 | -88.03159 | 13.21928 | -61.32121
13.22288 | -76.93697 | 13.22288 | -87.5356 | 13.22288 | -60.27813
13.22648 | -76.58875 | 13.22648 | -87.00163 | 13.22648 | -59.27312
13.23008 | -76.20911 | 13.23008 | -86.43773 | 13.23008 | -58.29956
13.23368 | -75.80582 | 13.23368 | -85.85909 | 13.23368 | -57.36298
13.23728 | -75.38417 | 13.23728 | -85.31355 | 13.23728 | -56.48629
13.24088 | -74.93908 | 13.24088 | -84.81111 | 13.24088 | -55.65128
13.24448 | -74.49338 | 13.24448 | -84.37901 | 13.24448 | -54.86467
13.24808 | -74.06036 | 13.24808 | -84.0082 | 13.24808 | -54.12862
13.25168 | -73.63565 | 13.25168 | -83.71689 | 13.25168 | -53.44196
13.25528 | -73.22747 | 13.25528 | -83.48453 | 13.25528 | -52.80715
13.25888 | -72.84041 | 13.25888 | -83.31025 | 13.25888 | -52.19545
13.26248 | -72.47182 | 13.26248 | -83.16209 | 13.26248 | -51.5953
13.26608 | -72.13068 | 13.26608 | -83.02309 | 13.26608 | -50.98667
13.26968 | -71.81444 | 13.26968 | -82.88047 | 13.26968 | -50.36881
13.27328 | -71.51256 | 13.27328 | -82.69311 | 13.27328 | -49.72296
13.27688 | -71.2084 | 13.27688 | -82.4468 | 13.27688 | -49.04667
13.28048 | -70.88592 | 13.28048 | -82.14858 | 13.28048 | -48.34018
13.28408 | -70.54449 | 13.28408 | -81.78191 | 13.28408 | -47.61165
13.28768 | -70.17526 | 13.28768 | -81.37692 | 13.28768 | -46.88067
13.29128 | -69.78299 | 13.29128 | -80.93358 | 13.29128 | -46.16656
13.29488 | -69.36436 | 13.29488 | -80.47028 | 13.29488 | -45.49912
13.29848 | -68.92058 | 13.29848 | -79.97767 | 13.29848 | -44.89225
13.30208 | -68.46233 | 13.30208 | -79.4773 | 13.30208 | -44.33547
13.30568 | -68.00703 | 13.30568 | -78.96387 | 13.30568 | -43.83864
13.30928 | -67.56746 | 13.30928 | -78.42209 | 13.30928 | -43.38436
13.31288 | -67.16144 | 13.31288 | -77.86847 | 13.31288 | -42.96161
13.31648 | -66.79613 | 13.31648 | -77.27467 | 13.31648 | -42.55096
13.32008 | -66.47585 | 13.32008 | -76.6619 | 13.32008 | -42.14206
13.32368 | -66.21275 | 13.32368 | -76.03186 | 13.32368 | -41.71491
13.32728 | -66.01094 | 13.32728 | -75.42666 | 13.32728 | -41.26737
13.33088 | -65.86385 | 13.33088 | -74.87515 | 13.33088 | -40.79968
13.33448 | -65.75613 | 13.33448 | -74.40651 | 13.33448 | -40.31969
13.33808 | -65.65823 | 13.33808 | -74.04101 | 13.33808 | -39.84824
13.34169 | -65.55352 | 13.34169 | -73.79504 | 13.34169 | -39.38656
13.34529 | -65.42734 | 13.34529 | -73.64598 | 13.34529 | -38.94393
13.34889 | -65.26078 | 13.34889 | -73.57475 | 13.34889 | -38.52116
13.35249 | -65.06754 | 13.35249 | -73.54597 | 13.35249 | -38.12656
13.35609 | -64.85311 | 13.35609 | -73.49035 | 13.35609 | -37.77197
13.35969 | -64.6364 | 13.35969 | -73.36974 | 13.35969 | -37.44826
13.36329 | -64.44162 | 13.36329 | -73.14597 | 13.36329 | -37.15517
13.36689 | -64.29832 | 13.36689 | -72.81247 | 13.36689 | -36.88203
13.37049 | -64.21046 | 13.37049 | -72.38202 | 13.37049 | -36.63935
13.37409 | -64.17218 | 13.37409 | -71.88498 | 13.37409 | -36.40734
13.37769 | -64.17821 | 13.37769 | -71.35375 | 13.37769 | -36.20392
13.38129 | -64.21943 | 13.38129 | -70.83675 | 13.38129 | -36.02046
13.38489 | -64.27316 | 13.38489 | -70.35195 | 13.38489 | -35.8761
13.38849 | -64.30811 | 13.38849 | -69.91904 | 13.38849 | -35.75362
13.39209 | -64.29316 | 13.39209 | -69.53294 | 13.39209 | -35.65954
13.39569 | -64.20899 | 13.39569 | -69.16513 | 13.39569 | -35.59586
13.39929 | -64.06006 | 13.39929 | -68.80317 | 13.39929 | -35.56217
13.40289 | -63.85792 | 13.40289 | -68.4095 | 13.40289 | -35.5581
13.40649 | -63.61086 | 13.40649 | -67.98363 | 13.40649 | -35.58557
13.41009 | -63.33664 | 13.41009 | -67.50997 | 13.41009 | -35.61716
13.41369 | -63.05151 | 13.41369 | -67.02978 | 13.41369 | -35.62989
13.41729 | -62.79953 | 13.41729 | -66.55092 | 13.41729 | -35.61566
13.42089 | -62.60514 | 13.42089 | -66.09499 | 13.42089 | -35.54224
13.42449 | -62.48509 | 13.42449 | -65.68101 | 13.42449 | -35.42848
13.42809 | -62.43831 | 13.42809 | -65.31704 | 13.42809 | -35.24686
13.43169 | -62.46988 | 13.43169 | -64.99012 | 13.43169 | -35.01296
13.43529 | -62.5636 | 13.43529 | -64.6691 | 13.43529 | -34.7277
13.43889 | -62.70064 | 13.43889 | -64.32497 | 13.43889 | -34.42694
13.44249 | -62.86087 | 13.44249 | -63.93912 | 13.44249 | -34.14293
13.44609 | -63.01149 | 13.44609 | -63.50245 | 13.44609 | -33.90488
13.44969 | -63.12733 | 13.44969 | -63.01752 | 13.44969 | -33.73707
13.45329 | -63.20231 | 13.45329 | -62.50485 | 13.45329 | -33.6205
13.45689 | -63.23655 | 13.45689 | -61.98642 | 13.45689 | -33.56372
13.46049 | -63.23707 | 13.46049 | -61.50213 | 13.46049 | -33.54903
13.46409 | -63.20877 | 13.46409 | -61.06866 | 13.46409 | -33.56782
13.46769 | -63.14894 | 13.46769 | -60.69856 | 13.46769 | -33.57136
13.47129 | -63.06651 | 13.47129 | -60.40576 | 13.47129 | -33.5466
13.47489 | -62.96156 | 13.47489 | -60.15024 | 13.47489 | -33.4645
13.47849 | -62.85612 | 13.47849 | -59.92083 | 13.47849 | -33.32928
13.48209 | -62.76193 | 13.48209 | -59.6797 | 13.48209 | -33.16319
13.48569 | -62.68406 | 13.48569 | -59.42608 | 13.48569 | -32.96532
13.48929 | -62.62525 | 13.48929 | -59.13161 | 13.48929 | -32.76547
13.49289 | -62.59826 | 13.49289 | -58.80729 | 13.49289 | -32.55611
13.49649 | -62.61852 | 13.49649 | -58.45664 | 13.49649 | -32.35425
13.50009 | -62.69251 | 13.50009 | -58.11785 | 13.50009 | -32.16359
13.50369 | -62.79647 | 13.50369 | -57.79121 | 13.50369 | -31.97391
13.50729 | -62.91762 | 13.50729 | -57.50666 | 13.50729 | -31.77659
13.51089 | -63.01382 | 13.51089 | -57.26151 | 13.51089 | -31.54963
13.51449 | -63.0801 | 13.51449 | -57.05667 | 13.51449 | -31.31063
13.51809 | -63.1224 | 13.51809 | -56.89115 | 13.51809 | -31.06114
13.52169 | -63.13632 | 13.52169 | -56.75383 | 13.52169 | -30.81901
13.52529 | -63.15119 | 13.52529 | -56.62268 | 13.52529 | -30.59625
13.52889 | -63.17688 | 13.52889 | -56.4695 | 13.52889 | -30.40112
13.53249 | -63.22164 | 13.53249 | -56.28413 | 13.53249 | -30.25534
13.53609 | -63.31778 | 13.53609 | -56.0479 | 13.53609 | -30.14273
13.53969 | -63.47505 | 13.53969 | -55.76067 | 13.53969 | -30.04299
13.54329 | -63.69484 | 13.54329 | -55.41411 | 13.54329 | -29.92691
13.54689 | -63.95608 | 13.54689 | -55.01677 | 13.54689 | -29.77252
13.55049 | -64.23981 | 13.55049 | -54.56103 | 13.55049 | -29.56943
13.55409 | -64.53566 | 13.55409 | -54.07899 | 13.55409 | -29.30698
13.55769 | -64.84797 | 13.55769 | -53.58883 | 13.55769 | -28.98485
13.56129 | -65.17597 | 13.56129 | -53.11244 | 13.56129 | -28.60079
13.56489 | -65.50621 | 13.56489 | -52.67826 | 13.56489 | -28.18425
13.56849 | -65.83669 | 13.56849 | -52.29563 | 13.56849 | -27.73703
13.57209 | -66.16207 | 13.57209 | -51.98629 | 13.57209 | -27.27838
13.57569 | -66.4696 | 13.57569 | -51.76717 | 13.57569 | -26.80103
13.57929 | -66.7586 | 13.57929 | -51.64055 | 13.57929 | -26.30404
13.58289 | -67.01519 | 13.58289 | -51.622 | 13.58289 | -25.77766
13.58649 | -67.22878 | 13.58649 | -51.68273 | 13.58649 | -25.22266
13.59009 | -67.41028 | 13.59009 | -51.8325 | 13.59009 | -24.61813
13.59369 | -67.55872 | 13.59369 | -52.03754 | 13.59369 | -23.98211
13.59729 | -67.69828 | 13.59729 | -52.26995 | 13.59729 | -23.30657
13.60089 | -67.83073 | 13.60089 | -52.50933 | 13.60089 | -22.60813
13.60449 | -67.97064 | 13.60449 | -52.72423 | 13.60449 | -21.89915
13.60809 | -68.13756 | 13.60809 | -52.88766 | 13.60809 | -21.18773
13.61169 | -68.34789 | 13.61169 | -53.00155 | 13.61169 | -20.49582
13.61529 | -68.60823 | 13.61529 | -53.06505 | 13.61529 | -19.81322
13.61889 | -68.92649 | 13.61889 | -53.07968 | 13.61889 | -19.16813
13.62249 | -69.2962 | 13.62249 | -53.05437 | 13.62249 | -18.55445
13.62609 | -69.73094 | 13.62609 | -52.99102 | 13.62609 | -17.97174
13.62969 | -70.21852 | 13.62969 | -52.90809 | 13.62969 | -17.40035
13.63329 | -70.74189 | 13.63329 | -52.79394 | 13.63329 | -16.84779
13.63689 | -71.31081 | 13.63689 | -52.65102 | 13.63689 | -16.30772
13.64049 | -71.89197 | 13.64049 | -52.48854 | 13.64049 | -15.75966
13.64409 | -72.47875 | 13.64409 | -52.3064 | 13.64409 | -15.19273
13.64769 | -73.0636 | 13.64769 | -52.11669 | 13.64769 | -14.5968
13.65129 | -73.6413 | 13.65129 | -51.93859 | 13.65129 | -13.96993
13.65489 | -74.22864 | 13.65489 | -51.78244 | 13.65489 | -13.32252
13.65849 | -74.81716 | 13.65849 | -51.66854 | 13.65849 | -12.65403
13.66209 | -75.42011 | 13.66209 | -51.60447 | 13.66209 | -11.98382
13.66569 | -76.03099 | 13.66569 | -51.59217 | 13.66569 | -11.3132
13.66929 | -76.64591 | 13.66929 | -51.63708 | 13.66929 | -10.65257
13.67289 | -77.27336 | 13.67289 | -51.69791 | 13.67289 | -9.99155
13.67649 | -77.90368 | 13.67649 | -51.75621 | 13.67649 | -9.34964
13.68009 | -78.53197 | 13.68009 | -51.77951 | 13.68009 | -8.70993
13.68369 | -79.12072 | 13.68369 | -51.72865 | 13.68369 | -8.07064
13.68729 | -79.67272 | 13.68729 | -51.57361 | 13.68729 | -7.41412
13.69089 | -80.17717 | 13.69089 | -51.27274 | 13.69089 | -6.72775
13.69449 | -80.62321 | 13.69449 | -50.78949 | 13.69449 | -6.01223
13.69809 | -81.03007 | 13.69809 | -50.1284 | 13.69809 | -5.25647
13.70169 | -81.38224 | 13.70169 | -49.30944 | 13.70169 | -4.47839
13.70529 | -81.68553 | 13.70529 | -48.35482 | 13.70529 | -3.68152
13.70889 | -81.95128 | 13.70889 | -47.31839 | 13.70889 | -2.8621
13.71249 | -82.17499 | 13.71249 | -46.27075 | 13.71249 | -2.05842
13.71609 | -82.36682 | 13.71609 | -45.26801 | 13.71609 | -1.28433
13.71969 | -82.52139 | 13.71969 | -44.33929 | 13.71969 | -0.5553
13.72329 | -82.64321 | 13.72329 | -43.52627 | 13.72329 | 0.08515
13.72689 | -82.72694 | 13.72689 | -42.85209 | 13.72689 | 0.66184
13.73049 | -82.78453 | 13.73049 | -42.2842 | 13.73049 | 1.17968
13.73409 | -82.81161 | 13.73409 | -41.80401 | 13.73409 | 1.63665
13.73769 | -82.79465 | 13.73769 | -41.37747 | 13.73769 | 2.04262
13.74129 | -82.75027 | 13.74129 | -40.95778 | 13.74129 | 2.40596
13.74489 | -82.69327 | 13.74489 | -40.53635 | 13.74489 | 2.75676
13.74849 | -82.63114 | 13.74849 | -40.09337 | 13.74849 | 3.10449
13.75209 | -82.58206 | 13.75209 | -39.63175 | 13.75209 | 3.48959
13.75569 | -82.559 | 13.75569 | -39.16038 | 13.75569 | 3.90484
13.75929 | -82.57823 | 13.75929 | -38.68001 | 13.75929 | 4.3763
13.76289 | -82.65537 | 13.76289 | -38.19954 | 13.76289 | 4.91698
13.76649 | -82.7931 | 13.76649 | -37.70756 | 13.76649 | 5.53702
13.77009 | -82.98762 | 13.77009 | -37.19424 | 13.77009 | 6.23619
13.77369 | -83.21147 | 13.77369 | -36.65028 | 13.77369 | 7.02616
13.77729 | -83.45253 | 13.77729 | -36.06269 | 13.77729 | 7.87956
13.78089 | -83.66919 | 13.78089 | -35.40442 | 13.78089 | 8.78423
13.78449 | -83.85127 | 13.78449 | -34.68679 | 13.78449 | 9.72123
13.78809 | -83.987 | 13.78809 | -33.91061 | 13.78809 | 10.6793
13.79169 | -84.05299 | 13.79169 | -33.09637 | 13.79169 | 11.64831
13.79529 | -84.05025 | 13.79529 | -32.25376 | 13.79529 | 12.61999
13.79889 | -83.97027 | 13.79889 | -31.40442 | 13.79889 | 13.57082
13.80249 | -83.81483 | 13.80249 | -30.57954 | 13.80249 | 14.53759
13.80609 | -83.59704 | 13.80609 | -29.80598 | 13.80609 | 15.52475
13.80969 | -83.31919 | 13.80969 | -29.08263 | 13.80969 | 16.54773
13.81329 | -82.98583 | 13.81329 | -28.42132 | 13.81329 | 17.63881
13.81689 | -82.61502 | 13.81689 | -27.8291 | 13.81689 | 18.79908
13.82049 | -82.22262 | 13.82049 | -27.29759 | 13.82049 | 20.04781
13.82409 | -81.80855 | 13.82409 | -26.83501 | 13.82409 | 21.37846
13.82769 | -81.38467 | 13.82769 | -26.42093 | 13.82769 | 22.78042
13.83129 | -80.92996 | 13.83129 | -26.04304 | 13.83129 | 24.23599
13.83489 | -80.44353 | 13.83489 | -25.66186 | 13.83489 | 25.71412
13.83849 | -79.90222 | 13.83849 | -25.25599 | 13.83849 | 27.21096
13.84209 | -79.2893 | 13.84209 | -24.78884 | 13.84209 | 28.73048
13.84569 | -78.59492 | 13.84569 | -24.25826 | 13.84569 | 30.24045
13.84929 | -77.80433 | 13.84929 | -23.62595 | 13.84929 | 31.7686
13.85289 | -76.90311 | 13.85289 | -22.90495 | 13.85289 | 33.29768
13.85649 | -75.9129 | 13.85649 | -22.09377 | 13.85649 | 34.85328
13.86009 | -74.83406 | 13.86009 | -21.20626 | 13.86009 | 36.43267
13.86369 | -73.69138 | 13.86369 | -20.27008 | 13.86369 | 37.9977
13.86729 | -72.49314 | 13.86729 | -19.28485 | 13.86729 | 39.50631
13.87089 | -71.25056 | 13.87089 | -18.27287 | 13.87089 | 40.93834
13.87449 | -69.99062 | 13.87449 | -17.25191 | 13.87449 | 42.25479
13.87809 | -68.69364 | 13.87809 | -16.22022 | 13.87809 | 43.4402
13.88169 | -67.37775 | 13.88169 | -15.18048 | 13.88169 | 44.51299
13.88529 | -66.03502 | 13.88529 | -14.15203 | 13.88529 | 45.49904
13.88889 | -64.65025 | 13.88889 | -13.1331 | 13.88889 | 46.47567
13.89249 | -63.21721 | 13.89249 | -12.12479 | 13.89249 | 47.50345
13.89609 | -61.69832 | 13.89609 | -11.13868 | 13.89609 | 48.67114
13.89969 | -60.06493 | 13.89969 | -10.18055 | 13.89969 | 50.03378
13.90329 | -58.30388 | 13.90329 | -9.21906 | 13.90329 | 51.63242
13.90689 | -56.41342 | 13.90689 | -8.23467 | 13.90689 | 53.48201
13.91049 | -54.38637 | 13.91049 | -7.19605 | 13.91049 | 55.55743
13.91409 | -52.2195 | 13.91409 | -6.07479 | 13.91409 | 57.80759
13.91769 | -49.90901 | 13.91769 | -4.85 | 13.91769 | 60.20382
13.92129 | -47.4826 | 13.92129 | -3.49281 | 13.92129 | 62.67679
13.92489 | -44.97075 | 13.92489 | -1.99463 | 13.92489 | 65.20936
13.92849 | -42.3905 | 13.92849 | -0.34534 | 13.92849 | 67.79438
13.93209 | -39.76427 | 13.93209 | 1.4518 | 13.93209 | 70.41084
13.93569 | -37.10052 | 13.93569 | 3.37806 | 13.93569 | 73.06413
13.93929 | -34.38931 | 13.93929 | 5.43334 | 13.93929 | 75.78464
13.94289 | -31.62984 | 13.94289 | 7.59501 | 13.94289 | 78.58353
13.94649 | -28.8041 | 13.94649 | 9.84719 | 13.94649 | 81.48089
13.95009 | -25.87764 | 13.95009 | 12.19845 | 13.95009 | 84.47761
13.95369 | -22.83026 | 13.95369 | 14.62783 | 13.95369 | 87.59175
13.95729 | -19.62792 | 13.95729 | 17.13909 | 13.95729 | 90.8352
13.96089 | -16.24015 | 13.96089 | 19.73885 | 13.96089 | 94.2165
13.96449 | -12.65759 | 13.96449 | 22.40765 | 13.96449 | 97.75627
13.96809 | -8.86019 | 13.96809 | 25.14515 | 13.96809 | 101.45595
13.97169 | -4.84872 | 13.97169 | 27.94472 | 13.97169 | 105.31745
13.97529 | -0.62258 | 13.97529 | 30.83653 | 13.97529 | 109.31168
13.97889 | 3.82692 | 13.97889 | 33.81722 | 13.97889 | 113.4357
13.98249 | 8.48288 | 13.98249 | 36.89019 | 13.98249 | 117.67447
13.98609 | 13.3385 | 13.98609 | 40.07349 | 13.98609 | 121.98606
13.98969 | 18.38764 | 13.98969 | 43.35563 | 13.98969 | 126.36835
13.99329 | 23.62742 | 13.99329 | 46.73879 | 13.99329 | 130.80167
13.99689 | 29.04923 | 13.99689 | 50.23324 | 13.99689 | 135.30196
14.00049 | 34.66156 | 14.00049 | 53.84903 | 14.00049 | 139.88171
14.00409 | 40.48392 | 14.00409 | 57.59565 | 14.00409 | 144.55587
14.00769 | 46.50774 | 14.00769 | 61.48514 | 14.00769 | 149.3847
14.01129 | 52.74445 | 14.01129 | 65.5482 | 14.01129 | 154.38206
14.01489 | 59.19742 | 14.01489 | 69.80239 | 14.01489 | 159.58314
14.01849 | 65.85335 | 14.01849 | 74.25931 | 14.01849 | 165.03081
14.02209 | 72.70369 | 14.02209 | 78.9358 | 14.02209 | 170.73829
14.02569 | 79.73351 | 14.02569 | 83.80949 | 14.02569 | 176.70575
14.02929 | 86.91304 | 14.02929 | 88.85978 | 14.02929 | 182.93343
14.03289 | 94.22851 | 14.03289 | 94.04302 | 14.03289 | 189.42022
14.03649 | 101.69698 | 14.03649 | 99.31377 | 14.03649 | 196.1838
14.04009 | 109.33115 | 14.04009 | 104.66074 | 14.04009 | 203.24615
14.04369 | 117.15134 | 14.04369 | 110.0453 | 14.04369 | 210.60819
14.04729 | 125.1953 | 14.04729 | 115.47012 | 14.04729 | 218.27268
14.05089 | 133.46091 | 14.05089 | 120.93632 | 14.05089 | 226.19418
14.05449 | 141.96631 | 14.05449 | 126.46513 | 14.05449 | 234.31588
14.05809 | 150.71332 | 14.05809 | 132.07713 | 14.05809 | 242.53129
14.06169 | 159.67644 | 14.06169 | 137.80298 | 14.06169 | 250.74074
14.06529 | 168.83849 | 14.06529 | 143.67275 | 14.06529 | 258.80183
14.06889 | 178.17132 | 14.06889 | 149.71541 | 14.06889 | 266.54809
14.07249 | 187.65151 | 14.07249 | 155.93672 | 14.07249 | 273.90888
14.07609 | 197.25944 | 14.07609 | 162.32967 | 14.07609 | 280.8651
14.07969 | 207.02422 | 14.07969 | 168.91246 | 14.07969 | 287.50643
14.08329 | 216.95677 | 14.08329 | 175.66243 | 14.08329 | 293.95057
14.08689 | 227.09149 | 14.08689 | 182.57305 | 14.08689 | 300.3618
14.09049 | 237.4477 | 14.09049 | 189.64055 | 14.09049 | 306.91449
14.09409 | 248.04048 | 14.09409 | 196.83732 | 14.09409 | 313.73316
14.09769 | 258.89712 | 14.09769 | 204.16017 | 14.09769 | 320.92966
14.10129 | 270.03625 | 14.10129 | 211.57277 | 14.10129 | 328.5729
14.10489 | 281.47412 | 14.10489 | 219.09536 | 14.10489 | 336.6594
14.10849 | 293.20658 | 14.10849 | 226.70649 | 14.10849 | 345.1601
14.11209 | 305.22336 | 14.11209 | 234.40688 | 14.11209 | 354.02973
14.11569 | 317.50833 | 14.11569 | 242.18752 | 14.11569 | 363.18011
14.11929 | 330.04073 | 14.11929 | 250.05879 | 14.11929 | 372.54608
14.12289 | 342.80023 | 14.12289 | 258.02058 | 14.12289 | 382.08745
14.12649 | 355.76897 | 14.12649 | 266.08382 | 14.12649 | 391.75495
14.13009 | 368.91613 | 14.13009 | 274.25836 | 14.13009 | 401.50664
14.13369 | 382.23468 | 14.13369 | 282.5537 | 14.13369 | 411.31894
14.13729 | 395.70349 | 14.13729 | 290.96778 | 14.13729 | 421.19294
14.14089 | 409.31556 | 14.14089 | 299.49192 | 14.14089 | 431.10623
14.14449 | 423.08149 | 14.14449 | 308.12377 | 14.14449 | 441.09589
14.14809 | 436.9833 | 14.14809 | 316.84633 | 14.14809 | 451.16402
14.15169 | 451.01663 | 14.15169 | 325.68011 | 14.15169 | 461.34188
14.15529 | 465.16166 | 14.15529 | 334.6107 | 14.15529 | 471.59309
14.15889 | 479.40158 | 14.15889 | 343.62112 | 14.15889 | 481.92457
14.16249 | 493.75674 | 14.16249 | 352.72306 | 14.16249 | 492.30066
14.16609 | 508.22487 | 14.16609 | 361.9266 | 14.16609 | 502.71475
14.16969 | 522.81405 | 14.16969 | 371.23971 | 14.16969 | 513.18564
14.17329 | 537.54017 | 14.17329 | 380.65208 | 14.17329 | 523.74312
14.17689 | 552.41686 | 14.17689 | 390.16448 | 14.17689 | 534.41501
14.18049 | 567.46987 | 14.18049 | 399.76327 | 14.18049 | 545.26697
14.18409 | 582.69231 | 14.18409 | 409.43486 | 14.18409 | 556.37179
14.18769 | 598.06366 | 14.18769 | 419.20473 | 14.18769 | 567.77251
14.19129 | 613.55001 | 14.19129 | 429.03189 | 14.19129 | 579.49312
14.19489 | 629.11886 | 14.19489 | 438.9183 | 14.19489 | 591.50989
14.19849 | 644.72821 | 14.19849 | 448.85631 | 14.19849 | 603.7646
14.20209 | 660.37735 | 14.20209 | 458.86372 | 14.20209 | 616.19612
14.20569 | 676.08249 | 14.20569 | 468.93449 | 14.20569 | 628.75423
14.20929 | 691.86553 | 14.20929 | 479.10582 | 14.20929 | 641.38005
14.21289 | 707.75461 | 14.21289 | 489.35629 | 14.21289 | 654.02677
14.21649 | 723.8015 | 14.21649 | 499.69731 | 14.21649 | 666.71225
14.22009 | 740.05035 | 14.22009 | 510.11603 | 14.22009 | 679.4269
14.22369 | 756.52208 | 14.22369 | 520.60593 | 14.22369 | 692.20722
14.22729 | 773.22992 | 14.22729 | 531.17419 | 14.22729 | 705.06551
14.23089 | 790.13705 | 14.23089 | 541.78866 | 14.23089 | 718.03209
14.23449 | 807.20576 | 14.23449 | 552.43171 | 14.23449 | 731.09155
14.23809 | 824.39255 | 14.23809 | 563.09325 | 14.23809 | 744.2262
14.24169 | 841.66165 | 14.24169 | 573.7792 | 14.24169 | 757.36208
14.24529 | 858.9648 | 14.24529 | 584.52559 | 14.24529 | 770.4177
14.24889 | 876.24526 | 14.24889 | 595.32489 | 14.24889 | 783.31971
14.25249 | 893.45542 | 14.25249 | 606.21549 | 14.25249 | 796.04251
14.25609 | 910.54195 | 14.25609 | 617.17289 | 14.25609 | 808.59105
14.25969 | 927.47302 | 14.25969 | 628.19105 | 14.25969 | 821.0219
14.26329 | 944.24126 | 14.26329 | 639.26599 | 14.26329 | 833.39945
14.26689 | 960.86454 | 14.26689 | 650.35623 | 14.26689 | 845.86904
14.27049 | 977.39189 | 14.27049 | 661.43257 | 14.27049 | 858.54461
14.27409 | 993.90434 | 14.27409 | 672.46694 | 14.27409 | 871.55509
14.27769 | 1010.54397 | 14.27769 | 683.44904 | 14.27769 | 884.97554
14.28129 | 1027.47048 | 14.28129 | 694.36037 | 14.28129 | 898.76229
14.28489 | 1044.8196 | 14.28489 | 705.22889 | 14.28489 | 912.87794
14.28849 | 1062.7127 | 14.28849 | 716.11117 | 14.28849 | 927.20805
14.29209 | 1081.224 | 14.29209 | 727.02951 | 14.29209 | 941.6749
14.29569 | 1100.3684 | 14.29569 | 738.04149 | 14.29569 | 956.21953
14.29929 | 1120.082 | 14.29929 | 749.14278 | 14.29929 | 970.78797
14.30289 | 1140.25674 | 14.30289 | 760.34749 | 14.30289 | 985.37451
14.30649 | 1160.73163 | 14.30649 | 771.6707 | 14.30649 | 1000.00515
14.31009 | 1181.32872 | 14.31009 | 783.08054 | 14.31009 | 1014.7389
14.31369 | 1201.88503 | 14.31369 | 794.55709 | 14.31369 | 1029.61095
14.31729 | 1222.29801 | 14.31729 | 806.07081 | 14.31729 | 1044.62388
14.32089 | 1242.48844 | 14.32089 | 817.6009 | 14.32089 | 1059.76178
14.32449 | 1262.40696 | 14.32449 | 829.11913 | 14.32449 | 1074.96714
14.32809 | 1282.07878 | 14.32809 | 840.62871 | 14.32809 | 1090.18906
14.33169 | 1301.5424 | 14.33169 | 852.13897 | 14.33169 | 1105.36806
14.33529 | 1320.86525 | 14.33529 | 863.6626 | 14.33529 | 1120.46753
14.33889 | 1340.11638 | 14.33889 | 875.22783 | 14.33889 | 1135.49725
14.34249 | 1359.35909 | 14.34249 | 886.83347 | 14.34249 | 1150.43809
14.34609 | 1378.6202 | 14.34609 | 898.48986 | 14.34609 | 1165.3128
14.34969 | 1397.91107 | 14.34969 | 910.19617 | 14.34969 | 1180.16503
14.35329 | 1417.20994 | 14.35329 | 921.95186 | 14.35329 | 1195.00303
14.35689 | 1436.47163 | 14.35689 | 933.74608 | 14.35689 | 1209.88635
14.36049 | 1455.61653 | 14.36049 | 945.56945 | 14.36049 | 1224.81103
14.36409 | 1474.5759 | 14.36409 | 957.41004 | 14.36409 | 1239.79261
14.36769 | 1493.31347 | 14.36769 | 969.25083 | 14.36769 | 1254.85004
14.37129 | 1511.82226 | 14.37129 | 981.10131 | 14.37129 | 1270.02541
14.37489 | 1530.13952 | 14.37489 | 992.9518 | 14.37489 | 1285.31
14.37849 | 1548.3765 | 14.37849 | 1004.81351 | 14.37849 | 1300.7337
14.38209 | 1566.65499 | 14.38209 | 1016.6838 | 14.38209 | 1316.25594
14.38569 | 1585.1296 | 14.38569 | 1028.55417 | 14.38569 | 1331.82196
14.38929 | 1603.94601 | 14.38929 | 1040.43638 | 14.38929 | 1347.41226
14.39289 | 1623.19403 | 14.39289 | 1052.33888 | 14.39289 | 1362.96982
14.39649 | 1642.89437 | 14.39649 | 1064.26186 | 14.39649 | 1378.45919
14.40009 | 1662.99741 | 14.40009 | 1076.2168 | 14.40009 | 1393.86318
14.40369 | 1683.39933 | 14.40369 | 1088.22484 | 14.40369 | 1409.13186
14.40729 | 1703.96795 | 14.40729 | 1100.30368 | 14.40729 | 1424.25805
14.41089 | 1724.58775 | 14.41089 | 1112.45309 | 14.41089 | 1439.26967
14.41449 | 1745.14503 | 14.41449 | 1124.68338 | 14.41449 | 1454.20628
14.41809 | 1765.563 | 14.41809 | 1136.9926 | 14.41809 | 1469.10734
14.42169 | 1785.82879 | 14.42169 | 1149.37089 | 14.42169 | 1484.02258
14.42529 | 1805.94771 | 14.42529 | 1161.80677 | 14.42529 | 1498.98595
14.42889 | 1825.95371 | 14.42889 | 1174.26745 | 14.42889 | 1514.00647
14.43249 | 1845.91038 | 14.43249 | 1186.7145 | 14.43249 | 1529.11621
14.43609 | 1865.85344 | 14.43609 | 1199.12984 | 14.43609 | 1544.28914
14.43969 | 1885.78807 | 14.43969 | 1211.50445 | 14.43969 | 1559.51571
14.44329 | 1905.70414 | 14.44329 | 1223.82649 | 14.44329 | 1574.73239
14.44689 | 1925.55966 | 14.44689 | 1236.06389 | 14.44689 | 1589.87376
14.45049 | 1945.30656 | 14.45049 | 1248.18972 | 14.45049 | 1604.91807
14.45409 | 1964.87387 | 14.45409 | 1260.20642 | 14.45409 | 1619.83436
14.45769 | 1984.19143 | 14.45769 | 1272.12527 | 14.45769 | 1634.63541
14.46129 | 2003.20828 | 14.46129 | 1283.96671 | 14.46129 | 1649.37098
14.46489 | 2021.92356 | 14.46489 | 1295.75051 | 14.46489 | 1664.07957
14.46849 | 2040.36893 | 14.46849 | 1307.48316 | 14.46849 | 1678.83856
14.47209 | 2058.62109 | 14.47209 | 1319.15699 | 14.47209 | 1693.70238
14.47569 | 2076.79901 | 14.47569 | 1330.7922 | 14.47569 | 1708.71239
14.47929 | 2095.01629 | 14.47929 | 1342.40178 | 14.47929 | 1723.88297
14.48289 | 2113.38159 | 14.48289 | 1354.02246 | 14.48289 | 1739.19754
14.48649 | 2132.0035 | 14.48649 | 1365.62935 | 14.48649 | 1754.61009
14.49009 | 2150.90324 | 14.49009 | 1377.20558 | 14.49009 | 1770.04418
14.49369 | 2170.07186 | 14.49369 | 1388.75123 | 14.49369 | 1785.4071
14.49729 | 2189.45017 | 14.49729 | 1400.26997 | 14.49729 | 1800.64754
14.50089 | 2208.93645 | 14.50089 | 1411.80337 | 14.50089 | 1815.6937
14.50449 | 2228.42079 | 14.50449 | 1423.36704 | 14.50449 | 1830.53866
14.50809 | 2247.77386 | 14.50809 | 1434.94741 | 14.50809 | 1845.18917
14.51169 | 2266.91875 | 14.51169 | 1446.5144 | 14.51169 | 1859.71151
14.51529 | 2285.78117 | 14.51529 | 1458.04998 | 14.51529 | 1874.15527
14.51889 | 2304.31506 | 14.51889 | 1469.54408 | 14.51889 | 1888.61734
14.52249 | 2322.51822 | 14.52249 | 1480.98801 | 14.52249 | 1903.16344
14.52609 | 2340.39912 | 14.52609 | 1492.3808 | 14.52609 | 1917.82959
14.52969 | 2358.0058 | 14.52969 | 1503.71383 | 14.52969 | 1932.5823
14.53329 | 2375.39857 | 14.53329 | 1514.99832 | 14.53329 | 1947.37178
14.53689 | 2392.65056 | 14.53689 | 1526.25807 | 14.53689 | 1962.13135
14.54049 | 2409.83892 | 14.54049 | 1537.54318 | 14.54049 | 1976.78645
14.54409 | 2427.01719 | 14.54409 | 1548.88069 | 14.54409 | 1991.32893
14.54769 | 2444.19747 | 14.54769 | 1560.29135 | 14.54769 | 2005.7866
14.55129 | 2461.3753 | 14.55129 | 1571.79209 | 14.55129 | 2020.21359
14.55489 | 2478.51381 | 14.55489 | 1583.35756 | 14.55489 | 2034.72364
14.55849 | 2495.56203 | 14.55849 | 1594.95079 | 14.55849 | 2049.45566
14.56209 | 2512.46057 | 14.56209 | 1606.56053 | 14.56209 | 2064.55163
14.56569 | 2529.17287 | 14.56569 | 1618.16066 | 14.56569 | 2080.11104
14.56929 | 2545.68901 | 14.56929 | 1629.75702 | 14.56929 | 2096.14531
14.57289 | 2562.00443 | 14.57289 | 1641.30072 | 14.57289 | 2112.58226
14.57649 | 2578.17212 | 14.57649 | 1652.79176 | 14.57649 | 2129.30686
14.58009 | 2594.25147 | 14.58009 | 1664.17526 | 14.58009 | 2146.16836
14.58369 | 2610.3011 | 14.58369 | 1675.38995 | 14.58369 | 2163.04743
14.58729 | 2626.35163 | 14.58729 | 1686.3539 | 14.58729 | 2179.77533
14.59089 | 2642.39819 | 14.59089 | 1696.97548 | 14.59089 | 2196.2521
14.59449 | 2658.41307 | 14.59449 | 1707.17 | 14.59449 | 2212.39829
14.59809 | 2674.34468 | 14.59809 | 1716.91265 | 14.59809 | 2228.16429
14.60169 | 2690.15884 | 14.60169 | 1726.20987 | 14.60169 | 2243.59309
14.60529 | 2705.80961 | 14.60529 | 1735.15474 | 14.60529 | 2258.73292
14.60889 | 2721.27178 | 14.60889 | 1743.92257 | 14.60889 | 2273.68212
14.61249 | 2736.53935 | 14.61249 | 1752.72062 | 14.61249 | 2288.50079
14.61609 | 2751.64679 | 14.61609 | 1761.81034 | 14.61609 | 2303.31415
14.61969 | 2766.63449 | 14.61969 | 1771.41557 | 14.61969 | 2318.20789
14.62329 | 2781.53264 | 14.62329 | 1781.69401 | 14.62329 | 2333.27947
14.62689 | 2796.3517 | 14.62689 | 1792.69505 | 14.62689 | 2348.59703
14.63049 | 2811.04425 | 14.63049 | 1804.39816 | 14.63049 | 2364.17461
14.63409 | 2825.55456 | 14.63409 | 1816.69488 | 14.63409 | 2379.99803
14.63769 | 2839.78331 | 14.63769 | 1829.42885 | 14.63769 | 2396.00003
14.64129 | 2853.66257 | 14.64129 | 1842.39675 | 14.64129 | 2412.12091
14.64489 | 2867.15511 | 14.64489 | 1855.40218 | 14.64489 | 2428.27214
14.64849 | 2880.24874 | 14.64849 | 1868.2901 | 14.64849 | 2444.39129
14.65209 | 2893.02222 | 14.65209 | 1880.94723 | 14.65209 | 2460.40611
14.65569 | 2905.57402 | 14.65569 | 1893.32079 | 14.65569 | 2476.30995
14.65929 | 2918.04493 | 14.65929 | 1905.40541 | 14.65929 | 2492.10281
14.66289 | 2930.62485 | 14.66289 | 1917.2243 | 14.66289 | 2507.81043
14.66649 | 2943.44541 | 14.66649 | 1928.81838 | 14.66649 | 2523.47374
14.67009 | 2956.57362 | 14.67009 | 1940.22758 | 14.67009 | 2539.11603
14.67369 | 2970.01595 | 14.67369 | 1951.49117 | 14.67369 | 2554.73892
14.67729 | 2983.67517 | 14.67729 | 1962.65175 | 14.67729 | 2570.33311
14.68089 | 2997.44024 | 14.68089 | 1973.75442 | 14.68089 | 2585.88945
14.68449 | 3011.1584 | 14.68449 | 1984.79821 | 14.68449 | 2601.38008
14.68809 | 3024.69209 | 14.68809 | 1995.7897 | 14.68809 | 2616.76676
14.69169 | 3037.94602 | 14.69169 | 2006.69976 | 14.69169 | 2631.99107
14.69529 | 3050.85989 | 14.69529 | 2017.5419 | 14.69529 | 2647.00752
14.69889 | 3063.41871 | 14.69889 | 2028.32492 | 14.69889 | 2661.82224
14.70249 | 3075.69937 | 14.70249 | 2039.06007 | 14.70249 | 2676.43652
14.70609 | 3087.77753 | 14.70609 | 2049.76731 | 14.70609 | 2690.8748
14.70969 | 3099.73673 | 14.70969 | 2060.46896 | 14.70969 | 2705.19502
14.71329 | 3111.66394 | 14.71329 | 2071.20455 | 14.71329 | 2719.4722
14.71689 | 3123.61153 | 14.71689 | 2081.99203 | 14.71689 | 2733.83313
14.72049 | 3135.58909 | 14.72049 | 2092.85187 | 14.72049 | 2748.39751
14.72409 | 3147.60668 | 14.72409 | 2103.79186 | 14.72409 | 2763.30827
14.72769 | 3159.63955 | 14.72769 | 2114.81188 | 14.72769 | 2778.61798
14.73129 | 3171.6653 | 14.73129 | 2125.91194 | 14.73129 | 2794.32214
14.73489 | 3183.66361 | 14.73489 | 2137.09194 | 14.73489 | 2810.34988
14.73849 | 3195.61062 | 14.73849 | 2148.35162 | 14.73849 | 2826.57522
14.74209 | 3207.52408 | 14.74209 | 2159.69301 | 14.74209 | 2842.85026
14.74569 | 3219.43724 | 14.74569 | 2171.1364 | 14.74569 | 2859.00058
14.74929 | 3231.3747 | 14.74929 | 2182.6905 | 14.74929 | 2874.82257
14.75289 | 3243.34569 | 14.75289 | 2194.35315 | 14.75289 | 2890.193
14.75649 | 3255.3323 | 14.75649 | 2206.10213 | 14.75649 | 2905.07413
14.76009 | 3267.33124 | 14.76009 | 2217.90839 | 14.76009 | 2919.48619
14.76369 | 3279.31657 | 14.76369 | 2229.75121 | 14.76369 | 2933.54244
14.76729 | 3291.25671 | 14.76729 | 2241.60155 | 14.76729 | 2947.35454
14.77089 | 3303.13709 | 14.77089 | 2253.4366 | 14.77089 | 2961.04983
14.77449 | 3314.92223 | 14.77449 | 2265.20701 | 14.77449 | 2974.75872
14.77809 | 3326.58194 | 14.77809 | 2276.89685 | 14.77809 | 2988.61262
14.78169 | 3338.10894 | 14.78169 | 2288.50709 | 14.78169 | 3002.71574
14.78529 | 3349.51581 | 14.78529 | 2300.03676 | 14.78529 | 3017.1412
14.78889 | 3360.78484 | 14.78889 | 2311.48803 | 14.78889 | 3031.93546
14.79249 | 3371.89546 | 14.79249 | 2322.86716 | 14.79249 | 3047.07572
14.79609 | 3382.84347 | 14.79609 | 2334.15813 | 14.79609 | 3062.50498
14.79969 | 3393.64545 | 14.79969 | 2345.3903 | 14.79969 | 3078.13712
14.80329 | 3404.30777 | 14.80329 | 2356.55138 | 14.80329 | 3093.87015
14.80689 | 3414.88945 | 14.80689 | 2367.65648 | 14.80689 | 3109.62476
14.81049 | 3425.4498 | 14.81049 | 2378.73307 | 14.81049 | 3125.29187
14.81409 | 3436.0734 | 14.81409 | 2389.79353 | 14.81409 | 3140.79632
14.81769 | 3446.83123 | 14.81769 | 2400.89065 | 14.81769 | 3156.08507
14.82129 | 3457.77347 | 14.82129 | 2412.06115 | 14.82129 | 3171.15054
14.82489 | 3468.91653 | 14.82489 | 2423.33694 | 14.82489 | 3186.03848
14.82849 | 3480.22176 | 14.82849 | 2434.76957 | 14.82849 | 3200.80861
14.83209 | 3491.62082 | 14.83209 | 2446.39295 | 14.83209 | 3215.52968
14.83569 | 3503.01566 | 14.83569 | 2458.19464 | 14.83569 | 3230.27315
14.83929 | 3514.32263 | 14.83929 | 2470.15093 | 14.83929 | 3245.08952
14.84289 | 3525.43911 | 14.84289 | 2482.18429 | 14.84289 | 3260.0402
14.84649 | 3536.28332 | 14.84649 | 2494.17149 | 14.84649 | 3275.14938
14.85009 | 3546.80954 | 14.85009 | 2505.99642 | 14.85009 | 3290.43591
14.85369 | 3557.00048 | 14.85369 | 2517.5692 | 14.85369 | 3305.91274
14.85729 | 3566.88521 | 14.85729 | 2528.80488 | 14.85729 | 3321.56306
14.86089 | 3576.55511 | 14.86089 | 2539.67955 | 14.86089 | 3337.35036
14.86449 | 3586.12561 | 14.86449 | 2550.22425 | 14.86449 | 3353.21306
14.86809 | 3595.70129 | 14.86809 | 2560.56605 | 14.86809 | 3369.12861
14.87169 | 3605.41607 | 14.87169 | 2570.84866 | 14.87169 | 3385.0665
14.87529 | 3615.3835 | 14.87529 | 2581.26661 | 14.87529 | 3401.03101
14.87889 | 3625.66555 | 14.87889 | 2591.98996 | 14.87889 | 3417.05254
14.88249 | 3636.29509 | 14.88249 | 2603.10378 | 14.88249 | 3433.15033
14.88609 | 3647.25902 | 14.88609 | 2614.66971 | 14.88609 | 3449.36398
14.88969 | 3658.46673 | 14.88969 | 2626.64693 | 14.88969 | 3465.70819
14.89329 | 3669.81142 | 14.89329 | 2638.95311 | 14.89329 | 3482.16719
14.89689 | 3681.19069 | 14.89689 | 2651.48398 | 14.89689 | 3498.67757
14.90049 | 3692.52888 | 14.90049 | 2664.10971 | 14.90049 | 3515.13319
14.90409 | 3703.77881 | 14.90409 | 2676.70801 | 14.90409 | 3531.40531
14.9077 | 3714.92137 | 14.9077 | 2689.14248 | 14.9077 | 3547.36385
14.9113 | 3725.94593 | 14.9113 | 2701.3408 | 14.9113 | 3562.89167
14.9149 | 3736.8572 | 14.9149 | 2713.26368 | 14.9149 | 3577.95834
14.9185 | 3747.65269 | 14.9185 | 2724.88854 | 14.9185 | 3592.5955
14.9221 | 3758.32865 | 14.9221 | 2736.25791 | 14.9221 | 3606.91508
14.9257 | 3768.87484 | 14.9257 | 2747.40369 | 14.9257 | 3621.07208
14.9293 | 3779.26104 | 14.9293 | 2758.41231 | 14.9293 | 3635.27111
14.9329 | 3789.47114 | 14.9329 | 2769.396 | 14.9329 | 3649.72666
14.9365 | 3799.53909 | 14.9365 | 2780.48752 | 14.9365 | 3664.60293
14.9401 | 3809.52678 | 14.9401 | 2791.82423 | 14.9401 | 3680.03947
14.9437 | 3819.53113 | 14.9437 | 2803.49994 | 14.9437 | 3696.05651
14.9473 | 3829.66378 | 14.9473 | 2815.55927 | 14.9473 | 3712.65044
14.9509 | 3840.0365 | 14.9509 | 2828.00533 | 14.9509 | 3729.70293
14.9545 | 3850.69546 | 14.9545 | 2840.78273 | 14.9545 | 3747.08189
14.9581 | 3861.65794 | 14.9581 | 2853.80819 | 14.9581 | 3764.64016
14.9617 | 3872.87291 | 14.9617 | 2866.98199 | 14.9617 | 3782.23409
14.9653 | 3884.22668 | 14.9653 | 2880.19966 | 14.9653 | 3799.75732
14.9689 | 3895.62108 | 14.9689 | 2893.33535 | 14.9689 | 3817.16339
14.9725 | 3906.93201 | 14.9725 | 2906.33679 | 14.9725 | 3834.44637
14.9761 | 3918.05971 | 14.9761 | 2919.17536 | 14.9761 | 3851.65212
14.9797 | 3928.93176 | 14.9797 | 2931.84584 | 14.9797 | 3868.83202
14.9833 | 3939.54769 | 14.9833 | 2944.3804 | 14.9833 | 3886.02818
14.9869 | 3949.94099 | 14.9869 | 2956.80942 | 14.9869 | 3903.25512
14.9905 | 3960.16087 | 14.9905 | 2969.17277 | 14.9905 | 3920.49516
14.9941 | 3970.25838 | 14.9941 | 2981.5001 | 14.9941 | 3937.71379
14.9977 | 3980.26295 | 14.9977 | 2993.82037 | 14.9977 | 3954.82204
15.0013 | 3990.1659 | 15.0013 | 3006.13902 | 15.0013 | 3971.75982
15.0049 | 3999.9538 | 15.0049 | 3018.43578 | 15.0049 | 3988.43537
15.0085 | 4009.60158 | 15.0085 | 3030.70015 | 15.0085 | 4004.83762
15.0121 | 4019.098 | 15.0121 | 3042.91492 | 15.0121 | 4021.0026
15.0157 | 4028.44223 | 15.0157 | 3055.08829 | 15.0157 | 4037.00632
15.0193 | 4037.6535 | 15.0193 | 3067.20218 | 15.0193 | 4052.93919
15.0229 | 4046.76559 | 15.0229 | 3079.29064 | 15.0229 | 4068.88243
15.0265 | 4055.8475 | 15.0265 | 3091.38349 | 15.0265 | 4084.9084
15.0301 | 4064.96653 | 15.0301 | 3103.52072 | 15.0301 | 4101.06761
15.0337 | 4074.19364 | 15.0337 | 3115.73112 | 15.0337 | 4117.41419
15.0373 | 4083.55969 | 15.0373 | 3128.03297 | 15.0373 | 4133.93327
15.0409 | 4093.07939 | 15.0409 | 3140.42294 | 15.0409 | 4150.60814
15.0445 | 4102.75061 | 15.0445 | 3152.88074 | 15.0445 | 4167.37775
15.0481 | 4112.54297 | 15.0481 | 3165.38345 | 15.0481 | 4184.22981
15.0517 | 4122.42659 | 15.0517 | 3177.88122 | 15.0517 | 4201.11771
15.0553 | 4132.36996 | 15.0553 | 3190.34473 | 15.0553 | 4218.02519
15.0589 | 4142.35302 | 15.0589 | 3202.73332 | 15.0589 | 4234.94638
15.0625 | 4152.33975 | 15.0625 | 3215.03429 | 15.0625 | 4251.83982
15.0661 | 4162.3082 | 15.0661 | 3227.2771 | 15.0661 | 4268.71417
15.0697 | 4172.24959 | 15.0697 | 3239.47415 | 15.0697 | 4285.52381
15.0733 | 4182.163 | 15.0733 | 3251.67643 | 15.0733 | 4302.27044
15.0769 | 4192.02821 | 15.0769 | 3263.91267 | 15.0769 | 4318.95883
15.0805 | 4201.8242 | 15.0805 | 3276.22477 | 15.0805 | 4335.58405
15.0841 | 4211.55172 | 15.0841 | 3288.64988 | 15.0841 | 4352.19389
15.0877 | 4221.20131 | 15.0877 | 3301.19473 | 15.0877 | 4368.81003
15.0913 | 4230.77666 | 15.0913 | 3313.86029 | 15.0913 | 4385.4886
15.0949 | 4240.28618 | 15.0949 | 3326.64279 | 15.0949 | 4402.27926
15.0985 | 4249.75543 | 15.0985 | 3339.50018 | 15.0985 | 4419.26175
15.1021 | 4259.19982 | 15.1021 | 3352.40513 | 15.1021 | 4436.46384
15.1057 | 4268.64962 | 15.1057 | 3365.33736 | 15.1057 | 4453.88773
15.1093 | 4278.12403 | 15.1093 | 3378.26304 | 15.1093 | 4471.49241
15.1129 | 4287.60894 | 15.1129 | 3391.13695 | 15.1129 | 4489.15563
15.1165 | 4297.11348 | 15.1165 | 3403.95862 | 15.1165 | 4506.71952
15.1201 | 4306.61883 | 15.1201 | 3416.69836 | 15.1201 | 4524.02309
15.1237 | 4316.11685 | 15.1237 | 3429.37195 | 15.1237 | 4540.92832
15.1273 | 4325.61998 | 15.1273 | 3442.00754 | 15.1273 | 4557.37649
15.1309 | 4335.10455 | 15.1309 | 3454.61552 | 15.1309 | 4573.37697
15.1345 | 4344.59679 | 15.1345 | 3467.21405 | 15.1345 | 4589.04507
15.1381 | 4354.09543 | 15.1381 | 3479.80411 | 15.1381 | 4604.59956
15.1417 | 4363.61732 | 15.1417 | 3492.40665 | 15.1417 | 4620.32675
15.1453 | 4373.18326 | 15.1453 | 3505.02838 | 15.1453 | 4636.5272
15.1489 | 4382.7864 | 15.1489 | 3517.65946 | 15.1489 | 4653.47145
15.1525 | 4392.43974 | 15.1525 | 3530.30114 | 15.1525 | 4671.29696
15.1561 | 4402.12392 | 15.1561 | 3542.95067 | 15.1561 | 4690.02983
15.1597 | 4411.82701 | 15.1597 | 3555.59036 | 15.1597 | 4709.5519
15.1633 | 4421.54431 | 15.1633 | 3568.24253 | 15.1633 | 4729.69901
15.1669 | 4431.26675 | 15.1669 | 3580.91568 | 15.1669 | 4750.23693
15.1705 | 4440.97431 | 15.1705 | 3593.62063 | 15.1705 | 4770.933
15.1741 | 4450.66753 | 15.1741 | 3606.36427 | 15.1741 | 4791.57274
15.1777 | 4460.34689 | 15.1777 | 3619.12628 | 15.1777 | 4811.99732
15.1813 | 4470.00189 | 15.1813 | 3631.89539 | 15.1813 | 4832.11672
15.1849 | 4479.65543 | 15.1849 | 3644.64191 | 15.1849 | 4851.93358
15.1885 | 4489.32652 | 15.1885 | 3657.35747 | 15.1885 | 4871.46631
15.1921 | 4499.02885 | 15.1921 | 3670.03177 | 15.1921 | 4890.76247
15.1957 | 4508.78546 | 15.1957 | 3682.65468 | 15.1957 | 4909.86464
15.1993 | 4518.60252 | 15.1993 | 3695.21727 | 15.1993 | 4928.80275
15.2029 | 4528.48173 | 15.2029 | 3707.73268 | 15.2029 | 4947.60812
15.2065 | 4538.40885 | 15.2065 | 3720.2336 | 15.2065 | 4966.29932
15.2101 | 4548.36592 | 15.2101 | 3732.75634 | 15.2101 | 4984.91755
15.2137 | 4558.31194 | 15.2137 | 3745.29963 | 15.2137 | 5003.47353
15.2173 | 4568.20725 | 15.2173 | 3757.88745 | 15.2173 | 5021.99623
15.2209 | 4578.02578 | 15.2209 | 3770.54567 | 15.2209 | 5040.50503
15.2245 | 4587.73101 | 15.2245 | 3783.27719 | 15.2245 | 5059.04061
15.2281 | 4597.32205 | 15.2281 | 3796.10784 | 15.2281 | 5077.61364
15.2317 | 4606.80086 | 15.2317 | 3809.0062 | 15.2317 | 5096.26323
15.2353 | 4616.19236 | 15.2353 | 3821.9745 | 15.2353 | 5114.99248
15.2389 | 4625.53466 | 15.2389 | 3834.98771 | 15.2389 | 5133.81186
15.2425 | 4634.84936 | 15.2425 | 3848.00708 | 15.2425 | 5152.70408
15.2461 | 4644.15842 | 15.2461 | 3861.01461 | 15.2461 | 5171.6563
15.2497 | 4653.47136 | 15.2497 | 3873.98938 | 15.2497 | 5190.66991
15.2533 | 4662.81706 | 15.2533 | 3886.91265 | 15.2533 | 5209.72489
15.2569 | 4672.1859 | 15.2569 | 3899.78706 | 15.2569 | 5228.82165
15.2605 | 4681.56081 | 15.2605 | 3912.62247 | 15.2605 | 5247.92992
15.2641 | 4690.94975 | 15.2641 | 3925.43102 | 15.2641 | 5267.06563
15.2677 | 4700.33183 | 15.2677 | 3938.24155 | 15.2677 | 5286.23235
15.2713 | 4709.72326 | 15.2713 | 3951.06454 | 15.2713 | 5305.42727
15.2749 | 4719.12905 | 15.2749 | 3963.91825 | 15.2749 | 5324.67894
15.2785 | 4728.55658 | 15.2785 | 3976.80319 | 15.2785 | 5343.99196
15.2821 | 4738.01433 | 15.2821 | 3989.72619 | 15.2821 | 5363.36403
15.2857 | 4747.50978 | 15.2857 | 4002.65714 | 15.2857 | 5382.79769
15.2893 | 4757.0385 | 15.2893 | 4015.59759 | 15.2893 | 5402.27216
15.2929 | 4766.6033 | 15.2929 | 4028.53777 | 15.2929 | 5421.79733
15.2965 | 4776.20381 | 15.2965 | 4041.47657 | 15.2965 | 5441.33864
15.3001 | 4785.82621 | 15.3001 | 4054.39337 | 15.3001 | 5460.85264
15.3037 | 4795.46983 | 15.3037 | 4067.29206 | 15.3037 | 5480.33811
15.3073 | 4805.12494 | 15.3073 | 4080.17945 | 15.3073 | 5499.75831
15.3109 | 4814.80303 | 15.3109 | 4093.04986 | 15.3109 | 5519.10493
15.3145 | 4824.50684 | 15.3145 | 4105.94242 | 15.3145 | 5538.41034
15.3181 | 4834.2277 | 15.3181 | 4118.85752 | 15.3181 | 5557.66446
15.3217 | 4843.97777 | 15.3217 | 4131.83669 | 15.3217 | 5576.91327
15.3253 | 4853.74557 | 15.3253 | 4144.8971 | 15.3253 | 5596.17088
15.3289 | 4863.52136 | 15.3289 | 4158.04976 | 15.3289 | 5615.47195
15.3325 | 4873.30727 | 15.3325 | 4171.30112 | 15.3325 | 5634.85996
15.3361 | 4883.1049 | 15.3361 | 4184.63034 | 15.3361 | 5654.34583
15.3397 | 4892.90304 | 15.3397 | 4198.02752 | 15.3397 | 5673.95925
15.3433 | 4902.7202 | 15.3433 | 4211.45939 | 15.3433 | 5693.6951
15.3469 | 4912.56841 | 15.3469 | 4224.90162 | 15.3469 | 5713.5413
15.3505 | 4922.45308 | 15.3505 | 4238.3493 | 15.3505 | 5733.49122
15.3541 | 4932.37369 | 15.3541 | 4251.7661 | 15.3541 | 5753.50477
15.3577 | 4942.31638 | 15.3577 | 4265.16295 | 15.3577 | 5773.56101
15.3613 | 4952.27646 | 15.3613 | 4278.53056 | 15.3613 | 5793.63214
15.3649 | 4962.21988 | 15.3649 | 4291.88844 | 15.3649 | 5813.67834
15.3685 | 4972.12957 | 15.3685 | 4305.22859 | 15.3685 | 5833.66531
15.3721 | 4981.96548 | 15.3721 | 4318.57742 | 15.3721 | 5853.60264
15.3757 | 4991.71168 | 15.3757 | 4331.90729 | 15.3757 | 5873.46261
15.3793 | 5001.34566 | 15.3793 | 4345.24668 | 15.3793 | 5893.25869
15.3829 | 5010.88266 | 15.3829 | 4358.57798 | 15.3829 | 5913.01313
15.3865 | 5020.34524 | 15.3865 | 4371.94271 | 15.3865 | 5932.74279
15.3901 | 5029.76739 | 15.3901 | 4385.3486 | 15.3901 | 5952.49834
15.3937 | 5039.19079 | 15.3937 | 4398.81822 | 15.3937 | 5972.29161
15.3973 | 5048.64189 | 15.3973 | 4412.36709 | 15.3973 | 5992.15277
15.4009 | 5058.15412 | 15.4009 | 4425.98777 | 15.4009 | 6012.07567
15.4045 | 5067.73881 | 15.4045 | 4439.69675 | 15.4045 | 6032.05011
15.4081 | 5077.38753 | 15.4081 | 4453.45149 | 15.4081 | 6052.05819
15.4117 | 5087.08693 | 15.4117 | 4467.2324 | 15.4117 | 6072.06962
15.4153 | 5096.79947 | 15.4153 | 4480.99886 | 15.4153 | 6092.05511
15.4189 | 5106.5052 | 15.4189 | 4494.72189 | 15.4189 | 6111.97706
15.4225 | 5116.18735 | 15.4225 | 4508.38542 | 15.4225 | 6131.78328
15.4261 | 5125.84207 | 15.4261 | 4521.99854 | 15.4261 | 6151.45328
15.4297 | 5135.49092 | 15.4297 | 4535.56436 | 15.4297 | 6170.93817
15.4333 | 5145.14379 | 15.4333 | 4549.1138 | 15.4333 | 6190.23072
15.4369 | 5154.83152 | 15.4369 | 4562.67742 | 15.4369 | 6209.35163
15.4405 | 5164.58242 | 15.4405 | 4576.28387 | 15.4405 | 6228.31691
15.4441 | 5174.41875 | 15.4441 | 4589.9389 | 15.4441 | 6247.20185
15.4477 | 5184.33605 | 15.4477 | 4603.63526 | 15.4477 | 6266.0761
15.4513 | 5194.30471 | 15.4513 | 4617.37894 | 15.4513 | 6285.0475
15.4549 | 5204.29373 | 15.4549 | 4631.12944 | 15.4549 | 6304.20635
15.4585 | 5214.28075 | 15.4585 | 4644.89107 | 15.4585 | 6323.66352
15.4621 | 5224.23826 | 15.4621 | 4658.66062 | 15.4621 | 6343.4705
15.4657 | 5234.14699 | 15.4657 | 4672.42021 | 15.4657 | 6363.60323
15.4693 | 5244.00679 | 15.4693 | 4686.17968 | 15.4693 | 6384.00469
15.4729 | 5253.80881 | 15.4729 | 4699.94184 | 15.4729 | 6404.58944
15.4765 | 5263.56075 | 15.4765 | 4713.72261 | 15.4765 | 6425.24766
15.4801 | 5273.28677 | 15.4801 | 4727.50303 | 15.4801 | 6445.88519
15.4837 | 5282.99936 | 15.4837 | 4741.29385 | 15.4837 | 6466.43224
15.4873 | 5292.70879 | 15.4873 | 4755.08349 | 15.4873 | 6486.82183
15.4909 | 5302.41627 | 15.4909 | 4768.87437 | 15.4909 | 6507.06864
15.4945 | 5312.09055 | 15.4945 | 4782.67604 | 15.4945 | 6527.18301
15.4981 | 5321.73913 | 15.4981 | 4796.50117 | 15.4981 | 6547.2101
15.5017 | 5331.35003 | 15.5017 | 4810.37621 | 15.5017 | 6567.20133
15.5053 | 5340.90856 | 15.5053 | 4824.29417 | 15.5053 | 6587.19965
15.5089 | 5350.41336 | 15.5089 | 4838.29316 | 15.5089 | 6607.20791
15.5125 | 5359.84773 | 15.5125 | 4852.35129 | 15.5125 | 6627.235
15.5161 | 5369.23026 | 15.5161 | 4866.4785 | 15.5161 | 6647.28403
15.5197 | 5378.58049 | 15.5197 | 4880.64195 | 15.5197 | 6667.32537
15.5233 | 5387.90975 | 15.5233 | 4894.82271 | 15.5233 | 6687.36501
15.5269 | 5397.25566 | 15.5269 | 4908.98798 | 15.5269 | 6707.40537
15.5305 | 5406.63952 | 15.5305 | 4923.08883 | 15.5305 | 6727.44453
15.5341 | 5416.07053 | 15.5341 | 4937.10613 | 15.5341 | 6747.50083
15.5377 | 5425.55107 | 15.5377 | 4951.01245 | 15.5377 | 6767.58681
15.5413 | 5435.08832 | 15.5413 | 4964.82159 | 15.5413 | 6787.71142
15.5449 | 5444.68203 | 15.5449 | 4978.55297 | 15.5449 | 6807.87696
15.5485 | 5454.31174 | 15.5485 | 4992.24015 | 15.5485 | 6828.07315
15.5521 | 5463.96825 | 15.5521 | 5005.93383 | 15.5521 | 6848.30098
15.5557 | 5473.61647 | 15.5557 | 5019.68433 | 15.5557 | 6868.52421
15.5593 | 5483.25206 | 15.5593 | 5033.55085 | 15.5593 | 6888.70326
15.5629 | 5492.85717 | 15.5629 | 5047.55925 | 15.5629 | 6908.78884
15.5665 | 5502.43521 | 15.5665 | 5061.71757 | 15.5665 | 6928.72872
15.5701 | 5511.97927 | 15.5701 | 5076.0149 | 15.5701 | 6948.50206
15.5737 | 5521.49777 | 15.5737 | 5090.42478 | 15.5737 | 6968.07596
15.5773 | 5530.98115 | 15.5773 | 5104.8925 | 15.5773 | 6987.47654
15.5809 | 5540.44519 | 15.5809 | 5119.41644 | 15.5809 | 7006.72245
15.5845 | 5549.88562 | 15.5845 | 5133.94669 | 15.5845 | 7025.87118
15.5881 | 5559.31371 | 15.5881 | 5148.48848 | 15.5881 | 7044.96358
15.5917 | 5568.73989 | 15.5917 | 5163.03899 | 15.5917 | 7064.07729
15.5953 | 5578.14673 | 15.5953 | 5177.58938 | 15.5953 | 7083.24853
15.5989 | 5587.53962 | 15.5989 | 5192.15103 | 15.5989 | 7102.49743
15.6025 | 5596.92443 | 15.6025 | 5206.72136 | 15.6025 | 7121.83761
15.6061 | 5606.29477 | 15.6061 | 5221.29149 | 15.6061 | 7141.23281
15.6097 | 5615.67859 | 15.6097 | 5235.8615 | 15.6097 | 7160.67502
15.6133 | 5625.06291 | 15.6133 | 5250.41665 | 15.6133 | 7180.18629
15.6169 | 5634.44759 | 15.6169 | 5264.92154 | 15.6169 | 7199.75955
15.6205 | 5643.84076 | 15.6205 | 5279.39678 | 15.6205 | 7219.38378
15.6241 | 5653.2148 | 15.6241 | 5293.82006 | 15.6241 | 7239.04897
15.6277 | 5662.54671 | 15.6277 | 5308.19472 | 15.6277 | 7258.75379
15.6313 | 5671.80854 | 15.6313 | 5322.52962 | 15.6313 | 7278.50098
15.6349 | 5680.98426 | 15.6349 | 5336.81172 | 15.6349 | 7298.2444
15.6385 | 5690.0571 | 15.6385 | 5351.03517 | 15.6385 | 7317.9431
15.6421 | 5699.01766 | 15.6421 | 5365.20833 | 15.6421 | 7337.54843
15.6457 | 5707.87289 | 15.6457 | 5379.32138 | 15.6457 | 7357.02439
15.6493 | 5716.64112 | 15.6493 | 5393.38557 | 15.6493 | 7376.38611
15.6529 | 5725.33682 | 15.6529 | 5407.41227 | 15.6529 | 7395.66435
15.6565 | 5733.96651 | 15.6565 | 5421.42032 | 15.6565 | 7414.89603
15.6601 | 5742.55177 | 15.6601 | 5435.41989 | 15.6601 | 7434.13477
15.6637 | 5751.08636 | 15.6637 | 5449.42013 | 15.6637 | 7453.38161
15.6673 | 5759.55717 | 15.6673 | 5463.43421 | 15.6673 | 7472.675
15.6709 | 5767.97799 | 15.6709 | 5477.48846 | 15.6709 | 7492.00992
15.6745 | 5776.32972 | 15.6745 | 5491.57273 | 15.6745 | 7511.39431
15.6781 | 5784.60204 | 15.6781 | 5505.69844 | 15.6781 | 7530.80346
15.6817 | 5792.82593 | 15.6817 | 5519.86134 | 15.6817 | 7550.21426
15.6853 | 5801.00946 | 15.6853 | 5534.04467 | 15.6853 | 7569.61594
15.6889 | 5809.16848 | 15.6889 | 5548.25804 | 15.6889 | 7589.00581
15.6925 | 5817.34064 | 15.6925 | 5562.48943 | 15.6925 | 7608.41244
15.6961 | 5825.53046 | 15.6961 | 5576.73153 | 15.6961 | 7627.84013
15.6997 | 5833.76079 | 15.6997 | 5590.98009 | 15.6997 | 7647.28807
15.7033 | 5842.03323 | 15.7033 | 5605.19418 | 15.7033 | 7666.74791
15.7069 | 5850.31808 | 15.7069 | 5619.35715 | 15.7069 | 7686.19307
15.7105 | 5858.5724 | 15.7105 | 5633.44485 | 15.7105 | 7705.58037
15.7141 | 5866.74734 | 15.7141 | 5647.42246 | 15.7141 | 7724.91027
15.7177 | 5874.77821 | 15.7177 | 5661.29642 | 15.7177 | 7744.134
15.7213 | 5882.60753 | 15.7213 | 5675.02999 | 15.7213 | 7763.25811
15.7249 | 5890.17978 | 15.7249 | 5688.64543 | 15.7249 | 7782.25416
15.7285 | 5897.49128 | 15.7285 | 5702.14127 | 15.7285 | 7801.13721
15.7321 | 5904.56113 | 15.7321 | 5715.54046 | 15.7321 | 7819.91829
15.7357 | 5911.4484 | 15.7357 | 5728.86185 | 15.7357 | 7838.6245
15.7393 | 5918.22585 | 15.7393 | 5742.12596 | 15.7393 | 7857.30486
15.7429 | 5924.94878 | 15.7429 | 5755.35163 | 15.7429 | 7875.99987
15.7465 | 5931.68802 | 15.7465 | 5768.54858 | 15.7465 | 7894.75063
15.7501 | 5938.4864 | 15.7501 | 5781.72591 | 15.7501 | 7913.5884
15.7537 | 5945.33377 | 15.7537 | 5794.87077 | 15.7537 | 7932.53321
15.7573 | 5952.21067 | 15.7573 | 5807.97686 | 15.7573 | 7951.60702
15.7609 | 5959.07789 | 15.7609 | 5821.05128 | 15.7609 | 7970.7956
15.7645 | 5965.88724 | 15.7645 | 5834.06263 | 15.7645 | 7990.0587
15.7681 | 5972.61264 | 15.7681 | 5847.00402 | 15.7681 | 8009.36511
15.7717 | 5979.24006 | 15.7717 | 5859.8752 | 15.7717 | 8028.67788
15.7753 | 5985.77522 | 15.7753 | 5872.67635 | 15.7753 | 8047.95316
15.7789 | 5992.25803 | 15.7789 | 5885.40789 | 15.7789 | 8067.18278
15.7825 | 5998.70633 | 15.7825 | 5898.0816 | 15.7825 | 8086.30708
15.7861 | 6005.14834 | 15.7861 | 5910.70477 | 15.7861 | 8105.32244
15.7897 | 6011.61301 | 15.7897 | 5923.28066 | 15.7897 | 8124.19227
15.7933 | 6018.08294 | 15.7933 | 5935.82475 | 15.7933 | 8142.90364
15.7969 | 6024.55714 | 15.7969 | 5948.32093 | 15.7969 | 8161.43498
15.8005 | 6030.99584 | 15.8005 | 5960.79771 | 15.8005 | 8179.81415
15.8041 | 6037.35233 | 15.8041 | 5973.23278 | 15.8041 | 8198.0316
15.8077 | 6043.60111 | 15.8077 | 5985.62561 | 15.8077 | 8216.14185
15.8113 | 6049.7108 | 15.8113 | 5997.94631 | 15.8113 | 8234.18723
15.8149 | 6055.65406 | 15.8149 | 6010.19809 | 15.8149 | 8252.21455
15.8185 | 6061.43441 | 15.8185 | 6022.37675 | 15.8185 | 8270.28503
15.8221 | 6067.04821 | 15.8221 | 6034.45533 | 15.8221 | 8288.44446
15.8257 | 6072.49696 | 15.8257 | 6046.44279 | 15.8257 | 8306.6754
15.8293 | 6077.79119 | 15.8293 | 6058.31818 | 15.8293 | 8324.9874
15.8329 | 6082.94951 | 15.8329 | 6070.08569 | 15.8329 | 8343.33626
15.8365 | 6087.97566 | 15.8365 | 6081.75231 | 15.8365 | 8361.67824
15.8401 | 6092.89215 | 15.8401 | 6093.30853 | 15.8401 | 8379.9947
15.8437 | 6097.70375 | 15.8437 | 6104.75551 | 15.8437 | 8398.24397
15.8473 | 6102.41003 | 15.8473 | 6116.10293 | 15.8473 | 8416.41412
15.8509 | 6107.02109 | 15.8509 | 6127.3511 | 15.8509 | 8434.50383
15.8545 | 6111.56098 | 15.8545 | 6138.51102 | 15.8545 | 8452.52192
15.8581 | 6116.04967 | 15.8581 | 6149.6041 | 15.8581 | 8470.47185
15.8617 | 6120.48881 | 15.8617 | 6160.6478 | 15.8617 | 8488.34144
15.8653 | 6124.8762 | 15.8653 | 6171.64173 | 15.8653 | 8506.14181
15.8689 | 6129.22105 | 15.8689 | 6182.58496 | 15.8689 | 8523.84345
15.8725 | 6133.52178 | 15.8725 | 6193.4813 | 15.8725 | 8541.46302
15.8761 | 6137.76455 | 15.8761 | 6204.35734 | 15.8761 | 8559.01048
15.8797 | 6141.94703 | 15.8797 | 6215.1927 | 15.8797 | 8576.51433
15.8833 | 6146.06675 | 15.8833 | 6225.9988 | 15.8833 | 8593.99463
15.8869 | 6150.09493 | 15.8869 | 6236.76247 | 15.8869 | 8611.4829
15.8905 | 6154.02873 | 15.8905 | 6247.47795 | 15.8905 | 8628.98881
15.8941 | 6157.86609 | 15.8941 | 6258.16402 | 15.8941 | 8646.53525
15.8977 | 6161.60651 | 15.8977 | 6268.80728 | 15.8977 | 8664.10251
15.9013 | 6165.2253 | 15.9013 | 6279.3891 | 15.9013 | 8681.68384
15.9049 | 6168.72298 | 15.9049 | 6289.89866 | 15.9049 | 8699.22963
15.9085 | 6172.07448 | 15.9085 | 6300.30331 | 15.9085 | 8716.73531
15.9121 | 6175.27415 | 15.9121 | 6310.57729 | 15.9121 | 8734.18375
15.9157 | 6178.34226 | 15.9157 | 6320.71948 | 15.9157 | 8751.57087
15.9193 | 6181.28542 | 15.9193 | 6330.69725 | 15.9193 | 8768.90588
15.9229 | 6184.11984 | 15.9229 | 6340.49544 | 15.9229 | 8786.20964
15.9265 | 6186.87313 | 15.9265 | 6350.12398 | 15.9265 | 8803.48113
15.9301 | 6189.57005 | 15.9301 | 6359.58558 | 15.9301 | 8820.75224
15.9337 | 6192.22405 | 15.9337 | 6368.9196 | 15.9337 | 8837.99778
15.9373 | 6194.84376 | 15.9373 | 6378.13782 | 15.9373 | 8855.20135
15.9409 | 6197.43885 | 15.9409 | 6387.27917 | 15.9409 | 8872.3689
15.9445 | 6199.97402 | 15.9445 | 6396.36371 | 15.9445 | 8889.45135
15.9481 | 6202.4085 | 15.9481 | 6405.42124 | 15.9481 | 8906.4425
15.9517 | 6204.71446 | 15.9517 | 6414.45844 | 15.9517 | 8923.32808
15.9553 | 6206.86258 | 15.9553 | 6423.47737 | 15.9553 | 8940.08358
15.9589 | 6208.81796 | 15.9589 | 6432.48333 | 15.9589 | 8956.7344
15.9625 | 6210.57893 | 15.9625 | 6441.43524 | 15.9625 | 8973.3034
15.9661 | 6212.14723 | 15.9661 | 6450.30165 | 15.9661 | 8989.8182
15.9697 | 6213.55022 | 15.9697 | 6459.03451 | 15.9697 | 9006.30113
15.9733 | 6214.81232 | 15.9733 | 6467.62497 | 15.9733 | 9022.77187
15.9769 | 6215.939 | 15.9769 | 6476.04202 | 15.9769 | 9039.23309
15.9805 | 6216.94821 | 15.9805 | 6484.28103 | 15.9805 | 9055.678
15.9841 | 6217.85258 | 15.9841 | 6492.36052 | 15.9841 | 9072.06687
15.9877 | 6218.62651 | 15.9877 | 6500.26985 | 15.9877 | 9088.37803
15.9913 | 6219.25979 | 15.9913 | 6508.03445 | 15.9913 | 9104.5831
15.9949 | 6219.74246 | 15.9949 | 6515.69087 | 15.9949 | 9120.65211
15.9985 | 6220.05491 | 15.9985 | 6523.23901 | 15.9985 | 9136.57766
16.0021 | 6220.20914 | 16.0021 | 6530.70867 | 16.0021 | 9152.38997
16.0057 | 6220.22107 | 16.0057 | 6538.08752 | 16.0057 | 9168.12609
16.0093 | 6220.09721 | 16.0093 | 6545.37586 | 16.0093 | 9183.82791
16.0129 | 6219.85884 | 16.0129 | 6552.56278 | 16.0129 | 9199.5339
16.0165 | 6219.50311 | 16.0165 | 6559.65097 | 16.0165 | 9215.28748
16.0201 | 6219.0356 | 16.0201 | 6566.65036 | 16.0201 | 9231.08196
16.0237 | 6218.44196 | 16.0237 | 6573.57068 | 16.0237 | 9246.91989
16.0273 | 6217.69342 | 16.0273 | 6580.41068 | 16.0273 | 9262.75319
16.0309 | 6216.77778 | 16.0309 | 6587.17089 | 16.0309 | 9278.5502
16.0345 | 6215.6908 | 16.0345 | 6593.8501 | 16.0345 | 9294.25533
16.0381 | 6214.43963 | 16.0381 | 6600.43877 | 16.0381 | 9309.82609
16.0417 | 6213.03429 | 16.0417 | 6606.93736 | 16.0417 | 9325.20287
16.0453 | 6211.48966 | 16.0453 | 6613.33193 | 16.0453 | 9340.37649
16.0489 | 6209.83341 | 16.0489 | 6619.58373 | 16.0489 | 9355.36045
16.0525 | 6208.0964 | 16.0525 | 6625.69698 | 16.0525 | 9370.15288
16.0561 | 6206.30553 | 16.0561 | 6631.66698 | 16.0561 | 9384.79052
16.0597 | 6204.45748 | 16.0597 | 6637.46677 | 16.0597 | 9399.29416
16.0633 | 6202.55695 | 16.0633 | 6643.11784 | 16.0633 | 9413.70381
16.0669 | 6200.59518 | 16.0669 | 6648.60697 | 16.0669 | 9428.04963
16.0705 | 6198.55623 | 16.0705 | 6653.92591 | 16.0705 | 9442.35499
16.0741 | 6196.42844 | 16.0741 | 6659.08755 | 16.0741 | 9456.61006
16.0777 | 6194.17341 | 16.0777 | 6664.0965 | 16.0777 | 9470.83549
16.0813 | 6191.76928 | 16.0813 | 6668.93729 | 16.0813 | 9485.00335
16.0849 | 6189.16427 | 16.0849 | 6673.63991 | 16.0849 | 9499.10308
16.0885 | 6186.34005 | 16.0885 | 6678.20455 | 16.0885 | 9513.12397
16.0921 | 6183.2659 | 16.0921 | 6682.67565 | 16.0921 | 9527.04758
16.0957 | 6179.90936 | 16.0957 | 6687.0883 | 16.0957 | 9540.86066
16.0993 | 6176.28133 | 16.0993 | 6691.45574 | 16.0993 | 9554.5735
16.1029 | 6172.37816 | 16.1029 | 6695.82675 | 16.1029 | 9568.17778
16.1065 | 6168.23856 | 16.1065 | 6700.2086 | 16.1065 | 9581.6631
16.1101 | 6163.87706 | 16.1101 | 6704.59835 | 16.1101 | 9595.01942
16.1137 | 6159.33198 | 16.1137 | 6708.97599 | 16.1137 | 9608.23873
16.1173 | 6154.64171 | 16.1173 | 6713.32038 | 16.1173 | 9621.29078
16.1209 | 6149.83422 | 16.1209 | 6717.59875 | 16.1209 | 9634.17161
16.1245 | 6144.94847 | 16.1245 | 6721.75107 | 16.1245 | 9646.87542
16.1281 | 6140.00075 | 16.1281 | 6725.75176 | 16.1281 | 9659.38952
16.1317 | 6134.99302 | 16.1317 | 6729.58884 | 16.1317 | 9671.71353
16.1353 | 6129.92679 | 16.1353 | 6733.22364 | 16.1353 | 9683.84504
16.1389 | 6124.78898 | 16.1389 | 6736.67081 | 16.1389 | 9695.81497
16.1425 | 6119.56246 | 16.1425 | 6739.92508 | 16.1425 | 9707.62371
16.1461 | 6114.24924 | 16.1461 | 6742.96969 | 16.1461 | 9719.29944
16.1497 | 6108.82165 | 16.1497 | 6745.81492 | 16.1497 | 9730.84619
16.1533 | 6103.25061 | 16.1533 | 6748.45995 | 16.1533 | 9742.26187
16.1569 | 6097.51428 | 16.1569 | 6750.90396 | 16.1569 | 9753.54835
16.1605 | 6091.61144 | 16.1605 | 6753.13794 | 16.1605 | 9764.70516
16.1641 | 6085.51452 | 16.1641 | 6755.16104 | 16.1641 | 9775.71505
16.1677 | 6079.24412 | 16.1677 | 6756.97637 | 16.1677 | 9786.56492
16.1713 | 6072.79973 | 16.1713 | 6758.60264 | 16.1713 | 9797.25611
16.1749 | 6066.2004 | 16.1749 | 6760.04116 | 16.1749 | 9807.76085
16.1785 | 6059.45655 | 16.1785 | 6761.32069 | 16.1785 | 9818.05798
16.1821 | 6052.57396 | 16.1821 | 6762.42889 | 16.1821 | 9828.14315
16.1857 | 6045.55921 | 16.1857 | 6763.36845 | 16.1857 | 9838.02882
16.1893 | 6038.39056 | 16.1893 | 6764.14889 | 16.1893 | 9847.71185
16.1929 | 6031.05678 | 16.1929 | 6764.76888 | 16.1929 | 9857.23849
16.1965 | 6023.53407 | 16.1965 | 6765.22918 | 16.1965 | 9866.63414
16.2001 | 6015.8074 | 16.2001 | 6765.54167 | 16.2001 | 9875.9154
16.2037 | 6007.88922 | 16.2037 | 6765.72596 | 16.2037 | 9885.13253
16.2073 | 5999.77675 | 16.2073 | 6765.79368 | 16.2073 | 9894.28802
16.2109 | 5991.50456 | 16.2109 | 6765.78579 | 16.2109 | 9903.40521
16.2145 | 5983.1085 | 16.2145 | 6765.71801 | 16.2145 | 9912.43773
16.2181 | 5974.60147 | 16.2181 | 6765.59162 | 16.2181 | 9921.36323
16.2217 | 5966.01895 | 16.2217 | 6765.41371 | 16.2217 | 9930.14481
16.2253 | 5957.34659 | 16.2253 | 6765.15181 | 16.2253 | 9938.74785
16.2289 | 5948.58373 | 16.2289 | 6764.77489 | 16.2289 | 9947.15376
16.2325 | 5939.6991 | 16.2325 | 6764.24533 | 16.2325 | 9955.35892
16.2361 | 5930.67348 | 16.2361 | 6763.55295 | 16.2361 | 9963.36202
16.2397 | 5921.48817 | 16.2397 | 6762.66978 | 16.2397 | 9971.19251
16.2433 | 5912.13816 | 16.2433 | 6761.60705 | 16.2433 | 9978.86991
16.2469 | 5902.62103 | 16.2469 | 6760.36583 | 16.2469 | 9986.42386
16.2505 | 5892.94581 | 16.2505 | 6758.98077 | 16.2505 | 9993.86759
16.2541 | 5883.12478 | 16.2541 | 6757.48786 | 16.2541 | 10001.19308
16.2577 | 5873.19063 | 16.2577 | 6755.89651 | 16.2577 | 10008.3818
16.2613 | 5863.15308 | 16.2613 | 6754.22774 | 16.2613 | 10015.40538
16.2649 | 5853.00364 | 16.2649 | 6752.4877 | 16.2649 | 10022.2229
16.2685 | 5842.7465 | 16.2685 | 6750.65591 | 16.2685 | 10028.82034
16.2721 | 5832.36785 | 16.2721 | 6748.70751 | 16.2721 | 10035.19972
16.2757 | 5821.84604 | 16.2757 | 6746.58446 | 16.2757 | 10041.34522
16.2793 | 5811.16283 | 16.2793 | 6744.26853 | 16.2793 | 10047.31411
16.2829 | 5800.29385 | 16.2829 | 6741.71565 | 16.2829 | 10053.14721
16.2865 | 5789.24199 | 16.2865 | 6738.87976 | 16.2865 | 10058.91175
16.2901 | 5778.00135 | 16.2901 | 6735.75294 | 16.2901 | 10064.65211
16.2937 | 5766.59357 | 16.2937 | 6732.32495 | 16.2937 | 10070.40188
16.2973 | 5755.04701 | 16.2973 | 6728.61234 | 16.2973 | 10076.1349
16.3009 | 5743.35674 | 16.3009 | 6724.66366 | 16.3009 | 10081.83289
16.3045 | 5731.54681 | 16.3045 | 6720.5141 | 16.3045 | 10087.43853
16.3081 | 5719.62262 | 16.3081 | 6716.25188 | 16.3081 | 10092.89243
16.3117 | 5707.58188 | 16.3117 | 6711.90331 | 16.3117 | 10098.11635
16.3153 | 5695.43984 | 16.3153 | 6707.50955 | 16.3153 | 10103.05462
16.3189 | 5683.19106 | 16.3189 | 6703.08366 | 16.3189 | 10107.68364
16.3225 | 5670.83717 | 16.3225 | 6698.59613 | 16.3225 | 10112.00122
16.3261 | 5658.39293 | 16.3261 | 6694.04715 | 16.3261 | 10116.02494
16.3297 | 5645.89479 | 16.3297 | 6689.40294 | 16.3297 | 10119.80344
16.3333 | 5633.36878 | 16.3333 | 6684.6245 | 16.3333 | 10123.35974
16.3369 | 5620.84398 | 16.3369 | 6679.69543 | 16.3369 | 10126.72215
16.3405 | 5608.32512 | 16.3405 | 6674.6168 | 16.3405 | 10129.9119
16.3441 | 5595.80232 | 16.3441 | 6669.40226 | 16.3441 | 10132.95124
16.3477 | 5583.24522 | 16.3477 | 6664.0916 | 16.3477 | 10135.8314
16.3513 | 5570.61972 | 16.3513 | 6658.71599 | 16.3513 | 10138.54326
16.3549 | 5557.88431 | 16.3549 | 6653.30021 | 16.3549 | 10141.08364
16.3585 | 5544.99107 | 16.3585 | 6647.83446 | 16.3585 | 10143.45692
16.3621 | 5531.91499 | 16.3621 | 6642.32998 | 16.3621 | 10145.63206
16.3657 | 5518.63456 | 16.3657 | 6636.78358 | 16.3657 | 10147.60683
16.3693 | 5505.14693 | 16.3693 | 6631.17496 | 16.3693 | 10149.38907
16.3729 | 5491.47586 | 16.3729 | 6625.49631 | 16.3729 | 10151.00118
16.3765 | 5477.66395 | 16.3765 | 6619.73298 | 16.3765 | 10152.44086
16.3801 | 5463.76962 | 16.3801 | 6613.84804 | 16.3801 | 10153.73802
16.3837 | 5449.84849 | 16.3837 | 6607.84099 | 16.3837 | 10154.88512
16.3873 | 5435.94222 | 16.3873 | 6601.68226 | 16.3873 | 10155.91116
16.3909 | 5422.09659 | 16.3909 | 6595.37125 | 16.3909 | 10156.79938
16.3945 | 5408.35595 | 16.3945 | 6588.87907 | 16.3945 | 10157.54658
16.3981 | 5394.7126 | 16.3981 | 6582.21884 | 16.3981 | 10158.14611
16.4017 | 5381.16305 | 16.4017 | 6575.39787 | 16.4017 | 10158.57956
16.4053 | 5367.66765 | 16.4053 | 6568.42088 | 16.4053 | 10158.80773
16.4089 | 5354.17754 | 16.4089 | 6561.32716 | 16.4089 | 10158.80644
16.4125 | 5340.63863 | 16.4125 | 6554.12428 | 16.4125 | 10158.57527
16.4161 | 5327.01437 | 16.4161 | 6546.83434 | 16.4161 | 10158.11411
16.4197 | 5313.28677 | 16.4197 | 6539.46443 | 16.4197 | 10157.42203
16.4233 | 5299.44748 | 16.4233 | 6532.01475 | 16.4233 | 10156.5177
16.4269 | 5285.5025 | 16.4269 | 6524.48364 | 16.4269 | 10155.40265
16.4305 | 5271.47494 | 16.4305 | 6516.84909 | 16.4305 | 10154.105
16.4341 | 5257.39719 | 16.4341 | 6509.0942 | 16.4341 | 10152.61842
16.4377 | 5243.29162 | 16.4377 | 6501.21749 | 16.4377 | 10150.95896
16.4413 | 5229.1823 | 16.4413 | 6493.20122 | 16.4413 | 10149.13929
16.4449 | 5215.06199 | 16.4449 | 6485.06634 | 16.4449 | 10147.15851
16.4485 | 5200.91322 | 16.4485 | 6476.81206 | 16.4485 | 10145.02794
16.4521 | 5186.73583 | 16.4521 | 6468.44904 | 16.4521 | 10142.72837
16.4557 | 5172.5177 | 16.4557 | 6459.9866 | 16.4557 | 10140.26997
16.4593 | 5158.23352 | 16.4593 | 6451.42384 | 16.4593 | 10137.63119
16.4629 | 5143.88662 | 16.4629 | 6442.76313 | 16.4629 | 10134.84015
16.4665 | 5129.47246 | 16.4665 | 6434.02263 | 16.4665 | 10131.88993
16.4701 | 5114.99487 | 16.4701 | 6425.19082 | 16.4701 | 10128.77977
16.4737 | 5100.454 | 16.4737 | 6416.27032 | 16.4737 | 10125.51009
16.47731 | 5085.88123 | 16.47731 | 6407.25769 | 16.47731 | 10122.07883
16.48091 | 5071.27615 | 16.48091 | 6398.14715 | 16.48091 | 10118.50626
16.48451 | 5056.64247 | 16.48451 | 6388.96931 | 16.48451 | 10114.79352
16.48811 | 5041.98767 | 16.48811 | 6379.73322 | 16.48811 | 10110.95072
16.49171 | 5027.33355 | 16.49171 | 6370.45893 | 16.49171 | 10106.95172
16.49531 | 5012.68096 | 16.49531 | 6361.1559 | 16.49531 | 10102.79134
16.49891 | 4998.05414 | 16.49891 | 6351.8331 | 16.49891 | 10098.46351
16.50251 | 4983.46431 | 16.50251 | 6342.47847 | 16.50251 | 10093.95639
16.50611 | 4968.90255 | 16.50611 | 6333.0826 | 16.50611 | 10089.26064
16.50971 | 4954.37237 | 16.50971 | 6323.63596 | 16.50971 | 10084.37382
16.51331 | 4939.86533 | 16.51331 | 6314.12676 | 16.51331 | 10079.30593
16.51691 | 4925.3756 | 16.51691 | 6304.52281 | 16.51691 | 10074.06659
16.52051 | 4910.86798 | 16.52051 | 6294.7984 | 16.52051 | 10068.66725
16.52411 | 4896.333 | 16.52411 | 6284.9647 | 16.52411 | 10063.09734
16.52771 | 4881.73646 | 16.52771 | 6275.02189 | 16.52771 | 10057.36738
16.53131 | 4867.0557 | 16.53131 | 6264.99216 | 16.53131 | 10051.46935
16.53491 | 4852.29418 | 16.53491 | 6254.89486 | 16.53491 | 10045.39278
16.53851 | 4837.4663 | 16.53851 | 6244.75013 | 16.53851 | 10039.12698
16.54211 | 4822.57608 | 16.54211 | 6234.57697 | 16.54211 | 10032.66932
16.54571 | 4807.64886 | 16.54571 | 6224.38638 | 16.54571 | 10026.04015
16.54931 | 4792.72144 | 16.54931 | 6214.19562 | 16.54931 | 10019.25
16.55291 | 4777.8246 | 16.55291 | 6203.98043 | 16.55291 | 10012.29867
16.55651 | 4762.97397 | 16.55651 | 6193.71293 | 16.55651 | 10005.21478
16.56011 | 4748.18633 | 16.56011 | 6183.37265 | 16.56011 | 9998.00083
16.56371 | 4733.47168 | 16.56371 | 6172.92636 | 16.56371 | 9990.65715
16.56731 | 4718.81861 | 16.56731 | 6162.32686 | 16.56731 | 9983.18494
16.57091 | 4704.22897 | 16.57091 | 6151.57856 | 16.57091 | 9975.55459
16.57451 | 4689.6756 | 16.57451 | 6140.67825 | 16.57451 | 9967.76658
16.57811 | 4675.1277 | 16.57811 | 6129.63427 | 16.57811 | 9959.79
16.58171 | 4660.56629 | 16.58171 | 6118.50364 | 16.58171 | 9951.64081
16.58531 | 4645.9812 | 16.58531 | 6107.29703 | 16.58531 | 9943.32146
16.58891 | 4631.34027 | 16.58891 | 6096.06625 | 16.58891 | 9934.8326
16.59251 | 4616.62206 | 16.59251 | 6084.8364 | 16.59251 | 9926.18141
16.59611 | 4601.8106 | 16.59611 | 6073.62064 | 16.59611 | 9917.38937
16.59971 | 4586.89821 | 16.59971 | 6062.44244 | 16.59971 | 9908.4554
16.60331 | 4571.88338 | 16.60331 | 6051.24921 | 16.60331 | 9899.40791
16.60691 | 4556.78758 | 16.60691 | 6040.02491 | 16.60691 | 9890.25205
16.61051 | 4541.62479 | 16.61051 | 6028.74545 | 16.61051 | 9880.98548
16.61411 | 4526.38923 | 16.61411 | 6017.37286 | 16.61411 | 9871.62628
16.61771 | 4511.09752 | 16.61771 | 6005.89964 | 16.61771 | 9862.17774
16.62131 | 4495.75386 | 16.62131 | 5994.31608 | 16.62131 | 9852.63873
16.62491 | 4480.38028 | 16.62491 | 5982.62148 | 16.62491 | 9843.01122
16.62851 | 4464.9816 | 16.62851 | 5970.80646 | 16.62851 | 9833.25911
16.63211 | 4449.55949 | 16.63211 | 5958.88585 | 16.63211 | 9823.36664
16.63571 | 4434.11228 | 16.63571 | 5946.89713 | 16.63571 | 9813.32658
16.63931 | 4418.68189 | 16.63931 | 5934.84043 | 16.63931 | 9803.10981
16.64291 | 4403.3117 | 16.64291 | 5922.74637 | 16.64291 | 9792.72061
16.64651 | 4388.03638 | 16.64651 | 5910.62286 | 16.64651 | 9782.16862
16.65011 | 4372.88671 | 16.65011 | 5898.46984 | 16.65011 | 9771.48433
16.65371 | 4357.87293 | 16.65371 | 5886.29721 | 16.65371 | 9760.67697
16.65731 | 4343.00274 | 16.65731 | 5874.10428 | 16.65731 | 9749.8033
16.66091 | 4328.2545 | 16.66091 | 5861.87973 | 16.66091 | 9738.87811
16.66451 | 4313.60418 | 16.66451 | 5849.6149 | 16.66451 | 9727.92108
16.66811 | 4299.02015 | 16.66811 | 5837.30821 | 16.66811 | 9716.93598
16.67171 | 4284.46487 | 16.67171 | 5824.94221 | 16.67171 | 9705.89509
16.67531 | 4269.91805 | 16.67531 | 5812.53639 | 16.67531 | 9694.76925
16.67891 | 4255.35217 | 16.67891 | 5800.08049 | 16.67891 | 9683.5089
16.68251 | 4240.74615 | 16.68251 | 5787.5872 | 16.68251 | 9672.08026
16.68611 | 4226.10512 | 16.68611 | 5775.07425 | 16.68611 | 9660.48139
16.68971 | 4211.39623 | 16.68971 | 5762.53086 | 16.68971 | 9648.7129
16.69331 | 4196.61316 | 16.69331 | 5749.969 | 16.69331 | 9636.78983
16.69691 | 4181.74439 | 16.69691 | 5737.3844 | 16.69691 | 9624.74316
16.70051 | 4166.76444 | 16.70051 | 5724.74684 | 16.70051 | 9612.61041
16.70411 | 4151.6855 | 16.70411 | 5712.03585 | 16.70411 | 9600.42678
16.70771 | 4136.52855 | 16.70771 | 5699.22183 | 16.70771 | 9588.19271
16.71131 | 4121.32381 | 16.71131 | 5686.28621 | 16.71131 | 9575.90997
16.71491 | 4106.12239 | 16.71491 | 5673.21848 | 16.71491 | 9563.55183
16.71851 | 4090.95803 | 16.71851 | 5660.01235 | 16.71851 | 9551.08614
16.72211 | 4075.87787 | 16.72211 | 5646.68798 | 16.72211 | 9538.49452
16.72571 | 4060.90009 | 16.72571 | 5633.25577 | 16.72571 | 9525.75267
16.72931 | 4046.02887 | 16.72931 | 5619.74943 | 16.72931 | 9512.88547
16.73291 | 4031.26202 | 16.73291 | 5606.21841 | 16.73291 | 9499.91691
16.73651 | 4016.59258 | 16.73651 | 5592.68941 | 16.73651 | 9486.88093
16.74011 | 4001.98232 | 16.74011 | 5579.18429 | 16.74011 | 9473.83922
16.74371 | 3987.3952 | 16.74371 | 5565.71755 | 16.74371 | 9460.81566
16.74731 | 3972.825 | 16.74731 | 5552.27097 | 16.74731 | 9447.83805
16.75091 | 3958.24293 | 16.75091 | 5538.85363 | 16.75091 | 9434.91259
16.75451 | 3943.64982 | 16.75451 | 5525.45663 | 16.75451 | 9422.02068
16.75811 | 3929.06739 | 16.75811 | 5512.09115 | 16.75811 | 9409.13221
16.76171 | 3914.48613 | 16.76171 | 5498.76698 | 16.76171 | 9396.20942
16.76531 | 3899.91806 | 16.76531 | 5485.49451 | 16.76531 | 9383.21921
16.76891 | 3885.3648 | 16.76891 | 5472.2937 | 16.76891 | 9370.14895
16.77251 | 3870.82263 | 16.77251 | 5459.16167 | 16.77251 | 9356.99978
16.77611 | 3856.27774 | 16.77611 | 5446.08895 | 16.77611 | 9343.75277
16.77971 | 3841.72122 | 16.77971 | 5433.04982 | 16.77971 | 9330.40605
16.78331 | 3827.1544 | 16.78331 | 5419.9838 | 16.78331 | 9316.95709
16.78691 | 3812.58038 | 16.78691 | 5406.84079 | 16.78691 | 9303.41869
16.79051 | 3797.9837 | 16.79051 | 5393.56115 | 16.79051 | 9289.7819
16.79411 | 3783.40115 | 16.79411 | 5380.10721 | 16.79411 | 9276.03782
16.79771 | 3768.84026 | 16.79771 | 5366.46644 | 16.79771 | 9262.13789
16.80131 | 3754.33272 | 16.80131 | 5352.67912 | 16.80131 | 9248.08797
16.80491 | 3739.88398 | 16.80491 | 5338.76476 | 16.80491 | 9233.87581
16.80851 | 3725.49812 | 16.80851 | 5324.76771 | 16.80851 | 9219.5405
16.81211 | 3711.16715 | 16.81211 | 5310.73484 | 16.81211 | 9205.09158
16.81571 | 3696.86052 | 16.81571 | 5296.68239 | 16.81571 | 9190.58549
16.81931 | 3682.56918 | 16.81931 | 5282.62319 | 16.81931 | 9176.04757
16.82291 | 3668.27056 | 16.82291 | 5268.57313 | 16.82291 | 9161.53019
16.82651 | 3653.93464 | 16.82651 | 5254.4977 | 16.82651 | 9147.08083
16.83011 | 3639.57108 | 16.83011 | 5240.37133 | 16.83011 | 9132.71077
16.83371 | 3625.1873 | 16.83371 | 5226.18148 | 16.83371 | 9118.41308
16.83731 | 3610.79592 | 16.83731 | 5211.89917 | 16.83731 | 9104.16062
16.84091 | 3596.40853 | 16.84091 | 5197.53081 | 16.84091 | 9089.9047
16.84451 | 3582.05729 | 16.84451 | 5183.11619 | 16.84451 | 9075.60201
16.84811 | 3567.75926 | 16.84811 | 5168.67356 | 16.84811 | 9061.22442
16.85171 | 3553.50984 | 16.85171 | 5154.22452 | 16.85171 | 9046.73138
16.85531 | 3539.31307 | 16.85531 | 5139.81208 | 16.85531 | 9032.09882
16.85891 | 3525.1525 | 16.85891 | 5125.47022 | 16.85891 | 9017.31927
16.86251 | 3511.02344 | 16.86251 | 5111.20265 | 16.86251 | 9002.36951
16.86611 | 3496.9053 | 16.86611 | 5097.04492 | 16.86611 | 8987.2833
16.86971 | 3482.78547 | 16.86971 | 5082.96396 | 16.86971 | 8972.0942
16.87331 | 3468.66044 | 16.87331 | 5068.95191 | 16.87331 | 8956.8476
16.87691 | 3454.52244 | 16.87691 | 5054.98484 | 16.87691 | 8941.59532
16.88051 | 3440.38668 | 16.88051 | 5041.02504 | 16.88051 | 8926.37794
16.88411 | 3426.26876 | 16.88411 | 5027.05001 | 16.88411 | 8911.23619
16.88771 | 3412.17407 | 16.88771 | 5013.01089 | 16.88771 | 8896.18402
16.89131 | 3398.13061 | 16.89131 | 4998.88986 | 16.89131 | 8881.23266
16.89491 | 3384.14303 | 16.89491 | 4984.66539 | 16.89491 | 8866.3572
16.89851 | 3370.20382 | 16.89851 | 4970.32105 | 16.89851 | 8851.49773
16.90211 | 3356.3161 | 16.90211 | 4955.86687 | 16.90211 | 8836.61536
16.90571 | 3342.47185 | 16.90571 | 4941.30524 | 16.90571 | 8821.64055
16.90931 | 3328.66363 | 16.90931 | 4926.66511 | 16.90931 | 8806.52989
16.91291 | 3314.86507 | 16.91291 | 4911.94765 | 16.91291 | 8791.25895
16.91651 | 3301.06564 | 16.91651 | 4897.19466 | 16.91651 | 8775.84695
16.92011 | 3287.25925 | 16.92011 | 4882.42247 | 16.92011 | 8760.29188
16.92371 | 3273.44914 | 16.92371 | 4867.62907 | 16.92371 | 8744.64178
16.92731 | 3259.63671 | 16.92731 | 4852.80576 | 16.92731 | 8728.91098
16.93091 | 3245.84355 | 16.93091 | 4837.95039 | 16.93091 | 8713.1336
16.93451 | 3232.08248 | 16.93451 | 4823.04415 | 16.93451 | 8697.34407
16.93811 | 3218.35479 | 16.93811 | 4808.08699 | 16.93811 | 8681.55326
16.94171 | 3204.68462 | 16.94171 | 4793.06982 | 16.94171 | 8665.77237
16.94531 | 3191.10239 | 16.94531 | 4778.00559 | 16.94531 | 8649.99124
16.94891 | 3177.59524 | 16.94891 | 4762.91001 | 16.94891 | 8634.22873
16.95251 | 3164.17233 | 16.95251 | 4747.77879 | 16.95251 | 8618.47876
16.95611 | 3150.82197 | 16.95611 | 4732.66033 | 16.95611 | 8602.72728
16.95971 | 3137.52996 | 16.95971 | 4717.55274 | 16.95971 | 8586.99688
16.96331 | 3124.28882 | 16.96331 | 4702.47781 | 16.96331 | 8571.25018
16.96691 | 3111.06706 | 16.96691 | 4687.44152 | 16.96691 | 8555.48268
16.97051 | 3097.84878 | 16.97051 | 4672.42297 | 16.97051 | 8539.67929
16.97411 | 3084.61761 | 16.97411 | 4657.41446 | 16.97411 | 8523.81779
16.97771 | 3071.36404 | 16.97771 | 4642.40082 | 16.97771 | 8507.88529
16.98131 | 3058.09699 | 16.98131 | 4627.34655 | 16.98131 | 8491.89413
16.98491 | 3044.82493 | 16.98491 | 4612.26193 | 16.98491 | 8475.82224
16.98851 | 3031.5661 | 16.98851 | 4597.12372 | 16.98851 | 8459.70799
16.99211 | 3018.33189 | 16.99211 | 4581.91542 | 16.99211 | 8443.54291
16.99571 | 3005.14723 | 16.99571 | 4566.64819 | 16.99571 | 8427.34657
16.99931 | 2992.02884 | 16.99931 | 4551.32149 | 16.99931 | 8411.12103
17.00291 | 2978.99251 | 17.00291 | 4535.95933 | 17.00291 | 8394.85493
17.00651 | 2966.00505 | 17.00651 | 4520.60041 | 17.00651 | 8378.57591
17.01011 | 2953.03845 | 17.01011 | 4505.25266 | 17.01011 | 8362.27869
17.01371 | 2940.08152 | 17.01371 | 4489.9385 | 17.01371 | 8345.96829
17.01731 | 2927.11014 | 17.01731 | 4474.67438 | 17.01731 | 8329.65975
17.02091 | 2914.11668 | 17.02091 | 4459.46227 | 17.02091 | 8313.33177
17.02451 | 2901.10939 | 17.02451 | 4444.31998 | 17.02451 | 8297.00083
17.02811 | 2888.09744 | 17.02811 | 4429.22544 | 17.02811 | 8280.67216
17.03171 | 2875.10035 | 17.03171 | 4414.16874 | 17.03171 | 8264.31702
17.03531 | 2862.16699 | 17.03531 | 4399.13136 | 17.03531 | 8247.91436
17.03891 | 2849.3254 | 17.03891 | 4384.113 | 17.03891 | 8231.45316
17.04251 | 2836.61097 | 17.04251 | 4369.09217 | 17.04251 | 8214.9042
17.04611 | 2824.03437 | 17.04611 | 4354.05947 | 17.04611 | 8198.28283
17.04971 | 2811.58004 | 17.04971 | 4338.99399 | 17.04971 | 8181.59075
17.05331 | 2799.24098 | 17.05331 | 4323.87748 | 17.05331 | 8164.85229
17.05691 | 2786.99812 | 17.05691 | 4308.69785 | 17.05691 | 8148.12056
17.06051 | 2774.84509 | 17.06051 | 4293.42531 | 17.06051 | 8131.39847
17.06411 | 2762.77564 | 17.06411 | 4278.05263 | 17.06411 | 8114.7056
17.06771 | 2750.7837 | 17.06771 | 4262.58133 | 17.06771 | 8098.02381
17.07131 | 2738.83315 | 17.07131 | 4247.03283 | 17.07131 | 8081.35576
17.07491 | 2726.92035 | 17.07491 | 4231.42631 | 17.07491 | 8064.63542
17.07851 | 2715.02254 | 17.07851 | 4215.78446 | 17.07851 | 8047.83645
17.08211 | 2703.12442 | 17.08211 | 4200.14633 | 17.08211 | 8030.93237
17.08571 | 2691.20468 | 17.08571 | 4184.52864 | 17.08571 | 8013.89674
17.08931 | 2679.22216 | 17.08931 | 4168.93186 | 17.08931 | 7996.76679
17.09291 | 2667.16798 | 17.09291 | 4153.36565 | 17.09291 | 7979.57071
17.09651 | 2655.04447 | 17.09651 | 4137.81572 | 17.09651 | 7962.37671
17.10011 | 2642.85279 | 17.10011 | 4122.26753 | 17.10011 | 7945.22809
17.10371 | 2630.63113 | 17.10371 | 4106.73948 | 17.10371 | 7928.16564
17.10731 | 2618.42455 | 17.10731 | 4091.22131 | 17.10731 | 7911.20378
17.11091 | 2606.27959 | 17.11091 | 4075.73712 | 17.11091 | 7894.32502
17.11451 | 2594.23575 | 17.11451 | 4060.31719 | 17.11451 | 7877.50275
17.11811 | 2582.31477 | 17.11811 | 4044.98886 | 17.11811 | 7860.6587
17.12171 | 2570.53314 | 17.12171 | 4029.76357 | 17.12171 | 7843.75882
17.12531 | 2558.8811 | 17.12531 | 4014.65657 | 17.12531 | 7826.7615
17.12891 | 2547.33297 | 17.12891 | 3999.63772 | 17.12891 | 7809.6717
17.13251 | 2535.84151 | 17.13251 | 3984.69334 | 17.13251 | 7792.50845
17.13611 | 2524.38047 | 17.13611 | 3969.76438 | 17.13611 | 7775.31095
17.13971 | 2512.94578 | 17.13971 | 3954.83054 | 17.13971 | 7758.10798
17.14331 | 2501.5147 | 17.14331 | 3939.84406 | 17.14331 | 7740.95063
17.14691 | 2490.09981 | 17.14691 | 3924.80634 | 17.14691 | 7723.85252
17.15051 | 2478.72988 | 17.15051 | 3909.69794 | 17.15051 | 7706.82477
17.15411 | 2467.41541 | 17.15411 | 3894.53129 | 17.15411 | 7689.84148
17.15771 | 2456.17329 | 17.15771 | 3879.31504 | 17.15771 | 7672.87212
17.16131 | 2445.01734 | 17.16131 | 3864.06352 | 17.16131 | 7655.87768
17.16491 | 2433.91149 | 17.16491 | 3848.81268 | 17.16491 | 7638.82679
17.16851 | 2422.81331 | 17.16851 | 3833.55339 | 17.16851 | 7621.69599
17.17211 | 2411.70491 | 17.17211 | 3818.31646 | 17.17211 | 7604.50302
17.17571 | 2400.55351 | 17.17571 | 3803.09857 | 17.17571 | 7587.2584
17.17931 | 2389.36384 | 17.17931 | 3787.9023 | 17.17931 | 7569.981
17.18291 | 2378.142 | 17.18291 | 3772.74867 | 17.18291 | 7552.69007
17.18651 | 2366.91591 | 17.18651 | 3757.64322 | 17.18651 | 7535.42513
17.19011 | 2355.70433 | 17.19011 | 3742.56809 | 17.19011 | 7518.20082
17.19371 | 2344.54229 | 17.19371 | 3727.54471 | 17.19371 | 7501.00585
17.19731 | 2333.42225 | 17.19731 | 3712.57074 | 17.19731 | 7483.8611
17.20091 | 2322.33768 | 17.20091 | 3697.64764 | 17.20091 | 7466.73887
17.20451 | 2311.27873 | 17.20451 | 3682.77156 | 17.20451 | 7449.63744
17.20811 | 2300.20737 | 17.20811 | 3667.91363 | 17.20811 | 7432.52985
17.21171 | 2289.11556 | 17.21171 | 3653.06247 | 17.21171 | 7415.40254
17.21531 | 2277.9968 | 17.21531 | 3638.18981 | 17.21531 | 7398.2466
17.21891 | 2266.85564 | 17.21891 | 3623.29683 | 17.21891 | 7381.06098
17.22251 | 2255.73468 | 17.22251 | 3608.37184 | 17.22251 | 7363.83593
17.22611 | 2244.68469 | 17.22611 | 3593.39413 | 17.22611 | 7346.57841
17.22971 | 2233.76065 | 17.22971 | 3578.35843 | 17.22971 | 7329.30191
17.23331 | 2223.02432 | 17.23331 | 3563.29639 | 17.23331 | 7311.99419
17.23691 | 2212.48393 | 17.23691 | 3548.22621 | 17.23691 | 7294.68421
17.24051 | 2202.13653 | 17.24051 | 3533.17052 | 17.24051 | 7277.365
17.24411 | 2191.99706 | 17.24411 | 3518.1676 | 17.24411 | 7260.05328
17.24771 | 2182.01745 | 17.24771 | 3503.21243 | 17.24771 | 7242.75174
17.25131 | 2172.17482 | 17.25131 | 3488.2993 | 17.25131 | 7225.46087
17.25491 | 2162.41239 | 17.25491 | 3473.4449 | 17.25491 | 7208.1711
17.25851 | 2152.68058 | 17.25851 | 3458.61834 | 17.25851 | 7190.88111
17.26211 | 2142.92906 | 17.26211 | 3443.82116 | 17.26211 | 7173.59905
17.26571 | 2133.13375 | 17.26571 | 3429.0302 | 17.26571 | 7156.33623
17.26931 | 2123.29388 | 17.26931 | 3414.23044 | 17.26931 | 7139.10182
17.27291 | 2113.4009 | 17.27291 | 3399.42775 | 17.27291 | 7121.90662
17.27651 | 2103.4699 | 17.27651 | 3384.59556 | 17.27651 | 7104.75025
17.28011 | 2093.52015 | 17.28011 | 3369.76703 | 17.28011 | 7087.65423
17.28371 | 2083.58379 | 17.28371 | 3354.94803 | 17.28371 | 7070.59032
17.28731 | 2073.70126 | 17.28731 | 3340.13983 | 17.28731 | 7053.55957
17.29091 | 2063.87172 | 17.29091 | 3325.35304 | 17.29091 | 7036.5045
17.29451 | 2054.10138 | 17.29451 | 3310.59743 | 17.29451 | 7019.40434
17.29811 | 2044.37032 | 17.29811 | 3295.88337 | 17.29811 | 7002.18264
17.30171 | 2034.67839 | 17.30171 | 3281.23391 | 17.30171 | 6984.82082
17.30531 | 2024.99821 | 17.30531 | 3266.67364 | 17.30531 | 6967.30217
17.30891 | 2015.33606 | 17.30891 | 3252.1831 | 17.30891 | 6949.6119
17.31251 | 2005.69627 | 17.31251 | 3237.77228 | 17.31251 | 6931.78577
17.31611 | 1996.10174 | 17.31611 | 3223.43209 | 17.31611 | 6913.86391
17.31971 | 1986.56694 | 17.31971 | 3209.16995 | 17.31971 | 6895.90603
17.32331 | 1977.11552 | 17.32331 | 3194.956 | 17.32331 | 6877.94273
17.32691 | 1967.77786 | 17.32691 | 3180.79161 | 17.32691 | 6860.04086
17.33051 | 1958.57605 | 17.33051 | 3166.66658 | 17.33051 | 6842.24541
17.33411 | 1949.50223 | 17.33411 | 3152.58084 | 17.33411 | 6824.57887
17.33771 | 1940.54812 | 17.33771 | 3138.5251 | 17.33771 | 6807.043
17.34131 | 1931.70333 | 17.34131 | 3124.51036 | 17.34131 | 6789.62242
17.34491 | 1922.94823 | 17.34491 | 3110.53497 | 17.34491 | 6772.26579
17.34851 | 1914.29267 | 17.34851 | 3096.60144 | 17.34851 | 6754.96097
17.35211 | 1905.718 | 17.35211 | 3082.71512 | 17.35211 | 6737.67125
17.35571 | 1897.21341 | 17.35571 | 3068.84853 | 17.35571 | 6720.37355
17.35931 | 1888.76186 | 17.35931 | 3055.01068 | 17.35931 | 6703.04878
17.36291 | 1880.33606 | 17.36291 | 3041.18243 | 17.36291 | 6685.67468
17.36651 | 1871.91995 | 17.36651 | 3027.37486 | 17.36651 | 6668.26042
17.37011 | 1863.47941 | 17.37011 | 3013.57478 | 17.37011 | 6650.78867
17.37371 | 1854.9783 | 17.37371 | 2999.77584 | 17.37371 | 6633.25505
17.37731 | 1846.39431 | 17.37731 | 2985.98554 | 17.37731 | 6615.67951
17.38091 | 1837.71032 | 17.38091 | 2972.18457 | 17.38091 | 6598.06488
17.38451 | 1828.94216 | 17.38451 | 2958.38552 | 17.38451 | 6580.40857
17.38811 | 1820.12516 | 17.38811 | 2944.59758 | 17.38811 | 6562.73941
17.39171 | 1811.2778 | 17.39171 | 2930.83003 | 17.39171 | 6545.059
17.39531 | 1802.44228 | 17.39531 | 2917.08309 | 17.39531 | 6527.40479
17.39891 | 1793.65171 | 17.39891 | 2903.36765 | 17.39891 | 6509.78038
17.40251 | 1784.92547 | 17.40251 | 2889.69296 | 17.40251 | 6492.20259
17.40611 | 1776.3149 | 17.40611 | 2876.0709 | 17.40611 | 6474.68617
17.40971 | 1767.83107 | 17.40971 | 2862.51998 | 17.40971 | 6457.21157
17.41331 | 1759.46894 | 17.41331 | 2849.03807 | 17.41331 | 6439.77607
17.41691 | 1751.25414 | 17.41691 | 2835.61501 | 17.41691 | 6422.39038
17.42051 | 1743.17148 | 17.42051 | 2822.24004 | 17.42051 | 6405.04512
17.42411 | 1735.20307 | 17.42411 | 2808.90603 | 17.42411 | 6387.74083
17.42771 | 1727.32402 | 17.42771 | 2795.60743 | 17.42771 | 6370.46682
17.43131 | 1719.52701 | 17.43131 | 2782.30893 | 17.43131 | 6353.22467
17.43491 | 1711.78432 | 17.43491 | 2769.0296 | 17.43491 | 6335.97704
17.43851 | 1704.07998 | 17.43851 | 2755.73761 | 17.43851 | 6318.71012
17.44211 | 1696.40747 | 17.44211 | 2742.43753 | 17.44211 | 6301.40035
17.44571 | 1688.77885 | 17.44571 | 2729.13722 | 17.44571 | 6283.98413
17.44931 | 1681.1922 | 17.44931 | 2715.83844 | 17.44931 | 6266.46757
17.45291 | 1673.664 | 17.45291 | 2702.56201 | 17.45291 | 6248.83228
17.45651 | 1666.20738 | 17.45651 | 2689.31558 | 17.45651 | 6231.09405
17.46011 | 1658.82476 | 17.46011 | 2676.10028 | 17.46011 | 6213.26394
17.46371 | 1651.48442 | 17.46371 | 2662.92479 | 17.46371 | 6195.36898
17.46731 | 1644.18112 | 17.46731 | 2649.77791 | 17.46731 | 6177.45075
17.47091 | 1636.89785 | 17.47091 | 2636.66309 | 17.47091 | 6159.52075
17.47451 | 1629.63527 | 17.47451 | 2623.58621 | 17.47451 | 6141.59937
17.47811 | 1622.40263 | 17.47811 | 2610.52989 | 17.47811 | 6123.68081
17.48171 | 1615.21286 | 17.48171 | 2597.51515 | 17.48171 | 6105.74346
17.48531 | 1608.07316 | 17.48531 | 2584.54034 | 17.48531 | 6087.77989
17.48891 | 1600.9943 | 17.48891 | 2571.60446 | 17.48891 | 6069.7399
17.49251 | 1593.99531 | 17.49251 | 2558.71326 | 17.49251 | 6051.63729
17.49611 | 1587.06576 | 17.49611 | 2545.90099 | 17.49611 | 6033.47361
17.49971 | 1580.18197 | 17.49971 | 2533.13848 | 17.49971 | 6015.27639
17.50331 | 1573.33312 | 17.50331 | 2520.44662 | 17.50331 | 5997.06427
17.50691 | 1566.49709 | 17.50691 | 2507.80062 | 17.50691 | 5978.89749
17.51051 | 1559.64376 | 17.51051 | 2495.18524 | 17.51051 | 5960.7789
17.51411 | 1552.78166 | 17.51411 | 2482.6097 | 17.51411 | 5942.76302
17.51771 | 1545.9267 | 17.51771 | 2470.06273 | 17.51771 | 5924.87626
17.52131 | 1539.08923 | 17.52131 | 2457.5345 | 17.52131 | 5907.12146
17.52491 | 1532.26976 | 17.52491 | 2445.01598 | 17.52491 | 5889.47054
17.52851 | 1525.48492 | 17.52851 | 2432.50582 | 17.52851 | 5871.89382
17.53211 | 1518.72972 | 17.53211 | 2419.99827 | 17.53211 | 5854.35274
17.53571 | 1511.9868 | 17.53571 | 2407.5212 | 17.53571 | 5836.8043
17.53931 | 1505.24825 | 17.53931 | 2395.06551 | 17.53931 | 5819.2453
17.54291 | 1498.50244 | 17.54291 | 2382.66292 | 17.54291 | 5801.67018
17.54651 | 1491.74623 | 17.54651 | 2370.3203 | 17.54651 | 5784.04583
17.55011 | 1484.97937 | 17.55011 | 2358.03879 | 17.55011 | 5766.38852
17.55371 | 1478.20791 | 17.55371 | 2345.82661 | 17.55371 | 5748.71855
17.55731 | 1471.44631 | 17.55731 | 2333.66077 | 17.55731 | 5731.05578
17.56091 | 1464.73022 | 17.56091 | 2321.52493 | 17.56091 | 5713.43009
17.56451 | 1458.08796 | 17.56451 | 2309.4167 | 17.56451 | 5695.85252
17.56811 | 1451.53892 | 17.56811 | 2297.30518 | 17.56811 | 5678.34492
17.57171 | 1445.09584 | 17.57171 | 2285.17136 | 17.57171 | 5660.88714
17.57531 | 1438.77259 | 17.57531 | 2273.0087 | 17.57531 | 5643.50759
17.57891 | 1432.55452 | 17.57891 | 2260.83949 | 17.57891 | 5626.18947
17.58251 | 1426.44649 | 17.58251 | 2248.69433 | 17.58251 | 5608.94945
17.58611 | 1420.41758 | 17.58611 | 2236.60149 | 17.58611 | 5591.7812
17.58971 | 1414.44124 | 17.58971 | 2224.57016 | 17.58971 | 5574.68282
17.59331 | 1408.49244 | 17.59331 | 2212.62174 | 17.59331 | 5557.64471
17.59691 | 1402.53202 | 17.59691 | 2200.77516 | 17.59691 | 5540.67759
17.60051 | 1396.54368 | 17.60051 | 2189.03871 | 17.60051 | 5523.74525
17.60411 | 1390.52448 | 17.60411 | 2177.41367 | 17.60411 | 5506.83206
17.60771 | 1384.47945 | 17.60771 | 2165.90735 | 17.60771 | 5489.94963
17.61131 | 1378.42898 | 17.61131 | 2154.49904 | 17.61131 | 5473.06907
17.61491 | 1372.37706 | 17.61491 | 2143.17894 | 17.61491 | 5456.20711
17.61851 | 1366.34255 | 17.61851 | 2131.92725 | 17.61851 | 5439.34793
17.62211 | 1360.34887 | 17.62211 | 2120.73212 | 17.62211 | 5422.48708
17.62571 | 1354.38619 | 17.62571 | 2109.55178 | 17.62571 | 5405.63512
17.62931 | 1348.46764 | 17.62931 | 2098.36089 | 17.62931 | 5388.80242
17.63291 | 1342.58825 | 17.63291 | 2087.1576 | 17.63291 | 5371.99817
17.63651 | 1336.73579 | 17.63651 | 2075.91178 | 17.63651 | 5355.2248
17.64011 | 1330.92006 | 17.64011 | 2064.62844 | 17.64011 | 5338.47285
17.64371 | 1325.14587 | 17.64371 | 2053.32587 | 17.64371 | 5321.73244
17.64731 | 1319.40824 | 17.64731 | 2042.01865 | 17.64731 | 5304.99952
17.65091 | 1313.73032 | 17.65091 | 2030.75379 | 17.65091 | 5288.30466
17.65451 | 1308.12372 | 17.65451 | 2019.53049 | 17.65451 | 5271.64053
17.65811 | 1302.59063 | 17.65811 | 2008.3812 | 17.65811 | 5255.01549
17.66171 | 1297.10483 | 17.66171 | 1997.32236 | 17.66171 | 5238.42253
17.66531 | 1291.6745 | 17.66531 | 1986.35424 | 17.66531 | 5221.85729
17.66891 | 1286.27785 | 17.66891 | 1975.473 | 17.66891 | 5205.34193
17.67251 | 1280.91245 | 17.67251 | 1964.65103 | 17.67251 | 5188.8567
17.67611 | 1275.57688 | 17.67611 | 1953.88521 | 17.67611 | 5172.4303
17.67971 | 1270.25832 | 17.67971 | 1943.13862 | 17.67971 | 5156.03667
17.68331 | 1264.96559 | 17.68331 | 1932.41996 | 17.68331 | 5139.6897
17.68691 | 1259.71061 | 17.68691 | 1921.70128 | 17.68691 | 5123.39292
17.69051 | 1254.49377 | 17.69051 | 1911.00307 | 17.69051 | 5107.15559
17.69411 | 1249.33116 | 17.69411 | 1900.31527 | 17.69411 | 5090.97679
17.69771 | 1244.2197 | 17.69771 | 1889.66073 | 17.69771 | 5074.87815
17.70131 | 1239.12978 | 17.70131 | 1879.05754 | 17.70131 | 5058.83215
17.70491 | 1234.02685 | 17.70491 | 1868.51656 | 17.70491 | 5042.83714
17.70851 | 1228.86149 | 17.70851 | 1858.05693 | 17.70851 | 5026.86478
17.71211 | 1223.59605 | 17.71211 | 1847.67648 | 17.71211 | 5010.92164
17.71571 | 1218.2017 | 17.71571 | 1837.36369 | 17.71571 | 4994.99119
17.71931 | 1212.6531 | 17.71931 | 1827.09956 | 17.71931 | 4979.06116
17.72291 | 1206.94097 | 17.72291 | 1816.8721 | 17.72291 | 4963.13099
17.72651 | 1201.08537 | 17.72651 | 1806.6536 | 17.72651 | 4947.20943
17.73011 | 1195.12362 | 17.73011 | 1796.44249 | 17.73011 | 4931.30554
17.73371 | 1189.10545 | 17.73371 | 1786.21009 | 17.73371 | 4915.43977
17.73731 | 1183.11002 | 17.73731 | 1775.97005 | 17.73731 | 4899.6234
17.74091 | 1177.19145 | 17.74091 | 1765.72938 | 17.74091 | 4883.85728
17.74451 | 1171.39305 | 17.74451 | 1755.49222 | 17.74451 | 4868.1415
17.74811 | 1165.76261 | 17.74811 | 1745.29831 | 17.74811 | 4852.46678
17.75171 | 1160.32459 | 17.75171 | 1735.15519 | 17.75171 | 4836.8234
17.75531 | 1155.10296 | 17.75531 | 1725.07351 | 17.75531 | 4821.20967
17.75891 | 1150.08625 | 17.75891 | 1715.06239 | 17.75891 | 4805.618
17.76251 | 1145.23597 | 17.76251 | 1705.10701 | 17.76251 | 4790.03674
17.76611 | 1140.50195 | 17.76611 | 1695.18191 | 17.76611 | 4774.47252
17.76971 | 1135.85584 | 17.76971 | 1685.29453 | 17.76971 | 4758.9556
17.77331 | 1131.26363 | 17.77331 | 1675.41657 | 17.77331 | 4743.49747
17.77691 | 1126.70419 | 17.77691 | 1665.55744 | 17.77691 | 4728.10825
17.78051 | 1122.16117 | 17.78051 | 1655.69863 | 17.78051 | 4712.79779
17.78411 | 1117.63133 | 17.78411 | 1645.86136 | 17.78411 | 4697.57653
17.78771 | 1113.13152 | 17.78771 | 1636.05829 | 17.78771 | 4682.44491
17.79131 | 1108.65118 | 17.79131 | 1626.32732 | 17.79131 | 4667.40456
17.79491 | 1104.21668 | 17.79491 | 1616.6668 | 17.79491 | 4652.43548
17.79851 | 1099.83965 | 17.79851 | 1607.08644 | 17.79851 | 4637.54616
17.80211 | 1095.5068 | 17.80211 | 1597.57427 | 17.80211 | 4622.71976
17.80571 | 1091.20002 | 17.80571 | 1588.1216 | 17.80571 | 4607.94377
17.80931 | 1086.91392 | 17.80931 | 1578.72957 | 17.80931 | 4593.21664
17.81291 | 1082.63542 | 17.81291 | 1569.39531 | 17.81291 | 4578.5497
17.81651 | 1078.35456 | 17.81651 | 1560.10105 | 17.81651 | 4563.93367
17.82011 | 1074.07878 | 17.82011 | 1550.85636 | 17.82011 | 4549.35974
17.82371 | 1069.8231 | 17.82371 | 1541.65274 | 17.82371 | 4534.81495
17.82731 | 1065.57219 | 17.82731 | 1532.51042 | 17.82731 | 4520.31883
17.83091 | 1061.33535 | 17.83091 | 1523.42833 | 17.83091 | 4505.86317
17.83451 | 1057.10485 | 17.83451 | 1514.41832 | 17.83451 | 4491.46604
17.83811 | 1052.88767 | 17.83811 | 1505.48695 | 17.83811 | 4477.11168
17.84171 | 1048.67822 | 17.84171 | 1496.61379 | 17.84171 | 4462.79561
17.84531 | 1044.47439 | 17.84531 | 1487.80284 | 17.84531 | 4448.53073
17.84891 | 1040.2747 | 17.84891 | 1479.05914 | 17.84891 | 4434.29628
17.85251 | 1036.0791 | 17.85251 | 1470.35474 | 17.85251 | 4420.1101
17.85611 | 1031.90167 | 17.85611 | 1461.69998 | 17.85611 | 4405.95781
17.85971 | 1027.74249 | 17.85971 | 1453.0728 | 17.85971 | 4391.81727
17.86331 | 1023.61638 | 17.86331 | 1444.46461 | 17.86331 | 4377.67731
17.86691 | 1019.53124 | 17.86691 | 1435.86525 | 17.86691 | 4363.54529
17.87051 | 1015.48805 | 17.87051 | 1427.26383 | 17.87051 | 4349.42515
17.87411 | 1011.47096 | 17.87411 | 1418.64049 | 17.87411 | 4335.30441
17.87771 | 1007.47877 | 17.87771 | 1409.98604 | 17.87771 | 4321.20089
17.88131 | 1003.51525 | 17.88131 | 1401.30474 | 17.88131 | 4307.12699
17.88491 | 999.54884 | 17.88491 | 1392.62469 | 17.88491 | 4293.0907
17.88851 | 995.58382 | 17.88851 | 1383.96045 | 17.88851 | 4279.11254
17.89211 | 991.62629 | 17.89211 | 1375.37032 | 17.89211 | 4265.20397
17.89571 | 987.65852 | 17.89571 | 1366.87593 | 17.89571 | 4251.36464
17.89931 | 983.69397 | 17.89931 | 1358.5366 | 17.89931 | 4237.60456
17.90291 | 979.73609 | 17.90291 | 1350.36895 | 17.90291 | 4223.9173
17.90651 | 975.76922 | 17.90651 | 1342.38068 | 17.90651 | 4210.27304
17.91011 | 971.79905 | 17.91011 | 1334.54797 | 17.91011 | 4196.65988
17.91371 | 967.82711 | 17.91371 | 1326.81605 | 17.91371 | 4183.06113
17.91731 | 963.86992 | 17.91731 | 1319.10517 | 17.91731 | 4169.43484
17.92091 | 959.92425 | 17.92091 | 1311.35749 | 17.92091 | 4155.79481
17.92451 | 956.01084 | 17.92451 | 1303.5256 | 17.92451 | 4142.15532
17.92811 | 952.16457 | 17.92811 | 1295.59259 | 17.92811 | 4128.51442
17.93171 | 948.38658 | 17.93171 | 1287.56142 | 17.93171 | 4114.89079
17.93531 | 944.69217 | 17.93531 | 1279.46679 | 17.93531 | 4101.30394
17.93891 | 941.084 | 17.93891 | 1271.36944 | 17.93891 | 4087.78479
17.94251 | 937.54567 | 17.94251 | 1263.33134 | 17.94251 | 4074.33649
17.94611 | 934.04123 | 17.94611 | 1255.41796 | 17.94611 | 4060.94935
17.94971 | 930.5453 | 17.94971 | 1247.64823 | 17.94971 | 4047.61464
17.95331 | 927.02264 | 17.95331 | 1240.04797 | 17.95331 | 4034.30281
17.95691 | 923.45472 | 17.95691 | 1232.58362 | 17.95691 | 4021.00285
17.96051 | 919.81369 | 17.96051 | 1225.23794 | 17.96051 | 4007.69426
17.96411 | 916.11148 | 17.96411 | 1217.9866 | 17.96411 | 3994.38274
17.96771 | 912.35309 | 17.96771 | 1210.78163 | 17.96771 | 3981.09051
17.97131 | 908.55063 | 17.97131 | 1203.61621 | 17.97131 | 3967.81575
17.97491 | 904.73278 | 17.97491 | 1196.47847 | 17.97491 | 3954.6054
17.97851 | 900.91507 | 17.97851 | 1189.34884 | 17.97851 | 3941.4828
17.98211 | 897.1296 | 17.98211 | 1182.21834 | 17.98211 | 3928.4768
17.98571 | 893.37827 | 17.98571 | 1175.07572 | 17.98571 | 3915.60032
17.98931 | 889.6635 | 17.98931 | 1167.91511 | 17.98931 | 3902.85437
17.99291 | 885.98218 | 17.99291 | 1160.75383 | 17.99291 | 3890.23032
17.99651 | 882.33661 | 17.99651 | 1153.57101 | 17.99651 | 3877.70193
18.00011 | 878.73062 | 18.00011 | 1146.36839 | 18.00011 | 3865.21825
18.00371 | 875.17266 | 18.00371 | 1139.1469 | 18.00371 | 3852.75795
18.00731 | 871.65605 | 18.00731 | 1131.92896 | 18.00731 | 3840.28121
18.01091 | 868.19472 | 18.01091 | 1124.7446 | 18.01091 | 3827.77681
18.01451 | 864.77535 | 18.01451 | 1117.61104 | 18.01451 | 3815.20678
18.01811 | 861.38517 | 18.01811 | 1110.54143 | 18.01811 | 3802.56345
18.02171 | 858.01295 | 18.02171 | 1103.56118 | 18.02171 | 3789.87972
18.02531 | 854.64602 | 18.02531 | 1096.65093 | 18.02531 | 3777.135
18.02891 | 851.25812 | 18.02891 | 1089.833 | 18.02891 | 3764.37614
18.03251 | 847.84249 | 18.03251 | 1083.10243 | 18.03251 | 3751.59712
18.03611 | 844.37061 | 18.03611 | 1076.44144 | 18.03611 | 3738.8337
18.03971 | 840.83162 | 18.03971 | 1069.8487 | 18.03971 | 3726.09141
18.04331 | 837.23743 | 18.04331 | 1063.30483 | 18.04331 | 3713.37575
18.04692 | 833.61357 | 18.04692 | 1056.81034 | 18.04692 | 3700.71835
18.05052 | 829.96981 | 18.05052 | 1050.35549 | 18.05052 | 3688.11157
18.05412 | 826.32095 | 18.05412 | 1043.93946 | 18.05412 | 3675.57233
18.05772 | 822.70664 | 18.05772 | 1037.5541 | 18.05772 | 3663.10371
18.06132 | 819.12186 | 18.06132 | 1031.2082 | 18.06132 | 3650.69824
18.06492 | 815.59936 | 18.06492 | 1024.89316 | 18.06492 | 3638.31648
18.06852 | 812.15435 | 18.06852 | 1018.63024 | 18.06852 | 3625.9474
18.07212 | 808.77896 | 18.07212 | 1012.42847 | 18.07212 | 3613.54423
18.07572 | 805.46328 | 18.07572 | 1006.29777 | 18.07572 | 3601.08269
18.07932 | 802.18041 | 18.07932 | 1000.24902 | 18.07932 | 3588.54379
18.08292 | 798.89119 | 18.08292 | 994.30312 | 18.08292 | 3575.9074
18.08652 | 795.56905 | 18.08652 | 988.47884 | 18.08652 | 3563.16044
18.09012 | 792.1884 | 18.09012 | 982.77192 | 18.09012 | 3550.32057
18.09372 | 788.72666 | 18.09372 | 977.1654 | 18.09372 | 3537.4143
18.09732 | 785.19853 | 18.09732 | 971.66752 | 18.09732 | 3524.51132
18.10092 | 781.60877 | 18.10092 | 966.2454 | 18.10092 | 3511.63517
18.10452 | 777.98321 | 18.10452 | 960.86913 | 18.10452 | 3498.83404
18.10812 | 774.39748 | 18.10812 | 955.51122 | 18.10812 | 3486.12157
18.11172 | 770.87711 | 18.11172 | 950.15996 | 18.11172 | 3473.52528
18.11532 | 767.4596 | 18.11532 | 944.78793 | 18.11532 | 3461.05947
18.11892 | 764.16026 | 18.11892 | 939.40656 | 18.11892 | 3448.71485
18.12252 | 760.96463 | 18.12252 | 934.01657 | 18.12252 | 3436.48223
18.12612 | 757.85593 | 18.12612 | 928.63873 | 18.12612 | 3424.34149
18.12972 | 754.82293 | 18.12972 | 923.28181 | 18.12972 | 3412.28328
18.13332 | 751.83592 | 18.13332 | 917.95657 | 18.13332 | 3400.27673
18.13692 | 748.8623 | 18.13692 | 912.67109 | 18.13692 | 3388.33027
18.14052 | 745.90023 | 18.14052 | 907.4141 | 18.14052 | 3376.4177
18.14412 | 742.93476 | 18.14412 | 902.17582 | 18.14412 | 3364.51799
18.14772 | 739.96263 | 18.14772 | 896.94668 | 18.14772 | 3352.60868
18.15132 | 736.99712 | 18.15132 | 891.71464 | 18.15132 | 3340.70017
18.15492 | 734.00156 | 18.15492 | 886.46362 | 18.15492 | 3328.76302
18.15852 | 730.98212 | 18.15852 | 881.21316 | 18.15852 | 3316.82272
18.16212 | 727.90935 | 18.16212 | 875.9661 | 18.16212 | 3304.88132
18.16572 | 724.77959 | 18.16572 | 870.76159 | 18.16572 | 3292.97344
18.16932 | 721.57519 | 18.16932 | 865.61093 | 18.16932 | 3281.15002
18.17292 | 718.28774 | 18.17292 | 860.55247 | 18.17292 | 3269.45091
18.17652 | 714.94526 | 18.17652 | 855.58451 | 18.17652 | 3257.92702
18.18012 | 711.56112 | 18.18012 | 850.71655 | 18.18012 | 3246.59355
18.18372 | 708.18091 | 18.18372 | 845.93715 | 18.18372 | 3235.44201
18.18732 | 704.82596 | 18.18732 | 841.23601 | 18.18732 | 3224.45362
18.19092 | 701.53131 | 18.19092 | 836.59142 | 18.19092 | 3213.59207
18.19452 | 698.33242 | 18.19452 | 831.9732 | 18.19452 | 3202.79602
18.19812 | 695.24101 | 18.19812 | 827.36479 | 18.19812 | 3192.04296
18.20172 | 692.25855 | 18.20172 | 822.76421 | 18.20172 | 3181.29439
18.20532 | 689.39474 | 18.20532 | 818.15411 | 18.20532 | 3170.53495
18.20892 | 686.63563 | 18.20892 | 813.55588 | 18.20892 | 3159.77539
18.21252 | 683.94452 | 18.21252 | 808.98069 | 18.21252 | 3149.01303
18.21612 | 681.30914 | 18.21612 | 804.45727 | 18.21612 | 3138.2888
18.21972 | 678.69903 | 18.21972 | 799.98374 | 18.21972 | 3127.5849
18.22332 | 676.08524 | 18.22332 | 795.57289 | 18.22332 | 3116.93007
18.22692 | 673.44452 | 18.22692 | 791.24329 | 18.22692 | 3106.28943
18.23052 | 670.74238 | 18.23052 | 786.99266 | 18.23052 | 3095.65893
18.23412 | 667.96772 | 18.23412 | 782.81056 | 18.23412 | 3085.02082
18.23772 | 665.12834 | 18.23772 | 778.68785 | 18.23772 | 3074.36421
18.24132 | 662.24085 | 18.24132 | 774.61147 | 18.24132 | 3063.67726
18.24492 | 659.32627 | 18.24492 | 770.55456 | 18.24492 | 3052.97778
18.24852 | 656.40298 | 18.24852 | 766.52781 | 18.24852 | 3042.26952
18.25212 | 653.50148 | 18.25212 | 762.52014 | 18.25212 | 3031.54941
18.25572 | 650.67511 | 18.25572 | 758.53256 | 18.25572 | 3020.84591
18.25932 | 647.94228 | 18.25932 | 754.56554 | 18.25932 | 3010.17207
18.26292 | 645.2975 | 18.26292 | 750.61605 | 18.26292 | 2999.52873
18.26652 | 642.74696 | 18.26652 | 746.66759 | 18.26652 | 2988.90641
18.27012 | 640.2616 | 18.27012 | 742.73921 | 18.27012 | 2978.30426
18.27372 | 637.81416 | 18.27372 | 738.8078 | 18.27372 | 2967.7132
18.27732 | 635.37101 | 18.27732 | 734.8677 | 18.27732 | 2957.1317
18.28092 | 632.90651 | 18.28092 | 730.94044 | 18.28092 | 2946.56844
18.28452 | 630.38419 | 18.28452 | 727.03133 | 18.28452 | 2936.0347
18.28812 | 627.79575 | 18.28812 | 723.13598 | 18.28812 | 2925.53024
18.29172 | 625.14743 | 18.29172 | 719.30497 | 18.29172 | 2915.07269
18.29532 | 622.44909 | 18.29532 | 715.54367 | 18.29532 | 2904.6834
18.29892 | 619.72669 | 18.29892 | 711.8666 | 18.29892 | 2894.37204
18.30252 | 616.98071 | 18.30252 | 708.29868 | 18.30252 | 2884.16736
18.30612 | 614.24184 | 18.30612 | 704.80723 | 18.30612 | 2874.07468
18.30972 | 611.51784 | 18.30972 | 701.37248 | 18.30972 | 2864.07457
18.31332 | 608.81455 | 18.31332 | 697.96533 | 18.31332 | 2854.15362
18.31692 | 606.14532 | 18.31692 | 694.56274 | 18.31692 | 2844.32372
18.32052 | 603.49324 | 18.32052 | 691.11666 | 18.32052 | 2834.55717
18.32412 | 600.84721 | 18.32412 | 687.61935 | 18.32412 | 2824.84158
18.32772 | 598.22568 | 18.32772 | 684.06304 | 18.32772 | 2815.1588
18.33132 | 595.62895 | 18.33132 | 680.46902 | 18.33132 | 2805.49631
18.33492 | 593.05184 | 18.33492 | 676.84555 | 18.33492 | 2795.85436
18.33852 | 590.48969 | 18.33852 | 673.21948 | 18.33852 | 2786.22263
18.34212 | 587.93004 | 18.34212 | 669.64497 | 18.34212 | 2776.61088
18.34572 | 585.37008 | 18.34572 | 666.11257 | 18.34572 | 2767.00106
18.34932 | 582.80945 | 18.34932 | 662.66338 | 18.34932 | 2757.39907
18.35292 | 580.25192 | 18.35292 | 659.29265 | 18.35292 | 2747.80929
18.35652 | 577.67537 | 18.35652 | 655.99057 | 18.35652 | 2738.20991
18.36012 | 575.06516 | 18.36012 | 652.74789 | 18.36012 | 2728.61113
18.36372 | 572.43257 | 18.36372 | 649.55144 | 18.36372 | 2718.98511
18.36732 | 569.77863 | 18.36732 | 646.37479 | 18.36732 | 2709.33735
18.37092 | 567.11692 | 18.37092 | 643.22698 | 18.37092 | 2699.66908
18.37452 | 564.4587 | 18.37452 | 640.08889 | 18.37452 | 2689.99845
18.37812 | 561.79085 | 18.37812 | 636.97069 | 18.37812 | 2680.3363
18.38172 | 559.12972 | 18.38172 | 633.86242 | 18.38172 | 2670.70103
18.38532 | 556.50357 | 18.38532 | 630.77541 | 18.38532 | 2661.11536
18.38892 | 553.9229 | 18.38892 | 627.70667 | 18.38892 | 2651.56899
18.39252 | 551.40449 | 18.39252 | 624.64968 | 18.39252 | 2642.08998
18.39612 | 548.9647 | 18.39612 | 621.62226 | 18.39612 | 2632.67335
18.39972 | 546.60045 | 18.39972 | 618.60285 | 18.39972 | 2623.30747
18.40332 | 544.29674 | 18.40332 | 615.58113 | 18.40332 | 2613.98323
18.40692 | 542.06279 | 18.40692 | 612.53915 | 18.40692 | 2604.69659
18.41052 | 539.87557 | 18.41052 | 609.4879 | 18.41052 | 2595.47764
18.41412 | 537.70389 | 18.41412 | 606.42741 | 18.41412 | 2586.32766
18.41772 | 535.52703 | 18.41772 | 603.36735 | 18.41772 | 2577.27361
18.42132 | 533.29983 | 18.42132 | 600.3081 | 18.42132 | 2568.33798
18.42492 | 531.02081 | 18.42492 | 597.25938 | 18.42492 | 2559.53152
18.42852 | 528.66985 | 18.42852 | 594.22103 | 18.42852 | 2550.85552
18.43212 | 526.25845 | 18.43212 | 591.2048 | 18.43212 | 2542.30205
18.43572 | 523.78422 | 18.43572 | 588.21739 | 18.43572 | 2533.84182
18.43932 | 521.25632 | 18.43932 | 585.25162 | 18.43932 | 2525.45529
18.44292 | 518.69607 | 18.44292 | 582.32538 | 18.44292 | 2517.09527
18.44652 | 516.11777 | 18.44652 | 579.43199 | 18.44652 | 2508.72694
18.45012 | 513.53732 | 18.45012 | 576.61105 | 18.45012 | 2500.34083
18.45372 | 510.95798 | 18.45372 | 573.86086 | 18.45372 | 2491.9088
18.45732 | 508.37571 | 18.45732 | 571.2035 | 18.45732 | 2483.40744
18.46092 | 505.80902 | 18.46092 | 568.64487 | 18.46092 | 2474.83735
18.46452 | 503.24925 | 18.46452 | 566.16322 | 18.46452 | 2466.17791
18.46812 | 500.69888 | 18.46812 | 563.73983 | 18.46812 | 2457.4468
18.47172 | 498.17859 | 18.47172 | 561.3658 | 18.47172 | 2448.63662
18.47532 | 495.68067 | 18.47532 | 559.02859 | 18.47532 | 2439.7548
18.47892 | 493.20957 | 18.47892 | 556.69897 | 18.47892 | 2430.81087
18.48252 | 490.76494 | 18.48252 | 554.36784 | 18.48252 | 2421.83355
18.48612 | 488.37435 | 18.48612 | 552.01351 | 18.48612 | 2412.84287
18.48972 | 486.01811 | 18.48972 | 549.61862 | 18.48972 | 2403.87733
18.49332 | 483.69151 | 18.49332 | 547.18244 | 18.49332 | 2394.96808
18.49692 | 481.40272 | 18.49692 | 544.68365 | 18.49692 | 2386.1462
18.50052 | 479.13396 | 18.50052 | 542.10158 | 18.50052 | 2377.42216
18.50412 | 476.89478 | 18.50412 | 539.42027 | 18.50412 | 2368.82533
18.50772 | 474.66597 | 18.50772 | 536.66106 | 18.50772 | 2360.35904
18.51132 | 472.44118 | 18.51132 | 533.83347 | 18.51132 | 2352.02354
18.51492 | 470.22473 | 18.51492 | 530.97325 | 18.51492 | 2343.80075
18.51852 | 467.99 | 18.51852 | 528.13697 | 18.51852 | 2335.67146
18.52212 | 465.75909 | 18.52212 | 525.34572 | 18.52212 | 2327.59681
18.52572 | 463.55696 | 18.52572 | 522.64802 | 18.52572 | 2319.55422
18.52932 | 461.39672 | 18.52932 | 520.05172 | 18.52932 | 2311.52337
18.53292 | 459.34591 | 18.53292 | 517.5638 | 18.53292 | 2303.49494
18.53652 | 457.47083 | 18.53652 | 515.15167 | 18.53652 | 2295.4459
18.54012 | 455.80447 | 18.54012 | 512.78555 | 18.54012 | 2287.40526
18.54372 | 454.37646 | 18.54372 | 510.43703 | 18.54372 | 2279.35594
18.54732 | 453.16612 | 18.54732 | 508.08374 | 18.54732 | 2271.3221
18.55092 | 452.13124 | 18.55092 | 505.70289 | 18.55092 | 2263.31869
18.55452 | 451.17164 | 18.55452 | 503.33385 | 18.55452 | 2255.33698
18.55812 | 450.18908 | 18.55812 | 500.96421 | 18.55812 | 2247.36562
18.56172 | 449.05261 | 18.56172 | 498.62031 | 18.56172 | 2239.40525
18.56532 | 447.64366 | 18.56532 | 496.33728 | 18.56532 | 2231.43644
18.56892 | 445.89149 | 18.56892 | 494.10411 | 18.56892 | 2223.46605
18.57252 | 443.77845 | 18.57252 | 491.93153 | 18.57252 | 2215.49662
18.57612 | 441.343 | 18.57612 | 489.80579 | 18.57612 | 2207.52492
18.57972 | 438.65491 | 18.57972 | 487.69615 | 18.57972 | 2199.58143
18.58332 | 435.80395 | 18.58332 | 485.57274 | 18.58332 | 2191.6581
18.58692 | 432.87266 | 18.58692 | 483.40588 | 18.58692 | 2183.77279
18.59052 | 429.94744 | 18.59052 | 481.17829 | 18.59052 | 2175.92757
18.59412 | 427.11147 | 18.59412 | 478.8905 | 18.59412 | 2168.13028
18.59772 | 424.40407 | 18.59772 | 476.54431 | 18.59772 | 2160.39362
18.60132 | 421.866 | 18.60132 | 474.16031 | 18.60132 | 2152.6992
18.60492 | 419.4979 | 18.60492 | 471.761 | 18.60492 | 2145.04383
18.60852 | 417.28731 | 18.60852 | 469.39832 | 18.60852 | 2137.43015
18.61212 | 415.23783 | 18.61212 | 467.1077 | 18.61212 | 2129.83649
18.61572 | 413.34396 | 18.61572 | 464.89966 | 18.61572 | 2122.28281
18.61932 | 411.58603 | 18.61932 | 462.79078 | 18.61932 | 2114.74174
18.62292 | 409.95555 | 18.62292 | 460.76087 | 18.62292 | 2107.21896
18.62652 | 408.41264 | 18.62652 | 458.79514 | 18.62652 | 2099.71603
18.63012 | 406.93224 | 18.63012 | 456.8352 | 18.63012 | 2092.2422
18.63372 | 405.49394 | 18.63372 | 454.85958 | 18.63372 | 2084.79813
18.63732 | 404.07353 | 18.63732 | 452.80932 | 18.63732 | 2077.3926
18.64092 | 402.64257 | 18.64092 | 450.67936 | 18.64092 | 2070.02841
18.64452 | 401.19026 | 18.64452 | 448.46947 | 18.64452 | 2062.69428
18.64812 | 399.71305 | 18.64812 | 446.19323 | 18.64812 | 2055.39904
18.65172 | 398.20113 | 18.65172 | 443.89247 | 18.65172 | 2048.13718
18.65532 | 396.68081 | 18.65532 | 441.60612 | 18.65532 | 2040.87714
18.65892 | 395.15313 | 18.65892 | 439.37671 | 18.65892 | 2033.62575
18.66252 | 393.63344 | 18.66252 | 437.24917 | 18.66252 | 2026.37717
18.66612 | 392.13896 | 18.66612 | 435.22381 | 18.66612 | 2019.10946
18.66972 | 390.69695 | 18.66972 | 433.31607 | 18.66972 | 2011.83052
18.67332 | 389.30119 | 18.67332 | 431.48552 | 18.67332 | 2004.54182
18.67692 | 387.9601 | 18.67692 | 429.7212 | 18.67692 | 1997.24299
18.68052 | 386.65648 | 18.68052 | 427.9848 | 18.68052 | 1989.9343
18.68412 | 385.3625 | 18.68412 | 426.27721 | 18.68412 | 1982.61553
18.68772 | 384.07656 | 18.68772 | 424.57802 | 18.68772 | 1975.28664
18.69132 | 382.76398 | 18.69132 | 422.88991 | 18.69132 | 1967.94858
18.69492 | 381.40814 | 18.69492 | 421.22324 | 18.69492 | 1960.59072
18.69852 | 380.01412 | 18.69852 | 419.58721 | 18.69852 | 1953.222
18.70212 | 378.57605 | 18.70212 | 417.98052 | 18.70212 | 1945.84231
18.70572 | 377.12207 | 18.70572 | 416.39151 | 18.70572 | 1938.47069
18.70932 | 375.68299 | 18.70932 | 414.80082 | 18.70932 | 1931.10934
18.71292 | 374.27424 | 18.71292 | 413.18413 | 18.71292 | 1923.75844
18.71652 | 372.92676 | 18.71652 | 411.49561 | 18.71652 | 1916.41588
18.72012 | 371.6495 | 18.72012 | 409.73373 | 18.72012 | 1909.10303
18.72372 | 370.45095 | 18.72372 | 407.86051 | 18.72372 | 1901.80099
18.72732 | 369.31558 | 18.72732 | 405.90126 | 18.72732 | 1894.53475
18.73092 | 368.21663 | 18.73092 | 403.88664 | 18.73092 | 1887.31862
18.73452 | 367.13193 | 18.73452 | 401.85628 | 18.73452 | 1880.15203
18.73812 | 366.01836 | 18.73812 | 399.83992 | 18.73812 | 1873.04363
18.74172 | 364.86524 | 18.74172 | 397.88015 | 18.74172 | 1866.00556
18.74532 | 363.654 | 18.74532 | 396.0241 | 18.74532 | 1859.02032
18.74892 | 362.36795 | 18.74892 | 394.27724 | 18.74892 | 1852.07511
18.75252 | 361.02574 | 18.75252 | 392.62899 | 18.75252 | 1845.16429
18.75612 | 359.63668 | 18.75612 | 391.06963 | 18.75612 | 1838.23698
18.75972 | 358.23538 | 18.75972 | 389.5744 | 18.75972 | 1831.29188
18.76332 | 356.83171 | 18.76332 | 388.09618 | 18.76332 | 1824.28792
18.76692 | 355.45992 | 18.76692 | 386.62498 | 18.76692 | 1817.26059
18.77052 | 354.14089 | 18.77052 | 385.11861 | 18.77052 | 1810.2021
18.77412 | 352.8812 | 18.77412 | 383.5502 | 18.77412 | 1803.16586
18.77772 | 351.70745 | 18.77772 | 381.91102 | 18.77772 | 1796.18722
18.78132 | 350.61828 | 18.78132 | 380.20369 | 18.78132 | 1789.29293
18.78492 | 349.60821 | 18.78492 | 378.44819 | 18.78492 | 1782.53465
18.78852 | 348.67521 | 18.78852 | 376.66851 | 18.78852 | 1775.91722
18.79212 | 347.79187 | 18.79212 | 374.91122 | 18.79212 | 1769.44034
18.79572 | 346.94667 | 18.79572 | 373.18932 | 18.79572 | 1763.08042
18.79932 | 346.13842 | 18.79932 | 371.56191 | 18.79932 | 1756.76763
18.80292 | 345.34123 | 18.80292 | 370.03524 | 18.80292 | 1750.46831
18.80652 | 344.53421 | 18.80652 | 368.61848 | 18.80652 | 1744.13747
18.81012 | 343.72394 | 18.81012 | 367.30046 | 18.81012 | 1737.70297
18.81372 | 342.91257 | 18.81372 | 366.07 | 18.81372 | 1731.14087
18.81732 | 342.11313 | 18.81732 | 364.89474 | 18.81732 | 1724.4213
18.82092 | 341.34078 | 18.82092 | 363.73444 | 18.82092 | 1717.54802
18.82452 | 340.6051 | 18.82452 | 362.56327 | 18.82452 | 1710.56028
18.82812 | 339.91066 | 18.82812 | 361.38065 | 18.82812 | 1703.48729
18.83172 | 339.25412 | 18.83172 | 360.16643 | 18.83172 | 1696.38696
18.83532 | 338.64715 | 18.83532 | 358.92347 | 18.83532 | 1689.3099
18.83892 | 338.07224 | 18.83892 | 357.66117 | 18.83892 | 1682.31644
18.84252 | 337.50982 | 18.84252 | 356.3784 | 18.84252 | 1675.43974
18.84612 | 336.94648 | 18.84612 | 355.07679 | 18.84612 | 1668.7101
18.84972 | 336.35892 | 18.84972 | 353.7651 | 18.84972 | 1662.13976
18.85332 | 335.73654 | 18.85332 | 352.43178 | 18.85332 | 1655.72401
18.85692 | 335.05813 | 18.85692 | 351.06756 | 18.85692 | 1649.4116
18.86052 | 334.33546 | 18.86052 | 349.66099 | 18.86052 | 1643.20189
18.86412 | 333.59851 | 18.86412 | 348.19312 | 18.86412 | 1637.03805
18.86772 | 332.85496 | 18.86772 | 346.66618 | 18.86772 | 1630.90623
18.87132 | 332.13638 | 18.87132 | 345.09098 | 18.87132 | 1624.76796
18.87492 | 331.47127 | 18.87492 | 343.47548 | 18.87492 | 1618.62019
18.87852 | 330.88121 | 18.87852 | 341.8227 | 18.87852 | 1612.44356
18.88212 | 330.36515 | 18.88212 | 340.16197 | 18.88212 | 1606.25391
18.88572 | 329.92144 | 18.88572 | 338.50441 | 18.88572 | 1600.06325
18.88932 | 329.52505 | 18.88932 | 336.87793 | 18.88932 | 1593.88238
18.89292 | 329.13742 | 18.89292 | 335.284 | 18.89292 | 1587.70888
18.89652 | 328.73784 | 18.89652 | 333.75134 | 18.89652 | 1581.58279
18.90012 | 328.30037 | 18.90012 | 332.2667 | 18.90012 | 1575.49652
18.90372 | 327.79589 | 18.90372 | 330.82122 | 18.90372 | 1569.47795
18.90732 | 327.23266 | 18.90732 | 329.40348 | 18.90732 | 1563.51943
18.91092 | 326.6261 | 18.91092 | 327.99396 | 18.91092 | 1557.64063
18.91452 | 325.99101 | 18.91452 | 326.58313 | 18.91452 | 1551.81433
18.91812 | 325.34883 | 18.91812 | 325.1475 | 18.91812 | 1546.04718
18.92172 | 324.71848 | 18.92172 | 323.66323 | 18.92172 | 1540.32359
18.92532 | 324.12299 | 18.92532 | 322.14683 | 18.92532 | 1534.62181
18.92892 | 323.56395 | 18.92892 | 320.57163 | 18.92892 | 1528.92425
18.93252 | 323.02268 | 18.93252 | 318.9664 | 18.93252 | 1523.18923
18.93612 | 322.47841 | 18.93612 | 317.31171 | 18.93612 | 1517.42342
18.93972 | 321.9133 | 18.93972 | 315.62644 | 18.93972 | 1511.61078
18.94332 | 321.29713 | 18.94332 | 313.87713 | 18.94332 | 1505.74479
18.94692 | 320.62034 | 18.94692 | 312.06051 | 18.94692 | 1499.86578
18.95052 | 319.87625 | 18.95052 | 310.19217 | 18.95052 | 1493.97537
18.95412 | 319.07122 | 18.95412 | 308.25631 | 18.95412 | 1488.11026
18.95772 | 318.23634 | 18.95772 | 306.30664 | 18.95772 | 1482.2921
18.96132 | 317.39241 | 18.96132 | 304.36876 | 18.96132 | 1476.55229
18.96492 | 316.57374 | 18.96492 | 302.46596 | 18.96492 | 1470.88308
18.96852 | 315.80933 | 18.96852 | 300.64866 | 18.96852 | 1465.29424
18.97212 | 315.11419 | 18.97212 | 298.94327 | 18.97212 | 1459.75855
18.97572 | 314.47728 | 18.97572 | 297.37309 | 18.97572 | 1454.27238
18.97932 | 313.88405 | 18.97932 | 295.95919 | 18.97932 | 1448.82862
18.98292 | 313.31852 | 18.98292 | 294.63971 | 18.98292 | 1443.40662
18.98652 | 312.76532 | 18.98652 | 293.38379 | 18.98652 | 1438.00326
18.99012 | 312.21817 | 18.99012 | 292.13432 | 18.99012 | 1432.63025
18.99372 | 311.65462 | 18.99372 | 290.88136 | 18.99372 | 1427.27646
18.99732 | 311.0848 | 18.99732 | 289.58587 | 18.99732 | 1421.96984
19.00092 | 310.50622 | 19.00092 | 288.25078 | 19.00092 | 1416.7063
19.00452 | 309.93968 | 19.00452 | 286.87666 | 19.00452 | 1411.46371
19.00812 | 309.37371 | 19.00812 | 285.47233 | 19.00812 | 1406.24254
19.01172 | 308.80991 | 19.01172 | 284.04135 | 19.01172 | 1401.0144
19.01532 | 308.24475 | 19.01532 | 282.6097 | 19.01532 | 1395.77553
19.01892 | 307.67306 | 19.01892 | 281.15893 | 19.01892 | 1390.52671
19.02252 | 307.10791 | 19.02252 | 279.70697 | 19.02252 | 1385.26837
19.02612 | 306.56064 | 19.02612 | 278.22303 | 19.02612 | 1379.99129
19.02972 | 306.03039 | 19.02972 | 276.7082 | 19.02972 | 1374.69282
19.03332 | 305.54102 | 19.03332 | 275.15477 | 19.03332 | 1369.3924
19.03692 | 305.09542 | 19.03692 | 273.58173 | 19.03692 | 1364.09256
19.04052 | 304.70155 | 19.04052 | 271.97812 | 19.04052 | 1358.79254
19.04412 | 304.36629 | 19.04412 | 270.35727 | 19.04412 | 1353.49233
19.04772 | 304.06083 | 19.04772 | 268.72342 | 19.04772 | 1348.19296
19.05132 | 303.76894 | 19.05132 | 267.04963 | 19.05132 | 1342.88414
19.05492 | 303.47405 | 19.05492 | 265.35707 | 19.05492 | 1337.57288
19.05852 | 303.16442 | 19.05852 | 263.6319 | 19.05852 | 1332.28029
19.06212 | 302.81502 | 19.06212 | 261.86847 | 19.06212 | 1327.00688
19.06572 | 302.41322 | 19.06572 | 260.0857 | 19.06572 | 1321.7714
19.06932 | 301.96227 | 19.06932 | 258.2853 | 19.06932 | 1316.57687
19.07292 | 301.46035 | 19.07292 | 256.49734 | 19.07292 | 1311.42069
19.07652 | 300.91395 | 19.07652 | 254.73128 | 19.07652 | 1306.32327
19.08012 | 300.33446 | 19.08012 | 253.00684 | 19.08012 | 1301.27715
19.08372 | 299.7292 | 19.08372 | 251.32062 | 19.08372 | 1296.28172
19.08732 | 299.12257 | 19.08732 | 249.6515 | 19.08732 | 1291.32548
19.09092 | 298.5359 | 19.09092 | 247.9808 | 19.09092 | 1286.42899
19.09452 | 297.96232 | 19.09452 | 246.28423 | 19.09452 | 1281.56598
19.09812 | 297.40273 | 19.09812 | 244.5152 | 19.09812 | 1276.73199
19.10172 | 296.87267 | 19.10172 | 242.67537 | 19.10172 | 1271.92862
19.10532 | 296.36061 | 19.10532 | 240.74278 | 19.10532 | 1267.14682
19.10892 | 295.85292 | 19.10892 | 238.71131 | 19.10892 | 1262.37594
19.11252 | 295.33035 | 19.11252 | 236.6032 | 19.11252 | 1257.61379
19.11612 | 294.7947 | 19.11612 | 234.44978 | 19.11612 | 1252.87242
19.11972 | 294.24043 | 19.11972 | 232.29095 | 19.11972 | 1248.13173
19.12332 | 293.68495 | 19.12332 | 230.15483 | 19.12332 | 1243.40921
19.12692 | 293.14027 | 19.12692 | 228.06157 | 19.12692 | 1238.69798
19.13052 | 292.61684 | 19.13052 | 226.02916 | 19.13052 | 1234.00465
19.13412 | 292.13118 | 19.13412 | 224.05707 | 19.13412 | 1229.34117
19.13772 | 291.68776 | 19.13772 | 222.15707 | 19.13772 | 1224.69918
19.14132 | 291.27224 | 19.14132 | 220.3358 | 19.14132 | 1220.06881
19.14492 | 290.86926 | 19.14492 | 218.57245 | 19.14492 | 1215.43801
19.14852 | 290.47123 | 19.14852 | 216.8579 | 19.14852 | 1210.82496
19.15212 | 290.06095 | 19.15212 | 215.18279 | 19.15212 | 1206.23307
19.15572 | 289.62159 | 19.15572 | 213.53349 | 19.15572 | 1201.6521
19.15932 | 289.15873 | 19.15932 | 211.87147 | 19.15932 | 1197.08012
19.16292 | 288.67509 | 19.16292 | 210.18709 | 19.16292 | 1192.52826
19.16652 | 288.18235 | 19.16652 | 208.44895 | 19.16652 | 1187.98595
19.17012 | 287.70042 | 19.17012 | 206.63999 | 19.17012 | 1183.47318
19.17372 | 287.21401 | 19.17372 | 204.76146 | 19.17372 | 1178.97079
19.17732 | 286.72547 | 19.17732 | 202.81206 | 19.17732 | 1174.50561
19.18092 | 286.2193 | 19.18092 | 200.79575 | 19.18092 | 1170.0718
19.18452 | 285.67594 | 19.18452 | 198.74052 | 19.18452 | 1165.67655
19.18812 | 285.0801 | 19.18812 | 196.6478 | 19.18812 | 1161.32143
19.19172 | 284.4208 | 19.19172 | 194.54649 | 19.19172 | 1157.0072
19.19532 | 283.71376 | 19.19532 | 192.43697 | 19.19532 | 1152.72232
19.19892 | 282.97717 | 19.19892 | 190.33724 | 19.19892 | 1148.48677
19.20252 | 282.24641 | 19.20252 | 188.23904 | 19.20252 | 1144.28304
19.20612 | 281.54805 | 19.20612 | 186.15991 | 19.20612 | 1140.11786
19.20972 | 280.91057 | 19.20972 | 184.08126 | 19.20972 | 1135.9923
19.21332 | 280.34294 | 19.21332 | 182.02337 | 19.21332 | 1131.91643
19.21692 | 279.85588 | 19.21692 | 179.97439 | 19.21692 | 1127.88148
19.22052 | 279.42251 | 19.22052 | 177.93572 | 19.22052 | 1123.88707
19.22412 | 279.03094 | 19.22412 | 175.90689 | 19.22412 | 1119.9163
19.22772 | 278.64844 | 19.22772 | 173.88839 | 19.22772 | 1115.93873
19.23132 | 278.24743 | 19.23132 | 171.87867 | 19.23132 | 1111.93353
19.23492 | 277.81349 | 19.23492 | 169.86938 | 19.23492 | 1107.88119
19.23852 | 277.34169 | 19.23852 | 167.87043 | 19.23852 | 1103.75973
19.24212 | 276.85578 | 19.24212 | 165.88306 | 19.24212 | 1099.58372
19.24572 | 276.35235 | 19.24572 | 163.91317 | 19.24572 | 1095.39377
19.24932 | 275.84131 | 19.24932 | 161.93252 | 19.24932 | 1091.21037
19.25292 | 275.32988 | 19.25292 | 159.95162 | 19.25292 | 1087.07305
19.25652 | 274.83156 | 19.25652 | 157.94742 | 19.25652 | 1083.00205
19.26012 | 274.35231 | 19.26012 | 155.90173 | 19.26012 | 1079.03769
19.26372 | 273.90749 | 19.26372 | 153.8045 | 19.26372 | 1075.17706
19.26732 | 273.49221 | 19.26732 | 151.64743 | 19.26732 | 1071.38857
19.27092 | 273.0921 | 19.27092 | 149.44212 | 19.27092 | 1067.66405
19.27452 | 272.72772 | 19.27452 | 147.19717 | 19.27452 | 1063.93848
19.27812 | 272.39154 | 19.27812 | 144.92654 | 19.27812 | 1060.16576
19.28172 | 272.07451 | 19.28172 | 142.66834 | 19.28172 | 1056.32617
19.28532 | 271.76889 | 19.28532 | 140.43353 | 19.28532 | 1052.3897
19.28892 | 271.43759 | 19.28892 | 138.26282 | 19.28892 | 1048.35032
19.29252 | 271.05141 | 19.29252 | 136.17386 | 19.29252 | 1044.23927
19.29612 | 270.59901 | 19.29612 | 134.17458 | 19.29612 | 1040.0554
19.29972 | 270.06936 | 19.29972 | 132.25398 | 19.29972 | 1035.85482
19.30332 | 269.45983 | 19.30332 | 130.40146 | 19.30332 | 1031.66185
19.30692 | 268.76754 | 19.30692 | 128.59617 | 19.30692 | 1027.51377
19.31052 | 268.01354 | 19.31052 | 126.80467 | 19.31052 | 1023.43506
19.31412 | 267.22083 | 19.31412 | 124.97992 | 19.31412 | 1019.42547
19.31772 | 266.42406 | 19.31772 | 123.11365 | 19.31772 | 1015.49674
19.32132 | 265.64834 | 19.32132 | 121.18507 | 19.32132 | 1011.62124
19.32492 | 264.93126 | 19.32492 | 119.1865 | 19.32492 | 1007.78773
19.32852 | 264.27743 | 19.32852 | 117.13112 | 19.32852 | 1003.96709
19.33212 | 263.69915 | 19.33212 | 115.04882 | 19.33212 | 1000.14885
19.33572 | 263.17984 | 19.33572 | 112.95935 | 19.33572 | 996.29562
19.33932 | 262.72619 | 19.33932 | 110.8947 | 19.33932 | 992.38334
19.34292 | 262.31149 | 19.34292 | 108.88037 | 19.34292 | 988.41072
19.34652 | 261.91629 | 19.34652 | 106.90563 | 19.34652 | 984.37838
19.35012 | 261.51696 | 19.35012 | 104.96888 | 19.35012 | 980.2854
19.35372 | 261.0899 | 19.35372 | 103.03798 | 19.35372 | 976.14146
19.35732 | 260.61964 | 19.35732 | 101.09744 | 19.35732 | 971.95436
19.36092 | 260.09918 | 19.36092 | 99.15717 | 19.36092 | 967.76344
19.36452 | 259.51892 | 19.36452 | 97.20457 | 19.36452 | 963.58099
19.36812 | 258.85201 | 19.36812 | 95.23356 | 19.36812 | 959.43437
19.37172 | 258.10372 | 19.37172 | 93.26363 | 19.37172 | 955.34672
19.37532 | 257.25941 | 19.37532 | 91.29437 | 19.37532 | 951.31912
19.37892 | 256.33628 | 19.37892 | 89.33555 | 19.37892 | 947.35214
19.38252 | 255.32733 | 19.38252 | 87.38761 | 19.38252 | 943.43588
19.38612 | 254.25986 | 19.38612 | 85.45985 | 19.38612 | 939.57044
19.38972 | 253.15135 | 19.38972 | 83.5396 | 19.38972 | 935.73765
19.39332 | 252.03504 | 19.39332 | 81.60743 | 19.39332 | 931.91829
19.39692 | 250.9289 | 19.39692 | 79.65468 | 19.39692 | 928.0808
19.40052 | 249.85707 | 19.40052 | 77.68286 | 19.40052 | 924.22496
19.40412 | 248.84015 | 19.40412 | 75.70209 | 19.40412 | 920.31404
19.40772 | 247.86472 | 19.40772 | 73.70947 | 19.40772 | 916.33189
19.41132 | 246.93281 | 19.41132 | 71.69906 | 19.41132 | 912.29066
19.41492 | 246.01856 | 19.41492 | 69.70092 | 19.41492 | 908.16942
19.41852 | 245.12828 | 19.41852 | 67.71137 | 19.41852 | 903.99563
19.42212 | 244.2499 | 19.42212 | 65.72104 | 19.42212 | 899.76937
19.42572 | 243.37454 | 19.42572 | 63.73194 | 19.42572 | 895.5392
19.42932 | 242.51485 | 19.42932 | 61.75283 | 19.42932 | 891.30635
19.43292 | 241.68936 | 19.43292 | 59.77165 | 19.43292 | 887.1282
19.43652 | 240.89961 | 19.43652 | 57.78129 | 19.43652 | 883.00194
19.44012 | 240.13364 | 19.44012 | 55.7906 | 19.44012 | 878.93427
19.44372 | 239.3769 | 19.44372 | 53.78952 | 19.44372 | 874.91953
19.44732 | 238.60145 | 19.44732 | 51.77703 | 19.44732 | 870.92852
19.45092 | 237.77858 | 19.45092 | 49.74643 | 19.45092 | 866.93886
19.45452 | 236.86915 | 19.45452 | 47.72893 | 19.45452 | 862.94853
19.45812 | 235.85016 | 19.45812 | 45.73121 | 19.45812 | 858.95958
19.46172 | 234.72499 | 19.46172 | 43.7546 | 19.46172 | 854.95234
19.46532 | 233.5175 | 19.46532 | 41.80798 | 19.46532 | 850.93188
19.46892 | 232.25905 | 19.46892 | 39.89363 | 19.46892 | 846.92176
19.47252 | 230.98166 | 19.47252 | 38.02851 | 19.47252 | 842.9018
19.47612 | 229.74642 | 19.47612 | 36.19241 | 19.47612 | 838.89948
19.47972 | 228.57297 | 19.47972 | 34.38438 | 19.47972 | 834.90044
19.48332 | 227.47189 | 19.48332 | 32.57246 | 19.48332 | 830.89217
19.48692 | 226.44828 | 19.48692 | 30.73976 | 19.48692 | 826.86501
19.49052 | 225.47846 | 19.49052 | 28.88748 | 19.49052 | 822.8101
19.49412 | 224.51997 | 19.49412 | 27.01431 | 19.49412 | 818.70595
19.49772 | 223.56163 | 19.49772 | 25.12433 | 19.49772 | 814.56835
19.50132 | 222.58615 | 19.50132 | 23.245 | 19.50132 | 810.41884
19.50492 | 221.56991 | 19.50492 | 21.36566 | 19.50492 | 806.26883
19.50852 | 220.52223 | 19.50852 | 19.51081 | 19.50852 | 802.11834
19.51212 | 219.43231 | 19.51212 | 17.70713 | 19.51212 | 797.97691
19.51572 | 218.29114 | 19.51572 | 15.95423 | 19.51572 | 793.85248
19.51932 | 217.09583 | 19.51932 | 14.26121 | 19.51932 | 789.77681
19.52292 | 215.83029 | 19.52292 | 12.61697 | 19.52292 | 785.73303
19.52652 | 214.50959 | 19.52652 | 11.01018 | 19.52652 | 781.72783
19.53012 | 213.12659 | 19.53012 | 9.4232 | 19.53012 | 777.76242
19.53372 | 211.6806 | 19.53372 | 7.86712 | 19.53372 | 773.84608
19.53732 | 210.2109 | 19.53732 | 6.34092 | 19.53732 | 769.97932
19.54092 | 208.74767 | 19.54092 | 4.84432 | 19.54092 | 766.17191
19.54452 | 207.34154 | 19.54452 | 3.37944 | 19.54452 | 762.41668
19.54812 | 206.04218 | 19.54812 | 1.95219 | 19.54812 | 758.70081
19.55172 | 204.88514 | 19.55172 | 0.54773 | 19.55172 | 755.03614
19.55532 | 203.87432 | 19.55532 | -0.80966 | 19.55532 | 751.38646
19.55892 | 202.99667 | 19.55892 | -2.1691 | 19.55892 | 747.72884
19.56252 | 202.24016 | 19.56252 | -3.51983 | 19.56252 | 744.04313
19.56612 | 201.56309 | 19.56612 | -4.89258 | 19.56612 | 740.31933
19.56972 | 200.92052 | 19.56972 | -6.28586 | 19.56972 | 736.53668
19.57332 | 200.27097 | 19.57332 | -7.70919 | 19.57332 | 732.70275
19.57692 | 199.59221 | 19.57692 | -9.16514 | 19.57692 | 728.81188
19.58052 | 198.88379 | 19.58052 | -10.66885 | 19.58052 | 724.841
19.58412 | 198.14372 | 19.58412 | -12.19301 | 19.58412 | 720.81554
19.58772 | 197.38479 | 19.58772 | -13.75599 | 19.58772 | 716.75913
19.59132 | 196.62903 | 19.59132 | -15.32731 | 19.59132 | 712.67943
19.59492 | 195.89202 | 19.59492 | -16.92076 | 19.59492 | 708.61642
19.59852 | 195.16889 | 19.59852 | -18.53057 | 19.59852 | 704.57324
19.60212 | 194.45535 | 19.60212 | -20.13033 | 19.60212 | 700.56075
19.60572 | 193.74771 | 19.60572 | -21.72811 | 19.60572 | 696.558
19.60932 | 193.02641 | 19.60932 | -23.29461 | 19.60932 | 692.59403
19.61292 | 192.28318 | 19.61292 | -24.82827 | 19.61292 | 688.64257
19.61653 | 191.52485 | 19.61653 | -26.30208 | 19.61653 | 684.71834
19.62013 | 190.76933 | 19.62013 | -27.73656 | 19.62013 | 680.81747
19.62373 | 190.03077 | 19.62373 | -29.12064 | 19.62373 | 676.91682
19.62733 | 189.31847 | 19.62733 | -30.46657 | 19.62733 | 673.03363
19.63093 | 188.64168 | 19.63093 | -31.79724 | 19.63093 | 669.17873
19.63453 | 188.01408 | 19.63453 | -33.15047 | 19.63453 | 665.37253
19.63813 | 187.42441 | 19.63813 | -34.53615 | 19.63813 | 661.60817
19.64173 | 186.85973 | 19.64173 | -35.98529 | 19.64173 | 657.88174
19.64533 | 186.29528 | 19.64533 | -37.50221 | 19.64533 | 654.21507
19.64893 | 185.71867 | 19.64893 | -39.06954 | 19.64893 | 650.58989
19.65253 | 185.13208 | 19.65253 | -40.69491 | 19.65253 | 647.014
19.65613 | 184.54001 | 19.65613 | -42.33425 | 19.65613 | 643.47853
19.65973 | 183.9603 | 19.65973 | -43.94967 | 19.65973 | 639.99288
19.66333 | 183.40967 | 19.66333 | -45.51096 | 19.66333 | 636.5401
19.66693 | 182.88495 | 19.66693 | -46.99025 | 19.66693 | 633.1076
19.67053 | 182.41671 | 19.67053 | -48.37757 | 19.67053 | 629.68868
19.67413 | 182.01652 | 19.67413 | -49.6531 | 19.67413 | 626.24263
19.67773 | 181.66759 | 19.67773 | -50.82121 | 19.67773 | 622.76816
19.68133 | 181.37049 | 19.68133 | -51.89913 | 19.68133 | 619.23451
19.68493 | 181.11045 | 19.68493 | -52.87767 | 19.68493 | 615.66849
19.68853 | 180.87916 | 19.68853 | -53.77899 | 19.68853 | 612.06202
19.69213 | 180.67685 | 19.69213 | -54.6236 | 19.69213 | 608.45074
19.69573 | 180.51229 | 19.69573 | -55.42724 | 19.69573 | 604.85588
19.69933 | 180.38093 | 19.69933 | -56.18396 | 19.69933 | 601.32507
19.70293 | 180.28534 | 19.70293 | -56.93272 | 19.70293 | 597.89095
19.70653 | 180.22957 | 19.70653 | -57.67353 | 19.70653 | 594.57658
19.71013 | 180.22068 | 19.71013 | -58.43664 | 19.71013 | 591.3648
19.71373 | 180.25761 | 19.71373 | -59.23265 | 19.71373 | 588.24454
19.71733 | 180.32336 | 19.71733 | -60.07635 | 19.71733 | 585.18981
19.72093 | 180.39253 | 19.72093 | -60.94047 | 19.72093 | 582.15052
19.72453 | 180.47148 | 19.72453 | -61.84362 | 19.72453 | 579.09483
19.72813 | 180.53474 | 19.72813 | -62.75429 | 19.72813 | 575.99173
19.73173 | 180.57061 | 19.73173 | -63.67598 | 19.73173 | 572.83038
19.73533 | 180.58941 | 19.73533 | -64.60603 | 19.73533 | 569.59046
19.73893 | 180.58087 | 19.73893 | -65.53748 | 19.73893 | 566.27815
19.74253 | 180.54565 | 19.74253 | -66.49004 | 19.74253 | 562.91321
19.74613 | 180.50547 | 19.74613 | -67.46337 | 19.74613 | 559.51625
19.74973 | 180.46005 | 19.74973 | -68.46664 | 19.74973 | 556.1051
19.75333 | 180.40634 | 19.75333 | -69.48849 | 19.75333 | 552.7209
19.75693 | 180.37442 | 19.75693 | -70.5186 | 19.75693 | 549.36638
19.76053 | 180.36744 | 19.76053 | -71.53538 | 19.76053 | 546.05967
19.76413 | 180.38417 | 19.76413 | -72.50799 | 19.76413 | 542.80366
19.76773 | 180.43969 | 19.76773 | -73.40816 | 19.76773 | 539.59692
19.77133 | 180.52899 | 19.77133 | -74.22818 | 19.77133 | 536.44903
19.77493 | 180.64827 | 19.77493 | -74.98216 | 19.77493 | 533.36226
19.77853 | 180.79191 | 19.77853 | -75.69633 | 19.77853 | 530.32546
19.78213 | 180.95009 | 19.78213 | -76.37578 | 19.78213 | 527.3487
19.78573 | 181.10579 | 19.78573 | -77.07901 | 19.78573 | 524.41407
19.78933 | 181.24382 | 19.78933 | -77.81591 | 19.78933 | 521.5193
19.79293 | 181.36049 | 19.79293 | -78.62437 | 19.79293 | 518.65625
19.79653 | 181.46319 | 19.79653 | -79.49193 | 19.79653 | 515.81407
19.80013 | 181.5612 | 19.80013 | -80.41819 | 19.80013 | 512.98426
19.80373 | 181.67193 | 19.80373 | -81.38217 | 19.80373 | 510.14475
19.80733 | 181.81193 | 19.80733 | -82.36151 | 19.80733 | 507.31346
19.81093 | 182.022 | 19.81093 | -83.31836 | 19.81093 | 504.48391
19.81453 | 182.29894 | 19.81453 | -84.24236 | 19.81453 | 501.65337
19.81813 | 182.64993 | 19.81813 | -85.10441 | 19.81813 | 498.83175
19.82173 | 183.06276 | 19.82173 | -85.90722 | 19.82173 | 496.02136
19.82533 | 183.52637 | 19.82533 | -86.64888 | 19.82533 | 493.21036
19.82893 | 184.01686 | 19.82893 | -87.32026 | 19.82893 | 490.41805
19.83253 | 184.50178 | 19.83253 | -87.93481 | 19.83253 | 487.63668
19.83613 | 184.9706 | 19.83613 | -88.50863 | 19.83613 | 484.87367
19.83973 | 185.41243 | 19.83973 | -89.03467 | 19.83973 | 482.13206
19.84333 | 185.82329 | 19.84333 | -89.54178 | 19.84333 | 479.39984
19.84693 | 186.20552 | 19.84693 | -90.03237 | 19.84693 | 476.69618
19.85053 | 186.55322 | 19.85053 | -90.5447 | 19.85053 | 474.01383
19.85413 | 186.89499 | 19.85413 | -91.07989 | 19.85413 | 471.35186
19.85773 | 187.2145 | 19.85773 | -91.67861 | 19.85773 | 468.7004
19.86133 | 187.5304 | 19.86133 | -92.34771 | 19.86133 | 466.06739
19.86493 | 187.83953 | 19.86493 | -93.08505 | 19.86493 | 463.45592
19.86853 | 188.13295 | 19.86853 | -93.87067 | 19.86853 | 460.85315
19.87213 | 188.41078 | 19.87213 | -94.69409 | 19.87213 | 458.2883
19.87573 | 188.67294 | 19.87573 | -95.52212 | 19.87573 | 455.75383
19.87933 | 188.93194 | 19.87933 | -96.31726 | 19.87933 | 453.26742
19.88293 | 189.19676 | 19.88293 | -97.07196 | 19.88293 | 450.83003
19.88653 | 189.47894 | 19.88653 | -97.77379 | 19.88653 | 448.46192
19.89013 | 189.7809 | 19.89013 | -98.40592 | 19.89013 | 446.14595
19.89373 | 190.10587 | 19.89373 | -98.99149 | 19.89373 | 443.88032
19.89733 | 190.4317 | 19.89733 | -99.54799 | 19.89733 | 441.64795
19.90093 | 190.74436 | 19.90093 | -100.08821 | 19.90093 | 439.42711
19.90453 | 191.05041 | 19.90453 | -100.65266 | 19.90453 | 437.20858
19.90813 | 191.32871 | 19.90813 | -101.25806 | 19.90813 | 434.97011
19.91173 | 191.55544 | 19.91173 | -101.91626 | 19.91173 | 432.73093
19.91533 | 191.74709 | 19.91533 | -102.64394 | 19.91533 | 430.47282
19.91893 | 191.89987 | 19.91893 | -103.43336 | 19.91893 | 428.21277
19.92253 | 192.0363 | 19.92253 | -104.30135 | 19.92253 | 425.95108
19.92613 | 192.18236 | 19.92613 | -105.21738 | 19.92613 | 423.71803
19.92973 | 192.34217 | 19.92973 | -106.18269 | 19.92973 | 421.49607
19.93333 | 192.53729 | 19.93333 | -107.17447 | 19.93333 | 419.3028
19.93693 | 192.76559 | 19.93693 | -108.1619 | 19.93693 | 417.12196
19.94053 | 193.03168 | 19.94053 | -109.10352 | 19.94053 | 414.95106
19.94413 | 193.32467 | 19.94413 | -109.96276 | 19.94413 | 412.78128
19.94773 | 193.64304 | 19.94773 | -110.72995 | 19.94773 | 410.61133
19.95133 | 193.98717 | 19.95133 | -111.38606 | 19.95133 | 408.44091
19.95493 | 194.34427 | 19.95493 | -111.9319 | 19.95493 | 406.27928
19.95853 | 194.70624 | 19.95853 | -112.37001 | 19.95853 | 404.13545
19.96213 | 195.05831 | 19.96213 | -112.7319 | 19.96213 | 402.03745
19.96573 | 195.41493 | 19.96573 | -113.04891 | 19.96573 | 400.01593
19.96933 | 195.77007 | 19.96933 | -113.37259 | 19.96933 | 398.09342
19.97293 | 196.11677 | 19.97293 | -113.75193 | 19.97293 | 396.26998
19.97653 | 196.48022 | 19.97653 | -114.22521 | 19.97653 | 394.56467
19.98013 | 196.85088 | 19.98013 | -114.82292 | 19.98013 | 392.97267
19.98373 | 197.2262 | 19.98373 | -115.57137 | 19.98373 | 391.46341
19.98733 | 197.61227 | 19.98733 | -116.45817 | 19.98733 | 390.02572
19.99093 | 198.01015 | 19.99093 | -117.47325 | 19.99093 | 388.63316
19.99453 | 198.40521 | 19.99453 | -118.5809 | 19.99453 | 387.24419
19.99813 | 198.78611 | 19.99813 | -119.72501 | 19.99813 | 385.84591
20.00173 | 199.12459 | 20.00173 | -120.88241 | 20.00173 | 384.43552
20.00533 | 199.42558 | 20.00533 | -121.98427 | 20.00533 | 383.04295
20.00893 | 199.68925 | 20.00893 | -123.01347 | 20.00893 | 381.66859
20.01253 | 199.93037 | 20.01253 | -123.93968 | 20.01253 | 380.3504
20.01613 | 200.16875 | 20.01613 | -124.75647 | 20.01613 | 379.09264
20.01973 | 200.41952 | 20.01973 | -125.47483 | 20.01973 | 377.90356
20.02333 | 200.69657 | 20.02333 | -126.11807 | 20.02333 | 376.78518
20.02693 | 201.01307 | 20.02693 | -126.72357 | 20.02693 | 375.72855
20.03053 | 201.35565 | 20.03053 | -127.30261 | 20.03053 | 374.71506
20.03413 | 201.72522 | 20.03413 | -127.89526 | 20.03413 | 373.71549
20.03773 | 202.11005 | 20.03773 | -128.50731 | 20.03773 | 372.70626
20.04133 | 202.47226 | 20.04133 | -129.14148 | 20.04133 | 371.69688
20.04493 | 202.80453 | 20.04493 | -129.81612 | 20.04493 | 370.677
20.04853 | 203.09827 | 20.04853 | -130.51918 | 20.04853 | 369.67345
20.05213 | 203.36539 | 20.05213 | -131.24055 | 20.05213 | 368.69928
20.05573 | 203.6068 | 20.05573 | -131.95856 | 20.05573 | 367.76372
20.05933 | 203.82345 | 20.05933 | -132.6568 | 20.05933 | 366.87685
20.06293 | 204.02094 | 20.06293 | -133.34503 | 20.06293 | 366.04913
20.06653 | 204.19932 | 20.06653 | -134.01214 | 20.06653 | 365.28196
20.07013 | 204.35086 | 20.07013 | -134.66049 | 20.07013 | 364.56667
20.07373 | 204.47331 | 20.07373 | -135.2992 | 20.07373 | 363.8841
20.07733 | 204.55704 | 20.07733 | -135.92854 | 20.07733 | 363.21364
20.08093 | 204.61403 | 20.08093 | -136.5592 | 20.08093 | 362.54385
20.08453 | 204.64596 | 20.08453 | -137.20139 | 20.08453 | 361.87344
20.08813 | 204.65064 | 20.08813 | -137.86367 | 20.08813 | 361.2116
20.09173 | 204.6504 | 20.09173 | -138.54739 | 20.09173 | 360.5686
20.09533 | 204.64774 | 20.09533 | -139.25941 | 20.09533 | 359.95412
20.09893 | 204.66593 | 20.09893 | -139.98173 | 20.09893 | 359.37927
20.10253 | 204.70748 | 20.10253 | -140.73632 | 20.10253 | 358.84316
20.10613 | 204.78244 | 20.10613 | -141.5181 | 20.10613 | 358.36585
20.10973 | 204.88726 | 20.10973 | -142.31053 | 20.10973 | 357.93955
20.11333 | 205.00453 | 20.11333 | -143.12072 | 20.11333 | 357.56461
20.11693 | 205.12515 | 20.11693 | -143.91994 | 20.11693 | 357.21301
20.12053 | 205.24486 | 20.12053 | -144.71953 | 20.12053 | 356.87262
20.12413 | 205.36537 | 20.12413 | -145.50772 | 20.12413 | 356.52482
20.12773 | 205.48123 | 20.12773 | -146.28794 | 20.12773 | 356.1572
20.13133 | 205.57683 | 20.13133 | -147.07979 | 20.13133 | 355.7704
20.13493 | 205.67036 | 20.13493 | -147.87963 | 20.13493 | 355.35354
20.13853 | 205.78217 | 20.13853 | -148.68177 | 20.13853 | 354.91693
20.14213 | 205.91936 | 20.14213 | -149.50169 | 20.14213 | 354.44182
20.14573 | 206.09424 | 20.14573 | -150.31231 | 20.14573 | 353.93561
20.14933 | 206.30562 | 20.14933 | -151.13076 | 20.14933 | 353.39807
20.15293 | 206.52988 | 20.15293 | -151.91703 | 20.15293 | 352.85701
20.15653 | 206.73256 | 20.15653 | -152.67096 | 20.15653 | 352.3256
20.16013 | 206.90104 | 20.16013 | -153.36387 | 20.16013 | 351.81156
20.16373 | 207.00413 | 20.16373 | -154.00748 | 20.16373 | 351.34421
20.16733 | 207.01876 | 20.16733 | -154.60266 | 20.16733 | 350.93693
20.17093 | 206.93669 | 20.17093 | -155.16925 | 20.17093 | 350.58843
20.17453 | 206.75727 | 20.17453 | -155.71949 | 20.17453 | 350.31804
20.17813 | 206.50736 | 20.17813 | -156.29374 | 20.17813 | 350.12148
20.18173 | 206.20784 | 20.18173 | -156.90995 | 20.18173 | 349.95881
20.18533 | 205.89662 | 20.18533 | -157.57508 | 20.18533 | 349.81675
20.18893 | 205.58071 | 20.18893 | -158.28169 | 20.18893 | 349.68591
20.19253 | 205.26003 | 20.19253 | -159.0342 | 20.19253 | 349.55718
20.19613 | 204.9392 | 20.19613 | -159.78405 | 20.19613 | 349.40952
20.19973 | 204.62564 | 20.19973 | -160.5321 | 20.19973 | 349.25057
20.20333 | 204.31626 | 20.20333 | -161.24743 | 20.20333 | 349.08155
20.20693 | 204.00679 | 20.20693 | -161.92133 | 20.20693 | 348.91074
20.21053 | 203.69162 | 20.21053 | -162.54622 | 20.21053 | 348.74975
20.21413 | 203.36378 | 20.21413 | -163.14368 | 20.21413 | 348.59035
20.21773 | 203.03771 | 20.21773 | -163.7207 | 20.21773 | 348.42218
20.22133 | 202.73081 | 20.22133 | -164.29444 | 20.22133 | 348.23501
20.22493 | 202.43752 | 20.22493 | -164.92015 | 20.22493 | 348.02681
20.22853 | 202.15457 | 20.22853 | -165.58689 | 20.22853 | 347.80848
20.23213 | 201.87475 | 20.23213 | -166.31257 | 20.23213 | 347.57084
20.23573 | 201.59647 | 20.23573 | -167.06548 | 20.23573 | 347.32144
20.23933 | 201.30452 | 20.23933 | -167.83643 | 20.23933 | 347.07092
20.24293 | 200.99454 | 20.24293 | -168.60632 | 20.24293 | 346.82912
20.24653 | 200.64405 | 20.24653 | -169.37574 | 20.24653 | 346.60599
20.25013 | 200.24933 | 20.25013 | -170.11971 | 20.25013 | 346.41201
20.25373 | 199.80681 | 20.25373 | -170.80263 | 20.25373 | 346.24867
20.25733 | 199.32848 | 20.25733 | -171.43619 | 20.25733 | 346.10682
20.26093 | 198.80798 | 20.26093 | -172.02156 | 20.26093 | 345.97579
20.26453 | 198.24222 | 20.26453 | -172.57742 | 20.26453 | 345.85421
20.26813 | 197.63627 | 20.26813 | -173.10613 | 20.26813 | 345.74406
20.27173 | 197.00067 | 20.27173 | -173.63553 | 20.27173 | 345.6254
20.27533 | 196.35995 | 20.27533 | -174.15511 | 20.27533 | 345.50428
20.27893 | 195.71949 | 20.27893 | -174.68829 | 20.27893 | 345.39414
20.28253 | 195.08451 | 20.28253 | -175.26614 | 20.28253 | 345.275
20.28613 | 194.46538 | 20.28613 | -175.91418 | 20.28613 | 345.16258
20.28973 | 193.8773 | 20.28973 | -176.62251 | 20.28973 | 345.0706
20.29333 | 193.34469 | 20.29333 | -177.40029 | 20.29333 | 344.98927
20.29693 | 192.86681 | 20.29693 | -178.22491 | 20.29693 | 344.9258
20.30053 | 192.43789 | 20.30053 | -179.07769 | 20.30053 | 344.89276
20.30413 | 192.05651 | 20.30413 | -179.93601 | 20.30413 | 344.87921
20.30773 | 191.6931 | 20.30773 | -180.76059 | 20.30773 | 344.90476
20.31133 | 191.34649 | 20.31133 | -181.51873 | 20.31133 | 344.95273
20.31493 | 191.00701 | 20.31493 | -182.16558 | 20.31493 | 345.02024
20.31853 | 190.67295 | 20.31853 | -182.71174 | 20.31853 | 345.10054
20.32213 | 190.34426 | 20.32213 | -183.15114 | 20.32213 | 345.16418
20.32573 | 190.01254 | 20.32573 | -183.52169 | 20.32573 | 345.19764
20.32933 | 189.69054 | 20.32933 | -183.82766 | 20.32933 | 345.20266
20.33293 | 189.36342 | 20.33293 | -184.12594 | 20.33293 | 345.15821
20.33653 | 189.04022 | 20.33653 | -184.41949 | 20.33653 | 345.08181
20.34013 | 188.71378 | 20.34013 | -184.76467 | 20.34013 | 344.96772
20.34373 | 188.38905 | 20.34373 | -185.13953 | 20.34373 | 344.81049
20.34733 | 188.07053 | 20.34733 | -185.56577 | 20.34733 | 344.6503
20.35093 | 187.74881 | 20.35093 | -186.02922 | 20.35093 | 344.48164
20.35453 | 187.43913 | 20.35453 | -186.51077 | 20.35453 | 344.3106
20.35813 | 187.15806 | 20.35813 | -187.00191 | 20.35813 | 344.1502
20.36173 | 186.90259 | 20.36173 | -187.48905 | 20.36173 | 343.98196
20.36533 | 186.65757 | 20.36533 | -187.94678 | 20.36533 | 343.8027
20.36893 | 186.43256 | 20.36893 | -188.39461 | 20.36893 | 343.62219
20.37253 | 186.20341 | 20.37253 | -188.82389 | 20.37253 | 343.44356
20.37613 | 185.94543 | 20.37613 | -189.2523 | 20.37613 | 343.24523
20.37973 | 185.65099 | 20.37973 | -189.661 | 20.37973 | 343.04551
20.38333 | 185.31622 | 20.38333 | -190.07121 | 20.38333 | 342.83598
20.38693 | 184.93972 | 20.38693 | -190.4817 | 20.38693 | 342.63472
20.39053 | 184.53535 | 20.39053 | -190.90373 | 20.39053 | 342.4351
20.39413 | 184.11788 | 20.39413 | -191.34685 | 20.39413 | 342.23486
20.39773 | 183.69764 | 20.39773 | -191.80727 | 20.39773 | 342.03544
20.40133 | 183.27655 | 20.40133 | -192.26913 | 20.40133 | 341.82001
20.40493 | 182.86355 | 20.40493 | -192.74965 | 20.40493 | 341.55601
20.40853 | 182.45228 | 20.40853 | -193.21808 | 20.40853 | 341.2515
20.41213 | 182.05472 | 20.41213 | -193.6763 | 20.41213 | 340.89015
20.41573 | 181.66984 | 20.41573 | -194.11324 | 20.41573 | 340.45836
20.41933 | 181.30876 | 20.41933 | -194.51803 | 20.41933 | 339.96603
20.42293 | 180.96904 | 20.42293 | -194.87106 | 20.42293 | 339.41215
20.42653 | 180.67085 | 20.42653 | -195.1767 | 20.42653 | 338.82513
20.43013 | 180.40758 | 20.43013 | -195.46624 | 20.43013 | 338.21637
20.43373 | 180.20005 | 20.43373 | -195.75583 | 20.43373 | 337.6069
20.43733 | 180.05313 | 20.43733 | -196.048 | 20.43733 | 336.98012
20.44093 | 179.95474 | 20.44093 | -196.3723 | 20.44093 | 336.32493
20.44453 | 179.89783 | 20.44453 | -196.72543 | 20.44453 | 335.61485
20.44813 | 179.84802 | 20.44813 | -197.09689 | 20.44813 | 334.8152
20.45173 | 179.8026 | 20.45173 | -197.47875 | 20.45173 | 333.94472
20.45533 | 179.72189 | 20.45533 | -197.86724 | 20.45533 | 332.98541
20.45893 | 179.60487 | 20.45893 | -198.22214 | 20.45893 | 331.9607
20.46253 | 179.43244 | 20.46253 | -198.5373 | 20.46253 | 330.91072
20.46613 | 179.19951 | 20.46613 | -198.8118 | 20.46613 | 329.88397
20.46973 | 178.91723 | 20.46973 | -199.04871 | 20.46973 | 328.93877
20.47333 | 178.59663 | 20.47333 | -199.27919 | 20.47333 | 328.13904
20.47693 | 178.25227 | 20.47693 | -199.52127 | 20.47693 | 327.49745
20.48053 | 177.9007 | 20.48053 | -199.78422 | 20.48053 | 327.03699
20.48413 | 177.55488 | 20.48413 | -200.07956 | 20.48413 | 326.71199
20.48773 | 177.23261 | 20.48773 | -200.42614 | 20.48773 | 326.50148
20.49133 | 176.94106 | 20.49133 | -200.82199 | 20.49133 | 326.33914
20.49493 | 176.68205 | 20.49493 | -201.25526 | 20.49493 | 326.1821
20.49853 | 176.43726 | 20.49853 | -201.7079 | 20.49853 | 325.97231
20.50213 | 176.21678 | 20.50213 | -202.17904 | 20.50213 | 325.66657
20.50573 | 176.01216 | 20.50573 | -202.64842 | 20.50573 | 325.23412
20.50933 | 175.83243 | 20.50933 | -203.10551 | 20.50933 | 324.66044
20.51293 | 175.6622 | 20.51293 | -203.53189 | 20.51293 | 323.97264
20.51653 | 175.50617 | 20.51653 | -203.92673 | 20.51653 | 323.19349
20.52013 | 175.34925 | 20.52013 | -204.27011 | 20.52013 | 322.33881
20.52373 | 175.20117 | 20.52373 | -204.56422 | 20.52373 | 321.46945
20.52733 | 175.06209 | 20.52733 | -204.80689 | 20.52733 | 320.58912
20.53093 | 174.92789 | 20.53093 | -204.99046 | 20.53093 | 319.73415
20.53453 | 174.7994 | 20.53453 | -205.13692 | 20.53453 | 318.91865
20.53813 | 174.66459 | 20.53813 | -205.26594 | 20.53813 | 318.15234
20.54173 | 174.51184 | 20.54173 | -205.39686 | 20.54173 | 317.42888
20.54533 | 174.34453 | 20.54533 | -205.53837 | 20.54533 | 316.7189
20.54893 | 174.16954 | 20.54893 | -205.70313 | 20.54893 | 316.00136
20.55253 | 173.9769 | 20.55253 | -205.9059 | 20.55253 | 315.25555
20.55613 | 173.76937 | 20.55613 | -206.11754 | 20.55613 | 314.47211
20.55973 | 173.5576 | 20.55973 | -206.34989 | 20.55973 | 313.62154
20.56333 | 173.35761 | 20.56333 | -206.58963 | 20.56333 | 312.69302
20.56693 | 173.18781 | 20.56693 | -206.81735 | 20.56693 | 311.66428
20.57053 | 173.03517 | 20.57053 | -207.02503 | 20.57053 | 310.56279
20.57413 | 172.89441 | 20.57413 | -207.21159 | 20.57413 | 309.39009
20.57773 | 172.79053 | 20.57773 | -207.3685 | 20.57773 | 308.17491
20.58133 | 172.71296 | 20.58133 | -207.50602 | 20.58133 | 306.91836
20.58493 | 172.66593 | 20.58493 | -207.62402 | 20.58493 | 305.65659
20.58853 | 172.6627 | 20.58853 | -207.73371 | 20.58853 | 304.41369
20.59213 | 172.6902 | 20.59213 | -207.84363 | 20.59213 | 303.19882
20.59573 | 172.76032 | 20.59573 | -207.95428 | 20.59573 | 302.03206
20.59933 | 172.88088 | 20.59933 | -208.07597 | 20.59933 | 300.90986
20.60293 | 173.05845 | 20.60293 | -208.20605 | 20.60293 | 299.78185
20.60653 | 173.29071 | 20.60653 | -208.33738 | 20.60653 | 298.64356
20.61013 | 173.5686 | 20.61013 | -208.47612 | 20.61013 | 297.47881
20.61373 | 173.8669 | 20.61373 | -208.59477 | 20.61373 | 296.26507
20.61733 | 174.1693 | 20.61733 | -208.71481 | 20.61733 | 295.00895
20.62093 | 174.45357 | 20.62093 | -208.82173 | 20.62093 | 293.73067
20.62453 | 174.69513 | 20.62453 | -208.89812 | 20.62453 | 292.44836
20.62813 | 174.86875 | 20.62813 | -208.9574 | 20.62813 | 291.20943
20.63173 | 174.94627 | 20.63173 | -209.01727 | 20.63173 | 290.0568
20.63533 | 174.92891 | 20.63533 | -209.07853 | 20.63533 | 289.01228
20.63893 | 174.82629 | 20.63893 | -209.16208 | 20.63893 | 288.08057
20.64253 | 174.66446 | 20.64253 | -209.27579 | 20.64253 | 287.22257
20.64613 | 174.49875 | 20.64613 | -209.41987 | 20.64613 | 286.42696
20.64973 | 174.34597 | 20.64973 | -209.59232 | 20.64973 | 285.64884
20.65333 | 174.25296 | 20.65333 | -209.77257 | 20.65333 | 284.83584
20.65693 | 174.24096 | 20.65693 | -209.9524 | 20.65693 | 283.95586
20.66053 | 174.32926 | 20.66053 | -210.11856 | 20.66053 | 282.98777
20.66413 | 174.51481 | 20.66413 | -210.24404 | 20.66413 | 281.92754
20.66773 | 174.75299 | 20.66773 | -210.34009 | 20.66773 | 280.80421
20.67133 | 175.01532 | 20.67133 | -210.39372 | 20.67133 | 279.62952
20.67493 | 175.24906 | 20.67493 | -210.39898 | 20.67493 | 278.42254
20.67853 | 175.41625 | 20.67853 | -210.37517 | 20.67853 | 277.19433
20.68213 | 175.50776 | 20.68213 | -210.32272 | 20.68213 | 275.9559
20.68573 | 175.51155 | 20.68573 | -210.26224 | 20.68573 | 274.69861
20.68933 | 175.42928 | 20.68933 | -210.18908 | 20.68933 | 273.42125
20.69293 | 175.28242 | 20.69293 | -210.08629 | 20.69293 | 272.11631
20.69653 | 175.11841 | 20.69653 | -209.9623 | 20.69653 | 270.76252
20.70013 | 174.97125 | 20.70013 | -209.79766 | 20.70013 | 269.36671
20.70373 | 174.89016 | 20.70373 | -209.60443 | 20.70373 | 267.94047
20.70733 | 174.8819 | 20.70733 | -209.37945 | 20.70733 | 266.48377
20.71093 | 174.96533 | 20.71093 | -209.11591 | 20.71093 | 265.00597
20.71453 | 175.12669 | 20.71453 | -208.83342 | 20.71453 | 263.51562
20.71813 | 175.33828 | 20.71813 | -208.532 | 20.71813 | 262.04238
20.72173 | 175.59261 | 20.72173 | -208.23365 | 20.72173 | 260.59743
20.72533 | 175.84295 | 20.72533 | -207.95688 | 20.72533 | 259.20149
20.72893 | 176.06718 | 20.72893 | -207.71151 | 20.72893 | 257.846
20.73253 | 176.23713 | 20.73253 | -207.50645 | 20.73253 | 256.54054
20.73613 | 176.32609 | 20.73613 | -207.34207 | 20.73613 | 255.26703
20.73973 | 176.34221 | 20.73973 | -207.22886 | 20.73973 | 254.024
20.74333 | 176.28679 | 20.74333 | -207.16355 | 20.74333 | 252.79369
20.74693 | 176.17474 | 20.74693 | -207.12708 | 20.74693 | 251.56376
20.75053 | 176.01187 | 20.75053 | -207.12079 | 20.75053 | 250.33379
20.75413 | 175.81524 | 20.75413 | -207.1449 | 20.75413 | 249.10356
20.75773 | 175.61858 | 20.75773 | -207.19723 | 20.75773 | 247.88114
20.76133 | 175.44582 | 20.76133 | -207.2579 | 20.76133 | 246.68698
20.76493 | 175.30949 | 20.76493 | -207.33044 | 20.76493 | 245.52358
20.76853 | 175.22053 | 20.76853 | -207.42129 | 20.76853 | 244.38888
20.77213 | 175.18071 | 20.77213 | -207.51194 | 20.77213 | 243.29528
20.77573 | 175.19888 | 20.77573 | -207.61264 | 20.77573 | 242.21429
20.77933 | 175.2667 | 20.77933 | -207.7125 | 20.77933 | 241.14427
20.78293 | 175.36376 | 20.78293 | -207.81234 | 20.78293 | 240.05772
20.78653 | 175.50213 | 20.78653 | -207.89888 | 20.78653 | 238.94219
20.79013 | 175.65235 | 20.79013 | -207.94276 | 20.79013 | 237.78667
20.79373 | 175.81588 | 20.79373 | -207.93648 | 20.79373 | 236.60094
20.79733 | 175.98029 | 20.79733 | -207.88021 | 20.79733 | 235.37519
20.80093 | 176.14488 | 20.80093 | -207.77405 | 20.80093 | 234.12733
20.80453 | 176.31823 | 20.80453 | -207.61744 | 20.80453 | 232.85954
20.80813 | 176.47486 | 20.80813 | -207.4126 | 20.80813 | 231.58025
20.81173 | 176.6238 | 20.81173 | -207.17951 | 20.81173 | 230.2994
20.81533 | 176.77243 | 20.81533 | -206.92848 | 20.81533 | 229.03552
20.81893 | 176.93628 | 20.81893 | -206.67914 | 20.81893 | 227.81038
20.82253 | 177.15611 | 20.82253 | -206.44174 | 20.82253 | 226.62487
20.82613 | 177.46486 | 20.82613 | -206.22228 | 20.82613 | 225.48871
20.82973 | 177.89395 | 20.82973 | -205.9899 | 20.82973 | 224.40141
20.83333 | 178.46037 | 20.83333 | -205.73717 | 20.83333 | 223.37597
20.83693 | 179.17117 | 20.83693 | -205.45124 | 20.83693 | 222.37322
20.84053 | 179.99434 | 20.84053 | -205.11683 | 20.84053 | 221.40126
20.84413 | 180.87107 | 20.84413 | -204.75125 | 20.84413 | 220.42258
20.84773 | 181.73079 | 20.84773 | -204.33713 | 20.84773 | 219.44342
20.85133 | 182.48147 | 20.85133 | -203.9043 | 20.85133 | 218.44537
20.85493 | 183.05709 | 20.85493 | -203.45484 | 20.85493 | 217.44508
20.85853 | 183.42146 | 20.85853 | -203.02727 | 20.85853 | 216.44433
20.86213 | 183.56177 | 20.86213 | -202.62206 | 20.86213 | 215.46772
20.86573 | 183.49846 | 20.86573 | -202.26804 | 20.86573 | 214.55928
20.86933 | 183.27265 | 20.86933 | -201.95264 | 20.86933 | 213.71047
20.87293 | 182.95641 | 20.87293 | -201.67832 | 20.87293 | 212.94923
20.87653 | 182.62108 | 20.87653 | -201.45519 | 20.87653 | 212.26217
20.88013 | 182.31155 | 20.88013 | -201.27947 | 20.88013 | 211.62568
20.88373 | 182.06686 | 20.88373 | -201.13462 | 20.88373 | 211.0412
20.88733 | 181.92457 | 20.88733 | -201.02631 | 20.88733 | 210.47132
20.89093 | 181.89248 | 20.89093 | -200.91764 | 20.89093 | 209.90102
20.89453 | 181.98054 | 20.89453 | -200.82899 | 20.89453 | 209.33209
20.89813 | 182.2114 | 20.89813 | -200.73886 | 20.89813 | 208.7447
20.90173 | 182.55566 | 20.90173 | -200.64803 | 20.90173 | 208.14485
20.90533 | 183.00069 | 20.90533 | -200.54733 | 20.90533 | 207.54591
20.90893 | 183.52154 | 20.90893 | -200.44764 | 20.90893 | 206.92812
20.91253 | 184.09108 | 20.91253 | -200.34712 | 20.91253 | 206.29988
20.91613 | 184.66882 | 20.91613 | -200.23466 | 20.91613 | 205.64476
20.91973 | 185.22333 | 20.91973 | -200.10332 | 20.91973 | 204.94251
20.92333 | 185.72421 | 20.92333 | -199.96027 | 20.92333 | 204.17073
20.92693 | 186.13666 | 20.92693 | -199.78796 | 20.92693 | 203.33928
20.93053 | 186.47231 | 20.93053 | -199.60613 | 20.93053 | 202.42843
20.93413 | 186.73582 | 20.93413 | -199.40409 | 20.93413 | 201.46333
20.93773 | 186.95342 | 20.93773 | -199.19329 | 20.93773 | 200.45882
20.94133 | 187.15397 | 20.94133 | -198.98528 | 20.94133 | 199.41201
20.94493 | 187.36502 | 20.94493 | -198.79646 | 20.94493 | 198.36055
20.94853 | 187.59687 | 20.94853 | -198.6064 | 20.94853 | 197.32668
20.95213 | 187.85588 | 20.95213 | -198.41542 | 20.95213 | 196.33206
20.95573 | 188.1386 | 20.95573 | -198.18667 | 20.95573 | 195.36777
20.95933 | 188.44316 | 20.95933 | -197.86492 | 20.95933 | 194.4437
20.96293 | 188.74987 | 20.96293 | -197.43888 | 20.96293 | 193.54088
20.96653 | 189.03697 | 20.96653 | -196.85874 | 20.96653 | 192.66786
20.97013 | 189.30632 | 20.97013 | -196.11867 | 20.97013 | 191.8069
20.97373 | 189.54189 | 20.97373 | -195.2334 | 20.97373 | 190.95624
20.97733 | 189.74164 | 20.97733 | -194.25313 | 20.97733 | 190.09897
20.98093 | 189.91756 | 20.98093 | -193.22146 | 20.98093 | 189.21281
20.98453 | 190.08454 | 20.98453 | -192.23136 | 20.98453 | 188.30388
20.98813 | 190.26662 | 20.98813 | -191.35964 | 20.98813 | 187.39415
20.99173 | 190.46737 | 20.99173 | -190.67868 | 20.99173 | 186.48201
20.99533 | 190.7022 | 20.99533 | -190.26283 | 20.99533 | 185.6071
20.99893 | 190.97076 | 20.99893 | -190.11639 | 20.99893 | 184.76228
21.00253 | 191.2761 | 21.00253 | -190.22616 | 21.00253 | 183.97406
21.00613 | 191.61181 | 21.00613 | -190.5374 | 21.00613 | 183.24681
21.00973 | 191.95273 | 21.00973 | -190.98068 | 21.00973 | 182.57904
21.01333 | 192.28987 | 21.01333 | -191.48172 | 21.01333 | 181.97235
21.01693 | 192.59503 | 21.01693 | -191.93044 | 21.01693 | 181.40176
21.02053 | 192.8681 | 21.02053 | -192.25081 | 21.02053 | 180.81479
21.02413 | 193.09138 | 21.02413 | -192.38531 | 21.02413 | 180.20817
21.02773 | 193.26349 | 21.02773 | -192.29513 | 21.02773 | 179.5632
21.03133 | 193.40525 | 21.03133 | -191.96802 | 21.03133 | 178.88635
21.03493 | 193.51411 | 21.03493 | -191.44346 | 21.03493 | 178.18124
21.03853 | 193.61174 | 21.03853 | -190.73311 | 21.03853 | 177.43433
21.04213 | 193.71637 | 21.04213 | -189.90185 | 21.04213 | 176.68385
21.04573 | 193.8431 | 21.04573 | -189.00494 | 21.04573 | 175.93275
21.04933 | 194.00754 | 21.04933 | -188.07407 | 21.04933 | 175.20102
21.05293 | 194.21361 | 21.05293 | -187.16979 | 21.05293 | 174.4707
21.05653 | 194.45247 | 21.05653 | -186.32962 | 21.05653 | 173.7504
21.06013 | 194.72293 | 21.06013 | -185.58217 | 21.06013 | 173.01435
21.06373 | 195.00986 | 21.06373 | -184.93384 | 21.06373 | 172.24704
21.06733 | 195.30809 | 21.06733 | -184.3754 | 21.06733 | 171.46818
21.07093 | 195.59842 | 21.07093 | -183.90497 | 21.07093 | 170.67179
21.07453 | 195.85983 | 21.07453 | -183.48997 | 21.07453 | 169.84456
21.07813 | 196.09085 | 21.07813 | -183.10274 | 21.07813 | 169.00573
21.08173 | 196.29284 | 21.08173 | -182.73495 | 21.08173 | 168.15578
21.08533 | 196.45893 | 21.08533 | -182.37413 | 21.08533 | 167.31534
21.08893 | 196.58206 | 21.08893 | -182.00435 | 21.08893 | 166.4662
21.09253 | 196.6783 | 21.09253 | -181.64519 | 21.09253 | 165.61734
21.09613 | 196.75632 | 21.09613 | -181.29918 | 21.09613 | 164.74184
21.09973 | 196.81301 | 21.09973 | -181.00666 | 21.09973 | 163.82847
21.10333 | 196.85565 | 21.10333 | -180.77447 | 21.10333 | 162.84735
21.10693 | 196.89143 | 21.10693 | -180.61504 | 21.10693 | 161.8043
21.11053 | 196.90327 | 21.11053 | -180.54584 | 21.11053 | 160.70934
21.11413 | 196.88656 | 21.11413 | -180.55537 | 21.11413 | 159.58317
21.11773 | 196.82174 | 21.11773 | -180.6322 | 21.11773 | 158.42532
21.12133 | 196.69116 | 21.12133 | -180.75944 | 21.12133 | 157.27217
21.12493 | 196.5182 | 21.12493 | -180.94533 | 21.12493 | 156.15534
21.12853 | 196.28434 | 21.12853 | -181.15685 | 21.12853 | 155.10597
21.13213 | 195.99595 | 21.13213 | -181.36472 | 21.13213 | 154.1278
21.13573 | 195.67742 | 21.13573 | -181.53906 | 21.13573 | 153.21065
21.13933 | 195.33043 | 21.13933 | -181.64867 | 21.13933 | 152.34572
21.14293 | 194.99219 | 21.14293 | -181.65404 | 21.14293 | 151.50497
21.14653 | 194.66678 | 21.14653 | -181.53956 | 21.14653 | 150.65771
21.15013 | 194.37099 | 21.15013 | -181.31634 | 21.15013 | 149.78155
21.15373 | 194.10872 | 21.15373 | -180.99544 | 21.15373 | 148.87591
21.15733 | 193.89044 | 21.15733 | -180.60991 | 21.15733 | 147.9304
21.16093 | 193.70953 | 21.16093 | -180.21157 | 21.16093 | 146.96147
21.16453 | 193.5653 | 21.16453 | -179.86075 | 21.16453 | 145.99116
21.16813 | 193.44876 | 21.16813 | -179.60339 | 21.16813 | 145.02806
21.17173 | 193.35311 | 21.17173 | -179.45964 | 21.17173 | 144.11011
21.17533 | 193.25993 | 21.17533 | -179.45708 | 21.17533 | 143.261
21.17893 | 193.14677 | 21.17893 | -179.58182 | 21.17893 | 142.48293
21.18253 | 193.01709 | 21.18253 | -179.80024 | 21.18253 | 141.75842
21.18614 | 192.84665 | 21.18614 | -180.0658 | 21.18614 | 141.05688
21.18974 | 192.63142 | 21.18974 | -180.3541 | 21.18974 | 140.36579
21.19334 | 192.37082 | 21.19334 | -180.59848 | 21.19334 | 139.67749
21.19694 | 192.06285 | 21.19694 | -180.80259 | 21.19694 | 138.96165
21.20054 | 191.73076 | 21.20054 | -180.9433 | 21.20054 | 138.21574
21.20414 | 191.37075 | 21.20414 | -181.00294 | 21.20414 | 137.43101
21.20774 | 190.99473 | 21.20774 | -180.9837 | 21.20774 | 136.60585
21.21134 | 190.5975 | 21.21134 | -180.89524 | 21.21134 | 135.7479
21.21494 | 190.16888 | 21.21494 | -180.73581 | 21.21494 | 134.88749
21.21854 | 189.70565 | 21.21854 | -180.5095 | 21.21854 | 134.02714
21.22214 | 189.19423 | 21.22214 | -180.24429 | 21.22214 | 133.17565
21.22574 | 188.63511 | 21.22574 | -179.94152 | 21.22574 | 132.3345
21.22934 | 188.01061 | 21.22934 | -179.63038 | 21.22934 | 131.50307
21.23294 | 187.32902 | 21.23294 | -179.31028 | 21.23294 | 130.68241
21.23654 | 186.59098 | 21.23654 | -179.00278 | 21.23654 | 129.86229
21.24014 | 185.80411 | 21.24014 | -178.72876 | 21.24014 | 129.04342
21.24374 | 184.98315 | 21.24374 | -178.50319 | 21.24374 | 128.20565
21.24734 | 184.14676 | 21.24734 | -178.30867 | 21.24734 | 127.35729
21.25094 | 183.29438 | 21.25094 | -178.16317 | 21.25094 | 126.4893
21.25454 | 182.42722 | 21.25454 | -178.03454 | 21.25454 | 125.61127
21.25814 | 181.55127 | 21.25814 | -177.91535 | 21.25814 | 124.7055
21.26174 | 180.66473 | 21.26174 | -177.79401 | 21.26174 | 123.76905
21.26534 | 179.76933 | 21.26534 | -177.6644 | 21.26534 | 122.80313
21.26894 | 178.85749 | 21.26894 | -177.54504 | 21.26894 | 121.79907
21.27254 | 177.92473 | 21.27254 | -177.42544 | 21.27254 | 120.74449
21.27614 | 176.97264 | 21.27614 | -177.31743 | 21.27614 | 119.65777
21.27974 | 175.99877 | 21.27974 | -177.23081 | 21.27974 | 118.54174
21.28334 | 175.01379 | 21.28334 | -177.17448 | 21.28334 | 117.4018
21.28694 | 174.00815 | 21.28694 | -177.1489 | 21.28694 | 116.27943
21.29054 | 173.00995 | 21.29054 | -177.16426 | 21.29054 | 115.16722
21.29414 | 172.02062 | 21.29414 | -177.21845 | 21.29414 | 114.09101
21.29774 | 171.03994 | 21.29774 | -177.30211 | 21.29774 | 113.06481
21.30134 | 170.0929 | 21.30134 | -177.41572 | 21.30134 | 112.08836
21.30494 | 169.19768 | 21.30494 | -177.56014 | 21.30494 | 111.16284
21.30854 | 168.37658 | 21.30854 | -177.74557 | 21.30854 | 110.27718
21.31214 | 167.63725 | 21.31214 | -177.96941 | 21.31214 | 109.44199
21.31574 | 166.97324 | 21.31574 | -178.21019 | 21.31574 | 108.63753
21.31934 | 166.3657 | 21.31934 | -178.4498 | 21.31934 | 107.88146
21.32294 | 165.80386 | 21.32294 | -178.67634 | 21.32294 | 107.16605
21.32654 | 165.25848 | 21.32654 | -178.86043 | 21.32654 | 106.50043
21.33014 | 164.69241 | 21.33014 | -178.9933 | 21.33014 | 105.87411
21.33374 | 164.08064 | 21.33374 | -179.06602 | 21.33374 | 105.3084
21.33734 | 163.37743 | 21.33734 | -179.07726 | 21.33734 | 104.76578
21.34094 | 162.59225 | 21.34094 | -179.02047 | 21.34094 | 104.25358
21.34454 | 161.73525 | 21.34454 | -178.92651 | 21.34454 | 103.73575
21.34814 | 160.83815 | 21.34814 | -178.80335 | 21.34814 | 103.20669
21.35174 | 159.93608 | 21.35174 | -178.66167 | 21.35174 | 102.66827
21.35534 | 159.04742 | 21.35534 | -178.51072 | 21.35534 | 102.1185
21.35894 | 158.18263 | 21.35894 | -178.34868 | 21.35894 | 101.57691
21.36254 | 157.37078 | 21.36254 | -178.16611 | 21.36254 | 101.0456
21.36614 | 156.60224 | 21.36614 | -177.96344 | 21.36614 | 100.53161
21.36974 | 155.85674 | 21.36974 | -177.72743 | 21.36974 | 100.0573
21.37334 | 155.11441 | 21.37334 | -177.44328 | 21.37334 | 99.60519
21.37694 | 154.34282 | 21.37694 | -177.14097 | 21.37694 | 99.17291
21.38054 | 153.51504 | 21.38054 | -176.8194 | 21.38054 | 98.75242
21.38414 | 152.63414 | 21.38414 | -176.50148 | 21.38414 | 98.3324
21.38774 | 151.69609 | 21.38774 | -176.21737 | 21.38774 | 97.91296
21.39134 | 150.70853 | 21.39134 | -175.99687 | 21.39134 | 97.48406
21.39494 | 149.69034 | 21.39494 | -175.85639 | 21.39494 | 97.05327
21.39854 | 148.6387 | 21.39854 | -175.79887 | 21.39854 | 96.63207
21.40214 | 147.57829 | 21.40214 | -175.85199 | 21.40214 | 96.22019
21.40574 | 146.51068 | 21.40574 | -175.99107 | 21.40574 | 95.82808
21.40934 | 145.44839 | 21.40934 | -176.18648 | 21.40934 | 95.44672
21.41294 | 144.3764 | 21.41294 | -176.40813 | 21.41294 | 95.07676
21.41654 | 143.29494 | 21.41654 | -176.62598 | 21.41654 | 94.69034
21.42014 | 142.21137 | 21.42014 | -176.8103 | 21.42014 | 94.27422
21.42374 | 141.10665 | 21.42374 | -176.94422 | 21.42374 | 93.82762
21.42734 | 140.00091 | 21.42734 | -177.02666 | 21.42734 | 93.35262
21.43094 | 138.90767 | 21.43094 | -177.03711 | 21.43094 | 92.82835
21.43454 | 137.82384 | 21.43454 | -176.98041 | 21.43454 | 92.2713
21.43814 | 136.7499 | 21.43814 | -176.8869 | 21.43814 | 91.69299
21.44174 | 135.68946 | 21.44174 | -176.77604 | 21.44174 | 91.11172
21.44534 | 134.66557 | 21.44534 | -176.6664 | 21.44534 | 90.54853
21.44894 | 133.66772 | 21.44894 | -176.57011 | 21.44894 | 90.0143
21.45254 | 132.70184 | 21.45254 | -176.51505 | 21.45254 | 89.51192
21.45614 | 131.77186 | 21.45614 | -176.50161 | 21.45614 | 89.01976
21.45974 | 130.86961 | 21.45974 | -176.5488 | 21.45974 | 88.55665
21.46334 | 130.0035 | 21.46334 | -176.65852 | 21.46334 | 88.10539
21.46694 | 129.18075 | 21.46694 | -176.86007 | 21.46694 | 87.6727
21.47054 | 128.383 | 21.47054 | -177.13742 | 21.47054 | 87.25305
21.47414 | 127.61313 | 21.47414 | -177.46387 | 21.47414 | 86.82341
21.47774 | 126.8585 | 21.47774 | -177.83815 | 21.47774 | 86.40249
21.48134 | 126.12821 | 21.48134 | -178.22943 | 21.48134 | 85.98166
21.48494 | 125.41022 | 21.48494 | -178.6308 | 21.48494 | 85.57927
21.48854 | 124.6909 | 21.48854 | -179.02731 | 21.48854 | 85.188
21.49214 | 123.9613 | 21.49214 | -179.38308 | 21.49214 | 84.80795
21.49574 | 123.19809 | 21.49574 | -179.70766 | 21.49574 | 84.41182
21.49934 | 122.38702 | 21.49934 | -179.98273 | 21.49934 | 83.98465
21.50294 | 121.52646 | 21.50294 | -180.22874 | 21.50294 | 83.54534
21.50654 | 120.60985 | 21.50654 | -180.44719 | 21.50654 | 83.09725
21.51014 | 119.63134 | 21.51014 | -180.66749 | 21.51014 | 82.63642
21.51374 | 118.59941 | 21.51374 | -180.88786 | 21.51374 | 82.20215
21.51734 | 117.52108 | 21.51734 | -181.12031 | 21.51734 | 81.79766
21.52094 | 116.42419 | 21.52094 | -181.3718 | 21.52094 | 81.44077
21.52454 | 115.3142 | 21.52454 | -181.63425 | 21.52454 | 81.14206
21.52814 | 114.22576 | 21.52814 | -181.9289 | 21.52814 | 80.91552
21.53174 | 113.18213 | 21.53174 | -182.25026 | 21.53174 | 80.71439
21.53534 | 112.1751 | 21.53534 | -182.5701 | 21.53534 | 80.51697
21.53894 | 111.22173 | 21.53894 | -182.88934 | 21.53894 | 80.27424
21.54254 | 110.32828 | 21.54254 | -183.19837 | 21.54254 | 79.97326
21.54614 | 109.5029 | 21.54614 | -183.49545 | 21.54614 | 79.58482
21.54974 | 108.73602 | 21.54974 | -183.76221 | 21.54974 | 79.11368
21.55334 | 108.01289 | 21.55334 | -184.00975 | 21.55334 | 78.5801
21.55694 | 107.31688 | 21.55694 | -184.23787 | 21.55694 | 78.004
21.56054 | 106.63556 | 21.56054 | -184.4571 | 21.56054 | 77.40543
21.56414 | 105.94895 | 21.56414 | -184.67876 | 21.56414 | 76.80425
21.56774 | 105.26062 | 21.56774 | -184.92128 | 21.56774 | 76.22099
21.57134 | 104.55376 | 21.57134 | -185.18459 | 21.57134 | 75.66694
21.57494 | 103.81541 | 21.57494 | -185.47803 | 21.57494 | 75.14389
21.57854 | 103.04071 | 21.57854 | -185.80351 | 21.57854 | 74.63426
21.58214 | 102.22978 | 21.58214 | -186.17901 | 21.58214 | 74.11491
21.58574 | 101.40111 | 21.58574 | -186.59485 | 21.58574 | 73.5961
21.58934 | 100.57515 | 21.58934 | -187.06016 | 21.58934 | 73.05728
21.59294 | 99.76868 | 21.59294 | -187.56643 | 21.59294 | 72.52642
21.59654 | 98.97363 | 21.59654 | -188.12019 | 21.59654 | 71.98783
21.60014 | 98.20215 | 21.60014 | -188.6938 | 21.60014 | 71.44721
21.60374 | 97.4542 | 21.60374 | -189.2947 | 21.60374 | 70.915
21.60734 | 96.73441 | 21.60734 | -189.88321 | 21.60734 | 70.4104
21.61094 | 96.02725 | 21.61094 | -190.46072 | 21.61094 | 69.94525
21.61454 | 95.31165 | 21.61454 | -191.00626 | 21.61454 | 69.52047
21.61814 | 94.58075 | 21.61814 | -191.50986 | 21.61814 | 69.13473
21.62174 | 93.82196 | 21.62174 | -191.96577 | 21.62174 | 68.79916
21.62534 | 93.03744 | 21.62534 | -192.40366 | 21.62534 | 68.49631
21.62894 | 92.24472 | 21.62894 | -192.82122 | 21.62894 | 68.21406
21.63254 | 91.46605 | 21.63254 | -193.23232 | 21.63254 | 67.94419
21.63614 | 90.71193 | 21.63614 | -193.66543 | 21.63614 | 67.65831
21.63974 | 90.00746 | 21.63974 | -194.11691 | 21.63974 | 67.33325
21.64334 | 89.36604 | 21.64334 | -194.59294 | 21.64334 | 66.96933
21.64694 | 88.77874 | 21.64694 | -195.1291 | 21.64694 | 66.54666
21.65054 | 88.23388 | 21.65054 | -195.7051 | 21.65054 | 66.0729
21.65414 | 87.72767 | 21.65414 | -196.34334 | 21.65414 | 65.54815
21.65774 | 87.21715 | 21.65774 | -197.03932 | 21.65774 | 64.99853
21.66134 | 86.68777 | 21.66134 | -197.77374 | 21.66134 | 64.46361
21.66494 | 86.10862 | 21.66494 | -198.53583 | 21.66494 | 63.98477
21.66854 | 85.44702 | 21.66854 | -199.29288 | 21.66854 | 63.58352
21.67214 | 84.71447 | 21.67214 | -200.00573 | 21.67214 | 63.28751
21.67574 | 83.90186 | 21.67574 | -200.64461 | 21.67574 | 63.13716
21.67934 | 83.03409 | 21.67934 | -201.16688 | 21.67934 | 63.15554
21.68294 | 82.13232 | 21.68294 | -201.53963 | 21.68294 | 63.3449
21.68654 | 81.22499 | 21.68654 | -201.78222 | 21.68654 | 63.68147
21.69014 | 80.34057 | 21.69014 | -201.88749 | 21.69014 | 64.08718
21.69374 | 79.50887 | 21.69374 | -201.89566 | 21.69374 | 64.50911
21.69734 | 78.7745 | 21.69734 | -201.81695 | 21.69734 | 64.8812
21.70094 | 78.16074 | 21.70094 | -201.69302 | 21.70094 | 65.12218
21.70454 | 77.65578 | 21.70454 | -201.55264 | 21.70454 | 65.17081
21.70814 | 77.23845 | 21.70814 | -201.4257 | 21.70814 | 64.96501
21.71174 | 76.88435 | 21.71174 | -201.32973 | 21.71174 | 64.48777
21.71534 | 76.55423 | 21.71534 | -201.26305 | 21.71534 | 63.77181
21.71894 | 76.21687 | 21.71894 | -201.22827 | 21.71894 | 62.90574
21.72254 | 75.83008 | 21.72254 | -201.23066 | 21.72254 | 61.95136
21.72614 | 75.38993 | 21.72614 | -201.24332 | 21.72614 | 60.98866
21.72974 | 74.88546 | 21.72974 | -201.28619 | 21.72974 | 60.06079
21.73334 | 74.32726 | 21.73334 | -201.33611 | 21.73334 | 59.21855
21.73694 | 73.74099 | 21.73694 | -201.38689 | 21.73694 | 58.47466
21.74054 | 73.16009 | 21.74054 | -201.44807 | 21.74054 | 57.85089
21.74414 | 72.60952 | 21.74414 | -201.52009 | 21.74414 | 57.31309
21.74774 | 72.08329 | 21.74774 | -201.61249 | 21.74774 | 56.82789
21.75134 | 71.57079 | 21.75134 | -201.72594 | 21.75134 | 56.37554
21.75494 | 71.06154 | 21.75494 | -201.8832 | 21.75494 | 55.92749
21.75854 | 70.54811 | 21.75854 | -202.09906 | 21.75854 | 55.45187
21.76214 | 70.00571 | 21.76214 | -202.35499 | 21.76214 | 54.93815
21.76574 | 69.41473 | 21.76574 | -202.65958 | 21.76574 | 54.36526
21.76934 | 68.77302 | 21.76934 | -202.99437 | 21.76934 | 53.7422
21.77294 | 68.08576 | 21.77294 | -203.36725 | 21.77294 | 53.05814
21.77654 | 67.37193 | 21.77654 | -203.74837 | 21.77654 | 52.34254
21.78014 | 66.643 | 21.78014 | -204.13844 | 21.78014 | 51.58485
21.78374 | 65.92291 | 21.78374 | -204.51612 | 21.78374 | 50.84137
21.78734 | 65.23126 | 21.78734 | -204.87364 | 21.78734 | 50.1181
21.79094 | 64.57099 | 21.79094 | -205.21088 | 21.79094 | 49.43975
21.79454 | 63.93377 | 21.79454 | -205.51516 | 21.79454 | 48.83238
21.79814 | 63.31736 | 21.79814 | -205.7699 | 21.79814 | 48.26765
21.80174 | 62.71034 | 21.80174 | -205.98335 | 21.80174 | 47.7439
21.80534 | 62.08888 | 21.80534 | -206.13644 | 21.80534 | 47.23353
21.80894 | 61.44569 | 21.80894 | -206.23977 | 21.80894 | 46.72451
21.81254 | 60.78492 | 21.81254 | -206.28167 | 21.81254 | 46.19755
21.81614 | 60.09131 | 21.81614 | -206.26579 | 21.81614 | 45.64937
21.81974 | 59.35545 | 21.81974 | -206.2108 | 21.81974 | 45.09072
21.82334 | 58.58493 | 21.82334 | -206.11667 | 21.82334 | 44.52101
21.82694 | 57.79335 | 21.82694 | -205.99239 | 21.82694 | 43.9594
21.83054 | 56.97329 | 21.83054 | -205.84116 | 21.83054 | 43.4081
21.83414 | 56.13694 | 21.83414 | -205.69047 | 21.83414 | 42.86743
21.83774 | 55.28351 | 21.83774 | -205.5303 | 21.83774 | 42.3205
21.84134 | 54.4254 | 21.84134 | -205.38256 | 21.84134 | 41.73625
21.84494 | 53.59522 | 21.84494 | -205.25539 | 21.84494 | 41.10343
21.84854 | 52.78519 | 21.84854 | -205.16106 | 21.84854 | 40.40303
21.85214 | 52.01973 | 21.85214 | -205.11641 | 21.85214 | 39.6232
21.85574 | 51.31869 | 21.85574 | -205.1127 | 21.85574 | 38.76291
21.85934 | 50.67088 | 21.85934 | -205.17062 | 21.85934 | 37.83061
21.86294 | 50.06768 | 21.86294 | -205.28763 | 21.86294 | 36.84602
21.86654 | 49.49286 | 21.86654 | -205.45242 | 21.86654 | 35.82093
21.87014 | 48.92197 | 21.87014 | -205.64528 | 21.87014 | 34.76259
21.87374 | 48.3115 | 21.87374 | -205.85735 | 21.87374 | 33.70365
21.87734 | 47.65711 | 21.87734 | -206.07702 | 21.87734 | 32.61769
21.88094 | 46.95081 | 21.88094 | -206.28535 | 21.88094 | 31.50961
21.88454 | 46.18678 | 21.88454 | -206.47057 | 21.88454 | 30.38294
21.88814 | 45.38709 | 21.88814 | -206.60378 | 21.88814 | 29.22598
21.89174 | 44.56089 | 21.89174 | -206.68823 | 21.89174 | 28.05639
21.89534 | 43.74067 | 21.89534 | -206.7339 | 21.89534 | 26.88594
21.89894 | 42.94484 | 21.89894 | -206.75101 | 21.89894 | 25.72405
21.90254 | 42.16094 | 21.90254 | -206.74866 | 21.90254 | 24.58797
21.90614 | 41.38936 | 21.90614 | -206.74022 | 21.90614 | 23.51853
21.90974 | 40.60975 | 21.90974 | -206.7514 | 21.90974 | 22.52665
21.91334 | 39.80075 | 21.91334 | -206.7617 | 21.91334 | 21.64373
21.91694 | 38.96333 | 21.91694 | -206.78349 | 21.91694 | 20.85145
21.92054 | 38.08708 | 21.92054 | -206.81354 | 21.92054 | 20.16934
21.92414 | 37.18383 | 21.92414 | -206.84484 | 21.92414 | 19.56079
21.92774 | 36.25915 | 21.92774 | -206.88375 | 21.92774 | 19.02453
21.93134 | 35.33343 | 21.93134 | -206.90176 | 21.93134 | 18.51212
21.93494 | 34.42008 | 21.93494 | -206.90995 | 21.93494 | 18.02963
21.93854 | 33.51673 | 21.93854 | -206.8975 | 21.93854 | 17.54271
21.94214 | 32.61853 | 21.94214 | -206.86407 | 21.94214 | 17.02691
21.94574 | 31.70923 | 21.94574 | -206.80107 | 21.94574 | 16.47279
21.94934 | 30.76369 | 21.94934 | -206.71817 | 21.94934 | 15.86835
21.95294 | 29.78655 | 21.95294 | -206.60353 | 21.95294 | 15.2311
21.95654 | 28.76382 | 21.95654 | -206.44832 | 21.95654 | 14.57379
21.96014 | 27.71309 | 21.96014 | -206.25382 | 21.96014 | 13.8953
21.96374 | 26.66824 | 21.96374 | -206.03125 | 21.96374 | 13.21498
21.96734 | 25.63935 | 21.96734 | -205.80199 | 21.96734 | 12.53477
21.97094 | 24.64017 | 21.97094 | -205.59676 | 21.97094 | 11.86264
21.97454 | 23.70417 | 21.97454 | -205.44458 | 21.97454 | 11.21059
21.97814 | 22.82656 | 21.97814 | -205.36448 | 21.97814 | 10.56924
21.98174 | 21.99944 | 21.98174 | -205.36371 | 21.98174 | 9.93918
21.98534 | 21.20571 | 21.98534 | -205.43272 | 21.98534 | 9.29988
21.98894 | 20.41626 | 21.98894 | -205.56989 | 21.98894 | 8.668
21.99254 | 19.62672 | 21.99254 | -205.74205 | 21.99254 | 8.04734
21.99614 | 18.83189 | 21.99614 | -205.90936 | 21.99614 | 7.43436
21.99974 | 18.02273 | 21.99974 | -206.03107 | 21.99974 | 6.85954
22.00334 | 17.22404 | 22.00334 | -206.07013 | 22.00334 | 6.31517
22.00694 | 16.44452 | 22.00694 | -206.01795 | 22.00694 | 5.81833
22.01054 | 15.70362 | 22.01054 | -205.86589 | 22.01054 | 5.37261
22.01414 | 15.01584 | 22.01414 | -205.62554 | 22.01414 | 4.96813
22.01774 | 14.37535 | 22.01774 | -205.32001 | 22.01774 | 4.59505
22.02134 | 13.79504 | 22.02134 | -204.98676 | 22.02134 | 4.24262
22.02494 | 13.25496 | 22.02494 | -204.63705 | 22.02494 | 3.9104
22.02854 | 12.74651 | 22.02854 | -204.31097 | 22.02854 | 3.59672
22.03214 | 12.24312 | 22.03214 | -204.02852 | 22.03214 | 3.32206
22.03574 | 11.72308 | 22.03574 | -203.81693 | 22.03574 | 3.0777
22.03934 | 11.16378 | 22.03934 | -203.66401 | 22.03934 | 2.8807
22.04294 | 10.55195 | 22.04294 | -203.55803 | 22.04294 | 2.73561
22.04654 | 9.89353 | 22.04654 | -203.4698 | 22.04654 | 2.62206
22.05014 | 9.21689 | 22.05014 | -203.38941 | 22.05014 | 2.5388
22.05374 | 8.5235 | 22.05374 | -203.28401 | 22.05374 | 2.4695
22.05734 | 7.82549 | 22.05734 | -203.11419 | 22.05734 | 2.38231
22.06094 | 7.15733 | 22.06094 | -202.85122 | 22.06094 | 2.27531
22.06454 | 6.54444 | 22.06454 | -202.47701 | 22.06454 | 2.1388
22.06814 | 5.99022 | 22.06814 | -201.99435 | 22.06814 | 1.98103
22.07174 | 5.50987 | 22.07174 | -201.42515 | 22.07174 | 1.81035
22.07534 | 5.10168 | 22.07534 | -200.79978 | 22.07534 | 1.66516
22.07894 | 4.73142 | 22.07894 | -200.14813 | 22.07894 | 1.56758
22.08254 | 4.39156 | 22.08254 | -199.50022 | 22.08254 | 1.539
22.08614 | 4.06885 | 22.08614 | -198.88619 | 22.08614 | 1.57173
22.08974 | 3.756 | 22.08974 | -198.33535 | 22.08974 | 1.66438
22.09334 | 3.44519 | 22.09334 | -197.85186 | 22.09334 | 1.80937
22.09694 | 3.14563 | 22.09694 | -197.40657 | 22.09694 | 1.97915
22.10054 | 2.87317 | 22.10054 | -196.98691 | 22.10054 | 2.13319
22.10414 | 2.64049 | 22.10414 | -196.54227 | 22.10414 | 2.24876
22.10774 | 2.47954 | 22.10774 | -196.05712 | 22.10774 | 2.31569
22.11134 | 2.3976 | 22.11134 | -195.51806 | 22.11134 | 2.32318
22.11494 | 2.4112 | 22.11494 | -194.8994 | 22.11494 | 2.27796
22.11854 | 2.50748 | 22.11854 | -194.22148 | 22.11854 | 2.20897
22.12214 | 2.66723 | 22.12214 | -193.47263 | 22.12214 | 2.13861
22.12574 | 2.8691 | 22.12574 | -192.66775 | 22.12574 | 2.07579
22.12934 | 3.08789 | 22.12934 | -191.83372 | 22.12934 | 2.05005
22.13294 | 3.30242 | 22.13294 | -190.97226 | 22.13294 | 2.0659
22.13654 | 3.50695 | 22.13654 | -190.11222 | 22.13654 | 2.11152
22.14014 | 3.69438 | 22.14014 | -189.23962 | 22.14014 | 2.19738
22.14374 | 3.86702 | 22.14374 | -188.34842 | 22.14374 | 2.30496
22.14734 | 4.03451 | 22.14734 | -187.45924 | 22.14734 | 2.44044
22.15094 | 4.21978 | 22.15094 | -186.58135 | 22.15094 | 2.61515
22.15454 | 4.45018 | 22.15454 | -185.72378 | 22.15454 | 2.83085
22.15814 | 4.73187 | 22.15814 | -184.88697 | 22.15814 | 3.07661
22.16174 | 5.0622 | 22.16174 | -184.08099 | 22.16174 | 3.36205
22.16534 | 5.4467 | 22.16534 | -183.30414 | 22.16534 | 3.67787
22.16894 | 5.85854 | 22.16894 | -182.54581 | 22.16894 | 4.03334
22.17254 | 6.30497 | 22.17254 | -181.7968 | 22.17254 | 4.41224
22.17614 | 6.76871 | 22.17614 | -181.04439 | 22.17614 | 4.79274
22.17974 | 7.22275 | 22.17974 | -180.26044 | 22.17974 | 5.16511
22.18334 | 7.6624 | 22.18334 | -179.44615 | 22.18334 | 5.50919
22.18694 | 8.06934 | 22.18694 | -178.59057 | 22.18694 | 5.82297
22.19054 | 8.42842 | 22.19054 | -177.69718 | 22.19054 | 6.10628
22.19414 | 8.73714 | 22.19414 | -176.7847 | 22.19414 | 6.36175
22.19774 | 8.99568 | 22.19774 | -175.85306 | 22.19774 | 6.55895
22.20134 | 9.20531 | 22.20134 | -174.92558 | 22.20134 | 6.71302
22.20494 | 9.36075 | 22.20494 | -174.0297 | 22.20494 | 6.83627
22.20854 | 9.49162 | 22.20854 | -173.16323 | 22.20854 | 6.93842
22.21214 | 9.61974 | 22.21214 | -172.32752 | 22.21214 | 7.0283
22.21574 | 9.76424 | 22.21574 | -171.53352 | 22.21574 | 7.12755
22.21934 | 9.95954 | 22.21934 | -170.78945 | 22.21934 | 7.22651
22.22294 | 10.22288 | 22.22294 | -170.08301 | 22.22294 | 7.35149
22.22654 | 10.55724 | 22.22654 | -169.40867 | 22.22654 | 7.51686
22.23014 | 10.95651 | 22.23014 | -168.78334 | 22.23014 | 7.72042
22.23374 | 11.40465 | 22.23374 | -168.1881 | 22.23374 | 7.98422
22.23734 | 11.87443 | 22.23734 | -167.63105 | 22.23734 | 8.2804
22.24094 | 12.33577 | 22.24094 | -167.09618 | 22.24094 | 8.61602
22.24454 | 12.75674 | 22.24454 | -166.61025 | 22.24454 | 8.974
22.24814 | 13.11998 | 22.24814 | -166.14378 | 22.24814 | 9.35143
22.25174 | 13.42054 | 22.25174 | -165.71898 | 22.25174 | 9.74203
22.25534 | 13.67493 | 22.25534 | -165.32041 | 22.25534 | 10.11456
22.25894 | 13.88788 | 22.25894 | -164.9336 | 22.25894 | 10.4755
22.26254 | 14.08146 | 22.26254 | -164.57523 | 22.26254 | 10.82671
22.26614 | 14.30604 | 22.26614 | -164.21545 | 22.26614 | 11.16844
22.26974 | 14.5638 | 22.26974 | -163.86714 | 22.26974 | 11.49111
22.27334 | 14.86504 | 22.27334 | -163.52768 | 22.27334 | 11.79368
22.27694 | 15.206 | 22.27694 | -163.18715 | 22.27694 | 12.07574
22.28054 | 15.56992 | 22.28054 | -162.84873 | 22.28054 | 12.33993
22.28414 | 15.94287 | 22.28414 | -162.53136 | 22.28414 | 12.556
22.28774 | 16.30122 | 22.28774 | -162.2343 | 22.28774 | 12.73168
22.29134 | 16.63639 | 22.29134 | -161.96913 | 22.29134 | 12.8495
22.29494 | 16.91457 | 22.29494 | -161.74353 | 22.29494 | 12.91421
22.29854 | 17.1245 | 22.29854 | -161.54693 | 22.29854 | 12.95515
22.30214 | 17.28456 | 22.30214 | -161.38141 | 22.30214 | 13.00184
22.30574 | 17.38499 | 22.30574 | -161.2425 | 22.30574 | 13.09349
22.30934 | 17.44501 | 22.30934 | -161.10358 | 22.30934 | 13.2629
22.31294 | 17.47355 | 22.31294 | -160.97233 | 22.31294 | 13.52037
22.31654 | 17.49665 | 22.31654 | -160.82121 | 22.31654 | 13.88701
22.32014 | 17.53778 | 22.32014 | -160.67031 | 22.32014 | 14.34712
22.32374 | 17.61056 | 22.32374 | -160.51089 | 22.32374 | 14.8791
22.32734 | 17.73181 | 22.32734 | -160.36032 | 22.32734 | 15.46511
22.33094 | 17.90203 | 22.33094 | -160.20117 | 22.33094 | 16.06477
22.33454 | 18.12984 | 22.33454 | -160.06343 | 22.33454 | 16.66585
22.33814 | 18.40905 | 22.33814 | -159.93434 | 22.33814 | 17.24845
22.34174 | 18.70602 | 22.34174 | -159.81591 | 22.34174 | 17.81861
22.34534 | 19.01484 | 22.34534 | -159.70623 | 22.34534 | 18.38957
22.34894 | 19.31031 | 22.34894 | -159.59669 | 22.34894 | 18.94219
22.35254 | 19.56013 | 22.35254 | -159.48448 | 22.35254 | 19.47571
22.35614 | 19.75439 | 22.35614 | -159.35452 | 22.35614 | 19.97063
22.35974 | 19.87957 | 22.35974 | -159.24836 | 22.35974 | 20.42742
22.36334 | 19.94643 | 22.36334 | -159.17219 | 22.36334 | 20.80853
22.36694 | 19.96981 | 22.36694 | -159.13979 | 22.36694 | 21.1005
22.37054 | 19.96483 | 22.37054 | -159.17814 | 22.37054 | 21.2923
22.37414 | 19.9523 | 22.37414 | -159.27546 | 22.37414 | 21.40149
22.37774 | 19.95578 | 22.37774 | -159.43282 | 22.37774 | 21.43968
22.38134 | 20.01827 | 22.38134 | -159.65107 | 22.38134 | 21.42367
22.38494 | 20.147 | 22.38494 | -159.92564 | 22.38494 | 21.39384
22.38854 | 20.33405 | 22.38854 | -160.21729 | 22.38854 | 21.36343
22.39214 | 20.57969 | 22.39214 | -160.51685 | 22.39214 | 21.34162
22.39574 | 20.84728 | 22.39574 | -160.80609 | 22.39574 | 21.33851
22.39934 | 21.12667 | 22.39934 | -161.09632 | 22.39934 | 21.36447
22.40294 | 21.38924 | 22.40294 | -161.38614 | 22.40294 | 21.42128
22.40654 | 21.62742 | 22.40654 | -161.67666 | 22.40654 | 21.49887
22.41014 | 21.83277 | 22.41014 | -161.97897 | 22.41014 | 21.59666
22.41374 | 22.00458 | 22.41374 | -162.3009 | 22.41374 | 21.70622
22.41734 | 22.13757 | 22.41734 | -162.63163 | 22.41734 | 21.81597
22.42094 | 22.25059 | 22.42094 | -162.9743 | 22.42094 | 21.92739
22.42454 | 22.34716 | 22.42454 | -163.34879 | 22.42454 | 22.01187
22.42814 | 22.4372 | 22.42814 | -163.75067 | 22.42814 | 22.06496
22.43174 | 22.51666 | 22.43174 | -164.16279 | 22.43174 | 22.09731
22.43534 | 22.57275 | 22.43534 | -164.59409 | 22.43534 | 22.10985
22.43894 | 22.61637 | 22.43894 | -165.02333 | 22.43894 | 22.10904
22.44254 | 22.64881 | 22.44254 | -165.44087 | 22.44254 | 22.13405
22.44614 | 22.68036 | 22.44614 | -165.83981 | 22.44614 | 22.2058
22.44974 | 22.69739 | 22.44974 | -166.23988 | 22.44974 | 22.36313
22.45334 | 22.70655 | 22.45334 | -166.64069 | 22.45334 | 22.62134
22.45694 | 22.71147 | 22.45694 | -167.05157 | 22.45694 | 22.96948
22.46054 | 22.7046 | 22.46054 | -167.4748 | 22.46054 | 23.41789
22.46414 | 22.69212 | 22.46414 | -167.94113 | 22.46414 | 23.94103
22.46774 | 22.69432 | 22.46774 | -168.45678 | 22.46774 | 24.50743
22.47134 | 22.71162 | 22.47134 | -169.01112 | 22.47134 | 25.08854
22.47494 | 22.73962 | 22.47494 | -169.59388 | 22.47494 | 25.64334
22.47854 | 22.81562 | 22.47854 | -170.18254 | 22.47854 | 26.15874
22.48214 | 22.94829 | 22.48214 | -170.73577 | 22.48214 | 26.62561
22.48574 | 23.12857 | 22.48574 | -171.2291 | 22.48574 | 27.03353
22.48934 | 23.36226 | 22.48934 | -171.67172 | 22.48934 | 27.37995
22.49294 | 23.62739 | 22.49294 | -172.05627 | 22.49294 | 27.68475
22.49654 | 23.90173 | 22.49654 | -172.42735 | 22.49654 | 27.94918
22.50014 | 24.14844 | 22.50014 | -172.82035 | 22.50014 | 28.19006
22.50374 | 24.35513 | 22.50374 | -173.26078 | 22.50374 | 28.43055
22.50734 | 24.50434 | 22.50734 | -173.81545 | 22.50734 | 28.66104
22.51094 | 24.5743 | 22.51094 | -174.49313 | 22.51094 | 28.89947
22.51454 | 24.56471 | 22.51454 | -175.32027 | 22.51454 | 29.14109
22.51814 | 24.47313 | 22.51814 | -176.26392 | 22.51814 | 29.36277
22.52174 | 24.31392 | 22.52174 | -177.30365 | 22.52174 | 29.58278
22.52534 | 24.10082 | 22.52534 | -178.38497 | 22.52534 | 29.79442
22.52894 | 23.85034 | 22.52894 | -179.45226 | 22.52894 | 29.99531
22.53254 | 23.57634 | 22.53254 | -180.48584 | 22.53254 | 30.19433
22.53614 | 23.29325 | 22.53614 | -181.44486 | 22.53614 | 30.41077
22.53974 | 23.02555 | 22.53974 | -182.31432 | 22.53974 | 30.66442
22.54334 | 22.77551 | 22.54334 | -183.10415 | 22.54334 | 30.97682
22.54694 | 22.56569 | 22.54694 | -183.81539 | 22.54694 | 31.34862
22.55054 | 22.40162 | 22.55054 | -184.48327 | 22.55054 | 31.79072
22.55414 | 22.27721 | 22.55414 | -185.15404 | 22.55414 | 32.27793
22.55774 | 22.18647 | 22.55774 | -185.83738 | 22.55774 | 32.77685
22.56134 | 22.1258 | 22.56134 | -186.56336 | 22.56134 | 33.27968
22.56494 | 22.08929 | 22.56494 | -187.34034 | 22.56494 | 33.73593
22.56854 | 22.06803 | 22.56854 | -188.17816 | 22.56854 | 34.15222
22.57214 | 22.03924 | 22.57214 | -189.0749 | 22.57214 | 34.50073
22.57574 | 21.97419 | 22.57574 | -190.02086 | 22.57574 | 34.79625
22.57934 | 21.87211 | 22.57934 | -191.00348 | 22.57934 | 35.04989
22.58294 | 21.70817 | 22.58294 | -191.99449 | 22.58294 | 35.28992
22.58654 | 21.48682 | 22.58654 | -192.99526 | 22.58654 | 35.53713
22.59014 | 21.20481 | 22.59014 | -193.99445 | 22.59014 | 35.82089
22.59374 | 20.8531 | 22.59374 | -194.98273 | 22.59374 | 36.15539
22.59734 | 20.46723 | 22.59734 | -195.96296 | 22.59734 | 36.52946
22.60094 | 20.07442 | 22.60094 | -196.94039 | 22.60094 | 36.96206
22.60454 | 19.6999 | 22.60454 | -197.88794 | 22.60454 | 37.44593
22.60814 | 19.36978 | 22.60814 | -198.82618 | 22.60814 | 37.98032
22.61174 | 19.09578 | 22.61174 | -199.74398 | 22.61174 | 38.55467
22.61534 | 18.88987 | 22.61534 | -200.65376 | 22.61534 | 39.17956
22.61894 | 18.74809 | 22.61894 | -201.56348 | 22.61894 | 39.83477
22.62254 | 18.66316 | 22.62254 | -202.47486 | 22.62254 | 40.53991
22.62614 | 18.60187 | 22.62614 | -203.40804 | 22.62614 | 41.26661
22.62974 | 18.54735 | 22.62974 | -204.35893 | 22.62974 | 42.03301
22.63334 | 18.50421 | 22.63334 | -205.32308 | 22.63334 | 42.80392
22.63694 | 18.46877 | 22.63694 | -206.3256 | 22.63694 | 43.57381
22.64054 | 18.45606 | 22.64054 | -207.33881 | 22.64054 | 44.33665
22.64414 | 18.47834 | 22.64414 | -208.39355 | 22.64414 | 45.06276
22.64774 | 18.55978 | 22.64774 | -209.47716 | 22.64774 | 45.73873
22.65134 | 18.71583 | 22.65134 | -210.59047 | 22.65134 | 46.36622
22.65494 | 18.92782 | 22.65494 | -211.73617 | 22.65494 | 46.92439
22.65854 | 19.19023 | 22.65854 | -212.93094 | 22.65854 | 47.43008
22.66214 | 19.49123 | 22.66214 | -214.15528 | 22.66214 | 47.8867
22.66574 | 19.8114 | 22.66574 | -215.4198 | 22.66574 | 48.29203
22.66934 | 20.11884 | 22.66934 | -216.69887 | 22.66934 | 48.665
22.67294 | 20.41473 | 22.67294 | -217.95626 | 22.67294 | 49.01703
22.67654 | 20.67943 | 22.67654 | -219.17839 | 22.67654 | 49.36434
22.68014 | 20.92049 | 22.68014 | -220.31897 | 22.68014 | 49.74992
22.68374 | 21.15565 | 22.68374 | -221.38863 | 22.68374 | 50.15695
22.68734 | 21.37645 | 22.68734 | -222.35433 | 22.68734 | 50.60159
22.69094 | 21.60791 | 22.69094 | -223.21275 | 22.69094 | 51.07935
22.69454 | 21.85542 | 22.69454 | -223.99347 | 22.69454 | 51.56776
22.69814 | 22.11087 | 22.69814 | -224.7064 | 22.69814 | 52.07553
22.70174 | 22.38149 | 22.70174 | -225.38415 | 22.70174 | 52.58767
22.70534 | 22.68154 | 22.70534 | -226.06712 | 22.70534 | 53.07122
22.70894 | 22.99888 | 22.70894 | -226.7943 | 22.70894 | 53.52731
22.71254 | 23.3259 | 22.71254 | -227.59527 | 22.71254 | 53.91511
22.71614 | 23.65555 | 22.71614 | -228.49941 | 22.71614 | 54.26033
22.71974 | 23.99184 | 22.71974 | -229.52531 | 22.71974 | 54.54829
22.72334 | 24.33264 | 22.72334 | -230.68175 | 22.72334 | 54.78289
22.72694 | 24.67262 | 22.72694 | -231.96756 | 22.72694 | 54.98747
22.73054 | 25.01187 | 22.73054 | -233.37112 | 22.73054 | 55.14366
22.73414 | 25.35734 | 22.73414 | -234.85838 | 22.73414 | 55.25847
22.73774 | 25.71425 | 22.73774 | -236.38223 | 22.73774 | 55.33308
22.74134 | 26.07862 | 22.74134 | -237.92106 | 22.74134 | 55.37655
22.74494 | 26.46661 | 22.74494 | -239.41157 | 22.74494 | 55.39058
22.74854 | 26.88139 | 22.74854 | -240.80969 | 22.74854 | 55.36677
22.75214 | 27.30632 | 22.75214 | -242.10496 | 22.75214 | 55.29126
22.75575 | 27.7537 | 22.75575 | -243.26816 | 22.75575 | 55.19467
22.75935 | 28.23279 | 22.75935 | -244.30262 | 22.75935 | 55.0582
22.76295 | 28.74154 | 22.76295 | -245.23254 | 22.76295 | 54.91744
22.76655 | 29.27995 | 22.76655 | -246.10696 | 22.76655 | 54.78375
22.77015 | 29.85006 | 22.77015 | -246.94282 | 22.77015 | 54.70529
22.77375 | 30.43882 | 22.77375 | -247.76342 | 22.77375 | 54.69461
22.77735 | 31.02524 | 22.77735 | -248.60698 | 22.77735 | 54.78341
22.78095 | 31.58494 | 22.78095 | -249.48135 | 22.78095 | 54.94384
22.78455 | 32.07839 | 22.78455 | -250.39701 | 22.78455 | 55.19416
22.78815 | 32.4779 | 22.78815 | -251.36424 | 22.78815 | 55.49148
22.79175 | 32.76789 | 22.79175 | -252.37709 | 22.79175 | 55.8017
22.79535 | 32.96026 | 22.79535 | -253.39918 | 22.79535 | 56.08914
22.79895 | 33.0668 | 22.79895 | -254.4396 | 22.79895 | 56.28467
22.80255 | 33.12101 | 22.80255 | -255.46822 | 22.80255 | 56.34317
22.80615 | 33.18239 | 22.80615 | -256.48575 | 22.80615 | 56.25186
22.80975 | 33.31299 | 22.80975 | -257.47109 | 22.80975 | 56.01778
22.81335 | 33.55964 | 22.81335 | -258.41556 | 22.81335 | 55.67053
22.81695 | 33.95936 | 22.81695 | -259.32231 | 22.81695 | 55.22957
22.82055 | 34.51297 | 22.82055 | -260.20924 | 22.82055 | 54.7417
22.82415 | 35.22078 | 22.82415 | -261.07991 | 22.82415 | 54.25776
22.82775 | 36.04378 | 22.82775 | -261.97204 | 22.82775 | 53.82079
22.83135 | 36.9261 | 22.83135 | -262.87364 | 22.83135 | 53.44188
22.83495 | 37.80409 | 22.83495 | -263.79688 | 22.83495 | 53.14292
22.83855 | 38.62143 | 22.83855 | -264.73722 | 22.83855 | 52.8976
22.84215 | 39.31681 | 22.84215 | -265.66498 | 22.84215 | 52.69357
22.84575 | 39.86978 | 22.84575 | -266.57186 | 22.84575 | 52.5049
22.84935 | 40.27506 | 22.84935 | -267.44739 | 22.84935 | 52.28926
22.85295 | 40.54528 | 22.85295 | -268.28172 | 22.85295 | 52.03618
22.85655 | 40.72047 | 22.85655 | -269.07893 | 22.85655 | 51.70733
22.86015 | 40.8438 | 22.86015 | -269.86842 | 22.86015 | 51.28906
22.86375 | 40.98252 | 22.86375 | -270.65992 | 22.86375 | 50.77175
22.86735 | 41.18531 | 22.86735 | -271.47286 | 22.86735 | 50.15424
22.87095 | 41.46194 | 22.87095 | -272.3046 | 22.87095 | 49.4433
22.87455 | 41.84049 | 22.87455 | -273.14555 | 22.87455 | 48.6789
22.87815 | 42.31889 | 22.87815 | -273.98324 | 22.87815 | 47.87172
22.88175 | 42.88075 | 22.88175 | -274.78887 | 22.88175 | 47.06836
22.88535 | 43.50948 | 22.88535 | -275.55188 | 22.88535 | 46.30165
22.88895 | 44.19663 | 22.88895 | -276.25584 | 22.88895 | 45.60199
22.89255 | 44.94433 | 22.89255 | -276.92042 | 22.89255 | 44.98161
22.89615 | 45.75138 | 22.89615 | -277.5339 | 22.89615 | 44.44282
22.89975 | 46.62046 | 22.89975 | -278.11219 | 22.89975 | 43.95825
22.90335 | 47.5372 | 22.90335 | -278.69239 | 22.90335 | 43.50438
22.90695 | 48.48768 | 22.90695 | -279.27332 | 22.90695 | 43.08187
22.91055 | 49.45368 | 22.91055 | -279.87784 | 22.91055 | 42.66317
22.91415 | 50.38542 | 22.91415 | -280.52216 | 22.91415 | 42.23374
22.91775 | 51.25745 | 22.91775 | -281.19619 | 22.91775 | 41.80435
22.92135 | 52.01936 | 22.92135 | -281.89817 | 22.92135 | 41.36465
22.92495 | 52.65146 | 22.92495 | -282.61035 | 22.92495 | 40.93374
22.92855 | 53.17657 | 22.92855 | -283.34132 | 22.92855 | 40.50292
22.93215 | 53.61739 | 22.93215 | -284.0719 | 22.93215 | 40.09049
22.93575 | 54.02273 | 22.93575 | -284.79857 | 22.93575 | 39.68935
22.93935 | 54.46089 | 22.93935 | -285.48447 | 22.93935 | 39.29883
22.94295 | 54.956 | 22.94295 | -286.13833 | 22.94295 | 38.90784
22.94655 | 55.53024 | 22.94655 | -286.73195 | 22.94655 | 38.5357
22.95015 | 56.19726 | 22.95015 | -287.28704 | 22.95015 | 38.1736
22.95375 | 56.95001 | 22.95375 | -287.80306 | 22.95375 | 37.84001
22.95735 | 57.76171 | 22.95735 | -288.28805 | 22.95735 | 37.52732
22.96095 | 58.57784 | 22.96095 | -288.73546 | 22.96095 | 37.24334
22.96455 | 59.37903 | 22.96455 | -289.17335 | 22.96455 | 36.98276
22.96815 | 60.13283 | 22.96815 | -289.59277 | 22.96815 | 36.71395
22.97175 | 60.83178 | 22.97175 | -290.02485 | 22.97175 | 36.43724
22.97535 | 61.47277 | 22.97535 | -290.46453 | 22.97535 | 36.11359
22.97895 | 62.07166 | 22.97895 | -290.89283 | 22.97895 | 35.74901
22.98255 | 62.64665 | 22.98255 | -291.31248 | 22.98255 | 35.32759
22.98615 | 63.22062 | 22.98615 | -291.73228 | 22.98615 | 34.83611
22.98975 | 63.81126 | 22.98975 | -292.13914 | 22.98975 | 34.28263
22.99335 | 64.43516 | 22.99335 | -292.516 | 22.99335 | 33.68645
22.99695 | 65.1 | 22.99695 | -292.87338 | 22.99695 | 33.06811
23.00055 | 65.80675 | 23.00055 | -293.19774 | 23.00055 | 32.44609
23.00415 | 66.54002 | 23.00415 | -293.4721 | 23.00415 | 31.85264
23.00775 | 67.29411 | 23.00775 | -293.70698 | 23.00775 | 31.27932
23.01135 | 68.05462 | 23.01135 | -293.90313 | 23.01135 | 30.74443
23.01495 | 68.81741 | 23.01495 | -294.08211 | 23.01495 | 30.24063
23.01855 | 69.55841 | 23.01855 | -294.26344 | 23.01855 | 29.77491
23.02215 | 70.28243 | 23.02215 | -294.46759 | 23.02215 | 29.35162
23.02575 | 70.98405 | 23.02575 | -294.71311 | 23.02575 | 28.94039
23.02935 | 71.66242 | 23.02935 | -295.01107 | 23.02935 | 28.54774
23.03295 | 72.30796 | 23.03295 | -295.36537 | 23.03295 | 28.16788
23.03655 | 72.91881 | 23.03655 | -295.73842 | 23.03655 | 27.77905
23.04015 | 73.4979 | 23.04015 | -296.12676 | 23.04015 | 27.3884
23.04375 | 74.06551 | 23.04375 | -296.47008 | 23.04375 | 26.99986
23.04735 | 74.64002 | 23.04735 | -296.75002 | 23.04735 | 26.59125
23.05095 | 75.23729 | 23.05095 | -296.93942 | 23.05095 | 26.1826
23.05455 | 75.8697 | 23.05455 | -297.04861 | 23.05455 | 25.74575
23.05815 | 76.5582 | 23.05815 | -297.08252 | 23.05815 | 25.29764
23.06175 | 77.29296 | 23.06175 | -297.08862 | 23.06175 | 24.82109
23.06535 | 78.07681 | 23.06535 | -297.06794 | 23.06535 | 24.32456
23.06895 | 78.88246 | 23.06895 | -297.07315 | 23.06895 | 23.78884
23.07255 | 79.66602 | 23.07255 | -297.11633 | 23.07255 | 23.23158
23.07615 | 80.40715 | 23.07615 | -297.17995 | 23.07615 | 22.64468
23.07975 | 81.08564 | 23.07975 | -297.27149 | 23.07975 | 22.04545
23.08335 | 81.68459 | 23.08335 | -297.34734 | 23.08335 | 21.4368
23.08695 | 82.21465 | 23.08695 | -297.38224 | 23.08695 | 20.82484
23.09055 | 82.69638 | 23.09055 | -297.36255 | 23.09055 | 20.24145
23.09415 | 83.16023 | 23.09415 | -297.25211 | 23.09415 | 19.67782
23.09775 | 83.6574 | 23.09775 | -297.07446 | 23.09775 | 19.1541
23.10135 | 84.21988 | 23.10135 | -296.83725 | 23.10135 | 18.64256
23.10495 | 84.85881 | 23.10495 | -296.55296 | 23.10495 | 18.15156
23.10855 | 85.58116 | 23.10855 | -296.25247 | 23.10855 | 17.64532
23.11215 | 86.3655 | 23.11215 | -295.95215 | 23.11215 | 17.10953
23.11575 | 87.18439 | 23.11575 | -295.65394 | 23.11575 | 16.53472
23.11935 | 87.98324 | 23.11935 | -295.37548 | 23.11935 | 15.91972
23.12295 | 88.73088 | 23.12295 | -295.0941 | 23.12295 | 15.26451
23.12655 | 89.38079 | 23.12655 | -294.78962 | 23.12655 | 14.57705
23.13015 | 89.8979 | 23.13015 | -294.4455 | 23.13015 | 13.87801
23.13375 | 90.29639 | 23.13375 | -294.07064 | 23.13375 | 13.17588
23.13735 | 90.59876 | 23.13735 | -293.65757 | 23.13735 | 12.51026
23.14095 | 90.81923 | 23.14095 | -293.23733 | 23.14095 | 11.88495
23.14455 | 91.00818 | 23.14455 | -292.81815 | 23.14455 | 11.30852
23.14815 | 91.20245 | 23.14815 | -292.40927 | 23.14815 | 10.77536
23.15175 | 91.4223 | 23.15175 | -292.01146 | 23.15175 | 10.25433
23.15535 | 91.70999 | 23.15535 | -291.63324 | 23.15535 | 9.74405
23.15895 | 92.08149 | 23.15895 | -291.25043 | 23.15895 | 9.22528
23.16255 | 92.52534 | 23.16255 | -290.82306 | 23.16255 | 8.6981
23.16615 | 93.04044 | 23.16615 | -290.32279 | 23.16615 | 8.133
23.16975 | 93.6138 | 23.16975 | -289.73032 | 23.16975 | 7.54394
23.17335 | 94.22927 | 23.17335 | -289.03873 | 23.17335 | 6.9537
23.17695 | 94.88107 | 23.17695 | -288.25677 | 23.17695 | 6.37045
23.18055 | 95.54304 | 23.18055 | -287.38875 | 23.18055 | 5.83303
23.18415 | 96.20178 | 23.18415 | -286.48639 | 23.18415 | 5.35524
23.18775 | 96.86729 | 23.18775 | -285.57651 | 23.18775 | 4.93882
23.19135 | 97.54455 | 23.19135 | -284.67931 | 23.19135 | 4.56388
23.19495 | 98.22505 | 23.19495 | -283.81394 | 23.19495 | 4.23004
23.19855 | 98.90526 | 23.19855 | -282.98933 | 23.19855 | 3.91025
23.20215 | 99.58392 | 23.20215 | -282.20303 | 23.20215 | 3.58227
23.20575 | 100.2715 | 23.20575 | -281.43439 | 23.20575 | 3.23476
23.20935 | 100.95567 | 23.20935 | -280.67607 | 23.20935 | 2.86777
23.21295 | 101.63528 | 23.21295 | -279.92539 | 23.21295 | 2.47824
23.21655 | 102.31075 | 23.21655 | -279.15133 | 23.21655 | 2.10512
23.22015 | 102.97124 | 23.22015 | -278.34916 | 23.22015 | 1.7522
23.22375 | 103.64366 | 23.22375 | -277.53784 | 23.22375 | 1.43542
23.22735 | 104.32762 | 23.22735 | -276.71785 | 23.22735 | 1.1789
23.23095 | 105.04366 | 23.23095 | -275.91001 | 23.23095 | 0.96341
23.23455 | 105.7798 | 23.23455 | -275.12309 | 23.23455 | 0.79855
23.23815 | 106.54001 | 23.23815 | -274.3678 | 23.23815 | 0.65588
23.24175 | 107.30682 | 23.24175 | -273.65254 | 23.24175 | 0.54305
23.24535 | 108.05729 | 23.24535 | -272.97889 | 23.24535 | 0.44118
23.24895 | 108.76333 | 23.24895 | -272.35291 | 23.24895 | 0.36734
23.25255 | 109.39917 | 23.25255 | -271.74537 | 23.25255 | 0.3221
23.25615 | 109.96673 | 23.25615 | -271.15652 | 23.25615 | 0.3345
23.25975 | 110.45573 | 23.25975 | -270.56608 | 23.25975 | 0.39852
23.26335 | 110.87651 | 23.26335 | -269.96245 | 23.26335 | 0.51253
23.26695 | 111.24287 | 23.26695 | -269.31726 | 23.26695 | 0.66825
23.27055 | 111.577 | 23.27055 | -268.63158 | 23.27055 | 0.85465
23.27415 | 111.90559 | 23.27415 | -267.89528 | 23.27415 | 1.0641
23.27775 | 112.24058 | 23.27775 | -267.10863 | 23.27775 | 1.25808
23.28135 | 112.59252 | 23.28135 | -266.2741 | 23.28135 | 1.41424
23.28495 | 112.96529 | 23.28495 | -265.40978 | 23.28495 | 1.5122
23.28855 | 113.35726 | 23.28855 | -264.51917 | 23.28855 | 1.54914
23.29215 | 113.7716 | 23.29215 | -263.65454 | 23.29215 | 1.53512
23.29575 | 114.1924 | 23.29575 | -262.8413 | 23.29575 | 1.47179
23.29935 | 114.61381 | 23.29935 | -262.09062 | 23.29935 | 1.35662
23.30295 | 115.02246 | 23.30295 | -261.43418 | 23.30295 | 1.21824
23.30655 | 115.41039 | 23.30655 | -260.88655 | 23.30655 | 1.06869
23.31015 | 115.77261 | 23.31015 | -260.42764 | 23.31015 | 0.92617
23.31375 | 116.1028 | 23.31375 | -260.04408 | 23.31375 | 0.81175
23.31735 | 116.40975 | 23.31735 | -259.68612 | 23.31735 | 0.73619
23.32095 | 116.69728 | 23.32095 | -259.3213 | 23.32095 | 0.70958
23.32455 | 116.96765 | 23.32455 | -258.87903 | 23.32455 | 0.7408
23.32815 | 117.24897 | 23.32815 | -258.32361 | 23.32815 | 0.85092
23.33175 | 117.5499 | 23.33175 | -257.63666 | 23.33175 | 1.03927
23.33535 | 117.88473 | 23.33535 | -256.80824 | 23.33535 | 1.33585
23.33895 | 118.25308 | 23.33895 | -255.84395 | 23.33895 | 1.72535
23.34255 | 118.65928 | 23.34255 | -254.79554 | 23.34255 | 2.20324
23.34615 | 119.09181 | 23.34615 | -253.70284 | 23.34615 | 2.78138
23.34975 | 119.55188 | 23.34975 | -252.62991 | 23.34975 | 3.44253
23.35335 | 120.02478 | 23.35335 | -251.64126 | 23.35335 | 4.16634
23.35695 | 120.48907 | 23.35695 | -250.75727 | 23.35695 | 4.92482
23.36055 | 120.93853 | 23.36055 | -250.01365 | 23.36055 | 5.67776
23.36415 | 121.35842 | 23.36415 | -249.38873 | 23.36415 | 6.39484
23.36775 | 121.76127 | 23.36775 | -248.86769 | 23.36775 | 7.04342
23.37135 | 122.1511 | 23.37135 | -248.37977 | 23.37135 | 7.63116
23.37495 | 122.51095 | 23.37495 | -247.88561 | 23.37495 | 8.15662
23.37855 | 122.85358 | 23.37855 | -247.32488 | 23.37855 | 8.65884
23.38215 | 123.18678 | 23.38215 | -246.66009 | 23.38215 | 9.14627
23.38575 | 123.51628 | 23.38575 | -245.86238 | 23.38575 | 9.69545
23.38935 | 123.8456 | 23.38935 | -244.92638 | 23.38935 | 10.33235
23.39295 | 124.18128 | 23.39295 | -243.88576 | 23.39295 | 11.09491
23.39655 | 124.52724 | 23.39655 | -242.7786 | 23.39655 | 11.99705
23.40015 | 124.88522 | 23.40015 | -241.63805 | 23.40015 | 13.04097
23.40375 | 125.23995 | 23.40375 | -240.52263 | 23.40375 | 14.19135
23.40735 | 125.58452 | 23.40735 | -239.44829 | 23.40735 | 15.39734
23.41095 | 125.91158 | 23.41095 | -238.42528 | 23.41095 | 16.6186
23.41455 | 126.22565 | 23.41455 | -237.46336 | 23.41455 | 17.8132
23.41815 | 126.52288 | 23.41815 | -236.55899 | 23.41815 | 18.96924
23.42175 | 126.80682 | 23.42175 | -235.68074 | 23.42175 | 20.06708
23.42535 | 127.07445 | 23.42535 | -234.81222 | 23.42535 | 21.10464
23.42895 | 127.32689 | 23.42895 | -233.95202 | 23.42895 | 22.08824
23.43255 | 127.57496 | 23.43255 | -233.08044 | 23.43255 | 23.06732
23.43615 | 127.83322 | 23.43615 | -232.19948 | 23.43615 | 24.0542
23.43975 | 128.08282 | 23.43975 | -231.32164 | 23.43975 | 25.0869
23.44335 | 128.30957 | 23.44335 | -230.46232 | 23.44335 | 26.17179
23.44695 | 128.51796 | 23.44695 | -229.60416 | 23.44695 | 27.28864
23.45055 | 128.70021 | 23.45055 | -228.77872 | 23.45055 | 28.43382
23.45415 | 128.84978 | 23.45415 | -227.98109 | 23.45415 | 29.62045
23.45775 | 128.97917 | 23.45775 | -227.20539 | 23.45775 | 30.81868
23.46135 | 129.07272 | 23.46135 | -226.46916 | 23.46135 | 32.04496
23.46495 | 129.14545 | 23.46495 | -225.75136 | 23.46495 | 33.29246
23.46855 | 129.20259 | 23.46855 | -225.05379 | 23.46855 | 34.56786
23.47215 | 129.25063 | 23.47215 | -224.37691 | 23.47215 | 35.88297
23.47575 | 129.30485 | 23.47575 | -223.71696 | 23.47575 | 37.23714
23.47935 | 129.38283 | 23.47935 | -223.04601 | 23.47935 | 38.64205
23.48295 | 129.49023 | 23.48295 | -222.36218 | 23.48295 | 40.07065
23.48655 | 129.64001 | 23.48655 | -221.62414 | 23.48655 | 41.50291
23.49015 | 129.84207 | 23.49015 | -220.82847 | 23.49015 | 42.89843
23.49375 | 130.0891 | 23.49375 | -219.99254 | 23.49375 | 44.25402
23.49735 | 130.36352 | 23.49735 | -219.10784 | 23.49735 | 45.55273
23.50095 | 130.64788 | 23.50095 | -218.20773 | 23.50095 | 46.78054
23.50455 | 130.9052 | 23.50455 | -217.32053 | 23.50455 | 47.95648
23.50815 | 131.11702 | 23.50815 | -216.47958 | 23.50815 | 49.08913
23.51175 | 131.25704 | 23.51175 | -215.73162 | 23.51175 | 50.22613
23.51535 | 131.32842 | 23.51535 | -215.08618 | 23.51535 | 51.39148
23.51895 | 131.33895 | 23.51895 | -214.5592 | 23.51895 | 52.60402
23.52255 | 131.31023 | 23.52255 | -214.11991 | 23.52255 | 53.87774
23.52615 | 131.29393 | 23.52615 | -213.75729 | 23.52615 | 55.19194
23.52975 | 131.33275 | 23.52975 | -213.43023 | 23.52975 | 56.56479
23.53335 | 131.46811 | 23.53335 | -213.1084 | 23.53335 | 57.98084
23.53695 | 131.7249 | 23.53695 | -212.75346 | 23.53695 | 59.42703
23.54055 | 132.08805 | 23.54055 | -212.35838 | 23.54055 | 60.9037
23.54415 | 132.5526 | 23.54415 | -211.92364 | 23.54415 | 62.40163
23.54775 | 133.09894 | 23.54775 | -211.46191 | 23.54775 | 63.91823
23.55135 | 133.70509 | 23.55135 | -210.98948 | 23.55135 | 65.46558
23.55495 | 134.32839 | 23.55495 | -210.49928 | 23.55495 | 67.02371
23.55855 | 134.94392 | 23.55855 | -210.02009 | 23.55855 | 68.60299
23.56215 | 135.53313 | 23.56215 | -209.54036 | 23.56215 | 70.16597
23.56575 | 136.06431 | 23.56575 | -209.05845 | 23.56575 | 71.70971
23.56935 | 136.54923 | 23.56935 | -208.55742 | 23.56935 | 73.20668
23.57295 | 136.98454 | 23.57295 | -208.05682 | 23.57295 | 74.6525
23.57655 | 137.34989 | 23.57655 | -207.54605 | 23.57655 | 76.04973
23.58015 | 137.65258 | 23.58015 | -207.03647 | 23.58015 | 77.38582
23.58375 | 137.88954 | 23.58375 | -206.53986 | 23.58375 | 78.68931
23.58735 | 138.05846 | 23.58735 | -206.08598 | 23.58735 | 79.9618
23.59095 | 138.18866 | 23.59095 | -205.6823 | 23.59095 | 81.23095
23.59455 | 138.288 | 23.59455 | -205.32838 | 23.59455 | 82.50862
23.59815 | 138.37526 | 23.59815 | -205.02525 | 23.59815 | 83.8147
23.60175 | 138.47092 | 23.60175 | -204.76915 | 23.60175 | 85.14355
23.60535 | 138.58145 | 23.60535 | -204.53161 | 23.60535 | 86.47364
23.60895 | 138.72166 | 23.60895 | -204.31281 | 23.60895 | 87.80438
23.61255 | 138.87846 | 23.61255 | -204.0921 | 23.61255 | 89.11793
23.61615 | 139.04994 | 23.61615 | -203.85951 | 23.61615 | 90.39455
23.61975 | 139.24028 | 23.61975 | -203.60895 | 23.61975 | 91.61113
23.62335 | 139.41706 | 23.62335 | -203.35713 | 23.62335 | 92.78656
23.62695 | 139.5879 | 23.62695 | -203.08662 | 23.62695 | 93.91159
23.63055 | 139.74395 | 23.63055 | -202.82806 | 23.63055 | 95.01362
23.63415 | 139.9002 | 23.63415 | -202.58038 | 23.63415 | 96.0955
23.63775 | 140.05335 | 23.63775 | -202.3656 | 23.63775 | 97.17437
23.64135 | 140.21326 | 23.64135 | -202.20336 | 23.64135 | 98.26373
23.64495 | 140.39704 | 23.64495 | -202.11303 | 23.64495 | 99.35325
23.64855 | 140.59456 | 23.64855 | -202.10328 | 23.64855 | 100.45246
23.65215 | 140.79524 | 23.65215 | -202.17261 | 23.65215 | 101.5452
23.65575 | 140.99202 | 23.65575 | -202.31079 | 23.65575 | 102.60913
23.65935 | 141.15889 | 23.65935 | -202.50699 | 23.65935 | 103.64314
23.66295 | 141.28309 | 23.66295 | -202.74059 | 23.66295 | 104.63897
23.66655 | 141.36943 | 23.66655 | -202.99159 | 23.66655 | 105.58493
23.67015 | 141.40739 | 23.67015 | -203.24056 | 23.67015 | 106.4894
23.67375 | 141.40606 | 23.67375 | -203.47947 | 23.67375 | 107.36227
23.67735 | 141.38683 | 23.67735 | -203.70731 | 23.67735 | 108.22228
23.68095 | 141.37597 | 23.68095 | -203.91534 | 23.68095 | 109.09032
23.68455 | 141.40012 | 23.68455 | -204.11462 | 23.68455 | 109.97736
23.68815 | 141.46786 | 23.68815 | -204.31619 | 23.68815 | 110.89287
23.69175 | 141.60809 | 23.69175 | -204.52474 | 23.69175 | 111.84801
23.69535 | 141.81613 | 23.69535 | -204.69966 | 23.69535 | 112.83528
23.69895 | 142.09014 | 23.69895 | -204.83472 | 23.69895 | 113.83514
23.70255 | 142.42425 | 23.70255 | -204.91533 | 23.70255 | 114.8275
23.70615 | 142.79535 | 23.70615 | -204.9178 | 23.70615 | 115.79226
23.70975 | 143.18339 | 23.70975 | -204.86984 | 23.70975 | 116.70994
23.71335 | 143.57414 | 23.71335 | -204.7534 | 23.71335 | 117.55852
23.71695 | 143.96014 | 23.71695 | -204.61148 | 23.71695 | 118.34569
23.72055 | 144.3225 | 23.72055 | -204.46151 | 23.72055 | 119.07344
23.72415 | 144.65349 | 23.72415 | -204.32421 | 23.72415 | 119.74025
23.72775 | 144.95467 | 23.72775 | -204.21931 | 23.72775 | 120.35696
23.73135 | 145.22645 | 23.73135 | -204.16715 | 23.73135 | 120.91412
23.73495 | 145.46564 | 23.73495 | -204.17233 | 23.73495 | 121.42047
23.73855 | 145.69195 | 23.73855 | -204.20616 | 23.73855 | 121.86872
23.74215 | 145.93394 | 23.74215 | -204.2681 | 23.74215 | 122.24765
23.74575 | 146.19571 | 23.74575 | -204.32638 | 23.74575 | 122.55616
23.74935 | 146.48411 | 23.74935 | -204.36297 | 23.74935 | 122.80235
23.75295 | 146.80177 | 23.75295 | -204.3691 | 23.75295 | 123.00751
23.75655 | 147.15764 | 23.75655 | -204.34545 | 23.75655 | 123.17074
23.76015 | 147.54215 | 23.76015 | -204.29147 | 23.76015 | 123.32946
23.76375 | 147.93977 | 23.76375 | -204.20856 | 23.76375 | 123.49812
23.76735 | 148.33686 | 23.76735 | -204.12013 | 23.76735 | 123.67725
23.77095 | 148.70744 | 23.77095 | -204.05185 | 23.77095 | 123.85788
23.77455 | 149.0569 | 23.77455 | -204.00847 | 23.77455 | 124.02953
23.77815 | 149.36666 | 23.77815 | -204.03625 | 23.77815 | 124.18309
23.78175 | 149.63154 | 23.78175 | -204.11266 | 23.78175 | 124.29878
23.78535 | 149.85037 | 23.78535 | -204.25095 | 23.78535 | 124.36572
23.78895 | 150.02456 | 23.78895 | -204.44627 | 23.78895 | 124.37305
23.79255 | 150.15951 | 23.79255 | -204.66909 | 23.79255 | 124.32848
23.79615 | 150.25796 | 23.79615 | -204.91079 | 23.79615 | 124.24363
23.79975 | 150.34452 | 23.79975 | -205.1477 | 23.79975 | 124.11763
23.80335 | 150.44632 | 23.80335 | -205.34152 | 23.80335 | 123.96987
23.80695 | 150.5711 | 23.80695 | -205.48517 | 23.80695 | 123.80194
23.81055 | 150.75298 | 23.81055 | -205.57924 | 23.81055 | 123.62311
23.81415 | 151.00527 | 23.81415 | -205.63607 | 23.81415 | 123.4339
23.81775 | 151.3416 | 23.81775 | -205.67303 | 23.81775 | 123.24377
23.82135 | 151.75768 | 23.82135 | -205.67915 | 23.82135 | 123.05353
23.82495 | 152.236 | 23.82495 | -205.66946 | 23.82495 | 122.87129
23.82855 | 152.76865 | 23.82855 | -205.66968 | 23.82855 | 122.70972
23.83215 | 153.34183 | 23.83215 | -205.67187 | 23.83215 | 122.54989
23.83575 | 153.91816 | 23.83575 | -205.70545 | 23.83575 | 122.39072
23.83935 | 154.47765 | 23.83935 | -205.75723 | 23.83935 | 122.21382
23.84295 | 155.00291 | 23.84295 | -205.81729 | 23.84295 | 122.00885
23.84655 | 155.49375 | 23.84655 | -205.86433 | 23.84655 | 121.74802
23.85015 | 155.95073 | 23.85015 | -205.88024 | 23.85015 | 121.40116
23.85375 | 156.35902 | 23.85375 | -205.86707 | 23.85375 | 120.94345
23.85735 | 156.7233 | 23.85735 | -205.82128 | 23.85735 | 120.40372
23.86095 | 157.04843 | 23.86095 | -205.72675 | 23.86095 | 119.77373
23.86455 | 157.3361 | 23.86455 | -205.60155 | 23.86455 | 119.0877
23.86815 | 157.61563 | 23.86815 | -205.44025 | 23.86815 | 118.37949
23.87175 | 157.88896 | 23.87175 | -205.29168 | 23.87175 | 117.6668
23.87535 | 158.16297 | 23.87535 | -205.15481 | 23.87535 | 116.99931
23.87895 | 158.4546 | 23.87895 | -205.06099 | 23.87895 | 116.39123
23.88255 | 158.77205 | 23.88255 | -205.01735 | 23.88255 | 115.85278
23.88615 | 159.12606 | 23.88615 | -205.02319 | 23.88615 | 115.37549
23.88975 | 159.5231 | 23.88975 | -205.06672 | 23.88975 | 114.95138
23.89335 | 159.94602 | 23.89335 | -205.12833 | 23.89335 | 114.54079
23.89695 | 160.39368 | 23.89695 | -205.19915 | 23.89695 | 114.13967
23.90055 | 160.8732 | 23.90055 | -205.26753 | 23.90055 | 113.74052
23.90415 | 161.37993 | 23.90415 | -205.31477 | 23.90415 | 113.33153
23.90775 | 161.92843 | 23.90775 | -205.34242 | 23.90775 | 112.91413
23.91135 | 162.48847 | 23.91135 | -205.3496 | 23.91135 | 112.46684
23.91495 | 163.06256 | 23.91495 | -205.33829 | 23.91495 | 112.00925
23.91855 | 163.63245 | 23.91855 | -205.31549 | 23.91855 | 111.51432
23.92215 | 164.18415 | 23.92215 | -205.26214 | 23.92215 | 110.98828
23.92575 | 164.73049 | 23.92575 | -205.19002 | 23.92575 | 110.42318
23.92935 | 165.25102 | 23.92935 | -205.09681 | 23.92935 | 109.81961
23.93295 | 165.75389 | 23.93295 | -204.97255 | 23.93295 | 109.15559
23.93655 | 166.24302 | 23.93655 | -204.80609 | 23.93655 | 108.46031
23.94015 | 166.70808 | 23.94015 | -204.59201 | 23.94015 | 107.71462
23.94375 | 167.17105 | 23.94375 | -204.34562 | 23.94375 | 106.96362
23.94735 | 167.6581 | 23.94735 | -204.04025 | 23.94735 | 106.21342
23.95095 | 168.18294 | 23.95095 | -203.70572 | 23.95095 | 105.47192
23.95455 | 168.74705 | 23.95455 | -203.33256 | 23.95455 | 104.74061
23.95815 | 169.35819 | 23.95815 | -202.95236 | 23.95815 | 104.01984
23.96175 | 170.01512 | 23.96175 | -202.57301 | 23.96175 | 103.30005
23.96535 | 170.70329 | 23.96535 | -202.2048 | 23.96535 | 102.57996
23.96895 | 171.4281 | 23.96895 | -201.85876 | 23.96895 | 101.86009
23.97255 | 172.18878 | 23.97255 | -201.55452 | 23.97255 | 101.13967
23.97615 | 172.97077 | 23.97615 | -201.28748 | 23.97615 | 100.42793
23.97975 | 173.77905 | 23.97975 | -201.02728 | 23.97975 | 99.73451
23.98335 | 174.61695 | 23.98335 | -200.76839 | 23.98335 | 99.07837
23.98695 | 175.49446 | 23.98695 | -200.51833 | 23.98695 | 98.47979
23.99055 | 176.43996 | 23.99055 | -200.25657 | 23.99055 | 97.95199
23.99415 | 177.43668 | 23.99415 | -199.98618 | 23.99415 | 97.47587
23.99775 | 178.47275 | 23.99775 | -199.71621 | 23.99775 | 97.0506
24.00135 | 179.53684 | 24.00135 | -199.44647 | 24.00135 | 96.65692
24.00495 | 180.61589 | 24.00495 | -199.18964 | 24.00495 | 96.29436
24.00855 | 181.68528 | 24.00855 | -198.96258 | 24.00855 | 95.9357
24.01215 | 182.72963 | 24.01215 | -198.74173 | 24.01215 | 95.56615
24.01575 | 183.7225 | 24.01575 | -198.5113 | 24.01575 | 95.19718
24.01935 | 184.66495 | 24.01935 | -198.26624 | 24.01935 | 94.80922
24.02295 | 185.57575 | 24.02295 | -197.95844 | 24.02295 | 94.41841
24.02655 | 186.46058 | 24.02655 | -197.58963 | 24.02655 | 94.03633
24.03015 | 187.34086 | 24.03015 | -197.13927 | 24.03015 | 93.68136
24.03375 | 188.21354 | 24.03375 | -196.60953 | 24.03375 | 93.37428
24.03735 | 189.08938 | 24.03735 | -196.01309 | 24.03735 | 93.12681
24.04095 | 189.96946 | 24.04095 | -195.37873 | 24.04095 | 92.93879
24.04455 | 190.85523 | 24.04455 | -194.71691 | 24.04455 | 92.82004
24.04815 | 191.74769 | 24.04815 | -194.05867 | 24.04815 | 92.76389
24.05175 | 192.62667 | 24.05175 | -193.42183 | 24.05175 | 92.74884
24.05535 | 193.47977 | 24.05535 | -192.81666 | 24.05535 | 92.77513
24.05895 | 194.29288 | 24.05895 | -192.25087 | 24.05895 | 92.81491
24.06255 | 195.0817 | 24.06255 | -191.71501 | 24.06255 | 92.85524
24.06615 | 195.8345 | 24.06615 | -191.20671 | 24.06615 | 92.88743
24.06975 | 196.57318 | 24.06975 | -190.70992 | 24.06975 | 92.89911
24.07335 | 197.30537 | 24.07335 | -190.24121 | 24.07335 | 92.90859
24.07695 | 198.04966 | 24.07695 | -189.77276 | 24.07695 | 92.91906
24.08055 | 198.83977 | 24.08055 | -189.32362 | 24.08055 | 92.92766
24.08415 | 199.68604 | 24.08415 | -188.86103 | 24.08415 | 92.95618
24.08775 | 200.59885 | 24.08775 | -188.3788 | 24.08775 | 92.98516
24.09135 | 201.58441 | 24.09135 | -187.87529 | 24.09135 | 93.03407
24.09495 | 202.62696 | 24.09495 | -187.32809 | 24.09495 | 93.07441
24.09855 | 203.71518 | 24.09855 | -186.722 | 24.09855 | 93.13166
24.10215 | 204.82189 | 24.10215 | -186.06273 | 24.10215 | 93.20067
24.10575 | 205.94521 | 24.10575 | -185.32586 | 24.10575 | 93.27987
24.10935 | 207.07585 | 24.10935 | -184.54938 | 24.10935 | 93.36658
24.11295 | 208.21134 | 24.11295 | -183.71382 | 24.11295 | 93.4998
24.11655 | 209.35678 | 24.11655 | -182.85019 | 24.11655 | 93.68279
24.12015 | 210.51944 | 24.12015 | -181.95781 | 24.12015 | 93.93353
24.12375 | 211.69646 | 24.12375 | -181.05683 | 24.12375 | 94.25514
24.12735 | 212.88271 | 24.12735 | -180.14559 | 24.12735 | 94.63877
24.13095 | 214.07575 | 24.13095 | -179.22401 | 24.13095 | 95.06423
24.13455 | 215.24949 | 24.13455 | -178.29414 | 24.13455 | 95.522
24.13815 | 216.38492 | 24.13815 | -177.37618 | 24.13815 | 95.98282
24.14175 | 217.47894 | 24.14175 | -176.47963 | 24.14175 | 96.43501
24.14535 | 218.53991 | 24.14535 | -175.62719 | 24.14535 | 96.8595
24.14895 | 219.57 | 24.14895 | -174.84608 | 24.14895 | 97.24514
24.15255 | 220.58104 | 24.15255 | -174.1355 | 24.15255 | 97.58808
24.15615 | 221.59527 | 24.15615 | -173.50564 | 24.15615 | 97.92747
24.15975 | 222.63075 | 24.15975 | -172.95566 | 24.15975 | 98.27376
24.16335 | 223.71546 | 24.16335 | -172.47116 | 24.16335 | 98.67522
24.16695 | 224.87019 | 24.16695 | -172.01484 | 24.16695 | 99.13819
24.17055 | 226.08717 | 24.17055 | -171.57281 | 24.17055 | 99.65984
24.17415 | 227.37141 | 24.17415 | -171.08705 | 24.17415 | 100.25197
24.17775 | 228.71558 | 24.17775 | -170.56207 | 24.17775 | 100.88922
24.18135 | 230.09621 | 24.18135 | -169.98352 | 24.18135 | 101.53122
24.18495 | 231.49609 | 24.18495 | -169.33685 | 24.18495 | 102.1458
24.18855 | 232.88508 | 24.18855 | -168.65216 | 24.18855 | 102.72122
24.19215 | 234.25021 | 24.19215 | -167.92763 | 24.19215 | 103.24826
24.19575 | 235.5579 | 24.19575 | -167.17467 | 24.19575 | 103.72214
24.19935 | 236.79988 | 24.19935 | -166.40277 | 24.19935 | 104.19058
24.20295 | 237.97735 | 24.20295 | -165.62253 | 24.20295 | 104.67645
24.20655 | 239.08244 | 24.20655 | -164.84211 | 24.20655 | 105.21634
24.21015 | 240.12455 | 24.21015 | -164.06408 | 24.21015 | 105.85279
24.21375 | 241.10655 | 24.21375 | -163.30495 | 24.21375 | 106.59889
24.21735 | 242.03392 | 24.21735 | -162.54612 | 24.21735 | 107.45555
24.22095 | 242.9179 | 24.22095 | -161.80898 | 24.22095 | 108.4136
24.22455 | 243.76756 | 24.22455 | -161.09134 | 24.22455 | 109.45633
24.22815 | 244.59786 | 24.22815 | -160.39403 | 24.22815 | 110.53381
24.23175 | 245.43543 | 24.23175 | -159.71592 | 24.23175 | 111.63188
24.23535 | 246.27095 | 24.23535 | -159.0465 | 24.23535 | 112.73368
24.23895 | 247.14541 | 24.23895 | -158.37559 | 24.23895 | 113.80829
24.24255 | 248.08025 | 24.24255 | -157.69445 | 24.24255 | 114.8438
24.24615 | 249.1012 | 24.24615 | -157.00235 | 24.24615 | 115.83043
24.24975 | 250.21718 | 24.24975 | -156.29019 | 24.24975 | 116.76587
24.25335 | 251.43174 | 24.25335 | -155.57021 | 24.25335 | 117.66838
24.25695 | 252.7233 | 24.25695 | -154.8632 | 24.25695 | 118.55886
24.26055 | 254.06052 | 24.26055 | -154.18711 | 24.26055 | 119.45535
24.26415 | 255.42173 | 24.26415 | -153.54099 | 24.26415 | 120.39825
24.26775 | 256.76579 | 24.26775 | -152.92402 | 24.26775 | 121.39945
24.27135 | 258.06886 | 24.27135 | -152.32632 | 24.27135 | 122.48685
24.27495 | 259.29424 | 24.27495 | -151.73478 | 24.27495 | 123.67529
24.27855 | 260.43248 | 24.27855 | -151.10931 | 24.27855 | 124.94577
24.28215 | 261.49706 | 24.28215 | -150.41756 | 24.28215 | 126.28867
24.28575 | 262.50342 | 24.28575 | -149.61403 | 24.28575 | 127.66726
24.28935 | 263.47181 | 24.28935 | -148.71159 | 24.28935 | 129.04062
24.29295 | 264.42527 | 24.29295 | -147.70992 | 24.29295 | 130.37595
24.29655 | 265.36661 | 24.29655 | -146.63253 | 24.29655 | 131.67119
24.30015 | 266.31766 | 24.30015 | -145.52066 | 24.30015 | 132.91824
24.30375 | 267.28625 | 24.30375 | -144.41238 | 24.30375 | 134.1123
24.30735 | 268.25534 | 24.30735 | -143.34005 | 24.30735 | 135.29326
24.31095 | 269.23231 | 24.31095 | -142.35116 | 24.31095 | 136.46295
24.31455 | 270.21096 | 24.31455 | -141.45328 | 24.31455 | 137.65753
24.31815 | 271.20372 | 24.31815 | -140.65537 | 24.31815 | 138.89377
24.32175 | 272.20759 | 24.32175 | -139.94567 | 24.32175 | 140.15088
24.32536 | 273.24613 | 24.32536 | -139.31568 | 24.32536 | 141.43785
24.32896 | 274.33774 | 24.32896 | -138.76531 | 24.32896 | 142.737
24.33256 | 275.48273 | 24.33256 | -138.28257 | 24.33256 | 144.04587
24.33616 | 276.70156 | 24.33616 | -137.84795 | 24.33616 | 145.35705
24.33976 | 278.00228 | 24.33976 | -137.45243 | 24.33976 | 146.65676
24.34336 | 279.37818 | 24.34336 | -137.08493 | 24.34336 | 147.97432
24.34696 | 280.81094 | 24.34696 | -136.72454 | 24.34696 | 149.30271
24.35056 | 282.28795 | 24.35056 | -136.35268 | 24.35056 | 150.65748
24.35416 | 283.79174 | 24.35416 | -135.95872 | 24.35416 | 152.06095
24.35776 | 285.31351 | 24.35776 | -135.52301 | 24.35776 | 153.51484
24.36136 | 286.85771 | 24.36136 | -135.03563 | 24.36136 | 155.01159
24.36496 | 288.40928 | 24.36496 | -134.4892 | 24.36496 | 156.52057
24.36856 | 289.95767 | 24.36856 | -133.89145 | 24.36856 | 158.04036
24.37216 | 291.51502 | 24.37216 | -133.23726 | 24.37216 | 159.54459
24.37576 | 293.07039 | 24.37576 | -132.56354 | 24.37576 | 161.00943
24.37936 | 294.61052 | 24.37936 | -131.86346 | 24.37936 | 162.43584
24.38296 | 296.11174 | 24.38296 | -131.18603 | 24.38296 | 163.80195
24.38656 | 297.55526 | 24.38656 | -130.5309 | 24.38656 | 165.13615
24.39016 | 298.93196 | 24.39016 | -129.92643 | 24.39016 | 166.42911
24.39376 | 300.2386 | 24.39376 | -129.36275 | 24.39376 | 167.72652
24.39736 | 301.47284 | 24.39736 | -128.8603 | 24.39736 | 169.04323
24.40096 | 302.65412 | 24.40096 | -128.4046 | 24.40096 | 170.39742
24.40456 | 303.81365 | 24.40456 | -127.97897 | 24.40456 | 171.8007
24.40816 | 304.9881 | 24.40816 | -127.5796 | 24.40816 | 173.26256
24.41176 | 306.21273 | 24.41176 | -127.1684 | 24.41176 | 174.78685
24.41536 | 307.51121 | 24.41536 | -126.74502 | 24.41536 | 176.34275
24.41896 | 308.8961 | 24.41896 | -126.27963 | 24.41896 | 177.93897
24.42256 | 310.37854 | 24.42256 | -125.77456 | 24.42256 | 179.54813
24.42616 | 311.95698 | 24.42616 | -125.23025 | 24.42616 | 181.16774
24.42976 | 313.6129 | 24.42976 | -124.65678 | 24.42976 | 182.77923
24.43336 | 315.32738 | 24.43336 | -124.06673 | 24.43336 | 184.3811
24.43696 | 317.07268 | 24.43696 | -123.48799 | 24.43696 | 185.96295
24.44056 | 318.82555 | 24.44056 | -122.92055 | 24.44056 | 187.53537
24.44416 | 320.56282 | 24.44416 | -122.38496 | 24.44416 | 189.07795
24.44776 | 322.2872 | 24.44776 | -121.89148 | 24.44776 | 190.61781
24.45136 | 323.99297 | 24.45136 | -121.4594 | 24.45136 | 192.14914
24.45496 | 325.69733 | 24.45496 | -121.0862 | 24.45496 | 193.67812
24.45856 | 327.41319 | 24.45856 | -120.76187 | 24.45856 | 195.22427
24.46216 | 329.14531 | 24.46216 | -120.47565 | 24.46216 | 196.80911
24.46576 | 330.89404 | 24.46576 | -120.20643 | 24.46576 | 198.43364
24.46936 | 332.63908 | 24.46936 | -119.93611 | 24.46936 | 200.10741
24.47296 | 334.36926 | 24.47296 | -119.65234 | 24.47296 | 201.82364
24.47656 | 336.06069 | 24.47656 | -119.32767 | 24.47656 | 203.5615
24.48016 | 337.6932 | 24.48016 | -118.96007 | 24.48016 | 205.31208
24.48376 | 339.26622 | 24.48376 | -118.52258 | 24.48376 | 207.03761
24.48736 | 340.77663 | 24.48736 | -118.03601 | 24.48736 | 208.71393
24.49096 | 342.24425 | 24.49096 | -117.50232 | 24.49096 | 210.34059
24.49456 | 343.6998 | 24.49456 | -116.96299 | 24.49456 | 211.90842
24.49816 | 345.18134 | 24.49816 | -116.43495 | 24.49816 | 213.41546
24.50176 | 346.71416 | 24.50176 | -115.92815 | 24.50176 | 214.87118
24.50536 | 348.28446 | 24.50536 | -115.45261 | 24.50536 | 216.28546
24.50896 | 349.87949 | 24.50896 | -115.0183 | 24.50896 | 217.67605
24.51256 | 351.47626 | 24.51256 | -114.63527 | 24.51256 | 219.07452
24.51616 | 353.05019 | 24.51616 | -114.29913 | 24.51616 | 220.48258
24.51976 | 354.57924 | 24.51976 | -113.98161 | 24.51976 | 221.91779
24.52336 | 356.06302 | 24.52336 | -113.68282 | 24.52336 | 223.39316
24.52696 | 357.51174 | 24.52696 | -113.38212 | 24.52696 | 224.90646
24.53056 | 358.94839 | 24.53056 | -113.08373 | 24.53056 | 226.488
24.53416 | 360.39955 | 24.53416 | -112.79214 | 24.53416 | 228.12941
24.53776 | 361.87929 | 24.53776 | -112.48183 | 24.53776 | 229.85058
24.54136 | 363.43004 | 24.54136 | -112.18221 | 24.54136 | 231.62446
24.54496 | 365.04203 | 24.54496 | -111.87011 | 24.54496 | 233.45021
24.54856 | 366.71165 | 24.54856 | -111.55066 | 24.54856 | 235.28901
24.55216 | 368.41695 | 24.55216 | -111.24143 | 24.55216 | 237.14721
24.55576 | 370.13657 | 24.55576 | -110.93109 | 24.55576 | 239.00724
24.55936 | 371.83998 | 24.55936 | -110.62173 | 24.55936 | 240.87559
24.56296 | 373.51212 | 24.56296 | -110.32373 | 24.56296 | 242.75467
24.56656 | 375.14278 | 24.56656 | -110.0468 | 24.56656 | 244.64251
24.57016 | 376.71698 | 24.57016 | -109.80175 | 24.57016 | 246.55797
24.57376 | 378.22159 | 24.57376 | -109.59553 | 24.57376 | 248.51251
24.57736 | 379.67078 | 24.57736 | -109.40707 | 24.57736 | 250.51555
24.58096 | 381.06055 | 24.58096 | -109.22791 | 24.58096 | 252.57139
24.58456 | 382.41899 | 24.58456 | -109.04625 | 24.58456 | 254.64069
24.58816 | 383.78543 | 24.58816 | -108.84363 | 24.58816 | 256.71336
24.59176 | 385.15972 | 24.59176 | -108.6065 | 24.59176 | 258.73989
24.59536 | 386.5585 | 24.59536 | -108.29834 | 24.59536 | 260.72518
24.59896 | 387.98022 | 24.59896 | -107.92978 | 24.59896 | 262.65413
24.60256 | 389.43146 | 24.60256 | -107.49308 | 24.60256 | 264.51135
24.60616 | 390.88811 | 24.60616 | -107.01855 | 24.60616 | 266.32602
24.60976 | 392.32819 | 24.60976 | -106.51764 | 24.60976 | 268.10013
24.61336 | 393.7283 | 24.61336 | -106.03013 | 24.61336 | 269.85918
24.61696 | 395.07871 | 24.61696 | -105.56278 | 24.61696 | 271.64318
24.62056 | 396.36463 | 24.62056 | -105.12894 | 24.62056 | 273.48583
24.62416 | 397.59428 | 24.62416 | -104.75674 | 24.62416 | 275.3796
24.62776 | 398.81106 | 24.62776 | -104.4444 | 24.62776 | 277.32435
24.63136 | 400.0413 | 24.63136 | -104.19093 | 24.63136 | 279.3007
24.63496 | 401.30459 | 24.63496 | -103.97372 | 24.63496 | 281.30796
24.63856 | 402.61474 | 24.63856 | -103.77764 | 24.63856 | 283.32669
24.64216 | 403.98126 | 24.64216 | -103.60829 | 24.64216 | 285.35695
24.64576 | 405.41056 | 24.64576 | -103.42747 | 24.64576 | 287.36957
24.64936 | 406.88696 | 24.64936 | -103.24677 | 24.64936 | 289.37051
24.65296 | 408.39859 | 24.65296 | -103.04194 | 24.65296 | 291.36166
24.65656 | 409.92032 | 24.65656 | -102.79864 | 24.65656 | 293.3503
24.66016 | 411.44014 | 24.66016 | -102.53503 | 24.66016 | 295.35805
24.66376 | 412.95915 | 24.66376 | -102.22935 | 24.66376 | 297.3767
24.66736 | 414.48574 | 24.66736 | -101.8857 | 24.66736 | 299.41359
24.67096 | 416.01593 | 24.67096 | -101.52441 | 24.67096 | 301.47913
24.67456 | 417.5505 | 24.67456 | -101.15241 | 24.67456 | 303.58424
24.67816 | 419.1025 | 24.67816 | -100.76002 | 24.67816 | 305.72831
24.68176 | 420.67548 | 24.68176 | -100.36081 | 24.68176 | 307.93032
24.68536 | 422.26406 | 24.68536 | -99.97092 | 24.68536 | 310.1932
24.68896 | 423.84881 | 24.68896 | -99.56876 | 24.68896 | 312.51472
24.69256 | 425.42027 | 24.69256 | -99.14558 | 24.69256 | 314.90746
24.69616 | 426.94442 | 24.69616 | -98.69123 | 24.69616 | 317.34237
24.69976 | 428.40925 | 24.69976 | -98.19511 | 24.69976 | 319.81993
24.70336 | 429.79346 | 24.70336 | -97.64975 | 24.70336 | 322.28461
24.70696 | 431.09518 | 24.70696 | -97.06398 | 24.70696 | 324.70308
24.71056 | 432.29729 | 24.71056 | -96.42822 | 24.71056 | 327.03518
24.71416 | 433.39792 | 24.71416 | -95.75377 | 24.71416 | 329.26907
24.71776 | 434.42175 | 24.71776 | -95.05156 | 24.71776 | 331.38303
24.72136 | 435.38924 | 24.72136 | -94.34078 | 24.72136 | 333.40336
24.72496 | 436.31138 | 24.72496 | -93.63286 | 24.72496 | 335.34896
24.72856 | 437.21314 | 24.72856 | -92.94368 | 24.72856 | 337.28566
24.73216 | 438.11049 | 24.73216 | -92.25494 | 24.73216 | 339.26688
24.73576 | 439.02726 | 24.73576 | -91.58743 | 24.73576 | 341.34137
24.73936 | 439.97692 | 24.73936 | -90.927 | 24.73936 | 343.55407
24.74296 | 440.95397 | 24.74296 | -90.25534 | 24.74296 | 345.89051
24.74656 | 441.97099 | 24.74656 | -89.57491 | 24.74656 | 348.32866
24.75016 | 443.00906 | 24.75016 | -88.895 | 24.75016 | 350.85122
24.75376 | 444.05572 | 24.75376 | -88.21509 | 24.75376 | 353.40932
24.75736 | 445.10613 | 24.75736 | -87.53466 | 24.75736 | 355.97166
24.76096 | 446.15731 | 24.76096 | -86.85633 | 24.76096 | 358.49061
24.76456 | 447.19967 | 24.76456 | -86.19846 | 24.76456 | 360.9297
24.76816 | 448.24591 | 24.76816 | -85.56329 | 24.76816 | 363.30778
24.77176 | 449.29478 | 24.77176 | -84.97943 | 24.77176 | 365.61472
24.77536 | 450.35984 | 24.77536 | -84.43335 | 24.77536 | 367.88812
24.77896 | 451.46961 | 24.77896 | -83.91731 | 24.77896 | 370.13019
24.78256 | 452.63645 | 24.78256 | -83.43003 | 24.78256 | 372.37781
24.78616 | 453.86487 | 24.78616 | -82.94922 | 24.78616 | 374.64453
24.78976 | 455.14692 | 24.78976 | -82.45886 | 24.78976 | 376.9484
24.79336 | 456.47491 | 24.79336 | -81.96776 | 24.79336 | 379.30961
24.79696 | 457.82064 | 24.79696 | -81.45413 | 24.79696 | 381.7493
24.80056 | 459.13785 | 24.80056 | -80.91054 | 24.80056 | 384.2694
24.80416 | 460.40869 | 24.80416 | -80.33603 | 24.80416 | 386.86935
24.80776 | 461.61274 | 24.80776 | -79.72099 | 24.80776 | 389.5428
24.81136 | 462.71926 | 24.81136 | -79.07989 | 24.81136 | 392.24972
24.81496 | 463.7379 | 24.81496 | -78.4394 | 24.81496 | 394.97929
24.81856 | 464.68032 | 24.81856 | -77.78828 | 24.81856 | 397.68558
24.82216 | 465.58222 | 24.82216 | -77.14001 | 24.82216 | 400.33312
24.82576 | 466.48719 | 24.82576 | -76.51258 | 24.82576 | 402.92164
24.82936 | 467.40692 | 24.82936 | -75.90558 | 24.82936 | 405.43158
24.83296 | 468.36592 | 24.83296 | -75.33026 | 24.83296 | 407.87663
24.83656 | 469.37926 | 24.83656 | -74.78095 | 24.83656 | 410.29835
24.84016 | 470.42946 | 24.84016 | -74.21921 | 24.84016 | 412.70827
24.84376 | 471.50432 | 24.84376 | -73.64797 | 24.84376 | 415.13452
24.84736 | 472.58188 | 24.84736 | -73.0529 | 24.84736 | 417.59801
24.85096 | 473.63288 | 24.85096 | -72.40681 | 24.85096 | 420.12125
24.85456 | 474.66014 | 24.85456 | -71.70872 | 24.85456 | 422.68645
24.85816 | 475.66564 | 24.85816 | -70.94132 | 24.85816 | 425.2924
24.86176 | 476.66632 | 24.86176 | -70.12491 | 24.86176 | 427.91325
24.86536 | 477.65427 | 24.86536 | -69.2605 | 24.86536 | 430.51619
24.86896 | 478.62811 | 24.86896 | -68.37966 | 24.86896 | 433.09855
24.87256 | 479.58288 | 24.87256 | -67.48656 | 24.87256 | 435.66125
24.87616 | 480.48911 | 24.87616 | -66.56395 | 24.87616 | 438.20308
24.87976 | 481.31552 | 24.87976 | -65.63338 | 24.87976 | 440.73467
24.88336 | 482.03973 | 24.88336 | -64.69075 | 24.88336 | 443.24727
24.88696 | 482.63802 | 24.88696 | -63.73017 | 24.88696 | 445.747
24.89056 | 483.11693 | 24.89056 | -62.76851 | 24.89056 | 448.25643
24.89416 | 483.4964 | 24.89416 | -61.78737 | 24.89416 | 450.75815
24.89776 | 483.8154 | 24.89776 | -60.80697 | 24.89776 | 453.24932
24.90136 | 484.12481 | 24.90136 | -59.82979 | 24.90136 | 455.72367
24.90496 | 484.48295 | 24.90496 | -58.89572 | 24.90496 | 458.14996
24.90856 | 484.93403 | 24.90856 | -58.01341 | 24.90856 | 460.53464
24.91216 | 485.49062 | 24.91216 | -57.20264 | 24.91216 | 462.87957
24.91576 | 486.1711 | 24.91576 | -56.46051 | 24.91576 | 465.19194
24.91936 | 486.97866 | 24.91936 | -55.7781 | 24.91936 | 467.49347
24.92296 | 487.89249 | 24.92296 | -55.15485 | 24.92296 | 469.77576
24.92656 | 488.90115 | 24.92656 | -54.56677 | 24.92656 | 472.04673
24.93016 | 489.98229 | 24.93016 | -53.97551 | 24.93016 | 474.30805
24.93376 | 491.1076 | 24.93376 | -53.36017 | 24.93376 | 476.55931
24.93736 | 492.27421 | 24.93736 | -52.68095 | 24.93736 | 478.80046
24.94096 | 493.46758 | 24.94096 | -51.91975 | 24.94096 | 481.03209
24.94456 | 494.68148 | 24.94456 | -51.06956 | 24.94456 | 483.24522
24.94816 | 495.90266 | 24.94816 | -50.13819 | 24.94816 | 485.43603
24.95176 | 497.12288 | 24.95176 | -49.11974 | 24.95176 | 487.63476
24.95536 | 498.33832 | 24.95536 | -48.05422 | 24.95536 | 489.84164
24.95896 | 499.53595 | 24.95896 | -46.95152 | 24.95896 | 492.09468
24.96256 | 500.71451 | 24.96256 | -45.85471 | 24.96256 | 494.39825
24.96616 | 501.86272 | 24.96616 | -44.78724 | 24.96616 | 496.76013
24.96976 | 502.95536 | 24.96976 | -43.74227 | 24.96976 | 499.18405
24.97336 | 503.99057 | 24.97336 | -42.74718 | 24.97336 | 501.64136
24.97696 | 504.94472 | 24.97696 | -41.78163 | 24.97696 | 504.11901
24.98056 | 505.81626 | 24.98056 | -40.8556 | 24.98056 | 506.60935
24.98416 | 506.58917 | 24.98416 | -39.94688 | 24.98416 | 509.08277
24.98776 | 507.25438 | 24.98776 | -39.04858 | 24.98776 | 511.52702
24.99136 | 507.82861 | 24.99136 | -38.15791 | 24.99136 | 513.93227
24.99496 | 508.30703 | 24.99496 | -37.24378 | 24.99496 | 516.29694
24.99856 | 508.686 | 24.99856 | -36.30183 | 24.99856 | 518.62985
25.00216 | 509.0045 | 25.00216 | -35.34961 | 25.00216 | 520.94268
25.00576 | 509.26366 | 25.00576 | -34.36454 | 25.00576 | 523.22673
25.00936 | 509.49768 | 25.00936 | -33.34034 | 25.00936 | 525.48029
25.01296 | 509.75295 | 25.01296 | -32.28639 | 25.01296 | 527.70449
25.01656 | 510.06166 | 25.01656 | -31.20393 | 25.01656 | 529.88982
25.02016 | 510.46598 | 25.02016 | -30.11367 | 25.02016 | 532.03423
25.02376 | 511.0019 | 25.02376 | -29.03817 | 25.02376 | 534.148
25.02736 | 511.68044 | 25.02736 | -28.01473 | 25.02736 | 536.23101
25.03096 | 512.49295 | 25.03096 | -27.0415 | 25.03096 | 538.30115
25.03456 | 513.42656 | 25.03456 | -26.12957 | 25.03456 | 540.37856
25.03816 | 514.43635 | 25.03816 | -25.28972 | 25.03816 | 542.48481
25.04176 | 515.45324 | 25.04176 | -24.52769 | 25.04176 | 544.61991
25.04536 | 516.45042 | 25.04536 | -23.81307 | 25.04536 | 546.80417
25.04896 | 517.37659 | 25.04896 | -23.13685 | 25.04896 | 549.0212
25.05256 | 518.21649 | 25.05256 | -22.47792 | 25.05256 | 551.25948
25.05616 | 518.96884 | 25.05616 | -21.81641 | 25.05616 | 553.50087
25.05976 | 519.65118 | 25.05976 | -21.13294 | 25.05976 | 555.72375
25.06336 | 520.31635 | 25.06336 | -20.41914 | 25.06336 | 557.91904
25.06696 | 521.00579 | 25.06696 | -19.67532 | 25.06696 | 560.05735
25.07056 | 521.7672 | 25.07056 | -18.9019 | 25.07056 | 562.12708
25.07416 | 522.63961 | 25.07416 | -18.11114 | 25.07416 | 564.1089
25.07776 | 523.6425 | 25.07776 | -17.321 | 25.07776 | 565.99924
25.08136 | 524.76158 | 25.08136 | -16.53236 | 25.08136 | 567.81694
25.08496 | 525.99389 | 25.08496 | -15.75119 | 25.08496 | 569.58176
25.08856 | 527.30582 | 25.08856 | -14.94942 | 25.08856 | 571.32243
25.09216 | 528.66078 | 25.09216 | -14.13681 | 25.09216 | 573.07006
25.09576 | 530.00529 | 25.09576 | -13.27886 | 25.09576 | 574.84485
25.09936 | 531.31419 | 25.09936 | -12.35068 | 25.09936 | 576.6758
25.10296 | 532.55374 | 25.10296 | -11.3488 | 25.10296 | 578.58558
25.10656 | 533.73186 | 25.10656 | -10.24948 | 25.10656 | 580.57567
25.11016 | 534.84901 | 25.11016 | -9.1047 | 25.11016 | 582.6389
25.11376 | 535.90363 | 25.11376 | -7.93413 | 25.11376 | 584.73658
25.11736 | 536.92888 | 25.11736 | -6.78975 | 25.11736 | 586.84657
25.12096 | 537.94231 | 25.12096 | -5.70968 | 25.12096 | 588.94793
25.12456 | 538.94887 | 25.12456 | -4.7077 | 25.12456 | 591.04007
25.12816 | 539.9771 | 25.12816 | -3.76734 | 25.12816 | 593.10415
25.13176 | 541.02921 | 25.13176 | -2.90407 | 25.13176 | 595.13812
25.13536 | 542.11186 | 25.13536 | -2.06647 | 25.13536 | 597.14077
25.13896 | 543.24276 | 25.13896 | -1.23417 | 25.13896 | 599.13212
25.14256 | 544.42451 | 25.14256 | -0.37167 | 25.14256 | 601.10488
25.14616 | 545.65405 | 25.14616 | 0.5144 | 25.14616 | 603.06405
25.14976 | 546.94658 | 25.14976 | 1.45935 | 25.14976 | 605.04224
25.15336 | 548.3105 | 25.15336 | 2.42169 | 25.15336 | 607.02195
25.15696 | 549.74483 | 25.15696 | 3.4023 | 25.15696 | 609.01841
25.16056 | 551.24357 | 25.16056 | 4.36991 | 25.16056 | 611.04463
25.16416 | 552.79629 | 25.16416 | 5.31715 | 25.16416 | 613.10069
25.16776 | 554.38883 | 25.16776 | 6.23132 | 25.16776 | 615.19442
25.17136 | 555.99001 | 25.17136 | 7.09655 | 25.17136 | 617.34699
25.17496 | 557.59121 | 25.17496 | 7.93235 | 25.17496 | 619.55126
25.17856 | 559.18035 | 25.17856 | 8.72723 | 25.17856 | 621.79746
25.18216 | 560.74656 | 25.18216 | 9.49617 | 25.18216 | 624.06497
25.18576 | 562.30004 | 25.18576 | 10.2656 | 25.18576 | 626.35354
25.18936 | 563.84287 | 25.18936 | 11.02478 | 25.18936 | 628.63672
25.19296 | 565.38535 | 25.19296 | 11.79959 | 25.19296 | 630.88942
25.19656 | 566.9584 | 25.19656 | 12.62547 | 25.19656 | 633.13126
25.20016 | 568.57783 | 25.20016 | 13.50473 | 25.20016 | 635.34531
25.20376 | 570.26006 | 25.20376 | 14.47611 | 25.20376 | 637.53649
25.20736 | 572.01516 | 25.20736 | 15.53889 | 25.20736 | 639.72619
25.21096 | 573.8326 | 25.21096 | 16.71225 | 25.21096 | 641.92295
25.21456 | 575.71239 | 25.21456 | 17.9843 | 25.21456 | 644.1656
25.21816 | 577.63341 | 25.21816 | 19.34351 | 25.21816 | 646.46754
25.22176 | 579.57789 | 25.22176 | 20.75948 | 25.22176 | 648.83882
25.22536 | 581.52855 | 25.22536 | 22.21293 | 25.22536 | 651.27931
25.22896 | 583.48046 | 25.22896 | 23.67049 | 25.22896 | 653.80032
25.23256 | 585.41737 | 25.23256 | 25.09753 | 25.23256 | 656.38232
25.23616 | 587.34664 | 25.23616 | 26.50348 | 25.23616 | 659.03502
25.23976 | 589.27123 | 25.23976 | 27.86927 | 25.23976 | 661.72287
25.24336 | 591.18793 | 25.24336 | 29.21861 | 25.24336 | 664.42277
25.24696 | 593.12184 | 25.24696 | 30.58313 | 25.24696 | 667.10774
25.25056 | 595.06065 | 25.25056 | 32.00003 | 25.25056 | 669.73609
25.25416 | 597.01533 | 25.25416 | 33.47968 | 25.25416 | 672.29589
25.25776 | 598.96416 | 25.25776 | 35.05179 | 25.25776 | 674.76739
25.26136 | 600.89957 | 25.26136 | 36.71114 | 25.26136 | 677.14912
25.26496 | 602.8048 | 25.26496 | 38.44075 | 25.26496 | 679.43818
25.26856 | 604.68177 | 25.26856 | 40.23533 | 25.26856 | 681.68112
25.27216 | 606.53228 | 25.27216 | 42.03468 | 25.27216 | 683.91064
25.27576 | 608.36502 | 25.27576 | 43.82174 | 25.27576 | 686.16395
25.27936 | 610.18709 | 25.27936 | 45.56398 | 25.27936 | 688.49224
25.28296 | 612.01597 | 25.28296 | 47.23537 | 25.28296 | 690.91915
25.28656 | 613.87994 | 25.28656 | 48.83505 | 25.28656 | 693.45495
25.29016 | 615.78875 | 25.29016 | 50.3583 | 25.29016 | 696.10255
25.29376 | 617.76246 | 25.29376 | 51.8424 | 25.29376 | 698.8337
25.29736 | 619.79991 | 25.29736 | 53.27862 | 25.29736 | 701.62797
25.30096 | 621.90331 | 25.30096 | 54.70897 | 25.30096 | 704.44785
25.30456 | 624.07286 | 25.30456 | 56.15232 | 25.30456 | 707.2522
25.30816 | 626.29086 | 25.30816 | 57.63871 | 25.30816 | 710.00969
25.31176 | 628.53329 | 25.31176 | 59.17396 | 25.31176 | 712.69943
25.31536 | 630.79947 | 25.31536 | 60.74988 | 25.31536 | 715.30896
25.31896 | 633.05765 | 25.31896 | 62.3751 | 25.31896 | 717.84775
25.32256 | 635.30412 | 25.32256 | 64.02737 | 25.32256 | 720.3154
25.32616 | 637.51327 | 25.32616 | 65.68716 | 25.32616 | 722.73863
25.32976 | 639.68791 | 25.32976 | 67.3348 | 25.32976 | 725.14821
25.33336 | 641.84917 | 25.33336 | 68.94847 | 25.33336 | 727.58114
25.33696 | 644.01971 | 25.33696 | 70.50109 | 25.33696 | 730.09767
25.34056 | 646.21542 | 25.34056 | 72.00615 | 25.34056 | 732.73121
25.34416 | 648.46239 | 25.34416 | 73.46997 | 25.34416 | 735.50403
25.34776 | 650.76293 | 25.34776 | 74.88548 | 25.34776 | 738.40754
25.35136 | 653.12573 | 25.35136 | 76.28474 | 25.35136 | 741.44329
25.35496 | 655.55272 | 25.35496 | 77.68564 | 25.35496 | 744.5658
25.35856 | 657.99603 | 25.35856 | 79.09697 | 25.35856 | 747.73308
25.36216 | 660.42816 | 25.36216 | 80.51822 | 25.36216 | 750.90452
25.36576 | 662.80822 | 25.36576 | 81.94941 | 25.36576 | 754.05122
25.36936 | 665.10827 | 25.36936 | 83.39091 | 25.36936 | 757.12867
25.37296 | 667.32749 | 25.37296 | 84.84121 | 25.37296 | 760.17142
25.37656 | 669.47307 | 25.37656 | 86.29185 | 25.37656 | 763.19217
25.38016 | 671.55199 | 25.38016 | 87.75318 | 25.38016 | 766.22828
25.38376 | 673.596 | 25.38376 | 89.23899 | 25.38376 | 769.30151
25.38736 | 675.6354 | 25.38736 | 90.78619 | 25.38736 | 772.44268
25.39096 | 677.72744 | 25.39096 | 92.38239 | 25.39096 | 775.64571
25.39456 | 679.88325 | 25.39456 | 94.04216 | 25.39456 | 778.9006
25.39816 | 682.11985 | 25.39816 | 95.78023 | 25.39816 | 782.18706
25.40176 | 684.42925 | 25.40176 | 97.56556 | 25.40176 | 785.50373
25.40536 | 686.8009 | 25.40536 | 99.38943 | 25.40536 | 788.83468
25.40896 | 689.24802 | 25.40896 | 101.23018 | 25.40896 | 792.14665
25.41256 | 691.74303 | 25.41256 | 103.06987 | 25.41256 | 795.45619
25.41616 | 694.2867 | 25.41616 | 104.89611 | 25.41616 | 798.76608
25.41976 | 696.85527 | 25.41976 | 106.68139 | 25.41976 | 802.08369
25.42336 | 699.43516 | 25.42336 | 108.43826 | 25.42336 | 805.42929
25.42696 | 702.04492 | 25.42696 | 110.17723 | 25.42696 | 808.80672
25.43056 | 704.67668 | 25.43056 | 111.91786 | 25.43056 | 812.1955
25.43416 | 707.33679 | 25.43416 | 113.65634 | 25.43416 | 815.60221
25.43776 | 710.01278 | 25.43776 | 115.38768 | 25.43776 | 819.03842
25.44136 | 712.7101 | 25.44136 | 117.13888 | 25.44136 | 822.50421
25.44496 | 715.43579 | 25.44496 | 118.88936 | 25.44496 | 826.0091
25.44856 | 718.16534 | 25.44856 | 120.65044 | 25.44856 | 829.55384
25.45216 | 720.90288 | 25.45216 | 122.4089 | 25.45216 | 833.13995
25.45576 | 723.63382 | 25.45576 | 124.14556 | 25.45576 | 836.74746
25.45936 | 726.33113 | 25.45936 | 125.85124 | 25.45936 | 840.37626
25.46296 | 728.97507 | 25.46296 | 127.51515 | 25.46296 | 843.99844
25.46656 | 731.55348 | 25.46656 | 129.12961 | 25.46656 | 847.60165
25.47016 | 734.04794 | 25.47016 | 130.70455 | 25.47016 | 851.16809
25.47376 | 736.4556 | 25.47376 | 132.24035 | 25.47376 | 854.67563
25.47736 | 738.79595 | 25.47736 | 133.74644 | 25.47736 | 858.13072
25.48096 | 741.08768 | 25.48096 | 135.2238 | 25.48096 | 861.55377
25.48456 | 743.3612 | 25.48456 | 136.69418 | 25.48456 | 864.95569
25.48816 | 745.66967 | 25.48816 | 138.17624 | 25.48816 | 868.35345
25.49176 | 748.03483 | 25.49176 | 139.67938 | 25.49176 | 871.78741
25.49536 | 750.47865 | 25.49536 | 141.21399 | 25.49536 | 875.27046
25.49896 | 753.01729 | 25.49896 | 142.78908 | 25.49896 | 878.82033
25.50256 | 755.63151 | 25.50256 | 144.40408 | 25.50256 | 882.45876
25.50616 | 758.3175 | 25.50616 | 146.05901 | 25.50616 | 886.18756
25.50976 | 761.05459 | 25.50976 | 147.75432 | 25.50976 | 890.00636
25.51336 | 763.82628 | 25.51336 | 149.4881 | 25.51336 | 893.91489
25.51696 | 766.60454 | 25.51696 | 151.23927 | 25.51696 | 897.91443
25.52056 | 769.3553 | 25.52056 | 153.00163 | 25.52056 | 901.98686
25.52416 | 772.0829 | 25.52416 | 154.78265 | 25.52416 | 906.11178
25.52776 | 774.7847 | 25.52776 | 156.56284 | 25.52776 | 910.26876
25.53136 | 777.45681 | 25.53136 | 158.35529 | 25.53136 | 914.43989
25.53496 | 780.09175 | 25.53496 | 160.167 | 25.53496 | 918.58417
25.53856 | 782.69186 | 25.53856 | 161.9885 | 25.53856 | 922.69823
25.54216 | 785.26683 | 25.54216 | 163.81823 | 25.54216 | 926.77364
25.54576 | 787.83963 | 25.54576 | 165.63693 | 25.54576 | 930.80801
25.54936 | 790.43994 | 25.54936 | 167.4449 | 25.54936 | 934.8184
25.55296 | 793.10727 | 25.55296 | 169.23261 | 25.55296 | 938.84429
25.55656 | 795.86465 | 25.55656 | 170.99874 | 25.55656 | 942.9154
25.56016 | 798.75604 | 25.56016 | 172.72309 | 25.56016 | 947.07443
25.56376 | 801.79825 | 25.56376 | 174.40959 | 25.56376 | 951.31305
25.56736 | 805.00535 | 25.56736 | 176.07765 | 25.56736 | 955.65962
25.57096 | 808.366 | 25.57096 | 177.73814 | 25.57096 | 960.09902
25.57456 | 811.85481 | 25.57456 | 179.40904 | 25.57456 | 964.62053
25.57816 | 815.43812 | 25.57816 | 181.09252 | 25.57816 | 969.19502
25.58176 | 819.0891 | 25.58176 | 182.81787 | 25.58176 | 973.81141
25.58536 | 822.77594 | 25.58536 | 184.59726 | 25.58536 | 978.44125
25.58896 | 826.46556 | 25.58896 | 186.46859 | 25.58896 | 983.07127
25.59256 | 830.16165 | 25.59256 | 188.43142 | 25.59256 | 987.70136
25.59616 | 833.86575 | 25.59616 | 190.50465 | 25.59616 | 992.33096
25.59976 | 837.59818 | 25.59976 | 192.67724 | 25.59976 | 996.96895
25.60336 | 841.37843 | 25.60336 | 194.94861 | 25.60336 | 1001.62662
25.60696 | 845.21543 | 25.60696 | 197.29712 | 25.60696 | 1006.30311
25.61056 | 849.11265 | 25.61056 | 199.70323 | 25.61056 | 1011.01788
25.61416 | 853.07189 | 25.61416 | 202.13256 | 25.61416 | 1015.77221
25.61776 | 857.07543 | 25.61776 | 204.5264 | 25.61776 | 1020.58352
25.62136 | 861.0856 | 25.62136 | 206.85653 | 25.62136 | 1025.47241
25.62496 | 865.09984 | 25.62496 | 209.09459 | 25.62496 | 1030.45214
25.62856 | 869.08038 | 25.62856 | 211.23048 | 25.62856 | 1035.5034
25.63216 | 873.01866 | 25.63216 | 213.24543 | 25.63216 | 1040.63303
25.63576 | 876.93605 | 25.63576 | 215.13973 | 25.63576 | 1045.84338
25.63936 | 880.83625 | 25.63936 | 216.91766 | 25.63936 | 1051.1256
25.64296 | 884.75082 | 25.64296 | 218.61849 | 25.64296 | 1056.46053
25.64656 | 888.71416 | 25.64656 | 220.26578 | 25.64656 | 1061.82758
25.65016 | 892.76252 | 25.65016 | 221.93023 | 25.65016 | 1067.21514
25.65376 | 896.93024 | 25.65376 | 223.64954 | 25.65376 | 1072.62292
25.65736 | 901.24516 | 25.65736 | 225.46216 | 25.65736 | 1078.04935
25.66096 | 905.6965 | 25.66096 | 227.38833 | 25.66096 | 1083.51399
25.66456 | 910.28508 | 25.66456 | 229.45614 | 25.66456 | 1089.01885
25.66816 | 914.99746 | 25.66816 | 231.64944 | 25.66816 | 1094.57149
25.67176 | 919.80529 | 25.67176 | 233.92908 | 25.67176 | 1100.19225
25.67536 | 924.69325 | 25.67536 | 236.26202 | 25.67536 | 1105.88417
25.67896 | 929.62522 | 25.67896 | 238.59039 | 25.67896 | 1111.63635
25.68256 | 934.57484 | 25.68256 | 240.89551 | 25.68256 | 1117.45071
25.68616 | 939.51357 | 25.68616 | 243.14906 | 25.68616 | 1123.29625
25.68976 | 944.43245 | 25.68976 | 245.35223 | 25.68976 | 1129.19059
25.69336 | 949.32084 | 25.69336 | 247.50859 | 25.69336 | 1135.11684
25.69696 | 954.20524 | 25.69696 | 249.65936 | 25.69696 | 1141.08141
25.70056 | 959.09873 | 25.70056 | 251.83508 | 25.70056 | 1147.08671
25.70416 | 964.03005 | 25.70416 | 254.07322 | 25.70416 | 1153.13097
25.70776 | 969.04883 | 25.70776 | 256.38416 | 25.70776 | 1159.22552
25.71136 | 974.18687 | 25.71136 | 258.78313 | 25.71136 | 1165.35885
25.71496 | 979.4723 | 25.71496 | 261.24126 | 25.71496 | 1171.56107
25.71856 | 984.94137 | 25.71856 | 263.76887 | 25.71856 | 1177.8062
25.72216 | 990.58875 | 25.72216 | 266.33019 | 25.72216 | 1184.10007
25.72576 | 996.40662 | 25.72576 | 268.89052 | 25.72576 | 1190.43544
25.72936 | 1002.37801 | 25.72936 | 271.44779 | 25.72936 | 1196.81001
25.73296 | 1008.47076 | 25.73296 | 273.96152 | 25.73296 | 1203.23305
25.73656 | 1014.65204 | 25.73656 | 276.42507 | 25.73656 | 1209.71576
25.74016 | 1020.91248 | 25.74016 | 278.83968 | 25.74016 | 1216.25019
25.74376 | 1027.24702 | 25.74376 | 281.21448 | 25.74376 | 1222.82524
25.74736 | 1033.65041 | 25.74736 | 283.55073 | 25.74736 | 1229.44077
25.75096 | 1040.12455 | 25.75096 | 285.86929 | 25.75096 | 1236.08703
25.75456 | 1046.66694 | 25.75456 | 288.1922 | 25.75456 | 1242.77069
25.75816 | 1053.28842 | 25.75816 | 290.55889 | 25.75816 | 1249.51302
25.76176 | 1059.97601 | 25.76176 | 292.9877 | 25.76176 | 1256.32175
25.76536 | 1066.73049 | 25.76536 | 295.49917 | 25.76536 | 1263.24572
25.76896 | 1073.54311 | 25.76896 | 298.11289 | 25.76896 | 1270.29773
25.77256 | 1080.40452 | 25.77256 | 300.83572 | 25.77256 | 1277.51484
25.77616 | 1087.31126 | 25.77616 | 303.65894 | 25.77616 | 1284.9207
25.77976 | 1094.2525 | 25.77976 | 306.57814 | 25.77976 | 1292.52428
25.78336 | 1101.26054 | 25.78336 | 309.55638 | 25.78336 | 1300.34072
25.78696 | 1108.34928 | 25.78696 | 312.60337 | 25.78696 | 1308.31356
25.79056 | 1115.53368 | 25.79056 | 315.68706 | 25.79056 | 1316.41964
25.79416 | 1122.8487 | 25.79416 | 318.80111 | 25.79416 | 1324.61146
25.79776 | 1130.31563 | 25.79776 | 321.95803 | 25.79776 | 1332.86488
25.80136 | 1137.96133 | 25.80136 | 325.17465 | 25.80136 | 1341.16104
25.80496 | 1145.81055 | 25.80496 | 328.44205 | 25.80496 | 1349.47931
25.80856 | 1153.87905 | 25.80856 | 331.78176 | 25.80856 | 1357.80847
25.81216 | 1162.15632 | 25.81216 | 335.18794 | 25.81216 | 1366.13933
25.81576 | 1170.62289 | 25.81576 | 338.6335 | 25.81576 | 1374.46022
25.81936 | 1179.24101 | 25.81936 | 342.11501 | 25.81936 | 1382.77983
25.82296 | 1187.95451 | 25.82296 | 345.58229 | 25.82296 | 1391.10029
25.82656 | 1196.73246 | 25.82656 | 349.01567 | 25.82656 | 1399.4123
25.83016 | 1205.51856 | 25.83016 | 352.37558 | 25.83016 | 1407.70445
25.83376 | 1214.29569 | 25.83376 | 355.65587 | 25.83376 | 1415.98559
25.83736 | 1223.03355 | 25.83736 | 358.86907 | 25.83736 | 1424.25658
25.84096 | 1231.7452 | 25.84096 | 362.04612 | 25.84096 | 1432.52581
25.84456 | 1240.44546 | 25.84456 | 365.21738 | 25.84456 | 1440.80468
25.84816 | 1249.16722 | 25.84816 | 368.42471 | 25.84816 | 1449.0922
25.85176 | 1257.93484 | 25.85176 | 371.71766 | 25.85176 | 1457.41584
25.85536 | 1266.78051 | 25.85536 | 375.1354 | 25.85536 | 1465.7971
25.85896 | 1275.70504 | 25.85896 | 378.70418 | 25.85896 | 1474.25682
25.86256 | 1284.705 | 25.86256 | 382.42382 | 25.86256 | 1482.80336
25.86616 | 1293.77624 | 25.86616 | 386.2889 | 25.86616 | 1491.47696
25.86976 | 1302.88792 | 25.86976 | 390.25034 | 25.86976 | 1500.2718
25.87336 | 1312.01873 | 25.87336 | 394.28601 | 25.87336 | 1509.1956
25.87696 | 1321.18065 | 25.87696 | 398.3366 | 25.87696 | 1518.23457
25.88056 | 1330.34531 | 25.88056 | 402.37082 | 25.88056 | 1527.33895
25.88416 | 1339.51023 | 25.88416 | 406.33067 | 25.88416 | 1536.47731
25.88776 | 1348.68183 | 25.88776 | 410.21039 | 25.88776 | 1545.60345
25.89136 | 1357.84995 | 25.89136 | 414.01174 | 25.89136 | 1554.65526
25.89497 | 1367.031 | 25.89497 | 417.75504 | 25.89497 | 1563.6085
25.89857 | 1376.23463 | 25.89857 | 421.46399 | 25.89857 | 1572.45187
25.90217 | 1385.45136 | 25.90217 | 425.18589 | 25.90217 | 1581.19454
25.90577 | 1394.678 | 25.90577 | 428.9311 | 25.90577 | 1589.83554
25.90937 | 1403.91236 | 25.90937 | 432.74017 | 25.90937 | 1598.41061
25.91297 | 1413.17061 | 25.91297 | 436.61791 | 25.91297 | 1606.96102
25.91657 | 1422.45437 | 25.91657 | 440.55614 | 25.91657 | 1615.52626
25.92017 | 1431.75536 | 25.92017 | 444.55036 | 25.92017 | 1624.13994
25.92377 | 1441.08507 | 25.92377 | 448.56343 | 25.92377 | 1632.80247
25.92737 | 1450.43337 | 25.92737 | 452.59186 | 25.92737 | 1641.53473
25.93097 | 1459.78434 | 25.93097 | 456.58911 | 25.93097 | 1650.31066
25.93457 | 1469.12946 | 25.93457 | 460.56331 | 25.93457 | 1659.11797
25.93817 | 1478.45763 | 25.93817 | 464.47751 | 25.93817 | 1667.93002
25.94177 | 1487.76162 | 25.94177 | 468.34977 | 25.94177 | 1676.7145
25.94537 | 1497.0196 | 25.94537 | 472.1398 | 25.94537 | 1685.46045
25.94897 | 1506.24006 | 25.94897 | 475.86168 | 25.94897 | 1694.14871
25.95257 | 1515.4262 | 25.95257 | 479.51152 | 25.95257 | 1702.77441
25.95617 | 1524.57072 | 25.95617 | 483.08367 | 25.95617 | 1711.3683
25.95977 | 1533.6766 | 25.95977 | 486.60794 | 25.95977 | 1719.92282
25.96337 | 1542.73602 | 25.96337 | 490.09545 | 25.96337 | 1728.4544
25.96697 | 1551.74447 | 25.96697 | 493.57369 | 25.96697 | 1736.97549
25.97057 | 1560.70384 | 25.97057 | 497.04583 | 25.97057 | 1745.48718
25.97417 | 1569.60814 | 25.97417 | 500.56245 | 25.97417 | 1753.9802
25.97777 | 1578.44375 | 25.97777 | 504.14231 | 25.97777 | 1762.44467
25.98137 | 1587.21623 | 25.98137 | 507.81388 | 25.98137 | 1770.86941
25.98497 | 1595.92367 | 25.98497 | 511.56102 | 25.98497 | 1779.26276
25.98857 | 1604.55856 | 25.98857 | 515.35827 | 25.98857 | 1787.62726
25.99217 | 1613.13157 | 25.99217 | 519.19946 | 25.99217 | 1795.95163
25.99577 | 1621.63502 | 25.99577 | 523.0154 | 25.99577 | 1804.25285
25.99937 | 1630.04242 | 25.99937 | 526.78702 | 25.99937 | 1812.5521
26.00297 | 1638.35593 | 26.00297 | 530.46368 | 26.00297 | 1820.86041
26.00657 | 1646.57476 | 26.00657 | 534.02954 | 26.00657 | 1829.18724
26.01017 | 1654.69034 | 26.01017 | 537.47273 | 26.01017 | 1837.54325
26.01377 | 1662.71907 | 26.01377 | 540.78989 | 26.01377 | 1845.92977
26.01737 | 1670.66951 | 26.01737 | 544.03165 | 26.01737 | 1854.33854
26.02097 | 1678.53916 | 26.02097 | 547.21591 | 26.02097 | 1862.7487
26.02457 | 1686.33255 | 26.02457 | 550.37471 | 26.02457 | 1871.15939
26.02817 | 1694.07222 | 26.02817 | 553.5353 | 26.02817 | 1879.5528
26.03177 | 1701.74878 | 26.03177 | 556.69421 | 26.03177 | 1887.91665
26.03537 | 1709.36176 | 26.03537 | 559.84373 | 26.03537 | 1896.24363
26.03897 | 1716.90389 | 26.03897 | 562.97924 | 26.03897 | 1904.50199
26.04257 | 1724.35886 | 26.04257 | 566.06344 | 26.04257 | 1912.70745
26.04617 | 1731.71653 | 26.04617 | 569.10765 | 26.04617 | 1920.86463
26.04977 | 1738.97531 | 26.04977 | 572.10238 | 26.04977 | 1928.96125
26.05337 | 1746.1228 | 26.05337 | 575.07023 | 26.05337 | 1937.01592
26.05697 | 1753.1407 | 26.05697 | 578.0301 | 26.05697 | 1945.03081
26.06057 | 1760.03585 | 26.06057 | 581.00366 | 26.06057 | 1953.01337
26.06417 | 1766.8053 | 26.06417 | 584.01978 | 26.06417 | 1960.98407
26.06777 | 1773.44702 | 26.06777 | 587.08597 | 26.06777 | 1968.94608
26.07137 | 1779.98869 | 26.07137 | 590.1883 | 26.07137 | 1976.88799
26.07497 | 1786.44678 | 26.07497 | 593.30006 | 26.07497 | 1984.82686
26.07857 | 1792.83795 | 26.07857 | 596.4181 | 26.07857 | 1992.77611
26.08217 | 1799.17352 | 26.08217 | 599.4908 | 26.08217 | 2000.72625
26.08577 | 1805.48061 | 26.08577 | 602.50347 | 26.08577 | 2008.68307
26.08937 | 1811.76074 | 26.08937 | 605.45513 | 26.08937 | 2016.67852
26.09297 | 1818.02489 | 26.09297 | 608.33667 | 26.09297 | 2024.70334
26.09657 | 1824.2669 | 26.09657 | 611.16044 | 26.09657 | 2032.78588
26.10017 | 1830.48112 | 26.10017 | 613.94727 | 26.10017 | 2040.91939
26.10377 | 1836.64015 | 26.10377 | 616.71455 | 26.10377 | 2049.10496
26.10737 | 1842.72536 | 26.10737 | 619.46369 | 26.10737 | 2057.30462
26.11097 | 1848.74281 | 26.11097 | 622.21322 | 26.11097 | 2065.50678
26.11457 | 1854.6827 | 26.11457 | 624.95174 | 26.11457 | 2073.67168
26.11817 | 1860.54767 | 26.11817 | 627.68065 | 26.11817 | 2081.79951
26.12177 | 1866.34833 | 26.12177 | 630.39913 | 26.12177 | 2089.84015
26.12537 | 1872.10116 | 26.12537 | 633.10878 | 26.12537 | 2097.81753
26.12897 | 1877.82512 | 26.12897 | 635.81841 | 26.12897 | 2105.72557
26.13257 | 1883.5497 | 26.13257 | 638.53015 | 26.13257 | 2113.58826
26.13617 | 1889.28637 | 26.13617 | 641.26199 | 26.13617 | 2121.4465
26.13977 | 1895.03253 | 26.13977 | 644.01791 | 26.13977 | 2129.32403
26.14337 | 1900.7887 | 26.14337 | 646.83414 | 26.14337 | 2137.22094
26.14697 | 1906.55297 | 26.14697 | 649.68994 | 26.14697 | 2145.14722
26.15057 | 1912.28951 | 26.15057 | 652.59474 | 26.15057 | 2153.09574
26.15417 | 1917.98728 | 26.15417 | 655.51454 | 26.15417 | 2161.05432
26.15777 | 1923.61987 | 26.15777 | 658.42304 | 26.15777 | 2169.02408
26.16137 | 1929.16942 | 26.16137 | 661.30739 | 26.16137 | 2176.98535
26.16497 | 1934.63865 | 26.16497 | 664.12976 | 26.16497 | 2184.94444
26.16857 | 1940.03731 | 26.16857 | 666.89091 | 26.16857 | 2192.92002
26.17217 | 1945.39941 | 26.17217 | 669.57043 | 26.17217 | 2200.94363
26.17577 | 1950.76918 | 26.17577 | 672.18545 | 26.17577 | 2209.0163
26.17937 | 1956.16997 | 26.17937 | 674.78443 | 26.17937 | 2217.16491
26.18297 | 1961.6376 | 26.18297 | 677.38706 | 26.18297 | 2225.40434
26.18657 | 1967.18823 | 26.18657 | 680.03438 | 26.18657 | 2233.72376
26.19017 | 1972.81832 | 26.19017 | 682.75512 | 26.19017 | 2242.13356
26.19377 | 1978.52481 | 26.19377 | 685.57984 | 26.19377 | 2250.60715
26.19737 | 1984.28353 | 26.19737 | 688.52361 | 26.19737 | 2259.12437
26.20097 | 1990.06318 | 26.20097 | 691.56554 | 26.20097 | 2267.64512
26.20457 | 1995.83675 | 26.20457 | 694.6947 | 26.20457 | 2276.15823
26.20817 | 2001.60682 | 26.20817 | 697.88095 | 26.20817 | 2284.62578
26.21177 | 2007.37363 | 26.21177 | 701.10334 | 26.21177 | 2293.03313
26.21537 | 2013.16619 | 26.21537 | 704.32076 | 26.21537 | 2301.38159
26.21897 | 2019.00351 | 26.21897 | 707.50596 | 26.21897 | 2309.65158
26.22257 | 2024.91927 | 26.22257 | 710.65106 | 26.22257 | 2317.84976
26.22617 | 2030.91627 | 26.22617 | 713.75555 | 26.22617 | 2325.98696
26.22977 | 2037.02162 | 26.22977 | 716.8225 | 26.22977 | 2334.07154
26.23337 | 2043.22789 | 26.23337 | 719.88287 | 26.23337 | 2342.13365
26.23697 | 2049.53828 | 26.23697 | 722.9554 | 26.23697 | 2350.16842
26.24057 | 2055.93415 | 26.24057 | 726.06082 | 26.24057 | 2358.16286
26.24417 | 2062.40361 | 26.24417 | 729.21747 | 26.24417 | 2366.12714
26.24777 | 2068.94835 | 26.24777 | 732.43734 | 26.24777 | 2374.05211
26.25137 | 2075.56137 | 26.25137 | 735.74888 | 26.25137 | 2381.94456
26.25497 | 2082.2495 | 26.25497 | 739.13606 | 26.25497 | 2389.82527
26.25857 | 2089.02717 | 26.25857 | 742.57324 | 26.25857 | 2397.70447
26.26217 | 2095.88162 | 26.26217 | 746.06893 | 26.26217 | 2405.59349
26.26577 | 2102.80977 | 26.26577 | 749.59135 | 26.26577 | 2413.49105
26.26937 | 2109.8253 | 26.26937 | 753.13432 | 26.26937 | 2421.41746
26.27297 | 2116.93314 | 26.27297 | 756.69491 | 26.27297 | 2429.35812
26.27657 | 2124.12186 | 26.27657 | 760.25621 | 26.27657 | 2437.282
26.28017 | 2131.40125 | 26.28017 | 763.83881 | 26.28017 | 2445.16054
26.28377 | 2138.74257 | 26.28377 | 767.44218 | 26.28377 | 2452.95255
26.28737 | 2146.14807 | 26.28737 | 771.07521 | 26.28737 | 2460.64674
26.29097 | 2153.59857 | 26.29097 | 774.74235 | 26.29097 | 2468.21344
26.29457 | 2161.08362 | 26.29457 | 778.48016 | 26.29457 | 2475.6495
26.29817 | 2168.59848 | 26.29817 | 782.28007 | 26.29817 | 2482.95647
26.30177 | 2176.12556 | 26.30177 | 786.17008 | 26.30177 | 2490.12363
26.30537 | 2183.65704 | 26.30537 | 790.12925 | 26.30537 | 2497.15938
26.30897 | 2191.18369 | 26.30897 | 794.16927 | 26.30897 | 2504.07332
26.31257 | 2198.73558 | 26.31257 | 798.29 | 26.31257 | 2510.88492
26.31617 | 2206.3362 | 26.31617 | 802.48715 | 26.31617 | 2517.60633
26.31977 | 2213.99203 | 26.31977 | 806.721 | 26.31977 | 2524.2366
26.32337 | 2221.71553 | 26.32337 | 810.96988 | 26.32337 | 2530.79546
26.32697 | 2229.50856 | 26.32697 | 815.1844 | 26.32697 | 2537.28262
26.33057 | 2237.37814 | 26.33057 | 819.34642 | 26.33057 | 2543.72766
26.33417 | 2245.3255 | 26.33417 | 823.42379 | 26.33417 | 2550.12336
26.33777 | 2253.32139 | 26.33777 | 827.40382 | 26.33777 | 2556.47926
26.34137 | 2261.35881 | 26.34137 | 831.3139 | 26.34137 | 2562.77685
26.34497 | 2269.41286 | 26.34497 | 835.14708 | 26.34497 | 2569.01585
26.34857 | 2277.45197 | 26.34857 | 838.95522 | 26.34857 | 2575.16706
26.35217 | 2285.4632 | 26.35217 | 842.76965 | 26.35217 | 2581.23024
26.35577 | 2293.4462 | 26.35577 | 846.64904 | 26.35577 | 2587.16029
26.35937 | 2301.38551 | 26.35937 | 850.61049 | 26.35937 | 2592.92144
26.36297 | 2309.2796 | 26.36297 | 854.67373 | 26.36297 | 2598.51412
26.36657 | 2317.13449 | 26.36657 | 858.83424 | 26.36657 | 2603.90998
26.37017 | 2324.95328 | 26.37017 | 863.06144 | 26.37017 | 2609.1043
26.37377 | 2332.75575 | 26.37377 | 867.33629 | 26.37377 | 2614.10772
26.37737 | 2340.55037 | 26.37737 | 871.6386 | 26.37737 | 2618.92878
26.38097 | 2348.33216 | 26.38097 | 875.9485 | 26.38097 | 2623.58961
26.38457 | 2356.11797 | 26.38457 | 880.2457 | 26.38457 | 2628.07822
26.38817 | 2363.90926 | 26.38817 | 884.51121 | 26.38817 | 2632.44372
26.39177 | 2371.69553 | 26.39177 | 888.73519 | 26.39177 | 2636.67012
26.39537 | 2379.45399 | 26.39537 | 892.9097 | 26.39537 | 2640.78413
26.39897 | 2387.15743 | 26.39897 | 897.04438 | 26.39897 | 2644.77784
26.40257 | 2394.79643 | 26.40257 | 901.12694 | 26.40257 | 2648.67906
26.40617 | 2402.34603 | 26.40617 | 905.15025 | 26.40617 | 2652.48091
26.40977 | 2409.7918 | 26.40977 | 909.12367 | 26.40977 | 2656.20065
26.41337 | 2417.14705 | 26.41337 | 913.03489 | 26.41337 | 2659.83318
26.41697 | 2424.39827 | 26.41697 | 916.8774 | 26.41697 | 2663.3578
26.42057 | 2431.54969 | 26.42057 | 920.67216 | 26.42057 | 2666.75598
26.42417 | 2438.61886 | 26.42417 | 924.4273 | 26.42417 | 2669.98883
26.42777 | 2445.61356 | 26.42777 | 928.14197 | 26.42777 | 2673.02627
26.43137 | 2452.54603 | 26.43137 | 931.81805 | 26.43137 | 2675.82678
26.43497 | 2459.41422 | 26.43497 | 935.46321 | 26.43497 | 2678.38734
26.43857 | 2466.20115 | 26.43857 | 939.06993 | 26.43857 | 2680.69806
26.44217 | 2472.87958 | 26.44217 | 942.67042 | 26.44217 | 2682.77569
26.44577 | 2479.4229 | 26.44577 | 946.26835 | 26.44577 | 2684.64067
26.44937 | 2485.82293 | 26.44937 | 949.84797 | 26.44937 | 2686.3211
26.45297 | 2492.0462 | 26.45297 | 953.43917 | 26.45297 | 2687.84936
26.45657 | 2498.07858 | 26.45657 | 957.02793 | 26.45657 | 2689.23496
26.46017 | 2503.90862 | 26.46017 | 960.60753 | 26.46017 | 2690.50892
26.46377 | 2509.52744 | 26.46377 | 964.18691 | 26.46377 | 2691.65659
26.46737 | 2514.93467 | 26.46737 | 967.74137 | 26.46737 | 2692.66322
26.47097 | 2520.14388 | 26.47097 | 971.23232 | 26.47097 | 2693.54077
26.47457 | 2525.17086 | 26.47457 | 974.64055 | 26.47457 | 2694.26096
26.47817 | 2530.01947 | 26.47817 | 977.93404 | 26.47817 | 2694.82971
26.48177 | 2534.68058 | 26.48177 | 981.08696 | 26.48177 | 2695.23993
26.48537 | 2539.15652 | 26.48537 | 984.09664 | 26.48537 | 2695.49726
26.48897 | 2543.45733 | 26.48897 | 986.92309 | 26.48897 | 2695.62369
26.49257 | 2547.55611 | 26.49257 | 989.57275 | 26.49257 | 2695.61107
26.49617 | 2551.4536 | 26.49617 | 992.07531 | 26.49617 | 2695.46733
26.49977 | 2555.12585 | 26.49977 | 994.45137 | 26.49977 | 2695.1854
26.50337 | 2558.55686 | 26.50337 | 996.72956 | 26.50337 | 2694.75475
26.50697 | 2561.7356 | 26.50697 | 998.92008 | 26.50697 | 2694.16527
26.51057 | 2564.654 | 26.51057 | 1001.04076 | 26.51057 | 2693.40771
26.51417 | 2567.30382 | 26.51417 | 1003.08083 | 26.51417 | 2692.45493
26.51777 | 2569.69776 | 26.51777 | 1005.03975 | 26.51777 | 2691.2735
26.52137 | 2571.83357 | 26.52137 | 1006.89544 | 26.52137 | 2689.87121
26.52497 | 2573.72839 | 26.52497 | 1008.63029 | 26.52497 | 2688.23953
26.52857 | 2575.38945 | 26.52857 | 1010.23093 | 26.52857 | 2686.39445
26.53217 | 2576.81209 | 26.53217 | 1011.67352 | 26.53217 | 2684.35717
26.53577 | 2578.02623 | 26.53577 | 1012.99945 | 26.53577 | 2682.14787
26.53937 | 2579.03609 | 26.53937 | 1014.2175 | 26.53937 | 2679.77686
26.54297 | 2579.8348 | 26.54297 | 1015.3594 | 26.54297 | 2677.26308
26.54657 | 2580.42289 | 26.54657 | 1016.44202 | 26.54657 | 2674.62739
26.55017 | 2580.80424 | 26.55017 | 1017.46475 | 26.55017 | 2671.88101
26.55377 | 2580.95532 | 26.55377 | 1018.42628 | 26.55377 | 2669.02474
26.55737 | 2580.87026 | 26.55737 | 1019.31816 | 26.55737 | 2666.05824
26.56097 | 2580.55782 | 26.56097 | 1020.13653 | 26.56097 | 2662.98305
26.56457 | 2580.00742 | 26.56457 | 1020.84175 | 26.56457 | 2659.78661
26.56817 | 2579.22339 | 26.56817 | 1021.42586 | 26.56817 | 2656.4905
26.57177 | 2578.2086 | 26.57177 | 1021.87998 | 26.57177 | 2653.06663
26.57537 | 2576.97414 | 26.57537 | 1022.21621 | 26.57537 | 2649.52199
26.57897 | 2575.54476 | 26.57897 | 1022.45554 | 26.57897 | 2645.84807
26.58257 | 2573.92515 | 26.58257 | 1022.62962 | 26.58257 | 2642.04552
26.58617 | 2572.12308 | 26.58617 | 1022.76402 | 26.58617 | 2638.09419
26.58977 | 2570.13386 | 26.58977 | 1022.84826 | 26.58977 | 2634.00152
26.59337 | 2567.96256 | 26.59337 | 1022.89369 | 26.59337 | 2629.76146
26.59697 | 2565.59805 | 26.59697 | 1022.89769 | 26.59697 | 2625.36003
26.60057 | 2563.03824 | 26.60057 | 1022.83775 | 26.60057 | 2620.82614
26.60417 | 2560.28995 | 26.60417 | 1022.68577 | 26.60417 | 2616.15396
26.60777 | 2557.35044 | 26.60777 | 1022.41777 | 26.60777 | 2611.34837
26.61137 | 2554.22654 | 26.61137 | 1021.98823 | 26.61137 | 2606.44039
26.61497 | 2550.92975 | 26.61497 | 1021.40843 | 26.61497 | 2601.43314
26.61857 | 2547.46605 | 26.61857 | 1020.65628 | 26.61857 | 2596.33179
26.62217 | 2543.86766 | 26.62217 | 1019.73726 | 26.62217 | 2591.17838
26.62577 | 2540.15977 | 26.62577 | 1018.68055 | 26.62577 | 2585.96446
26.62937 | 2536.33795 | 26.62937 | 1017.49576 | 26.62937 | 2580.72556
26.63297 | 2532.42762 | 26.63297 | 1016.21687 | 26.63297 | 2575.47694
26.63657 | 2528.4274 | 26.63657 | 1014.87892 | 26.63657 | 2570.21783
26.64017 | 2524.32258 | 26.64017 | 1013.48459 | 26.64017 | 2564.95706
26.64377 | 2520.13222 | 26.64377 | 1012.0716 | 26.64377 | 2559.70591
26.64737 | 2515.85742 | 26.64737 | 1010.62883 | 26.64737 | 2554.4571
26.65097 | 2511.48643 | 26.65097 | 1009.1788 | 26.65097 | 2549.19003
26.65457 | 2507.00735 | 26.65457 | 1007.7283 | 26.65457 | 2543.89527
26.65817 | 2502.4242 | 26.65817 | 1006.26612 | 26.65817 | 2538.54364
26.66177 | 2497.74097 | 26.66177 | 1004.78372 | 26.66177 | 2533.12351
26.66537 | 2492.96428 | 26.66537 | 1003.28035 | 26.66537 | 2527.61424
26.66897 | 2488.09718 | 26.66897 | 1001.74704 | 26.66897 | 2522.02537
26.67257 | 2483.1474 | 26.67257 | 1000.18122 | 26.67257 | 2516.33733
26.67617 | 2478.11199 | 26.67617 | 998.56701 | 26.67617 | 2510.56711
26.67977 | 2472.98525 | 26.67977 | 996.92056 | 26.67977 | 2504.71596
26.68337 | 2467.7727 | 26.68337 | 995.21545 | 26.68337 | 2498.81048
26.68697 | 2462.49525 | 26.68697 | 993.47987 | 26.68697 | 2492.88126
26.69057 | 2457.15104 | 26.69057 | 991.6965 | 26.69057 | 2486.95154
26.69417 | 2451.74671 | 26.69417 | 989.90478 | 26.69417 | 2481.01304
26.69777 | 2446.30666 | 26.69777 | 988.09342 | 26.69777 | 2475.06462
26.70137 | 2440.84254 | 26.70137 | 986.28401 | 26.70137 | 2469.09789
26.70497 | 2435.36971 | 26.70497 | 984.47302 | 26.70497 | 2463.095
26.70857 | 2429.91127 | 26.70857 | 982.65219 | 26.70857 | 2457.0164
26.71217 | 2424.47409 | 26.71217 | 980.81893 | 26.71217 | 2450.83989
26.71577 | 2419.0558 | 26.71577 | 978.95688 | 26.71577 | 2444.54614
26.71937 | 2413.66099 | 26.71937 | 977.08423 | 26.71937 | 2438.11411
26.72297 | 2408.26598 | 26.72297 | 975.18099 | 26.72297 | 2431.54098
26.72657 | 2402.86421 | 26.72657 | 973.25823 | 26.72657 | 2424.84369
26.73017 | 2397.46978 | 26.73017 | 971.31763 | 26.73017 | 2418.06283
26.73377 | 2392.08713 | 26.73377 | 969.39043 | 26.73377 | 2411.21032
26.73737 | 2386.70968 | 26.73737 | 967.49576 | 26.73737 | 2404.31422
26.74097 | 2381.36928 | 26.74097 | 965.65248 | 26.74097 | 2397.38757
26.74457 | 2376.0775 | 26.74457 | 963.85785 | 26.74457 | 2390.43957
26.74817 | 2370.8628 | 26.74817 | 962.10299 | 26.74817 | 2383.48024
26.75177 | 2365.72812 | 26.75177 | 960.37276 | 26.75177 | 2376.51986
26.75537 | 2360.66302 | 26.75537 | 958.62012 | 26.75537 | 2369.56002
26.75897 | 2355.6559 | 26.75897 | 956.84584 | 26.75897 | 2362.59966
26.76257 | 2350.69345 | 26.76257 | 955.01786 | 26.76257 | 2355.64788
26.76617 | 2345.75266 | 26.76617 | 953.11812 | 26.76617 | 2348.71487
26.76977 | 2340.80881 | 26.76977 | 951.15262 | 26.76977 | 2341.81065
26.77337 | 2335.84128 | 26.77337 | 949.15872 | 26.77337 | 2334.93764
26.77697 | 2330.84187 | 26.77697 | 947.13728 | 26.77697 | 2328.08494
26.78057 | 2325.817 | 26.78057 | 945.13143 | 26.78057 | 2321.25348
26.78417 | 2320.78616 | 26.78417 | 943.18059 | 26.78417 | 2314.4233
26.78777 | 2315.7577 | 26.78777 | 941.30977 | 26.78777 | 2307.60932
26.79137 | 2310.7725 | 26.79137 | 939.50969 | 26.79137 | 2300.83385
26.79497 | 2305.84949 | 26.79497 | 937.78749 | 26.79497 | 2294.10633
26.79857 | 2300.99703 | 26.79857 | 936.11387 | 26.79857 | 2287.45449
26.80217 | 2296.23338 | 26.80217 | 934.48805 | 26.80217 | 2280.90247
26.80577 | 2291.55842 | 26.80577 | 932.87984 | 26.80577 | 2274.44118
26.80937 | 2286.98225 | 26.80937 | 931.27922 | 26.80937 | 2268.07047
26.81297 | 2282.49023 | 26.81297 | 929.65464 | 26.81297 | 2261.77392
26.81657 | 2278.05047 | 26.81657 | 927.99025 | 26.81657 | 2255.51154
26.82017 | 2273.66997 | 26.82017 | 926.29671 | 26.82017 | 2249.25485
26.82377 | 2269.32995 | 26.82377 | 924.57272 | 26.82377 | 2242.94361
26.82737 | 2265.02395 | 26.82737 | 922.8196 | 26.82737 | 2236.56323
26.83097 | 2260.75821 | 26.83097 | 921.04783 | 26.83097 | 2230.09544
26.83457 | 2256.53953 | 26.83457 | 919.26736 | 26.83457 | 2223.52793
26.83817 | 2252.36576 | 26.83817 | 917.48771 | 26.83817 | 2216.8605
26.84177 | 2248.22936 | 26.84177 | 915.72109 | 26.84177 | 2210.09287
26.84537 | 2244.14102 | 26.84537 | 913.98302 | 26.84537 | 2203.22586
26.84897 | 2240.09666 | 26.84897 | 912.25604 | 26.84897 | 2196.25024
26.85257 | 2236.09224 | 26.85257 | 910.55779 | 26.85257 | 2189.16236
26.85617 | 2232.12176 | 26.85617 | 908.85782 | 26.85617 | 2181.98506
26.85977 | 2228.17944 | 26.85977 | 907.17012 | 26.85977 | 2174.68964
26.86337 | 2224.27392 | 26.86337 | 905.48834 | 26.86337 | 2167.29186
26.86697 | 2220.40933 | 26.86697 | 903.78812 | 26.86697 | 2159.79371
26.87057 | 2216.58311 | 26.87057 | 902.09832 | 26.87057 | 2152.21923
26.87417 | 2212.8046 | 26.87417 | 900.41109 | 26.87417 | 2144.62098
26.87777 | 2209.07029 | 26.87777 | 898.76658 | 26.87777 | 2137.00315
26.88137 | 2205.37317 | 26.88137 | 897.16181 | 26.88137 | 2129.38139
26.88497 | 2201.67844 | 26.88497 | 895.60967 | 26.88497 | 2121.77952
26.88857 | 2197.97518 | 26.88857 | 894.12894 | 26.88857 | 2114.18073
26.89217 | 2194.23592 | 26.89217 | 892.71651 | 26.89217 | 2106.56422
26.89577 | 2190.44911 | 26.89577 | 891.35111 | 26.89577 | 2098.91086
26.89937 | 2186.62592 | 26.89937 | 890.01421 | 26.89937 | 2091.18357
26.90297 | 2182.75267 | 26.90297 | 888.69535 | 26.90297 | 2083.33913
26.90657 | 2178.84828 | 26.90657 | 887.37422 | 26.90657 | 2075.37464
26.91017 | 2174.92542 | 26.91017 | 886.04345 | 26.91017 | 2067.28056
26.91377 | 2170.98856 | 26.91377 | 884.71451 | 26.91377 | 2059.07187
26.91737 | 2167.04225 | 26.91737 | 883.39517 | 26.91737 | 2050.78997
26.92097 | 2163.08717 | 26.92097 | 882.07472 | 26.92097 | 2042.44543
26.92457 | 2159.11165 | 26.92457 | 880.74157 | 26.92457 | 2034.07735
26.92817 | 2155.09049 | 26.92817 | 879.3644 | 26.92817 | 2025.68935
26.93177 | 2151.02197 | 26.93177 | 877.91355 | 26.93177 | 2017.29107
26.93537 | 2146.88204 | 26.93537 | 876.34468 | 26.93537 | 2008.86623
26.93897 | 2142.67362 | 26.93897 | 874.58914 | 26.93897 | 2000.3931
26.94257 | 2138.40107 | 26.94257 | 872.62266 | 26.94257 | 1991.85427
26.94617 | 2134.0541 | 26.94617 | 870.46087 | 26.94617 | 1983.2085
26.94977 | 2129.60614 | 26.94977 | 868.15561 | 26.94977 | 1974.45278
26.95337 | 2125.05305 | 26.95337 | 865.77139 | 26.95337 | 1965.5771
26.95697 | 2120.39701 | 26.95697 | 863.40816 | 26.95697 | 1956.59884
26.96057 | 2115.61688 | 26.96057 | 861.13227 | 26.96057 | 1947.52934
26.96417 | 2110.70476 | 26.96417 | 858.98995 | 26.96417 | 1938.38671
26.96777 | 2105.66579 | 26.96777 | 856.98684 | 26.96777 | 1929.19265
26.97137 | 2100.48121 | 26.97137 | 855.09804 | 26.97137 | 1919.9492
26.97497 | 2095.15961 | 26.97497 | 853.24682 | 26.97497 | 1910.65462
26.97857 | 2089.70139 | 26.97857 | 851.32153 | 26.97857 | 1901.32043
26.98217 | 2084.11569 | 26.98217 | 849.21258 | 26.98217 | 1891.92842
26.98577 | 2078.40546 | 26.98577 | 846.82405 | 26.98577 | 1882.46889
26.98937 | 2072.56374 | 26.98937 | 844.09945 | 26.98937 | 1872.91144
26.99297 | 2066.59366 | 26.99297 | 841.01635 | 26.99297 | 1863.26222
26.99657 | 2060.48592 | 26.99657 | 837.62012 | 26.99657 | 1853.52432
27.00017 | 2054.24335 | 27.00017 | 833.97349 | 27.00017 | 1843.68603
27.00377 | 2047.87712 | 27.00377 | 830.155 | 27.00377 | 1833.76514
27.00737 | 2041.39512 | 27.00737 | 826.22592 | 27.00737 | 1823.77384
27.01097 | 2034.77193 | 27.01097 | 822.2643 | 27.01097 | 1813.71248
27.01457 | 2028.00511 | 27.01457 | 818.30679 | 27.01457 | 1803.58155
27.01817 | 2021.08627 | 27.01817 | 814.38101 | 27.01817 | 1793.37938
27.02177 | 2014.0072 | 27.02177 | 810.48408 | 27.02177 | 1783.118
27.02537 | 2006.75752 | 27.02537 | 806.59156 | 27.02537 | 1772.77716
27.02897 | 1999.3144 | 27.02897 | 802.65523 | 27.02897 | 1762.3753
27.03257 | 1991.66285 | 27.03257 | 798.65458 | 27.03257 | 1751.89512
27.03617 | 1983.80661 | 27.03617 | 794.55152 | 27.03617 | 1741.34438
27.03977 | 1975.75631 | 27.03977 | 790.33524 | 27.03977 | 1730.71359
27.04337 | 1967.52403 | 27.04337 | 785.97836 | 27.04337 | 1720.02095
27.04697 | 1959.10894 | 27.04697 | 781.49143 | 27.04697 | 1709.2608
27.05057 | 1950.53411 | 27.05057 | 776.86426 | 27.05057 | 1698.41981
27.05417 | 1941.80519 | 27.05417 | 772.10914 | 27.05417 | 1687.51064
27.05777 | 1932.91503 | 27.05777 | 767.23346 | 27.05777 | 1676.49389
27.06137 | 1923.86467 | 27.06137 | 762.2412 | 27.06137 | 1665.3857
27.06497 | 1914.65645 | 27.06497 | 757.15851 | 27.06497 | 1654.16935
27.06857 | 1905.27473 | 27.06857 | 751.96568 | 27.06857 | 1642.8522
27.07217 | 1895.71348 | 27.07217 | 746.68559 | 27.07217 | 1631.42563
27.07577 | 1885.96014 | 27.07577 | 741.32544 | 27.07577 | 1619.89801
27.07937 | 1876.00383 | 27.07937 | 735.9005 | 27.07937 | 1608.26993
27.08297 | 1865.85487 | 27.08297 | 730.44473 | 27.08297 | 1596.55857
27.08657 | 1855.51507 | 27.08657 | 724.9419 | 27.08657 | 1584.78538
27.09017 | 1844.99558 | 27.09017 | 719.42823 | 27.09017 | 1572.96141
27.09377 | 1834.32182 | 27.09377 | 713.87566 | 27.09377 | 1561.09454
27.09737 | 1823.49506 | 27.09737 | 708.31217 | 27.09737 | 1549.21599
27.10097 | 1812.54318 | 27.10097 | 702.69442 | 27.10097 | 1537.31789
27.10457 | 1801.4895 | 27.10457 | 697.0029 | 27.10457 | 1525.4172
27.10817 | 1790.34625 | 27.10817 | 691.19721 | 27.10817 | 1513.52513
27.11177 | 1779.13895 | 27.11177 | 685.26067 | 27.11177 | 1501.66011
27.11537 | 1767.86525 | 27.11537 | 679.19516 | 27.11537 | 1489.83648
27.11897 | 1756.52663 | 27.11897 | 673.01045 | 27.11897 | 1478.03244
27.12257 | 1745.13026 | 27.12257 | 666.71892 | 27.12257 | 1466.27748
27.12617 | 1733.66435 | 27.12617 | 660.34997 | 27.12617 | 1454.54385
27.12977 | 1722.09344 | 27.12977 | 653.91154 | 27.12977 | 1442.85804
27.13337 | 1710.38604 | 27.13337 | 647.41574 | 27.13337 | 1431.20416
27.13697 | 1698.54049 | 27.13697 | 640.88081 | 27.13697 | 1419.58966
27.14057 | 1686.5405 | 27.14057 | 634.30646 | 27.14057 | 1407.99822
27.14417 | 1674.38989 | 27.14417 | 627.68874 | 27.14417 | 1396.41682
27.14777 | 1662.11326 | 27.14777 | 621.0015 | 27.14777 | 1384.84612
27.15137 | 1649.72623 | 27.15137 | 614.26403 | 27.15137 | 1373.26948
27.15497 | 1637.26932 | 27.15497 | 607.46937 | 27.15497 | 1361.6539
27.15857 | 1624.78876 | 27.15857 | 600.65736 | 27.15857 | 1350.00947
27.16217 | 1612.31968 | 27.16217 | 593.83938 | 27.16217 | 1338.29879
27.16577 | 1599.87576 | 27.16577 | 587.05258 | 27.16577 | 1326.51821
27.16937 | 1587.47836 | 27.16937 | 580.28616 | 27.16937 | 1314.65722
27.17297 | 1575.11298 | 27.17297 | 573.56202 | 27.17297 | 1302.74194
27.17657 | 1562.76535 | 27.17657 | 566.8892 | 27.17657 | 1290.79486
27.18017 | 1550.43395 | 27.18017 | 560.2761 | 27.18017 | 1278.83446
27.18377 | 1538.09948 | 27.18377 | 553.71221 | 27.18377 | 1266.89058
27.18737 | 1525.7476 | 27.18737 | 547.19857 | 27.18737 | 1254.98506
27.19097 | 1513.3739 | 27.19097 | 540.73443 | 27.19097 | 1243.12773
27.19457 | 1500.98802 | 27.19457 | 534.32202 | 27.19457 | 1231.33853
27.19817 | 1488.58819 | 27.19817 | 527.96752 | 27.19817 | 1219.62017
27.20177 | 1476.20555 | 27.20177 | 521.64034 | 27.20177 | 1207.97042
27.20537 | 1463.85051 | 27.20537 | 515.3175 | 27.20537 | 1196.40862
27.20897 | 1451.55814 | 27.20897 | 508.95252 | 27.20897 | 1184.93792
27.21257 | 1439.34291 | 27.21257 | 502.54529 | 27.21257 | 1173.5551
27.21617 | 1427.20079 | 27.21617 | 496.06664 | 27.21617 | 1162.28975
27.21977 | 1415.14765 | 27.21977 | 489.53017 | 27.21977 | 1151.14404
27.22337 | 1403.17543 | 27.22337 | 482.9439 | 27.22337 | 1140.12894
27.22697 | 1391.25132 | 27.22697 | 476.32217 | 27.22697 | 1129.22414
27.23057 | 1379.3685 | 27.23057 | 469.71647 | 27.23057 | 1118.44923
27.23417 | 1367.5068 | 27.23417 | 463.16544 | 27.23417 | 1107.76933
27.23777 | 1355.65239 | 27.23777 | 456.69537 | 27.23777 | 1097.1694
27.24137 | 1343.80895 | 27.24137 | 450.30667 | 27.24137 | 1086.64238
27.24497 | 1331.97451 | 27.24497 | 444.00566 | 27.24497 | 1076.15775
27.24857 | 1320.15587 | 27.24857 | 437.74905 | 27.24857 | 1065.71331
27.25217 | 1308.36272 | 27.25217 | 431.51138 | 27.25217 | 1055.29253
27.25577 | 1296.61165 | 27.25577 | 425.2794 | 27.25577 | 1044.87153
27.25937 | 1284.92009 | 27.25937 | 419.01565 | 27.25937 | 1034.4695
27.26297 | 1273.28079 | 27.26297 | 412.72007 | 27.26297 | 1024.07729
27.26657 | 1261.69915 | 27.26657 | 406.37537 | 27.26657 | 1013.72078
27.27017 | 1250.16547 | 27.27017 | 400.01491 | 27.27017 | 1003.42234
27.27377 | 1238.6706 | 27.27377 | 393.66906 | 27.27377 | 993.20107
27.27737 | 1227.21133 | 27.27737 | 387.37728 | 27.27737 | 983.07797
27.28097 | 1215.773 | 27.28097 | 381.17047 | 27.28097 | 973.06343
27.28457 | 1204.36245 | 27.28457 | 375.08628 | 27.28457 | 963.16893
27.28817 | 1192.97337 | 27.28817 | 369.13405 | 27.28817 | 953.37805
27.29177 | 1181.62198 | 27.29177 | 363.3188 | 27.29177 | 943.66753
27.29537 | 1170.32826 | 27.29537 | 357.60026 | 27.29537 | 934.04725
27.29897 | 1159.10497 | 27.29897 | 351.97039 | 27.29897 | 924.49793
27.30257 | 1147.97791 | 27.30257 | 346.39324 | 27.30257 | 915.03636
27.30617 | 1136.94291 | 27.30617 | 340.8257 | 27.30617 | 905.66448
27.30977 | 1126.01162 | 27.30977 | 335.28888 | 27.30977 | 896.39951
27.31337 | 1115.18044 | 27.31337 | 329.77211 | 27.31337 | 887.26223
27.31697 | 1104.43067 | 27.31697 | 324.29941 | 27.31697 | 878.2656
27.32057 | 1093.76065 | 27.32057 | 318.89967 | 27.32057 | 869.39106
27.32417 | 1083.17053 | 27.32417 | 313.59228 | 27.32417 | 860.62897
27.32777 | 1072.66081 | 27.32777 | 308.39747 | 27.32777 | 851.94249
27.33137 | 1062.22971 | 27.33137 | 303.32077 | 27.33137 | 843.29117
27.33497 | 1051.88626 | 27.33497 | 298.32975 | 27.33497 | 834.63368
27.33857 | 1041.6269 | 27.33857 | 293.39538 | 27.33857 | 825.95561
27.34217 | 1031.4475 | 27.34217 | 288.48618 | 27.34217 | 817.26705
27.34577 | 1021.34199 | 27.34577 | 283.56299 | 27.34577 | 808.5669
27.34937 | 1011.30283 | 27.34937 | 278.60904 | 27.34937 | 799.89032
27.35297 | 1001.302 | 27.35297 | 273.62559 | 27.35297 | 791.28788
27.35657 | 991.33785 | 27.35657 | 268.62506 | 27.35657 | 782.80776
27.36017 | 981.40091 | 27.36017 | 263.6383 | 27.36017 | 774.51356
27.36377 | 971.48919 | 27.36377 | 258.69606 | 27.36377 | 766.40806
27.36737 | 961.60616 | 27.36737 | 253.82431 | 27.36737 | 758.52179
27.37097 | 951.76728 | 27.37097 | 249.01183 | 27.37097 | 750.82065
27.37457 | 941.97198 | 27.37457 | 244.25849 | 27.37457 | 743.28304
27.37817 | 932.22646 | 27.37817 | 239.54089 | 27.37817 | 735.86103
27.38177 | 922.55481 | 27.38177 | 234.83203 | 27.38177 | 728.52405
27.38537 | 912.97047 | 27.38537 | 230.11828 | 27.38537 | 721.21371
27.38897 | 903.47995 | 27.38897 | 225.36541 | 27.38897 | 713.89684
27.39257 | 894.10921 | 27.39257 | 220.6032 | 27.39257 | 706.54199
27.39617 | 884.87172 | 27.39617 | 215.82326 | 27.39617 | 699.15492
27.39977 | 875.75746 | 27.39977 | 211.06709 | 27.39977 | 691.74726
27.40337 | 866.759 | 27.40337 | 206.35519 | 27.40337 | 684.32678
27.40697 | 857.85167 | 27.40697 | 201.72577 | 27.40697 | 676.93078
27.41057 | 849.01552 | 27.41057 | 197.18962 | 27.41057 | 669.59287
27.41417 | 840.24694 | 27.41417 | 192.77369 | 27.41417 | 662.32217
27.41777 | 831.51198 | 27.41777 | 188.45519 | 27.41777 | 655.15718
27.42137 | 822.79337 | 27.42137 | 184.22588 | 27.42137 | 648.11222
27.42497 | 814.10038 | 27.42497 | 180.07487 | 27.42497 | 641.18703
27.42857 | 805.44877 | 27.42857 | 175.99402 | 27.42857 | 634.38278
27.43217 | 796.86147 | 27.43217 | 171.98088 | 27.43217 | 627.68147
27.43577 | 788.34827 | 27.43577 | 168.01842 | 27.43577 | 621.06247
27.43937 | 779.93629 | 27.43937 | 164.1273 | 27.43937 | 614.5131
27.44297 | 771.62912 | 27.44297 | 160.3068 | 27.44297 | 608.04385
27.44657 | 763.42666 | 27.44657 | 156.56658 | 27.44657 | 601.63683
27.45017 | 755.33674 | 27.45017 | 152.89373 | 27.45017 | 595.28919
27.45377 | 747.34905 | 27.45377 | 149.26947 | 27.45377 | 589.00171
27.45737 | 739.46663 | 27.45737 | 145.68262 | 27.45737 | 582.77413
27.46098 | 731.6969 | 27.46098 | 142.10162 | 27.46098 | 576.60702
27.46458 | 724.02832 | 27.46458 | 138.4973 | 27.46458 | 570.49145
27.46818 | 716.47175 | 27.46818 | 134.85217 | 27.46818 | 564.41647
27.47178 | 709.03764 | 27.47178 | 131.167 | 27.47178 | 558.38189
27.47538 | 701.71832 | 27.47538 | 127.44289 | 27.47538 | 552.3786
27.47898 | 694.49682 | 27.47898 | 123.70298 | 27.47898 | 546.40384
27.48258 | 687.35365 | 27.48258 | 119.98859 | 27.48258 | 540.47696
27.48618 | 680.26195 | 27.48618 | 116.33789 | 27.48618 | 534.60851
27.48978 | 673.19539 | 27.48978 | 112.76851 | 27.48978 | 528.81766
27.49338 | 666.14726 | 27.49338 | 109.29094 | 27.49338 | 523.11617
27.49698 | 659.12385 | 27.49698 | 105.91229 | 27.49698 | 517.50546
27.50058 | 652.14354 | 27.50058 | 102.61102 | 27.50058 | 511.97568
27.50418 | 645.21911 | 27.50418 | 99.36628 | 27.50418 | 506.52558
27.50778 | 638.36761 | 27.50778 | 96.14887 | 27.50778 | 501.15577
27.51138 | 631.6016 | 27.51138 | 92.93729 | 27.51138 | 495.85836
27.51498 | 624.9401 | 27.51498 | 89.70594 | 27.51498 | 490.61194
27.51858 | 618.3831 | 27.51858 | 86.47633 | 27.51858 | 485.42414
27.52218 | 611.92708 | 27.52218 | 83.24612 | 27.52218 | 480.29677
27.52578 | 605.55841 | 27.52578 | 80.01663 | 27.52578 | 475.22908
27.52938 | 599.26801 | 27.52938 | 76.81327 | 27.52938 | 470.22224
27.53298 | 593.05819 | 27.53298 | 73.68222 | 27.53298 | 465.26558
27.53658 | 586.92789 | 27.53658 | 70.62231 | 27.53658 | 460.36819
27.54018 | 580.88144 | 27.54018 | 67.65391 | 27.54018 | 455.5228
27.54378 | 574.94046 | 27.54378 | 64.77491 | 27.54378 | 450.71754
27.54738 | 569.10185 | 27.54738 | 61.98682 | 27.54738 | 445.96059
27.55098 | 563.37663 | 27.55098 | 59.28562 | 27.55098 | 441.26286
27.55458 | 557.76477 | 27.55458 | 56.64341 | 27.55458 | 436.63245
27.55818 | 552.27428 | 27.55818 | 54.0584 | 27.55818 | 432.09945
27.56178 | 546.91663 | 27.56178 | 51.4888 | 27.56178 | 427.66693
27.56538 | 541.68277 | 27.56538 | 48.91882 | 27.56538 | 423.34168
27.56898 | 536.56289 | 27.56898 | 46.34833 | 27.56898 | 419.14614
27.57258 | 531.54575 | 27.57258 | 43.76606 | 27.57258 | 415.06271
27.57618 | 526.6287 | 27.57618 | 41.17819 | 27.57618 | 411.0894
27.57978 | 521.80663 | 27.57978 | 38.62121 | 27.57978 | 407.21687
27.58338 | 517.06409 | 27.58338 | 36.08536 | 27.58338 | 403.44525
27.58698 | 512.37041 | 27.58698 | 33.60337 | 27.58698 | 399.75593
27.59058 | 507.71602 | 27.59058 | 31.17885 | 27.59058 | 396.14473
27.59418 | 503.09488 | 27.59418 | 28.79558 | 27.59418 | 392.63232
27.59778 | 498.50823 | 27.59778 | 26.47153 | 27.59778 | 389.21152
27.60138 | 493.96888 | 27.60138 | 24.18762 | 27.60138 | 385.87959
27.60498 | 489.48343 | 27.60498 | 21.95145 | 27.60498 | 382.64728
27.60858 | 485.07748 | 27.60858 | 19.73498 | 27.60858 | 379.50676
27.61218 | 480.76829 | 27.61218 | 17.56043 | 27.61218 | 376.44694
27.61578 | 476.57138 | 27.61578 | 15.42512 | 27.61578 | 373.46005
27.61938 | 472.50167 | 27.61938 | 13.33092 | 27.61938 | 370.51477
27.62298 | 468.56552 | 27.62298 | 11.28721 | 27.62298 | 367.6194
27.62658 | 464.73998 | 27.62658 | 9.27949 | 27.62658 | 364.75533
27.63018 | 461.00921 | 27.63018 | 7.28148 | 27.63018 | 361.93109
27.63378 | 457.34505 | 27.63378 | 5.28863 | 27.63378 | 359.1354
27.63738 | 453.71302 | 27.63738 | 3.25457 | 27.63738 | 356.40678
27.64098 | 450.11914 | 27.64098 | 1.20204 | 27.64098 | 353.73785
27.64458 | 446.55233 | 27.64458 | -0.88298 | 27.64458 | 351.15722
27.64818 | 443.00985 | 27.64818 | -3.00701 | 27.64818 | 348.6478
27.65178 | 439.50206 | 27.65178 | -5.14743 | 27.65178 | 346.22698
27.65538 | 436.0536 | 27.65538 | -7.27405 | 27.65538 | 343.87881
27.65898 | 432.68173 | 27.65898 | -9.35699 | 27.65898 | 341.59979
27.66258 | 429.40306 | 27.66258 | -11.36598 | 27.66258 | 339.39157
27.66618 | 426.22573 | 27.66618 | -13.27195 | 27.66618 | 337.24426
27.66978 | 423.14868 | 27.66978 | -15.05566 | 27.66978 | 335.16344
27.67338 | 420.16914 | 27.67338 | -16.71066 | 27.67338 | 333.18163
27.67698 | 417.30422 | 27.67698 | -18.24361 | 27.67698 | 331.28805
27.68058 | 414.55211 | 27.68058 | -19.63848 | 27.68058 | 329.53014
27.68418 | 411.92231 | 27.68418 | -20.93789 | 27.68418 | 327.90376
27.68778 | 409.41973 | 27.68778 | -22.15881 | 27.68778 | 326.41633
27.69138 | 407.02693 | 27.69138 | -23.32418 | 27.69138 | 325.06074
27.69498 | 404.75757 | 27.69498 | -24.47362 | 27.69498 | 323.82631
27.69858 | 402.61391 | 27.69858 | -25.62389 | 27.69858 | 322.69622
27.70218 | 400.58495 | 27.70218 | -26.78764 | 27.70218 | 321.62918
27.70578 | 398.65154 | 27.70578 | -27.99245 | 27.70578 | 320.62235
27.70938 | 396.81063 | 27.70938 | -29.22525 | 27.70938 | 319.65833
27.71298 | 395.0379 | 27.71298 | -30.47752 | 27.71298 | 318.72451
27.71658 | 393.33802 | 27.71658 | -31.73636 | 27.71658 | 317.82124
27.72018 | 391.7064 | 27.72018 | -32.97363 | 27.72018 | 316.93893
27.72378 | 390.13905 | 27.72378 | -34.19068 | 27.72378 | 316.07642
27.72738 | 388.64314 | 27.72738 | -35.36175 | 27.72738 | 315.2338
27.73098 | 387.2167 | 27.73098 | -36.45364 | 27.73098 | 314.41184
27.73458 | 385.86333 | 27.73458 | -37.48333 | 27.73458 | 313.60058
27.73818 | 384.61108 | 27.73818 | -38.41091 | 27.73818 | 312.80007
27.74178 | 383.46754 | 27.74178 | -39.2501 | 27.74178 | 311.9992
27.74538 | 382.45377 | 27.74538 | -39.99825 | 27.74538 | 311.2165
27.74898 | 381.57645 | 27.74898 | -40.65898 | 27.74898 | 310.4599
27.75258 | 380.82646 | 27.75258 | -41.24878 | 27.75258 | 309.78004
27.75618 | 380.21369 | 27.75618 | -41.74795 | 27.75618 | 309.16953
27.75978 | 379.73784 | 27.75978 | -42.16816 | 27.75978 | 308.66569
27.76338 | 379.37613 | 27.76338 | -42.50818 | 27.76338 | 308.26237
27.76698 | 379.1327 | 27.76698 | -42.76789 | 27.76698 | 307.9779
27.77058 | 378.99135 | 27.77058 | -42.94906 | 27.77058 | 307.79579
27.77418 | 378.93611 | 27.77418 | -43.05882 | 27.77418 | 307.70694
27.77778 | 378.97837 | 27.77778 | -43.09198 | 27.77778 | 307.66347
27.78138 | 379.12006 | 27.78138 | -43.08637 | 27.78138 | 307.64271
27.78498 | 379.36852 | 27.78498 | -43.04576 | 27.78498 | 307.61409
27.78858 | 379.72601 | 27.78858 | -43.02904 | 27.78858 | 307.57667
27.79218 | 380.20256 | 27.79218 | -43.04581 | 27.79218 | 307.50243
27.79578 | 380.78456 | 27.79578 | -43.13477 | 27.79578 | 307.38672
27.79938 | 381.4788 | 27.79938 | -43.29467 | 27.79938 | 307.2405
27.80298 | 382.28839 | 27.80298 | -43.53274 | 27.80298 | 307.06363
27.80658 | 383.20775 | 27.80658 | -43.81793 | 27.80658 | 306.87325
27.81018 | 384.23323 | 27.81018 | -44.1281 | 27.81018 | 306.69258
27.81378 | 385.39178 | 27.81378 | -44.41367 | 27.81378 | 306.51148
27.81738 | 386.67132 | 27.81738 | -44.64353 | 27.81738 | 306.34985
27.82098 | 388.07042 | 27.82098 | -44.77004 | 27.82098 | 306.18911
27.82458 | 389.60311 | 27.82458 | -44.79917 | 27.82458 | 306.04713
27.82818 | 391.25831 | 27.82818 | -44.74953 | 27.82818 | 305.90744
27.83178 | 393.03185 | 27.83178 | -44.63324 | 27.83178 | 305.76818
27.83538 | 394.88229 | 27.83538 | -44.49242 | 27.83538 | 305.61146
27.83898 | 396.7869 | 27.83898 | -44.36637 | 27.83898 | 305.42583
27.84258 | 398.71282 | 27.84258 | -44.29576 | 27.84258 | 305.20085
27.84618 | 400.61454 | 27.84618 | -44.31856 | 27.84618 | 304.93644
27.84978 | 402.48766 | 27.84978 | -44.43964 | 27.84978 | 304.62232
27.85338 | 404.31361 | 27.85338 | -44.6391 | 27.85338 | 304.26063
27.85698 | 406.06768 | 27.85698 | -44.90595 | 27.85698 | 303.81222
27.86058 | 407.76728 | 27.86058 | -45.22321 | 27.86058 | 303.275
27.86418 | 409.40353 | 27.86418 | -45.599 | 27.86418 | 302.61305
27.86778 | 410.98028 | 27.86778 | -46.01522 | 27.86778 | 301.79534
27.87138 | 412.51053 | 27.87138 | -46.49296 | 27.87138 | 300.78128
27.87498 | 413.98284 | 27.87498 | -47.04509 | 27.87498 | 299.55854
27.87858 | 415.39778 | 27.87858 | -47.72237 | 27.87858 | 298.10766
27.88218 | 416.7334 | 27.88218 | -48.55379 | 27.88218 | 296.42632
27.88578 | 417.97447 | 27.88578 | -49.58019 | 27.88578 | 294.52177
27.88938 | 419.08926 | 27.88938 | -50.82831 | 27.88938 | 292.43304
27.89298 | 420.0595 | 27.89298 | -52.30869 | 27.89298 | 290.18104
27.89658 | 420.84855 | 27.89658 | -54.03997 | 27.89658 | 287.80467
27.90018 | 421.42456 | 27.90018 | -56.02197 | 27.90018 | 285.31888
27.90378 | 421.75557 | 27.90378 | -58.2644 | 27.90378 | 282.7142
27.90738 | 421.81354 | 27.90738 | -60.76774 | 27.90738 | 279.98199
27.91098 | 421.57234 | 27.91098 | -63.55539 | 27.91098 | 277.08621
27.91458 | 421.01262 | 27.91458 | -66.65409 | 27.91458 | 273.97543
27.91818 | 420.12972 | 27.91818 | -70.07849 | 27.91818 | 270.61915
27.92178 | 418.89566 | 27.92178 | -73.88742 | 27.92178 | 266.96894
27.92538 | 417.30321 | 27.92538 | -78.10082 | 27.92538 | 262.99085
27.92898 | 415.32726 | 27.92898 | -82.76937 | 27.92898 | 258.67422
27.93258 | 412.93657 | 27.93258 | -87.92197 | 27.93258 | 254.00707
27.93618 | 410.11191 | 27.93618 | -93.59989 | 27.93618 | 249.00819
27.93978 | 406.79748 | 27.93978 | -99.8425 | 27.93978 | 243.67844
27.94338 | 402.95936 | 27.94338 | -106.69105 | 27.94338 | 238.03725
27.94698 | 398.56553 | 27.94698 | -114.19537 | 27.94698 | 232.07088
27.95058 | 393.54422 | 27.95058 | -122.40818 | 27.95058 | 225.73821
27.95418 | 387.85472 | 27.95418 | -131.39708 | 27.95418 | 219.01925
27.95778 | 381.4478 | 27.95778 | -141.20312 | 27.95778 | 211.86672
27.96138 | 374.27709 | 27.96138 | -151.89709 | 27.96138 | 204.23892
27.96498 | 366.28262 | 27.96498 | -163.52628 | 27.96498 | 196.09577
27.96858 | 357.41022 | 27.96858 | -176.12999 | 27.96858 | 187.40596
27.97218 | 347.62488 | 27.97218 | -189.73612 | 27.97218 | 178.14741
27.97578 | 336.87678 | 27.97578 | -204.36637 | 27.97578 | 168.31889
27.97938 | 325.12956 | 27.97938 | -220.06113 | 27.97938 | 157.91902
27.98298 | 312.34767 | 27.98298 | -236.84953 | 27.98298 | 146.96792
27.98658 | 298.4955 | 27.98658 | -254.76142 | 27.98658 | 135.458
27.99018 | 283.54714 | 27.99018 | -273.84251 | 27.99018 | 123.38874
27.99378 | 267.45642 | 27.99378 | -294.16998 | 27.99378 | 110.74231
27.99738 | 250.18772 | 27.99738 | -315.78598 | 27.99738 | 97.49889
28.00098 | 231.69449 | 28.00098 | -338.78249 | 28.00098 | 83.62885
28.00458 | 211.91077 | 28.00458 | -363.22746 | 28.00458 | 69.11147
28.00818 | 190.79343 | 28.00818 | -389.20492 | 28.00818 | 53.91837
28.01178 | 168.28727 | 28.01178 | -416.81229 | 28.01178 | 38.01801
28.01538 | 144.34881 | 28.01538 | -446.11997 | 28.01538 | 21.39827
28.01898 | 118.90966 | 28.01898 | -477.21737 | 28.01898 | 4.05088
28.02258 | 91.91321 | 28.02258 | -510.16052 | 28.02258 | -14.04574
28.02618 | 63.3163 | 28.02618 | -545.00167 | 28.02618 | -32.8827
28.02978 | 33.0754 | 28.02978 | -581.81085 | 28.02978 | -52.46992
28.03338 | 1.18436 | 28.03338 | -620.6341 | 28.03338 | -72.78821
28.03698 | -32.41323 | 28.03698 | -661.50226 | 28.03698 | -93.85371
28.04058 | -67.74305 | 28.04058 | -704.46768 | 28.04058 | -115.67766
28.04418 | -104.82103 | 28.04418 | -749.5906 | 28.04418 | -138.27976
28.04778 | -143.66087 | 28.04778 | -796.93151 | 28.04778 | -161.66916
28.05138 | -184.26841 | 28.05138 | -846.56206 | 28.05138 | -185.88376
28.05498 | -226.68674 | 28.05498 | -898.56263 | 28.05498 | -210.95367
28.05858 | -270.96085 | 28.05858 | -952.99941 | 28.05858 | -236.92797
28.06218 | -317.13285 | 28.06218 | -1009.91118 | 28.06218 | -263.83191
28.06578 | -365.27051 | 28.06578 | -1069.33671 | 28.06578 | -291.66442
28.06938 | -415.42388 | 28.06938 | -1131.29399 | 28.06938 | -320.44627
28.07298 | -467.64202 | 28.07298 | -1195.79112 | 28.07298 | -350.16046
28.07658 | -521.99385 | 28.07658 | -1262.8303 | 28.07658 | -380.80437
28.08018 | -578.54676 | 28.08018 | -1332.43013 | 28.08018 | -412.37712
28.08378 | -637.33888 | 28.08378 | -1404.59162 | 28.08378 | -444.89812
28.08738 | -698.40627 | 28.08738 | -1479.34879 | 28.08738 | -478.36884
28.09098 | -761.77917 | 28.09098 | -1556.75218 | 28.09098 | -512.80583
28.09458 | -827.4663 | 28.09458 | -1636.85271 | 28.09458 | -548.23977
28.09818 | -895.49029 | 28.09818 | -1719.70969 | 28.09818 | -584.69049
28.10178 | -965.83584 | 28.10178 | -1805.36073 | 28.10178 | -622.18887
28.10538 | -1038.48815 | 28.10538 | -1893.83499 | 28.10538 | -660.73722
28.10898 | -1113.40311 | 28.10898 | -1985.15035 | 28.10898 | -700.34461
28.11258 | -1190.54284 | 28.11258 | -2079.29052 | 28.11258 | -741.00497
28.11618 | -1269.88587 | 28.11618 | -2176.20638 | 28.11618 | -782.68845
28.11978 | -1351.39758 | 28.11978 | -2275.86463 | 28.11978 | -825.38239
28.12338 | -1435.06618 | 28.12338 | -2378.18482 | 28.12338 | -869.07895
28.12698 | -1520.90267 | 28.12698 | -2483.11743 | 28.12698 | -913.74873
28.13058 | -1608.90374 | 28.13058 | -2590.59269 | 28.13058 | -959.37897
28.13418 | -1699.06233 | 28.13418 | -2700.57438 | 28.13418 | -1005.96153
28.13778 | -1791.3895 | 28.13778 | -2813.03214 | 28.13778 | -1053.47494
28.14138 | -1885.87285 | 28.14138 | -2927.93717 | 28.14138 | -1101.92788
28.14498 | -1982.46338 | 28.14498 | -3045.26795 | 28.14498 | -1151.31131
28.14858 | -2081.12306 | 28.14858 | -3164.98544 | 28.14858 | -1201.63392
28.15218 | -2181.77702 | 28.15218 | -3287.05422 | 28.15218 | -1252.89486
28.15578 | -2284.35238 | 28.15578 | -3411.36962 | 28.15578 | -1305.12349
28.15938 | -2388.78209 | 28.15938 | -3537.8322 | 28.15938 | -1358.31384
28.16298 | -2495.01661 | 28.16298 | -3666.32993 | 28.16298 | -1412.464
28.16658 | -2603.00475 | 28.16658 | -3796.72932 | 28.16658 | -1467.56646
28.17018 | -2712.6898 | 28.17018 | -3928.88144 | 28.17018 | -1523.60049
28.17378 | -2824.02654 | 28.17378 | -4062.65626 | 28.17378 | -1580.5644
28.17738 | -2936.94482 | 28.17738 | -4197.91631 | 28.17738 | -1638.45038
28.18098 | -3051.36356 | 28.18098 | -4334.56447 | 28.18098 | -1697.2391
28.18458 | -3167.19407 | 28.18458 | -4472.4993 | 28.18458 | -1756.91654
28.18818 | -3284.31398 | 28.18818 | -4611.62385 | 28.18818 | -1817.50372
28.19178 | -3402.59808 | 28.19178 | -4751.85699 | 28.19178 | -1878.98185
28.19538 | -3521.92611 | 28.19538 | -4893.09827 | 28.19538 | -1941.36799
28.19898 | -3642.18641 | 28.19898 | -5035.24335 | 28.19898 | -2004.64939
28.20258 | -3763.25973 | 28.20258 | -5178.15271 | 28.20258 | -2068.77674
28.20618 | -3885.04583 | 28.20618 | -5321.70381 | 28.20618 | -2133.70278
28.20978 | -4007.44606 | 28.20978 | -5465.72348 | 28.20978 | -2199.33858
28.21338 | -4130.3437 | 28.21338 | -5610.05428 | 28.21338 | -2265.6238
28.21698 | -4253.65299 | 28.21698 | -5754.53101 | 28.21698 | -2332.45954
28.22058 | -4377.27207 | 28.22058 | -5898.95717 | 28.22058 | -2399.7997
28.22418 | -4501.11335 | 28.22418 | -6043.19413 | 28.22418 | -2467.59463
28.22778 | -4625.06776 | 28.22778 | -6187.07051 | 28.22778 | -2535.83726
28.23138 | -4749.04836 | 28.23138 | -6330.42447 | 28.23138 | -2604.54712
28.23498 | -4872.96068 | 28.23498 | -6473.06726 | 28.23498 | -2673.75249
28.23858 | -4996.71345 | 28.23858 | -6614.85099 | 28.23858 | -2743.49313
28.24218 | -5120.20458 | 28.24218 | -6755.6024 | 28.24218 | -2813.79402
28.24578 | -5243.30606 | 28.24578 | -6895.15259 | 28.24578 | -2884.63695
28.24938 | -5365.87497 | 28.24938 | -7033.33385 | 28.24938 | -2956.00568
28.25298 | -5487.76086 | 28.25298 | -7170.00785 | 28.25298 | -3027.81718
28.25658 | -5608.80366 | 28.25658 | -7305.04699 | 28.25658 | -3099.97979
28.26018 | -5728.82132 | 28.26018 | -7438.34479 | 28.26018 | -3172.3956
28.26378 | -5847.65417 | 28.26378 | -7569.80921 | 28.26378 | -3244.95563
28.26738 | -5965.1505 | 28.26738 | -7699.3192 | 28.26738 | -3317.54854
28.27098 | -6081.18275 | 28.27098 | -7826.76439 | 28.27098 | -3390.08164
28.27458 | -6195.61492 | 28.27458 | -7952.01091 | 28.27458 | -3462.47439
28.27818 | -6308.33455 | 28.27818 | -8074.9107 | 28.27818 | -3534.65579
28.28178 | -6419.22481 | 28.28178 | -8195.31888 | 28.28178 | -3606.56197
28.28538 | -6528.15837 | 28.28538 | -8313.04416 | 28.28538 | -3678.17269
28.28898 | -6635.01774 | 28.28898 | -8427.9182 | 28.28898 | -3749.42881
28.29258 | -6739.67782 | 28.29258 | -8539.78399 | 28.29258 | -3820.31664
28.29618 | -6842.00248 | 28.29618 | -8648.49092 | 28.29618 | -3890.79935
28.29978 | -6941.89038 | 28.29978 | -8753.90483 | 28.29978 | -3960.85517
28.30338 | -7039.24288 | 28.30338 | -8855.93464 | 28.30338 | -4030.44509
28.30698 | -7133.99 | 28.30698 | -8954.47677 | 28.30698 | -4099.54202
28.31058 | -7226.08815 | 28.31058 | -9049.48927 | 28.31058 | -4168.05914
28.31418 | -7315.47912 | 28.31418 | -9140.87563 | 28.31418 | -4235.93571
28.31778 | -7402.10202 | 28.31778 | -9228.60222 | 28.31778 | -4303.06595
28.32138 | -7485.89576 | 28.32138 | -9312.5827 | 28.32138 | -4369.35724
28.32498 | -7566.76183 | 28.32498 | -9392.7863 | 28.32498 | -4434.71907
28.32858 | -7644.59671 | 28.32858 | -9469.143 | 28.32858 | -4499.07108
28.33218 | -7719.2819 | 28.33218 | -9541.6147 | 28.33218 | -4562.33302
28.33578 | -7790.69058 | 28.33578 | -9610.1501 | 28.33578 | -4624.43177
28.33938 | -7858.70756 | 28.33938 | -9674.69883 | 28.33938 | -4685.32454
28.34298 | -7923.24194 | 28.34298 | -9735.21243 | 28.34298 | -4744.98908
28.34658 | -7984.22526 | 28.34658 | -9791.65194 | 28.34658 | -4803.39994
28.35018 | -8041.62242 | 28.35018 | -9843.98554 | 28.35018 | -4860.49647
28.35378 | -8095.42815 | 28.35378 | -9892.16432 | 28.35378 | -4916.25655
28.35738 | -8145.64851 | 28.35738 | -9936.16016 | 28.35738 | -4970.62405
28.36098 | -8192.30118 | 28.36098 | -9975.95318 | 28.36098 | -5023.55659
28.36458 | -8235.40283 | 28.36458 | -10011.5271 | 28.36458 | -5075.00545
28.36818 | -8274.95274 | 28.36818 | -10042.90088 | 28.36818 | -5124.92905
28.37178 | -8310.96394 | 28.37178 | -10070.06953 | 28.37178 | -5173.2868
28.37538 | -8343.45296 | 28.37538 | -10093.10463 | 28.37538 | -5220.05669
28.37898 | -8372.43005 | 28.37898 | -10112.04717 | 28.37898 | -5265.21138
28.38258 | -8397.88776 | 28.38258 | -10126.96682 | 28.38258 | -5308.71797
28.38618 | -8419.84923 | 28.38618 | -10137.91323 | 28.38618 | -5350.56727
28.38978 | -8438.34435 | 28.38978 | -10144.96054 | 28.38978 | -5390.72186
28.39338 | -8453.39367 | 28.39338 | -10148.18696 | 28.39338 | -5429.14206
28.39698 | -8465.05724 | 28.39698 | -10147.66103 | 28.39698 | -5465.77696
28.40058 | -8473.39109 | 28.40058 | -10143.44184 | 28.40058 | -5500.60643
28.40418 | -8478.46089 | 28.40418 | -10135.58089 | 28.40418 | -5533.5715
28.40778 | -8480.36343 | 28.40778 | -10124.16025 | 28.40778 | -5564.65756
28.41138 | -8479.19663 | 28.41138 | -10109.2469 | 28.41138 | -5593.84498
28.41498 | -8475.07371 | 28.41498 | -10090.92899 | 28.41498 | -5621.13994
28.41858 | -8468.1121 | 28.41858 | -10069.33506 | 28.41858 | -5646.56335
28.42218 | -8458.41111 | 28.42218 | -10044.57606 | 28.42218 | -5670.12389
28.42578 | -8446.08311 | 28.42578 | -10016.78516 | 28.42578 | -5691.86053
28.42938 | -8431.20358 | 28.42938 | -9986.11325 | 28.42938 | -5711.79296
28.43298 | -8413.84921 | 28.43298 | -9952.72365 | 28.43298 | -5729.97031
28.43658 | -8394.09479 | 28.43658 | -9916.78214 | 28.43658 | -5746.41423
28.44018 | -8372.00146 | 28.44018 | -9878.42926 | 28.44018 | -5761.17199
28.44378 | -8347.6525 | 28.44378 | -9837.82499 | 28.44378 | -5774.26983
28.44738 | -8321.14797 | 28.44738 | -9795.09694 | 28.44738 | -5785.70597
28.45098 | -8292.6244 | 28.45098 | -9750.3749 | 28.45098 | -5795.50883
28.45458 | -8262.24195 | 28.45458 | -9703.77617 | 28.45458 | -5803.6974
28.45818 | -8230.15428 | 28.45818 | -9655.41129 | 28.45818 | -5810.32056
28.46178 | -8196.54999 | 28.46178 | -9605.39022 | 28.46178 | -5815.40979
28.46538 | -8161.57793 | 28.46538 | -9553.82441 | 28.46538 | -5819.00404
28.46898 | -8125.38748 | 28.46898 | -9500.85503 | 28.46898 | -5821.14261
28.47258 | -8088.10372 | 28.47258 | -9446.59086 | 28.47258 | -5821.87524
28.47618 | -8049.82334 | 28.47618 | -9391.17566 | 28.47618 | -5821.24989
28.47978 | -8010.63403 | 28.47978 | -9334.76988 | 28.47978 | -5819.33786
28.48338 | -7970.61882 | 28.48338 | -9277.52309 | 28.48338 | -5816.16386
28.48698 | -7929.87527 | 28.48698 | -9219.5975 | 28.48698 | -5811.77155
28.49058 | -7888.50939 | 28.49058 | -9161.15086 | 28.49058 | -5806.21617
28.49418 | -7846.63618 | 28.49418 | -9102.33251 | 28.49418 | -5799.50592
28.49778 | -7804.38795 | 28.49778 | -9043.2778 | 28.49778 | -5791.71779
28.50138 | -7761.86871 | 28.50138 | -8984.08893 | 28.50138 | -5782.87697
28.50498 | -7719.21018 | 28.50498 | -8924.89212 | 28.50498 | -5773.03732
28.50858 | -7676.5131 | 28.50858 | -8865.76696 | 28.50858 | -5762.25313
28.51218 | -7633.87049 | 28.51218 | -8806.81212 | 28.51218 | -5750.5532
28.51578 | -7591.35565 | 28.51578 | -8748.09456 | 28.51578 | -5738.00584
28.51938 | -7549.04554 | 28.51938 | -8689.66333 | 28.51938 | -5724.65264
28.52298 | -7507.02237 | 28.52298 | -8631.58244 | 28.52298 | -5710.56093
28.52658 | -7465.34883 | 28.52658 | -8573.94055 | 28.52658 | -5695.77507
28.53018 | -7424.11944 | 28.53018 | -8516.81014 | 28.53018 | -5680.34075
28.53378 | -7383.41267 | 28.53378 | -8460.2905 | 28.53378 | -5664.33812
28.53738 | -7343.31892 | 28.53738 | -8404.46484 | 28.53738 | -5647.80912
28.54098 | -7303.91814 | 28.54098 | -8349.46193 | 28.54098 | -5630.82485
28.54458 | -7265.25123 | 28.54458 | -8295.35959 | 28.54458 | -5613.38879
28.54818 | -7227.36713 | 28.54818 | -8242.24785 | 28.54818 | -5595.55569
28.55178 | -7190.29556 | 28.55178 | -8190.19027 | 28.55178 | -5577.34255
28.55538 | -7154.01635 | 28.55538 | -8139.19236 | 28.55538 | -5558.76694
28.55898 | -7118.50246 | 28.55898 | -8089.24314 | 28.55898 | -5539.83244
28.56258 | -7083.74088 | 28.56258 | -8040.31824 | 28.56258 | -5520.52917
28.56618 | -7049.68125 | 28.56618 | -7992.36788 | 28.56618 | -5500.84719
28.56978 | -7016.28126 | 28.56978 | -7945.35305 | 28.56978 | -5480.77685
28.57338 | -6983.50642 | 28.57338 | -7899.24543 | 28.57338 | -5460.314
28.57698 | -6951.32405 | 28.57698 | -7854.03856 | 28.57698 | -5439.4878
28.58058 | -6919.68934 | 28.58058 | -7809.74327 | 28.58058 | -5418.31155
28.58418 | -6888.5702 | 28.58418 | -7766.38182 | 28.58418 | -5396.79284
28.58778 | -6857.94519 | 28.58778 | -7723.98301 | 28.58778 | -5374.95912
28.59138 | -6827.77353 | 28.59138 | -7682.55415 | 28.59138 | -5352.85831
28.59498 | -6798.02572 | 28.59498 | -7642.09657 | 28.59498 | -5330.54424
28.59858 | -6768.65297 | 28.59858 | -7602.60314 | 28.59858 | -5308.01951
28.60218 | -6739.63681 | 28.60218 | -7564.00233 | 28.60218 | -5285.30265
28.60578 | -6710.92812 | 28.60578 | -7526.256 | 28.60578 | -5262.39783
28.60938 | -6682.47817 | 28.60938 | -7489.28876 | 28.60938 | -5239.27609
28.61298 | -6654.25111 | 28.61298 | -7453.02274 | 28.61298 | -5215.92633
28.61658 | -6626.17946 | 28.61658 | -7417.38663 | 28.61658 | -5192.32001
28.62018 | -6598.20266 | 28.62018 | -7382.28903 | 28.62018 | -5168.42938
28.62378 | -6570.2395 | 28.62378 | -7347.63989 | 28.62378 | -5144.19473
28.62738 | -6542.21219 | 28.62738 | -7313.33743 | 28.62738 | -5119.60016
28.63098 | -6514.04045 | 28.63098 | -7279.28301 | 28.63098 | -5094.62942
28.63458 | -6485.63226 | 28.63458 | -7245.37553 | 28.63458 | -5069.25143
28.63818 | -6456.89747 | 28.63818 | -7211.50424 | 28.63818 | -5043.44756
28.64178 | -6427.7509 | 28.64178 | -7177.55925 | 28.64178 | -5017.17038
28.64538 | -6398.12388 | 28.64538 | -7143.44312 | 28.64538 | -4990.37696
28.64898 | -6367.96751 | 28.64898 | -7109.0647 | 28.64898 | -4963.0383
28.65258 | -6337.21671 | 28.65258 | -7074.33831 | 28.65258 | -4935.10472
28.65618 | -6305.81838 | 28.65618 | -7039.20282 | 28.65618 | -4906.55306
28.65978 | -6273.73652 | 28.65978 | -7003.57727 | 28.65978 | -4877.36492
28.66338 | -6240.92288 | 28.66338 | -6967.39537 | 28.66338 | -4847.516
28.66698 | -6207.3338 | 28.66698 | -6930.6054 | 28.66698 | -4817.04255
28.67058 | -6172.92625 | 28.67058 | -6893.13737 | 28.67058 | -4785.95625
28.67418 | -6137.63559 | 28.67418 | -6854.94429 | 28.67418 | -4754.30509
28.67778 | -6101.39604 | 28.67778 | -6815.98732 | 28.67778 | -4722.10365
28.68138 | -6064.14934 | 28.68138 | -6776.22226 | 28.68138 | -4689.36006
28.68498 | -6025.83811 | 28.68498 | -6735.58099 | 28.68498 | -4656.08741
28.68858 | -5986.42986 | 28.68858 | -6694.03482 | 28.68858 | -4622.2596
28.69218 | -5945.87458 | 28.69218 | -6651.53396 | 28.69218 | -4587.83724
28.69578 | -5904.1233 | 28.69578 | -6608.04889 | 28.69578 | -4552.7708
28.69938 | -5861.13446 | 28.69938 | -6563.53893 | 28.69938 | -4517.01154
28.70298 | -5816.88932 | 28.70298 | -6517.97647 | 28.70298 | -4480.50733
28.70658 | -5771.36678 | 28.70658 | -6471.33965 | 28.70658 | -4443.22568
28.71018 | -5724.53797 | 28.71018 | -6423.59013 | 28.71018 | -4405.14664
28.71378 | -5676.40458 | 28.71378 | -6374.71882 | 28.71378 | -4366.2651
28.71738 | -5626.97247 | 28.71738 | -6324.70509 | 28.71738 | -4326.61092
28.72098 | -5576.24173 | 28.72098 | -6273.52769 | 28.72098 | -4286.19328
28.72458 | -5524.25478 | 28.72458 | -6221.15884 | 28.72458 | -4245.06073
28.72818 | -5471.07884 | 28.72818 | -6167.59813 | 28.72818 | -4203.2352
28.73178 | -5416.75401 | 28.73178 | -6112.8287 | 28.73178 | -4160.74739
28.73538 | -5361.35575 | 28.73538 | -6056.86924 | 28.73538 | -4117.60622
28.73898 | -5304.95023 | 28.73898 | -5999.70945 | 28.73898 | -4073.85256
28.74258 | -5247.59712 | 28.74258 | -5941.36163 | 28.74258 | -4029.47946
28.74618 | -5189.36108 | 28.74618 | -5881.83485 | 28.74618 | -3984.5035
28.74978 | -5130.26088 | 28.74978 | -5821.15188 | 28.74978 | -3938.93755
28.75338 | -5070.32068 | 28.75338 | -5759.34289 | 28.75338 | -3892.77959
28.75698 | -5009.54854 | 28.75698 | -5696.43717 | 28.75698 | -3846.06654
28.76058 | -4947.92234 | 28.76058 | -5632.46689 | 28.76058 | -3798.82925
28.76418 | -4885.43292 | 28.76418 | -5567.4831 | 28.76418 | -3751.10821
28.76778 | -4822.09604 | 28.76778 | -5501.53516 | 28.76778 | -3702.93047
28.77138 | -4757.92916 | 28.77138 | -5434.688 | 28.77138 | -3654.36642
28.77498 | -4692.97538 | 28.77498 | -5367.02888 | 28.77498 | -3605.43913
28.77858 | -4627.31073 | 28.77858 | -5298.60885 | 28.77858 | -3556.19619
28.78218 | -4561.01884 | 28.78218 | -5229.50579 | 28.78218 | -3506.66109
28.78578 | -4494.21217 | 28.78578 | -5159.77164 | 28.78578 | -3456.85516
28.78938 | -4426.99592 | 28.78938 | -5089.48402 | 28.78938 | -3406.77027
28.79298 | -4359.44517 | 28.79298 | -5018.68499 | 28.79298 | -3356.40556
28.79658 | -4291.6206 | 28.79658 | -4947.43907 | 28.79658 | -3305.75938
28.80018 | -4223.58903 | 28.80018 | -4875.75916 | 28.80018 | -3254.85172
28.80378 | -4155.36995 | 28.80378 | -4803.71463 | 28.80378 | -3203.69031
28.80738 | -4086.97387 | 28.80738 | -4731.32359 | 28.80738 | -3152.33154
28.81098 | -4018.45148 | 28.81098 | -4658.64066 | 28.81098 | -3100.82371
28.81458 | -3949.83151 | 28.81458 | -4585.72381 | 28.81458 | -3049.27246
28.81818 | -3881.14965 | 28.81818 | -4512.62468 | 28.81818 | -2997.76232
28.82178 | -3812.46154 | 28.82178 | -4439.41442 | 28.82178 | -2946.3706
28.82538 | -3743.80558 | 28.82538 | -4366.1633 | 28.82538 | -2895.19016
28.82898 | -3675.24475 | 28.82898 | -4292.93996 | 28.82898 | -2844.26573
28.83258 | -3606.82771 | 28.83258 | -4219.80497 | 28.83258 | -2793.6355
28.83618 | -3538.61561 | 28.83618 | -4146.8282 | 28.83618 | -2743.34313
28.83978 | -3470.65717 | 28.83978 | -4074.06808 | 28.83978 | -2693.38134
28.84338 | -3403.01714 | 28.84338 | -4001.57409 | 28.84338 | -2643.75953
28.84698 | -3335.76929 | 28.84698 | -3929.39677 | 28.84698 | -2594.46058
28.85058 | -3269.00361 | 28.85058 | -3857.58309 | 28.85058 | -2545.47168
28.85418 | -3202.80939 | 28.85418 | -3786.15407 | 28.85418 | -2496.80048
28.85778 | -3137.26552 | 28.85778 | -3715.16 | 28.85778 | -2448.46044
28.86138 | -3072.44431 | 28.86138 | -3644.63018 | 28.86138 | -2400.43056
28.86498 | -3008.37645 | 28.86498 | -3574.60522 | 28.86498 | -2352.73771
28.86858 | -2945.08732 | 28.86858 | -3505.11304 | 28.86858 | -2305.38442
28.87218 | -2882.59575 | 28.87218 | -3436.18679 | 28.87218 | -2258.38878
28.87578 | -2820.86402 | 28.87578 | -3367.87481 | 28.87578 | -2211.76814
28.87938 | -2759.89729 | 28.87938 | -3300.20869 | 28.87938 | -2165.58144
28.88298 | -2699.67452 | 28.88298 | -3233.25069 | 28.88298 | -2119.85265
28.88658 | -2640.19294 | 28.88658 | -3167.05984 | 28.88658 | -2074.61593
28.89018 | -2581.45345 | 28.89018 | -3101.69659 | 28.89018 | -2029.94364
28.89378 | -2523.47745 | 28.89378 | -3037.20646 | 28.89378 | -1985.84907
28.89738 | -2466.29004 | 28.89738 | -2973.6109 | 28.89738 | -1942.37811
28.90098 | -2409.90353 | 28.90098 | -2910.94765 | 28.90098 | -1899.56414
28.90458 | -2354.34041 | 28.90458 | -2849.21352 | 28.90458 | -1857.42948
28.90818 | -2299.6177 | 28.90818 | -2788.41052 | 28.90818 | -1815.96526
28.91178 | -2245.76787 | 28.91178 | -2728.5344 | 28.91178 | -1775.18091
28.91538 | -2192.78919 | 28.91538 | -2669.55675 | 28.91538 | -1735.05933
28.91898 | -2140.70496 | 28.91898 | -2611.46394 | 28.91898 | -1695.58817
28.92258 | -2089.53489 | 28.92258 | -2554.20969 | 28.92258 | -1656.76676
28.92618 | -2039.27245 | 28.92618 | -2497.80424 | 28.92618 | -1618.59609
28.92978 | -1989.9275 | 28.92978 | -2442.22931 | 28.92978 | -1581.06618
28.93338 | -1941.49774 | 28.93338 | -2387.51921 | 28.93338 | -1544.17668
28.93698 | -1893.97099 | 28.93698 | -2333.68861 | 28.93698 | -1507.91777
28.94058 | -1847.33975 | 28.94058 | -2280.74146 | 28.94058 | -1472.29723
28.94418 | -1801.58355 | 28.94418 | -2228.71714 | 28.94418 | -1437.31826
28.94778 | -1756.70361 | 28.94778 | -2177.62534 | 28.94778 | -1402.96111
28.95138 | -1712.69768 | 28.95138 | -2127.49709 | 28.95138 | -1369.22356
28.95498 | -1669.5634 | 28.95498 | -2078.3503 | 28.95498 | -1336.10618
28.95858 | -1627.28407 | 28.95858 | -2030.18075 | 28.95858 | -1303.60822
28.96218 | -1585.86701 | 28.96218 | -1982.97261 | 28.96218 | -1271.73898
28.96578 | -1545.31589 | 28.96578 | -1936.74289 | 28.96578 | -1240.50835
28.96938 | -1505.61922 | 28.96938 | -1891.46239 | 28.96938 | -1209.92686
28.97298 | -1466.75889 | 28.97298 | -1847.15508 | 28.97298 | -1179.99595
28.97658 | -1428.72856 | 28.97658 | -1803.82664 | 28.97658 | -1150.70693
28.98018 | -1391.51811 | 28.98018 | -1761.45407 | 28.98018 | -1122.04022
28.98378 | -1355.10177 | 28.98378 | -1720.01029 | 28.98378 | -1093.97766
28.98738 | -1319.47895 | 28.98738 | -1679.48143 | 28.98738 | -1066.47112
28.99098 | -1284.61908 | 28.99098 | -1639.81962 | 28.99098 | -1039.48698
28.99458 | -1250.51174 | 28.99458 | -1601.01384 | 28.99458 | -1013.01354
28.99818 | -1217.12152 | 28.99818 | -1563.01262 | 28.99818 | -987.04892
29.00178 | -1184.43464 | 29.00178 | -1525.78831 | 29.00178 | -961.61179
29.00538 | -1152.45039 | 29.00538 | -1489.32356 | 29.00538 | -936.72072
29.00898 | -1121.13336 | 29.00898 | -1453.61678 | 29.00898 | -912.4233
29.01258 | -1090.48181 | 29.01258 | -1418.65047 | 29.01258 | -888.76089
29.01618 | -1060.49571 | 29.01618 | -1384.4458 | 29.01618 | -865.76804
29.01978 | -1031.1661 | 29.01978 | -1350.98673 | 29.01978 | -843.41936
29.02338 | -1002.51048 | 29.02338 | -1318.24756 | 29.02338 | -821.69345
29.02698 | -974.53352 | 29.02698 | -1286.23749 | 29.02698 | -800.55405
29.03059 | -947.25171 | 29.03059 | -1254.93584 | 29.03059 | -779.94234
29.03419 | -920.65713 | 29.03419 | -1224.33104 | 29.03419 | -759.80501
29.03779 | -894.74868 | 29.03779 | -1194.39411 | 29.03779 | -740.11999
29.04139 | -869.52029 | 29.04139 | -1165.1148 | 29.04139 | -720.85968
29.04499 | -844.94882 | 29.04499 | -1136.4757 | 29.04499 | -701.99069
29.04859 | -821.01469 | 29.04859 | -1108.48562 | 29.04859 | -683.52778
29.05219 | -797.69932 | 29.05219 | -1081.12402 | 29.05219 | -665.49447
29.05579 | -774.97152 | 29.05579 | -1054.39312 | 29.05579 | -647.88158
29.05939 | -752.78378 | 29.05939 | -1028.2907 | 29.05939 | -630.69816
29.06299 | -731.12786 | 29.06299 | -1002.79562 | 29.06299 | -613.9288
29.06659 | -709.97704 | 29.06659 | -977.90167 | 29.06659 | -597.5419
29.07019 | -689.31161 | 29.07019 | -953.61661 | 29.07019 | -581.52717
29.07379 | -669.14409 | 29.07379 | -929.91994 | 29.07379 | -565.8553
29.07739 | -649.47525 | 29.07739 | -906.81413 | 29.07739 | -550.52243
29.08099 | -630.31794 | 29.08099 | -884.29661 | 29.08099 | -535.53085
29.08459 | -611.68956 | 29.08459 | -862.36098 | 29.08459 | -520.8683
29.08819 | -593.58609 | 29.08819 | -841.02432 | 29.08819 | -506.56265
29.09179 | -575.99287 | 29.09179 | -820.26817 | 29.09179 | -492.61784
29.09539 | -558.87097 | 29.09539 | -800.11295 | 29.09539 | -479.03947
29.09899 | -542.16198 | 29.09899 | -780.54572 | 29.09899 | -465.86039
29.10259 | -525.80447 | 29.10259 | -761.5583 | 29.10259 | -453.05504
29.10619 | -509.74564 | 29.10619 | -743.13589 | 29.10619 | -440.61129
29.10979 | -493.9337 | 29.10979 | -725.22927 | 29.10979 | -428.50147
29.11339 | -478.3377 | 29.11339 | -707.81975 | 29.11339 | -416.70361
29.11699 | -462.9878 | 29.11699 | -690.87673 | 29.11699 | -405.19894
29.12059 | -447.90537 | 29.12059 | -674.36814 | 29.12059 | -393.95782
29.12419 | -433.1556 | 29.12419 | -658.25881 | 29.12419 | -382.95856
29.12779 | -418.77625 | 29.12779 | -642.559 | 29.12779 | -372.18995
29.13139 | -404.82903 | 29.13139 | -627.24669 | 29.13139 | -361.65105
29.13499 | -391.34649 | 29.13499 | -612.31404 | 29.13499 | -351.34282
29.13859 | -378.33136 | 29.13859 | -597.76185 | 29.13859 | -341.25549
29.14219 | -365.77015 | 29.14219 | -583.58837 | 29.14219 | -331.38806
29.14579 | -353.63122 | 29.14579 | -569.7854 | 29.14579 | -321.7401
29.14939 | -341.87182 | 29.14939 | -556.36236 | 29.14939 | -312.31426
29.15299 | -330.44589 | 29.15299 | -543.30836 | 29.15299 | -303.0805
29.15659 | -319.31959 | 29.15659 | -530.62482 | 29.15659 | -294.04556
29.16019 | -308.47178 | 29.16019 | -518.31055 | 29.16019 | -285.20238
29.16379 | -297.87347 | 29.16379 | -506.35448 | 29.16379 | -276.54749
29.16739 | -287.51292 | 29.16739 | -494.74874 | 29.16739 | -268.10118
29.17099 | -277.39343 | 29.17099 | -483.49025 | 29.17099 | -259.86384
29.17459 | -267.512 | 29.17459 | -472.54988 | 29.17459 | -251.85542
29.17819 | -257.87963 | 29.17819 | -461.92982 | 29.17819 | -244.06725
29.18179 | -248.48122 | 29.18179 | -451.61618 | 29.18179 | -236.51006
29.18539 | -239.28579 | 29.18539 | -441.58082 | 29.18539 | -229.15442
29.18899 | -230.29731 | 29.18899 | -431.82589 | 29.18899 | -222.0175
29.19259 | -221.51222 | 29.19259 | -422.35092 | 29.19259 | -215.08244
29.19619 | -212.933 | 29.19619 | -413.15572 | 29.19619 | -208.35626
29.19979 | -204.56302 | 29.19979 | -404.24155 | 29.19979 | -201.83187
29.20339 | -196.41451 | 29.20339 | -395.61758 | 29.20339 | -195.50559
29.20699 | -188.50452 | 29.20699 | -387.27088 | 29.20699 | -189.39848
29.21059 | -180.83602 | 29.21059 | -379.18324 | 29.21059 | -183.50156
29.21419 | -173.44779 | 29.21419 | -371.35553 | 29.21419 | -177.82554
29.21779 | -166.33148 | 29.21779 | -363.7748 | 29.21779 | -172.33478
29.22139 | -159.4808 | 29.22139 | -356.41026 | 29.22139 | -167.00539
29.22499 | -152.88555 | 29.22499 | -349.24581 | 29.22499 | -161.82026
29.22859 | -146.50834 | 29.22859 | -342.27812 | 29.22859 | -156.73828
29.23219 | -140.3359 | 29.23219 | -335.48082 | 29.23219 | -151.75626
29.23579 | -134.34505 | 29.23579 | -328.87356 | 29.23579 | -146.86464
29.23939 | -128.51437 | 29.23939 | -322.4482 | 29.23939 | -142.07902
29.24299 | -122.84741 | 29.24299 | -316.23448 | 29.24299 | -137.4308
29.24659 | -117.31862 | 29.24659 | -310.23231 | 29.24659 | -132.93105
29.25019 | -111.93152 | 29.25019 | -304.46066 | 29.25019 | -128.59917
29.25379 | -106.6898 | 29.25379 | -298.92203 | 29.25379 | -124.4457
29.25739 | -101.58828 | 29.25739 | -293.64324 | 29.25739 | -120.48318
29.26099 | -96.6162 | 29.26099 | -288.60362 | 29.26099 | -116.68412
29.26459 | -91.7501 | 29.26459 | -283.80082 | 29.26459 | -113.02941
29.26819 | -86.97808 | 29.26819 | -279.19485 | 29.26819 | -109.46879
29.27179 | -82.28435 | 29.27179 | -274.77728 | 29.27179 | -105.99167
29.27539 | -77.65028 | 29.27539 | -270.52757 | 29.27539 | -102.54056
29.27899 | -73.08967 | 29.27899 | -266.42296 | 29.27899 | -99.10699
29.28259 | -68.60724 | 29.28259 | -262.42685 | 29.28259 | -95.70408
29.28619 | -64.22486 | 29.28619 | -258.53838 | 29.28619 | -92.32011
29.28979 | -59.9509 | 29.28979 | -254.72821 | 29.28979 | -88.9907
29.29339 | -55.8114 | 29.29339 | -251.01163 | 29.29339 | -85.7408
29.29699 | -51.8304 | 29.29699 | -247.40404 | 29.29699 | -82.57652
29.30059 | -48.01687 | 29.30059 | -243.8994 | 29.30059 | -79.54957
29.30419 | -44.3676 | 29.30419 | -240.53733 | 29.30419 | -76.64335
29.30779 | -40.87526 | 29.30779 | -237.31526 | 29.30779 | -73.88525
29.31139 | -37.50608 | 29.31139 | -234.24483 | 29.31139 | -71.25135
29.31499 | -34.24552 | 29.31499 | -231.33529 | 29.31499 | -68.72828
29.31859 | -31.08455 | 29.31859 | -228.58389 | 29.31859 | -66.29851
29.32219 | -28.00301 | 29.32219 | -225.97061 | 29.32219 | -63.93975
29.32579 | -25.01449 | 29.32579 | -223.48586 | 29.32579 | -61.65201
29.32939 | -22.12618 | 29.32939 | -221.10716 | 29.32939 | -59.41582
29.33299 | -19.34783 | 29.33299 | -218.8066 | 29.33299 | -57.23749
29.33659 | -16.70547 | 29.33659 | -216.57335 | 29.33659 | -55.12872
29.34019 | -14.19689 | 29.34019 | -214.39107 | 29.34019 | -53.08964
29.34379 | -11.82053 | 29.34379 | -212.27932 | 29.34379 | -51.12893
29.34739 | -9.55229 | 29.34739 | -210.22688 | 29.34739 | -49.25758
29.35099 | -7.34725 | 29.35099 | -208.23336 | 29.35099 | -47.4762
29.35459 | -5.17128 | 29.35459 | -206.29072 | 29.35459 | -45.78559
29.35819 | -2.96092 | 29.35819 | -204.42072 | 29.35819 | -44.17523
29.36179 | -0.71009 | 29.36179 | -202.63007 | 29.36179 | -42.65395
29.36539 | 1.62035 | 29.36539 | -200.92278 | 29.36539 | -41.21525
29.36899 | 4.03861 | 29.36899 | -199.32515 | 29.36899 | -39.83792
29.37259 | 6.51116 | 29.37259 | -197.8171 | 29.37259 | -38.52089
29.37619 | 9.02426 | 29.37619 | -196.42284 | 29.37619 | -37.25462
29.37979 | 11.54098 | 29.37979 | -195.15881 | 29.37979 | -36.03921
29.38339 | 14.0365 | 29.38339 | -194.02676 | 29.38339 | -34.85623
29.38699 | 16.47439 | 29.38699 | -193.04491 | 29.38699 | -33.69432
29.39059 | 18.84513 | 29.39059 | -192.20266 | 29.39059 | -32.54323
29.39419 | 21.15982 | 29.39419 | -191.49844 | 29.39419 | -31.402
29.39779 | 23.40286 | 29.39779 | -190.89991 | 29.39779 | -30.27049
29.40139 | 25.60276 | 29.40139 | -190.37809 | 29.40139 | -29.15023
29.40499 | 27.76727 | 29.40499 | -189.90124 | 29.40499 | -28.02859
29.40859 | 29.9037 | 29.40859 | -189.43115 | 29.40859 | -26.93549
29.41219 | 32.01707 | 29.41219 | -188.94737 | 29.41219 | -25.85369
29.41579 | 34.09171 | 29.41579 | -188.42247 | 29.41579 | -24.79987
29.41939 | 36.12925 | 29.41939 | -187.85584 | 29.41939 | -23.76777
29.42299 | 38.10714 | 29.42299 | -187.24314 | 29.42299 | -22.75497
29.42659 | 40.01395 | 29.42659 | -186.63413 | 29.42659 | -21.76999
29.43019 | 41.84143 | 29.43019 | -186.03712 | 29.43019 | -20.83361
29.43379 | 43.56126 | 29.43379 | -185.48432 | 29.43379 | -19.94666
29.43739 | 45.18822 | 29.43739 | -185.00516 | 29.43739 | -19.12005
29.44099 | 46.74456 | 29.44099 | -184.61547 | 29.44099 | -18.34177
29.44459 | 48.23272 | 29.44459 | -184.30671 | 29.44459 | -17.65075
29.44819 | 49.68904 | 29.44819 | -184.08555 | 29.44819 | -17.03227
29.45179 | 51.12269 | 29.45179 | -183.9096 | 29.45179 | -16.48467
29.45539 | 52.56898 | 29.45539 | -183.74936 | 29.45539 | -15.98096
29.45899 | 54.04288 | 29.45899 | -183.56445 | 29.45899 | -15.49995
29.46259 | 55.53544 | 29.46259 | -183.3267 | 29.46259 | -15.01257
29.46619 | 57.04387 | 29.46619 | -183.01671 | 29.46619 | -14.49715
29.46979 | 58.54968 | 29.46979 | -182.62774 | 29.46979 | -13.94198
29.47339 | 60.03702 | 29.47339 | -182.18206 | 29.47339 | -13.34805
29.47699 | 61.50633 | 29.47699 | -181.71145 | 29.47699 | -12.70225
29.48059 | 62.94185 | 29.48059 | -181.25393 | 29.48059 | -12.05036
29.48419 | 64.34184 | 29.48419 | -180.84482 | 29.48419 | -11.41719
29.48779 | 65.71685 | 29.48779 | -180.54817 | 29.48779 | -10.82021
29.49139 | 67.08967 | 29.49139 | -180.35222 | 29.49139 | -10.29145
29.49499 | 68.48736 | 29.49499 | -180.276 | 29.49499 | -9.82433
29.49859 | 69.91975 | 29.49859 | -180.28419 | 29.49859 | -9.41655
29.50219 | 71.40793 | 29.50219 | -180.35255 | 29.50219 | -9.06307
29.50579 | 72.94401 | 29.50579 | -180.47582 | 29.50579 | -8.71377
29.50939 | 74.52042 | 29.50939 | -180.60845 | 29.50939 | -8.35767
29.51299 | 76.12381 | 29.51299 | -180.77051 | 29.51299 | -7.94535
29.51659 | 77.7478 | 29.51659 | -180.94379 | 29.51659 | -7.48231
29.52019 | 79.37859 | 29.52019 | -181.15871 | 29.52019 | -6.95092
29.52379 | 81.01036 | 29.52379 | -181.41584 | 29.52379 | -6.36536
29.52739 | 82.62761 | 29.52739 | -181.745 | 29.52739 | -5.74993
29.53099 | 84.23569 | 29.53099 | -182.14368 | 29.53099 | -5.09306
29.53459 | 85.84716 | 29.53459 | -182.598 | 29.53459 | -4.43274
29.53819 | 87.45073 | 29.53819 | -183.07023 | 29.53819 | -3.76427
29.54179 | 89.04698 | 29.54179 | -183.5477 | 29.54179 | -3.09264
29.54539 | 90.61114 | 29.54539 | -183.98212 | 29.54539 | -2.44104
29.54899 | 92.1013 | 29.54899 | -184.37692 | 29.54899 | -1.79072
29.55259 | 93.51493 | 29.55259 | -184.71909 | 29.55259 | -1.15029
29.55619 | 94.82046 | 29.55619 | -185.00396 | 29.55619 | -0.50143
29.55979 | 96.01748 | 29.55979 | -185.25992 | 29.55979 | 0.15525
29.56339 | 97.10751 | 29.56339 | -185.48879 | 29.56339 | 0.85895
29.56699 | 98.10711 | 29.56699 | -185.7317 | 29.56699 | 1.60336
29.57059 | 99.07049 | 29.57059 | -186.0071 | 29.57059 | 2.41208
29.57419 | 100.03232 | 29.57419 | -186.3335 | 29.57419 | 3.32716
29.57779 | 101.03049 | 29.57779 | -186.70997 | 29.57779 | 4.3691
29.58139 | 102.08804 | 29.58139 | -187.13521 | 29.58139 | 5.56888
29.58499 | 103.20519 | 29.58499 | -187.60111 | 29.58499 | 6.92788
29.58859 | 104.38402 | 29.58859 | -188.11641 | 29.58859 | 8.46551
29.59219 | 105.61166 | 29.59219 | -188.65838 | 29.59219 | 10.17434
29.59579 | 106.86634 | 29.59579 | -189.20927 | 29.59579 | 12.05384
29.59939 | 108.12906 | 29.59939 | -189.75699 | 29.59939 | 14.08611
29.60299 | 109.37756 | 29.60299 | -190.27264 | 29.60299 | 16.25162
29.60659 | 110.60476 | 29.60659 | -190.74556 | 29.60659 | 18.51297
29.61019 | 111.81246 | 29.61019 | -191.14559 | 29.61019 | 20.82768
29.61379 | 112.99947 | 29.61379 | -191.46585 | 29.61379 | 23.18322
29.61739 | 114.17118 | 29.61739 | -191.70471 | 29.61739 | 25.56964
29.62099 | 115.34279 | 29.62099 | -191.85483 | 29.62099 | 27.9926
29.62459 | 116.50029 | 29.62459 | -191.93641 | 29.62459 | 30.49115
29.62819 | 117.64505 | 29.62819 | -191.96176 | 29.62819 | 33.09416
29.63179 | 118.76666 | 29.63179 | -191.97069 | 29.63179 | 35.86804
29.63539 | 119.86436 | 29.63539 | -191.98306 | 29.63539 | 38.87483
29.63899 | 120.93505 | 29.63899 | -192.0272 | 29.63899 | 42.1674
29.64259 | 121.98645 | 29.64259 | -192.10078 | 29.64259 | 45.76634
29.64619 | 123.03857 | 29.64619 | -192.20481 | 29.64619 | 49.71235
29.64979 | 124.12702 | 29.64979 | -192.33764 | 29.64979 | 54.00024
29.65339 | 125.27316 | 29.65339 | -192.4906 | 29.65339 | 58.62764
29.65699 | 126.49058 | 29.65699 | -192.66084 | 29.65699 | 63.58844
29.66059 | 127.8007 | 29.66059 | -192.81934 | 29.66059 | 68.85024
29.66419 | 129.22131 | 29.66419 | -192.96759 | 29.66419 | 74.43057
29.66779 | 130.73443 | 29.66779 | -193.09434 | 29.66779 | 80.32081
29.67139 | 132.31489 | 29.67139 | -193.18987 | 29.67139 | 86.54039
29.67499 | 133.93653 | 29.67499 | -193.24425 | 29.67499 | 93.07098
29.67859 | 135.57554 | 29.67859 | -193.24701 | 29.67859 | 99.92993
29.68219 | 137.20945 | 29.68219 | -193.17564 | 29.68219 | 107.10937
29.68579 | 138.83868 | 29.68579 | -193.00324 | 29.68579 | 114.62603
29.68939 | 140.47078 | 29.68939 | -192.72918 | 29.68939 | 122.49168
29.69299 | 142.14092 | 29.69299 | -192.33442 | 29.69299 | 130.72335
29.69659 | 143.85788 | 29.69659 | -191.81745 | 29.69659 | 139.36033
29.70019 | 145.66208 | 29.70019 | -191.16172 | 29.70019 | 148.43343
29.70379 | 147.5864 | 29.70379 | -190.38497 | 29.70379 | 157.98096
29.70739 | 149.64033 | 29.70739 | -189.46937 | 29.70739 | 168.04462
29.71099 | 151.85122 | 29.71099 | -188.44612 | 29.71099 | 178.64586
29.71459 | 154.20994 | 29.71459 | -187.31224 | 29.71459 | 189.80566
29.71819 | 156.70815 | 29.71819 | -186.06852 | 29.71819 | 201.5253
29.72179 | 159.33665 | 29.72179 | -184.71473 | 29.72179 | 213.81366
29.72539 | 162.06852 | 29.72539 | -183.2511 | 29.72539 | 226.6731
29.72899 | 164.90892 | 29.72899 | -181.67692 | 29.72899 | 240.09281
29.73259 | 167.84359 | 29.73259 | -179.98051 | 29.73259 | 254.08786
29.73619 | 170.88832 | 29.73619 | -178.14186 | 29.73619 | 268.69981
29.73979 | 174.04141 | 29.73979 | -176.13943 | 29.73979 | 283.93879
29.74339 | 177.30316 | 29.74339 | -173.94515 | 29.74339 | 299.85196
29.74699 | 180.699 | 29.74699 | -171.54794 | 29.74699 | 316.46378
29.75059 | 184.24481 | 29.75059 | -168.91843 | 29.75059 | 333.79171
29.75419 | 187.97898 | 29.75419 | -166.04691 | 29.75419 | 351.86835
29.75779 | 191.95888 | 29.75779 | -162.91412 | 29.75779 | 370.67795
29.76139 | 196.20766 | 29.76139 | -159.52183 | 29.76139 | 390.20865
29.76499 | 200.78077 | 29.76499 | -155.86875 | 29.76499 | 410.44291
29.76859 | 205.72306 | 29.76859 | -151.94408 | 29.76859 | 431.35
29.77219 | 211.07955 | 29.77219 | -147.73912 | 29.77219 | 452.91817
29.77579 | 216.86646 | 29.77579 | -143.23937 | 29.77579 | 475.1367
29.77939 | 223.10217 | 29.77939 | -138.39478 | 29.77939 | 498.01356
29.78299 | 229.79657 | 29.78299 | -133.17518 | 29.78299 | 521.55935
29.78659 | 236.92537 | 29.78659 | -127.54385 | 29.78659 | 545.78346
29.79019 | 244.48968 | 29.79019 | -121.48694 | 29.79019 | 570.69791
29.79379 | 252.49416 | 29.79379 | -114.94566 | 29.79379 | 596.29181
29.79739 | 260.94682 | 29.79739 | -107.91345 | 29.79739 | 622.59183
29.80099 | 269.88992 | 29.80099 | -100.36761 | 29.80099 | 649.61888
29.80459 | 279.36978 | 29.80459 | -92.29225 | 29.80459 | 677.41001
29.80819 | 289.41924 | 29.80819 | -83.69619 | 29.80819 | 706.02123
29.81179 | 300.06297 | 29.81179 | -74.55734 | 29.81179 | 735.54974
29.81539 | 311.3145 | 29.81539 | -64.85532 | 29.81539 | 766.09424
29.81899 | 323.22298 | 29.81899 | -54.54531 | 29.81899 | 797.78252
29.82259 | 335.78777 | 29.82259 | -43.57211 | 29.82259 | 830.72894
29.82619 | 349.02639 | 29.82619 | -31.91135 | 29.82619 | 865.00961
29.82979 | 362.9568 | 29.82979 | -19.48392 | 29.82979 | 900.64237
29.83339 | 377.59126 | 29.83339 | -6.26166 | 29.83339 | 937.59133
29.83699 | 392.97675 | 29.83699 | 7.81971 | 29.83699 | 975.7999
29.84059 | 409.16279 | 29.84059 | 22.81476 | 29.84059 | 1015.17196
29.84419 | 426.20549 | 29.84419 | 38.74419 | 29.84419 | 1055.60547
29.84779 | 444.1664 | 29.84779 | 55.64574 | 29.84779 | 1097.01811
29.85139 | 463.1004 | 29.85139 | 73.51768 | 29.85139 | 1139.34628
29.85499 | 483.0484 | 29.85499 | 92.37013 | 29.85499 | 1182.55813
29.85859 | 504.05922 | 29.85859 | 112.21771 | 29.85859 | 1226.62922
29.86219 | 526.16785 | 29.86219 | 133.1085 | 29.86219 | 1271.59466
29.86579 | 549.41886 | 29.86579 | 155.05207 | 29.86579 | 1317.48049
29.86939 | 573.84383 | 29.86939 | 178.09138 | 29.86939 | 1364.27514
29.87299 | 599.46632 | 29.87299 | 202.26497 | 29.87299 | 1412.00802
29.87659 | 626.31785 | 29.87659 | 227.61576 | 29.87659 | 1460.66378
29.88019 | 654.42822 | 29.88019 | 254.20184 | 29.88019 | 1510.238
29.88379 | 683.82656 | 29.88379 | 282.06621 | 29.88379 | 1560.74188
29.88739 | 714.54915 | 29.88739 | 311.27465 | 29.88739 | 1612.17459
29.89099 | 746.63732 | 29.89099 | 341.85009 | 29.89099 | 1664.55595
29.89459 | 780.12906 | 29.89459 | 373.87369 | 29.89459 | 1717.88537
29.89819 | 815.07572 | 29.89819 | 407.38073 | 29.89819 | 1772.20047
29.90179 | 851.54757 | 29.90179 | 442.41589 | 29.90179 | 1827.52177
29.90539 | 889.60439 | 29.90539 | 479.04781 | 29.90539 | 1883.89072
29.90899 | 929.3254 | 29.90899 | 517.31441 | 29.90899 | 1941.29947
29.91259 | 970.75352 | 29.91259 | 557.25545 | 29.91259 | 1999.77576
29.91619 | 1013.94875 | 29.91619 | 598.89981 | 29.91619 | 2059.30605
29.91979 | 1058.93596 | 29.91979 | 642.27907 | 29.91979 | 2119.87444
29.92339 | 1105.73183 | 29.92339 | 687.41791 | 29.92339 | 2181.50381
29.92699 | 1154.34534 | 29.92699 | 734.30914 | 29.92699 | 2244.15619
29.93059 | 1204.75762 | 29.93059 | 782.99472 | 29.93059 | 2307.83908
29.93419 | 1256.93906 | 29.93419 | 833.49226 | 29.93419 | 2372.51601
29.93779 | 1310.87928 | 29.93779 | 885.82259 | 29.93779 | 2438.17546
29.94139 | 1366.57721 | 29.94139 | 940.01894 | 29.94139 | 2504.77876
29.94499 | 1424.05279 | 29.94499 | 996.12939 | 29.94499 | 2572.31434
29.94859 | 1483.33121 | 29.94859 | 1054.17233 | 29.94859 | 2640.74497
29.95219 | 1544.43786 | 29.95219 | 1114.18037 | 29.95219 | 2710.03949
29.95579 | 1607.40172 | 29.95579 | 1176.19178 | 29.95579 | 2780.15859
29.95939 | 1672.26594 | 29.95939 | 1240.21235 | 29.95939 | 2851.07895
29.96299 | 1739.07763 | 29.96299 | 1306.23212 | 29.96299 | 2922.79176
29.96659 | 1807.86374 | 29.96659 | 1374.25266 | 29.96659 | 2995.27439
29.97019 | 1878.63632 | 29.97019 | 1444.27088 | 29.97019 | 3068.54643
29.97379 | 1951.40511 | 29.97379 | 1516.26923 | 29.97379 | 3142.58995
29.97739 | 2026.1802 | 29.97739 | 1590.25687 | 29.97739 | 3217.41284
29.98099 | 2102.97173 | 29.98099 | 1666.22631 | 29.98099 | 3292.99983
29.98459 | 2181.78632 | 29.98459 | 1744.20844 | 29.98459 | 3369.31875
29.98819 | 2262.60686 | 29.98819 | 1824.21217 | 29.98819 | 3446.36147
29.99179 | 2345.42868 | 29.99179 | 1906.24436 | 29.99179 | 3524.07187
29.99539 | 2430.23341 | 29.99539 | 1990.28621 | 29.99539 | 3602.40592
29.99899 | 2516.994 | 29.99899 | 2076.33416 | 29.99899 | 3681.32715
30.00259 | 2605.69354 | 30.00259 | 2164.33675 | 30.00259 | 3760.76605
30.00619 | 2696.30369 | 30.00619 | 2254.25146 | 30.00619 | 3840.67973
30.00979 | 2788.7997 | 30.00979 | 2345.99612 | 30.00979 | 3921.02001
30.01339 | 2883.11933 | 30.01339 | 2439.50339 | 30.01339 | 4001.73713
30.01699 | 2979.22364 | 30.01699 | 2534.71206 | 30.01699 | 4082.77071
30.02059 | 3077.04071 | 30.02059 | 2631.56771 | 30.02059 | 4164.07255
30.02419 | 3176.51347 | 30.02419 | 2730.05998 | 30.02419 | 4245.56281
30.02779 | 3277.57146 | 30.02779 | 2830.14794 | 30.02779 | 4327.19744
30.03139 | 3380.14047 | 30.03139 | 2931.80156 | 30.03139 | 4408.93797
30.03499 | 3484.1536 | 30.03499 | 3034.9797 | 30.03499 | 4490.73307
30.03859 | 3589.5659 | 30.03859 | 3139.62982 | 30.03859 | 4572.56044
30.04219 | 3696.3446 | 30.04219 | 3245.68177 | 30.04219 | 4654.39983
30.04579 | 3804.45055 | 30.04579 | 3353.06224 | 30.04579 | 4736.24038
30.04939 | 3913.87441 | 30.04939 | 3461.67121 | 30.04939 | 4818.0729
30.05299 | 4024.56783 | 30.05299 | 3571.41653 | 30.05299 | 4899.86855
30.05659 | 4136.45903 | 30.05659 | 3682.19218 | 30.05659 | 4981.60952
30.06019 | 4249.46023 | 30.06019 | 3793.93926 | 30.06019 | 5063.22808
30.06379 | 4363.46526 | 30.06379 | 3906.57624 | 30.06379 | 5144.69046
30.06739 | 4478.34458 | 30.06739 | 4020.02267 | 30.06739 | 5225.94219
30.07099 | 4593.95572 | 30.07099 | 4134.18718 | 30.07099 | 5306.91141
30.07459 | 4710.16035 | 30.07459 | 4248.96737 | 30.07459 | 5387.5391
30.07819 | 4826.81323 | 30.07819 | 4364.24403 | 30.07819 | 5467.74803
30.08179 | 4943.80704 | 30.08179 | 4479.90422 | 30.08179 | 5547.45477
30.08539 | 5061.05508 | 30.08539 | 4595.80824 | 30.08539 | 5626.60042
30.08899 | 5178.46709 | 30.08899 | 4711.84992 | 30.08899 | 5705.09867
30.09259 | 5295.95195 | 30.09259 | 4827.92866 | 30.09259 | 5782.8404
30.09619 | 5413.42351 | 30.09619 | 4943.93333 | 30.09619 | 5859.72558
30.09979 | 5530.77409 | 30.09979 | 5059.75479 | 30.09979 | 5935.63517
30.10339 | 5647.91268 | 30.10339 | 5175.29506 | 30.10339 | 6010.46637
30.10699 | 5764.70524 | 30.10699 | 5290.44806 | 30.10699 | 6084.13673
30.11059 | 5880.99623 | 30.11059 | 5405.06488 | 30.11059 | 6156.56663
30.11419 | 5996.65932 | 30.11419 | 5519.02331 | 30.11419 | 6227.69353
30.11779 | 6111.5397 | 30.11779 | 5632.15055 | 30.11779 | 6297.46643
30.12139 | 6225.50994 | 30.12139 | 5744.28897 | 30.12139 | 6365.83341
30.12499 | 6338.44943 | 30.12499 | 5855.28733 | 30.12499 | 6432.78253
30.12859 | 6450.23382 | 30.12859 | 5965.00171 | 30.12859 | 6498.27725
30.13219 | 6560.74105 | 30.13219 | 6073.33087 | 30.13219 | 6562.27767
30.13579 | 6669.86774 | 30.13579 | 6180.13422 | 30.13579 | 6624.72632
30.13939 | 6777.49194 | 30.13939 | 6285.30265 | 30.13939 | 6685.55445
30.14299 | 6883.50409 | 30.14299 | 6388.70508 | 30.14299 | 6744.68257
30.14659 | 6987.78588 | 30.14659 | 6490.22357 | 30.14659 | 6802.03809
30.15019 | 7090.21786 | 30.15019 | 6589.73488 | 30.15019 | 6857.56235
30.15379 | 7190.68569 | 30.15379 | 6687.09932 | 30.15379 | 6911.17616
30.15739 | 7289.07226 | 30.15739 | 6782.2009 | 30.15739 | 6962.81656
30.16099 | 7385.27857 | 30.16099 | 6874.94076 | 30.16099 | 7012.43158
30.16459 | 7479.18693 | 30.16459 | 6965.22961 | 30.16459 | 7060.00756
30.16819 | 7570.70604 | 30.16819 | 7052.99107 | 30.16819 | 7105.52482
30.17179 | 7659.73305 | 30.17179 | 7138.17523 | 30.17179 | 7148.9837
30.17539 | 7746.14805 | 30.17539 | 7220.72323 | 30.17539 | 7190.35617
30.17899 | 7829.85235 | 30.17899 | 7300.59692 | 30.17899 | 7229.62117
30.18259 | 7910.73279 | 30.18259 | 7377.7405 | 30.18259 | 7266.75109
30.18619 | 7988.67152 | 30.18619 | 7452.06561 | 30.18619 | 7301.70572
30.18979 | 8063.57358 | 30.18979 | 7523.50952 | 30.18979 | 7334.43812
30.19339 | 8135.34664 | 30.19339 | 7591.95957 | 30.19339 | 7364.87966
30.19699 | 8203.92253 | 30.19699 | 7657.3166 | 30.19699 | 7392.9588
30.20059 | 8269.22803 | 30.20059 | 7719.47176 | 30.20059 | 7418.6238
30.20419 | 8331.20015 | 30.20419 | 7778.33406 | 30.20419 | 7441.83377
30.20779 | 8389.78985 | 30.20779 | 7833.79388 | 30.20779 | 7462.54705
30.21139 | 8444.955 | 30.21139 | 7885.78927 | 30.21139 | 7480.75173
30.21499 | 8496.64968 | 30.21499 | 7934.27655 | 30.21499 | 7496.43597
30.21859 | 8544.82323 | 30.21859 | 7979.1881 | 30.21859 | 7509.6181
30.22219 | 8589.42365 | 30.22219 | 8020.50818 | 30.22219 | 7520.29264
30.22579 | 8630.41551 | 30.22579 | 8058.21544 | 30.22579 | 7528.45541
30.22939 | 8667.76104 | 30.22939 | 8092.29061 | 30.22939 | 7534.11801
30.23299 | 8701.43944 | 30.23299 | 8122.7253 | 30.23299 | 7537.2732
30.23659 | 8731.43347 | 30.23659 | 8149.50703 | 30.23659 | 7537.90692
30.24019 | 8757.74343 | 30.24019 | 8172.61895 | 30.24019 | 7536.03988
30.24379 | 8780.36745 | 30.24379 | 8192.07173 | 30.24379 | 7531.65521
30.24739 | 8799.30573 | 30.24739 | 8207.87637 | 30.24739 | 7524.7585
30.25099 | 8814.57052 | 30.25099 | 8220.05597 | 30.25099 | 7515.35948
30.25459 | 8826.17143 | 30.25459 | 8228.64904 | 30.25459 | 7503.48587
30.25819 | 8834.12403 | 30.25819 | 8233.69866 | 30.25819 | 7489.1859
30.26179 | 8838.44912 | 30.26179 | 8235.24231 | 30.26179 | 7472.50135
30.26539 | 8839.16583 | 30.26539 | 8233.31015 | 30.26539 | 7453.47145
30.26899 | 8836.30452 | 30.26899 | 8227.94157 | 30.26899 | 7432.14465
30.27259 | 8829.92174 | 30.27259 | 8219.1695 | 30.27259 | 7408.57196
30.27619 | 8820.06207 | 30.27619 | 8207.04112 | 30.27619 | 7382.81063
30.27979 | 8806.79099 | 30.27979 | 8191.58969 | 30.27979 | 7354.9235
30.28339 | 8790.17914 | 30.28339 | 8172.88511 | 30.28339 | 7324.95026
30.28699 | 8770.28298 | 30.28699 | 8150.9801 | 30.28699 | 7292.95737
30.29059 | 8747.17774 | 30.29059 | 8125.96524 | 30.29059 | 7259.00913
30.29419 | 8720.92997 | 30.29419 | 8097.90822 | 30.29419 | 7223.14422
30.29779 | 8691.60596 | 30.29779 | 8066.86999 | 30.29779 | 7185.43131
30.30139 | 8659.27265 | 30.30139 | 8032.93146 | 30.30139 | 7145.91506
30.30499 | 8624.02177 | 30.30499 | 7996.16059 | 30.30499 | 7104.62405
30.30859 | 8585.94692 | 30.30859 | 7956.61786 | 30.30859 | 7061.59823
30.31219 | 8545.14425 | 30.31219 | 7914.38778 | 30.31219 | 7016.87085
30.31579 | 8501.71163 | 30.31579 | 7869.56815 | 30.31579 | 6970.44173
30.31939 | 8455.76534 | 30.31939 | 7822.25446 | 30.31939 | 6922.34705
30.32299 | 8407.40943 | 30.32299 | 7772.59901 | 30.32299 | 6872.62705
30.32659 | 8356.71926 | 30.32659 | 7720.7158 | 30.32659 | 6821.32915
30.33019 | 8303.80137 | 30.33019 | 7666.71971 | 30.33019 | 6768.53891
30.33379 | 8248.73251 | 30.33379 | 7610.74951 | 30.33379 | 6714.35472
30.33739 | 8191.58099 | 30.33739 | 7552.91065 | 30.33739 | 6658.90514
30.34099 | 8132.42846 | 30.34099 | 7493.29423 | 30.34099 | 6602.29255
30.34459 | 8071.32169 | 30.34459 | 7432.01104 | 30.34459 | 6544.63526
30.34819 | 8008.35301 | 30.34819 | 7369.14767 | 30.34819 | 6486.0357
30.35179 | 7943.61368 | 30.35179 | 7304.78627 | 30.35179 | 6426.59564
30.35539 | 7877.20822 | 30.35539 | 7239.02564 | 30.35539 | 6366.37164
30.35899 | 7809.24535 | 30.35899 | 7171.9448 | 30.35899 | 6305.39366
30.36259 | 7739.8368 | 30.36259 | 7103.6252 | 30.36259 | 6243.69313
30.36619 | 7669.09726 | 30.36619 | 7034.15507 | 30.36619 | 6181.28008
30.36979 | 7597.14189 | 30.36979 | 6963.60454 | 30.36979 | 6118.19178
30.37339 | 7524.0891 | 30.37339 | 6892.053 | 30.37339 | 6054.45938
30.37699 | 7450.02632 | 30.37699 | 6819.57161 | 30.37699 | 5990.13855
30.38059 | 7375.04029 | 30.38059 | 6746.23877 | 30.38059 | 5925.28955
30.38419 | 7299.21437 | 30.38419 | 6672.12637 | 30.38419 | 5859.98921
30.38779 | 7222.63341 | 30.38779 | 6597.32386 | 30.38779 | 5794.32961
30.39139 | 7145.39008 | 30.39139 | 6521.91446 | 30.39139 | 5728.37209
30.39499 | 7067.56579 | 30.39499 | 6446.0062 | 30.39499 | 5662.1858
30.39859 | 6989.24938 | 30.39859 | 6369.66529 | 30.39859 | 5595.83356
30.40219 | 6910.51373 | 30.40219 | 6292.95239 | 30.40219 | 5529.3555
30.40579 | 6831.41096 | 30.40579 | 6215.9251 | 30.40579 | 5462.8112
30.40939 | 6752.02746 | 30.40939 | 6138.62315 | 30.40939 | 5396.23273
30.41299 | 6672.42157 | 30.41299 | 6061.08517 | 30.41299 | 5329.66692
30.41659 | 6592.63557 | 30.41659 | 5983.34232 | 30.41659 | 5263.17358
30.42019 | 6512.72037 | 30.42019 | 5905.44473 | 30.42019 | 5196.81285
30.42379 | 6432.72927 | 30.42379 | 5827.42129 | 30.42379 | 5130.63651
30.42739 | 6352.69413 | 30.42739 | 5749.32685 | 30.42739 | 5064.69385
30.43099 | 6272.6724 | 30.43099 | 5671.25478 | 30.43099 | 4999.03578
30.43459 | 6192.71773 | 30.43459 | 5593.29245 | 30.43459 | 4933.68667
30.43819 | 6112.86871 | 30.43819 | 5515.52294 | 30.43819 | 4868.65486
30.44179 | 6033.15857 | 30.44179 | 5438.05577 | 30.44179 | 4803.97056
30.44539 | 5953.62276 | 30.44539 | 5360.96605 | 30.44539 | 4739.64469
30.44899 | 5874.3009 | 30.44899 | 5284.31459 | 30.44899 | 4675.69538
30.45259 | 5795.24111 | 30.45259 | 5208.15767 | 30.45259 | 4612.15381
30.45619 | 5716.48394 | 30.45619 | 5132.5266 | 30.45619 | 4549.02958
30.45979 | 5638.09148 | 30.45979 | 5057.45539 | 30.45979 | 4486.35225
30.46339 | 5560.11646 | 30.46339 | 4982.92243 | 30.46339 | 4424.13439
30.46699 | 5482.64621 | 30.46699 | 4908.92996 | 30.46699 | 4362.3926
30.47059 | 5405.74344 | 30.47059 | 4835.47749 | 30.47059 | 4301.15758
30.47419 | 5329.45651 | 30.47419 | 4762.56477 | 30.47419 | 4240.45037
30.47779 | 5253.83944 | 30.47779 | 4690.19331 | 30.47779 | 4180.28298
30.48139 | 5178.90959 | 30.48139 | 4618.38579 | 30.48139 | 4120.6545
30.48499 | 5104.67459 | 30.48499 | 4547.18433 | 30.48499 | 4061.5923
30.48859 | 5031.09842 | 30.48859 | 4476.62403 | 30.48859 | 4003.1086
30.49219 | 4958.15004 | 30.49219 | 4406.708 | 30.49219 | 3945.2307
30.49579 | 4885.79513 | 30.49579 | 4337.48358 | 30.49579 | 3887.98193
30.49939 | 4814.01387 | 30.49939 | 4268.94057 | 30.49939 | 3831.36267
30.50299 | 4742.78618 | 30.50299 | 4201.09557 | 30.50299 | 3775.38252
30.50659 | 4672.12972 | 30.50659 | 4133.92007 | 30.50659 | 3720.04177
30.51019 | 4602.08707 | 30.51019 | 4067.42286 | 30.51019 | 3665.35819
30.51379 | 4532.71604 | 30.51379 | 4001.57523 | 30.51379 | 3611.35216
30.51739 | 4464.0887 | 30.51739 | 3936.39922 | 30.51739 | 3558.04286
30.52099 | 4396.27684 | 30.52099 | 3871.89332 | 30.52099 | 3505.4611
30.52459 | 4329.33417 | 30.52459 | 3808.06948 | 30.52459 | 3453.61678
30.52819 | 4263.28363 | 30.52819 | 3744.94954 | 30.52819 | 3402.54767
30.53179 | 4198.14983 | 30.53179 | 3682.56101 | 30.53179 | 3352.27708
30.53539 | 4133.9193 | 30.53539 | 3620.90273 | 30.53539 | 3302.81558
30.53899 | 4070.5665 | 30.53899 | 3559.98613 | 30.53899 | 3254.16435
30.54259 | 4008.06007 | 30.54259 | 3499.81996 | 30.54259 | 3206.31625
30.54619 | 3946.36173 | 30.54619 | 3440.40371 | 30.54619 | 3159.2397
30.54979 | 3885.45474 | 30.54979 | 3381.73736 | 30.54979 | 3112.94324
30.55339 | 3825.29281 | 30.55339 | 3323.82148 | 30.55339 | 3067.40081
30.55699 | 3765.8647 | 30.55699 | 3266.66807 | 30.55699 | 3022.59803
30.56059 | 3707.17218 | 30.56059 | 3210.29605 | 30.56059 | 2978.54352
30.56419 | 3649.20782 | 30.56419 | 3154.70276 | 30.56419 | 2935.24863
30.56779 | 3591.97732 | 30.56779 | 3099.87878 | 30.56779 | 2892.71204
30.57139 | 3535.50382 | 30.57139 | 3045.825 | 30.57139 | 2850.96342
30.57499 | 3479.77483 | 30.57499 | 2992.52744 | 30.57499 | 2809.99573
30.57859 | 3424.80581 | 30.57859 | 2939.95854 | 30.57859 | 2769.8099
30.58219 | 3370.59466 | 30.58219 | 2888.10528 | 30.58219 | 2730.37621
30.58579 | 3317.14445 | 30.58579 | 2836.93073 | 30.58579 | 2691.69405
30.58939 | 3264.46543 | 30.58939 | 2786.44631 | 30.58939 | 2653.72671
30.59299 | 3212.56147 | 30.59299 | 2736.64174 | 30.59299 | 2616.45262
30.59659 | 3161.44442 | 30.59659 | 2687.51483 | 30.59659 | 2579.83236
30.6002 | 3111.12213 | 30.6002 | 2639.0346 | 30.6002 | 2543.85302
30.6038 | 3061.61357 | 30.6038 | 2591.1953 | 30.6038 | 2508.49674
30.6074 | 3012.92869 | 30.6074 | 2543.99226 | 30.6074 | 2473.75
30.611 | 2965.09685 | 30.611 | 2497.37316 | 30.611 | 2439.62203
30.6146 | 2918.10807 | 30.6146 | 2451.31206 | 30.6146 | 2406.12201
30.6182 | 2871.9462 | 30.6182 | 2405.78734 | 30.6182 | 2373.27792
30.6218 | 2826.61315 | 30.6218 | 2360.76968 | 30.6218 | 2341.1195
30.6254 | 2782.06974 | 30.6254 | 2316.25389 | 30.6254 | 2309.67975
30.629 | 2738.27391 | 30.629 | 2272.25786 | 30.629 | 2278.95762
30.6326 | 2695.20909 | 30.6326 | 2228.78758 | 30.6326 | 2248.99245
30.6362 | 2652.82832 | 30.6362 | 2185.8998 | 30.6362 | 2219.77888
30.6398 | 2611.07854 | 30.6398 | 2143.5966 | 30.6398 | 2191.30893
30.6434 | 2569.93658 | 30.6434 | 2101.93792 | 30.6434 | 2163.53411
30.647 | 2529.37527 | 30.647 | 2060.9301 | 30.647 | 2136.43273
30.6506 | 2489.37605 | 30.6506 | 2020.59559 | 30.6506 | 2109.95695
30.6542 | 2449.9315 | 30.6542 | 1980.93792 | 30.6542 | 2084.08235
30.6578 | 2411.02841 | 30.6578 | 1941.9306 | 30.6578 | 2058.79942
30.6614 | 2372.67482 | 30.6614 | 1903.57925 | 30.6614 | 2034.09666
30.665 | 2334.90032 | 30.665 | 1865.83586 | 30.665 | 2009.9828
30.6686 | 2297.7304 | 30.6686 | 1828.69842 | 30.6686 | 1986.45856
30.6722 | 2261.17807 | 30.6722 | 1792.10397 | 30.6722 | 1963.53365
30.6758 | 2225.29306 | 30.6758 | 1756.0147 | 30.6758 | 1941.20725
30.6794 | 2190.07347 | 30.6794 | 1720.3917 | 30.6794 | 1919.50102
30.683 | 2155.54092 | 30.683 | 1685.20258 | 30.683 | 1898.38733
30.6866 | 2121.69051 | 30.6866 | 1650.40108 | 30.6866 | 1877.87273
30.6902 | 2088.51772 | 30.6902 | 1615.97455 | 30.6902 | 1857.94802
30.6938 | 2056.00007 | 30.6938 | 1581.87633 | 30.6938 | 1838.63236
30.6974 | 2024.119 | 30.6974 | 1548.11732 | 30.6974 | 1819.90892
30.701 | 1992.82568 | 30.701 | 1514.67805 | 30.701 | 1801.78247
30.7046 | 1962.06906 | 30.7046 | 1481.58259 | 30.7046 | 1784.26864
30.7082 | 1931.83018 | 30.7082 | 1448.84717 | 30.7082 | 1767.31929
30.7118 | 1902.08892 | 30.7118 | 1416.46042 | 30.7118 | 1750.92366
30.7154 | 1872.82449 | 30.7154 | 1384.42529 | 30.7154 | 1735.0163
30.719 | 1844.02234 | 30.719 | 1352.74924 | 30.719 | 1719.56126
30.7226 | 1815.67963 | 30.7226 | 1321.40997 | 30.7226 | 1704.53108
30.7262 | 1787.79787 | 30.7262 | 1290.39004 | 30.7262 | 1689.89168
30.7298 | 1760.37008 | 30.7298 | 1259.68887 | 30.7298 | 1675.6533
30.7334 | 1733.38975 | 30.7334 | 1229.28497 | 30.7334 | 1661.7862
30.737 | 1706.86901 | 30.737 | 1199.17249 | 30.737 | 1648.31541
30.7406 | 1680.79074 | 30.7406 | 1169.37246 | 30.7406 | 1635.24595
30.7442 | 1655.13296 | 30.7442 | 1139.90573 | 30.7442 | 1622.56791
30.7478 | 1629.89673 | 30.7478 | 1110.80288 | 30.7478 | 1610.26355
30.7514 | 1605.07213 | 30.7514 | 1082.09405 | 30.7514 | 1598.29462
30.755 | 1580.66612 | 30.755 | 1053.80724 | 30.755 | 1586.62015
30.7586 | 1556.66532 | 30.7586 | 1025.95233 | 30.7586 | 1575.21632
30.7622 | 1533.07842 | 30.7622 | 998.5357 | 30.7622 | 1564.08369
30.7658 | 1509.89547 | 30.7658 | 971.53871 | 30.7658 | 1553.2018
30.7694 | 1487.0928 | 30.7694 | 944.95825 | 30.7694 | 1542.58785
30.773 | 1464.67096 | 30.773 | 918.75525 | 30.773 | 1532.24325
30.7766 | 1442.62338 | 30.7766 | 892.91844 | 30.7766 | 1522.18632
30.7802 | 1420.93993 | 30.7802 | 867.40941 | 30.7802 | 1512.42101
30.7838 | 1399.6085 | 30.7838 | 842.22982 | 30.7838 | 1502.92836
30.7874 | 1378.63201 | 30.7874 | 817.37047 | 30.7874 | 1493.68856
30.791 | 1358.0223 | 30.791 | 792.8418 | 30.791 | 1484.67299
30.7946 | 1337.78829 | 30.7946 | 768.64337 | 30.7946 | 1475.84324
30.7982 | 1317.94218 | 30.7982 | 744.78748 | 30.7982 | 1467.15571
30.8018 | 1298.48109 | 30.8018 | 721.29283 | 30.8018 | 1458.61031
30.8054 | 1279.3936 | 30.8054 | 698.15742 | 30.8054 | 1450.16788
30.809 | 1260.66907 | 30.809 | 675.3695 | 30.809 | 1441.83458
30.8126 | 1242.30164 | 30.8126 | 652.9106 | 30.8126 | 1433.60114
30.8162 | 1224.25823 | 30.8162 | 630.76734 | 30.8162 | 1425.48631
30.8198 | 1206.5171 | 30.8198 | 608.88823 | 30.8198 | 1417.48235
30.8234 | 1189.06445 | 30.8234 | 587.24771 | 30.8234 | 1409.59727
30.827 | 1171.88276 | 30.827 | 565.83471 | 30.827 | 1401.8249
30.8306 | 1154.97679 | 30.8306 | 544.63139 | 30.8306 | 1394.13688
30.8342 | 1138.35529 | 30.8342 | 523.64947 | 30.8342 | 1386.50142
30.8378 | 1122.04005 | 30.8378 | 502.91395 | 30.8378 | 1378.90034
30.8414 | 1106.02374 | 30.8414 | 482.48309 | 30.8414 | 1371.28369
30.845 | 1090.34094 | 30.845 | 462.37554 | 30.845 | 1363.63953
30.8486 | 1075.00132 | 30.8486 | 442.63349 | 30.8486 | 1355.92883
30.8522 | 1060.02677 | 30.8522 | 423.29611 | 30.8522 | 1348.14803
30.8558 | 1045.42922 | 30.8558 | 404.39034 | 30.8558 | 1340.28793
30.8594 | 1031.20116 | 30.8594 | 385.91335 | 30.8594 | 1332.35591
30.863 | 1017.33336 | 30.863 | 367.85536 | 30.863 | 1324.36308
30.8666 | 1003.79657 | 30.8666 | 350.20504 | 30.8666 | 1316.31808
30.8702 | 990.56271 | 30.8702 | 332.94345 | 30.8702 | 1308.24207
30.8738 | 977.59113 | 30.8738 | 316.05829 | 30.8738 | 1300.12674
30.8774 | 964.86426 | 30.8774 | 299.523 | 30.8774 | 1291.98066
30.881 | 952.35316 | 30.881 | 283.34602 | 30.881 | 1283.79607
30.8846 | 940.02753 | 30.8846 | 267.4966 | 30.8846 | 1275.56398
30.8882 | 927.87262 | 30.8882 | 251.96449 | 30.8882 | 1267.25438
30.8918 | 915.89966 | 30.8918 | 236.73401 | 30.8918 | 1258.86462
30.8954 | 904.12247 | 30.8954 | 221.82137 | 30.8954 | 1250.38679
30.899 | 892.56207 | 30.899 | 207.19988 | 30.899 | 1241.80166
30.9026 | 881.25216 | 30.9026 | 192.89857 | 30.9026 | 1233.09572
30.9062 | 870.21373 | 30.9062 | 178.89698 | 30.9062 | 1224.28817
30.9098 | 859.47585 | 30.9098 | 165.21808 | 30.9098 | 1215.37287
30.9134 | 849.05235 | 30.9134 | 151.86949 | 30.9134 | 1206.33725
30.917 | 838.97194 | 30.917 | 138.85026 | 30.917 | 1197.1915
30.9206 | 829.22389 | 30.9206 | 126.16335 | 30.9206 | 1187.92618
30.9242 | 819.79256 | 30.9242 | 113.82607 | 30.9242 | 1178.5432
30.9278 | 810.63078 | 30.9278 | 101.81615 | 30.9278 | 1169.00356
30.9314 | 801.67328 | 30.9314 | 90.12645 | 30.9314 | 1159.31187
30.935 | 792.8875 | 30.935 | 78.75513 | 30.935 | 1149.46384
30.9386 | 784.23925 | 30.9386 | 67.68175 | 30.9386 | 1139.42748
30.9422 | 775.72654 | 30.9422 | 56.91164 | 30.9422 | 1129.21035
30.9458 | 767.34869 | 30.9458 | 46.47305 | 30.9458 | 1118.80366
30.9494 | 759.10209 | 30.9494 | 36.36505 | 30.9494 | 1108.21653
30.953 | 751.0216 | 30.953 | 26.61162 | 30.953 | 1097.44001
30.9566 | 743.13211 | 30.9566 | 17.23845 | 30.9566 | 1086.48225
30.9602 | 735.47136 | 30.9602 | 8.23538 | 30.9602 | 1075.34479
30.9638 | 728.04106 | 30.9638 | -0.38751 | 30.9638 | 1064.02732
30.9674 | 720.82459 | 30.9674 | -8.65636 | 30.9674 | 1052.52972
30.971 | 713.80043 | 30.971 | -16.6191 | 30.971 | 1040.8526
30.9746 | 706.94219 | 30.9746 | -24.30953 | 30.9746 | 1028.99383
30.9782 | 700.23576 | 30.9782 | -31.79446 | 30.9782 | 1016.98118
30.9818 | 693.68169 | 30.9818 | -39.08104 | 30.9818 | 1004.83641
30.9854 | 687.26208 | 30.9854 | -46.18815 | 30.9854 | 992.5791
30.989 | 680.98595 | 30.989 | -53.10392 | 30.989 | 980.22902
30.9926 | 674.84867 | 30.9926 | -59.81697 | 30.9926 | 967.80763
30.9962 | 668.8404 | 30.9962 | -66.29633 | 30.9962 | 955.31588
30.9998 | 662.95584 | 30.9998 | -72.51067 | 30.9998 | 942.76348
31.0034 | 657.19188 | 31.0034 | -78.42209 | 31.0034 | 930.14313
31.007 | 651.53737 | 31.007 | -84.02284 | 31.007 | 917.436
31.0106 | 645.96836 | 31.0106 | -89.31597 | 31.0106 | 904.61233
31.0142 | 640.47795 | 31.0142 | -94.33286 | 31.0142 | 891.65063
31.0178 | 635.06857 | 31.0178 | -99.10487 | 31.0178 | 878.53942
31.0214 | 629.73645 | 31.0214 | -103.66923 | 31.0214 | 865.27841
31.025 | 624.49922 | 31.025 | -108.03658 | 31.025 | 851.85934
31.0286 | 619.3514 | 31.0286 | -112.24969 | 31.0286 | 838.26988
31.0322 | 614.27887 | 31.0322 | -116.34673 | 31.0322 | 824.52771
31.0358 | 609.29935 | 31.0358 | -120.34384 | 31.0358 | 810.6451
31.0394 | 604.37578 | 31.0394 | -124.24338 | 31.0394 | 796.62955
31.043 | 599.49924 | 31.043 | -128.06147 | 31.043 | 782.51191
31.0466 | 594.6472 | 31.0466 | -131.76692 | 31.0466 | 768.29303
31.0502 | 589.80983 | 31.0502 | -135.3503 | 31.0502 | 754.00134
31.0538 | 584.982 | 31.0538 | -138.79296 | 31.0538 | 739.63963
31.0574 | 580.14957 | 31.0574 | -142.09387 | 31.0574 | 725.21737
31.061 | 575.3321 | 31.061 | -145.23421 | 31.061 | 710.72622
31.0646 | 570.52811 | 31.0646 | -148.22615 | 31.0646 | 696.16553
31.0682 | 565.74327 | 31.0682 | -151.07979 | 31.0682 | 681.52542
31.0718 | 561.00507 | 31.0718 | -153.83101 | 31.0718 | 666.8132
31.0754 | 556.30879 | 31.0754 | -156.54948 | 31.0754 | 652.04128
31.079 | 551.66642 | 31.079 | -159.27123 | 31.079 | 637.19958
31.0826 | 547.0734 | 31.0826 | -162.02838 | 31.0826 | 622.29758
31.0862 | 542.5143 | 31.0862 | -164.85733 | 31.0862 | 607.32553
31.0898 | 537.96837 | 31.0898 | -167.75692 | 31.0898 | 592.30164
31.0934 | 533.40236 | 31.0934 | -170.73631 | 31.0934 | 577.22673
31.097 | 528.79334 | 31.097 | -173.78494 | 31.097 | 562.12126
31.1006 | 524.12194 | 31.1006 | -176.88925 | 31.1006 | 546.96709
31.1042 | 519.36808 | 31.1042 | -180.01161 | 31.1042 | 531.78012
31.1078 | 514.51396 | 31.1078 | -183.15279 | 31.1078 | 516.57141
31.1114 | 509.57364 | 31.1114 | -186.2923 | 31.1114 | 501.36826
31.115 | 504.55015 | 31.115 | -189.43311 | 31.115 | 486.20228
31.1186 | 499.47422 | 31.1186 | -192.58456 | 31.1186 | 471.08614
31.1222 | 494.35107 | 31.1222 | -195.74549 | 31.1222 | 456.01254
31.1258 | 489.19894 | 31.1258 | -198.91786 | 31.1258 | 440.95962
31.1294 | 484.00988 | 31.1294 | -202.1234 | 31.1294 | 425.92979
31.133 | 478.7691 | 31.133 | -205.37979 | 31.133 | 410.87352
31.1366 | 473.46892 | 31.1366 | -208.70045 | 31.1366 | 395.79756
31.1402 | 468.07953 | 31.1402 | -212.12321 | 31.1402 | 380.66592
31.1438 | 462.57579 | 31.1438 | -215.64656 | 31.1438 | 365.47332
31.1474 | 456.94668 | 31.1474 | -219.29383 | 31.1474 | 350.22041
31.151 | 451.1739 | 31.151 | -223.07977 | 31.151 | 334.91635
31.1546 | 445.25057 | 31.1546 | -226.98539 | 31.1546 | 319.5697
31.1582 | 439.17415 | 31.1582 | -231.02114 | 31.1582 | 304.21047
31.1618 | 432.96795 | 31.1618 | -235.17577 | 31.1618 | 288.84167
31.1654 | 426.63832 | 31.1654 | -239.43724 | 31.1654 | 273.47032
31.169 | 420.17508 | 31.169 | -243.77664 | 31.169 | 258.11786
31.1726 | 413.59264 | 31.1726 | -248.19759 | 31.1726 | 242.77743
31.1762 | 406.86882 | 31.1762 | -252.70861 | 31.1762 | 227.44408
31.1798 | 400.00732 | 31.1798 | -257.31116 | 31.1798 | 212.15718
31.1834 | 393.00581 | 31.1834 | -262.0259 | 31.1834 | 196.92072
31.187 | 385.8498 | 31.187 | -266.8753 | 31.187 | 181.74269
31.1906 | 378.55774 | 31.1906 | -271.89734 | 31.1906 | 166.63301
31.1942 | 371.13557 | 31.1942 | -277.10157 | 31.1942 | 151.60394
31.1978 | 363.59125 | 31.1978 | -282.52021 | 31.1978 | 136.6365
31.2014 | 355.91881 | 31.2014 | -288.18148 | 31.2014 | 121.73033
31.205 | 348.12975 | 31.205 | -294.09195 | 31.205 | 106.85734
31.2086 | 340.22204 | 31.2086 | -300.24212 | 31.2086 | 92.0062
31.2122 | 332.16848 | 31.2122 | -306.63097 | 31.2122 | 77.14865
31.2158 | 323.96686 | 31.2158 | -313.23701 | 31.2158 | 62.27072
31.2194 | 315.59709 | 31.2194 | -320.04052 | 31.2194 | 47.38167
31.223 | 307.03879 | 31.223 | -327.02206 | 31.223 | 32.49001
31.2266 | 298.28871 | 31.2266 | -334.17322 | 31.2266 | 17.6258
31.2302 | 289.35725 | 31.2302 | -341.4945 | 31.2302 | 2.79859
31.2338 | 280.23378 | 31.2338 | -348.98581 | 31.2338 | -11.95155
31.2374 | 270.90812 | 31.2374 | -356.66107 | 31.2374 | -26.6304
31.241 | 261.38175 | 31.241 | -364.54625 | 31.241 | -41.23737
31.2446 | 251.6151 | 31.2446 | -372.63356 | 31.2446 | -55.80997
31.2482 | 241.61338 | 31.2482 | -380.9517 | 31.2482 | -70.36858
31.2518 | 231.3557 | 31.2518 | -389.47594 | 31.2518 | -84.96256
31.2554 | 220.83842 | 31.2554 | -398.18996 | 31.2554 | -99.60482
31.259 | 210.06632 | 31.259 | -407.09212 | 31.259 | -114.32442
31.2626 | 199.03893 | 31.2626 | -416.16359 | 31.2626 | -129.12379
31.2662 | 187.76602 | 31.2662 | -425.41724 | 31.2662 | -144.01341
31.2698 | 176.27288 | 31.2698 | -434.86042 | 31.2698 | -158.96803
31.2734 | 164.57247 | 31.2734 | -444.49667 | 31.2734 | -173.94804
31.277 | 152.65977 | 31.277 | -454.35351 | 31.277 | -188.91153
31.2806 | 140.54588 | 31.2806 | -464.4207 | 31.2806 | -203.84579
31.2842 | 128.21975 | 31.2842 | -474.72107 | 31.2842 | -218.74106
31.2878 | 115.67214 | 31.2878 | -485.25911 | 31.2878 | -233.5957
31.2914 | 102.90372 | 31.2914 | -496.00386 | 31.2914 | -248.41181
31.295 | 89.92485 | 31.295 | -506.93588 | 31.295 | -263.16932
31.2986 | 76.76714 | 31.2986 | -518.0372 | 31.2986 | -277.8749
31.3022 | 63.4434 | 31.3022 | -529.30749 | 31.3022 | -292.53925
31.3058 | 49.98634 | 31.3058 | -540.73833 | 31.3058 | -307.16627
31.3094 | 36.41041 | 31.3094 | -552.35303 | 31.3094 | -321.72372
31.313 | 22.72608 | 31.313 | -564.16681 | 31.313 | -336.2395
31.3166 | 8.94782 | 31.3166 | -576.15857 | 31.3166 | -350.69553
31.3202 | -4.90935 | 31.3202 | -588.33285 | 31.3202 | -365.12742
31.3238 | -18.87166 | 31.3238 | -600.70727 | 31.3238 | -379.5389
31.3274 | -32.95736 | 31.3274 | -613.25695 | 31.3274 | -393.9495
31.331 | -47.16225 | 31.331 | -625.95609 | 31.331 | -408.34229
31.3346 | -61.48697 | 31.3346 | -638.80227 | 31.3346 | -422.70882
31.3382 | -75.93319 | 31.3382 | -651.75413 | 31.3382 | -436.99217
31.3418 | -90.49114 | 31.3418 | -664.79459 | 31.3418 | -451.15946
31.3454 | -105.17 | 31.3454 | -677.92842 | 31.3454 | -465.16346
31.349 | -119.98763 | 31.349 | -691.1829 | 31.349 | -478.96075
31.3526 | -134.94376 | 31.3526 | -704.54694 | 31.3526 | -492.54505
31.3562 | -150.04903 | 31.3562 | -718.03296 | 31.3562 | -505.95486
31.3598 | -165.28998 | 31.3598 | -731.64911 | 31.3598 | -519.21222
31.3634 | -180.66979 | 31.3634 | -745.39592 | 31.3634 | -532.35226
31.367 | -196.16538 | 31.367 | -759.28416 | 31.367 | -545.43752
31.3706 | -211.75368 | 31.3706 | -773.30929 | 31.3706 | -558.48082
31.3742 | -227.41451 | 31.3742 | -787.42866 | 31.3742 | -571.51245
31.3778 | -243.12145 | 31.3778 | -801.60422 | 31.3778 | -584.51687
31.3814 | -258.85693 | 31.3814 | -815.80509 | 31.3814 | -597.48335
31.385 | -274.59714 | 31.385 | -829.99169 | 31.385 | -610.38274
31.3886 | -290.34218 | 31.3886 | -844.13411 | 31.3886 | -623.21113
31.3922 | -306.09982 | 31.3922 | -858.20531 | 31.3922 | -635.97744
31.3958 | -321.85931 | 31.3958 | -872.20565 | 31.3958 | -648.70226
31.3994 | -337.62558 | 31.3994 | -886.12647 | 31.3994 | -661.38661
31.403 | -353.39664 | 31.403 | -899.99126 | 31.403 | -674.04104
31.4066 | -369.16561 | 31.4066 | -913.82884 | 31.4066 | -686.64817
31.4102 | -384.94104 | 31.4102 | -927.65955 | 31.4102 | -699.18922
31.4138 | -400.72835 | 31.4138 | -941.50011 | 31.4138 | -711.61693
31.4174 | -416.51878 | 31.4174 | -955.34053 | 31.4174 | -723.8814
31.421 | -432.30926 | 31.421 | -969.17814 | 31.421 | -735.92314
31.4246 | -448.0945 | 31.4246 | -982.98477 | 31.4246 | -747.69049
31.4282 | -463.86017 | 31.4282 | -996.75801 | 31.4282 | -759.14924
31.4318 | -479.56894 | 31.4318 | -1010.45904 | 31.4318 | -770.30604
31.4354 | -495.19866 | 31.4354 | -1024.08921 | 31.4354 | -781.17178
31.439 | -510.69776 | 31.439 | -1037.62656 | 31.439 | -791.76299
31.4426 | -526.04588 | 31.4426 | -1051.06514 | 31.4426 | -802.12843
31.4462 | -541.22455 | 31.4462 | -1064.41286 | 31.4462 | -812.30724
31.4498 | -556.22764 | 31.4498 | -1077.64745 | 31.4498 | -822.3686
31.4534 | -571.05962 | 31.4534 | -1090.75038 | 31.4534 | -832.34711
31.457 | -585.73607 | 31.457 | -1103.698 | 31.457 | -842.27195
31.4606 | -600.25443 | 31.4606 | -1116.44096 | 31.4606 | -852.15832
31.4642 | -614.62874 | 31.4642 | -1128.94894 | 31.4642 | -861.97791
31.4678 | -628.83938 | 31.4678 | -1141.18495 | 31.4678 | -871.71221
31.4714 | -642.86302 | 31.4714 | -1153.15051 | 31.4714 | -881.29589
31.475 | -656.67751 | 31.475 | -1164.83554 | 31.475 | -890.6665
31.4786 | -670.26686 | 31.4786 | -1176.2539 | 31.4786 | -899.76515
31.4822 | -683.60456 | 31.4822 | -1187.43548 | 31.4822 | -908.52965
31.4858 | -696.69024 | 31.4858 | -1198.39951 | 31.4858 | -916.92768
31.4894 | -709.50566 | 31.4894 | -1209.1651 | 31.4894 | -924.92849
31.493 | -722.05161 | 31.493 | -1219.74275 | 31.493 | -932.52726
31.4966 | -734.33837 | 31.4966 | -1230.13841 | 31.4966 | -939.74474
31.5002 | -746.37287 | 31.5002 | -1240.32031 | 31.5002 | -946.58097
31.5038 | -758.14627 | 31.5038 | -1250.25711 | 31.5038 | -953.06358
31.5074 | -769.64211 | 31.5074 | -1259.91104 | 31.5074 | -959.20616
31.511 | -780.85239 | 31.511 | -1269.25979 | 31.511 | -965.00839
31.5146 | -791.76493 | 31.5146 | -1278.25488 | 31.5146 | -970.47868
31.5182 | -802.37906 | 31.5182 | -1286.88912 | 31.5182 | -975.62948
31.5218 | -812.68022 | 31.5218 | -1295.15271 | 31.5218 | -980.44927
31.5254 | -822.66037 | 31.5254 | -1303.04671 | 31.5254 | -984.97366
31.529 | -832.31609 | 31.529 | -1310.58377 | 31.529 | -989.22727
31.5326 | -841.63 | 31.5326 | -1317.79445 | 31.5326 | -993.21085
31.5362 | -850.58273 | 31.5362 | -1324.70981 | 31.5362 | -996.93213
31.5398 | -859.1922 | 31.5398 | -1331.36941 | 31.5398 | -1000.41188
31.5434 | -867.44032 | 31.5434 | -1337.7892 | 31.5434 | -1003.65168
31.547 | -875.33666 | 31.547 | -1343.97024 | 31.547 | -1006.6526
31.5506 | -882.88735 | 31.5506 | -1349.92022 | 31.5506 | -1009.39577
31.5542 | -890.10254 | 31.5542 | -1355.61838 | 31.5542 | -1011.87034
31.5578 | -897.01987 | 31.5578 | -1361.05436 | 31.5578 | -1014.05792
31.5614 | -903.64936 | 31.5614 | -1366.19442 | 31.5614 | -1015.9372
31.565 | -909.98662 | 31.565 | -1370.98946 | 31.565 | -1017.50509
31.5686 | -916.04301 | 31.5686 | -1375.41186 | 31.5686 | -1018.77334
31.5722 | -921.80582 | 31.5722 | -1379.45543 | 31.5722 | -1019.72398
31.5758 | -927.2747 | 31.5758 | -1383.12775 | 31.5758 | -1020.35321
31.5794 | -932.44695 | 31.5794 | -1386.42323 | 31.5794 | -1020.6723
31.583 | -937.3284 | 31.583 | -1389.38111 | 31.583 | -1020.67259
31.5866 | -941.94634 | 31.5866 | -1392.01335 | 31.5866 | -1020.35242
31.5902 | -946.29668 | 31.5902 | -1394.36977 | 31.5902 | -1019.71267
31.5938 | -950.38913 | 31.5938 | -1396.47033 | 31.5938 | -1018.75178
31.5974 | -954.23009 | 31.5974 | -1398.35356 | 31.5974 | -1017.4818
31.601 | -957.79091 | 31.601 | -1400.02938 | 31.601 | -1015.87509
31.6046 | -961.05273 | 31.6046 | -1401.51353 | 31.6046 | -1013.92697
31.6082 | -963.96651 | 31.6082 | -1402.77606 | 31.6082 | -1011.64775
31.6118 | -966.49412 | 31.6118 | -1403.81683 | 31.6118 | -1009.04709
31.6154 | -968.62396 | 31.6154 | -1404.60348 | 31.6154 | -1006.13565
31.619 | -970.35884 | 31.619 | -1405.12033 | 31.619 | -1002.92122
31.6226 | -971.7098 | 31.6226 | -1405.36351 | 31.6226 | -999.44216
31.6262 | -972.69147 | 31.6262 | -1405.29468 | 31.6262 | -995.72127
31.6298 | -973.33217 | 31.6298 | -1404.92849 | 31.6298 | -991.77736
31.6334 | -973.65667 | 31.6334 | -1404.27142 | 31.6334 | -987.63913
31.637 | -973.68153 | 31.637 | -1403.32846 | 31.637 | -983.3385
31.6406 | -973.43847 | 31.6406 | -1402.15094 | 31.6406 | -978.87924
31.6442 | -972.93006 | 31.6442 | -1400.76684 | 31.6442 | -974.2436
31.6478 | -972.15853 | 31.6478 | -1399.20565 | 31.6478 | -969.40042
31.6514 | -971.16873 | 31.6514 | -1397.4881 | 31.6514 | -964.33954
31.655 | -970.00191 | 31.655 | -1395.64193 | 31.655 | -959.02435
31.6586 | -968.71584 | 31.6586 | -1393.66687 | 31.6586 | -953.42087
31.6622 | -967.33759 | 31.6622 | -1391.58427 | 31.6622 | -947.52741
31.6658 | -965.88446 | 31.6658 | -1389.4013 | 31.6658 | -941.34219
31.6694 | -964.34643 | 31.6694 | -1387.10678 | 31.6694 | -934.90074
31.673 | -962.68533 | 31.673 | -1384.691 | 31.673 | -928.25287
31.6766 | -960.84604 | 31.6766 | -1382.14425 | 31.6766 | -921.4493
31.6802 | -958.78129 | 31.6802 | -1379.45527 | 31.6802 | -914.53766
31.6838 | -956.44524 | 31.6838 | -1376.60471 | 31.6838 | -907.58302
31.6874 | -953.79675 | 31.6874 | -1373.59571 | 31.6874 | -900.57
31.691 | -950.82512 | 31.691 | -1370.43643 | 31.691 | -893.51506
31.6946 | -947.54752 | 31.6946 | -1367.13015 | 31.6946 | -886.40448
31.6982 | -944.02079 | 31.6982 | -1363.70494 | 31.6982 | -879.20663
31.7018 | -940.32358 | 31.7018 | -1360.17628 | 31.7018 | -871.90926
31.7054 | -936.53776 | 31.7054 | -1356.61306 | 31.7054 | -864.51157
31.709 | -932.73449 | 31.709 | -1353.03319 | 31.709 | -857.0215
31.7126 | -928.9942 | 31.7126 | -1349.47754 | 31.7126 | -849.46712
31.7162 | -925.37012 | 31.7162 | -1345.9636 | 31.7162 | -841.87987
31.7198 | -921.90608 | 31.7198 | -1342.49921 | 31.7198 | -834.27911
31.7234 | -918.60117 | 31.7234 | -1339.07404 | 31.7234 | -826.6971
31.727 | -915.44392 | 31.727 | -1335.6889 | 31.727 | -819.1175
31.7306 | -912.38507 | 31.7306 | -1332.3303 | 31.7306 | -811.53782
31.7342 | -909.36182 | 31.7342 | -1328.96977 | 31.7342 | -803.94287
31.7378 | -906.28355 | 31.7378 | -1325.59632 | 31.7378 | -796.29044
31.7414 | -903.08728 | 31.7414 | -1322.18053 | 31.7414 | -788.58679
31.745 | -899.72884 | 31.745 | -1318.71283 | 31.745 | -780.82457
31.7486 | -896.17881 | 31.7486 | -1315.17358 | 31.7486 | -773.00869
31.7522 | -892.44925 | 31.7522 | -1311.55145 | 31.7522 | -765.17894
31.7558 | -888.5685 | 31.7558 | -1307.83098 | 31.7558 | -757.34809
31.7594 | -884.56747 | 31.7594 | -1304.04271 | 31.7594 | -749.53456
31.763 | -880.51892 | 31.763 | -1300.19799 | 31.763 | -741.75794
31.7666 | -876.47066 | 31.7666 | -1296.33696 | 31.7666 | -734.04803
31.7702 | -872.46361 | 31.7702 | -1292.47889 | 31.7702 | -726.41868
31.7738 | -868.53252 | 31.7738 | -1288.65489 | 31.7738 | -718.85918
31.7774 | -864.68746 | 31.7774 | -1284.89424 | 31.7774 | -711.38741
31.781 | -860.9369 | 31.781 | -1281.21428 | 31.781 | -704.01338
31.7846 | -857.25428 | 31.7846 | -1277.61503 | 31.7846 | -696.76626
31.7882 | -853.64119 | 31.7882 | -1274.10625 | 31.7882 | -689.65804
31.7918 | -850.06697 | 31.7918 | -1270.6737 | 31.7918 | -682.69994
31.7954 | -846.50922 | 31.7954 | -1267.2898 | 31.7954 | -675.88139
31.799 | -842.9646 | 31.799 | -1263.95538 | 31.799 | -669.2219
31.8026 | -839.39006 | 31.8026 | -1260.66031 | 31.8026 | -662.70517
31.8062 | -835.78312 | 31.8062 | -1257.40499 | 31.8062 | -656.3199
31.8098 | -832.12609 | 31.8098 | -1254.17736 | 31.8098 | -650.04681
31.8134 | -828.41949 | 31.8134 | -1250.95699 | 31.8134 | -643.87516
31.817 | -824.67653 | 31.817 | -1247.72527 | 31.817 | -637.79296
31.8206 | -820.93526 | 31.8206 | -1244.47088 | 31.8206 | -631.81925
31.8242 | -817.22566 | 31.8242 | -1241.17673 | 31.8242 | -625.94725
31.8278 | -813.59095 | 31.8278 | -1237.85181 | 31.8278 | -620.17384
31.8314 | -810.08985 | 31.8314 | -1234.48922 | 31.8314 | -614.51802
31.835 | -806.76393 | 31.835 | -1231.13146 | 31.835 | -608.99146
31.8386 | -803.65066 | 31.8386 | -1227.80774 | 31.8386 | -603.60268
31.8422 | -800.75371 | 31.8422 | -1224.55943 | 31.8422 | -598.37274
31.8458 | -798.05677 | 31.8458 | -1221.42579 | 31.8458 | -593.30124
31.8494 | -795.52089 | 31.8494 | -1218.43416 | 31.8494 | -588.42403
31.853 | -793.08902 | 31.853 | -1215.59339 | 31.853 | -583.77467
31.8566 | -790.69211 | 31.8566 | -1212.90019 | 31.8566 | -579.36362
31.8602 | -788.27319 | 31.8602 | -1210.32375 | 31.8602 | -575.2106
31.8638 | -785.7809 | 31.8638 | -1207.83015 | 31.8638 | -571.31874
31.8674 | -783.18405 | 31.8674 | -1205.36334 | 31.8674 | -567.67063
31.871 | -780.46774 | 31.871 | -1202.9124 | 31.871 | -564.22806
31.8746 | -777.64656 | 31.8746 | -1200.44098 | 31.8746 | -560.94966
31.8782 | -774.76149 | 31.8782 | -1197.97113 | 31.8782 | -557.80562
31.8818 | -771.84486 | 31.8818 | -1195.50217 | 31.8818 | -554.75581
31.8854 | -768.93281 | 31.8854 | -1193.0563 | 31.8854 | -551.77817
31.889 | -766.06206 | 31.889 | -1190.65186 | 31.889 | -548.85925
31.8926 | -763.24866 | 31.8926 | -1188.29954 | 31.8926 | -546.02771
31.8962 | -760.5011 | 31.8962 | -1186.00503 | 31.8962 | -543.28536
31.8998 | -757.83013 | 31.8998 | -1183.73805 | 31.8998 | -540.65895
31.9034 | -755.24198 | 31.9034 | -1181.4887 | 31.9034 | -538.17047
31.907 | -752.72063 | 31.907 | -1179.22538 | 31.907 | -535.83914
31.9106 | -750.25813 | 31.9106 | -1176.91775 | 31.9106 | -533.68634
31.9142 | -747.85205 | 31.9142 | -1174.53883 | 31.9142 | -531.71389
31.9178 | -745.4811 | 31.9178 | -1172.08969 | 31.9178 | -529.92145
31.9214 | -743.1424 | 31.9214 | -1169.55867 | 31.9214 | -528.30878
31.925 | -740.81334 | 31.925 | -1166.95194 | 31.925 | -526.87688
31.9286 | -738.48919 | 31.9286 | -1164.30675 | 31.9286 | -525.61548
31.9322 | -736.1704 | 31.9322 | -1161.62421 | 31.9322 | -524.52535
31.9358 | -733.84914 | 31.9358 | -1158.94627 | 31.9358 | -523.58646
31.9394 | -731.53779 | 31.9394 | -1156.28917 | 31.9394 | -522.79954
31.943 | -729.26787 | 31.943 | -1153.66466 | 31.943 | -522.12692
31.9466 | -727.048 | 31.9466 | -1151.09069 | 31.9466 | -521.55497
31.9502 | -724.88974 | 31.9502 | -1148.55445 | 31.9502 | -521.06693
31.9538 | -722.80615 | 31.9538 | -1146.03478 | 31.9538 | -520.63099
31.9574 | -720.77397 | 31.9574 | -1143.50193 | 31.9574 | -520.24531
31.961 | -718.76994 | 31.961 | -1140.93703 | 31.961 | -519.89303
31.9646 | -716.76253 | 31.9646 | -1138.31878 | 31.9646 | -519.55174
31.9682 | -714.70927 | 31.9682 | -1135.63082 | 31.9682 | -519.22843
31.9718 | -712.57519 | 31.9718 | -1132.88241 | 31.9718 | -518.93472
31.9754 | -710.34324 | 31.9754 | -1130.06494 | 31.9754 | -518.67046
31.979 | -708.00954 | 31.979 | -1127.19938 | 31.979 | -518.44538
31.9826 | -705.58614 | 31.9826 | -1124.2816 | 31.9826 | -518.25984
31.9862 | -703.10182 | 31.9862 | -1121.29226 | 31.9862 | -518.12375
31.9898 | -700.58144 | 31.9898 | -1118.22062 | 31.9898 | -518.02949
31.9934 | -698.03837 | 31.9934 | -1115.03355 | 31.9934 | -517.96603
31.997 | -695.47669 | 31.997 | -1111.69402 | 31.997 | -517.93166
32.0006 | -692.88902 | 32.0006 | -1108.19268 | 32.0006 | -517.92999
32.0042 | -690.26579 | 32.0042 | -1104.50921 | 32.0042 | -517.92169
32.0078 | -687.59103 | 32.0078 | -1100.64944 | 32.0078 | -517.90399
32.0114 | -684.84242 | 32.0114 | -1096.65398 | 32.0114 | -517.8573
32.015 | -682.01044 | 32.015 | -1092.55328 | 32.015 | -517.79747
32.0186 | -679.11182 | 32.0186 | -1088.39993 | 32.0186 | -517.73766
32.0222 | -676.15687 | 32.0222 | -1084.24033 | 32.0222 | -517.67008
32.0258 | -673.17804 | 32.0258 | -1080.09293 | 32.0258 | -517.57427
32.0294 | -670.19536 | 32.0294 | -1075.97793 | 32.0294 | -517.44094
32.033 | -667.23284 | 32.033 | -1071.90205 | 32.033 | -517.23995
32.0366 | -664.29725 | 32.0366 | -1067.84222 | 32.0366 | -516.9765
32.0402 | -661.37417 | 32.0402 | -1063.76966 | 32.0402 | -516.66296
32.0438 | -658.45667 | 32.0438 | -1059.66395 | 32.0438 | -516.29805
32.0474 | -655.52181 | 32.0474 | -1055.49431 | 32.0474 | -515.90883
32.051 | -652.53721 | 32.051 | -1051.24508 | 32.051 | -515.5257
32.0546 | -649.47912 | 32.0546 | -1046.92574 | 32.0546 | -515.18679
32.0582 | -646.33018 | 32.0582 | -1042.52539 | 32.0582 | -514.94178
32.0618 | -643.06301 | 32.0618 | -1038.04612 | 32.0618 | -514.82586
32.0654 | -639.69691 | 32.0654 | -1033.49782 | 32.0654 | -514.82376
32.069 | -636.22762 | 32.069 | -1028.89191 | 32.069 | -514.90547
32.0726 | -632.66475 | 32.0726 | -1024.2473 | 32.0726 | -515.03375
32.0762 | -629.02958 | 32.0762 | -1019.56168 | 32.0762 | -515.14862
32.0798 | -625.33605 | 32.0798 | -1014.82479 | 32.0798 | -515.20894
32.0834 | -621.60134 | 32.0834 | -1010.04044 | 32.0834 | -515.16437
32.087 | -617.82419 | 32.087 | -1005.22568 | 32.087 | -514.99141
32.0906 | -614.02245 | 32.0906 | -1000.3581 | 32.0906 | -514.67856
32.0942 | -610.18776 | 32.0942 | -995.43136 | 32.0942 | -514.23451
32.0978 | -606.31953 | 32.0978 | -990.45517 | 32.0978 | -513.66769
32.1014 | -602.41264 | 32.1014 | -985.42926 | 32.1014 | -513.01597
32.105 | -598.48527 | 32.105 | -980.36576 | 32.105 | -512.30311
32.1086 | -594.54337 | 32.1086 | -975.28406 | 32.1086 | -511.53807
32.1122 | -590.58523 | 32.1122 | -970.19358 | 32.1122 | -510.74197
32.1158 | -586.62506 | 32.1158 | -965.10402 | 32.1158 | -509.90723
32.1194 | -582.66447 | 32.1194 | -960.02686 | 32.1194 | -509.03221
32.123 | -578.70703 | 32.123 | -954.98089 | 32.123 | -508.11039
32.1266 | -574.72994 | 32.1266 | -949.9645 | 32.1266 | -507.11003
32.1302 | -570.72164 | 32.1302 | -944.96446 | 32.1302 | -506.03996
32.1338 | -566.67468 | 32.1338 | -939.95343 | 32.1338 | -504.873
32.1374 | -562.55501 | 32.1374 | -934.92997 | 32.1374 | -503.60585
32.141 | -558.36144 | 32.141 | -929.86463 | 32.141 | -502.22971
32.1446 | -554.091 | 32.1446 | -924.75946 | 32.1446 | -500.74386
32.1482 | -549.75056 | 32.1482 | -919.60131 | 32.1482 | -499.13916
32.1518 | -545.36364 | 32.1518 | -914.37316 | 32.1518 | -497.42051
32.1554 | -540.94786 | 32.1554 | -909.08568 | 32.1554 | -495.6292
32.159 | -536.53123 | 32.159 | -903.73864 | 32.159 | -493.76563
32.1626 | -532.13747 | 32.1626 | -898.34345 | 32.1626 | -491.87724
32.1662 | -527.78762 | 32.1662 | -892.90811 | 32.1662 | -489.96951
32.16981 | -523.48929 | 32.16981 | -887.4347 | 32.16981 | -488.05722
32.17341 | -519.24002 | 32.17341 | -881.94198 | 32.17341 | -486.17422
32.17701 | -515.04284 | 32.17701 | -876.43131 | 32.17701 | -484.30265
32.18061 | -510.88339 | 32.18061 | -870.93433 | 32.18061 | -482.45112
32.18421 | -506.74742 | 32.18421 | -865.46888 | 32.18421 | -480.59372
32.18781 | -502.62288 | 32.18781 | -860.04442 | 32.18781 | -478.70881
32.19141 | -498.5164 | 32.19141 | -854.67181 | 32.19141 | -476.77497
32.19501 | -494.41751 | 32.19501 | -849.37284 | 32.19501 | -474.79941
32.19861 | -490.321 | 32.19861 | -844.16223 | 32.19861 | -472.79215
32.20221 | -486.24884 | 32.20221 | -839.02261 | 32.20221 | -470.77272
32.20581 | -482.20754 | 32.20581 | -833.95824 | 32.20581 | -468.7519
32.20941 | -478.19742 | 32.20941 | -828.91025 | 32.20941 | -466.74806
32.21301 | -474.20927 | 32.21301 | -823.86712 | 32.21301 | -464.78269
32.21661 | -470.24886 | 32.21661 | -818.76993 | 32.21661 | -462.85807
32.22021 | -466.30672 | 32.22021 | -813.62429 | 32.22021 | -460.96521
32.22381 | -462.37208 | 32.22381 | -808.42669 | 32.22381 | -459.08539
32.22741 | -458.45031 | 32.22741 | -803.17113 | 32.22741 | -457.19659
32.23101 | -454.52472 | 32.23101 | -797.88854 | 32.23101 | -455.29899
32.23461 | -450.59026 | 32.23461 | -792.60037 | 32.23461 | -453.3656
32.23821 | -446.63126 | 32.23821 | -787.35931 | 32.23821 | -451.37329
32.24181 | -442.65314 | 32.24181 | -782.21274 | 32.24181 | -449.32088
32.24541 | -438.66821 | 32.24541 | -777.19014 | 32.24541 | -447.20786
32.24901 | -434.66611 | 32.24901 | -772.31976 | 32.24901 | -445.03739
32.25261 | -430.6439 | 32.25261 | -767.59629 | 32.25261 | -442.77722
32.25621 | -426.59983 | 32.25621 | -762.99047 | 32.25621 | -440.45584
32.25981 | -422.54812 | 32.25981 | -758.49301 | 32.25981 | -438.04649
32.26341 | -418.50252 | 32.26341 | -754.0827 | 32.26341 | -435.5728
32.26701 | -414.47956 | 32.26701 | -749.72629 | 32.26701 | -433.0487
32.27061 | -410.49305 | 32.27061 | -745.37623 | 32.27061 | -430.48303
32.27421 | -406.55752 | 32.27421 | -741.01181 | 32.27421 | -427.8865
32.27781 | -402.69707 | 32.27781 | -736.59532 | 32.27781 | -425.26748
32.28141 | -398.91538 | 32.28141 | -732.12824 | 32.28141 | -422.65523
32.28501 | -395.22744 | 32.28501 | -727.60129 | 32.28501 | -420.06243
32.28861 | -391.63452 | 32.28861 | -723.02527 | 32.28861 | -417.49759
32.29221 | -388.13113 | 32.29221 | -718.41307 | 32.29221 | -414.98071
32.29581 | -384.71267 | 32.29581 | -713.80481 | 32.29581 | -412.52239
32.29941 | -381.36698 | 32.29941 | -709.21851 | 32.29941 | -410.13423
32.30301 | -378.08773 | 32.30301 | -704.67532 | 32.30301 | -407.80598
32.30661 | -374.84753 | 32.30661 | -700.20709 | 32.30661 | -405.54881
32.31021 | -371.63856 | 32.31021 | -695.83836 | 32.31021 | -403.32644
32.31381 | -368.43982 | 32.31381 | -691.54812 | 32.31381 | -401.11711
32.31741 | -365.24455 | 32.31741 | -687.33779 | 32.31741 | -398.88252
32.32101 | -362.06235 | 32.32101 | -683.19507 | 32.32101 | -396.59258
32.32461 | -358.88147 | 32.32461 | -679.10044 | 32.32461 | -394.20501
32.32821 | -355.7116 | 32.32821 | -675.04482 | 32.32821 | -391.72684
32.33181 | -352.57292 | 32.33181 | -671.01774 | 32.33181 | -389.14795
32.33541 | -349.4959 | 32.33541 | -667.01011 | 32.33541 | -386.50348
32.33901 | -346.48669 | 32.33901 | -663.02271 | 32.33901 | -383.82546
32.34261 | -343.57038 | 32.34261 | -659.05492 | 32.34261 | -381.1513
32.34621 | -340.73411 | 32.34621 | -655.10836 | 32.34621 | -378.53206
32.34981 | -337.9813 | 32.34981 | -651.19153 | 32.34981 | -375.99164
32.35341 | -335.2976 | 32.35341 | -647.29384 | 32.35341 | -373.53927
32.35701 | -332.64567 | 32.35701 | -643.41657 | 32.35701 | -371.18837
32.36061 | -330.02858 | 32.36061 | -639.55824 | 32.36061 | -368.90259
32.36421 | -327.4116 | 32.36421 | -635.7095 | 32.36421 | -366.65814
32.36781 | -324.80429 | 32.36781 | -631.88459 | 32.36781 | -364.43835
32.37141 | -322.20222 | 32.37141 | -628.11057 | 32.37141 | -362.19344
32.37501 | -319.62902 | 32.37501 | -624.38918 | 32.37501 | -359.90856
32.37861 | -317.11646 | 32.37861 | -620.74877 | 32.37861 | -357.57622
32.38221 | -314.66785 | 32.38221 | -617.17771 | 32.38221 | -355.17452
32.38581 | -312.30273 | 32.38581 | -613.68901 | 32.38581 | -352.71952
32.38941 | -310.03041 | 32.38941 | -610.28905 | 32.38941 | -350.23222
32.39301 | -307.83747 | 32.39301 | -606.95673 | 32.39301 | -347.73242
32.39661 | -305.69566 | 32.39661 | -603.66994 | 32.39661 | -345.23984
32.40021 | -303.57689 | 32.40021 | -600.39011 | 32.40021 | -342.7758
32.40381 | -301.43994 | 32.40381 | -597.09518 | 32.40381 | -340.34878
32.40741 | -299.27194 | 32.40741 | -593.75052 | 32.40741 | -337.991
32.41101 | -297.06352 | 32.41101 | -590.37484 | 32.41101 | -335.6767
32.41461 | -294.7942 | 32.41461 | -586.95143 | 32.41461 | -333.40164
32.41821 | -292.47919 | 32.41821 | -583.52011 | 32.41821 | -331.15941
32.42181 | -290.1172 | 32.42181 | -580.06716 | 32.42181 | -328.92078
32.42541 | -287.71705 | 32.42541 | -576.60948 | 32.42541 | -326.66413
32.42901 | -285.28817 | 32.42901 | -573.18235 | 32.42901 | -324.37759
32.43261 | -282.83376 | 32.43261 | -569.77696 | 32.43261 | -322.06282
32.43621 | -280.36827 | 32.43621 | -566.42333 | 32.43621 | -319.69752
32.43981 | -277.88525 | 32.43981 | -563.10658 | 32.43981 | -317.31106
32.44341 | -275.39217 | 32.44341 | -559.80874 | 32.44341 | -314.88392
32.44701 | -272.91341 | 32.44701 | -556.5317 | 32.44701 | -312.46234
32.45061 | -270.45999 | 32.45061 | -553.28703 | 32.45061 | -310.04173
32.45421 | -268.05032 | 32.45421 | -550.09365 | 32.45421 | -307.6391
32.45781 | -265.69103 | 32.45781 | -546.94935 | 32.45781 | -305.24857
32.46141 | -263.38783 | 32.46141 | -543.85755 | 32.46141 | -302.85915
32.46501 | -261.14545 | 32.46501 | -540.83484 | 32.46501 | -300.46062
32.46861 | -258.96317 | 32.46861 | -537.86164 | 32.46861 | -298.05166
32.47221 | -256.83722 | 32.47221 | -534.94872 | 32.47221 | -295.63352
32.47581 | -254.74291 | 32.47581 | -532.08444 | 32.47581 | -293.19578
32.47941 | -252.65708 | 32.47941 | -529.25773 | 32.47941 | -290.74666
32.48301 | -250.5966 | 32.48301 | -526.45039 | 32.48301 | -288.29508
32.48661 | -248.55302 | 32.48661 | -523.66145 | 32.48661 | -285.87059
32.49021 | -246.52666 | 32.49021 | -520.87119 | 32.49021 | -283.48443
32.49381 | -244.50634 | 32.49381 | -518.08109 | 32.49381 | -281.15695
32.49741 | -242.49784 | 32.49741 | -515.29184 | 32.49741 | -278.88135
32.50101 | -240.50576 | 32.50101 | -512.5132 | 32.50101 | -276.64705
32.50461 | -238.51954 | 32.50461 | -509.74445 | 32.50461 | -274.4431
32.50821 | -236.55888 | 32.50821 | -506.98561 | 32.50821 | -272.27074
32.51181 | -234.61644 | 32.51181 | -504.23721 | 32.51181 | -270.10151
32.51541 | -232.68574 | 32.51541 | -501.5114 | 32.51541 | -267.93066
32.51901 | -230.7914 | 32.51901 | -498.82649 | 32.51901 | -265.77002
32.52261 | -228.92807 | 32.52261 | -496.18198 | 32.52261 | -263.60926
32.52621 | -227.11502 | 32.52621 | -493.58915 | 32.52621 | -261.4663
32.52981 | -225.35224 | 32.52981 | -491.05665 | 32.52981 | -259.34398
32.53341 | -223.62534 | 32.53341 | -488.58448 | 32.53341 | -257.24118
32.53701 | -221.94821 | 32.53701 | -486.17067 | 32.53701 | -255.15975
32.54061 | -220.30434 | 32.54061 | -483.7946 | 32.54061 | -253.07985
32.54421 | -218.66546 | 32.54421 | -481.4342 | 32.54421 | -251.00086
32.54781 | -217.02135 | 32.54781 | -479.05006 | 32.54781 | -248.90331
32.55141 | -215.35374 | 32.55141 | -476.60933 | 32.55141 | -246.79414
32.55501 | -213.65474 | 32.55501 | -474.06795 | 32.55501 | -244.6759
32.55861 | -211.92586 | 32.55861 | -471.4333 | 32.55861 | -242.54554
32.56221 | -210.16787 | 32.56221 | -468.66894 | 32.56221 | -240.43282
32.56581 | -208.37622 | 32.56581 | -465.80613 | 32.56581 | -238.3391
32.56941 | -206.57564 | 32.56941 | -462.8469 | 32.56941 | -236.29182
32.57301 | -204.76872 | 32.57301 | -459.84265 | 32.57301 | -234.30389
32.57661 | -202.96383 | 32.57661 | -456.82408 | 32.57661 | -232.3846
32.58021 | -201.16642 | 32.58021 | -453.83863 | 32.58021 | -230.53719
32.58381 | -199.35559 | 32.58381 | -450.89573 | 32.58381 | -228.74026
32.58741 | -197.51783 | 32.58741 | -448.02545 | 32.58741 | -227.00457
32.59101 | -195.64425 | 32.59101 | -445.23615 | 32.59101 | -225.29246
32.59461 | -193.72332 | 32.59461 | -442.53778 | 32.59461 | -223.60822
32.59821 | -191.75261 | 32.59821 | -439.92808 | 32.59821 | -221.94811
32.60181 | -189.72643 | 32.60181 | -437.39855 | 32.60181 | -220.27099
32.60541 | -187.63631 | 32.60541 | -434.9463 | 32.60541 | -218.57447
32.60901 | -185.50529 | 32.60901 | -432.54224 | 32.60901 | -216.83257
32.61261 | -183.351 | 32.61261 | -430.17393 | 32.61261 | -215.02075
32.61621 | -181.18961 | 32.61621 | -427.8045 | 32.61621 | -213.14906
32.61981 | -179.03299 | 32.61981 | -425.4447 | 32.61981 | -211.19928
32.62341 | -176.90621 | 32.62341 | -423.07234 | 32.62341 | -209.17677
32.62701 | -174.82394 | 32.62701 | -420.6799 | 32.62701 | -207.10251
32.63061 | -172.81517 | 32.63061 | -418.26709 | 32.63061 | -204.98629
32.63421 | -170.86679 | 32.63421 | -415.83581 | 32.63421 | -202.85555
32.63781 | -168.97987 | 32.63781 | -413.40714 | 32.63781 | -200.74238
32.64141 | -167.15456 | 32.64141 | -410.98722 | 32.64141 | -198.65753
32.64501 | -165.36428 | 32.64501 | -408.56896 | 32.64501 | -196.62099
32.64861 | -163.59974 | 32.64861 | -406.17026 | 32.64861 | -194.63455
32.65221 | -161.83536 | 32.65221 | -403.76995 | 32.65221 | -192.69939
32.65581 | -160.05587 | 32.65581 | -401.36992 | 32.65581 | -190.79558
32.65941 | -158.23536 | 32.65941 | -398.97035 | 32.65941 | -188.92342
32.66301 | -156.37024 | 32.66301 | -396.56854 | 32.66301 | -187.05331
32.66661 | -154.45932 | 32.66661 | -394.147 | 32.66661 | -185.19258
32.67021 | -152.5001 | 32.67021 | -391.71416 | 32.67021 | -183.3247
32.67381 | -150.47551 | 32.67381 | -389.25109 | 32.67381 | -181.43768
32.67741 | -148.39444 | 32.67741 | -386.76789 | 32.67741 | -179.52192
32.68101 | -146.25445 | 32.68101 | -384.25459 | 32.68101 | -177.56776
32.68461 | -144.07972 | 32.68461 | -381.72275 | 32.68461 | -175.56346
32.68821 | -141.88568 | 32.68821 | -379.16836 | 32.68821 | -173.51898
32.69181 | -139.6889 | 32.69181 | -376.57433 | 32.69181 | -171.42453
32.69541 | -137.51159 | 32.69541 | -373.96329 | 32.69541 | -169.29772
32.69901 | -135.35312 | 32.69901 | -371.34074 | 32.69901 | -167.14194
32.70261 | -133.22179 | 32.70261 | -368.70032 | 32.70261 | -164.95435
32.70621 | -131.11613 | 32.70621 | -366.05786 | 32.70621 | -162.76306
32.70981 | -129.01971 | 32.70981 | -363.38561 | 32.70981 | -160.58259
32.71341 | -126.90268 | 32.71341 | -360.70289 | 32.71341 | -158.40159
32.71701 | -124.75069 | 32.71701 | -357.99015 | 32.71701 | -156.23946
32.72061 | -122.53783 | 32.72061 | -355.26964 | 32.72061 | -154.0806
32.72421 | -120.25962 | 32.72421 | -352.55119 | 32.72421 | -151.91142
32.72781 | -117.92084 | 32.72781 | -349.85398 | 32.72781 | -149.73448
32.73141 | -115.53405 | 32.73141 | -347.17626 | 32.73141 | -147.51887
32.73501 | -113.11347 | 32.73501 | -344.51939 | 32.73501 | -145.28159
32.73861 | -110.67551 | 32.73861 | -341.89376 | 32.73861 | -143.00793
32.74221 | -108.23395 | 32.74221 | -339.29559 | 32.74221 | -140.68311
32.74581 | -105.80356 | 32.74581 | -336.70802 | 32.74581 | -138.32692
32.74941 | -103.40761 | 32.74941 | -334.13811 | 32.74941 | -135.93233
32.75301 | -101.05285 | 32.75301 | -331.55774 | 32.75301 | -133.49687
32.75661 | -98.73784 | 32.75661 | -328.97582 | 32.75661 | -131.03001
32.76021 | -96.46262 | 32.76021 | -326.3755 | 32.76021 | -128.53544
32.76381 | -94.22851 | 32.76381 | -323.7863 | 32.76381 | -125.98298
32.76741 | -92.02775 | 32.76741 | -321.19665 | 32.76741 | -123.37902
32.77101 | -89.85442 | 32.77101 | -318.61867 | 32.77101 | -120.71816
32.77461 | -87.67322 | 32.77461 | -316.04775 | 32.77461 | -117.97713
32.77821 | -85.47423 | 32.77821 | -313.45426 | 32.77821 | -115.17546
32.78181 | -83.22417 | 32.78181 | -310.82995 | 32.78181 | -112.28811
32.78541 | -80.89584 | 32.78541 | -308.16396 | 32.78541 | -109.29992
32.78901 | -78.47379 | 32.78901 | -305.44805 | 32.78901 | -106.22169
32.79261 | -75.9567 | 32.79261 | -302.68016 | 32.79261 | -103.04364
32.79621 | -73.35013 | 32.79621 | -299.84174 | 32.79621 | -99.78246
32.79981 | -70.65844 | 32.79981 | -296.94505 | 32.79981 | -96.45197
32.80341 | -67.89719 | 32.80341 | -293.99939 | 32.80341 | -93.04092
32.80701 | -65.09725 | 32.80701 | -291.01545 | 32.80701 | -89.57568
32.81061 | -62.26736 | 32.81061 | -288.01541 | 32.81061 | -86.07866
32.81421 | -59.41923 | 32.81421 | -285.02709 | 32.81421 | -82.56123
32.81781 | -56.56519 | 32.81781 | -282.06208 | 32.81781 | -79.023
32.82141 | -53.6871 | 32.82141 | -279.14803 | 32.82141 | -75.47504
32.82501 | -50.77994 | 32.82501 | -276.2726 | 32.82501 | -71.90591
32.82861 | -47.82929 | 32.82861 | -273.43839 | 32.82861 | -68.34548
32.83221 | -44.83296 | 32.83221 | -270.64055 | 32.83221 | -64.77549
32.83581 | -41.79947 | 32.83581 | -267.83924 | 32.83581 | -61.22342
32.83941 | -38.7173 | 32.83941 | -265.01388 | 32.83941 | -57.67334
32.84301 | -35.59388 | 32.84301 | -262.12478 | 32.84301 | -54.13241
32.84661 | -32.41539 | 32.84661 | -259.15309 | 32.84661 | -50.58534
32.85021 | -29.19159 | 32.85021 | -256.08058 | 32.85021 | -47.00191
32.85381 | -25.909 | 32.85381 | -252.90729 | 32.85381 | -43.34585
32.85741 | -22.56151 | 32.85741 | -249.62377 | 32.85741 | -39.54655
32.86101 | -19.14471 | 32.86101 | -246.24286 | 32.86101 | -35.57205
32.86461 | -15.63347 | 32.86461 | -242.78343 | 32.86461 | -31.36408
32.86821 | -12.01919 | 32.86821 | -239.2563 | 32.86821 | -26.89695
32.87181 | -8.31743 | 32.87181 | -235.68017 | 32.87181 | -22.16842
32.87541 | -4.54223 | 32.87541 | -232.05436 | 32.87541 | -17.20475
32.87901 | -0.70527 | 32.87901 | -228.39043 | 32.87901 | -12.05402
32.88261 | 3.1986 | 32.88261 | -224.69617 | 32.88261 | -6.7759
32.88621 | 7.16675 | 32.88621 | -220.9604 | 32.88621 | -1.42942
32.88981 | 11.19478 | 32.88981 | -217.17346 | 32.88981 | 3.92123
32.89341 | 15.27952 | 32.89341 | -213.32528 | 32.89341 | 9.27201
32.89701 | 19.44486 | 32.89701 | -209.4057 | 32.89701 | 14.60484
32.90061 | 23.69539 | 32.90061 | -205.39121 | 32.90061 | 19.9244
32.90421 | 28.02983 | 32.90421 | -201.25871 | 32.90421 | 25.26095
32.90781 | 32.46202 | 32.90781 | -197.03578 | 32.90781 | 30.63366
32.91141 | 36.99436 | 32.91141 | -192.68992 | 32.91141 | 36.0898
32.91501 | 41.63025 | 32.91501 | -188.2263 | 32.91501 | 41.66524
32.91861 | 46.39468 | 32.91861 | -183.65074 | 32.91861 | 47.35069
32.92221 | 51.31254 | 32.92221 | -178.94575 | 32.92221 | 53.16432
32.92581 | 56.40263 | 32.92581 | -174.13218 | 32.92581 | 59.10019
32.92941 | 61.68535 | 32.92941 | -169.20902 | 32.92941 | 65.14638
32.93301 | 67.17789 | 32.93301 | -164.18692 | 32.93301 | 71.30323
32.93661 | 72.86816 | 32.93661 | -159.06345 | 32.93661 | 77.56044
32.94021 | 78.74355 | 32.94021 | -153.83027 | 32.94021 | 83.92643
32.94381 | 84.7764 | 32.94381 | -148.49814 | 32.94381 | 90.40279
32.94741 | 90.92273 | 32.94741 | -143.06476 | 32.94741 | 96.98884
32.95101 | 97.15014 | 32.95101 | -137.52121 | 32.95101 | 103.69247
32.95461 | 103.42777 | 32.95461 | -131.86627 | 32.95461 | 110.53534
32.95821 | 109.73581 | 32.95821 | -126.07863 | 32.95821 | 117.50857
32.96181 | 116.08042 | 32.96181 | -120.1382 | 32.96181 | 124.62196
32.96541 | 122.46449 | 32.96541 | -114.02667 | 32.96541 | 131.85678
32.96901 | 128.89847 | 32.96901 | -107.74571 | 32.96901 | 139.22078
32.97261 | 135.41188 | 32.97261 | -101.29354 | 32.97261 | 146.70576
32.97621 | 142.02578 | 32.97621 | -94.66148 | 32.97621 | 154.31182
32.97981 | 148.72986 | 32.97981 | -87.86113 | 32.97981 | 162.01922
32.98341 | 155.54395 | 32.98341 | -80.90128 | 32.98341 | 169.83525
32.98701 | 162.47509 | 32.98701 | -73.781 | 32.98701 | 177.76127
32.99061 | 169.55864 | 32.99061 | -66.50201 | 32.99061 | 185.79861
32.99421 | 176.81339 | 32.99421 | -59.08667 | 32.99421 | 193.92731
32.99781 | 184.25568 | 32.99781 | -51.55041 | 32.99781 | 202.15434
33.00141 | 191.90583 | 33.00141 | -43.88664 | 33.00141 | 210.48258
33.00501 | 199.77342 | 33.00501 | -36.12304 | 33.00501 | 218.90088
33.00861 | 207.85596 | 33.00861 | -28.2378 | 33.00861 | 227.41862
33.01221 | 216.14275 | 33.01221 | -20.23235 | 33.01221 | 236.0277
33.01581 | 224.61521 | 33.01581 | -12.09518 | 33.01581 | 244.72612
33.01941 | 233.22228 | 33.01941 | -3.81757 | 33.01941 | 253.52258
33.02301 | 241.94889 | 33.02301 | 4.6141 | 33.02301 | 262.43002
33.02661 | 250.78052 | 33.02661 | 13.23913 | 33.02661 | 271.42783
33.03021 | 259.72864 | 33.03021 | 22.06404 | 33.03021 | 280.53502
33.03381 | 268.81604 | 33.03381 | 31.08938 | 33.03381 | 289.72593
33.03741 | 278.04633 | 33.03741 | 40.31307 | 33.03741 | 298.99509
33.04101 | 287.44809 | 33.04101 | 49.71457 | 33.04101 | 308.35424
33.04461 | 297.02488 | 33.04461 | 59.2857 | 33.04461 | 317.79426
33.04821 | 306.773 | 33.04821 | 69.02718 | 33.04821 | 327.31506
33.05181 | 316.67392 | 33.05181 | 78.93762 | 33.05181 | 336.89845
33.05541 | 326.70069 | 33.05541 | 89.00767 | 33.05541 | 346.53231
33.05901 | 336.83671 | 33.05901 | 99.237 | 33.05901 | 356.2159
33.06261 | 347.05246 | 33.06261 | 109.61543 | 33.06261 | 365.95021
33.06621 | 357.33437 | 33.06621 | 120.14489 | 33.06621 | 375.72525
33.06981 | 367.69832 | 33.06981 | 130.82108 | 33.06981 | 385.54077
33.07341 | 378.16404 | 33.07341 | 141.61676 | 33.07341 | 395.38686
33.07701 | 388.7581 | 33.07701 | 152.54202 | 33.07701 | 405.26447
33.08061 | 399.50762 | 33.08061 | 163.57441 | 33.08061 | 415.15206
33.08421 | 410.41649 | 33.08421 | 174.70794 | 33.08421 | 425.07672
33.08781 | 421.49395 | 33.08781 | 185.95058 | 33.08781 | 435.03385
33.09141 | 432.72844 | 33.09141 | 197.29482 | 33.09141 | 445.01141
33.09501 | 444.11452 | 33.09501 | 208.75859 | 33.09501 | 455.00904
33.09861 | 455.63094 | 33.09861 | 220.3209 | 33.09861 | 465.02596
33.10221 | 467.27004 | 33.10221 | 231.98287 | 33.10221 | 475.07232
33.10581 | 479.04525 | 33.10581 | 243.73345 | 33.10581 | 485.14071
33.10941 | 490.92542 | 33.10941 | 255.56242 | 33.10941 | 495.2191
33.11301 | 502.9327 | 33.11301 | 267.46181 | 33.11301 | 505.31638
33.11661 | 515.06565 | 33.11661 | 279.4277 | 33.11661 | 515.42714
33.12021 | 527.34536 | 33.12021 | 291.43467 | 33.12021 | 525.51925
33.12381 | 539.7683 | 33.12381 | 303.51353 | 33.12381 | 535.60176
33.12741 | 552.32519 | 33.12741 | 315.66371 | 33.12741 | 545.64693
33.13101 | 565.01537 | 33.13101 | 327.90504 | 33.13101 | 555.66046
33.13461 | 577.79686 | 33.13461 | 340.23701 | 33.13461 | 565.64356
33.13821 | 590.65856 | 33.13821 | 352.66952 | 33.13821 | 575.60688
33.14181 | 603.58298 | 33.14181 | 365.20249 | 33.14181 | 585.53879
33.14541 | 616.54466 | 33.14541 | 377.83308 | 33.14541 | 595.47722
33.14901 | 629.51757 | 33.14901 | 390.53009 | 33.14901 | 605.41729
33.15261 | 642.47781 | 33.15261 | 403.27552 | 33.15261 | 615.36521
33.15621 | 655.40311 | 33.15621 | 416.04583 | 33.15621 | 625.33276
33.15981 | 668.29301 | 33.15981 | 428.80491 | 33.15981 | 635.31308
33.16341 | 681.15608 | 33.16341 | 441.55063 | 33.16341 | 645.27663
33.16701 | 693.97889 | 33.16701 | 454.24436 | 33.16701 | 655.20371
33.17061 | 706.7815 | 33.17061 | 466.88619 | 33.17061 | 665.05498
33.17421 | 719.56998 | 33.17421 | 479.44501 | 33.17421 | 674.8094
33.17781 | 732.34024 | 33.17781 | 491.91371 | 33.17781 | 684.43528
33.18141 | 745.12108 | 33.18141 | 504.29256 | 33.18141 | 693.94141
33.18501 | 757.92402 | 33.18501 | 516.58097 | 33.18501 | 703.30758
33.18861 | 770.74635 | 33.18861 | 528.76671 | 33.18861 | 712.56174
33.19221 | 783.58669 | 33.19221 | 540.83202 | 33.19221 | 721.69494
33.19581 | 796.41034 | 33.19581 | 552.78927 | 33.19581 | 730.74482
33.19941 | 809.1984 | 33.19941 | 564.64657 | 33.19941 | 739.7054
33.20301 | 821.92207 | 33.20301 | 576.40513 | 33.20301 | 748.5941
33.20661 | 834.55226 | 33.20661 | 588.07281 | 33.20661 | 757.40459
33.21021 | 847.06454 | 33.21021 | 599.64188 | 33.21021 | 766.13383
33.21381 | 859.4312 | 33.21381 | 611.13136 | 33.21381 | 774.79297
33.21741 | 871.64883 | 33.21741 | 622.53013 | 33.21741 | 783.37305
33.22101 | 883.70675 | 33.22101 | 633.83794 | 33.22101 | 791.88033
33.22461 | 895.62663 | 33.22461 | 645.0463 | 33.22461 | 800.33705
33.22821 | 907.44862 | 33.22821 | 656.16439 | 33.22821 | 808.72711
33.23181 | 919.18724 | 33.23181 | 667.18196 | 33.23181 | 817.03594
33.23541 | 930.85621 | 33.23541 | 678.09843 | 33.23541 | 825.27716
33.23901 | 942.48257 | 33.23901 | 688.90577 | 33.23901 | 833.40239
33.24261 | 954.05441 | 33.24261 | 699.61166 | 33.24261 | 841.41677
33.24621 | 965.57958 | 33.24621 | 710.19745 | 33.24621 | 849.29645
33.24981 | 977.0508 | 33.24981 | 720.67247 | 33.24981 | 857.00838
33.25341 | 988.42938 | 33.25341 | 731.01562 | 33.25341 | 864.54174
33.25701 | 999.70473 | 33.25701 | 741.23051 | 33.25701 | 871.88445
33.26061 | 1010.83955 | 33.26061 | 751.32459 | 33.26061 | 879.05612
33.26421 | 1021.79731 | 33.26421 | 761.27488 | 33.26421 | 886.04765
33.26781 | 1032.57531 | 33.26781 | 771.06614 | 33.26781 | 892.87816
33.27141 | 1043.168 | 33.27141 | 780.70492 | 33.27141 | 899.53788
33.27501 | 1053.56375 | 33.27501 | 790.14929 | 33.27501 | 906.05611
33.27861 | 1063.75782 | 33.27861 | 799.382 | 33.27861 | 912.41518
33.28221 | 1073.75836 | 33.28221 | 808.38091 | 33.28221 | 918.64081
33.28581 | 1083.5699 | 33.28581 | 817.11751 | 33.28581 | 924.73668
33.28941 | 1093.19051 | 33.28941 | 825.58283 | 33.28941 | 930.7118
33.29301 | 1102.6266 | 33.29301 | 833.76826 | 33.29301 | 936.56554
33.29661 | 1111.88728 | 33.29661 | 841.6856 | 33.29661 | 942.31878
33.30021 | 1120.94634 | 33.30021 | 849.35675 | 33.30021 | 947.95387
33.30381 | 1129.80528 | 33.30381 | 856.80978 | 33.30381 | 953.47695
33.30741 | 1138.47872 | 33.30741 | 864.05584 | 33.30741 | 958.89187
33.31101 | 1146.94875 | 33.31101 | 871.12356 | 33.31101 | 964.17824
33.31461 | 1155.20652 | 33.31461 | 878.01169 | 33.31461 | 969.3354
33.31821 | 1163.26027 | 33.31821 | 884.73062 | 33.31821 | 974.34436
33.32181 | 1171.11806 | 33.32181 | 891.27937 | 33.32181 | 979.20393
33.32541 | 1178.7583 | 33.32541 | 897.65776 | 33.32541 | 983.89571
33.32901 | 1186.20068 | 33.32901 | 903.85385 | 33.32901 | 988.40972
33.33261 | 1193.43251 | 33.33261 | 909.86202 | 33.33261 | 992.71692
33.33621 | 1200.46363 | 33.33621 | 915.69898 | 33.33621 | 996.80479
33.33981 | 1207.29186 | 33.33981 | 921.3471 | 33.33981 | 1000.67106
33.34341 | 1213.92677 | 33.34341 | 926.82364 | 33.34341 | 1004.33663
33.34701 | 1220.38532 | 33.34701 | 932.09928 | 33.34701 | 1007.7915
33.35061 | 1226.6611 | 33.35061 | 937.18428 | 33.35061 | 1011.06402
33.35421 | 1232.76678 | 33.35421 | 942.05769 | 33.35421 | 1014.15412
33.35781 | 1238.68647 | 33.35781 | 946.70736 | 33.35781 | 1017.10969
33.36141 | 1244.43581 | 33.36141 | 951.10769 | 33.36141 | 1019.93473
33.36501 | 1250.01561 | 33.36501 | 955.27752 | 33.36501 | 1022.65673
33.36861 | 1255.41118 | 33.36861 | 959.19699 | 33.36861 | 1025.27197
33.37221 | 1260.63643 | 33.37221 | 962.89007 | 33.37221 | 1027.75799
33.37581 | 1265.67802 | 33.37581 | 966.37429 | 33.37581 | 1030.12316
33.37941 | 1270.53531 | 33.37941 | 969.66113 | 33.37941 | 1032.3598
33.38301 | 1275.2077 | 33.38301 | 972.76794 | 33.38301 | 1034.46537
33.38661 | 1279.68538 | 33.38661 | 975.69896 | 33.38661 | 1036.45045
33.39021 | 1283.94441 | 33.39021 | 978.48986 | 33.39021 | 1038.31447
33.39381 | 1287.96391 | 33.39381 | 981.12185 | 33.39381 | 1040.07703
33.39741 | 1291.74634 | 33.39741 | 983.62544 | 33.39741 | 1041.73788
33.40101 | 1295.27217 | 33.40101 | 985.98744 | 33.40101 | 1043.32669
33.40461 | 1298.55771 | 33.40461 | 988.21088 | 33.40461 | 1044.83663
33.40821 | 1301.60631 | 33.40821 | 990.30428 | 33.40821 | 1046.26812
33.41181 | 1304.43536 | 33.41181 | 992.26974 | 33.41181 | 1047.59184
33.41541 | 1307.0924 | 33.41541 | 994.12552 | 33.41541 | 1048.8147
33.41901 | 1309.6025 | 33.41901 | 995.86027 | 33.41901 | 1049.92117
33.42261 | 1311.98609 | 33.42261 | 997.47549 | 33.42261 | 1050.88924
33.42621 | 1314.25491 | 33.42621 | 998.96979 | 33.42621 | 1051.7087
33.42981 | 1316.42882 | 33.42981 | 1000.33298 | 33.42981 | 1052.36865
33.43341 | 1318.50549 | 33.43341 | 1001.56841 | 33.43341 | 1052.86909
33.43701 | 1320.49195 | 33.43701 | 1002.68011 | 33.43701 | 1053.20758
33.44061 | 1322.36264 | 33.44061 | 1003.63118 | 33.44061 | 1053.41324
33.44421 | 1324.10638 | 33.44421 | 1004.42944 | 33.44421 | 1053.48979
33.44781 | 1325.72882 | 33.44781 | 1005.03603 | 33.44781 | 1053.43532
33.45141 | 1327.20004 | 33.45141 | 1005.4629 | 33.45141 | 1053.26765
33.45501 | 1328.51102 | 33.45501 | 1005.69967 | 33.45501 | 1053.00859
33.45861 | 1329.6508 | 33.45861 | 1005.7575 | 33.45861 | 1052.66659
33.46221 | 1330.60244 | 33.46221 | 1005.64868 | 33.46221 | 1052.27382
33.46581 | 1331.36321 | 33.46581 | 1005.40117 | 33.46581 | 1051.8043
33.46941 | 1331.93825 | 33.46941 | 1005.01516 | 33.46941 | 1051.25517
33.47301 | 1332.34763 | 33.47301 | 1004.52442 | 33.47301 | 1050.60806
33.47661 | 1332.59608 | 33.47661 | 1003.95353 | 33.47661 | 1049.86054
33.48021 | 1332.70035 | 33.48021 | 1003.29364 | 33.48021 | 1049.00598
33.48381 | 1332.6962 | 33.48381 | 1002.56484 | 33.48381 | 1048.01412
33.48741 | 1332.59765 | 33.48741 | 1001.75308 | 33.48741 | 1046.881
33.49101 | 1332.42407 | 33.49101 | 1000.8406 | 33.49101 | 1045.61689
33.49461 | 1332.17283 | 33.49461 | 999.82739 | 33.49461 | 1044.23058
33.49821 | 1331.85584 | 33.49821 | 998.70345 | 33.49821 | 1042.7504
33.50181 | 1331.46615 | 33.50181 | 997.4698 | 33.50181 | 1041.20525
33.50541 | 1331.00335 | 33.50541 | 996.12591 | 33.50541 | 1039.63764
33.50901 | 1330.45758 | 33.50901 | 994.67257 | 33.50901 | 1038.04799
33.51261 | 1329.8271 | 33.51261 | 993.12154 | 33.51261 | 1036.47607
33.51621 | 1329.11257 | 33.51621 | 991.49252 | 33.51621 | 1034.90531
33.51981 | 1328.30061 | 33.51981 | 989.7939 | 33.51981 | 1033.35351
33.52341 | 1327.38755 | 33.52341 | 988.03915 | 33.52341 | 1031.79657
33.52701 | 1326.37697 | 33.52701 | 986.2543 | 33.52701 | 1030.21007
33.53061 | 1325.25245 | 33.53061 | 984.43167 | 33.53061 | 1028.59552
33.53421 | 1324.01263 | 33.53421 | 982.59962 | 33.53421 | 1026.91594
33.53781 | 1322.66455 | 33.53781 | 980.73462 | 33.53781 | 1025.14766
33.54141 | 1321.20407 | 33.54141 | 978.82987 | 33.54141 | 1023.28135
33.54501 | 1319.64642 | 33.54501 | 976.88393 | 33.54501 | 1021.29632
33.54861 | 1318.00116 | 33.54861 | 974.87399 | 33.54861 | 1019.1993
33.55221 | 1316.26224 | 33.55221 | 972.77203 | 33.55221 | 1017.00167
33.55581 | 1314.45039 | 33.55581 | 970.56798 | 33.55581 | 1014.71089
33.55941 | 1312.54801 | 33.55941 | 968.24269 | 33.55941 | 1012.36597
33.56301 | 1310.55796 | 33.56301 | 965.79792 | 33.56301 | 1009.98751
33.56661 | 1308.47678 | 33.56661 | 963.23233 | 33.56661 | 1007.61564
33.57021 | 1306.29542 | 33.57021 | 960.5353 | 33.57021 | 1005.26083
33.57381 | 1304.00188 | 33.57381 | 957.71161 | 33.57381 | 1002.96364
33.57741 | 1301.58623 | 33.57741 | 954.78845 | 33.57741 | 1000.70894
33.58101 | 1299.05256 | 33.58101 | 951.75555 | 33.58101 | 998.49491
33.58461 | 1296.39031 | 33.58461 | 948.63639 | 33.58461 | 996.29556
33.58821 | 1293.60978 | 33.58821 | 945.44682 | 33.58821 | 994.07949
33.59181 | 1290.72541 | 33.59181 | 942.19166 | 33.59181 | 991.82459
33.59541 | 1287.75382 | 33.59541 | 938.92041 | 33.59541 | 989.53016
33.59901 | 1284.70794 | 33.59901 | 935.63995 | 33.59901 | 987.18614
33.60261 | 1281.60615 | 33.60261 | 932.37396 | 33.60261 | 984.80092
33.60621 | 1278.45286 | 33.60621 | 929.14858 | 33.60621 | 982.37581
33.60981 | 1275.26748 | 33.60981 | 925.966 | 33.60981 | 979.91147
33.61341 | 1272.07102 | 33.61341 | 922.85424 | 33.61341 | 977.39715
33.61701 | 1268.8653 | 33.61701 | 919.7879 | 33.61701 | 974.84308
33.62061 | 1265.64734 | 33.62061 | 916.73991 | 33.62061 | 972.22368
33.62421 | 1262.43208 | 33.62421 | 913.69902 | 33.62421 | 969.50765
33.62781 | 1259.23199 | 33.62781 | 910.63551 | 33.62781 | 966.67255
33.63141 | 1256.0683 | 33.63141 | 907.52693 | 33.63141 | 963.72564
33.63501 | 1252.92938 | 33.63501 | 904.33787 | 33.63501 | 960.67754
33.63861 | 1249.82996 | 33.63861 | 901.07685 | 33.63861 | 957.54527
33.64221 | 1246.77089 | 33.64221 | 897.71494 | 33.64221 | 954.36944
33.64581 | 1243.73552 | 33.64581 | 894.26284 | 33.64581 | 951.16171
33.64941 | 1240.70304 | 33.64941 | 890.71142 | 33.64941 | 947.95113
33.65301 | 1237.64211 | 33.65301 | 887.06828 | 33.65301 | 944.74123
33.65661 | 1234.5169 | 33.65661 | 883.31656 | 33.65661 | 941.53152
33.66021 | 1231.28653 | 33.66021 | 879.48648 | 33.66021 | 938.31353
33.66381 | 1227.91397 | 33.66381 | 875.57857 | 33.66381 | 935.07582
33.66741 | 1224.39057 | 33.66741 | 871.62302 | 33.66741 | 931.81961
33.67101 | 1220.7118 | 33.67101 | 867.62988 | 33.67101 | 928.52374
33.67461 | 1216.87231 | 33.67461 | 863.6307 | 33.67461 | 925.20684
33.67821 | 1212.92171 | 33.67821 | 859.65574 | 33.67821 | 921.85194
33.68181 | 1208.89416 | 33.68181 | 855.73238 | 33.68181 | 918.46512
33.68541 | 1204.82561 | 33.68541 | 851.87232 | 33.68541 | 915.05652
33.68901 | 1200.76481 | 33.68901 | 848.08927 | 33.68901 | 911.64622
33.69261 | 1196.73853 | 33.69261 | 844.34484 | 33.69261 | 908.23598
33.69621 | 1192.75782 | 33.69621 | 840.64977 | 33.69621 | 904.83397
33.69981 | 1188.83995 | 33.69981 | 836.98355 | 33.69981 | 901.45147
33.70341 | 1184.9957 | 33.70341 | 833.34601 | 33.70341 | 898.08866
33.70701 | 1181.20794 | 33.70701 | 829.71643 | 33.70701 | 894.75402
33.71061 | 1177.46983 | 33.71061 | 826.08553 | 33.71061 | 891.45966
33.71421 | 1173.77506 | 33.71421 | 822.44454 | 33.71421 | 888.1883
33.71781 | 1170.12175 | 33.71781 | 818.79202 | 33.71781 | 884.91977
33.72141 | 1166.49497 | 33.72141 | 815.12141 | 33.72141 | 881.62511
33.72501 | 1162.88934 | 33.72501 | 811.44972 | 33.72501 | 878.2813
33.72861 | 1159.28884 | 33.72861 | 807.75854 | 33.72861 | 874.88856
33.73221 | 1155.6976 | 33.73221 | 804.06836 | 33.73221 | 871.42749
33.73581 | 1152.09363 | 33.73581 | 800.36628 | 33.73581 | 867.89693
33.73942 | 1148.49163 | 33.73942 | 796.65732 | 33.73942 | 864.2861
33.74302 | 1144.87305 | 33.74302 | 792.97023 | 33.74302 | 860.61339
33.74662 | 1141.24212 | 33.74662 | 789.30254 | 33.74662 | 856.88012
33.75022 | 1137.60108 | 33.75022 | 785.65543 | 33.75022 | 853.10413
33.75382 | 1133.94003 | 33.75382 | 782.02645 | 33.75382 | 849.29814
33.75742 | 1130.24558 | 33.75742 | 778.39602 | 33.75742 | 845.45394
33.76102 | 1126.51327 | 33.76102 | 774.75249 | 33.76102 | 841.55991
33.76462 | 1122.71946 | 33.76462 | 771.06715 | 33.76462 | 837.62451
33.76822 | 1118.86798 | 33.76822 | 767.34203 | 33.76822 | 833.65022
33.77182 | 1114.95652 | 33.77182 | 763.56344 | 33.77182 | 829.62611
33.77542 | 1110.97008 | 33.77542 | 759.71704 | 33.77542 | 825.56094
33.77902 | 1106.93196 | 33.77902 | 755.83144 | 33.77902 | 821.45567
33.78262 | 1102.86753 | 33.78262 | 751.89609 | 33.78262 | 817.31867
33.78622 | 1098.79426 | 33.78622 | 747.934 | 33.78622 | 813.16113
33.78982 | 1094.74016 | 33.78982 | 743.96358 | 33.78982 | 808.9834
33.79342 | 1090.72635 | 33.79342 | 739.99413 | 33.79342 | 804.78692
33.79702 | 1086.74369 | 33.79702 | 736.03653 | 33.79702 | 800.55213
33.80062 | 1082.8051 | 33.80062 | 732.09818 | 33.80062 | 796.27774
33.80422 | 1078.90571 | 33.80422 | 728.16994 | 33.80422 | 791.94661
33.80782 | 1075.03073 | 33.80782 | 724.26279 | 33.80782 | 787.53717
33.81142 | 1071.15717 | 33.81142 | 720.37464 | 33.81142 | 783.03918
33.81502 | 1067.26241 | 33.81502 | 716.49515 | 33.81502 | 778.44128
33.81862 | 1063.31438 | 33.81862 | 712.6145 | 33.81862 | 773.75259
33.82222 | 1059.31951 | 33.82222 | 708.7224 | 33.82222 | 768.97275
33.82582 | 1055.27332 | 33.82582 | 704.80989 | 33.82582 | 764.12849
33.82942 | 1051.16937 | 33.82942 | 700.87692 | 33.82942 | 759.25064
33.83302 | 1047.02912 | 33.83302 | 696.92634 | 33.83302 | 754.36898
33.83662 | 1042.86503 | 33.83662 | 692.97493 | 33.83662 | 749.5069
33.84022 | 1038.69224 | 33.84022 | 689.00276 | 33.84022 | 744.65523
33.84382 | 1034.53348 | 33.84382 | 685.02221 | 33.84382 | 739.82304
33.84742 | 1030.39962 | 33.84742 | 681.04334 | 33.84742 | 734.995
33.85102 | 1026.31169 | 33.85102 | 677.07345 | 33.85102 | 730.13938
33.85462 | 1022.2611 | 33.85462 | 673.10524 | 33.85462 | 725.24574
33.85822 | 1018.24284 | 33.85822 | 669.1563 | 33.85822 | 720.28569
33.86182 | 1014.22908 | 33.86182 | 665.20703 | 33.86182 | 715.24514
33.86542 | 1010.20268 | 33.86542 | 661.26723 | 33.86542 | 710.13407
33.86902 | 1006.16216 | 33.86902 | 657.32902 | 33.86902 | 704.95144
33.87262 | 1002.09278 | 33.87262 | 653.41003 | 33.87262 | 699.72564
33.87622 | 998.00021 | 33.87622 | 649.49084 | 33.87622 | 694.46831
33.87982 | 993.883 | 33.87982 | 645.58062 | 33.87982 | 689.19932
33.88342 | 989.73144 | 33.88342 | 641.65989 | 33.88342 | 683.9201
33.88702 | 985.5696 | 33.88702 | 637.72547 | 33.88702 | 678.64024
33.89062 | 981.4101 | 33.89062 | 633.73941 | 33.89062 | 673.35215
33.89422 | 977.24989 | 33.89422 | 629.70059 | 33.89422 | 668.04518
33.89782 | 973.09023 | 33.89782 | 625.58189 | 33.89782 | 662.70946
33.90142 | 968.92677 | 33.90142 | 621.38949 | 33.90142 | 657.32833
33.90502 | 964.73486 | 33.90502 | 617.08862 | 33.90502 | 651.85937
33.90862 | 960.49198 | 33.90862 | 612.71887 | 33.90862 | 646.31036
33.91222 | 956.20989 | 33.91222 | 608.2722 | 33.91222 | 640.65523
33.91582 | 951.86191 | 33.91582 | 603.79962 | 33.91582 | 634.88724
33.91942 | 947.4338 | 33.91942 | 599.30822 | 33.91942 | 629.03686
33.92302 | 942.90681 | 33.92302 | 594.81986 | 33.92302 | 623.10646
33.92662 | 938.26871 | 33.92662 | 590.35313 | 33.92662 | 617.11183
33.93022 | 933.51316 | 33.93022 | 585.91749 | 33.93022 | 611.08589
33.93382 | 928.64786 | 33.93382 | 581.50921 | 33.93382 | 605.02697
33.93742 | 923.69551 | 33.93742 | 577.09798 | 33.93742 | 598.98463
33.94102 | 918.67615 | 33.94102 | 572.66275 | 33.94102 | 592.94449
33.94462 | 913.60699 | 33.94462 | 568.16288 | 33.94462 | 586.92075
33.94822 | 908.52382 | 33.94822 | 563.57 | 33.94822 | 580.92753
33.95182 | 903.45012 | 33.95182 | 558.86565 | 33.95182 | 574.95501
33.95542 | 898.38606 | 33.95542 | 554.03922 | 33.95542 | 569.01014
33.95902 | 893.33347 | 33.95902 | 549.08517 | 33.95902 | 563.10635
33.96262 | 888.28055 | 33.96262 | 544.03284 | 33.96262 | 557.2229
33.96622 | 883.19901 | 33.96622 | 538.89535 | 33.96622 | 551.37883
33.96982 | 878.06171 | 33.96982 | 533.72113 | 33.96982 | 545.5486
33.97342 | 872.86635 | 33.97342 | 528.51983 | 33.97342 | 539.71931
33.97702 | 867.59521 | 33.97702 | 523.33354 | 33.97702 | 533.87994
33.98062 | 862.2613 | 33.98062 | 518.19017 | 33.98062 | 528.04097
33.98422 | 856.88455 | 33.98422 | 513.10847 | 33.98422 | 522.17607
33.98782 | 851.48089 | 33.98782 | 508.09779 | 33.98782 | 516.27037
33.99142 | 846.06083 | 33.99142 | 503.15465 | 33.99142 | 510.33485
33.99502 | 840.65763 | 33.99502 | 498.2477 | 33.99502 | 504.35836
33.99862 | 835.28266 | 33.99862 | 493.36024 | 33.99862 | 498.37654
34.00222 | 829.91774 | 34.00222 | 488.47779 | 34.00222 | 492.42053
34.00582 | 824.57167 | 34.00582 | 483.55152 | 34.00582 | 486.53073
34.00942 | 819.22907 | 34.00942 | 478.56061 | 34.00942 | 480.72021
34.01302 | 813.86155 | 34.01302 | 473.45445 | 34.01302 | 474.99886
34.01662 | 808.45833 | 34.01662 | 468.21912 | 34.01662 | 469.36065
34.02022 | 803.00573 | 34.02022 | 462.86329 | 34.02022 | 463.76801
34.02382 | 797.5162 | 34.02382 | 457.37778 | 34.02382 | 458.17319
34.02742 | 791.99554 | 34.02742 | 451.78658 | 34.02742 | 452.4989
34.03102 | 786.46246 | 34.03102 | 446.11695 | 34.03102 | 446.66464
34.03462 | 780.93951 | 34.03462 | 440.39518 | 34.03462 | 440.59645
34.03822 | 775.42241 | 34.03822 | 434.68627 | 34.03822 | 434.27663
34.04182 | 769.9385 | 34.04182 | 428.99135 | 34.04182 | 427.73165
34.04542 | 764.47558 | 34.04542 | 423.35847 | 34.04542 | 421.0166
34.04902 | 759.02952 | 34.04902 | 417.77569 | 34.04902 | 414.22226
34.05262 | 753.5824 | 34.05262 | 412.25134 | 34.05262 | 407.40079
34.05622 | 748.09262 | 34.05622 | 406.7539 | 34.05622 | 400.62967
34.05982 | 742.54739 | 34.05982 | 401.27627 | 34.05982 | 393.96433
34.06342 | 736.92762 | 34.06342 | 395.80494 | 34.06342 | 387.42785
34.06702 | 731.23323 | 34.06702 | 390.31281 | 34.06702 | 381.01488
34.07062 | 725.46862 | 34.07062 | 384.81191 | 34.07062 | 374.68642
34.07422 | 719.64132 | 34.07422 | 379.30013 | 34.07422 | 368.41304
34.07782 | 713.75066 | 34.07782 | 373.78067 | 34.07782 | 362.14397
34.08142 | 707.8255 | 34.08142 | 368.27117 | 34.08142 | 355.87349
34.08502 | 701.88625 | 34.08502 | 362.76193 | 34.08502 | 349.60453
34.08862 | 695.96106 | 34.08862 | 357.24839 | 34.08862 | 343.32421
34.09222 | 690.08064 | 34.09222 | 351.69503 | 34.09222 | 337.06874
34.09582 | 684.26105 | 34.09582 | 346.12038 | 34.09582 | 330.86189
34.09942 | 678.52821 | 34.09942 | 340.49477 | 34.09942 | 324.72066
34.10302 | 672.8729 | 34.10302 | 334.84277 | 34.10302 | 318.68674
34.10662 | 667.28854 | 34.10662 | 329.18227 | 34.10662 | 312.75454
34.11022 | 661.75646 | 34.11022 | 323.53733 | 34.11022 | 306.92222
34.11382 | 656.25261 | 34.11382 | 317.95602 | 34.11382 | 301.18207
34.11742 | 650.74421 | 34.11742 | 312.44544 | 34.11742 | 295.51407
34.12102 | 645.19716 | 34.12102 | 307.01582 | 34.12102 | 289.90025
34.12462 | 639.57729 | 34.12462 | 301.66479 | 34.12462 | 284.29924
34.12822 | 633.8872 | 34.12822 | 296.37001 | 34.12822 | 278.70954
34.13182 | 628.14596 | 34.13182 | 291.08832 | 34.13182 | 273.10175
34.13542 | 622.35639 | 34.13542 | 285.77387 | 34.13542 | 267.49089
34.13902 | 616.55868 | 34.13902 | 280.41662 | 34.13902 | 261.88888
34.14262 | 610.7842 | 34.14262 | 275.00173 | 34.14262 | 256.31369
34.14622 | 605.06073 | 34.14622 | 269.57036 | 34.14622 | 250.78737
34.14982 | 599.39559 | 34.14982 | 264.14427 | 34.14982 | 245.31041
34.15342 | 593.81187 | 34.15342 | 258.78532 | 34.15342 | 239.90047
34.15702 | 588.30612 | 34.15702 | 253.52905 | 34.15702 | 234.57142
34.16062 | 582.87682 | 34.16062 | 248.39646 | 34.16062 | 229.3042
34.16422 | 577.51537 | 34.16422 | 243.40143 | 34.16422 | 224.09706
34.16782 | 572.21445 | 34.16782 | 238.50233 | 34.16782 | 218.94112
34.17142 | 566.95971 | 34.17142 | 233.68025 | 34.17142 | 213.83454
34.17502 | 561.75095 | 34.17502 | 228.89078 | 34.17502 | 208.78598
34.17862 | 556.58631 | 34.17862 | 224.0755 | 34.17862 | 203.81525
34.18222 | 551.46301 | 34.18222 | 219.20845 | 34.18222 | 198.93346
34.18582 | 546.36597 | 34.18582 | 214.28024 | 34.18582 | 194.15055
34.18942 | 541.29397 | 34.18942 | 209.29515 | 34.18942 | 189.47569
34.19302 | 536.25211 | 34.19302 | 204.28134 | 34.19302 | 184.92895
34.19662 | 531.2464 | 34.19662 | 199.2535 | 34.19662 | 180.51331
34.20022 | 526.2816 | 34.20022 | 194.26887 | 34.20022 | 176.21845
34.20382 | 521.35651 | 34.20382 | 189.32529 | 34.20382 | 172.04351
34.20742 | 516.47173 | 34.20742 | 184.4569 | 34.20742 | 167.98142
34.21102 | 511.62601 | 34.21102 | 179.68914 | 34.21102 | 164.00877
34.21462 | 506.82607 | 34.21462 | 175.02361 | 34.21462 | 160.15405
34.21822 | 502.07952 | 34.21822 | 170.47686 | 34.21822 | 156.40892
34.22182 | 497.36824 | 34.22182 | 166.01673 | 34.22182 | 152.80174
34.22542 | 492.69618 | 34.22542 | 161.63732 | 34.22542 | 149.32396
34.22902 | 488.08913 | 34.22902 | 157.33501 | 34.22902 | 146.01152
34.23262 | 483.55546 | 34.23262 | 153.08108 | 34.23262 | 142.87836
34.23622 | 479.12505 | 34.23622 | 148.8766 | 34.23622 | 139.94185
34.23982 | 474.78708 | 34.23982 | 144.71172 | 34.23982 | 137.2245
34.24342 | 470.52779 | 34.24342 | 140.58573 | 34.24342 | 134.71874
34.24702 | 466.33809 | 34.24702 | 136.49044 | 34.24702 | 132.4149
34.25062 | 462.19525 | 34.25062 | 132.4485 | 34.25062 | 130.29262
34.25422 | 458.0779 | 34.25422 | 128.47743 | 34.25422 | 128.35051
34.25782 | 453.93384 | 34.25782 | 124.57618 | 34.25782 | 126.57284
34.26142 | 449.75966 | 34.26142 | 120.74476 | 34.26142 | 124.92553
34.26502 | 445.5665 | 34.26502 | 116.98419 | 34.26502 | 123.435
34.26862 | 441.36563 | 34.26862 | 113.30458 | 34.26862 | 122.10449
34.27222 | 437.21598 | 34.27222 | 109.70362 | 34.27222 | 120.95713
34.27582 | 433.14356 | 34.27582 | 106.1729 | 34.27582 | 120.05482
34.27942 | 429.17326 | 34.27942 | 102.72343 | 34.27942 | 119.41743
34.28302 | 425.34632 | 34.28302 | 99.36626 | 34.28302 | 119.11375
34.28662 | 421.66849 | 34.28662 | 96.12032 | 34.28662 | 119.15772
34.29022 | 418.15163 | 34.29022 | 92.98374 | 34.29022 | 119.59654
34.29382 | 414.76762 | 34.29382 | 89.95854 | 34.29382 | 120.43737
34.29742 | 411.51089 | 34.29742 | 87.0526 | 34.29742 | 121.66853
34.30102 | 408.36012 | 34.30102 | 84.24314 | 34.30102 | 123.29055
34.30462 | 405.29536 | 34.30462 | 81.51349 | 34.30462 | 125.28541
34.30822 | 402.3227 | 34.30822 | 78.86152 | 34.30822 | 127.63969
34.31182 | 399.43314 | 34.31182 | 76.27072 | 34.31182 | 130.36438
34.31542 | 396.62346 | 34.31542 | 73.77348 | 34.31542 | 133.44046
34.31902 | 393.89172 | 34.31902 | 71.37496 | 34.31902 | 136.88235
34.32262 | 391.25329 | 34.32262 | 69.08137 | 34.32262 | 140.72134
34.32622 | 388.71482 | 34.32622 | 66.94028 | 34.32622 | 144.97693
34.32982 | 386.28701 | 34.32982 | 64.95079 | 34.32982 | 149.6874
34.33342 | 383.99264 | 34.33342 | 63.14498 | 34.33342 | 154.88513
34.33702 | 381.84644 | 34.33702 | 61.54111 | 34.33702 | 160.58973
34.34062 | 379.84859 | 34.34062 | 60.14658 | 34.34062 | 166.83121
34.34422 | 378.0136 | 34.34422 | 58.95191 | 34.34422 | 173.62915
34.34782 | 376.34997 | 34.34782 | 57.96935 | 34.34782 | 181.01607
34.35142 | 374.85691 | 34.35142 | 57.20596 | 34.35142 | 188.98131
34.35502 | 373.52787 | 34.35502 | 56.6529 | 34.35502 | 197.57192
34.35862 | 372.35659 | 34.35862 | 56.32025 | 34.35862 | 206.79186
34.36222 | 371.35317 | 34.36222 | 56.20894 | 34.36222 | 216.6758
34.36582 | 370.51369 | 34.36582 | 56.32599 | 34.36582 | 227.26449
34.36942 | 369.83693 | 34.36942 | 56.65322 | 34.36942 | 238.60682
34.37302 | 369.34887 | 34.37302 | 57.21319 | 34.37302 | 250.7457
34.37662 | 369.07435 | 34.37662 | 58.0128 | 34.37662 | 263.70806
34.38022 | 369.0314 | 34.38022 | 59.05444 | 34.38022 | 277.56422
34.38382 | 369.24606 | 34.38382 | 60.35668 | 34.38382 | 292.32899
34.38742 | 369.7518 | 34.38742 | 61.92115 | 34.38742 | 308.03135
34.39102 | 370.56322 | 34.39102 | 63.77866 | 34.39102 | 324.67223
34.39462 | 371.70219 | 34.39462 | 65.95015 | 34.39462 | 342.28148
34.39822 | 373.19639 | 34.39822 | 68.47605 | 34.39822 | 360.83601
34.40182 | 375.05167 | 34.40182 | 71.38613 | 34.40182 | 380.31021
34.40542 | 377.26634 | 34.40542 | 74.72179 | 34.40542 | 400.71553
34.40902 | 379.84239 | 34.40902 | 78.52092 | 34.40902 | 422.02244
34.41262 | 382.77104 | 34.41262 | 82.8022 | 34.41262 | 444.25457
34.41622 | 386.05479 | 34.41622 | 87.58638 | 34.41622 | 467.44186
34.41982 | 389.70416 | 34.41982 | 92.8918 | 34.41982 | 491.64082
34.42342 | 393.73593 | 34.42342 | 98.71595 | 34.42342 | 516.91965
34.42702 | 398.16548 | 34.42702 | 105.04977 | 34.42702 | 543.36822
34.43062 | 402.99842 | 34.43062 | 111.89288 | 34.43062 | 571.05728
34.43422 | 408.26491 | 34.43422 | 119.2492 | 34.43422 | 600.07539
34.43782 | 414.00291 | 34.43782 | 127.14591 | 34.43782 | 630.48924
34.44142 | 420.23088 | 34.44142 | 135.58787 | 34.44142 | 662.31938
34.44502 | 426.98935 | 34.44502 | 144.64784 | 34.44502 | 695.60686
34.44862 | 434.31999 | 34.44862 | 154.37463 | 34.44862 | 730.34506
34.45222 | 442.24041 | 34.45222 | 164.82777 | 34.45222 | 766.55057
34.45582 | 450.79133 | 34.45582 | 176.04531 | 34.45582 | 804.23463
34.45942 | 460.01474 | 34.45942 | 188.05469 | 34.45942 | 843.4163
34.46302 | 469.92417 | 34.46302 | 200.86637 | 34.46302 | 884.114
34.46662 | 480.53597 | 34.46662 | 214.49871 | 34.46662 | 926.37512
34.47022 | 491.8654 | 34.47022 | 228.95276 | 34.47022 | 970.2491
34.47382 | 503.91878 | 34.47382 | 244.24763 | 34.47382 | 1015.80394
34.47742 | 516.72116 | 34.47742 | 260.38416 | 34.47742 | 1063.11018
34.48102 | 530.29468 | 34.48102 | 277.39593 | 34.48102 | 1112.23757
34.48462 | 544.67417 | 34.48462 | 295.33599 | 34.48462 | 1163.25629
34.48822 | 559.88729 | 34.48822 | 314.27354 | 34.48822 | 1216.23607
34.49182 | 576.00388 | 34.49182 | 334.27113 | 34.49182 | 1271.241
34.49542 | 593.05842 | 34.49542 | 355.40439 | 34.49542 | 1328.2925
34.49902 | 611.08143 | 34.49902 | 377.70408 | 34.49902 | 1387.43069
34.50262 | 630.11729 | 34.50262 | 401.22731 | 34.50262 | 1448.65903
34.50622 | 650.18239 | 34.50622 | 425.98399 | 34.50622 | 1511.98676
34.50982 | 671.31938 | 34.50982 | 452.01342 | 34.50982 | 1577.40611
34.51342 | 693.56388 | 34.51342 | 479.32582 | 34.51342 | 1644.91334
34.51702 | 716.96517 | 34.51702 | 507.96365 | 34.51702 | 1714.54438
34.52062 | 741.57579 | 34.52062 | 537.95261 | 34.52062 | 1786.34916
34.52422 | 767.4667 | 34.52422 | 569.32008 | 34.52422 | 1860.3775
34.52782 | 794.7015 | 34.52782 | 602.14248 | 34.52782 | 1936.6873
34.53142 | 823.32627 | 34.53142 | 636.44155 | 34.53142 | 2015.34923
34.53502 | 853.39465 | 34.53502 | 672.29902 | 34.53502 | 2096.41517
34.53862 | 884.94127 | 34.53862 | 709.76369 | 34.53862 | 2179.93558
34.54222 | 918.00523 | 34.54222 | 748.92141 | 34.54222 | 2265.94355
34.54582 | 952.60486 | 34.54582 | 789.86807 | 34.54582 | 2354.45078
34.54942 | 988.76771 | 34.54942 | 832.66424 | 34.54942 | 2445.45838
34.55302 | 1026.53358 | 34.55302 | 877.40089 | 34.55302 | 2538.96582
34.55662 | 1065.96151 | 34.55662 | 924.14515 | 34.55662 | 2634.98042
34.56022 | 1107.11964 | 34.56022 | 972.95677 | 34.56022 | 2733.53845
34.56382 | 1150.05718 | 34.56382 | 1023.88213 | 34.56382 | 2834.69978
34.56742 | 1194.83879 | 34.56742 | 1076.94008 | 34.56742 | 2938.51263
34.57102 | 1241.52319 | 34.57102 | 1132.14868 | 34.57102 | 3045.06499
34.57462 | 1290.15893 | 34.57462 | 1189.4948 | 34.57462 | 3154.42771
34.57822 | 1340.79162 | 34.57822 | 1248.97264 | 34.57822 | 3266.68993
34.58182 | 1393.45213 | 34.58182 | 1310.61571 | 34.58182 | 3381.9158
34.58542 | 1448.17857 | 34.58542 | 1374.46248 | 34.58542 | 3500.15636
34.58902 | 1504.99919 | 34.58902 | 1440.55928 | 34.58902 | 3621.43649
34.59262 | 1563.93363 | 34.59262 | 1509.00759 | 34.59262 | 3745.74917
34.59622 | 1625.04141 | 34.59622 | 1579.88614 | 34.59622 | 3873.07238
34.59982 | 1688.38196 | 34.59982 | 1653.28687 | 34.59982 | 4003.41574
34.60342 | 1754.00675 | 34.60342 | 1729.31012 | 34.60342 | 4136.76067
34.60702 | 1821.99213 | 34.60702 | 1808.04212 | 34.60702 | 4273.1216
34.61062 | 1892.40727 | 34.61062 | 1889.54122 | 34.61062 | 4412.52088
34.61422 | 1965.30661 | 34.61422 | 1973.85366 | 34.61422 | 4554.98343
34.61782 | 2040.76958 | 34.61782 | 2060.98675 | 34.61782 | 4700.57743
34.62142 | 2118.8425 | 34.62142 | 2150.9654 | 34.62142 | 4849.36455
34.62502 | 2199.56917 | 34.62502 | 2243.82499 | 34.62502 | 5001.39577
34.62862 | 2283.0175 | 34.62862 | 2339.56809 | 34.62862 | 5156.71285
34.63222 | 2369.22296 | 34.63222 | 2438.24691 | 34.63222 | 5315.34605
34.63582 | 2458.23656 | 34.63582 | 2539.90327 | 34.63582 | 5477.3274
34.63942 | 2550.10241 | 34.63942 | 2644.62064 | 34.63942 | 5642.64952
34.64302 | 2644.88958 | 34.64302 | 2752.4764 | 34.64302 | 5811.3136
34.64662 | 2742.65119 | 34.64662 | 2863.54292 | 34.64662 | 5983.28325
34.65022 | 2843.45197 | 34.65022 | 2977.90868 | 34.65022 | 6158.52532
34.65382 | 2947.35634 | 34.65382 | 3095.63186 | 34.65382 | 6337.03616
34.65742 | 3054.41233 | 34.65742 | 3216.77138 | 34.65742 | 6518.82501
34.66102 | 3164.66604 | 34.66102 | 3341.36467 | 34.66102 | 6703.91781
34.66462 | 3278.19313 | 34.66462 | 3469.42839 | 34.66462 | 6892.38289
34.66822 | 3395.03819 | 34.66822 | 3600.96263 | 34.66822 | 7084.2692
34.67182 | 3515.25666 | 34.67182 | 3735.97888 | 34.67182 | 7279.67305
34.67542 | 3638.89843 | 34.67542 | 3874.49775 | 34.67542 | 7478.67776
34.67902 | 3765.98171 | 34.67902 | 4016.53995 | 34.67902 | 7681.34787
34.68262 | 3896.53296 | 34.68262 | 4162.14963 | 34.68262 | 7887.69658
34.68622 | 4030.5835 | 34.68622 | 4311.39813 | 34.68622 | 8097.74496
34.68982 | 4168.16158 | 34.68982 | 4464.3564 | 34.68982 | 8311.4601
34.69342 | 4309.30517 | 34.69342 | 4621.11733 | 34.69342 | 8528.79868
34.69702 | 4454.04771 | 34.69702 | 4781.767 | 34.69702 | 8749.74122
34.70062 | 4602.42211 | 34.70062 | 4946.36306 | 34.70062 | 8974.24767
34.70422 | 4754.48548 | 34.70422 | 5114.95437 | 34.70422 | 9202.28732
34.70782 | 4910.28454 | 34.70782 | 5287.56917 | 34.70782 | 9433.85529
34.71142 | 5069.86031 | 34.71142 | 5464.22169 | 34.71142 | 9668.96976
34.71502 | 5233.23764 | 34.71502 | 5644.8695 | 34.71502 | 9907.66967
34.71862 | 5400.45103 | 34.71862 | 5829.49754 | 34.71862 | 10149.96835
34.72222 | 5571.52131 | 34.72222 | 6018.10387 | 34.72222 | 10395.89296
34.72582 | 5746.46901 | 34.72582 | 6210.68133 | 34.72582 | 10645.46653
34.72942 | 5925.32495 | 34.72942 | 6407.26583 | 34.72942 | 10898.69809
34.73302 | 6108.12556 | 34.73302 | 6607.91567 | 34.73302 | 11155.60887
34.73662 | 6294.90945 | 34.73662 | 6812.68682 | 34.73662 | 11416.18144
34.74022 | 6485.7302 | 34.74022 | 7021.67682 | 34.74022 | 11680.40652
34.74382 | 6680.64015 | 34.74382 | 7234.94851 | 34.74382 | 11948.26402
34.74742 | 6879.66133 | 34.74742 | 7452.59645 | 34.74742 | 12219.72568
34.75102 | 7082.82738 | 34.75102 | 7674.62524 | 34.75102 | 12494.76108
34.75462 | 7290.16863 | 34.75462 | 7901.0555 | 34.75462 | 12773.33223
34.75822 | 7501.69662 | 34.75822 | 8131.87111 | 34.75822 | 13055.40659
34.76182 | 7717.41958 | 34.76182 | 8367.03508 | 34.76182 | 13340.95266
34.76542 | 7937.35246 | 34.76542 | 8606.5343 | 34.76542 | 13629.96928
34.76902 | 8161.48162 | 34.76902 | 8850.33174 | 34.76902 | 13922.44771
34.77262 | 8389.80714 | 34.77262 | 9098.44162 | 34.77262 | 14218.37679
34.77622 | 8622.32016 | 34.77622 | 9350.8721 | 34.77622 | 14517.75585
34.77982 | 8859.01536 | 34.77982 | 9607.64705 | 34.77982 | 14820.56861
34.78342 | 9099.86869 | 34.78342 | 9868.80704 | 34.78342 | 15126.78595
34.78702 | 9344.88601 | 34.78702 | 10134.38168 | 34.78702 | 15436.35941
34.79062 | 9594.05525 | 34.79062 | 10404.39549 | 34.79062 | 15749.24914
34.79422 | 9847.36619 | 34.79422 | 10678.82736 | 34.79422 | 16065.38692
34.79782 | 10104.84092 | 34.79782 | 10957.66653 | 34.79782 | 16384.72853
34.80142 | 10366.49507 | 34.80142 | 11240.88297 | 34.80142 | 16707.23484
34.80502 | 10632.37114 | 34.80502 | 11528.45339 | 34.80502 | 17032.89222
34.80862 | 10902.50065 | 34.80862 | 11820.31745 | 34.80862 | 17361.69699
34.81222 | 11176.91318 | 34.81222 | 12116.44013 | 34.81222 | 17693.67024
34.81582 | 11455.6469 | 34.81582 | 12416.80928 | 34.81582 | 18028.83064
34.81942 | 11738.72299 | 34.81942 | 12721.39433 | 34.81942 | 18367.17285
34.82302 | 12026.1665 | 34.82302 | 13030.17959 | 34.82302 | 18708.69747
34.82662 | 12318.00973 | 34.82662 | 13343.16232 | 34.82662 | 19053.35883
34.83022 | 12614.27689 | 34.83022 | 13660.31462 | 34.83022 | 19401.1243
34.83382 | 12914.98006 | 34.83382 | 13981.64724 | 34.83382 | 19751.94466
34.83742 | 13220.13299 | 34.83742 | 14307.15878 | 34.83742 | 20105.7815
34.84102 | 13529.72022 | 34.84102 | 14636.8265 | 34.84102 | 20462.59176
34.84462 | 13843.70603 | 34.84462 | 14970.63372 | 34.84462 | 20822.3523
34.84822 | 14162.06947 | 34.84822 | 15308.56764 | 34.84822 | 21185.06269
34.85182 | 14484.73686 | 34.85182 | 15650.5863 | 34.85182 | 21550.73423
34.85542 | 14811.63673 | 34.85542 | 15996.65078 | 34.85542 | 21919.34869
34.85902 | 15142.68841 | 34.85902 | 16346.74193 | 34.85902 | 22290.88312
34.86262 | 15477.78425 | 34.86262 | 16700.81785 | 34.86262 | 22665.32261
34.86622 | 15816.84412 | 34.86622 | 17058.85471 | 34.86622 | 23042.62936
34.86982 | 16159.80845 | 34.86982 | 17420.84538 | 34.86982 | 23422.73209
34.87342 | 16506.65194 | 34.87342 | 17786.74311 | 34.87342 | 23805.59295
34.87702 | 16857.33839 | 34.87702 | 18156.54745 | 34.87702 | 24191.14005
34.88062 | 17211.84654 | 34.88062 | 18530.18577 | 34.88062 | 24579.3244
34.88422 | 17570.16337 | 34.88422 | 18907.62733 | 34.88422 | 24970.07815
34.88782 | 17932.2737 | 34.88782 | 19288.78845 | 34.88782 | 25363.33959
34.89142 | 18298.15871 | 34.89142 | 19673.61365 | 34.89142 | 25759.0332
34.89502 | 18667.7787 | 34.89502 | 20062.02681 | 34.89502 | 26157.05035
34.89862 | 19041.091 | 34.89862 | 20453.96549 | 34.89862 | 26557.29822
34.90222 | 19418.02051 | 34.90222 | 20849.40175 | 34.90222 | 26959.66274
34.90582 | 19798.5189 | 34.90582 | 21248.31539 | 34.90582 | 27364.0038
34.90942 | 20182.55167 | 34.90942 | 21650.68734 | 34.90942 | 27770.21653
34.91302 | 20570.05095 | 34.91302 | 22056.51973 | 34.91302 | 28178.1946
34.91662 | 20960.94 | 34.91662 | 22465.79969 | 34.91662 | 28587.84105
34.92022 | 21355.14128 | 34.92022 | 22878.5071 | 34.92022 | 28999.0852
34.92382 | 21752.55964 | 34.92382 | 23294.59776 | 34.92382 | 29411.86709
34.92742 | 22153.10113 | 34.92742 | 23714.03332 | 34.92742 | 29826.14227
34.93102 | 22556.67474 | 34.93102 | 24136.7604 | 34.93102 | 30241.87244
34.93462 | 22963.20414 | 34.93462 | 24562.68352 | 34.93462 | 30659.03469
34.93822 | 23372.62687 | 34.93822 | 24991.69384 | 34.93822 | 31077.60265
34.94182 | 23784.92868 | 34.94182 | 25423.67981 | 34.94182 | 31497.51904
34.94542 | 24200.1399 | 34.94542 | 25858.52894 | 34.94542 | 31918.71389
34.94902 | 24618.2931 | 34.94902 | 26296.07949 | 34.94902 | 32341.10459
34.95262 | 25039.44343 | 34.95262 | 26736.19024 | 34.95262 | 32764.55253
34.95622 | 25463.59955 | 34.95622 | 27178.71511 | 34.95622 | 33188.92604
34.95982 | 25890.74994 | 34.95982 | 27623.52548 | 34.95982 | 33614.09503
34.96342 | 26320.81722 | 34.96342 | 28070.51126 | 34.96342 | 34039.91232
34.96702 | 26753.69 | 34.96702 | 28519.58881 | 34.96702 | 34466.27499
34.97062 | 27189.22046 | 34.97062 | 28970.68821 | 34.97062 | 34893.05591
34.97422 | 27627.27176 | 34.97422 | 29423.74941 | 34.97422 | 35320.20461
34.97782 | 28067.69163 | 34.97782 | 29878.70525 | 34.97782 | 35747.66815
34.98142 | 28510.34887 | 34.98142 | 30335.51184 | 34.98142 | 36175.40756
34.98502 | 28955.14118 | 34.98502 | 30794.07697 | 34.98502 | 36603.35425
34.98862 | 29401.98997 | 34.98862 | 31254.32083 | 34.98862 | 37031.45175
34.99222 | 29850.80625 | 34.99222 | 31716.14288 | 34.99222 | 37459.57938
34.99582 | 30301.49965 | 34.99582 | 32179.41485 | 34.99582 | 37887.58683
34.99942 | 30753.95524 | 34.99942 | 32643.97928 | 34.99942 | 38315.30223
35.00302 | 31208.03341 | 35.00302 | 33109.69626 | 35.00302 | 38742.56513
35.00662 | 31663.57903 | 35.00662 | 33576.41296 | 35.00662 | 39169.1545
35.01022 | 32120.41902 | 35.01022 | 34044.01577 | 35.01022 | 39594.90132
35.01382 | 32578.42442 | 35.01382 | 34512.36471 | 35.01382 | 40019.61963
35.01742 | 33037.46083 | 35.01742 | 34981.35784 | 35.01742 | 40443.15922
35.02102 | 33497.41816 | 35.02102 | 35450.90316 | 35.02102 | 40865.38926
35.02462 | 33958.20839 | 35.02462 | 35920.9279 | 35.02462 | 41286.19806
35.02822 | 34419.74002 | 35.02822 | 36391.34003 | 35.02822 | 41705.44046
35.03182 | 34881.93157 | 35.03182 | 36862.00628 | 35.03182 | 42123.01724
35.03542 | 35344.65814 | 35.03542 | 37332.8028 | 35.03542 | 42538.7841
35.03902 | 35807.78412 | 35.03902 | 37803.54618 | 35.03902 | 42952.61444
35.04262 | 36271.17366 | 35.04262 | 38274.03162 | 35.04262 | 43364.34965
35.04622 | 36734.67518 | 35.04622 | 38744.07922 | 35.04622 | 43773.81392
35.04982 | 37198.15436 | 35.04982 | 39213.48927 | 35.04982 | 44180.83366
35.05342 | 37661.46047 | 35.05342 | 39682.08603 | 35.05342 | 44585.24492
35.05702 | 38124.47693 | 35.05702 | 40149.7198 | 35.05702 | 44986.83498
35.06062 | 38587.0966 | 35.06062 | 40616.25486 | 35.06062 | 45385.46106
35.06422 | 39049.18959 | 35.06422 | 41081.56413 | 35.06422 | 45780.91125
35.06782 | 39510.61176 | 35.06782 | 41545.52958 | 35.06782 | 46173.00292
35.07142 | 39971.21765 | 35.07142 | 42008.01724 | 35.07142 | 46561.56041
35.07502 | 40430.83487 | 35.07502 | 42468.87238 | 35.07502 | 46946.37283
35.07862 | 40889.28656 | 35.07862 | 42927.89575 | 35.07862 | 47327.21489
35.08222 | 41346.4065 | 35.08222 | 43384.91091 | 35.08222 | 47703.89216
35.08582 | 41801.99427 | 35.08582 | 43839.70265 | 35.08582 | 48076.17354
35.08942 | 42255.89537 | 35.08942 | 44292.05515 | 35.08942 | 48443.88142
35.09302 | 42707.94509 | 35.09302 | 44741.76174 | 35.09302 | 48806.79117
35.09662 | 43157.97112 | 35.09662 | 45188.59142 | 35.09662 | 49164.73596
35.10022 | 43605.78924 | 35.10022 | 45632.34481 | 35.10022 | 49517.53961
35.10382 | 44051.19531 | 35.10382 | 46072.76383 | 35.10382 | 49865.03362
35.10742 | 44493.94154 | 35.10742 | 46509.62501 | 35.10742 | 50207.06948
35.11102 | 44933.76747 | 35.11102 | 46942.66541 | 35.11102 | 50543.43981
35.11462 | 45370.42648 | 35.11462 | 47371.64382 | 35.11462 | 50873.95053
35.11822 | 45803.64507 | 35.11822 | 47796.31078 | 35.11822 | 51198.35216
35.12182 | 46233.16488 | 35.12182 | 48216.44385 | 35.12182 | 51516.41204
35.12542 | 46658.745 | 35.12542 | 48631.82925 | 35.12542 | 51827.88124
35.12902 | 47080.20107 | 35.12902 | 49042.24646 | 35.12902 | 52132.53675
35.13262 | 47497.36222 | 35.13262 | 49447.53654 | 35.13262 | 52430.17061
35.13622 | 47910.09392 | 35.13622 | 49847.50047 | 35.13622 | 52720.59189
35.13982 | 48318.25942 | 35.13982 | 50241.95053 | 35.13982 | 53003.6431
35.14342 | 48721.69431 | 35.14342 | 50630.70761 | 35.14342 | 53279.19953
35.14702 | 49120.24262 | 35.14702 | 51013.54428 | 35.14702 | 53547.11292
35.15062 | 49513.70377 | 35.15062 | 51390.23375 | 35.15062 | 53807.26975
35.15422 | 49901.83759 | 35.15422 | 51760.56624 | 35.15422 | 54059.54769
35.15782 | 50284.38338 | 35.15782 | 52124.29996 | 35.15782 | 54303.77501
35.16142 | 50661.0635 | 35.16142 | 52481.22656 | 35.16142 | 54539.81159
35.16502 | 51031.60925 | 35.16502 | 52831.12915 | 35.16502 | 54767.46236
35.16862 | 51395.76788 | 35.16862 | 53173.7917 | 35.16862 | 54986.56166
35.17222 | 51753.29252 | 35.17222 | 53509.02414 | 35.17222 | 55196.94574
35.17582 | 52103.97595 | 35.17582 | 53836.6304 | 35.17582 | 55398.42794
35.17942 | 52447.63038 | 35.17942 | 54156.41007 | 35.17942 | 55590.87072
35.18302 | 52784.06428 | 35.18302 | 54468.15155 | 35.18302 | 55774.09275
35.18662 | 53113.09889 | 35.18662 | 54771.63826 | 35.18662 | 55947.95306
35.19022 | 53434.53578 | 35.19022 | 55066.64512 | 35.19022 | 56112.29448
35.19382 | 53748.15483 | 35.19382 | 55352.95406 | 35.19382 | 56266.97199
35.19742 | 54053.72637 | 35.19742 | 55630.3157 | 35.19742 | 56411.86969
35.20102 | 54351.01126 | 35.20102 | 55898.51908 | 35.20102 | 56546.87778
35.20462 | 54639.78 | 35.20462 | 56157.35585 | 35.20462 | 56671.85064
35.20822 | 54919.81868 | 35.20822 | 56406.6175 | 35.20822 | 56786.69953
35.21182 | 55190.91935 | 35.21182 | 56646.1166 | 35.21182 | 56891.34169
35.21542 | 55452.89593 | 35.21542 | 56875.66524 | 35.21542 | 56985.68407
35.21902 | 55705.58166 | 35.21902 | 57095.1009 | 35.21902 | 57069.67951
35.22262 | 55948.81622 | 35.22262 | 57304.23547 | 35.22262 | 57143.2828
35.22622 | 56182.43559 | 35.22622 | 57502.9339 | 35.22622 | 57206.4488
35.22982 | 56406.28307 | 35.22982 | 57691.03997 | 35.22982 | 57259.15823
35.23342 | 56620.18735 | 35.23342 | 57868.4224 | 35.23342 | 57301.41912
35.23702 | 56823.97193 | 35.23702 | 58034.95 | 35.23702 | 57333.26321
35.24062 | 57017.48085 | 35.24062 | 58190.51518 | 35.24062 | 57354.69956
35.24422 | 57200.52426 | 35.24422 | 58335.02982 | 35.24422 | 57365.75597
35.24782 | 57372.92862 | 35.24782 | 58468.44743 | 35.24782 | 57366.46647
35.25142 | 57534.55529 | 35.25142 | 58590.70176 | 35.25142 | 57356.83891
35.25502 | 57685.2753 | 35.25502 | 58701.74664 | 35.25502 | 57336.90631
35.25862 | 57824.98428 | 35.25862 | 58801.52764 | 35.25862 | 57306.69049
35.26222 | 57953.60527 | 35.26222 | 58889.99677 | 35.26222 | 57266.21823
35.26582 | 58071.09053 | 35.26582 | 58967.09182 | 35.26582 | 57215.5577
35.26942 | 58177.40732 | 35.26942 | 59032.76166 | 35.26942 | 57154.76804
35.27302 | 58272.52823 | 35.27302 | 59086.92723 | 35.27302 | 57083.9336
35.27662 | 58356.4384 | 35.27662 | 59129.50977 | 35.27662 | 57003.17617
35.28022 | 58429.12533 | 35.28022 | 59160.48416 | 35.28022 | 56912.6295
35.28382 | 58490.58389 | 35.28382 | 59179.79749 | 35.28382 | 56812.41209
35.28742 | 58540.78307 | 35.28742 | 59187.48584 | 35.28742 | 56702.64668
35.29102 | 58579.69947 | 35.29102 | 59183.56863 | 35.29102 | 56583.47327
35.29462 | 58607.30459 | 35.29462 | 59168.11261 | 35.29462 | 56455.0228
35.29822 | 58623.59572 | 35.29822 | 59141.22878 | 35.29822 | 56317.42418
35.30182 | 58628.57555 | 35.30182 | 59103.03424 | 35.30182 | 56170.84574
35.30542 | 58622.27574 | 35.30542 | 59053.68753 | 35.30542 | 56015.41967
35.30903 | 58604.76507 | 35.30903 | 58993.34065 | 35.30903 | 55851.34521
35.31263 | 58576.10369 | 35.31263 | 58922.15478 | 35.31263 | 55678.82763
35.31623 | 58536.39146 | 35.31623 | 58840.28889 | 35.31623 | 55498.08121
35.31983 | 58485.72929 | 35.31983 | 58747.89022 | 35.31983 | 55309.35226
35.32343 | 58424.22904 | 35.32343 | 58645.09821 | 35.32343 | 55112.85806
35.32703 | 58352.01419 | 35.32703 | 58532.04021 | 35.32703 | 54908.82437
35.33063 | 58269.18276 | 35.33063 | 58408.83766 | 35.33063 | 54697.45799
35.33423 | 58175.86643 | 35.33423 | 58275.62582 | 35.33423 | 54478.94744
35.33783 | 58072.16309 | 35.33783 | 58132.54789 | 35.33783 | 54253.47379
35.34143 | 57958.20538 | 35.34143 | 57979.74408 | 35.34143 | 54021.20305
35.34503 | 57834.14065 | 35.34503 | 57817.38576 | 35.34503 | 53782.28615
35.34863 | 57700.11512 | 35.34863 | 57645.63288 | 35.34863 | 53536.85833
35.35223 | 57556.32855 | 35.35223 | 57464.6942 | 35.35223 | 53285.0882
35.35583 | 57402.9582 | 35.35583 | 57274.74966 | 35.35583 | 53027.14756
35.35943 | 57240.19657 | 35.35943 | 57075.98808 | 35.35943 | 52763.22218
35.36303 | 57068.23934 | 35.36303 | 56868.63669 | 35.36303 | 52493.50265
35.36663 | 56887.27093 | 35.36663 | 56652.90069 | 35.36663 | 52218.19421
35.37023 | 56697.50816 | 35.37023 | 56429.00397 | 35.37023 | 51937.51057
35.37383 | 56499.14443 | 35.37383 | 56197.20027 | 35.37383 | 51651.67221
35.37743 | 56292.36449 | 35.37743 | 55957.73408 | 35.37743 | 51360.87734
35.38103 | 56077.35685 | 35.38103 | 55710.87335 | 35.38103 | 51065.3618
35.38463 | 55854.32239 | 35.38463 | 55456.86758 | 35.38463 | 50765.34009
35.38823 | 55623.47862 | 35.38823 | 55196.00388 | 35.38823 | 50461.02264
35.39183 | 55385.03098 | 35.39183 | 54928.5179 | 35.39183 | 50152.61109
35.39543 | 55139.20889 | 35.39543 | 54654.66579 | 35.39543 | 49840.28728
35.39903 | 54886.23827 | 35.39903 | 54374.68358 | 35.39903 | 49524.22282
35.40263 | 54626.35031 | 35.40263 | 54088.77105 | 35.40263 | 49204.5892
35.40623 | 54359.79412 | 35.40623 | 53797.15037 | 35.40623 | 48881.516
35.40983 | 54086.84137 | 35.40983 | 53500.00901 | 35.40983 | 48555.16587
35.41343 | 53807.75868 | 35.41343 | 53197.53318 | 35.41343 | 48225.66439
35.41703 | 53522.81894 | 35.41703 | 52889.91948 | 35.41703 | 47893.14709
35.42063 | 53232.28403 | 35.42063 | 52577.34145 | 35.42063 | 47557.78334
35.42423 | 52936.39755 | 35.42423 | 52260.00778 | 35.42423 | 47219.75233
35.42783 | 52635.39209 | 35.42783 | 51938.12327 | 35.42783 | 46879.2401
35.43143 | 52329.46825 | 35.43143 | 51611.92574 | 35.43143 | 46536.44244
35.43503 | 52018.78035 | 35.43503 | 51281.66109 | 35.43503 | 46191.53522
35.43863 | 51703.49286 | 35.43863 | 50947.56543 | 35.43863 | 45844.66799
35.44223 | 51383.72543 | 35.44223 | 50609.86677 | 35.44223 | 45495.98792
35.44583 | 51059.59182 | 35.44583 | 50268.79518 | 35.44583 | 45145.60339
35.44943 | 50731.25338 | 35.44943 | 49924.52579 | 35.44943 | 44793.62452
35.45303 | 50398.88134 | 35.45303 | 49577.22612 | 35.45303 | 44440.13758
35.45663 | 50062.65432 | 35.45663 | 49227.02773 | 35.45663 | 44085.25454
35.46023 | 49722.79758 | 35.46023 | 48874.01033 | 35.46023 | 43729.07432
35.46383 | 49379.52421 | 35.46383 | 48518.28394 | 35.46383 | 43371.75708
35.46743 | 49033.05793 | 35.46743 | 48159.91297 | 35.46743 | 43013.44072
35.47103 | 48683.63052 | 35.47103 | 47799.02186 | 35.47103 | 42654.30126
35.47463 | 48331.42322 | 35.47463 | 47435.73035 | 35.47463 | 42294.49564
35.47823 | 47976.58599 | 35.47823 | 47070.20169 | 35.47823 | 41934.16236
35.48183 | 47619.28595 | 35.48183 | 46702.60084 | 35.48183 | 41573.41731
35.48543 | 47259.6487 | 35.48543 | 46333.11424 | 35.48543 | 41212.36087
35.48903 | 46897.8201 | 35.48903 | 45961.94733 | 35.48903 | 40851.07074
35.49263 | 46533.94754 | 35.49263 | 45589.30304 | 35.49263 | 40489.64528
35.49623 | 46168.19141 | 35.49623 | 45215.34842 | 35.49623 | 40128.14805
35.49983 | 45800.75708 | 35.49983 | 44840.26845 | 35.49983 | 39766.67747
35.50343 | 45431.84233 | 35.50343 | 44464.22501 | 35.50343 | 39405.31726
35.50703 | 45061.65466 | 35.50703 | 44087.33185 | 35.50703 | 39044.17222
35.51063 | 44690.40254 | 35.51063 | 43709.69811 | 35.51063 | 38683.37005
35.51423 | 44318.23588 | 35.51423 | 43331.41835 | 35.51423 | 38323.04085
35.51783 | 43945.30454 | 35.51783 | 42952.57687 | 35.51783 | 37963.29422
35.52143 | 43571.70305 | 35.52143 | 42573.28328 | 35.52143 | 37604.212
35.52503 | 43197.4876 | 35.52503 | 42193.62508 | 35.52503 | 37245.89314
35.52863 | 42822.71463 | 35.52863 | 41813.68376 | 35.52863 | 36888.38981
35.53223 | 42447.41874 | 35.53223 | 41433.55438 | 35.53223 | 36531.74762
35.53583 | 42071.65119 | 35.53583 | 41053.3644 | 35.53583 | 36176.01071
35.53943 | 41695.46729 | 35.53943 | 40673.21752 | 35.53943 | 35821.21239
35.54303 | 41318.95536 | 35.54303 | 40293.24335 | 35.54303 | 35467.36369
35.54663 | 40942.21031 | 35.54663 | 39913.53489 | 35.54663 | 35114.45686
35.55023 | 40565.3736 | 35.55023 | 39534.23026 | 35.55023 | 34762.5029
35.55383 | 40188.6022 | 35.55383 | 39155.41625 | 35.55383 | 34411.54705
35.55743 | 39812.03814 | 35.55743 | 38777.22067 | 35.55743 | 34061.6316
35.56103 | 39435.82068 | 35.56103 | 38399.73488 | 35.56103 | 33712.82641
35.56463 | 39060.05475 | 35.56463 | 38023.08616 | 35.56463 | 33365.21595
35.56823 | 38684.84728 | 35.56823 | 37647.35482 | 35.56823 | 33018.86049
35.57183 | 38310.28443 | 35.57183 | 37272.63805 | 35.57183 | 32673.87248
35.57543 | 37936.41162 | 35.57543 | 36899.00345 | 35.57543 | 32330.33493
35.57903 | 37563.27922 | 35.57903 | 36526.51253 | 35.57903 | 31988.34668
35.58263 | 37190.90283 | 35.58263 | 36155.20969 | 35.58263 | 31647.97844
35.58623 | 36819.30926 | 35.58623 | 35785.12541 | 35.58623 | 31309.31081
35.58983 | 36448.57581 | 35.58983 | 35416.29129 | 35.58983 | 30972.38977
35.59343 | 36078.77992 | 35.59343 | 35048.73239 | 35.59343 | 30637.27032
35.59703 | 35710.0355 | 35.59703 | 34682.46702 | 35.59703 | 30303.99785
35.60063 | 35342.44887 | 35.60063 | 34317.5483 | 35.60063 | 29972.60909
35.60423 | 34976.15757 | 35.60423 | 33954.02664 | 35.60423 | 29643.14531
35.60783 | 34611.28595 | 35.60783 | 33591.97421 | 35.60783 | 29315.63874
35.61143 | 34247.9642 | 35.61143 | 33231.49519 | 35.61143 | 28990.11919
35.61503 | 33886.28496 | 35.61503 | 32872.65748 | 35.61503 | 28666.60727
35.61863 | 33526.29937 | 35.61863 | 32515.53351 | 35.61863 | 28345.12171
35.62223 | 33168.03975 | 35.62223 | 32160.1896 | 35.62223 | 28025.6855
35.62583 | 32811.51698 | 35.62583 | 31806.67923 | 35.62583 | 27708.30498
35.62943 | 32456.72898 | 35.62943 | 31455.02646 | 35.62943 | 27393.02158
35.63303 | 32103.67492 | 35.63303 | 31105.28506 | 35.63303 | 27079.85421
35.63663 | 31752.3713 | 35.63663 | 30757.45466 | 35.63663 | 26768.84291
35.64023 | 31402.84541 | 35.64023 | 30411.57015 | 35.64023 | 26460.00844
35.64383 | 31055.13874 | 35.64383 | 30067.68303 | 35.64383 | 26153.41438
35.64743 | 30709.30996 | 35.64743 | 29725.82821 | 35.64743 | 25849.09815
35.65103 | 30365.40589 | 35.65103 | 29386.06503 | 35.65103 | 25547.1019
35.65463 | 30023.47985 | 35.65463 | 29048.46942 | 35.65463 | 25247.49328
35.65823 | 29683.58167 | 35.65823 | 28713.0759 | 35.65823 | 24950.28207
35.66183 | 29345.74596 | 35.66183 | 28379.91725 | 35.66183 | 24655.49673
35.66543 | 29010.019 | 35.66543 | 28049.0433 | 35.66543 | 24363.15739
35.66903 | 28676.41619 | 35.66903 | 27720.4617 | 35.66903 | 24073.29796
35.67263 | 28344.97298 | 35.67263 | 27394.19054 | 35.67263 | 23785.91768
35.67623 | 28015.73696 | 35.67623 | 27070.24172 | 35.67623 | 23501.02531
35.67983 | 27688.7422 | 35.67983 | 26748.63763 | 35.67983 | 23218.64005
35.68343 | 27364.05725 | 35.68343 | 26429.40472 | 35.68343 | 22938.78371
35.68703 | 27041.7462 | 35.68703 | 26112.5784 | 35.68703 | 22661.47335
35.69063 | 26721.89978 | 35.69063 | 25798.19499 | 35.69063 | 22386.73909
35.69423 | 26404.58684 | 35.69423 | 25486.29859 | 35.69423 | 22114.60363
35.69783 | 26089.86752 | 35.69783 | 25176.9284 | 35.69783 | 21845.06155
35.70143 | 25777.79598 | 35.70143 | 24870.14183 | 35.70143 | 21578.09983
35.70503 | 25468.41481 | 35.70503 | 24565.97128 | 35.70503 | 21313.69313
35.70863 | 25161.76087 | 35.70863 | 24264.46807 | 35.70863 | 21051.80197
35.71223 | 24857.83444 | 35.71223 | 23965.67975 | 35.71223 | 20792.37645
35.71583 | 24556.60577 | 35.71583 | 23669.635 | 35.71583 | 20535.36085
35.71943 | 24258.01842 | 35.71943 | 23376.37336 | 35.71943 | 20280.70433
35.72303 | 23962.03162 | 35.72303 | 23085.89171 | 35.72303 | 20028.42036
35.72663 | 23668.59945 | 35.72663 | 22798.21181 | 35.72663 | 19778.49286
35.73023 | 23377.67411 | 35.73023 | 22513.34418 | 35.73023 | 19530.9689
35.73383 | 23089.24192 | 35.73383 | 22231.27209 | 35.73383 | 19285.88146
35.73743 | 22803.28975 | 35.73743 | 21951.96612 | 35.73743 | 19043.28767
35.74103 | 22519.83257 | 35.74103 | 21675.39532 | 35.74103 | 18803.21925
35.74463 | 22238.9172 | 35.74463 | 21401.52054 | 35.74463 | 18565.7173
35.74823 | 21960.59386 | 35.74823 | 21130.32431 | 35.74823 | 18330.78643
35.75183 | 21684.90506 | 35.75183 | 20861.77234 | 35.75183 | 18098.39931
35.75543 | 21411.8976 | 35.75543 | 20595.83886 | 35.75543 | 17868.5379
35.75903 | 21141.60898 | 35.75903 | 20332.5015 | 35.75903 | 17641.15122
35.76263 | 20874.01923 | 35.76263 | 20071.74561 | 35.76263 | 17416.20761
35.76623 | 20609.13171 | 35.76623 | 19813.59171 | 35.76623 | 17193.66918
35.76983 | 20346.90574 | 35.76983 | 19558.03785 | 35.76983 | 16973.50512
35.77343 | 20087.31357 | 35.77343 | 19305.11753 | 35.77343 | 16755.6922
35.77703 | 19830.31928 | 35.77703 | 19054.83982 | 35.77703 | 16540.23506
35.78063 | 19575.89376 | 35.78063 | 18807.22024 | 35.78063 | 16327.16637
35.78423 | 19324.00028 | 35.78423 | 18562.25469 | 35.78423 | 16116.4765
35.78783 | 19074.62914 | 35.78783 | 18319.96889 | 35.78783 | 15908.2035
35.79143 | 18827.79545 | 35.79143 | 18080.35108 | 35.79143 | 15702.35078
35.79503 | 18583.51785 | 35.79503 | 17843.36965 | 35.79503 | 15498.93397
35.79863 | 18341.82899 | 35.79863 | 17609.00392 | 35.79863 | 15297.96947
35.80223 | 18102.75422 | 35.80223 | 17377.20256 | 35.80223 | 15099.41892
35.80583 | 17866.31157 | 35.80583 | 17147.95128 | 35.80583 | 14903.27137
35.80943 | 17632.52842 | 35.80943 | 16921.22617 | 35.80943 | 14709.48015
35.81303 | 17401.42408 | 35.81303 | 16697.01899 | 35.81303 | 14518.00411
35.81663 | 17172.98694 | 35.81663 | 16475.30249 | 35.81663 | 14328.80885
35.82023 | 16947.20972 | 35.82023 | 16256.09397 | 35.82023 | 14141.89612
35.82383 | 16724.03977 | 35.82383 | 16039.37691 | 35.82383 | 13957.21879
35.82743 | 16503.41515 | 35.82743 | 15825.1828 | 35.82743 | 13774.75321
35.83103 | 16285.29746 | 35.83103 | 15613.52071 | 35.83103 | 13594.47318
35.83463 | 16069.63294 | 35.83463 | 15404.4218 | 35.83463 | 13416.33726
35.83823 | 15856.36808 | 35.83823 | 15197.89437 | 35.83823 | 13240.31582
35.84183 | 15645.49273 | 35.84183 | 14993.94564 | 35.84183 | 13066.36863
35.84543 | 15437.00036 | 35.84543 | 14792.56687 | 35.84543 | 12894.4652
35.84903 | 15230.89404 | 35.84903 | 14593.7573 | 35.84903 | 12724.58443
35.85263 | 15027.22857 | 35.85263 | 14397.49368 | 35.85263 | 12556.70389
35.85623 | 14826.02833 | 35.85623 | 14203.73414 | 35.85623 | 12390.84058
35.85983 | 14627.32784 | 35.85983 | 14012.4295 | 35.85983 | 12226.99828
35.86343 | 14431.16638 | 35.86343 | 13823.54946 | 35.86343 | 12065.18226
35.86703 | 14237.53414 | 35.86703 | 13637.03176 | 35.86703 | 11905.42435
35.87063 | 14046.41285 | 35.87063 | 13452.82821 | 35.87063 | 11747.72013
35.87423 | 13857.79901 | 35.87423 | 13270.8907 | 35.87423 | 11592.04713
35.87783 | 13671.65996 | 35.87783 | 13091.21039 | 35.87783 | 11438.39526
35.88143 | 13487.97198 | 35.88143 | 12913.74674 | 35.88143 | 11286.74567
35.88503 | 13306.72408 | 35.88503 | 12738.4926 | 35.88503 | 11137.08698
35.88863 | 13127.88727 | 35.88863 | 12565.42478 | 35.88863 | 10989.41114
35.89223 | 12951.43801 | 35.89223 | 12394.52414 | 35.89223 | 10843.69597
35.89583 | 12777.34566 | 35.89583 | 12225.78481 | 35.89583 | 10699.95068
35.89943 | 12605.56712 | 35.89943 | 12059.20367 | 35.89943 | 10558.15667
35.90303 | 12436.06999 | 35.90303 | 11894.76097 | 35.90303 | 10418.32303
35.90663 | 12268.81716 | 35.90663 | 11732.444 | 35.90663 | 10280.42233
35.91023 | 12103.78049 | 35.91023 | 11572.21477 | 35.91023 | 10144.44398
35.91383 | 11940.94201 | 35.91383 | 11414.07604 | 35.91383 | 10010.34335
35.91743 | 11780.28308 | 35.91743 | 11258.00132 | 35.91743 | 9878.06091
35.92103 | 11621.81279 | 35.92103 | 11103.95367 | 35.92103 | 9747.53463
35.92463 | 11465.52096 | 35.92463 | 10951.9252 | 35.92463 | 9618.71497
35.92823 | 11311.39255 | 35.92823 | 10801.89522 | 35.92823 | 9491.55955
35.93183 | 11159.41358 | 35.93183 | 10653.86264 | 35.93183 | 9366.03563
35.93543 | 11009.55405 | 35.93543 | 10507.79978 | 35.93543 | 9242.14961
35.93903 | 10861.80015 | 35.93903 | 10363.71692 | 35.93903 | 9119.92147
35.94263 | 10716.1192 | 35.94263 | 10221.60157 | 35.94263 | 8999.36052
35.94623 | 10572.49776 | 35.94623 | 10081.44864 | 35.94623 | 8880.50719
35.94983 | 10430.9256 | 35.94983 | 9943.27635 | 35.94983 | 8763.33707
35.95343 | 10291.38448 | 35.95343 | 9807.08359 | 35.95343 | 8647.85058
35.95703 | 10153.87088 | 35.95703 | 9672.87039 | 35.95703 | 8533.98263
35.96063 | 10018.34883 | 35.96063 | 9540.6124 | 35.96063 | 8421.68086
35.96423 | 9884.76133 | 35.96423 | 9410.27068 | 35.96423 | 8310.87756
35.96783 | 9753.03093 | 35.96783 | 9281.82731 | 35.96783 | 8201.52066
35.97143 | 9623.05439 | 35.97143 | 9155.26056 | 35.97143 | 8093.56553
35.97503 | 9494.76034 | 35.97503 | 9030.53901 | 35.97503 | 7987.01887
35.97863 | 9368.07927 | 35.97863 | 8907.62114 | 35.97863 | 7881.88923
35.98223 | 9242.9727 | 35.98223 | 8786.47217 | 35.98223 | 7778.2305
35.98583 | 9119.4204 | 35.98583 | 8667.0792 | 35.98583 | 7676.09828
35.98943 | 8997.43714 | 35.98943 | 8549.39087 | 35.98943 | 7575.50518
35.99303 | 8877.08268 | 35.99303 | 8433.39021 | 35.99303 | 7476.46193
35.99663 | 8758.40295 | 35.99663 | 8319.03231 | 35.99663 | 7378.95205
36.00023 | 8641.4446 | 36.00023 | 8206.25757 | 36.00023 | 7282.94753
36.00383 | 8526.20365 | 36.00383 | 8095.02842 | 36.00383 | 7188.38934
36.00743 | 8412.67645 | 36.00743 | 7985.2931 | 36.00743 | 7095.2466
36.01103 | 8300.82378 | 36.01103 | 7877.02641 | 36.01103 | 7003.45231
36.01463 | 8190.59883 | 36.01463 | 7770.23036 | 36.01463 | 6912.95263
36.01823 | 8081.97803 | 36.01823 | 7664.90405 | 36.01823 | 6823.72485
36.02183 | 7974.91495 | 36.02183 | 7561.0488 | 36.02183 | 6735.7504
36.02543 | 7869.37573 | 36.02543 | 7458.6867 | 36.02543 | 6648.99766
36.02903 | 7765.35459 | 36.02903 | 7357.83504 | 36.02903 | 6563.47571
36.03263 | 7662.8612 | 36.03263 | 7258.4817 | 36.03263 | 6479.14042
36.03623 | 7561.89086 | 36.03623 | 7160.61763 | 36.03623 | 6395.95836
36.03983 | 7462.44689 | 36.03983 | 7064.21692 | 36.03983 | 6313.89236
36.04343 | 7364.52613 | 36.04343 | 6969.22107 | 36.04343 | 6232.89152
36.04703 | 7268.08261 | 36.04703 | 6875.60022 | 36.04703 | 6152.93163
36.05063 | 7173.08563 | 36.05063 | 6783.30342 | 36.05063 | 6074.01184
36.05423 | 7079.50662 | 36.05423 | 6692.2924 | 36.05423 | 5996.13253
36.05783 | 6987.29526 | 36.05783 | 6602.53831 | 36.05783 | 5919.28992
36.06143 | 6896.41223 | 36.06143 | 6514.0358 | 36.06143 | 5843.53167
36.06503 | 6806.83892 | 36.06503 | 6426.80567 | 36.06503 | 5768.89079
36.06863 | 6718.53958 | 36.06863 | 6340.85624 | 36.06863 | 5695.38632
36.07223 | 6631.49081 | 36.07223 | 6256.19742 | 36.07223 | 5623.04889
36.07583 | 6545.69176 | 36.07583 | 6172.81583 | 36.07583 | 5551.89223
36.07943 | 6461.14628 | 36.07943 | 6090.69288 | 36.07943 | 5481.89884
36.08303 | 6377.87804 | 36.08303 | 6009.80354 | 36.08303 | 5413.03874
36.08663 | 6295.87051 | 36.08663 | 5930.07417 | 36.08663 | 5345.28413
36.09023 | 6215.11459 | 36.09023 | 5851.42459 | 36.09023 | 5278.58505
36.09383 | 6135.58332 | 36.09383 | 5773.77683 | 36.09383 | 5212.90086
36.09743 | 6057.25696 | 36.09743 | 5697.08393 | 36.09743 | 5148.19176
36.10103 | 5980.10115 | 36.10103 | 5621.32067 | 36.10103 | 5084.41841
36.10463 | 5904.07365 | 36.10463 | 5546.51281 | 36.10463 | 5021.52959
36.10823 | 5829.15346 | 36.10823 | 5472.71029 | 36.10823 | 4959.51197
36.11183 | 5755.32038 | 36.11183 | 5399.96881 | 36.11183 | 4898.33847
36.11543 | 5682.56227 | 36.11543 | 5328.38729 | 36.11543 | 4837.99365
36.11903 | 5610.90546 | 36.11903 | 5258.03676 | 36.11903 | 4778.49001
36.12263 | 5540.35157 | 36.12263 | 5189.00267 | 36.12263 | 4719.80601
36.12623 | 5470.9163 | 36.12623 | 5121.28744 | 36.12623 | 4661.97053
36.12983 | 5402.60789 | 36.12983 | 5054.87842 | 36.12983 | 4604.95912
36.13343 | 5335.41047 | 36.13343 | 4989.71988 | 36.13343 | 4548.7663
36.13703 | 5269.2814 | 36.13703 | 4925.72018 | 36.13703 | 4493.38659
36.14063 | 5204.18288 | 36.14063 | 4862.78833 | 36.14063 | 4438.79756
36.14423 | 5140.07602 | 36.14423 | 4800.82317 | 36.14423 | 4385.00044
36.14783 | 5076.90421 | 36.14783 | 4739.72792 | 36.14783 | 4331.96619
36.15143 | 5014.6421 | 36.15143 | 4679.43427 | 36.15143 | 4279.69081
36.15503 | 4953.2421 | 36.15503 | 4619.88752 | 36.15503 | 4228.17604
36.15863 | 4892.66629 | 36.15863 | 4561.09019 | 36.15863 | 4177.42044
36.16223 | 4832.89887 | 36.16223 | 4503.0481 | 36.16223 | 4127.43404
36.16583 | 4773.92006 | 36.16583 | 4445.82151 | 36.16583 | 4078.21884
36.16943 | 4715.75096 | 36.16943 | 4389.4414 | 36.16943 | 4029.75509
36.17303 | 4658.40277 | 36.17303 | 4333.97715 | 36.17303 | 3982.04205
36.17663 | 4601.88479 | 36.17663 | 4279.4449 | 36.17663 | 3935.06151
36.18023 | 4546.22418 | 36.18023 | 4225.86415 | 36.18023 | 3888.80278
36.18383 | 4491.45893 | 36.18383 | 4173.23117 | 36.18383 | 3843.23862
36.18743 | 4437.62007 | 36.18743 | 4121.51416 | 36.18743 | 3798.33647
36.19103 | 4384.7063 | 36.19103 | 4070.66961 | 36.19103 | 3754.0873
36.19463 | 4332.70727 | 36.19463 | 4020.63923 | 36.19463 | 3710.45198
36.19823 | 4281.60179 | 36.19823 | 3971.38366 | 36.19823 | 3667.41805
36.20183 | 4231.35178 | 36.20183 | 3922.86402 | 36.20183 | 3624.96566
36.20543 | 4181.91609 | 36.20543 | 3875.05016 | 36.20543 | 3583.09364
36.20903 | 4133.25672 | 36.20903 | 3827.91553 | 36.20903 | 3541.79206
36.21263 | 4085.32804 | 36.21263 | 3781.45799 | 36.21263 | 3501.07637
36.21623 | 4038.1198 | 36.21623 | 3735.63598 | 36.21623 | 3460.97878
36.21983 | 3991.61396 | 36.21983 | 3690.43346 | 36.21983 | 3421.50002
36.22343 | 3945.78915 | 36.22343 | 3645.83601 | 36.22343 | 3382.66813
36.22703 | 3900.64345 | 36.22703 | 3601.80863 | 36.22703 | 3344.48709
36.23063 | 3856.18047 | 36.23063 | 3558.35767 | 36.23063 | 3306.95529
36.23423 | 3812.38301 | 36.23423 | 3515.44722 | 36.23423 | 3270.07604
36.23783 | 3769.25217 | 36.23783 | 3473.10775 | 36.23783 | 3233.80378
36.24143 | 3726.78144 | 36.24143 | 3431.32968 | 36.24143 | 3198.09521
36.24503 | 3684.9471 | 36.24503 | 3390.14372 | 36.24503 | 3162.9212
36.24863 | 3643.73148 | 36.24863 | 3349.54818 | 36.24863 | 3128.24171
36.25223 | 3603.10724 | 36.25223 | 3309.5675 | 36.25223 | 3094.02581
36.25583 | 3563.04868 | 36.25583 | 3270.22579 | 36.25583 | 3060.24393
36.25943 | 3523.54361 | 36.25943 | 3231.50515 | 36.25943 | 3026.87155
36.26303 | 3484.5824 | 36.26303 | 3193.42244 | 36.26303 | 2993.92862
36.26663 | 3446.15714 | 36.26663 | 3155.95103 | 36.26663 | 2961.40392
36.27023 | 3408.29102 | 36.27023 | 3119.1199 | 36.27023 | 2929.3444
36.27383 | 3371.0021 | 36.27383 | 3082.9069 | 36.27383 | 2897.75481
36.27743 | 3334.30434 | 36.27743 | 3047.31492 | 36.27743 | 2866.66013
36.28103 | 3298.22022 | 36.28103 | 3012.34102 | 36.28103 | 2836.09345
36.28463 | 3262.76344 | 36.28463 | 2977.96511 | 36.28463 | 2806.05739
36.28823 | 3227.93496 | 36.28823 | 2944.16454 | 36.28823 | 2776.5508
36.29183 | 3193.70036 | 36.29183 | 2910.90132 | 36.29183 | 2747.56839
36.29543 | 3160.03551 | 36.29543 | 2878.15096 | 36.29543 | 2719.06119
36.29903 | 3126.89635 | 36.29903 | 2845.84613 | 36.29903 | 2691
36.30263 | 3094.26793 | 36.30263 | 2813.96506 | 36.30263 | 2663.30841
36.30623 | 3062.12303 | 36.30623 | 2782.45115 | 36.30623 | 2635.93263
36.30983 | 3030.45354 | 36.30983 | 2751.30566 | 36.30983 | 2608.82098
36.31343 | 2999.25215 | 36.31343 | 2720.51031 | 36.31343 | 2581.96123
36.31703 | 2968.51358 | 36.31703 | 2690.08868 | 36.31703 | 2555.33144
36.32063 | 2938.25523 | 36.32063 | 2660.07085 | 36.32063 | 2528.9577
36.32423 | 2908.46301 | 36.32423 | 2630.48599 | 36.32423 | 2502.86055
36.32783 | 2879.13366 | 36.32783 | 2601.35371 | 36.32783 | 2477.08689
36.33143 | 2850.23854 | 36.33143 | 2572.69382 | 36.33143 | 2451.67756
36.33503 | 2821.76146 | 36.33503 | 2544.51252 | 36.33503 | 2426.68486
36.33863 | 2793.69485 | 36.33863 | 2516.78922 | 36.33863 | 2402.11051
36.34223 | 2766.01252 | 36.34223 | 2489.51426 | 36.34223 | 2377.98566
36.34583 | 2738.71493 | 36.34583 | 2462.652 | 36.34583 | 2354.27493
36.34943 | 2711.81335 | 36.34943 | 2436.14601 | 36.34943 | 2330.97539
36.35303 | 2685.32289 | 36.35303 | 2409.98792 | 36.35303 | 2308.05
36.35663 | 2659.26701 | 36.35663 | 2384.14647 | 36.35663 | 2285.49302
36.36023 | 2633.65216 | 36.36023 | 2358.60232 | 36.36023 | 2263.3087
36.36383 | 2608.47706 | 36.36383 | 2333.33669 | 36.36383 | 2241.46575
36.36743 | 2583.74187 | 36.36743 | 2308.35315 | 36.36743 | 2219.98019
36.37103 | 2559.4458 | 36.37103 | 2283.67129 | 36.37103 | 2198.85555
36.37463 | 2535.54499 | 36.37463 | 2259.30172 | 36.37463 | 2178.08277
36.37823 | 2512.02636 | 36.37823 | 2235.26306 | 36.37823 | 2157.64265
36.38183 | 2488.85485 | 36.38183 | 2211.56881 | 36.38183 | 2137.51532
36.38543 | 2466.01697 | 36.38543 | 2188.25614 | 36.38543 | 2117.67188
36.38903 | 2443.51308 | 36.38903 | 2165.32576 | 36.38903 | 2098.08241
36.39263 | 2421.34804 | 36.39263 | 2142.80779 | 36.39263 | 2078.71585
36.39623 | 2399.55015 | 36.39623 | 2120.69803 | 36.39623 | 2059.56026
36.39983 | 2378.11304 | 36.39983 | 2098.98784 | 36.39983 | 2040.60474
36.40343 | 2357.05624 | 36.40343 | 2077.66415 | 36.40343 | 2021.8592
36.40703 | 2336.37994 | 36.40703 | 2056.69946 | 36.40703 | 2003.31288
36.41063 | 2316.06606 | 36.41063 | 2036.09185 | 36.41063 | 1984.99371
36.41423 | 2296.10259 | 36.41423 | 2015.79995 | 36.41423 | 1966.90415
36.41783 | 2276.45439 | 36.41783 | 1995.80655 | 36.41783 | 1949.06259
36.42143 | 2257.08589 | 36.42143 | 1976.08893 | 36.42143 | 1931.47083
36.42503 | 2237.974 | 36.42503 | 1956.62027 | 36.42503 | 1914.13877
36.42863 | 2219.10475 | 36.42863 | 1937.39999 | 36.42863 | 1897.05696
36.43223 | 2200.47354 | 36.43223 | 1918.40887 | 36.43223 | 1880.23523
36.43583 | 2182.08989 | 36.43583 | 1899.64597 | 36.43583 | 1863.66253
36.43943 | 2163.95352 | 36.43943 | 1881.09269 | 36.43943 | 1847.36761
36.44303 | 2146.08724 | 36.44303 | 1862.76058 | 36.44303 | 1831.33657
36.44663 | 2128.49773 | 36.44663 | 1844.6474 | 36.44663 | 1815.55389
36.45023 | 2111.17159 | 36.45023 | 1826.75718 | 36.45023 | 1800.04152
36.45383 | 2094.09781 | 36.45383 | 1809.11876 | 36.45383 | 1784.77122
36.45743 | 2077.27617 | 36.45743 | 1791.73042 | 36.45743 | 1769.75152
36.46103 | 2060.6868 | 36.46103 | 1774.60374 | 36.46103 | 1754.94637
36.46463 | 2044.30691 | 36.46463 | 1757.74782 | 36.46463 | 1740.3423
36.46823 | 2028.14506 | 36.46823 | 1741.16062 | 36.46823 | 1725.92042
36.47183 | 2012.19547 | 36.47183 | 1724.83368 | 36.47183 | 1711.67027
36.47543 | 1996.46765 | 36.47543 | 1708.76368 | 36.47543 | 1697.57183
36.47903 | 1980.9745 | 36.47903 | 1692.92316 | 36.47903 | 1683.62294
36.48263 | 1965.74264 | 36.48263 | 1677.32193 | 36.48263 | 1669.82457
36.48623 | 1950.77482 | 36.48623 | 1661.93891 | 36.48623 | 1656.17442
36.48983 | 1936.07733 | 36.48983 | 1646.77719 | 36.48983 | 1642.70097
36.49343 | 1921.6687 | 36.49343 | 1631.84639 | 36.49343 | 1629.41686
36.49703 | 1907.54621 | 36.49703 | 1617.14352 | 36.49703 | 1616.33096
36.50063 | 1893.68926 | 36.50063 | 1602.6499 | 36.50063 | 1603.45517
36.50423 | 1880.09382 | 36.50423 | 1588.36476 | 36.50423 | 1590.78004
36.50783 | 1866.74047 | 36.50783 | 1574.26826 | 36.50783 | 1578.31303
36.51143 | 1853.60771 | 36.51143 | 1560.34762 | 36.51143 | 1566.06565
36.51503 | 1840.69637 | 36.51503 | 1546.56474 | 36.51503 | 1554.03069
36.51863 | 1827.99463 | 36.51863 | 1532.92209 | 36.51863 | 1542.18694
36.52223 | 1815.47707 | 36.52223 | 1519.40622 | 36.52223 | 1530.53407
36.52583 | 1803.14278 | 36.52583 | 1506.00146 | 36.52583 | 1519.05332
36.52943 | 1790.96289 | 36.52943 | 1492.72749 | 36.52943 | 1507.73505
36.53303 | 1778.91984 | 36.53303 | 1479.58551 | 36.53303 | 1496.54868
36.53663 | 1767.01414 | 36.53663 | 1466.59312 | 36.53663 | 1485.49508
36.54023 | 1755.21942 | 36.54023 | 1453.74299 | 36.54023 | 1474.52483
36.54383 | 1743.51499 | 36.54383 | 1441.06356 | 36.54383 | 1463.65285
36.54743 | 1731.90704 | 36.54743 | 1428.54489 | 36.54743 | 1452.86275
36.55103 | 1720.39879 | 36.55103 | 1416.20729 | 36.55103 | 1442.16167
36.55463 | 1708.99713 | 36.55463 | 1404.05154 | 36.55463 | 1431.54834
36.55823 | 1697.70515 | 36.55823 | 1392.09567 | 36.55823 | 1421.06205
36.56183 | 1686.52969 | 36.56183 | 1380.33046 | 36.56183 | 1410.69658
36.56543 | 1675.47404 | 36.56543 | 1368.76397 | 36.56543 | 1400.4615
36.56903 | 1664.54451 | 36.56903 | 1357.37662 | 36.56903 | 1390.32941
36.57263 | 1653.74872 | 36.57263 | 1346.1678 | 36.57263 | 1380.29103
36.57623 | 1643.11428 | 36.57623 | 1335.11705 | 36.57623 | 1370.28929
36.57983 | 1632.64709 | 36.57983 | 1324.2143 | 36.57983 | 1360.29876
36.58343 | 1622.38003 | 36.58343 | 1313.44003 | 36.58343 | 1350.30174
36.58703 | 1612.34778 | 36.58703 | 1302.78337 | 36.58703 | 1340.27439
36.59063 | 1602.56984 | 36.59063 | 1292.22584 | 36.59063 | 1330.24323
36.59423 | 1593.04745 | 36.59423 | 1281.76766 | 36.59423 | 1320.22853
36.59783 | 1583.76956 | 36.59783 | 1271.39836 | 36.59783 | 1310.27696
36.60143 | 1574.71561 | 36.60143 | 1261.10705 | 36.60143 | 1300.4392
36.60503 | 1565.84541 | 36.60503 | 1250.88774 | 36.60503 | 1290.76522
36.60863 | 1557.12847 | 36.60863 | 1240.75725 | 36.60863 | 1281.29814
36.61223 | 1548.51766 | 36.61223 | 1230.69753 | 36.61223 | 1272.04993
36.61583 | 1539.9903 | 36.61583 | 1220.72752 | 36.61583 | 1263.03176
36.61943 | 1531.52277 | 36.61943 | 1210.82655 | 36.61943 | 1254.22683
36.62303 | 1523.10594 | 36.62303 | 1201.00737 | 36.62303 | 1245.61373
36.62663 | 1514.72314 | 36.62663 | 1191.26475 | 36.62663 | 1237.1819
36.63023 | 1506.38991 | 36.63023 | 1181.57186 | 36.63023 | 1228.91379
36.63383 | 1498.11001 | 36.63383 | 1171.9379 | 36.63383 | 1220.77788
36.63743 | 1489.89725 | 36.63743 | 1162.34326 | 36.63743 | 1212.77211
36.64103 | 1481.77202 | 36.64103 | 1152.79999 | 36.64103 | 1204.88693
36.64463 | 1473.7486 | 36.64463 | 1143.31931 | 36.64463 | 1197.13684
36.64823 | 1465.84364 | 36.64823 | 1133.93295 | 36.64823 | 1189.57098
36.65183 | 1458.05753 | 36.65183 | 1124.66908 | 36.65183 | 1182.22877
36.65543 | 1450.39943 | 36.65543 | 1115.54942 | 36.65543 | 1175.17104
36.65903 | 1442.86115 | 36.65903 | 1106.61404 | 36.65903 | 1168.42044
36.66263 | 1435.41896 | 36.66263 | 1097.87834 | 36.66263 | 1162.00131
36.66623 | 1428.05747 | 36.66623 | 1089.3323 | 36.66623 | 1155.86064
36.66983 | 1420.73734 | 36.66983 | 1080.97482 | 36.66983 | 1149.93968
36.67343 | 1413.45204 | 36.67343 | 1072.78497 | 36.67343 | 1144.12616
36.67703 | 1406.20126 | 36.67703 | 1064.75525 | 36.67703 | 1138.27318
36.68063 | 1398.9841 | 36.68063 | 1056.88375 | 36.68063 | 1132.20957
36.68423 | 1391.81911 | 36.68423 | 1049.15094 | 36.68423 | 1125.80881
36.68783 | 1384.72722 | 36.68783 | 1041.54443 | 36.68783 | 1118.98387
36.69143 | 1377.72306 | 36.69143 | 1034.0382 | 36.69143 | 1111.72667
36.69503 | 1370.812 | 36.69503 | 1026.63881 | 36.69503 | 1104.06992
36.69863 | 1364.02335 | 36.69863 | 1019.30854 | 36.69863 | 1096.1202
36.70223 | 1357.35324 | 36.70223 | 1012.0554 | 36.70223 | 1087.96628
36.70583 | 1350.79378 | 36.70583 | 1004.82729 | 36.70583 | 1079.7547
36.70943 | 1344.32684 | 36.70943 | 997.60684 | 36.70943 | 1071.59232
36.71303 | 1337.93021 | 36.71303 | 990.37599 | 36.71303 | 1063.56887
36.71663 | 1331.60579 | 36.71663 | 983.1466 | 36.71663 | 1055.75962
36.72023 | 1325.33756 | 36.72023 | 975.92914 | 36.72023 | 1048.18895
36.72383 | 1319.12367 | 36.72383 | 968.74439 | 36.72383 | 1040.8676
36.72743 | 1312.9756 | 36.72743 | 961.61178 | 36.72743 | 1033.78933
36.73103 | 1306.90945 | 36.73103 | 954.55285 | 36.73103 | 1026.9238
36.73463 | 1300.94314 | 36.73463 | 947.59631 | 36.73463 | 1020.25973
36.73823 | 1295.06765 | 36.73823 | 940.75066 | 36.73823 | 1013.77816
36.74183 | 1289.29777 | 36.74183 | 934.02635 | 36.74183 | 1007.46004
36.74543 | 1283.61915 | 36.74543 | 927.41921 | 36.74543 | 1001.26728
36.74903 | 1278.0219 | 36.74903 | 920.89953 | 36.74903 | 995.16632
36.75263 | 1272.4795 | 36.75263 | 914.4588 | 36.75263 | 989.14858
36.75623 | 1266.97437 | 36.75623 | 908.08715 | 36.75623 | 983.17384
36.75983 | 1261.50507 | 36.75983 | 901.7727 | 36.75983 | 977.24713
36.76343 | 1256.0567 | 36.76343 | 895.49881 | 36.76343 | 971.37125
36.76703 | 1250.63884 | 36.76703 | 889.2873 | 36.76703 | 965.544
36.77063 | 1245.27464 | 36.77063 | 883.14631 | 36.77063 | 959.78476
36.77423 | 1239.97785 | 36.77423 | 877.08851 | 36.77423 | 954.10323
36.77783 | 1234.75227 | 36.77783 | 871.14348 | 36.77783 | 948.52876
36.78143 | 1229.59156 | 36.78143 | 865.318 | 36.78143 | 943.06576
36.78503 | 1224.48206 | 36.78503 | 859.60063 | 36.78503 | 937.70296
36.78863 | 1219.42746 | 36.78863 | 853.98395 | 36.78863 | 932.44197
36.79223 | 1214.3907 | 36.79223 | 848.463 | 36.79223 | 927.24688
36.79583 | 1209.34975 | 36.79583 | 842.9875 | 36.79583 | 922.08309
36.79943 | 1204.31012 | 36.79943 | 837.53931 | 36.79943 | 916.95088
36.80303 | 1199.26977 | 36.80303 | 832.08744 | 36.80303 | 911.82091
36.80663 | 1194.23573 | 36.80663 | 826.61486 | 36.80663 | 906.69963
36.81023 | 1189.2628 | 36.81023 | 821.12197 | 36.81023 | 901.58724
36.81383 | 1184.37188 | 36.81383 | 815.61116 | 36.81383 | 896.51074
36.81743 | 1179.57598 | 36.81743 | 810.11491 | 36.81743 | 891.49258
36.82103 | 1174.91193 | 36.82103 | 804.66092 | 36.82103 | 886.55012
36.82463 | 1170.39029 | 36.82463 | 799.27171 | 36.82463 | 881.72497
36.82823 | 1166.00332 | 36.82823 | 793.98429 | 36.82823 | 877.01141
36.83183 | 1161.73511 | 36.83183 | 788.79825 | 36.83183 | 872.40827
36.83543 | 1157.55917 | 36.83543 | 783.73314 | 36.83543 | 867.89859
36.83903 | 1153.44222 | 36.83903 | 778.77534 | 36.83903 | 863.45286
36.84263 | 1149.36945 | 36.84263 | 773.90583 | 36.84263 | 859.04027
36.84623 | 1145.3195 | 36.84623 | 769.11498 | 36.84623 | 854.64031
36.84983 | 1141.26318 | 36.84983 | 764.3937 | 36.84983 | 850.22516
36.85343 | 1137.20229 | 36.85343 | 759.74204 | 36.85343 | 845.76046
36.85703 | 1133.14276 | 36.85703 | 755.14827 | 36.85703 | 841.27203
36.86063 | 1129.08174 | 36.86063 | 750.60571 | 36.86063 | 836.77228
36.86423 | 1125.02785 | 36.86423 | 746.12143 | 36.86423 | 832.28059
36.86783 | 1120.98245 | 36.86783 | 741.67778 | 36.86783 | 827.80618
36.87143 | 1116.96008 | 36.87143 | 737.29506 | 36.87143 | 823.3874
36.87503 | 1112.96836 | 36.87503 | 732.96048 | 36.87503 | 819.03882
36.87864 | 1109.0126 | 36.87864 | 728.66474 | 36.87864 | 814.75935
36.88224 | 1105.09813 | 36.88224 | 724.39808 | 36.88224 | 810.55988
36.88584 | 1101.21939 | 36.88584 | 720.14867 | 36.88584 | 806.42382
36.88944 | 1097.35588 | 36.88944 | 715.89958 | 36.88944 | 802.32911
36.89304 | 1093.50759 | 36.89304 | 711.65951 | 36.89304 | 798.27411
36.89664 | 1089.67955 | 36.89664 | 707.40801 | 36.89664 | 794.25889
36.90024 | 1085.87495 | 36.90024 | 703.14659 | 36.90024 | 790.28473
36.90384 | 1082.06904 | 36.90384 | 698.87622 | 36.90384 | 786.33974
36.90744 | 1078.26318 | 36.90744 | 694.60578 | 36.90744 | 782.4514
36.91104 | 1074.47108 | 36.91104 | 690.33809 | 36.91104 | 778.62483
36.91464 | 1070.68298 | 36.91464 | 686.10187 | 36.91464 | 774.84793
36.91824 | 1066.93486 | 36.91824 | 681.89699 | 36.91824 | 771.13125
36.92184 | 1063.21772 | 36.92184 | 677.74358 | 36.92184 | 767.44969
36.92544 | 1059.5325 | 36.92544 | 673.6397 | 36.92544 | 763.76997
36.92904 | 1055.87674 | 36.92904 | 669.5862 | 36.92904 | 760.0837
36.93264 | 1052.23905 | 36.93264 | 665.58158 | 36.93264 | 756.34919
36.93624 | 1048.61806 | 36.93624 | 661.61678 | 36.93624 | 752.58434
36.93984 | 1044.99178 | 36.93984 | 657.69043 | 36.93984 | 748.76065
36.94344 | 1041.36179 | 36.94344 | 653.78227 | 36.94344 | 744.91213
36.94704 | 1037.72607 | 36.94704 | 649.8821 | 36.94704 | 741.05161
36.95064 | 1034.08329 | 36.95064 | 645.96999 | 36.95064 | 737.21651
36.95424 | 1030.45547 | 36.95424 | 642.03701 | 36.95424 | 733.42839
36.95784 | 1026.84555 | 36.95784 | 638.08609 | 36.95784 | 729.7254
36.96144 | 1023.27547 | 36.96144 | 634.13608 | 36.96144 | 726.13148
36.96504 | 1019.75491 | 36.96504 | 630.187 | 36.96504 | 722.6476
36.96864 | 1016.29965 | 36.96864 | 626.26173 | 36.96864 | 719.2811
36.97224 | 1012.89751 | 36.97224 | 622.37527 | 36.97224 | 716.05442
36.97584 | 1009.52726 | 36.97584 | 618.52224 | 36.97584 | 712.94925
36.97944 | 1006.17995 | 36.97944 | 614.74014 | 36.97944 | 709.97338
36.98304 | 1002.85385 | 36.98304 | 611.00569 | 36.98304 | 707.11112
36.98664 | 999.53557 | 36.98664 | 607.30873 | 36.98664 | 704.33344
36.99024 | 996.21128 | 36.99024 | 603.61855 | 36.99024 | 701.59953
36.99384 | 992.86638 | 36.99384 | 599.9153 | 36.99384 | 698.8894
36.99744 | 989.52205 | 36.99744 | 596.18258 | 36.99744 | 696.15526
37.00104 | 986.18091 | 37.00104 | 592.44262 | 37.00104 | 693.36426
37.00464 | 982.85659 | 37.00464 | 588.71598 | 37.00464 | 690.494
37.00824 | 979.5715 | 37.00824 | 585.03271 | 37.00824 | 687.5527
37.01184 | 976.32666 | 37.01184 | 581.42514 | 37.01184 | 684.54063
37.01544 | 973.12112 | 37.01544 | 577.94227 | 37.01544 | 681.48271
37.01904 | 969.95815 | 37.01904 | 574.61403 | 37.01904 | 678.42999
37.02264 | 966.82081 | 37.02264 | 571.47923 | 37.02264 | 675.40488
37.02624 | 963.70961 | 37.02624 | 568.54326 | 37.02624 | 672.43582
37.02984 | 960.61977 | 37.02984 | 565.7836 | 37.02984 | 669.54561
37.03344 | 957.51946 | 37.03344 | 563.17043 | 37.03344 | 666.73551
37.03704 | 954.39143 | 37.03704 | 560.65826 | 37.03704 | 664.00615
37.04064 | 951.23088 | 37.04064 | 558.16887 | 37.04064 | 661.3402
37.04424 | 948.05347 | 37.04424 | 555.64993 | 37.04424 | 658.70826
37.04784 | 944.86712 | 37.04784 | 553.01215 | 37.04784 | 656.07935
37.05144 | 941.67245 | 37.05144 | 550.20867 | 37.05144 | 653.43344
37.05504 | 938.4575 | 37.05504 | 547.18947 | 37.05504 | 650.74076
37.05864 | 935.24383 | 37.05864 | 543.92966 | 37.05864 | 647.98827
37.06224 | 932.02764 | 37.06224 | 540.44224 | 37.06224 | 645.17591
37.06584 | 928.81245 | 37.06584 | 536.76204 | 37.06584 | 642.30281
37.06944 | 925.60551 | 37.06944 | 532.97398 | 37.06944 | 639.38596
37.07304 | 922.3831 | 37.07304 | 529.16442 | 37.07304 | 636.46333
37.07664 | 919.14602 | 37.07664 | 525.39357 | 37.07664 | 633.57743
37.08024 | 915.89972 | 37.08024 | 521.74265 | 37.08024 | 630.74037
37.08384 | 912.64699 | 37.08384 | 518.26495 | 37.08384 | 627.9706
37.08744 | 909.40961 | 37.08744 | 514.96838 | 37.08744 | 625.28098
37.09104 | 906.18553 | 37.09104 | 511.86149 | 37.09104 | 622.66257
37.09464 | 902.9786 | 37.09464 | 508.91962 | 37.09464 | 620.10667
37.09824 | 899.78357 | 37.09824 | 506.09044 | 37.09824 | 617.58343
37.10184 | 896.61502 | 37.10184 | 503.32804 | 37.10184 | 615.08984
37.10544 | 893.49818 | 37.10544 | 500.61089 | 37.10544 | 612.61831
37.10904 | 890.41726 | 37.10904 | 497.90255 | 37.10904 | 610.15617
37.11264 | 887.37169 | 37.11264 | 495.20042 | 37.11264 | 607.72199
37.11624 | 884.36532 | 37.11624 | 492.46807 | 37.11624 | 605.31843
37.11984 | 881.41124 | 37.11984 | 489.72545 | 37.11984 | 602.94451
37.12344 | 878.52003 | 37.12344 | 486.95242 | 37.12344 | 600.60129
37.12704 | 875.68154 | 37.12704 | 484.17305 | 37.12704 | 598.27879
37.13064 | 872.89367 | 37.13064 | 481.40445 | 37.13064 | 595.97695
37.13424 | 870.14615 | 37.13424 | 478.64577 | 37.13424 | 593.68515
37.13784 | 867.4082 | 37.13784 | 475.89655 | 37.13784 | 591.42016
37.14144 | 864.66357 | 37.14144 | 473.15965 | 37.14144 | 589.19613
37.14504 | 861.89716 | 37.14504 | 470.4524 | 37.14504 | 587.00041
37.14864 | 859.08889 | 37.14864 | 467.76669 | 37.14864 | 584.87157
37.15224 | 856.21502 | 37.15224 | 465.12012 | 37.15224 | 582.80355
37.15584 | 853.27768 | 37.15584 | 462.47946 | 37.15584 | 580.80618
37.15944 | 850.27388 | 37.15944 | 459.82772 | 37.15944 | 578.84443
37.16304 | 847.20829 | 37.16304 | 457.15359 | 37.16304 | 576.89277
37.16664 | 844.11535 | 37.16664 | 454.43841 | 37.16664 | 574.95378
37.17024 | 840.99932 | 37.17024 | 451.68329 | 37.17024 | 572.98714
37.17384 | 837.89366 | 37.17384 | 448.87473 | 37.17384 | 571.00838
37.17744 | 834.8323 | 37.17744 | 445.99825 | 37.17744 | 569.01093
37.18104 | 831.83684 | 37.18104 | 443.08276 | 37.18104 | 567.00119
37.18464 | 828.89867 | 37.18464 | 440.13139 | 37.18464 | 564.99848
37.18824 | 826.01567 | 37.18824 | 437.20761 | 37.18824 | 563.02501
37.19184 | 823.18901 | 37.19184 | 434.34598 | 37.19184 | 561.07256
37.19544 | 820.40079 | 37.19544 | 431.56977 | 37.19544 | 559.14081
37.19904 | 817.62437 | 37.19904 | 428.92724 | 37.19904 | 557.21182
37.20264 | 814.83184 | 37.20264 | 426.42529 | 37.20264 | 555.26594
37.20624 | 812.02243 | 37.20624 | 424.07481 | 37.20624 | 553.27344
37.20984 | 809.17028 | 37.20984 | 421.87105 | 37.20984 | 551.22012
37.21344 | 806.28652 | 37.21344 | 419.77229 | 37.21344 | 549.12427
37.21704 | 803.37781 | 37.21704 | 417.73664 | 37.21704 | 546.9976
37.22064 | 800.44829 | 37.22064 | 415.70521 | 37.22064 | 544.856
37.22424 | 797.52339 | 37.22424 | 413.65146 | 37.22424 | 542.75022
37.22784 | 794.61344 | 37.22784 | 411.55449 | 37.22784 | 540.69166
37.23144 | 791.73869 | 37.23144 | 409.39775 | 37.23144 | 538.7277
37.23504 | 788.89623 | 37.23504 | 407.1909 | 37.23504 | 536.87391
37.23864 | 786.0977 | 37.23864 | 404.93757 | 37.23864 | 535.13064
37.24224 | 783.33793 | 37.24224 | 402.67702 | 37.24224 | 533.48151
37.24584 | 780.60692 | 37.24584 | 400.4193 | 37.24584 | 531.88707
37.24944 | 777.90089 | 37.24944 | 398.19342 | 37.24944 | 530.31624
37.25304 | 775.2081 | 37.25304 | 395.99711 | 37.25304 | 528.73879
37.25664 | 772.51979 | 37.25664 | 393.83066 | 37.25664 | 527.1334
37.26024 | 769.82283 | 37.26024 | 391.68112 | 37.26024 | 525.48821
37.26384 | 767.12335 | 37.26384 | 389.53234 | 37.26384 | 523.81115
37.26744 | 764.41625 | 37.26744 | 387.39109 | 37.26744 | 522.11367
37.27104 | 761.71107 | 37.27104 | 385.22985 | 37.27104 | 520.40249
37.27464 | 759.01749 | 37.27464 | 383.06943 | 37.27464 | 518.7257
37.27824 | 756.33448 | 37.27824 | 380.89814 | 37.27824 | 517.10754
37.28184 | 753.65516 | 37.28184 | 378.71625 | 37.28184 | 515.55855
37.28544 | 750.97494 | 37.28544 | 376.52758 | 37.28544 | 514.08022
37.28904 | 748.29501 | 37.28904 | 374.35925 | 37.28904 | 512.66347
37.29264 | 745.61486 | 37.29264 | 372.20216 | 37.29264 | 511.29032
37.29624 | 742.93542 | 37.29624 | 370.08898 | 37.29624 | 509.92951
37.29984 | 740.25337 | 37.29984 | 368.03723 | 37.29984 | 508.57168
37.30344 | 737.58594 | 37.30344 | 366.05661 | 37.30344 | 507.17024
37.30704 | 734.93144 | 37.30704 | 364.1575 | 37.30704 | 505.6911
37.31064 | 732.29871 | 37.31064 | 362.34885 | 37.31064 | 504.12241
37.31424 | 729.69763 | 37.31424 | 360.63003 | 37.31424 | 502.46386
37.31784 | 727.12709 | 37.31784 | 359.00141 | 37.31784 | 500.7142
37.32144 | 724.58034 | 37.32144 | 357.448 | 37.32144 | 498.89223
37.32504 | 722.05242 | 37.32504 | 355.93347 | 37.32504 | 497.00902
37.32864 | 719.54582 | 37.32864 | 354.45487 | 37.32864 | 495.08221
37.33224 | 717.05266 | 37.33224 | 352.96283 | 37.33224 | 493.14952
37.33584 | 714.56891 | 37.33584 | 351.46202 | 37.33584 | 491.25401
37.33944 | 712.09464 | 37.33944 | 349.94978 | 37.33944 | 489.39878
37.34304 | 709.63292 | 37.34304 | 348.41793 | 37.34304 | 487.59198
37.34664 | 707.16674 | 37.34664 | 346.8767 | 37.34664 | 485.8369
37.35024 | 704.69707 | 37.35024 | 345.32604 | 37.35024 | 484.1131
37.35384 | 702.22004 | 37.35384 | 343.77657 | 37.35384 | 482.42753
37.35744 | 699.74218 | 37.35744 | 342.22514 | 37.35744 | 480.78362
37.36104 | 697.24626 | 37.36104 | 340.66619 | 37.36104 | 479.1614
37.36464 | 694.76402 | 37.36464 | 339.11414 | 37.36464 | 477.55915
37.36824 | 692.29924 | 37.36824 | 337.53207 | 37.36824 | 475.96864
37.37184 | 689.86679 | 37.37184 | 335.93833 | 37.37184 | 474.37873
37.37544 | 687.49326 | 37.37544 | 334.30533 | 37.37544 | 472.78887
37.37904 | 685.18781 | 37.37904 | 332.66361 | 37.37904 | 471.19153
37.38264 | 682.94388 | 37.38264 | 331.01604 | 37.38264 | 469.56483
37.38624 | 680.77439 | 37.38624 | 329.41155 | 37.38624 | 467.91811
37.38984 | 678.66989 | 37.38984 | 327.84708 | 37.38984 | 466.23333
37.39344 | 676.59848 | 37.39344 | 326.3337 | 37.39344 | 464.51581
37.39704 | 674.56016 | 37.39704 | 324.88337 | 37.39704 | 462.7866
37.40064 | 672.52993 | 37.40064 | 323.51145 | 37.40064 | 461.05526
37.40424 | 670.51252 | 37.40424 | 322.18685 | 37.40424 | 459.34997
37.40784 | 668.50359 | 37.40784 | 320.90044 | 37.40784 | 457.69347
37.41144 | 666.49806 | 37.41144 | 319.63226 | 37.41144 | 456.08724
37.41504 | 664.50956 | 37.41504 | 318.37219 | 37.41504 | 454.53119
37.41864 | 662.54713 | 37.41864 | 317.09968 | 37.41864 | 453.02407
37.42224 | 660.61839 | 37.42224 | 315.79388 | 37.42224 | 451.57779
37.42584 | 658.7034 | 37.42584 | 314.43863 | 37.42584 | 450.16494
37.42944 | 656.81335 | 37.42944 | 313.04207 | 37.42944 | 448.77335
37.43304 | 654.93468 | 37.43304 | 311.58523 | 37.43304 | 447.3842
37.43664 | 653.06024 | 37.43664 | 310.09259 | 37.43664 | 445.98563
37.44024 | 651.19226 | 37.44024 | 308.59266 | 37.44024 | 444.56983
37.44384 | 649.31569 | 37.44384 | 307.10599 | 37.44384 | 443.10656
37.44744 | 647.43437 | 37.44744 | 305.66278 | 37.44744 | 441.59291
37.45104 | 645.55916 | 37.45104 | 304.29493 | 37.45104 | 440.02149
37.45464 | 643.7018 | 37.45464 | 303.0388 | 37.45464 | 438.37915
37.45824 | 641.8596 | 37.45824 | 301.87946 | 37.45824 | 436.68583
37.46184 | 640.02025 | 37.46184 | 300.79951 | 37.46184 | 434.93225
37.46544 | 638.17693 | 37.46544 | 299.78439 | 37.46544 | 433.14493
37.46904 | 636.30421 | 37.46904 | 298.78635 | 37.46904 | 431.33711
37.47264 | 634.38445 | 37.47264 | 297.79437 | 37.47264 | 429.51736
37.47624 | 632.40337 | 37.47624 | 296.77106 | 37.47624 | 427.70513
37.47984 | 630.34142 | 37.47984 | 295.72786 | 37.47984 | 425.91308
37.48344 | 628.21457 | 37.48344 | 294.6548 | 37.48344 | 424.1318
37.48704 | 626.01758 | 37.48704 | 293.57625 | 37.48704 | 422.36145
37.49064 | 623.78154 | 37.49064 | 292.51857 | 37.49064 | 420.58328
37.49424 | 621.53271 | 37.49424 | 291.48286 | 37.49424 | 418.78698
37.49784 | 619.29689 | 37.49784 | 290.48673 | 37.49784 | 416.95193
37.50144 | 617.11085 | 37.50144 | 289.50857 | 37.50144 | 415.07842
37.50504 | 615.00472 | 37.50504 | 288.53816 | 37.50504 | 413.14408
37.50864 | 612.99685 | 37.50864 | 287.55704 | 37.50864 | 411.18672
37.51224 | 611.09008 | 37.51224 | 286.56437 | 37.51224 | 409.19891
37.51584 | 609.27766 | 37.51584 | 285.54033 | 37.51584 | 407.21681
37.51944 | 607.54856 | 37.51944 | 284.48666 | 37.51944 | 405.2523
37.52304 | 605.89432 | 37.52304 | 283.40283 | 37.52304 | 403.34427
37.52664 | 604.29742 | 37.52664 | 282.28933 | 37.52664 | 401.49588
37.53024 | 602.74094 | 37.53024 | 281.14462 | 37.53024 | 399.72584
37.53384 | 601.18539 | 37.53384 | 279.96029 | 37.53384 | 398.02784
37.53744 | 599.62681 | 37.53744 | 278.74648 | 37.53744 | 396.39069
37.54104 | 598.04991 | 37.54104 | 277.5036 | 37.54104 | 394.80553
37.54464 | 596.44213 | 37.54464 | 276.24063 | 37.54464 | 393.25234
37.54824 | 594.79285 | 37.54824 | 274.96041 | 37.54824 | 391.72105
37.55184 | 593.08662 | 37.55184 | 273.69189 | 37.55184 | 390.19099
37.55544 | 591.31282 | 37.55544 | 272.44801 | 37.55544 | 388.66247
37.55904 | 589.47373 | 37.55904 | 271.26383 | 37.55904 | 387.11322
37.56264 | 587.58192 | 37.56264 | 270.1211 | 37.56264 | 385.58057
37.56624 | 585.64366 | 37.56624 | 269.04877 | 37.56624 | 384.0588
37.56984 | 583.68625 | 37.56984 | 268.02483 | 37.56984 | 382.56435
37.57344 | 581.71832 | 37.57344 | 267.05042 | 37.57344 | 381.10148
37.57704 | 579.75725 | 37.57704 | 266.11538 | 37.57704 | 379.65826
37.58064 | 577.831 | 37.58064 | 265.21991 | 37.58064 | 378.24569
37.58424 | 575.95059 | 37.58424 | 264.35254 | 37.58424 | 376.83659
37.58784 | 574.12894 | 37.58784 | 263.5058 | 37.58784 | 375.41878
37.59144 | 572.35666 | 37.59144 | 262.68934 | 37.59144 | 373.97315
37.59504 | 570.61148 | 37.59504 | 261.90453 | 37.59504 | 372.48928
37.59864 | 568.87353 | 37.59864 | 261.15686 | 37.59864 | 370.94691
37.60224 | 567.12689 | 37.60224 | 260.41979 | 37.60224 | 369.35195
37.60584 | 565.37325 | 37.60584 | 259.71156 | 37.60584 | 367.72505
37.60944 | 563.58977 | 37.60944 | 259.00138 | 37.60944 | 366.07684
37.61304 | 561.76818 | 37.61304 | 258.29037 | 37.61304 | 364.41831
37.61664 | 559.93094 | 37.61664 | 257.57046 | 37.61664 | 362.74814
37.62024 | 558.08753 | 37.62024 | 256.84772 | 37.62024 | 361.09501
37.62384 | 556.26874 | 37.62384 | 256.08176 | 37.62384 | 359.46282
37.62744 | 554.50423 | 37.62744 | 255.26402 | 37.62744 | 357.84971
37.63104 | 552.81189 | 37.63104 | 254.36078 | 37.63104 | 356.26597
37.63464 | 551.20936 | 37.63464 | 253.34893 | 37.63464 | 354.71158
37.63824 | 549.68503 | 37.63824 | 252.24542 | 37.63824 | 353.19704
37.64184 | 548.22388 | 37.64184 | 251.02125 | 37.64184 | 351.71295
37.64544 | 546.81238 | 37.64544 | 249.69984 | 37.64544 | 350.26801
37.64904 | 545.42107 | 37.64904 | 248.30316 | 37.64904 | 348.85516
37.65264 | 544.02893 | 37.65264 | 246.88239 | 37.65264 | 347.46226
37.65624 | 542.60295 | 37.65624 | 245.47652 | 37.65624 | 346.09176
37.65984 | 541.15223 | 37.65984 | 244.12509 | 37.65984 | 344.70489
37.66344 | 539.65975 | 37.66344 | 242.85683 | 37.66344 | 343.29775
37.66704 | 538.1412 | 37.66704 | 241.6897 | 37.66704 | 341.86146
37.67064 | 536.61011 | 37.67064 | 240.6215 | 37.67064 | 340.39622
37.67424 | 535.05994 | 37.67424 | 239.64223 | 37.67424 | 338.88256
37.67784 | 533.52197 | 37.67784 | 238.74079 | 37.67784 | 337.32664
37.68144 | 531.99817 | 37.68144 | 237.91167 | 37.68144 | 335.74071
37.68504 | 530.49076 | 37.68504 | 237.17039 | 37.68504 | 334.1162
37.68864 | 528.99721 | 37.68864 | 236.48957 | 37.68864 | 332.45014
37.69224 | 527.51825 | 37.69224 | 235.88754 | 37.69224 | 330.7622
37.69584 | 526.06312 | 37.69584 | 235.33386 | 37.69584 | 329.05504
37.69944 | 524.61281 | 37.69944 | 234.82799 | 37.69944 | 327.32666
37.70304 | 523.17062 | 37.70304 | 234.32581 | 37.70304 | 325.589
37.70664 | 521.72035 | 37.70664 | 233.79106 | 37.70664 | 323.82219
37.71024 | 520.24454 | 37.71024 | 233.20123 | 37.71024 | 322.04298
37.71384 | 518.71768 | 37.71384 | 232.50676 | 37.71384 | 320.25418
37.71744 | 517.13687 | 37.71744 | 231.69112 | 37.71744 | 318.45608
37.72104 | 515.49764 | 37.72104 | 230.75819 | 37.72104 | 316.63812
37.72464 | 513.8171 | 37.72464 | 229.73818 | 37.72464 | 314.80972
37.72824 | 512.10748 | 37.72824 | 228.66635 | 37.72824 | 312.96202
37.73184 | 510.3789 | 37.73184 | 227.60813 | 37.73184 | 311.10296
37.73544 | 508.65133 | 37.73544 | 226.57466 | 37.73544 | 309.23441
37.73904 | 506.9561 | 37.73904 | 225.62697 | 37.73904 | 307.35516
37.74264 | 505.29366 | 37.74264 | 224.77963 | 37.74264 | 305.47489
37.74624 | 503.67548 | 37.74624 | 224.03165 | 37.74624 | 303.59523
37.74984 | 502.09429 | 37.74984 | 223.37167 | 37.74984 | 301.71411
37.75344 | 500.5512 | 37.75344 | 222.77865 | 37.75344 | 299.85174
37.75704 | 499.02799 | 37.75704 | 222.23482 | 37.75704 | 298.00067
37.76064 | 497.52466 | 37.76064 | 221.72635 | 37.76064 | 296.15975
37.76424 | 496.05475 | 37.76424 | 221.21726 | 37.76424 | 294.3203
37.76784 | 494.61027 | 37.76784 | 220.71625 | 37.76784 | 292.47232
37.77144 | 493.21787 | 37.77144 | 220.19428 | 37.77144 | 290.60446
37.77504 | 491.87362 | 37.77504 | 219.66233 | 37.77504 | 288.72555
37.77864 | 490.57446 | 37.77864 | 219.11045 | 37.77864 | 286.83658
37.78224 | 489.32094 | 37.78224 | 218.54911 | 37.78224 | 284.94561
37.78584 | 488.10115 | 37.78584 | 217.97887 | 37.78584 | 283.07184
37.78944 | 486.90093 | 37.78944 | 217.40788 | 37.78944 | 281.23633
37.79304 | 485.6908 | 37.79304 | 216.8279 | 37.79304 | 279.44894
37.79664 | 484.45253 | 37.79664 | 216.25969 | 37.79664 | 277.72994
37.80024 | 483.18028 | 37.80024 | 215.70002 | 37.80024 | 276.08079
37.80384 | 481.8521 | 37.80384 | 215.14025 | 37.80384 | 274.50393
37.80744 | 480.47588 | 37.80744 | 214.57893 | 37.80744 | 272.96121
37.81104 | 479.06001 | 37.81104 | 213.99555 | 37.81104 | 271.43962
37.81464 | 477.61456 | 37.81464 | 213.38122 | 37.81464 | 269.91362
37.81824 | 476.16319 | 37.81824 | 212.72517 | 37.81824 | 268.3399
37.82184 | 474.71762 | 37.82184 | 212.01949 | 37.82184 | 266.71824
37.82544 | 473.29168 | 37.82544 | 211.27496 | 37.82544 | 265.00932
37.82904 | 471.8717 | 37.82904 | 210.48873 | 37.82904 | 263.22745
37.83264 | 470.45896 | 37.83264 | 209.65403 | 37.83264 | 261.37635
37.83624 | 469.04299 | 37.83624 | 208.78993 | 37.83624 | 259.46188
37.83984 | 467.62353 | 37.83984 | 207.89859 | 37.83984 | 257.51594
37.84344 | 466.19545 | 37.84344 | 207.00815 | 37.84344 | 255.52997
37.84704 | 464.77652 | 37.84704 | 206.10707 | 37.84704 | 253.52987
37.85064 | 463.3769 | 37.85064 | 205.20858 | 37.85064 | 251.5305
37.85424 | 462.01657 | 37.85424 | 204.33207 | 37.85424 | 249.52141
37.85784 | 460.70656 | 37.85784 | 203.48578 | 37.85784 | 247.51134
37.86144 | 459.4594 | 37.86144 | 202.66995 | 37.86144 | 245.50071
37.86504 | 458.27923 | 37.86504 | 201.89631 | 37.86504 | 243.50671
37.86864 | 457.14665 | 37.86864 | 201.17085 | 37.86864 | 241.55177
37.87224 | 456.04122 | 37.87224 | 200.47541 | 37.87224 | 239.63557
37.87584 | 454.94701 | 37.87584 | 199.81929 | 37.87584 | 237.78537
37.87944 | 453.86622 | 37.87944 | 199.18078 | 37.87944 | 236.02333
37.88304 | 452.77371 | 37.88304 | 198.55176 | 37.88304 | 234.36095
37.88664 | 451.6728 | 37.88664 | 197.91965 | 37.88664 | 232.79085
37.89024 | 450.56764 | 37.89024 | 197.26873 | 37.89024 | 231.29275
37.89384 | 449.45118 | 37.89384 | 196.6179 | 37.89384 | 229.84928
37.89744 | 448.32466 | 37.89744 | 195.95795 | 37.89744 | 228.41022
37.90104 | 447.1897 | 37.90104 | 195.30946 | 37.90104 | 226.96312
37.90464 | 446.03371 | 37.90464 | 194.67089 | 37.90464 | 225.47127
37.90824 | 444.83662 | 37.90824 | 194.04115 | 37.90824 | 223.9031
37.91184 | 443.61531 | 37.91184 | 193.41199 | 37.91184 | 222.23416
37.91544 | 442.35881 | 37.91544 | 192.79259 | 37.91544 | 220.49318
37.91904 | 441.08481 | 37.91904 | 192.1726 | 37.91904 | 218.6719
37.92264 | 439.82182 | 37.92264 | 191.55197 | 37.92264 | 216.79809
37.92624 | 438.56585 | 37.92624 | 190.92031 | 37.92624 | 214.87216
37.92984 | 437.33513 | 37.92984 | 190.28009 | 37.92984 | 212.934
37.93344 | 436.12265 | 37.93344 | 189.63928 | 37.93344 | 210.96673
37.93704 | 434.91978 | 37.93704 | 188.98858 | 37.93704 | 208.99651
37.94064 | 433.71634 | 37.94064 | 188.33891 | 37.94064 | 207.01802
37.94424 | 432.48952 | 37.94424 | 187.68825 | 37.94424 | 205.02968
37.94784 | 431.22419 | 37.94784 | 187.02634 | 37.94784 | 203.02233
37.95144 | 429.92422 | 37.95144 | 186.34289 | 37.95144 | 201.00177
37.95504 | 428.59989 | 37.95504 | 185.62942 | 37.95504 | 198.99898
37.95864 | 427.26765 | 37.95864 | 184.89852 | 37.95864 | 197.01574
37.96224 | 425.94684 | 37.96224 | 184.16898 | 37.96224 | 195.06989
37.96584 | 424.66566 | 37.96584 | 183.438 | 37.96584 | 193.17328
37.96944 | 423.44279 | 37.96944 | 182.69726 | 37.96944 | 191.3348
37.97304 | 422.28098 | 37.97304 | 181.9579 | 37.97304 | 189.56702
37.97664 | 421.17358 | 37.97664 | 181.21608 | 37.97664 | 187.85077
37.98024 | 420.10952 | 37.98024 | 180.45434 | 37.98024 | 186.18599
37.98384 | 419.08025 | 37.98384 | 179.68227 | 37.98384 | 184.54374
37.98744 | 418.07099 | 37.98744 | 178.87635 | 37.98744 | 182.92246
37.99104 | 417.09668 | 37.99104 | 178.02125 | 37.99104 | 181.30147
37.99464 | 416.14927 | 37.99464 | 177.13851 | 37.99464 | 179.70009
37.99824 | 415.232 | 37.99824 | 176.23626 | 37.99824 | 178.09153
38.00184 | 414.35955 | 38.00184 | 175.32728 | 38.00184 | 176.48127
38.00544 | 413.5118 | 38.00544 | 174.44056 | 38.00544 | 174.87088
38.00904 | 412.69167 | 38.00904 | 173.57136 | 38.00904 | 173.2694
38.01264 | 411.88567 | 38.01264 | 172.70143 | 38.01264 | 171.67826
38.01624 | 411.06325 | 38.01624 | 171.83032 | 38.01624 | 170.09678
38.01984 | 410.22283 | 38.01984 | 170.93629 | 38.01984 | 168.533
38.02344 | 409.34706 | 38.02344 | 170.00008 | 38.02344 | 167.00801
38.02704 | 408.44687 | 38.02704 | 169.0005 | 38.02704 | 165.52183
38.03064 | 407.55232 | 38.03064 | 167.92168 | 38.03064 | 164.09493
38.03424 | 406.67173 | 38.03424 | 166.78494 | 38.03424 | 162.71035
38.03784 | 405.83153 | 38.03784 | 165.59997 | 38.03784 | 161.36551
38.04144 | 405.04198 | 38.04144 | 164.40181 | 38.04144 | 160.05277
38.04504 | 404.31034 | 38.04504 | 163.23542 | 38.04504 | 158.75265
38.04864 | 403.62705 | 38.04864 | 162.10174 | 38.04864 | 157.44492
38.05224 | 402.97836 | 38.05224 | 161.04218 | 38.05224 | 156.11004
38.05584 | 402.34105 | 38.05584 | 160.06073 | 38.05584 | 154.71965
38.05944 | 401.69497 | 38.05944 | 159.13765 | 38.05944 | 153.24762
38.06304 | 401.03619 | 38.06304 | 158.26217 | 38.06304 | 151.73289
38.06664 | 400.33453 | 38.06664 | 157.40201 | 38.06664 | 150.16721
38.07024 | 399.59571 | 38.07024 | 156.5305 | 38.07024 | 148.59564
38.07384 | 398.81876 | 38.07384 | 155.63495 | 38.07384 | 147.04109
38.07744 | 398.02213 | 38.07744 | 154.69112 | 38.07744 | 145.54272
38.08104 | 397.20726 | 38.08104 | 153.72706 | 38.08104 | 144.11253
38.08464 | 396.39761 | 38.08464 | 152.72383 | 38.08464 | 142.77929
38.08824 | 395.60823 | 38.08824 | 151.7134 | 38.08824 | 141.54747
38.09184 | 394.85776 | 38.09184 | 150.70506 | 38.09184 | 140.39958
38.09544 | 394.15808 | 38.09544 | 149.71728 | 38.09544 | 139.29611
38.09904 | 393.5172 | 38.09904 | 148.75176 | 38.09904 | 138.20774
38.10264 | 392.91865 | 38.10264 | 147.82493 | 38.10264 | 137.08367
38.10624 | 392.3422 | 38.10624 | 146.90518 | 38.10624 | 135.9115
38.10984 | 391.77612 | 38.10984 | 145.98431 | 38.10984 | 134.6616
38.11344 | 391.18848 | 38.11344 | 145.05336 | 38.11344 | 133.34004
38.11704 | 390.57101 | 38.11704 | 144.11044 | 38.11704 | 131.94871
38.12064 | 389.91112 | 38.12064 | 143.1372 | 38.12064 | 130.49479
38.12424 | 389.19962 | 38.12424 | 142.14479 | 38.12424 | 129.00691
38.12784 | 388.44051 | 38.12784 | 141.13269 | 38.12784 | 127.50832
38.13144 | 387.66874 | 38.13144 | 140.11274 | 38.13144 | 125.9981
38.13504 | 386.89703 | 38.13504 | 139.1056 | 38.13504 | 124.50516
38.13864 | 386.1429 | 38.13864 | 138.13 | 38.13864 | 123.03219
38.14224 | 385.42765 | 38.14224 | 137.19625 | 38.14224 | 121.5887
38.14584 | 384.75341 | 38.14584 | 136.311 | 38.14584 | 120.16648
38.14944 | 384.11322 | 38.14944 | 135.45486 | 38.14944 | 118.76379
38.15304 | 383.49772 | 38.15304 | 134.62715 | 38.15304 | 117.38176
38.15664 | 382.88941 | 38.15664 | 133.80821 | 38.15664 | 116.01088
38.16024 | 382.27467 | 38.16024 | 132.98491 | 38.16024 | 114.64891
38.16384 | 381.63908 | 38.16384 | 132.12026 | 38.16384 | 113.30688
38.16744 | 380.95777 | 38.16744 | 131.22635 | 38.16744 | 111.9753
38.17104 | 380.23245 | 38.17104 | 130.30417 | 38.17104 | 110.66283
38.17464 | 379.46558 | 38.17464 | 129.3727 | 38.17464 | 109.36932
38.17824 | 378.67575 | 38.17824 | 128.43334 | 38.17824 | 108.11422
38.18184 | 377.89087 | 38.18184 | 127.51737 | 38.18184 | 106.89818
38.18544 | 377.12119 | 38.18544 | 126.62977 | 38.18544 | 105.74082
38.18904 | 376.38517 | 38.18904 | 125.76447 | 38.18904 | 104.63464
38.19264 | 375.68998 | 38.19264 | 124.93662 | 38.19264 | 103.5792
38.19624 | 375.03923 | 38.19624 | 124.10653 | 38.19624 | 102.56294
38.19984 | 374.44789 | 38.19984 | 123.27465 | 38.19984 | 101.60681
38.20344 | 373.90459 | 38.20344 | 122.40964 | 38.20344 | 100.68252
38.20704 | 373.39563 | 38.20704 | 121.50487 | 38.20704 | 99.80667
38.21064 | 372.90188 | 38.21064 | 120.55897 | 38.21064 | 98.96349
38.21424 | 372.42476 | 38.21424 | 119.56317 | 38.21424 | 98.14952
38.21784 | 371.95764 | 38.21784 | 118.52899 | 38.21784 | 97.3661
38.22144 | 371.47731 | 38.22144 | 117.4657 | 38.22144 | 96.60452
38.22504 | 370.96484 | 38.22504 | 116.38475 | 38.22504 | 95.85256
38.22864 | 370.39913 | 38.22864 | 115.30528 | 38.22864 | 95.12115
38.23224 | 369.76595 | 38.23224 | 114.23837 | 38.23224 | 94.38366
38.23584 | 369.06134 | 38.23584 | 113.20136 | 38.23584 | 93.62579
38.23944 | 368.29285 | 38.23944 | 112.18461 | 38.23944 | 92.85642
38.24304 | 367.46933 | 38.24304 | 111.19779 | 38.24304 | 92.08601
38.24664 | 366.60981 | 38.24664 | 110.23011 | 38.24664 | 91.32372
38.25024 | 365.72243 | 38.25024 | 109.28266 | 38.25024 | 90.58923
38.25384 | 364.84928 | 38.25384 | 108.35515 | 38.25384 | 89.8937
38.25744 | 364.00437 | 38.25744 | 107.44763 | 38.25744 | 89.24701
38.26104 | 363.2219 | 38.26104 | 106.54597 | 38.26104 | 88.65853
38.26464 | 362.51936 | 38.26464 | 105.62506 | 38.26464 | 88.14088
38.26824 | 361.92171 | 38.26824 | 104.70372 | 38.26824 | 87.6674
38.27184 | 361.44695 | 38.27184 | 103.76161 | 38.27184 | 87.20882
38.27544 | 361.09358 | 38.27544 | 102.81057 | 38.27544 | 86.72226
38.27904 | 360.84446 | 38.27904 | 101.84937 | 38.27904 | 86.21621
38.28264 | 360.66049 | 38.28264 | 100.87771 | 38.28264 | 85.66187
38.28624 | 360.50116 | 38.28624 | 99.89807 | 38.28624 | 85.08279
38.28984 | 360.32566 | 38.28984 | 98.9292 | 38.28984 | 84.50192
38.29344 | 360.05477 | 38.29344 | 97.97185 | 38.29344 | 83.93792
38.29704 | 359.65721 | 38.29704 | 97.046 | 38.29704 | 83.41994
38.30064 | 359.10055 | 38.30064 | 96.14925 | 38.30064 | 82.9785
38.30424 | 358.3949 | 38.30424 | 95.27038 | 38.30424 | 82.63569
38.30784 | 357.57609 | 38.30784 | 94.40344 | 38.30784 | 82.39343
38.31144 | 356.70065 | 38.31144 | 93.56593 | 38.31144 | 82.24361
38.31504 | 355.82216 | 38.31504 | 92.73701 | 38.31504 | 82.15753
38.31864 | 354.98336 | 38.31864 | 91.91769 | 38.31864 | 82.11319
38.32224 | 354.23447 | 38.32224 | 91.09716 | 38.32224 | 82.0932
38.32584 | 353.58354 | 38.32584 | 90.26439 | 38.32584 | 82.05564
38.32944 | 353.00817 | 38.32944 | 89.40011 | 38.32944 | 82.00749
38.33304 | 352.49959 | 38.33304 | 88.5075 | 38.33304 | 81.93177
38.33664 | 352.02405 | 38.33664 | 87.59391 | 38.33664 | 81.82527
38.34024 | 351.5677 | 38.34024 | 86.65172 | 38.34024 | 81.69619
38.34384 | 351.11872 | 38.34384 | 85.69996 | 38.34384 | 81.57412
38.34744 | 350.6724 | 38.34744 | 84.74175 | 38.34744 | 81.47074
38.35104 | 350.2496 | 38.35104 | 83.81565 | 38.35104 | 81.40474
38.35464 | 349.8631 | 38.35464 | 82.9208 | 38.35464 | 81.39559
38.35824 | 349.52486 | 38.35824 | 82.07722 | 38.35824 | 81.46663
38.36184 | 349.22745 | 38.36184 | 81.2839 | 38.36184 | 81.59825
38.36544 | 348.93696 | 38.36544 | 80.53816 | 38.36544 | 81.80909
38.36904 | 348.60453 | 38.36904 | 79.80932 | 38.36904 | 82.07404
38.37264 | 348.18731 | 38.37264 | 79.09125 | 38.37264 | 82.37916
38.37624 | 347.64176 | 38.37624 | 78.37983 | 38.37624 | 82.71699
38.37984 | 346.95406 | 38.37984 | 77.64853 | 38.37984 | 83.05795
38.38344 | 346.12544 | 38.38344 | 76.91854 | 38.38344 | 83.38953
38.38704 | 345.16751 | 38.38704 | 76.18984 | 38.38704 | 83.70302
38.39064 | 344.10621 | 38.39064 | 75.48304 | 38.39064 | 83.97905
38.39424 | 342.98563 | 38.39424 | 74.80816 | 38.39424 | 84.20471
38.39784 | 341.85164 | 38.39784 | 74.18542 | 38.39784 | 84.39025
38.40144 | 340.73759 | 38.40144 | 73.62295 | 38.40144 | 84.52574
38.40504 | 339.66426 | 38.40504 | 73.12059 | 38.40504 | 84.63579
38.40864 | 338.61729 | 38.40864 | 72.6775 | 38.40864 | 84.76198
38.41224 | 337.59252 | 38.41224 | 72.28301 | 38.41224 | 84.92563
38.41584 | 336.56623 | 38.41584 | 71.92732 | 38.41584 | 85.15496
38.41944 | 335.5419 | 38.41944 | 71.60035 | 38.41944 | 85.48166
38.42304 | 334.52167 | 38.42304 | 71.29217 | 38.42304 | 85.91728
38.42664 | 333.51135 | 38.42664 | 70.99265 | 38.42664 | 86.47235
38.43024 | 332.5338 | 38.43024 | 70.69221 | 38.43024 | 87.13306
38.43384 | 331.61018 | 38.43384 | 70.37927 | 38.43384 | 87.83991
38.43744 | 330.75068 | 38.43744 | 70.03556 | 38.43744 | 88.56827
38.44104 | 329.98273 | 38.44104 | 69.66081 | 38.44104 | 89.29956
38.44464 | 329.30818 | 38.44464 | 69.24683 | 38.44464 | 90.01259
38.44825 | 328.73368 | 38.44825 | 68.80168 | 38.44825 | 90.69744
38.45185 | 328.22956 | 38.45185 | 68.31962 | 38.45185 | 91.34079
38.45545 | 327.7605 | 38.45545 | 67.83982 | 38.45545 | 91.97264
38.45905 | 327.30498 | 38.45905 | 67.36111 | 38.45905 | 92.57607
38.46265 | 326.82481 | 38.46265 | 66.90416 | 38.46265 | 93.16635
38.46625 | 326.28159 | 38.46625 | 66.47991 | 38.46625 | 93.74932
38.46985 | 325.67054 | 38.46985 | 66.10473 | 38.46985 | 94.29456
38.47345 | 324.96818 | 38.47345 | 65.75885 | 38.47345 | 94.80056
38.47705 | 324.17693 | 38.47705 | 65.45423 | 38.47705 | 95.24793
38.48065 | 323.30529 | 38.48065 | 65.18855 | 38.48065 | 95.64412
38.48425 | 322.37043 | 38.48425 | 64.95169 | 38.48425 | 95.98951
38.48785 | 321.40054 | 38.48785 | 64.73313 | 38.48785 | 96.30264
38.49145 | 320.40596 | 38.49145 | 64.52505 | 38.49145 | 96.59396
38.49505 | 319.40455 | 38.49505 | 64.33763 | 38.49505 | 96.88396
38.49865 | 318.40825 | 38.49865 | 64.17038 | 38.49865 | 97.17268
38.50225 | 317.44023 | 38.50225 | 64.02175 | 38.50225 | 97.48792
38.50585 | 316.52262 | 38.50585 | 63.87007 | 38.50585 | 97.8358
38.50945 | 315.64668 | 38.50945 | 63.69701 | 38.50945 | 98.19311
38.51305 | 314.81994 | 38.51305 | 63.49168 | 38.51305 | 98.58855
38.51665 | 314.02351 | 38.51665 | 63.23516 | 38.51665 | 99.00617
38.52025 | 313.25188 | 38.52025 | 62.92908 | 38.52025 | 99.45192
38.52385 | 312.50301 | 38.52385 | 62.57242 | 38.52385 | 99.92883
38.52745 | 311.73679 | 38.52745 | 62.16768 | 38.52745 | 100.42621
38.53105 | 310.93347 | 38.53105 | 61.7342 | 38.53105 | 100.94475
38.53465 | 310.07755 | 38.53465 | 61.28465 | 38.53465 | 101.46482
38.53825 | 309.15847 | 38.53825 | 60.85814 | 38.53825 | 101.98597
38.54185 | 308.18811 | 38.54185 | 60.46295 | 38.54185 | 102.48121
38.54545 | 307.15924 | 38.54545 | 60.1069 | 38.54545 | 102.92816
38.54905 | 306.08694 | 38.54905 | 59.78211 | 38.54905 | 103.31586
38.55265 | 304.99897 | 38.55265 | 59.49396 | 38.55265 | 103.64309
38.55625 | 303.91156 | 38.55625 | 59.20457 | 38.55625 | 103.91816
38.55985 | 302.85509 | 38.55985 | 58.92444 | 38.55985 | 104.16158
38.56345 | 301.83996 | 38.56345 | 58.63343 | 38.56345 | 104.38209
38.56705 | 300.86937 | 38.56705 | 58.33006 | 38.56705 | 104.61845
38.57065 | 299.95729 | 38.57065 | 57.98445 | 38.57065 | 104.89097
38.57425 | 299.09933 | 38.57425 | 57.60026 | 38.57425 | 105.24137
38.57785 | 298.29027 | 38.57785 | 57.18685 | 38.57785 | 105.65392
38.58145 | 297.5295 | 38.58145 | 56.74216 | 38.58145 | 106.13497
38.58505 | 296.78131 | 38.58505 | 56.25763 | 38.58505 | 106.67904
38.58865 | 296.03274 | 38.58865 | 55.74468 | 38.58865 | 107.25661
38.59225 | 295.27033 | 38.59225 | 55.21272 | 38.59225 | 107.8463
38.59585 | 294.49498 | 38.59585 | 54.67276 | 38.59585 | 108.429
38.59945 | 293.69697 | 38.59945 | 54.14551 | 38.59945 | 108.98257
38.60305 | 292.87323 | 38.60305 | 53.65038 | 38.60305 | 109.51477
38.60665 | 292.03169 | 38.60665 | 53.19483 | 38.60665 | 110.02744
38.61025 | 291.16652 | 38.61025 | 52.76793 | 38.61025 | 110.51954
38.61385 | 290.30107 | 38.61385 | 52.35935 | 38.61385 | 111.00018
38.61745 | 289.44719 | 38.61745 | 51.96139 | 38.61745 | 111.47971
38.62105 | 288.60567 | 38.62105 | 51.58348 | 38.62105 | 111.96096
38.62465 | 287.75824 | 38.62465 | 51.21387 | 38.62465 | 112.42303
38.62825 | 286.91581 | 38.62825 | 50.84351 | 38.62825 | 112.87517
38.63185 | 286.06419 | 38.63185 | 50.47459 | 38.63185 | 113.29867
38.63545 | 285.20136 | 38.63545 | 50.12907 | 38.63545 | 113.7017
38.63905 | 284.3478 | 38.63905 | 49.82345 | 38.63905 | 114.07441
38.64265 | 283.50292 | 38.64265 | 49.54726 | 38.64265 | 114.4364
38.64625 | 282.67838 | 38.64625 | 49.30013 | 38.64625 | 114.76987
38.64985 | 281.89984 | 38.64985 | 49.05888 | 38.64985 | 115.08984
38.65345 | 281.16462 | 38.65345 | 48.79588 | 38.65345 | 115.41072
38.65705 | 280.47594 | 38.65705 | 48.4999 | 38.65705 | 115.71386
38.66065 | 279.82908 | 38.66065 | 48.1417 | 38.66065 | 115.98871
38.66425 | 279.18689 | 38.66425 | 47.7255 | 38.66425 | 116.20855
38.66785 | 278.51801 | 38.66785 | 47.27195 | 38.66785 | 116.3258
38.67145 | 277.8222 | 38.67145 | 46.80079 | 38.67145 | 116.27245
38.67505 | 277.07442 | 38.67505 | 46.33243 | 38.67505 | 115.97656
38.67865 | 276.28207 | 38.67865 | 45.89971 | 38.67865 | 115.40072
38.68225 | 275.47329 | 38.68225 | 45.53825 | 38.68225 | 114.56331
38.68585 | 274.67169 | 38.68585 | 45.24938 | 38.68585 | 113.47056
38.68945 | 273.91076 | 38.68945 | 45.06137 | 38.68945 | 112.21347
38.69305 | 273.20762 | 38.69305 | 44.94884 | 38.69305 | 110.90096
38.69665 | 272.56658 | 38.69665 | 44.88434 | 38.69665 | 109.68549
38.70025 | 271.97397 | 38.70025 | 44.85813 | 38.70025 | 108.7508
38.70385 | 271.40957 | 38.70385 | 44.84901 | 38.70385 | 108.21407
38.70745 | 270.84642 | 38.70745 | 44.82403 | 38.70745 | 108.16199
38.71105 | 270.25943 | 38.71105 | 44.74879 | 38.71105 | 108.58631
38.71465 | 269.63452 | 38.71465 | 44.63136 | 38.71465 | 109.42167
38.71825 | 268.9731 | 38.71825 | 44.44377 | 38.71825 | 110.56209
38.72185 | 268.29902 | 38.72185 | 44.20747 | 38.72185 | 111.88026
38.72545 | 267.64561 | 38.72545 | 43.92278 | 38.72545 | 113.22642
38.72905 | 267.03231 | 38.72905 | 43.60875 | 38.72905 | 114.47542
38.73265 | 266.49728 | 38.73265 | 43.26712 | 38.73265 | 115.53523
38.73625 | 266.04789 | 38.73625 | 42.9135 | 38.73625 | 116.32991
38.73985 | 265.68235 | 38.73985 | 42.51953 | 38.73985 | 116.86044
38.74345 | 265.41193 | 38.74345 | 42.09316 | 38.74345 | 117.15877
38.74705 | 265.20687 | 38.74705 | 41.60753 | 38.74705 | 117.23415
38.75065 | 265.03807 | 38.75065 | 41.07976 | 38.75065 | 117.13281
38.75425 | 264.88249 | 38.75425 | 40.48396 | 38.75425 | 116.89718
38.75785 | 264.70469 | 38.75785 | 39.85922 | 38.75785 | 116.56542
38.76145 | 264.4998 | 38.76145 | 39.19735 | 38.76145 | 116.18916
38.76505 | 264.28515 | 38.76505 | 38.55062 | 38.76505 | 115.78947
38.76865 | 264.04681 | 38.76865 | 37.93536 | 38.76865 | 115.40633
38.77225 | 263.78371 | 38.77225 | 37.37407 | 38.77225 | 115.04365
38.77585 | 263.4999 | 38.77585 | 36.89461 | 38.77585 | 114.70922
38.77945 | 263.20814 | 38.77945 | 36.49373 | 38.77945 | 114.40713
38.78305 | 262.92008 | 38.78305 | 36.16252 | 38.78305 | 114.10734
38.78665 | 262.61916 | 38.78665 | 35.91499 | 38.78665 | 113.80849
38.79025 | 262.29482 | 38.79025 | 35.77892 | 38.79025 | 113.48357
38.79385 | 261.9606 | 38.79385 | 35.75327 | 38.79385 | 113.11789
38.79745 | 261.5999 | 38.79745 | 35.84864 | 38.79745 | 112.72221
38.80105 | 261.23311 | 38.80105 | 36.06278 | 38.80105 | 112.2864
38.80465 | 260.88062 | 38.80465 | 36.37235 | 38.80465 | 111.82871
38.80825 | 260.53488 | 38.80825 | 36.7381 | 38.80825 | 111.35032
38.81185 | 260.21271 | 38.81185 | 37.12777 | 38.81185 | 110.86998
38.81545 | 259.91825 | 38.81545 | 37.4663 | 38.81545 | 110.38976
38.81905 | 259.62785 | 38.81905 | 37.67886 | 38.81905 | 109.9177
38.82265 | 259.34526 | 38.82265 | 37.73742 | 38.82265 | 109.46536
38.82625 | 259.05914 | 38.82625 | 37.61557 | 38.82625 | 109.0251
38.82985 | 258.77016 | 38.82985 | 37.33786 | 38.82985 | 108.58428
38.83345 | 258.46786 | 38.83345 | 36.9475 | 38.83345 | 108.15447
38.83705 | 258.15489 | 38.83705 | 36.51617 | 38.83705 | 107.70695
38.84065 | 257.85503 | 38.84065 | 36.11386 | 38.84065 | 107.2485
38.84425 | 257.58835 | 38.84425 | 35.80893 | 38.84425 | 106.77063
38.84785 | 257.36839 | 38.84785 | 35.64953 | 38.84785 | 106.28224
38.85145 | 257.20534 | 38.85145 | 35.65962 | 38.85145 | 105.77449
38.85505 | 257.10306 | 38.85505 | 35.81773 | 38.85505 | 105.25557
38.85865 | 257.05776 | 38.85865 | 36.09918 | 38.85865 | 104.72652
38.86225 | 257.04083 | 38.86225 | 36.43329 | 38.86225 | 104.19585
38.86585 | 257.04978 | 38.86585 | 36.76922 | 38.86585 | 103.66756
38.86945 | 257.0791 | 38.86945 | 37.02517 | 38.86945 | 103.11129
38.87305 | 257.10439 | 38.87305 | 37.13344 | 38.87305 | 102.5338
38.87665 | 257.11286 | 38.87665 | 37.04838 | 38.87665 | 101.92836
38.88025 | 257.09815 | 38.88025 | 36.76366 | 38.88025 | 101.2834
38.88385 | 257.07843 | 38.88385 | 36.29187 | 38.88385 | 100.59865
38.88745 | 257.05072 | 38.88745 | 35.66389 | 38.88745 | 99.87264
38.89105 | 257.03061 | 38.89105 | 34.91031 | 38.89105 | 99.12481
38.89465 | 257.03775 | 38.89465 | 34.08624 | 38.89465 | 98.36385
38.89825 | 257.08469 | 38.89825 | 33.26979 | 38.89825 | 97.62984
38.90185 | 257.15541 | 38.90185 | 32.51079 | 38.90185 | 96.92445
38.90545 | 257.26692 | 38.90545 | 31.86595 | 38.90545 | 96.27762
38.90905 | 257.41198 | 38.90905 | 31.34103 | 38.90905 | 95.67198
38.91265 | 257.57364 | 38.91265 | 30.93551 | 38.91265 | 95.12471
38.91625 | 257.75451 | 38.91625 | 30.63829 | 38.91625 | 94.62106
38.91985 | 257.91657 | 38.91985 | 30.42671 | 38.91985 | 94.1395
38.92345 | 258.05526 | 38.92345 | 30.26092 | 38.92345 | 93.66098
38.92705 | 258.15911 | 38.92705 | 30.12475 | 38.92705 | 93.16318
38.93065 | 258.24129 | 38.93065 | 30.0177 | 38.93065 | 92.64787
38.93425 | 258.3103 | 38.93425 | 29.93042 | 38.93425 | 92.0751
38.93785 | 258.35651 | 38.93785 | 29.87583 | 38.93785 | 91.4598
38.94145 | 258.39012 | 38.94145 | 29.87235 | 38.94145 | 90.7971
38.94505 | 258.41009 | 38.94505 | 29.91838 | 38.94505 | 90.074
38.94865 | 258.39621 | 38.94865 | 30.01525 | 38.94865 | 89.30079
38.95225 | 258.34071 | 38.95225 | 30.15918 | 38.95225 | 88.46754
38.95585 | 258.24656 | 38.95585 | 30.32146 | 38.95585 | 87.59212
38.95945 | 258.10625 | 38.95945 | 30.48911 | 38.95945 | 86.67712
38.96305 | 257.91608 | 38.96305 | 30.61273 | 38.96305 | 85.72923
38.96665 | 257.71975 | 38.96665 | 30.68638 | 38.96665 | 84.77169
38.97025 | 257.53779 | 38.97025 | 30.69642 | 38.97025 | 83.78388
38.97385 | 257.41221 | 38.97385 | 30.62929 | 38.97385 | 82.80193
38.97745 | 257.38703 | 38.97745 | 30.52456 | 38.97745 | 81.83011
38.98105 | 257.4947 | 38.98105 | 30.38063 | 38.98105 | 80.88522
38.98465 | 257.73089 | 38.98465 | 30.2195 | 38.98465 | 79.98085
38.98825 | 258.08741 | 38.98825 | 30.04709 | 38.98825 | 79.10657
38.99185 | 258.5478 | 38.99185 | 29.84196 | 38.99185 | 78.27223
38.99545 | 259.07826 | 38.99545 | 29.59822 | 38.99545 | 77.46048
38.99905 | 259.65215 | 38.99905 | 29.32245 | 38.99905 | 76.66008
39.00265 | 260.22728 | 39.00265 | 28.98416 | 39.00265 | 75.85249
39.00625 | 260.79325 | 39.00625 | 28.58814 | 39.00625 | 75.01734
39.00985 | 261.32942 | 39.00985 | 28.15392 | 39.00985 | 74.13461
39.01345 | 261.82961 | 39.01345 | 27.69105 | 39.01345 | 73.19142
39.01705 | 262.30074 | 39.01705 | 27.22272 | 39.01705 | 72.20529
39.02065 | 262.746 | 39.02065 | 26.78825 | 39.02065 | 71.19644
39.02425 | 263.18178 | 39.02425 | 26.40539 | 39.02425 | 70.18641
39.02785 | 263.59153 | 39.02785 | 26.08299 | 39.02785 | 69.1754
39.03145 | 263.99048 | 39.03145 | 25.82045 | 39.03145 | 68.18289
39.03505 | 264.38415 | 39.03505 | 25.60374 | 39.03505 | 67.20896
39.03865 | 264.77493 | 39.03865 | 25.40807 | 39.03865 | 66.2756
39.04225 | 265.1538 | 39.04225 | 25.25079 | 39.04225 | 65.34624
39.04585 | 265.5115 | 39.04585 | 25.10304 | 39.04585 | 64.41697
39.04945 | 265.8444 | 39.04945 | 24.98721 | 39.04945 | 63.46998
39.05305 | 266.13955 | 39.05305 | 24.90078 | 39.05305 | 62.50216
39.05665 | 266.39548 | 39.05665 | 24.84483 | 39.05665 | 61.51545
39.06025 | 266.60423 | 39.06025 | 24.81755 | 39.06025 | 60.49838
39.06385 | 266.76778 | 39.06385 | 24.81091 | 39.06385 | 59.46924
39.06745 | 266.89778 | 39.06745 | 24.83391 | 39.06745 | 58.43041
39.07105 | 267.00711 | 39.07105 | 24.86261 | 39.07105 | 57.38908
39.07465 | 267.13303 | 39.07465 | 24.8697 | 39.07465 | 56.36666
39.07825 | 267.29708 | 39.07825 | 24.84338 | 39.07825 | 55.35603
39.08185 | 267.5104 | 39.08185 | 24.75649 | 39.08185 | 54.35344
39.08545 | 267.80639 | 39.08545 | 24.61955 | 39.08545 | 53.38034
39.08905 | 268.18333 | 39.08905 | 24.4225 | 39.08905 | 52.41946
39.09265 | 268.61617 | 39.09265 | 24.17686 | 39.09265 | 51.46852
39.09625 | 269.08948 | 39.09625 | 23.89323 | 39.09625 | 50.51898
39.09985 | 269.56262 | 39.09985 | 23.59183 | 39.09985 | 49.56137
39.10345 | 269.98936 | 39.10345 | 23.29449 | 39.10345 | 48.57541
39.10705 | 270.33484 | 39.10705 | 23.02787 | 39.10705 | 47.55932
39.11065 | 270.58465 | 39.11065 | 22.79426 | 39.11065 | 46.51216
39.11425 | 270.71948 | 39.11425 | 22.62038 | 39.11425 | 45.45278
39.11785 | 270.74413 | 39.11785 | 22.48613 | 39.11785 | 44.3917
39.12145 | 270.68171 | 39.12145 | 22.40117 | 39.12145 | 43.34879
39.12505 | 270.55517 | 39.12505 | 22.34433 | 39.12505 | 42.33325
39.12865 | 270.41001 | 39.12865 | 22.30491 | 39.12865 | 41.38264
39.13225 | 270.28706 | 39.13225 | 22.25179 | 39.13225 | 40.52161
39.13585 | 270.20301 | 39.13585 | 22.16777 | 39.13585 | 39.74219
39.13945 | 270.20296 | 39.13945 | 22.0402 | 39.13945 | 39.04089
39.14305 | 270.30487 | 39.14305 | 21.84192 | 39.14305 | 38.43221
39.14665 | 270.51469 | 39.14665 | 21.58429 | 39.14665 | 37.86724
39.15025 | 270.81917 | 39.15025 | 21.26816 | 39.15025 | 37.35242
39.15385 | 271.18258 | 39.15385 | 20.928 | 39.15385 | 36.8524
39.15745 | 271.58545 | 39.15745 | 20.59906 | 39.15745 | 36.34632
39.16105 | 271.9922 | 39.16105 | 20.28254 | 39.16105 | 35.7846
39.16465 | 272.37793 | 39.16465 | 20.02191 | 39.16465 | 35.16246
39.16825 | 272.70499 | 39.16825 | 19.84104 | 39.16825 | 34.47105
39.17185 | 272.9688 | 39.17185 | 19.73099 | 39.17185 | 33.71801
39.17545 | 273.15707 | 39.17545 | 19.69869 | 39.17545 | 32.91329
39.17905 | 273.28887 | 39.17905 | 19.70108 | 39.17905 | 32.07615
39.18265 | 273.38552 | 39.18265 | 19.71116 | 39.18265 | 31.22535
39.18625 | 273.43717 | 39.18625 | 19.70748 | 39.18625 | 30.40004
39.18985 | 273.47129 | 39.18985 | 19.66202 | 39.18985 | 29.62306
39.19345 | 273.48238 | 39.19345 | 19.57758 | 39.19345 | 28.90552
39.19705 | 273.47523 | 39.19705 | 19.46504 | 39.19705 | 28.24097
39.20065 | 273.45382 | 39.20065 | 19.33131 | 39.20065 | 27.59909
39.20425 | 273.41106 | 39.20425 | 19.16962 | 39.20425 | 26.96942
39.20785 | 273.34857 | 39.20785 | 19.0102 | 39.20785 | 26.32237
39.21145 | 273.26871 | 39.21145 | 18.84957 | 39.21145 | 25.65518
39.21505 | 273.20092 | 39.21505 | 18.67728 | 39.21505 | 24.95927
39.21865 | 273.14606 | 39.21865 | 18.48538 | 39.21865 | 24.23258
39.22225 | 273.1152 | 39.22225 | 18.28446 | 39.22225 | 23.48444
39.22585 | 273.10212 | 39.22585 | 18.07257 | 39.22585 | 22.7321
39.22945 | 273.10421 | 39.22945 | 17.85361 | 39.22945 | 22.01643
39.23305 | 273.12199 | 39.23305 | 17.65644 | 39.23305 | 21.34823
39.23665 | 273.14334 | 39.23665 | 17.49336 | 39.23665 | 20.76603
39.24025 | 273.15719 | 39.24025 | 17.40213 | 39.24025 | 20.2756
39.24385 | 273.16242 | 39.24385 | 17.36843 | 39.24385 | 19.86532
39.24745 | 273.14529 | 39.24745 | 17.38525 | 39.24745 | 19.53686
39.25105 | 273.09503 | 39.25105 | 17.44909 | 39.25105 | 19.26088
39.25465 | 273.02314 | 39.25465 | 17.51756 | 39.25465 | 19.03572
39.25825 | 272.924 | 39.25825 | 17.56473 | 39.25825 | 18.83475
39.26185 | 272.8019 | 39.26185 | 17.57829 | 39.26185 | 18.63531
39.26545 | 272.65254 | 39.26545 | 17.53181 | 39.26545 | 18.42731
39.26905 | 272.48389 | 39.26905 | 17.43335 | 39.26905 | 18.19953
39.27265 | 272.3139 | 39.27265 | 17.26782 | 39.27265 | 17.96033
39.27625 | 272.14302 | 39.27625 | 17.07268 | 39.27625 | 17.71913
39.27985 | 271.97891 | 39.27985 | 16.8422 | 39.27985 | 17.49656
39.28345 | 271.82431 | 39.28345 | 16.63442 | 39.28345 | 17.28637
39.28705 | 271.68674 | 39.28705 | 16.43685 | 39.28705 | 17.07546
39.29065 | 271.56473 | 39.29065 | 16.27082 | 39.29065 | 16.88268
39.29425 | 271.44484 | 39.29425 | 16.13503 | 39.29425 | 16.70306
39.29785 | 271.32585 | 39.29785 | 16.04095 | 39.29785 | 16.51338
39.30145 | 271.19928 | 39.30145 | 15.99723 | 39.30145 | 16.33258
39.30505 | 271.06896 | 39.30505 | 15.98944 | 39.30505 | 16.14462
39.30865 | 270.93488 | 39.30865 | 15.99176 | 39.30865 | 15.94473
39.31225 | 270.77865 | 39.31225 | 16.0119 | 39.31225 | 15.75314
39.31585 | 270.58166 | 39.31585 | 16.00719 | 39.31585 | 15.57191
39.31945 | 270.3602 | 39.31945 | 15.96248 | 39.31945 | 15.40092
39.32305 | 270.10174 | 39.32305 | 15.87597 | 39.32305 | 15.23864
39.32665 | 269.78794 | 39.32665 | 15.72834 | 39.32665 | 15.09794
39.33025 | 269.43903 | 39.33025 | 15.52033 | 39.33025 | 14.94123
39.33385 | 269.05457 | 39.33385 | 15.24078 | 39.33385 | 14.76368
39.33745 | 268.63321 | 39.33745 | 14.89454 | 39.33745 | 14.5589
39.34105 | 268.19604 | 39.34105 | 14.50916 | 39.34105 | 14.30465
39.34465 | 267.74964 | 39.34465 | 14.08701 | 39.34465 | 14.0106
39.34825 | 267.29486 | 39.34825 | 13.66777 | 39.34825 | 13.65766
39.35185 | 266.82045 | 39.35185 | 13.24689 | 39.35185 | 13.26183
39.35545 | 266.34231 | 39.35545 | 12.82974 | 39.35545 | 12.83483
39.35905 | 265.84301 | 39.35905 | 12.45605 | 39.35905 | 12.3946
39.36265 | 265.33155 | 39.36265 | 12.13216 | 39.36265 | 11.96346
39.36625 | 264.81588 | 39.36625 | 11.85888 | 39.36625 | 11.5408
39.36985 | 264.29442 | 39.36985 | 11.63335 | 39.36985 | 11.15517
39.37345 | 263.77888 | 39.37345 | 11.43789 | 39.37345 | 10.8104
39.37705 | 263.28542 | 39.37705 | 11.28193 | 39.37705 | 10.49842
39.38065 | 262.83075 | 39.38065 | 11.14279 | 39.38065 | 10.18848
39.38425 | 262.41348 | 39.38425 | 11.00188 | 39.38425 | 9.88017
39.38785 | 262.05209 | 39.38785 | 10.85043 | 39.38785 | 9.53656
39.39145 | 261.73359 | 39.39145 | 10.67542 | 39.39145 | 9.14252
39.39505 | 261.43747 | 39.39505 | 10.46361 | 39.39505 | 8.69978
39.39865 | 261.15004 | 39.39865 | 10.25263 | 39.39865 | 8.19556
39.40225 | 260.84998 | 39.40225 | 10.03421 | 39.40225 | 7.66697
39.40585 | 260.51678 | 39.40585 | 9.84819 | 39.40585 | 7.13402
39.40945 | 260.13612 | 39.40945 | 9.69322 | 39.40945 | 6.65465
39.41305 | 259.70149 | 39.41305 | 9.59001 | 39.41305 | 6.26028
39.41665 | 259.19022 | 39.41665 | 9.53532 | 39.41665 | 6.00987
39.42025 | 258.61623 | 39.42025 | 9.52059 | 39.42025 | 5.9202
39.42385 | 258.00246 | 39.42385 | 9.54415 | 39.42385 | 5.98263
39.42745 | 257.39222 | 39.42745 | 9.58624 | 39.42745 | 6.16998
39.43105 | 256.80704 | 39.43105 | 9.63506 | 39.43105 | 6.43458
39.43465 | 256.28328 | 39.43465 | 9.66261 | 39.43465 | 6.71604
39.43825 | 255.84851 | 39.43825 | 9.68281 | 39.43825 | 6.97119
39.44185 | 255.51184 | 39.44185 | 9.70115 | 39.44185 | 7.17147
39.44545 | 255.26396 | 39.44545 | 9.71346 | 39.44545 | 7.27334
39.44905 | 255.08864 | 39.44905 | 9.7551 | 39.44905 | 7.29388
39.45265 | 254.97484 | 39.45265 | 9.79618 | 39.45265 | 7.22317
39.45625 | 254.87961 | 39.45625 | 9.85859 | 39.45625 | 7.10646
39.45985 | 254.7644 | 39.45985 | 9.92865 | 39.45985 | 6.96752
39.46345 | 254.59908 | 39.46345 | 9.99932 | 39.46345 | 6.82843
39.46705 | 254.36656 | 39.46705 | 10.06649 | 39.46705 | 6.67036
39.47065 | 254.05646 | 39.47065 | 10.09032 | 39.47065 | 6.51008
39.47425 | 253.67125 | 39.47425 | 10.06363 | 39.47425 | 6.34263
39.47785 | 253.22265 | 39.47785 | 9.97482 | 39.47785 | 6.14679
39.48145 | 252.72024 | 39.48145 | 9.81758 | 39.48145 | 5.92007
39.48505 | 252.17643 | 39.48505 | 9.61127 | 39.48505 | 5.67198
39.48865 | 251.63241 | 39.48865 | 9.35628 | 39.48865 | 5.41277
39.49225 | 251.08945 | 39.49225 | 9.07348 | 39.49225 | 5.1519
39.49585 | 250.57455 | 39.49585 | 8.78564 | 39.49585 | 4.90802
39.49945 | 250.0819 | 39.49945 | 8.52912 | 39.49945 | 4.70287
39.50305 | 249.60572 | 39.50305 | 8.3056 | 39.50305 | 4.53068
39.50665 | 249.1313 | 39.50665 | 8.14123 | 39.50665 | 4.36869
39.51025 | 248.6461 | 39.51025 | 8.0189 | 39.51025 | 4.228
39.51385 | 248.13897 | 39.51385 | 7.96514 | 39.51385 | 4.07097
39.51745 | 247.59914 | 39.51745 | 7.95249 | 39.51745 | 3.89471
39.52105 | 247.03552 | 39.52105 | 8.00939 | 39.52105 | 3.67168
39.52465 | 246.4578 | 39.52465 | 8.10431 | 39.52465 | 3.39749
39.52825 | 245.8802 | 39.52825 | 8.23769 | 39.52825 | 3.07478
39.53185 | 245.33661 | 39.53185 | 8.39085 | 39.53185 | 2.6906
39.53545 | 244.86549 | 39.53545 | 8.55974 | 39.53545 | 2.27511
39.53905 | 244.47519 | 39.53905 | 8.69502 | 39.53905 | 1.81042
39.54265 | 244.16997 | 39.54265 | 8.78826 | 39.54265 | 1.32223
39.54625 | 243.95917 | 39.54625 | 8.82164 | 39.54625 | 0.81473
39.54985 | 243.81774 | 39.54985 | 8.80406 | 39.54985 | 0.29459
39.55345 | 243.73768 | 39.55345 | 8.72939 | 39.55345 | -0.21643
39.55705 | 243.69458 | 39.55705 | 8.63746 | 39.55705 | -0.72635
39.56065 | 243.65503 | 39.56065 | 8.53911 | 39.56065 | -1.22896
39.56425 | 243.61529 | 39.56425 | 8.47375 | 39.56425 | -1.70267
39.56785 | 243.5714 | 39.56785 | 8.45029 | 39.56785 | -2.15438
39.57145 | 243.50378 | 39.57145 | 8.48791 | 39.57145 | -2.59556
39.57505 | 243.40457 | 39.57505 | 8.5859 | 39.57505 | -3.02667
39.57865 | 243.27654 | 39.57865 | 8.74124 | 39.57865 | -3.45525
39.58225 | 243.11537 | 39.58225 | 8.92427 | 39.58225 | -3.90323
39.58585 | 242.94048 | 39.58585 | 9.12508 | 39.58585 | -4.36108
39.58945 | 242.73984 | 39.58945 | 9.32543 | 39.58945 | -4.84757
39.59305 | 242.53353 | 39.59305 | 9.52317 | 39.59305 | -5.35461
39.59665 | 242.33903 | 39.59665 | 9.68925 | 39.59665 | -5.89164
39.60025 | 242.16572 | 39.60025 | 9.82466 | 39.60025 | -6.4406
39.60385 | 242.02946 | 39.60385 | 9.92024 | 39.60385 | -7.0002
39.60745 | 241.94078 | 39.60745 | 9.98671 | 39.60745 | -7.55193
39.61105 | 241.89731 | 39.61105 | 10.02276 | 39.61105 | -8.09285
39.61465 | 241.88688 | 39.61465 | 10.02963 | 39.61465 | -8.63166
39.61825 | 241.90161 | 39.61825 | 10.0178 | 39.61825 | -9.18221
39.62185 | 241.92273 | 39.62185 | 9.99745 | 39.62185 | -9.7136
39.62545 | 241.94244 | 39.62545 | 9.97738 | 39.62545 | -10.25253
39.62905 | 241.96248 | 39.62905 | 9.95803 | 39.62905 | -10.7913
39.63265 | 241.98264 | 39.63265 | 9.9497 | 39.63265 | -11.35737
39.63625 | 242.00197 | 39.63625 | 9.94986 | 39.63625 | -11.94517
39.63985 | 242.02692 | 39.63985 | 9.95086 | 39.63985 | -12.5529
39.64345 | 242.06822 | 39.64345 | 9.96086 | 39.64345 | -13.17249
39.64705 | 242.13606 | 39.64705 | 9.95899 | 39.64705 | -13.79217
39.65065 | 242.23644 | 39.65065 | 9.949 | 39.65065 | -14.42054
39.65425 | 242.35713 | 39.65425 | 9.93748 | 39.65425 | -15.0599
39.65785 | 242.51339 | 39.65785 | 9.90514 | 39.65785 | -15.69988
39.66145 | 242.69139 | 39.66145 | 9.85096 | 39.66145 | -16.3406
39.66505 | 242.88144 | 39.66505 | 9.75665 | 39.66505 | -16.97104
39.66865 | 243.10125 | 39.66865 | 9.63226 | 39.66865 | -17.60943
39.67225 | 243.34255 | 39.67225 | 9.46744 | 39.67225 | -18.25798
39.67585 | 243.61687 | 39.67585 | 9.27534 | 39.67585 | -18.91787
39.67945 | 243.92691 | 39.67945 | 9.07451 | 39.67945 | -19.56887
39.68305 | 244.26442 | 39.68305 | 8.8767 | 39.68305 | -20.21912
39.68665 | 244.63925 | 39.68665 | 8.71138 | 39.68665 | -20.86046
39.69025 | 245.05047 | 39.69025 | 8.58718 | 39.69025 | -21.49232
39.69385 | 245.47789 | 39.69385 | 8.52775 | 39.69385 | -22.10434
39.69745 | 245.91101 | 39.69745 | 8.55723 | 39.69745 | -22.7061
39.70105 | 246.32082 | 39.70105 | 8.65789 | 39.70105 | -23.28785
39.70465 | 246.66905 | 39.70465 | 8.84659 | 39.70465 | -23.86748
39.70825 | 246.93976 | 39.70825 | 9.08183 | 39.70825 | -24.44724
39.71185 | 247.12816 | 39.71185 | 9.35545 | 39.71185 | -25.03526
39.71545 | 247.2487 | 39.71545 | 9.64731 | 39.71545 | -25.64263
39.71905 | 247.31663 | 39.71905 | 9.947 | 39.71905 | -26.27014
39.72265 | 247.34233 | 39.72265 | 10.23547 | 39.72265 | -26.91775
39.72625 | 247.37238 | 39.72625 | 10.50013 | 39.72625 | -27.5848
39.72985 | 247.42411 | 39.72985 | 10.71545 | 39.72985 | -28.28069
39.73345 | 247.50699 | 39.73345 | 10.90038 | 39.73345 | -29.00762
39.73705 | 247.63726 | 39.73705 | 11.03446 | 39.73705 | -29.7548
39.74065 | 247.82132 | 39.74065 | 11.12992 | 39.74065 | -30.53083
39.74425 | 248.03496 | 39.74425 | 11.18396 | 39.74425 | -31.33706
39.74785 | 248.26974 | 39.74785 | 11.18816 | 39.74785 | -32.17361
39.75145 | 248.50469 | 39.75145 | 11.15405 | 39.75145 | -33.03196
39.75505 | 248.73348 | 39.75505 | 11.09048 | 39.75505 | -33.90027
39.75865 | 248.9639 | 39.75865 | 10.99637 | 39.75865 | -34.78116
39.76225 | 249.19343 | 39.76225 | 10.87392 | 39.76225 | -35.63499
39.76585 | 249.42486 | 39.76585 | 10.74373 | 39.76585 | -36.46792
39.76945 | 249.64715 | 39.76945 | 10.61364 | 39.76945 | -37.26401
39.77305 | 249.87342 | 39.77305 | 10.48421 | 39.77305 | -38.00996
39.77665 | 250.1022 | 39.77665 | 10.36627 | 39.77665 | -38.71424
39.78025 | 250.34517 | 39.78025 | 10.26916 | 39.78025 | -39.3879
39.78385 | 250.59567 | 39.78385 | 10.1905 | 39.78385 | -40.03152
39.78745 | 250.85209 | 39.78745 | 10.12309 | 39.78745 | -40.65256
39.79105 | 251.11148 | 39.79105 | 10.08731 | 39.79105 | -41.27321
39.79465 | 251.37943 | 39.79465 | 10.0803 | 39.79465 | -41.87622
39.79825 | 251.64138 | 39.79825 | 10.09242 | 39.79825 | -42.45849
39.80185 | 251.91441 | 39.80185 | 10.12598 | 39.80185 | -43.0214
39.80545 | 252.18961 | 39.80545 | 10.1888 | 39.80545 | -43.55577
39.80905 | 252.45911 | 39.80905 | 10.27229 | 39.80905 | -44.05784
39.81265 | 252.72398 | 39.81265 | 10.38468 | 39.81265 | -44.55779
39.81625 | 252.97703 | 39.81625 | 10.50573 | 39.81625 | -45.04928
39.81985 | 253.22491 | 39.81985 | 10.63659 | 39.81985 | -45.53758
39.82345 | 253.48333 | 39.82345 | 10.76537 | 39.82345 | -46.05299
39.82705 | 253.73489 | 39.82705 | 10.87097 | 39.82705 | -46.6006
39.83065 | 254.00143 | 39.83065 | 10.9364 | 39.83065 | -47.15885
39.83425 | 254.29588 | 39.83425 | 10.95901 | 39.83425 | -47.73741
39.83785 | 254.606 | 39.83785 | 10.91056 | 39.83785 | -48.30986
39.84145 | 254.94849 | 39.84145 | 10.80345 | 39.84145 | -48.86224
39.84505 | 255.28924 | 39.84505 | 10.63531 | 39.84505 | -49.39525
39.84865 | 255.60613 | 39.84865 | 10.41004 | 39.84865 | -49.89913
39.85225 | 255.90037 | 39.85225 | 10.15687 | 39.85225 | -50.37306
39.85585 | 256.1486 | 39.85585 | 9.88658 | 39.85585 | -50.81598
39.85945 | 256.35537 | 39.85945 | 9.62853 | 39.85945 | -51.24627
39.86305 | 256.50575 | 39.86305 | 9.39276 | 39.86305 | -51.67642
39.86665 | 256.62108 | 39.86665 | 9.1973 | 39.86665 | -52.10555
39.87025 | 256.71648 | 39.87025 | 9.04495 | 39.87025 | -52.55227
39.87385 | 256.81434 | 39.87385 | 8.96237 | 39.87385 | -53.02802
39.87745 | 256.94944 | 39.87745 | 8.92917 | 39.87745 | -53.54251
39.88105 | 257.11985 | 39.88105 | 8.95624 | 39.88105 | -54.1055
39.88465 | 257.31267 | 39.88465 | 9.03196 | 39.88465 | -54.72827
39.88825 | 257.52547 | 39.88825 | 9.14524 | 39.88825 | -55.40256
39.89185 | 257.75394 | 39.89185 | 9.26376 | 39.89185 | -56.11841
39.89545 | 257.97933 | 39.89545 | 9.3613 | 39.89545 | -56.85728
39.89905 | 258.18832 | 39.89905 | 9.43757 | 39.89905 | -57.59751
39.90265 | 258.36659 | 39.90265 | 9.47154 | 39.90265 | -58.33097
39.90625 | 258.48861 | 39.90625 | 9.45518 | 39.90625 | -59.01757
39.90985 | 258.56103 | 39.90985 | 9.38917 | 39.90985 | -59.65513
39.91345 | 258.60275 | 39.91345 | 9.2863 | 39.91345 | -60.2157
39.91705 | 258.61146 | 39.91705 | 9.17643 | 39.91705 | -60.69582
39.92065 | 258.60973 | 39.92065 | 9.07975 | 39.92065 | -61.09479
39.92425 | 258.61196 | 39.92425 | 9.01221 | 39.92425 | -61.43218
39.92785 | 258.65262 | 39.92785 | 8.95314 | 39.92785 | -61.7087
39.93145 | 258.73495 | 39.93145 | 8.90444 | 39.93145 | -61.94363
39.93505 | 258.88421 | 39.93505 | 8.85153 | 39.93505 | -62.13741
39.93865 | 259.09961 | 39.93865 | 8.75503 | 39.93865 | -62.31747
39.94225 | 259.34982 | 39.94225 | 8.60976 | 39.94225 | -62.49769
39.94585 | 259.62019 | 39.94585 | 8.42405 | 39.94585 | -62.67675
39.94945 | 259.87514 | 39.94945 | 8.20223 | 39.94945 | -62.87369
39.95305 | 260.08542 | 39.95305 | 7.98203 | 39.95305 | -63.09191
39.95665 | 260.23836 | 39.95665 | 7.76471 | 39.95665 | -63.32038
39.96025 | 260.3308 | 39.96025 | 7.59101 | 39.96025 | -63.56077
39.96385 | 260.3656 | 39.96385 | 7.46735 | 39.96385 | -63.78317
39.96745 | 260.37674 | 39.96745 | 7.39318 | 39.96745 | -63.99483
39.97105 | 260.38443 | 39.97105 | 7.35676 | 39.97105 | -64.1799
39.97465 | 260.41042 | 39.97465 | 7.33816 | 39.97465 | -64.31702
39.97825 | 260.47524 | 39.97825 | 7.31554 | 39.97825 | -64.39424
39.98185 | 260.5805 | 39.98185 | 7.26202 | 39.98185 | -64.4199
39.98545 | 260.72469 | 39.98545 | 7.17617 | 39.98545 | -64.40426
39.98905 | 260.91267 | 39.98905 | 7.04227 | 39.98905 | -64.3579
39.99265 | 261.11919 | 39.99265 | 6.88877 | 39.99265 | -64.2815
39.99625 | 261.3435 | 39.99625 | 6.69328 | 39.99625 | -64.18264
39.99985 | 261.56794 | 39.99985 | 6.45876 | 39.99985 | -64.08291
40.00345 | 261.79163 | 40.00345 | 6.19657 | 40.00345 | -63.97403
40.00705 | 262.03345 | 40.00705 | 5.92574 | 40.00705 | -63.85676
40.01065 | 262.30048 | 40.01065 | 5.64376 | 40.01065 | -63.7021
40.01425 | 262.606 | 40.01425 | 5.35506 | 40.01425 | -63.50797
40.01786 | 262.94498 | 40.01786 | 5.08689 | 40.01786 | -63.25575
40.02146 | 263.31546 | 40.02146 | 4.82911 | 40.02146 | -62.94373
40.02506 | 263.70213 | 40.02506 | 4.60434 | 40.02506 | -62.56233
40.02866 | 264.10148 | 40.02866 | 4.41788 | 40.02866 | -62.11913
40.03226 | 264.48518 | 40.03226 | 4.25009 | 40.03226 | -61.62504
40.03586 | 264.83394 | 40.03586 | 4.10268 | 40.03586 | -61.08884
40.03946 | 265.11497 | 40.03946 | 3.97509 | 40.03946 | -60.53115
40.04306 | 265.32245 | 40.04306 | 3.85361 | 40.04306 | -59.95313
40.04666 | 265.44461 | 40.04666 | 3.71204 | 40.04666 | -59.36458
40.05026 | 265.49966 | 40.05026 | 3.55895 | 40.05026 | -58.75764
40.05386 | 265.51683 | 40.05386 | 3.36277 | 40.05386 | -58.12894
40.05746 | 265.53383 | 40.05746 | 3.13063 | 40.05746 | -57.49907
40.06106 | 265.59357 | 40.06106 | 2.88794 | 40.06106 | -56.86058
40.06466 | 265.71161 | 40.06466 | 2.61498 | 40.06466 | -56.21188
40.06826 | 265.9355 | 40.06826 | 2.33544 | 40.06826 | -55.55267
40.07186 | 266.26959 | 40.07186 | 2.06749 | 40.07186 | -54.88574
40.07546 | 266.70334 | 40.07546 | 1.82056 | 40.07546 | -54.18006
40.07906 | 267.22201 | 40.07906 | 1.60544 | 40.07906 | -53.45305
40.08266 | 267.78223 | 40.08266 | 1.44379 | 40.08266 | -52.68839
40.08626 | 268.32034 | 40.08626 | 1.3514 | 40.08626 | -51.884
40.08986 | 268.81213 | 40.08986 | 1.30667 | 40.08986 | -51.02953
40.09346 | 269.2291 | 40.09346 | 1.30126 | 40.09346 | -50.14266
40.09706 | 269.5473 | 40.09706 | 1.32342 | 40.09706 | -49.23384
40.10066 | 269.76203 | 40.10066 | 1.35428 | 40.10066 | -48.33112
40.10426 | 269.89726 | 40.10426 | 1.3819 | 40.10426 | -47.45681
40.10786 | 269.96062 | 40.10786 | 1.37796 | 40.10786 | -46.62099
40.11146 | 269.97922 | 40.11146 | 1.34357 | 40.11146 | -45.83532
40.11506 | 269.97359 | 40.11506 | 1.26836 | 40.11506 | -45.08964
40.11866 | 269.97035 | 40.11866 | 1.15361 | 40.11866 | -44.3947
40.12226 | 269.9631 | 40.12226 | 1.01208 | 40.12226 | -43.72255
40.12586 | 269.96164 | 40.12586 | 0.87308 | 40.12586 | -43.07103
40.12946 | 269.94351 | 40.12946 | 0.74483 | 40.12946 | -42.42087
40.13306 | 269.90777 | 40.13306 | 0.63857 | 40.13306 | -41.77299
40.13666 | 269.84515 | 40.13666 | 0.56101 | 40.13666 | -41.08785
40.14026 | 269.74224 | 40.14026 | 0.49157 | 40.14026 | -40.37292
40.14386 | 269.63186 | 40.14386 | 0.42015 | 40.14386 | -39.60022
40.14746 | 269.51541 | 40.14746 | 0.32686 | 40.14746 | -38.77758
40.15106 | 269.3984 | 40.15106 | 0.18794 | 40.15106 | -37.87827
40.15466 | 269.3063 | 40.15466 | -0.02985 | 40.15466 | -36.89807
40.15826 | 269.24529 | 40.15826 | -0.31146 | 40.15826 | -35.83818
40.16186 | 269.214 | 40.16186 | -0.70316 | 40.16186 | -34.70466
40.16546 | 269.21262 | 40.16546 | -1.16042 | 40.16546 | -33.53796
40.16906 | 269.23947 | 40.16906 | -1.67797 | 40.16906 | -32.34085
40.17266 | 269.25818 | 40.17266 | -2.24125 | 40.17266 | -31.13858
40.17626 | 269.26185 | 40.17626 | -2.81126 | 40.17626 | -29.96493
40.17986 | 269.24905 | 40.17986 | -3.38123 | 40.17986 | -28.81265
40.18346 | 269.22344 | 40.18346 | -3.93708 | 40.18346 | -27.6804
40.18706 | 269.17924 | 40.18706 | -4.45365 | 40.18706 | -26.56
40.19066 | 269.13349 | 40.19066 | -4.94987 | 40.19066 | -25.43291
40.19426 | 269.09977 | 40.19426 | -5.40505 | 40.19426 | -24.27572
40.19786 | 269.08033 | 40.19786 | -5.83232 | 40.19786 | -23.10744
40.20146 | 269.08973 | 40.20146 | -6.23976 | 40.20146 | -21.9186
40.20506 | 269.1222 | 40.20506 | -6.62774 | 40.20506 | -20.73732
40.20866 | 269.17748 | 40.20866 | -7.00761 | 40.20866 | -19.56384
40.21226 | 269.23158 | 40.21226 | -7.38682 | 40.21226 | -18.44505
40.21586 | 269.28322 | 40.21586 | -7.75591 | 40.21586 | -17.39549
40.21946 | 269.3157 | 40.21946 | -8.11279 | 40.21946 | -16.42673
40.22306 | 269.32253 | 40.22306 | -8.42605 | 40.22306 | -15.51124
40.22666 | 269.30583 | 40.22666 | -8.69197 | 40.22666 | -14.63769
40.23026 | 269.25033 | 40.23026 | -8.92587 | 40.23026 | -13.77728
40.23386 | 269.16095 | 40.23386 | -9.09927 | 40.23386 | -12.91821
40.23746 | 269.04195 | 40.23746 | -9.23519 | 40.23746 | -12.04147
40.24106 | 268.8948 | 40.24106 | -9.34235 | 40.24106 | -11.13577
40.24466 | 268.70743 | 40.24466 | -9.44374 | 40.24466 | -10.19108
40.24826 | 268.50093 | 40.24826 | -9.56612 | 40.24826 | -9.20551
40.25186 | 268.27356 | 40.25186 | -9.71027 | 40.25186 | -8.1892
40.25546 | 268.01838 | 40.25546 | -9.89467 | 40.25546 | -7.14254
40.25906 | 267.75687 | 40.25906 | -10.10871 | 40.25906 | -6.07467
40.26266 | 267.5016 | 40.26266 | -10.35062 | 40.26266 | -4.98782
40.26626 | 267.2671 | 40.26626 | -10.60304 | 40.26626 | -3.8714
40.26986 | 267.0788 | 40.26986 | -10.87309 | 40.26986 | -2.73313
40.27346 | 266.93257 | 40.27346 | -11.13294 | 40.27346 | -1.58434
40.27706 | 266.84019 | 40.27706 | -11.40439 | 40.27706 | -0.432
40.28066 | 266.79715 | 40.28066 | -11.68625 | 40.28066 | 0.68975
40.28426 | 266.78821 | 40.28426 | -11.98907 | 40.28426 | 1.81966
40.28786 | 266.79166 | 40.28786 | -12.31092 | 40.28786 | 2.92404
40.29146 | 266.78032 | 40.29146 | -12.64148 | 40.29146 | 4.00571
40.29506 | 266.74367 | 40.29506 | -12.97067 | 40.29506 | 5.06967
40.29866 | 266.6637 | 40.29866 | -13.28911 | 40.29866 | 6.09376
40.30226 | 266.53168 | 40.30226 | -13.58443 | 40.30226 | 7.0968
40.30586 | 266.35467 | 40.30586 | -13.84134 | 40.30586 | 8.0622
40.30946 | 266.15016 | 40.30946 | -14.07673 | 40.30946 | 8.98752
40.31306 | 265.93616 | 40.31306 | -14.26066 | 40.31306 | 9.86416
40.31666 | 265.74498 | 40.31666 | -14.40627 | 40.31666 | 10.68977
40.32026 | 265.57289 | 40.32026 | -14.52415 | 40.32026 | 11.47488
40.32386 | 265.40894 | 40.32386 | -14.63292 | 40.32386 | 12.21882
40.32746 | 265.25193 | 40.32746 | -14.73248 | 40.32746 | 12.94135
40.33106 | 265.07604 | 40.33106 | -14.83217 | 40.33106 | 13.64232
40.33466 | 264.85763 | 40.33466 | -14.9339 | 40.33466 | 14.35101
40.33826 | 264.57375 | 40.33826 | -15.05566 | 40.33826 | 15.06115
40.34186 | 264.22657 | 40.34186 | -15.18769 | 40.34186 | 15.77189
40.34546 | 263.81218 | 40.34546 | -15.3395 | 40.34546 | 16.46538
40.34906 | 263.34127 | 40.34906 | -15.50103 | 40.34906 | 17.12894
40.35266 | 262.86313 | 40.35266 | -15.67056 | 40.35266 | 17.76371
40.35626 | 262.41403 | 40.35626 | -15.83002 | 40.35626 | 18.35017
40.35986 | 262.02991 | 40.35986 | -15.98936 | 40.35986 | 18.88703
40.36346 | 261.74249 | 40.36346 | -16.13836 | 40.36346 | 19.36394
40.36706 | 261.54988 | 40.36706 | -16.28976 | 40.36706 | 19.79781
40.37066 | 261.44228 | 40.37066 | -16.46359 | 40.37066 | 20.20884
40.37426 | 261.39748 | 40.37426 | -16.6803 | 40.37426 | 20.6193
40.37786 | 261.38044 | 40.37786 | -16.95803 | 40.37786 | 21.01976
40.38146 | 261.33408 | 40.38146 | -17.29539 | 40.38146 | 21.42834
40.38506 | 261.21852 | 40.38506 | -17.67895 | 40.38506 | 21.83939
40.38866 | 260.99576 | 40.38866 | -18.08225 | 40.38866 | 22.2399
40.39226 | 260.65029 | 40.39226 | -18.50039 | 40.39226 | 22.64099
40.39586 | 260.18736 | 40.39586 | -18.8743 | 40.39586 | 23.01604
40.39946 | 259.64475 | 40.39946 | -19.19628 | 40.39946 | 23.3505
40.40306 | 259.0631 | 40.40306 | -19.44858 | 40.40306 | 23.65429
40.40666 | 258.47117 | 40.40666 | -19.65333 | 40.40666 | 23.92717
40.41026 | 257.93728 | 40.41026 | -19.83302 | 40.41026 | 24.18775
40.41386 | 257.49094 | 40.41386 | -20.02381 | 40.41386 | 24.44681
40.41746 | 257.15799 | 40.41746 | -20.22857 | 40.41746 | 24.7234
40.42106 | 256.96817 | 40.42106 | -20.49722 | 40.42106 | 25.02972
40.42466 | 256.89855 | 40.42466 | -20.82284 | 40.42466 | 25.36538
40.42826 | 256.93529 | 40.42826 | -21.18832 | 40.42826 | 25.7406
40.43186 | 257.04025 | 40.43186 | -21.59069 | 40.43186 | 26.14738
40.43546 | 257.18609 | 40.43546 | -21.98891 | 40.43546 | 26.57584
40.43906 | 257.36236 | 40.43906 | -22.36522 | 40.43906 | 27.00679
40.44266 | 257.53807 | 40.44266 | -22.71257 | 40.44266 | 27.42781
40.44626 | 257.69748 | 40.44626 | -23.03853 | 40.44626 | 27.84027
40.44986 | 257.82372 | 40.44986 | -23.32397 | 40.44986 | 28.22351
40.45346 | 257.90821 | 40.45346 | -23.58045 | 40.45346 | 28.59393
40.45706 | 257.95401 | 40.45706 | -23.80657 | 40.45706 | 28.96324
40.46066 | 257.95388 | 40.46066 | -24.00315 | 40.46066 | 29.34231
40.46426 | 257.90061 | 40.46426 | -24.18243 | 40.46426 | 29.72925
40.46786 | 257.81121 | 40.46786 | -24.36213 | 40.46786 | 30.15502
40.47146 | 257.69059 | 40.47146 | -24.54408 | 40.47146 | 30.59495
40.47506 | 257.55736 | 40.47506 | -24.74496 | 40.47506 | 31.03519
40.47866 | 257.4374 | 40.47866 | -24.94613 | 40.47866 | 31.46759
40.48226 | 257.35137 | 40.48226 | -25.16896 | 40.48226 | 31.86514
40.48586 | 257.30645 | 40.48586 | -25.41146 | 40.48586 | 32.18567
40.48946 | 257.30213 | 40.48946 | -25.65936 | 40.48946 | 32.42592
40.49306 | 257.33193 | 40.49306 | -25.87595 | 40.49306 | 32.57771
40.49666 | 257.38664 | 40.49666 | -26.05911 | 40.49666 | 32.63776
40.50026 | 257.4476 | 40.50026 | -26.17061 | 40.50026 | 32.63336
40.50386 | 257.50796 | 40.50386 | -26.22314 | 40.50386 | 32.5961
40.50746 | 257.56312 | 40.50746 | -26.21657 | 40.50746 | 32.54548
40.51106 | 257.60403 | 40.51106 | -26.17378 | 40.51106 | 32.51285
40.51466 | 257.65506 | 40.51466 | -26.12415 | 40.51466 | 32.49905
40.51826 | 257.72663 | 40.51826 | -26.08638 | 40.51826 | 32.52528
40.52186 | 257.82924 | 40.52186 | -26.08307 | 40.52186 | 32.56409
40.52546 | 257.98075 | 40.52546 | -26.15338 | 40.52546 | 32.61506
40.52906 | 258.17765 | 40.52906 | -26.30213 | 40.52906 | 32.63137
40.53266 | 258.40314 | 40.53266 | -26.52267 | 40.53266 | 32.59838
40.53626 | 258.63335 | 40.53626 | -26.83264 | 40.53626 | 32.49813
40.53986 | 258.86594 | 40.53986 | -27.21133 | 40.53986 | 32.32456
40.54346 | 259.0781 | 40.54346 | -27.65906 | 40.54346 | 32.12508
40.54706 | 259.26521 | 40.54706 | -28.15349 | 40.54706 | 31.93176
40.55066 | 259.42763 | 40.55066 | -28.67714 | 40.55066 | 31.7906
40.55426 | 259.55788 | 40.55426 | -29.21629 | 40.55426 | 31.76387
40.55786 | 259.66445 | 40.55786 | -29.71998 | 40.55786 | 31.87545
40.56146 | 259.75346 | 40.56146 | -30.16095 | 40.56146 | 32.1376
40.56506 | 259.81336 | 40.56506 | -30.51996 | 40.56506 | 32.52484
40.56866 | 259.85654 | 40.56866 | -30.77449 | 40.56866 | 32.99019
40.57226 | 259.88502 | 40.57226 | -30.89979 | 40.57226 | 33.45535
40.57586 | 259.89248 | 40.57586 | -30.9292 | 40.57586 | 33.8498
40.57946 | 259.87919 | 40.57946 | -30.87971 | 40.57946 | 34.09311
40.58306 | 259.85228 | 40.58306 | -30.77679 | 40.58306 | 34.13846
40.58666 | 259.81863 | 40.58666 | -30.69246 | 40.58666 | 33.98367
40.59026 | 259.80799 | 40.59026 | -30.67122 | 40.59026 | 33.63419
40.59386 | 259.81343 | 40.59386 | -30.73398 | 40.59386 | 33.15631
40.59746 | 259.84367 | 40.59746 | -30.90675 | 40.59746 | 32.59426
40.60106 | 259.88342 | 40.60106 | -31.16696 | 40.60106 | 31.98721
40.60466 | 259.93745 | 40.60466 | -31.49234 | 40.60466 | 31.36761
40.60826 | 259.98789 | 40.60826 | -31.83205 | 40.60826 | 30.74734
40.61186 | 260.01504 | 40.61186 | -32.14595 | 40.61186 | 30.12805
40.61546 | 260.01854 | 40.61546 | -32.38456 | 40.61546 | 29.49877
40.61906 | 259.98196 | 40.61906 | -32.52109 | 40.61906 | 28.86933
40.62266 | 259.91912 | 40.62266 | -32.54719 | 40.62266 | 28.2297
40.62626 | 259.83313 | 40.62626 | -32.47806 | 40.62626 | 27.60525
40.62986 | 259.75469 | 40.62986 | -32.36455 | 40.62986 | 27.02785
40.63346 | 259.68912 | 40.63346 | -32.24711 | 40.63346 | 26.51113
40.63706 | 259.65418 | 40.63706 | -32.17391 | 40.63706 | 26.03704
40.64066 | 259.64617 | 40.64066 | -32.16259 | 40.64066 | 25.57998
40.64426 | 259.67193 | 40.64426 | -32.22025 | 40.64426 | 25.06115
40.64786 | 259.72066 | 40.64786 | -32.33923 | 40.64786 | 24.44578
40.65146 | 259.77586 | 40.65146 | -32.52476 | 40.65146 | 23.69425
40.65506 | 259.8438 | 40.65506 | -32.72515 | 40.65506 | 22.80067
40.65866 | 259.90949 | 40.65866 | -32.92463 | 40.65866 | 21.79159
40.66226 | 259.9578 | 40.66226 | -33.1121 | 40.66226 | 20.73095
40.66586 | 259.98337 | 40.66586 | -33.2668 | 40.66586 | 19.72642
40.66946 | 260.00266 | 40.66946 | -33.38388 | 40.66946 | 18.87989
40.67306 | 260.01857 | 40.67306 | -33.49346 | 40.67306 | 18.28355
40.67666 | 260.01514 | 40.67666 | -33.60481 | 40.67666 | 17.9874
40.68026 | 259.99988 | 40.68026 | -33.73825 | 40.68026 | 17.9566
40.68386 | 259.96246 | 40.68386 | -33.90235 | 40.68386 | 18.15409
40.68746 | 259.89384 | 40.68746 | -34.09498 | 40.68746 | 18.48285
40.69106 | 259.79322 | 40.69106 | -34.29442 | 40.69106 | 18.87994
40.69466 | 259.67671 | 40.69466 | -34.48309 | 40.69466 | 19.2574
40.69826 | 259.54454 | 40.69826 | -34.64719 | 40.69826 | 19.55929
40.70186 | 259.3966 | 40.70186 | -34.75035 | 40.70186 | 19.75408
40.70546 | 259.24598 | 40.70546 | -34.80277 | 40.70546 | 19.82879
40.70906 | 259.09696 | 40.70906 | -34.78404 | 40.70906 | 19.79184
40.71266 | 258.94371 | 40.71266 | -34.70832 | 40.71266 | 19.66085
40.71626 | 258.81309 | 40.71626 | -34.60759 | 40.71626 | 19.47608
40.71986 | 258.69552 | 40.71986 | -34.52058 | 40.71986 | 19.25042
40.72346 | 258.57479 | 40.72346 | -34.46528 | 40.72346 | 19.00126
40.72706 | 258.45528 | 40.72706 | -34.46444 | 40.72706 | 18.75871
40.73066 | 258.33408 | 40.73066 | -34.54318 | 40.73066 | 18.55071
40.73426 | 258.22086 | 40.73426 | -34.68066 | 40.73426 | 18.43551
40.73786 | 258.11051 | 40.73786 | -34.87695 | 40.73786 | 18.44954
40.74146 | 258.00704 | 40.74146 | -35.11089 | 40.74146 | 18.58446
40.74506 | 257.90687 | 40.74506 | -35.36039 | 40.74506 | 18.84074
40.74866 | 257.8129 | 40.74866 | -35.58663 | 40.74866 | 19.19059
40.75226 | 257.72453 | 40.75226 | -35.78295 | 40.75226 | 19.61396
40.75586 | 257.62905 | 40.75586 | -35.94891 | 40.75586 | 20.06461
40.75946 | 257.51885 | 40.75946 | -36.07202 | 40.75946 | 20.48333
40.76306 | 257.37474 | 40.76306 | -36.13522 | 40.76306 | 20.80748
40.76666 | 257.19032 | 40.76666 | -36.14851 | 40.76666 | 21.01365
40.77026 | 256.95962 | 40.77026 | -36.10045 | 40.77026 | 21.0814
40.77386 | 256.6812 | 40.77386 | -35.99442 | 40.77386 | 21.01588
40.77746 | 256.38349 | 40.77746 | -35.85002 | 40.77746 | 20.84785
40.78106 | 256.07684 | 40.78106 | -35.67791 | 40.78106 | 20.58725
40.78466 | 255.76856 | 40.78466 | -35.51091 | 40.78466 | 20.27198
40.78826 | 255.49668 | 40.78826 | -35.38789 | 40.78826 | 19.92464
40.79186 | 255.28451 | 40.79186 | -35.33965 | 40.79186 | 19.56519
40.79546 | 255.12815 | 40.79546 | -35.40495 | 40.79546 | 19.20457
40.79906 | 255.00787 | 40.79906 | -35.60292 | 40.79906 | 18.85321
40.80266 | 254.91434 | 40.80266 | -35.93736 | 40.80266 | 18.51179
40.80626 | 254.81345 | 40.80626 | -36.36981 | 40.80626 | 18.18133
40.80986 | 254.69344 | 40.80986 | -36.88624 | 40.80986 | 17.85041
40.81346 | 254.53202 | 40.81346 | -37.4161 | 40.81346 | 17.53793
40.81706 | 254.33354 | 40.81706 | -37.9183 | 40.81706 | 17.23711
40.82066 | 254.09254 | 40.82066 | -38.32519 | 40.82066 | 16.94535
40.82426 | 253.81136 | 40.82426 | -38.61949 | 40.82426 | 16.67242
40.82786 | 253.50806 | 40.82786 | -38.78454 | 40.82786 | 16.42092
40.83146 | 253.19038 | 40.83146 | -38.84098 | 40.83146 | 16.17144
40.83506 | 252.86989 | 40.83506 | -38.80195 | 40.83506 | 15.92083
40.83866 | 252.54762 | 40.83866 | -38.7177 | 40.83866 | 15.67944
40.84226 | 252.19183 | 40.84226 | -38.61891 | 40.84226 | 15.44814
40.84586 | 251.81056 | 40.84586 | -38.55435 | 40.84586 | 15.23393
40.84946 | 251.39017 | 40.84946 | -38.54233 | 40.84946 | 15.06719
40.85306 | 250.92879 | 40.85306 | -38.60083 | 40.85306 | 14.95091
40.85666 | 250.44568 | 40.85666 | -38.71713 | 40.85666 | 14.89197
40.86026 | 249.94745 | 40.86026 | -38.88427 | 40.86026 | 14.91242
40.86386 | 249.45139 | 40.86386 | -39.11108 | 40.86386 | 14.99621
40.86746 | 248.97489 | 40.86746 | -39.37324 | 40.86746 | 15.12214
40.87106 | 248.51006 | 40.87106 | -39.6452 | 40.87106 | 15.2712
40.87466 | 248.06772 | 40.87466 | -39.93687 | 40.87466 | 15.41389
40.87826 | 247.65302 | 40.87826 | -40.23906 | 40.87826 | 15.52812
40.88186 | 247.24376 | 40.88186 | -40.56028 | 40.88186 | 15.60429
40.88546 | 246.83442 | 40.88546 | -40.87982 | 40.88546 | 15.62195
40.88906 | 246.41858 | 40.88906 | -41.20045 | 40.88906 | 15.5868
40.89266 | 245.99325 | 40.89266 | -41.51832 | 40.89266 | 15.52066
40.89626 | 245.55049 | 40.89626 | -41.80359 | 40.89626 | 15.42292
40.89986 | 245.09381 | 40.89986 | -42.04792 | 40.89986 | 15.32262
40.90346 | 244.62629 | 40.90346 | -42.24114 | 40.90346 | 15.22162
40.90706 | 244.15797 | 40.90706 | -42.3722 | 40.90706 | 15.1393
40.91066 | 243.67197 | 40.91066 | -42.4356 | 40.91066 | 15.06794
40.91426 | 243.14778 | 40.91426 | -42.46106 | 40.91426 | 15.00818
40.91786 | 242.57757 | 40.91786 | -42.46005 | 40.91786 | 14.93096
40.92146 | 241.95461 | 40.92146 | -42.4587 | 40.92146 | 14.83455
40.92506 | 241.29162 | 40.92506 | -42.45099 | 40.92506 | 14.6923
40.92866 | 240.57217 | 40.92866 | -42.47245 | 40.92866 | 14.48844
40.93226 | 239.81663 | 40.93226 | -42.49426 | 40.93226 | 14.24451
40.93586 | 239.04777 | 40.93586 | -42.53389 | 40.93586 | 13.94074
40.93946 | 238.28911 | 40.93946 | -42.55175 | 40.93946 | 13.60482
40.94306 | 237.54919 | 40.94306 | -42.55988 | 40.94306 | 13.22812
40.94666 | 236.84987 | 40.94666 | -42.5478 | 40.94666 | 12.8476
40.95026 | 236.19131 | 40.95026 | -42.5272 | 40.95026 | 12.46646
40.95386 | 235.55387 | 40.95386 | -42.50843 | 40.95386 | 12.11164
40.95746 | 234.93422 | 40.95746 | -42.51254 | 40.95746 | 11.79634
40.96106 | 234.29747 | 40.96106 | -42.55831 | 40.96106 | 11.52908
40.96466 | 233.62949 | 40.96466 | -42.6553 | 40.96466 | 11.32262
40.96826 | 232.92077 | 40.96826 | -42.79899 | 40.96826 | 11.15734
40.97186 | 232.15264 | 40.97186 | -42.94792 | 40.97186 | 11.04158
40.97546 | 231.3308 | 40.97546 | -43.0876 | 40.97546 | 10.95904
40.97906 | 230.4593 | 40.97906 | -43.21235 | 40.97906 | 10.88902
40.98266 | 229.54204 | 40.98266 | -43.27523 | 40.98266 | 10.81072
40.98626 | 228.59801 | 40.98626 | -43.28812 | 40.98626 | 10.71469
40.98986 | 227.63991 | 40.98986 | -43.22774 | 40.98986 | 10.57198
40.99346 | 226.68424 | 40.99346 | -43.08975 | 40.99346 | 10.36959
40.99706 | 225.74603 | 40.99706 | -42.9047 | 40.99706 | 10.10686
41.00066 | 224.8325 | 41.00066 | -42.67958 | 41.00066 | 9.78517
41.00426 | 223.96274 | 41.00426 | -42.42939 | 41.00426 | 9.39295
41.00786 | 223.14387 | 41.00786 | -42.18953 | 41.00786 | 8.94941
41.01146 | 222.37908 | 41.01146 | -41.9383 | 41.01146 | 8.44662
41.01506 | 221.68508 | 41.01506 | -41.68983 | 41.01506 | 7.89969
41.01866 | 221.04155 | 41.01866 | -41.46335 | 41.01866 | 7.34034
41.02226 | 220.43807 | 41.02226 | -41.26693 | 41.02226 | 6.77892
41.02586 | 219.85819 | 41.02586 | -41.10161 | 41.02586 | 6.24408
41.02946 | 219.27225 | 41.02946 | -40.97597 | 41.02946 | 5.7491
41.03306 | 218.67735 | 41.03306 | -40.87968 | 41.03306 | 5.3006
41.03666 | 218.06049 | 41.03666 | -40.81296 | 41.03666 | 4.93218
41.04026 | 217.40684 | 41.04026 | -40.77865 | 41.04026 | 4.60763
41.04386 | 216.70533 | 41.04386 | -40.79347 | 41.04386 | 4.32417
41.04746 | 215.95941 | 41.04746 | -40.83765 | 41.04746 | 4.04577
41.05106 | 215.17758 | 41.05106 | -40.92282 | 41.05106 | 3.74937
41.05466 | 214.3862 | 41.05466 | -41.04794 | 41.05466 | 3.41493
41.05826 | 213.59512 | 41.05826 | -41.21226 | 41.05826 | 3.03233
41.06186 | 212.81568 | 41.06186 | -41.40566 | 41.06186 | 2.58124
41.06546 | 212.06302 | 41.06546 | -41.61598 | 41.06546 | 2.06737
41.06906 | 211.351 | 41.06906 | -41.81366 | 41.06906 | 1.51236
41.07266 | 210.70522 | 41.07266 | -41.97664 | 41.07266 | 0.9163
41.07626 | 210.11903 | 41.07626 | -42.06773 | 41.07626 | 0.30564
41.07986 | 209.57358 | 41.07986 | -42.08789 | 41.07986 | -0.2947
41.08346 | 209.07105 | 41.08346 | -42.02951 | 41.08346 | -0.90351
41.08706 | 208.58927 | 41.08706 | -41.91125 | 41.08706 | -1.51377
41.09066 | 208.11484 | 41.09066 | -41.73778 | 41.09066 | -2.1239
41.09426 | 207.65184 | 41.09426 | -41.57016 | 41.09426 | -2.73313
41.09786 | 207.19576 | 41.09786 | -41.4368 | 41.09786 | -3.35947
41.10146 | 206.76544 | 41.10146 | -41.3772 | 41.10146 | -4.01664
41.10506 | 206.35148 | 41.10506 | -41.40991 | 41.10506 | -4.69245
41.10866 | 205.95896 | 41.10866 | -41.54032 | 41.10866 | -5.41711
41.11226 | 205.59415 | 41.11226 | -41.73833 | 41.11226 | -6.16513
41.11586 | 205.23552 | 41.11586 | -41.99411 | 41.11586 | -6.93331
41.11946 | 204.87134 | 41.11946 | -42.27535 | 41.11946 | -7.70416
41.12306 | 204.4813 | 41.12306 | -42.5545 | 41.12306 | -8.46584
41.12666 | 204.02675 | 41.12666 | -42.82243 | 41.12666 | -9.20905
41.13026 | 203.51581 | 41.13026 | -43.06985 | 41.13026 | -9.92283
41.13386 | 202.9452 | 41.13386 | -43.29724 | 41.13386 | -10.607
41.13746 | 202.34525 | 41.13746 | -43.50527 | 41.13746 | -11.25233
41.14106 | 201.74323 | 41.14106 | -43.70497 | 41.14106 | -11.85679
41.14466 | 201.15913 | 41.14466 | -43.90486 | 41.14466 | -12.43033
41.14826 | 200.61408 | 41.14826 | -44.10562 | 41.14826 | -12.97425
41.15186 | 200.1089 | 41.15186 | -44.30263 | 41.15186 | -13.48752
41.15546 | 199.64466 | 41.15546 | -44.47125 | 41.15546 | -13.9797
41.15906 | 199.21435 | 41.15906 | -44.63983 | 41.15906 | -14.45272
41.16266 | 198.80937 | 41.16266 | -44.78854 | 41.16266 | -14.90346
41.16626 | 198.40922 | 41.16626 | -44.93848 | 41.16626 | -15.36929
41.16986 | 198.01617 | 41.16986 | -45.07581 | 41.16986 | -15.87373
41.17346 | 197.6241 | 41.17346 | -45.19491 | 41.17346 | -16.42687
41.17706 | 197.25222 | 41.17706 | -45.31456 | 41.17706 | -17.03907
41.18066 | 196.90343 | 41.18066 | -45.42263 | 41.18066 | -17.71216
41.18426 | 196.58983 | 41.18426 | -45.50897 | 41.18426 | -18.4359
41.18786 | 196.29676 | 41.18786 | -45.56636 | 41.18786 | -19.21032
41.19146 | 196.02104 | 41.19146 | -45.60211 | 41.19146 | -20.01801
41.19506 | 195.7452 | 41.19506 | -45.59835 | 41.19506 | -20.83691
41.19866 | 195.47006 | 41.19866 | -45.57604 | 41.19866 | -21.65937
41.20226 | 195.20258 | 41.20226 | -45.53409 | 41.20226 | -22.44382
41.20586 | 194.9247 | 41.20586 | -45.48342 | 41.20586 | -23.21359
41.20946 | 194.65056 | 41.20946 | -45.43476 | 41.20946 | -23.98432
41.21306 | 194.38112 | 41.21306 | -45.40849 | 41.21306 | -24.74495
41.21666 | 194.11489 | 41.21666 | -45.41142 | 41.21666 | -25.50586
41.22026 | 193.86972 | 41.22026 | -45.4343 | 41.22026 | -26.24823
41.22386 | 193.62485 | 41.22386 | -45.48906 | 41.22386 | -26.9795
41.22746 | 193.37042 | 41.22746 | -45.58382 | 41.22746 | -27.69285
41.23106 | 193.0882 | 41.23106 | -45.7058 | 41.23106 | -28.37646
41.23466 | 192.75749 | 41.23466 | -45.83722 | 41.23466 | -29.03784
41.23826 | 192.37205 | 41.23826 | -45.97701 | 41.23826 | -29.69046
41.24186 | 191.91656 | 41.24186 | -46.10553 | 41.24186 | -30.31271
41.24546 | 191.40581 | 41.24546 | -46.22416 | 41.24546 | -30.94035
41.24906 | 190.83296 | 41.24906 | -46.33362 | 41.24906 | -31.58683
41.25266 | 190.19645 | 41.25266 | -46.44384 | 41.25266 | -32.27168
41.25626 | 189.53867 | 41.25626 | -46.55351 | 41.25626 | -32.99584
41.25986 | 188.87088 | 41.25986 | -46.66468 | 41.25986 | -33.77104
41.26346 | 188.20961 | 41.26346 | -46.79872 | 41.26346 | -34.56849
41.26706 | 187.58397 | 41.26706 | -46.96054 | 41.26706 | -35.39514
41.27066 | 186.99889 | 41.27066 | -47.13338 | 41.27066 | -36.23523
41.27426 | 186.45481 | 41.27426 | -47.33605 | 41.27426 | -37.06728
41.27786 | 185.94377 | 41.27786 | -47.54664 | 41.27786 | -37.87302
41.28146 | 185.46641 | 41.28146 | -47.76912 | 41.28146 | -38.62039
41.28506 | 185.0399 | 41.28506 | -48.01028 | 41.28506 | -39.31682
41.28866 | 184.64402 | 41.28866 | -48.24978 | 41.28866 | -39.95454
41.29226 | 184.26745 | 41.29226 | -48.4906 | 41.29226 | -40.53222
41.29586 | 183.90219 | 41.29586 | -48.72777 | 41.29586 | -41.04877
41.29946 | 183.56166 | 41.29946 | -48.93572 | 41.29946 | -41.52328
41.30306 | 183.23772 | 41.30306 | -49.13259 | 41.30306 | -41.96542
41.30666 | 182.93288 | 41.30666 | -49.28707 | 41.30666 | -42.40497
41.31026 | 182.62196 | 41.31026 | -49.40228 | 41.31026 | -42.85141
41.31386 | 182.29579 | 41.31386 | -49.47693 | 41.31386 | -43.34543
41.31746 | 181.9495 | 41.31746 | -49.51315 | 41.31746 | -43.87209
41.32106 | 181.56728 | 41.32106 | -49.53205 | 41.32106 | -44.43557
41.32466 | 181.17729 | 41.32466 | -49.55369 | 41.32466 | -45.0584
41.32826 | 180.77616 | 41.32826 | -49.59663 | 41.32826 | -45.73195
41.33186 | 180.35703 | 41.33186 | -49.67249 | 41.33186 | -46.4574
41.33546 | 179.94259 | 41.33546 | -49.81123 | 41.33546 | -47.20445
41.33906 | 179.53803 | 41.33906 | -50.01963 | 41.33906 | -47.98243
41.34266 | 179.15067 | 41.34266 | -50.29983 | 41.34266 | -48.7542
41.34626 | 178.77778 | 41.34626 | -50.65725 | 41.34626 | -49.51656
41.34986 | 178.41368 | 41.34986 | -51.06481 | 41.34986 | -50.24274
41.35346 | 178.06046 | 41.35346 | -51.52875 | 41.35346 | -50.9189
41.35706 | 177.71248 | 41.35706 | -51.99945 | 41.35706 | -51.53888
41.36066 | 177.35468 | 41.36066 | -52.48016 | 41.36066 | -52.06099
41.36426 | 177.00073 | 41.36426 | -52.94562 | 41.36426 | -52.50087
41.36786 | 176.6504 | 41.36786 | -53.35875 | 41.36786 | -52.85259
41.37146 | 176.30761 | 41.37146 | -53.70901 | 41.37146 | -53.11999
41.37506 | 175.96224 | 41.37506 | -53.96724 | 41.37506 | -53.35219
41.37866 | 175.61039 | 41.37866 | -54.13657 | 41.37866 | -53.57199
41.38226 | 175.26367 | 41.38226 | -54.21349 | 41.38226 | -53.80823
41.38586 | 174.89509 | 41.38586 | -54.19486 | 41.38586 | -54.08191
41.38946 | 174.50695 | 41.38946 | -54.12846 | 41.38946 | -54.41439
41.39306 | 174.11165 | 41.39306 | -54.01529 | 41.39306 | -54.80585
41.39666 | 173.7035 | 41.39666 | -53.90792 | 41.39666 | -55.26924
41.40026 | 173.2988 | 41.40026 | -53.83322 | 41.40026 | -55.75822
41.40386 | 172.90426 | 41.40386 | -53.82457 | 41.40386 | -56.25041
41.40746 | 172.52702 | 41.40746 | -53.91564 | 41.40746 | -56.70583
41.41106 | 172.16362 | 41.41106 | -54.08666 | 41.41106 | -57.12187
41.41466 | 171.81144 | 41.41466 | -54.34566 | 41.41466 | -57.4789
41.41826 | 171.45619 | 41.41826 | -54.66354 | 41.41826 | -57.7931
41.42186 | 171.09085 | 41.42186 | -55.03792 | 41.42186 | -58.07601
41.42546 | 170.70505 | 41.42546 | -55.43074 | 41.42546 | -58.34609
41.42906 | 170.27759 | 41.42906 | -55.85426 | 41.42906 | -58.62383
41.43266 | 169.83005 | 41.43266 | -56.29564 | 41.43266 | -58.92873
41.43626 | 169.37176 | 41.43626 | -56.74745 | 41.43626 | -59.28231
41.43986 | 168.92225 | 41.43986 | -57.22054 | 41.43986 | -59.68562
41.44346 | 168.49514 | 41.44346 | -57.72558 | 41.44346 | -60.1413
41.44706 | 168.09055 | 41.44706 | -58.26901 | 41.44706 | -60.61096
41.45066 | 167.73391 | 41.45066 | -58.83184 | 41.45066 | -61.08906
41.45426 | 167.4063 | 41.45426 | -59.41202 | 41.45426 | -61.57952
41.45786 | 167.11167 | 41.45786 | -59.96662 | 41.45786 | -62.05199
41.46146 | 166.84153 | 41.46146 | -60.4704 | 41.46146 | -62.51329
41.46506 | 166.57022 | 41.46506 | -60.90889 | 41.46506 | -62.95645
41.46866 | 166.30753 | 41.46866 | -61.23518 | 41.46866 | -63.37747
41.47226 | 166.04275 | 41.47226 | -61.46323 | 41.47226 | -63.80534
41.47586 | 165.76602 | 41.47586 | -61.58973 | 41.47586 | -64.25209
41.47946 | 165.48023 | 41.47946 | -61.62078 | 41.47946 | -64.73562
41.48306 | 165.18016 | 41.48306 | -61.60611 | 41.48306 | -65.27823
41.48666 | 164.84581 | 41.48666 | -61.56469 | 41.48666 | -65.86589
41.49026 | 164.47225 | 41.49026 | -61.53941 | 41.49026 | -66.4558
41.49386 | 164.04596 | 41.49386 | -61.5663 | 41.49386 | -67.0484
41.49746 | 163.55859 | 41.49746 | -61.65577 | 41.49746 | -67.58793
41.50106 | 163.00933 | 41.50106 | -61.82434 | 41.50106 | -68.04199
41.50466 | 162.41361 | 41.50466 | -62.05219 | 41.50466 | -68.36015
41.50826 | 161.77682 | 41.50826 | -62.33717 | 41.50826 | -68.53833
41.51186 | 161.11705 | 41.51186 | -62.65182 | 41.51186 | -68.56577
41.51546 | 160.46187 | 41.51546 | -63.00488 | 41.51546 | -68.4771
41.51906 | 159.8258 | 41.51906 | -63.3654 | 41.51906 | -68.32043
41.52266 | 159.24863 | 41.52266 | -63.73776 | 41.52266 | -68.17449
41.52626 | 158.73555 | 41.52626 | -64.1295 | 41.52626 | -68.09356
41.52986 | 158.29192 | 41.52986 | -64.531 | 41.52986 | -68.1176
41.53346 | 157.89278 | 41.53346 | -64.94072 | 41.53346 | -68.28001
41.53706 | 157.52336 | 41.53706 | -65.33941 | 41.53706 | -68.5747
41.54066 | 157.16537 | 41.54066 | -65.72741 | 41.54066 | -68.98265
41.54426 | 156.80271 | 41.54426 | -66.09502 | 41.54426 | -69.46681
41.54786 | 156.40356 | 41.54786 | -66.44156 | 41.54786 | -69.96946
41.55146 | 155.95323 | 41.55146 | -66.75861 | 41.55146 | -70.42688
41.55506 | 155.44377 | 41.55506 | -67.05556 | 41.55506 | -70.82523
41.55866 | 154.89374 | 41.55866 | -67.33579 | 41.55866 | -71.146
41.56226 | 154.31235 | 41.56226 | -67.62549 | 41.56226 | -71.38452
41.56586 | 153.72519 | 41.56586 | -67.90558 | 41.56586 | -71.56976
41.56946 | 153.15725 | 41.56946 | -68.19642 | 41.56946 | -71.72122
41.57306 | 152.61414 | 41.57306 | -68.48627 | 41.57306 | -71.8795
41.57666 | 152.11003 | 41.57666 | -68.77598 | 41.57666 | -72.04749
41.58026 | 151.63764 | 41.58026 | -69.05304 | 41.58026 | -72.24314
41.58387 | 151.20816 | 41.58387 | -69.29918 | 41.58387 | -72.4701
41.58747 | 150.8246 | 41.58747 | -69.51506 | 41.58747 | -72.7174
41.59107 | 150.47538 | 41.59107 | -69.70294 | 41.59107 | -72.98624
41.59467 | 150.14291 | 41.59467 | -69.88146 | 41.59467 | -73.24848
41.59827 | 149.81602 | 41.59827 | -70.05208 | 41.59827 | -73.49141
41.60187 | 149.46819 | 41.60187 | -70.24621 | 41.60187 | -73.70573
41.60547 | 149.09476 | 41.60547 | -70.48249 | 41.60547 | -73.88134
41.60907 | 148.69938 | 41.60907 | -70.78168 | 41.60907 | -74.00785
41.61267 | 148.25397 | 41.61267 | -71.16205 | 41.61267 | -74.08367
41.61627 | 147.74444 | 41.61627 | -71.62135 | 41.61627 | -74.11806
41.61987 | 147.18785 | 41.61987 | -72.14958 | 41.61987 | -74.12141
41.62347 | 146.59723 | 41.62347 | -72.73563 | 41.62347 | -74.10286
41.62707 | 145.98921 | 41.62707 | -73.3455 | 41.62707 | -74.08212
41.63067 | 145.37789 | 41.63067 | -73.9314 | 41.63067 | -74.07037
41.63427 | 144.77415 | 41.63427 | -74.47448 | 41.63427 | -74.07733
41.63787 | 144.17846 | 41.63787 | -74.94364 | 41.63787 | -74.11297
41.64147 | 143.60736 | 41.64147 | -75.32303 | 41.64147 | -74.18096
41.64507 | 143.05853 | 41.64507 | -75.62298 | 41.64507 | -74.25078
41.64867 | 142.5443 | 41.64867 | -75.84384 | 41.64867 | -74.33013
41.65227 | 142.05626 | 41.65227 | -76.0089 | 41.65227 | -74.40201
41.65587 | 141.60148 | 41.65587 | -76.14542 | 41.65587 | -74.45593
41.65947 | 141.17483 | 41.65947 | -76.26606 | 41.65947 | -74.46995
41.66307 | 140.77261 | 41.66307 | -76.4088 | 41.66307 | -74.46331
41.66667 | 140.40116 | 41.66667 | -76.57222 | 41.66667 | -74.41747
41.67027 | 140.06166 | 41.67027 | -76.76497 | 41.67027 | -74.35755
41.67387 | 139.73873 | 41.67387 | -76.97888 | 41.67387 | -74.2973
41.67747 | 139.42881 | 41.67747 | -77.23387 | 41.67747 | -74.24495
41.68107 | 139.14942 | 41.68107 | -77.53003 | 41.68107 | -74.22052
41.68467 | 138.88507 | 41.68467 | -77.88885 | 41.68467 | -74.23483
41.68827 | 138.64314 | 41.68827 | -78.31659 | 41.68827 | -74.29872
41.69187 | 138.4263 | 41.69187 | -78.80515 | 41.69187 | -74.40466
41.69547 | 138.23011 | 41.69547 | -79.36231 | 41.69547 | -74.5336
41.69907 | 138.04183 | 41.69907 | -79.95495 | 41.69907 | -74.65678
41.70267 | 137.84765 | 41.70267 | -80.55458 | 41.70267 | -74.74248
41.70627 | 137.62973 | 41.70627 | -81.12821 | 41.70627 | -74.77974
41.70987 | 137.382 | 41.70987 | -81.61372 | 41.70987 | -74.74907
41.71347 | 137.09347 | 41.71347 | -81.96705 | 41.71347 | -74.64693
41.71707 | 136.74435 | 41.71707 | -82.19074 | 41.71707 | -74.48535
41.72067 | 136.34872 | 41.72067 | -82.28517 | 41.72067 | -74.25215
41.72427 | 135.91143 | 41.72427 | -82.27477 | 41.72427 | -73.98581
41.72787 | 135.45353 | 41.72787 | -82.21054 | 41.72787 | -73.68025
41.73147 | 134.98647 | 41.73147 | -82.14398 | 41.73147 | -73.35221
41.73507 | 134.51997 | 41.73507 | -82.13219 | 41.73507 | -73.00495
41.73867 | 134.0765 | 41.73867 | -82.19181 | 41.73867 | -72.63706
41.74227 | 133.67289 | 41.74227 | -82.33181 | 41.74227 | -72.25758
41.74587 | 133.29643 | 41.74587 | -82.53791 | 41.74587 | -71.87761
41.74947 | 132.93983 | 41.74947 | -82.76916 | 41.74947 | -71.497
41.75307 | 132.5928 | 41.75307 | -82.99791 | 41.75307 | -71.12609
41.75667 | 132.23158 | 41.75667 | -83.20321 | 41.75667 | -70.75616
41.76027 | 131.84498 | 41.76027 | -83.35565 | 41.76027 | -70.38677
41.76387 | 131.41469 | 41.76387 | -83.44888 | 41.76387 | -70.00755
41.76747 | 130.93394 | 41.76747 | -83.49274 | 41.76747 | -69.62801
41.77107 | 130.39728 | 41.77107 | -83.50084 | 41.77107 | -69.23202
41.77467 | 129.79909 | 41.77467 | -83.5114 | 41.77467 | -68.79709
41.77827 | 129.14594 | 41.77827 | -83.52105 | 41.77827 | -68.32943
41.78187 | 128.45467 | 41.78187 | -83.5319 | 41.78187 | -67.85093
41.78547 | 127.74634 | 41.78547 | -83.55306 | 41.78547 | -67.36015
41.78907 | 127.03939 | 41.78907 | -83.58511 | 41.78907 | -66.90278
41.79267 | 126.36137 | 41.79267 | -83.63746 | 41.79267 | -66.50651
41.79627 | 125.73687 | 41.79627 | -83.711 | 41.79627 | -66.15059
41.79987 | 125.18385 | 41.79987 | -83.81368 | 41.79987 | -65.85389
41.80347 | 124.72636 | 41.80347 | -83.93775 | 41.80347 | -65.59826
41.80707 | 124.36295 | 41.80707 | -84.10215 | 41.80707 | -65.39416
41.81067 | 124.09107 | 41.81067 | -84.29629 | 41.81067 | -65.19521
41.81427 | 123.89216 | 41.81427 | -84.51776 | 41.81427 | -64.98829
41.81787 | 123.73822 | 41.81787 | -84.73763 | 41.81787 | -64.73562
41.82147 | 123.61941 | 41.82147 | -84.94239 | 41.82147 | -64.42392
41.82507 | 123.51567 | 41.82507 | -85.08502 | 41.82507 | -64.04167
41.82867 | 123.42833 | 41.82867 | -85.1789 | 41.82867 | -63.60828
41.83227 | 123.35453 | 41.83227 | -85.20902 | 41.83227 | -63.11491
41.83587 | 123.29646 | 41.83587 | -85.16133 | 41.83587 | -62.58016
41.83947 | 123.25805 | 41.83947 | -85.06457 | 41.83947 | -61.99586
41.84307 | 123.24721 | 41.84307 | -84.92191 | 41.84307 | -61.37868
41.84667 | 123.25958 | 41.84667 | -84.78284 | 41.84667 | -60.74095
41.85027 | 123.29539 | 41.85027 | -84.65602 | 41.85027 | -60.09079
41.85387 | 123.32501 | 41.85387 | -84.57248 | 41.85387 | -59.45007
41.85747 | 123.33364 | 41.85747 | -84.55192 | 41.85747 | -58.80894
41.86107 | 123.3096 | 41.86107 | -84.61107 | 41.86107 | -58.19426
41.86467 | 123.24607 | 41.86467 | -84.74086 | 41.86467 | -57.61167
41.86827 | 123.12935 | 41.86827 | -84.94919 | 41.86827 | -57.04752
41.87187 | 122.95614 | 41.87187 | -85.2034 | 41.87187 | -56.5318
41.87547 | 122.74117 | 41.87547 | -85.47306 | 41.87547 | -56.04798
41.87907 | 122.48478 | 41.87907 | -85.71836 | 41.87907 | -55.60315
41.88267 | 122.20019 | 41.88267 | -85.90985 | 41.88267 | -55.1896
41.88627 | 121.90345 | 41.88627 | -86.01847 | 41.88627 | -54.80608
41.88987 | 121.60049 | 41.88987 | -86.02407 | 41.88987 | -54.44451
41.89347 | 121.31692 | 41.89347 | -85.90965 | 41.89347 | -54.09261
41.89707 | 121.07066 | 41.89707 | -85.70021 | 41.89707 | -53.76098
41.90067 | 120.87226 | 41.90067 | -85.43426 | 41.90067 | -53.43102
41.90427 | 120.71771 | 41.90427 | -85.1452 | 41.90427 | -53.10914
41.90787 | 120.60378 | 41.90787 | -84.89012 | 41.90787 | -52.79915
41.91147 | 120.51917 | 41.91147 | -84.69049 | 41.91147 | -52.48008
41.91507 | 120.44059 | 41.91507 | -84.59257 | 41.91507 | -52.16051
41.91867 | 120.35605 | 41.91867 | -84.58473 | 41.91867 | -51.83117
41.92227 | 120.24987 | 41.92227 | -84.67567 | 41.92227 | -51.50228
41.92587 | 120.10311 | 41.92587 | -84.83207 | 41.92587 | -51.14712
41.92947 | 119.93071 | 41.92947 | -85.02535 | 41.92947 | -50.75237
41.93307 | 119.7307 | 41.93307 | -85.22317 | 41.93307 | -50.30982
41.93667 | 119.51743 | 41.93667 | -85.3893 | 41.93667 | -49.79886
41.94027 | 119.31452 | 41.94027 | -85.52447 | 41.94027 | -49.21771
41.94387 | 119.11746 | 41.94387 | -85.60672 | 41.94387 | -48.56578
41.94747 | 118.95345 | 41.94747 | -85.61661 | 41.94747 | -47.86054
41.95107 | 118.81081 | 41.95107 | -85.54813 | 41.95107 | -47.12435
41.95467 | 118.68371 | 41.95467 | -85.42056 | 41.95467 | -46.35689
41.95827 | 118.56538 | 41.95827 | -85.23437 | 41.95827 | -45.58553
41.96187 | 118.44474 | 41.96187 | -85.01012 | 41.96187 | -44.83191
41.96547 | 118.32566 | 41.96547 | -84.75753 | 41.96547 | -44.11618
41.96907 | 118.20019 | 41.96907 | -84.49809 | 41.96907 | -43.44274
41.97267 | 118.0631 | 41.97267 | -84.26361 | 41.97267 | -42.78215
41.97627 | 117.92187 | 41.97627 | -84.09283 | 41.97627 | -42.13039
41.97987 | 117.78686 | 41.97987 | -84.00384 | 41.97987 | -41.49052
41.98347 | 117.6686 | 41.98347 | -84.00477 | 41.98347 | -40.84086
41.98707 | 117.57462 | 41.98707 | -84.08328 | 41.98707 | -40.20019
41.99067 | 117.5267 | 41.99067 | -84.21987 | 41.99067 | -39.55167
41.99427 | 117.51602 | 41.99427 | -84.39151 | 41.99427 | -38.90061
41.99787 | 117.54053 | 41.99787 | -84.54732 | 41.99787 | -38.26008
42.00147 | 117.60127 | 42.00147 | -84.6623 | 42.00147 | -37.61908
42.00507 | 117.68336 | 42.00507 | -84.7223 | 42.00507 | -36.99698
42.00867 | 117.78874 | 42.00867 | -84.69308 | 42.00867 | -36.37801
42.01227 | 117.8928 | 42.01227 | -84.60506 | 42.01227 | -35.74928
42.01587 | 117.99455 | 42.01587 | -84.46149 | 42.01587 | -35.11065
42.01947 | 118.07666 | 42.01947 | -84.32404 | 42.01947 | -34.46139
42.02307 | 118.13483 | 42.02307 | -84.22006 | 42.02307 | -33.81128
42.02667 | 118.16069 | 42.02667 | -84.17856 | 42.02667 | -33.16099
42.03027 | 118.15051 | 42.03027 | -84.20772 | 42.03027 | -32.51895
42.03387 | 118.11339 | 42.03387 | -84.30502 | 42.03387 | -31.89663
42.03747 | 118.03706 | 42.03747 | -84.45076 | 42.03747 | -31.28627
42.04107 | 117.93387 | 42.04107 | -84.63373 | 42.04107 | -30.6758
42.04467 | 117.80903 | 42.04467 | -84.80923 | 42.04467 | -30.07474
42.04827 | 117.6839 | 42.04827 | -84.93327 | 42.04827 | -29.47527
42.05187 | 117.56834 | 42.05187 | -85.00401 | 42.05187 | -28.87419
42.05547 | 117.48051 | 42.05547 | -84.98274 | 42.05547 | -28.29137
42.05907 | 117.44142 | 42.05907 | -84.8838 | 42.05907 | -27.72877
42.06267 | 117.45365 | 42.06267 | -84.71504 | 42.06267 | -27.19369
42.06627 | 117.50889 | 42.06627 | -84.49079 | 42.06627 | -26.70752
42.06987 | 117.60518 | 42.06987 | -84.24832 | 42.06987 | -26.2631
42.07347 | 117.72989 | 42.07347 | -83.98751 | 42.07347 | -25.85023
42.07707 | 117.86626 | 42.07707 | -83.74086 | 42.07707 | -25.45024
42.08067 | 118.01303 | 42.08067 | -83.52418 | 42.08067 | -25.03541
42.08427 | 118.16466 | 42.08427 | -83.34014 | 42.08427 | -24.56287
42.08787 | 118.3084 | 42.08787 | -83.20382 | 42.08787 | -24.03951
42.09147 | 118.44623 | 42.09147 | -83.08807 | 42.09147 | -23.45631
42.09507 | 118.59412 | 42.09507 | -83.0107 | 42.09507 | -22.83752
42.09867 | 118.73789 | 42.09867 | -82.94335 | 42.09867 | -22.22523
42.10227 | 118.8788 | 42.10227 | -82.90599 | 42.10227 | -21.63915
42.10587 | 119.00704 | 42.10587 | -82.87689 | 42.10587 | -21.1268
42.10947 | 119.11955 | 42.10947 | -82.85814 | 42.10947 | -20.72248
42.11307 | 119.22431 | 42.11307 | -82.84979 | 42.11307 | -20.42968
42.11667 | 119.31526 | 42.11667 | -82.86367 | 42.11667 | -20.22931
42.12027 | 119.41649 | 42.12027 | -82.90567 | 42.12027 | -20.10265
42.12387 | 119.53721 | 42.12387 | -82.95791 | 42.12387 | -20.01031
42.12747 | 119.69542 | 42.12747 | -83.02856 | 42.12747 | -19.92367
42.13107 | 119.91337 | 42.13107 | -83.08608 | 42.13107 | -19.78231
42.13467 | 120.18893 | 42.13467 | -83.12367 | 42.13467 | -19.57259
42.13827 | 120.53862 | 42.13827 | -83.14079 | 42.13827 | -19.2652
42.14187 | 120.96292 | 42.14187 | -83.12547 | 42.14187 | -18.86612
42.14547 | 121.45798 | 42.14547 | -83.07298 | 42.14547 | -18.38406
42.14907 | 122.01107 | 42.14907 | -83.01085 | 42.14907 | -17.85817
42.15267 | 122.60767 | 42.15267 | -82.93025 | 42.15267 | -17.30058
42.15627 | 123.23273 | 42.15627 | -82.87667 | 42.15627 | -16.74614
42.15987 | 123.86495 | 42.15987 | -82.88334 | 42.15987 | -16.24757
42.16347 | 124.48509 | 42.16347 | -82.9411 | 42.16347 | -15.8181
42.16707 | 125.07136 | 42.16707 | -83.06928 | 42.16707 | -15.47547
42.17067 | 125.6151 | 42.17067 | -83.25713 | 42.17067 | -15.23468
42.17427 | 126.12631 | 42.17427 | -83.50248 | 42.17427 | -15.05868
42.17787 | 126.60573 | 42.17787 | -83.77558 | 42.17787 | -14.92501
42.18147 | 127.07167 | 42.18147 | -84.06607 | 42.18147 | -14.80554
42.18507 | 127.55743 | 42.18507 | -84.34337 | 42.18507 | -14.66944
42.18867 | 128.08742 | 42.18867 | -84.58776 | 42.18867 | -14.48815
42.19227 | 128.67268 | 42.19227 | -84.78203 | 42.19227 | -14.22005
42.19587 | 129.33209 | 42.19587 | -84.93724 | 42.19587 | -13.86117
42.19947 | 130.06782 | 42.19947 | -85.05213 | 42.19947 | -13.41231
42.20307 | 130.86254 | 42.20307 | -85.12741 | 42.20307 | -12.88081
42.20667 | 131.68704 | 42.20667 | -85.17564 | 42.20667 | -12.29579
42.21027 | 132.52531 | 42.21027 | -85.21328 | 42.21027 | -11.67834
42.21387 | 133.35982 | 42.21387 | -85.23287 | 42.21387 | -11.04909
42.21747 | 134.18738 | 42.21747 | -85.26447 | 42.21747 | -10.41779
42.22107 | 135.03051 | 42.22107 | -85.30601 | 42.22107 | -9.81236
42.22467 | 135.93672 | 42.22467 | -85.36997 | 42.22467 | -9.26301
42.22827 | 136.93628 | 42.22827 | -85.47601 | 42.22827 | -8.80102
42.23187 | 138.05519 | 42.23187 | -85.6321 | 42.23187 | -8.44429
42.23547 | 139.30903 | 42.23547 | -85.83923 | 42.23547 | -8.24421
42.23907 | 140.67495 | 42.23907 | -86.10628 | 42.23907 | -8.19465
42.24267 | 142.12112 | 42.24267 | -86.42173 | 42.24267 | -8.31385
42.24627 | 143.57146 | 42.24627 | -86.77616 | 42.24627 | -8.57906
42.24987 | 144.95203 | 42.24987 | -87.15879 | 42.24987 | -8.94046
42.25347 | 146.20163 | 42.25347 | -87.54787 | 42.25347 | -9.34857
42.25707 | 147.24185 | 42.25707 | -87.91379 | 42.25707 | -9.74445
42.26067 | 148.04522 | 42.26067 | -88.23761 | 42.26067 | -10.06751
42.26427 | 148.63877 | 42.26427 | -88.51222 | 42.26427 | -10.27247
42.26787 | 149.08792 | 42.26787 | -88.74666 | 42.26787 | -10.36617
42.27147 | 149.44122 | 42.27147 | -88.94432 | 42.27147 | -10.35564
42.27507 | 149.75803 | 42.27507 | -89.1318 | 42.27507 | -10.29929
42.27867 | 150.09347 | 42.27867 | -89.30262 | 42.27867 | -10.21873
42.28227 | 150.47682 | 42.28227 | -89.50789 | 42.28227 | -10.17255
42.28587 | 150.94189 | 42.28587 | -89.75272 | 42.28587 | -10.17465
42.28947 | 151.4949 | 42.28947 | -90.03813 | 42.28947 | -10.25503
42.29307 | 152.10996 | 42.29307 | -90.36159 | 42.29307 | -10.39808
42.29667 | 152.75531 | 42.29667 | -90.70393 | 42.29667 | -10.60045
42.30027 | 153.40739 | 42.30027 | -91.05185 | 42.30027 | -10.85624
42.30387 | 154.05018 | 42.30387 | -91.36855 | 42.30387 | -11.12638
42.30747 | 154.69133 | 42.30747 | -91.66552 | 42.30747 | -11.39576
42.31107 | 155.31958 | 42.31107 | -91.93175 | 42.31107 | -11.6748
42.31467 | 155.93186 | 42.31467 | -92.18163 | 42.31467 | -11.95508
42.31827 | 156.53999 | 42.31827 | -92.4435 | 42.31827 | -12.23488
42.32187 | 157.16058 | 42.32187 | -92.72791 | 42.32187 | -12.51539
42.32547 | 157.80855 | 42.32547 | -93.06602 | 42.32547 | -12.78685
42.32907 | 158.49154 | 42.32907 | -93.47503 | 42.32907 | -13.048
42.33267 | 159.2246 | 42.33267 | -93.95338 | 42.33267 | -13.29942
42.33627 | 159.99249 | 42.33627 | -94.48921 | 42.33627 | -13.5401
42.33987 | 160.8042 | 42.33987 | -95.04986 | 42.33987 | -13.78015
42.34347 | 161.65071 | 42.34347 | -95.59712 | 42.34347 | -14.01932
42.34707 | 162.50154 | 42.34707 | -96.11146 | 42.34707 | -14.27599
42.35067 | 163.34824 | 42.35067 | -96.56173 | 42.35067 | -14.55516
42.35427 | 164.16524 | 42.35427 | -96.93292 | 42.35427 | -14.83341
42.35787 | 164.93654 | 42.35787 | -97.2463 | 42.35787 | -15.14801
42.36147 | 165.63899 | 42.36147 | -97.51083 | 42.36147 | -15.49473
42.36507 | 166.2563 | 42.36507 | -97.75032 | 42.36507 | -15.87073
42.36867 | 166.80947 | 42.36867 | -98.00214 | 42.36867 | -16.27749
42.37227 | 167.29306 | 42.37227 | -98.27711 | 42.37227 | -16.70526
42.37587 | 167.73228 | 42.37587 | -98.60299 | 42.37587 | -17.14572
42.37947 | 168.14143 | 42.37947 | -98.96782 | 42.37947 | -17.5685
42.38307 | 168.54286 | 42.38307 | -99.37263 | 42.38307 | -17.97187
42.38667 | 168.97247 | 42.38667 | -99.81857 | 42.38667 | -18.3372
42.39027 | 169.42371 | 42.39027 | -100.31418 | 42.39027 | -18.66244
42.39387 | 169.90852 | 42.39387 | -100.8491 | 42.39387 | -18.94615
42.39747 | 170.42424 | 42.39747 | -101.4238 | 42.39747 | -19.21617
42.40107 | 170.94557 | 42.40107 | -102.02585 | 42.40107 | -19.49336
42.40467 | 171.46102 | 42.40467 | -102.63704 | 42.40467 | -19.80722
42.40827 | 171.95743 | 42.40827 | -103.25767 | 42.40827 | -20.17803
42.41187 | 172.44326 | 42.41187 | -103.86302 | 42.41187 | -20.63606
42.41547 | 172.89924 | 42.41547 | -104.41668 | 42.41547 | -21.18569
42.41907 | 173.32035 | 42.41907 | -104.91913 | 42.41907 | -21.80826
42.42267 | 173.70553 | 42.42267 | -105.34979 | 42.42267 | -22.47571
42.42627 | 174.05559 | 42.42627 | -105.71224 | 42.42627 | -23.14649
42.42987 | 174.37818 | 42.42987 | -106.0277 | 42.42987 | -23.80245
42.43347 | 174.66285 | 42.43347 | -106.31433 | 42.43347 | -24.38259
42.43707 | 174.9135 | 42.43707 | -106.58411 | 42.43707 | -24.89265
42.44067 | 175.13425 | 42.44067 | -106.86599 | 42.44067 | -25.3047
42.44427 | 175.33056 | 42.44427 | -107.15616 | 42.44427 | -25.63478
42.44787 | 175.51251 | 42.44787 | -107.44693 | 42.44787 | -25.88244
42.45147 | 175.69629 | 42.45147 | -107.74785 | 42.45147 | -26.09521
42.45507 | 175.90024 | 42.45507 | -108.04667 | 42.45507 | -26.28575
42.45867 | 176.11372 | 42.45867 | -108.33628 | 42.45867 | -26.49265
42.46227 | 176.36013 | 42.46227 | -108.62571 | 42.46227 | -26.7196
42.46587 | 176.62287 | 42.46587 | -108.90416 | 42.46587 | -26.97659
42.46947 | 176.88343 | 42.46947 | -109.17348 | 42.46947 | -27.24581
42.47307 | 177.13354 | 42.47307 | -109.44447 | 42.47307 | -27.5177
42.47667 | 177.3516 | 42.47667 | -109.7254 | 42.47667 | -27.75408
42.48027 | 177.51329 | 42.48027 | -110.01823 | 42.48027 | -27.93989
42.48387 | 177.6273 | 42.48387 | -110.34189 | 42.48387 | -28.07777
42.48747 | 177.69819 | 42.48747 | -110.69695 | 42.48747 | -28.13782
42.49107 | 177.71261 | 42.49107 | -111.10394 | 42.49107 | -28.12638
42.49467 | 177.70632 | 42.49467 | -111.57268 | 42.49467 | -28.04462
42.49827 | 177.67677 | 42.49827 | -112.12414 | 42.49827 | -27.909
42.50187 | 177.63501 | 42.50187 | -112.76372 | 42.50187 | -27.75087
42.50547 | 177.59074 | 42.50547 | -113.47304 | 42.50547 | -27.58077
42.50907 | 177.52915 | 42.50907 | -114.24856 | 42.50907 | -27.42694
42.51267 | 177.44181 | 42.51267 | -115.03864 | 42.51267 | -27.3041
42.51627 | 177.31726 | 42.51627 | -115.81513 | 42.51627 | -27.2001
42.51987 | 177.15226 | 42.51987 | -116.53468 | 42.51987 | -27.14403
42.52347 | 176.94926 | 42.52347 | -117.15144 | 42.52347 | -27.12816
42.52707 | 176.74406 | 42.52707 | -117.6556 | 42.52707 | -27.17109
42.53067 | 176.54746 | 42.53067 | -118.01712 | 42.53067 | -27.25688
42.53427 | 176.38633 | 42.53427 | -118.24196 | 42.53427 | -27.37407
42.53787 | 176.27705 | 42.53787 | -118.37294 | 42.53787 | -27.50362
42.54147 | 176.22526 | 42.54147 | -118.446 | 42.54147 | -27.63399
42.54507 | 176.22236 | 42.54507 | -118.48633 | 42.54507 | -27.75622
42.54867 | 176.24979 | 42.54867 | -118.56139 | 42.54867 | -27.85773
42.55227 | 176.2647 | 42.55227 | -118.67754 | 42.55227 | -27.95784
42.55587 | 176.23761 | 42.55587 | -118.8563 | 42.55587 | -28.04923
42.55947 | 176.13277 | 42.55947 | -119.10429 | 42.55947 | -28.13103
42.56307 | 175.94207 | 42.56307 | -119.39759 | 42.56307 | -28.19321
42.56667 | 175.67025 | 42.56667 | -119.69706 | 42.56667 | -28.24438
42.57027 | 175.33552 | 42.57027 | -119.98497 | 42.57027 | -28.28507
42.57387 | 174.96519 | 42.57387 | -120.25214 | 42.57387 | -28.31863
42.57747 | 174.57226 | 42.57747 | -120.5006 | 42.57747 | -28.30439
42.58107 | 174.16229 | 42.58107 | -120.75303 | 42.58107 | -28.25863
42.58467 | 173.76541 | 42.58467 | -121.03745 | 42.58467 | -28.16505
42.58827 | 173.37457 | 42.58827 | -121.36408 | 42.58827 | -28.02928
42.59187 | 172.99864 | 42.59187 | -121.75155 | 42.59187 | -27.86265
42.59547 | 172.61952 | 42.59547 | -122.20007 | 42.59547 | -27.67415
42.59907 | 172.21483 | 42.59907 | -122.71767 | 42.59907 | -27.47651
42.60267 | 171.80258 | 42.60267 | -123.26854 | 42.60267 | -27.24969
42.60627 | 171.39977 | 42.60627 | -123.80642 | 42.60627 | -27.01048
42.60987 | 170.99886 | 42.60987 | -124.32232 | 42.60987 | -26.76167
42.61347 | 170.60971 | 42.61347 | -124.79743 | 42.61347 | -26.50362
42.61707 | 170.24326 | 42.61707 | -125.23106 | 42.61707 | -26.22541
42.62067 | 169.89318 | 42.62067 | -125.61732 | 42.62067 | -25.94469
42.62427 | 169.57987 | 42.62427 | -125.98372 | 42.62427 | -25.67252
42.62787 | 169.28692 | 42.62787 | -126.30847 | 42.62787 | -25.42782
42.63147 | 169.01034 | 42.63147 | -126.60727 | 42.63147 | -25.22304
42.63507 | 168.73782 | 42.63507 | -126.89317 | 42.63507 | -25.05691
42.63867 | 168.44055 | 42.63867 | -127.14073 | 42.63867 | -24.9496
42.64227 | 168.10617 | 42.64227 | -127.37713 | 42.64227 | -24.8933
42.64587 | 167.73043 | 42.64587 | -127.57393 | 42.64587 | -24.88829
42.64947 | 167.31774 | 42.64947 | -127.76294 | 42.64947 | -24.90702
42.65307 | 166.84933 | 42.65307 | -127.94262 | 42.65307 | -24.93537
42.65667 | 166.33694 | 42.65667 | -128.13584 | 42.65667 | -24.97572
42.66027 | 165.80889 | 42.66027 | -128.3592 | 42.66027 | -24.99836
42.66387 | 165.28192 | 42.66387 | -128.61509 | 42.66387 | -25.00911
42.66747 | 164.78371 | 42.66747 | -128.91902 | 42.66747 | -25.01098
42.67107 | 164.34 | 42.67107 | -129.24232 | 42.67107 | -24.99356
42.67467 | 163.95911 | 42.67467 | -129.59431 | 42.67467 | -24.96303
42.67827 | 163.62649 | 42.67827 | -129.94295 | 42.67827 | -24.95019
42.68187 | 163.3219 | 42.68187 | -130.28217 | 42.68187 | -24.95715
42.68547 | 163.01951 | 42.68547 | -130.60916 | 42.68547 | -24.99384
42.68907 | 162.68725 | 42.68907 | -130.9061 | 42.68907 | -25.05094
42.69267 | 162.30224 | 42.69267 | -131.18297 | 42.69267 | -25.13753
42.69627 | 161.84361 | 42.69627 | -131.42936 | 42.69627 | -25.24488
42.69987 | 161.30206 | 42.69987 | -131.65869 | 42.69987 | -25.37388
42.70347 | 160.69177 | 42.70347 | -131.88839 | 42.70347 | -25.49544
42.70707 | 160.03786 | 42.70707 | -132.10604 | 42.70707 | -25.60764
42.71067 | 159.38259 | 42.71067 | -132.30406 | 42.71067 | -25.69139
42.71427 | 158.7372 | 42.71427 | -132.4935 | 42.71427 | -25.75335
42.71787 | 158.11888 | 42.71787 | -132.6702 | 42.71787 | -25.79679
42.72147 | 157.55158 | 42.72147 | -132.81809 | 42.72147 | -25.80935
42.72507 | 157.02472 | 42.72507 | -132.95572 | 42.72507 | -25.81154
42.72867 | 156.55381 | 42.72867 | -133.07566 | 42.72867 | -25.78436
42.73227 | 156.123 | 42.73227 | -133.20583 | 42.73227 | -25.75346
42.73587 | 155.73296 | 42.73587 | -133.3386 | 42.73587 | -25.72431
42.73947 | 155.39007 | 42.73947 | -133.51417 | 42.73947 | -25.6851
42.74307 | 155.07873 | 42.74307 | -133.72913 | 42.74307 | -25.64527
42.74667 | 154.79894 | 42.74667 | -133.98368 | 42.74667 | -25.59713
42.75027 | 154.53703 | 42.75027 | -134.28058 | 42.75027 | -25.53698
42.75387 | 154.27845 | 42.75387 | -134.63679 | 42.75387 | -25.48662
42.75747 | 154.00928 | 42.75747 | -135.03164 | 42.75747 | -25.42734
42.76107 | 153.70359 | 42.76107 | -135.46601 | 42.76107 | -25.36898
42.76467 | 153.36692 | 42.76467 | -135.92948 | 42.76467 | -25.28163
42.76827 | 152.97999 | 42.76827 | -136.40947 | 42.76827 | -25.19194
42.77187 | 152.5427 | 42.77187 | -136.87846 | 42.77187 | -25.0847
42.77547 | 152.07228 | 42.77547 | -137.33495 | 42.77547 | -24.96503
42.77907 | 151.58415 | 42.77907 | -137.74988 | 42.77907 | -24.84516
42.78267 | 151.09308 | 42.78267 | -138.12363 | 42.78267 | -24.72434
42.78627 | 150.60847 | 42.78627 | -138.4353 | 42.78627 | -24.62089
42.78987 | 150.13601 | 42.78987 | -138.6899 | 42.78987 | -24.55394
42.79347 | 149.66553 | 42.79347 | -138.91751 | 42.79347 | -24.56203
42.79707 | 149.20184 | 42.79707 | -139.13841 | 42.79707 | -24.67679
42.80067 | 148.74263 | 42.80067 | -139.38236 | 42.80067 | -24.92061
42.80427 | 148.28264 | 42.80427 | -139.66912 | 42.80427 | -25.29312
42.80787 | 147.82181 | 42.80787 | -140.0165 | 42.80787 | -25.81517
42.81147 | 147.36752 | 42.81147 | -140.42522 | 42.81147 | -26.46189
42.81507 | 146.92354 | 42.81507 | -140.90208 | 42.81507 | -27.20278
42.81867 | 146.49369 | 42.81867 | -141.41582 | 42.81867 | -27.99814
42.82227 | 146.09505 | 42.82227 | -141.94557 | 42.82227 | -28.81815
42.82587 | 145.70516 | 42.82587 | -142.45098 | 42.82587 | -29.61421
42.82947 | 145.32423 | 42.82947 | -142.91615 | 42.82947 | -30.35227
42.83307 | 144.9261 | 42.83307 | -143.34003 | 42.83307 | -31.02891
42.83667 | 144.50986 | 42.83667 | -143.71517 | 42.83667 | -31.66267
42.84027 | 144.07164 | 42.84027 | -144.06166 | 42.84027 | -32.27442
42.84387 | 143.61205 | 42.84387 | -144.39235 | 42.84387 | -32.88209
42.84747 | 143.15705 | 42.84747 | -144.74491 | 42.84747 | -33.52652
42.85107 | 142.71767 | 42.85107 | -145.119 | 42.85107 | -34.21122
42.85467 | 142.31058 | 42.85467 | -145.53349 | 42.85467 | -34.9447
42.85827 | 141.9518 | 42.85827 | -145.97719 | 42.85827 | -35.7286
42.86187 | 141.64206 | 42.86187 | -146.45041 | 42.86187 | -36.55529
42.86547 | 141.38972 | 42.86547 | -146.94212 | 42.86547 | -37.3945
42.86907 | 141.18947 | 42.86907 | -147.44282 | 42.86907 | -38.23671
42.87267 | 141.002 | 42.87267 | -147.92731 | 42.87267 | -39.04185
42.87627 | 140.80756 | 42.87627 | -148.35015 | 42.87627 | -39.81572
42.87987 | 140.58989 | 42.87987 | -148.72348 | 42.87987 | -40.55091
42.88347 | 140.34145 | 42.88347 | -149.0356 | 42.88347 | -41.25297
42.88707 | 140.05797 | 42.88707 | -149.28883 | 42.88707 | -41.95217
42.89067 | 139.72738 | 42.89067 | -149.49299 | 42.89067 | -42.66006
42.89427 | 139.34515 | 42.89427 | -149.65991 | 42.89427 | -43.39523
42.89787 | 138.91961 | 42.89787 | -149.82073 | 42.89787 | -44.17759
42.90147 | 138.45452 | 42.90147 | -150.00569 | 42.90147 | -45.0289
42.90507 | 137.95044 | 42.90507 | -150.24262 | 42.90507 | -45.94213
42.90867 | 137.3994 | 42.90867 | -150.54172 | 42.90867 | -46.90618
42.91227 | 136.79957 | 42.91227 | -150.92173 | 42.91227 | -47.91253
42.91587 | 136.13999 | 42.91587 | -151.3683 | 42.91587 | -48.93299
42.91947 | 135.43999 | 42.91947 | -151.85188 | 42.91947 | -49.93713
42.92307 | 134.70863 | 42.92307 | -152.35252 | 42.92307 | -50.90166
42.92667 | 133.97131 | 42.92667 | -152.83872 | 42.92667 | -51.83608
42.93027 | 133.254 | 42.93027 | -153.26894 | 42.93027 | -52.72298
42.93387 | 132.55613 | 42.93387 | -153.60759 | 42.93387 | -53.5584
42.93747 | 131.88239 | 42.93747 | -153.85526 | 42.93747 | -54.35401
42.94107 | 131.25311 | 42.94107 | -154.00424 | 42.94107 | -55.09948
42.94467 | 130.67007 | 42.94467 | -154.0741 | 42.94467 | -55.81287
42.94827 | 130.11612 | 42.94827 | -154.07999 | 42.94827 | -56.49639
42.95187 | 129.56158 | 42.95187 | -154.07923 | 42.95187 | -57.15811
42.95547 | 128.99462 | 42.95547 | -154.06894 | 42.95547 | -57.80944
42.95907 | 128.41947 | 42.95907 | -154.07179 | 42.95907 | -58.44991
42.96267 | 127.82952 | 42.96267 | -154.1066 | 42.96267 | -59.09758
42.96627 | 127.25674 | 42.96627 | -154.18118 | 42.96627 | -59.77239
42.96987 | 126.70999 | 42.96987 | -154.28382 | 42.96987 | -60.49643
42.97347 | 126.18668 | 42.97347 | -154.40703 | 42.97347 | -61.2613
42.97707 | 125.70212 | 42.97707 | -154.56073 | 42.97707 | -62.07447
42.98067 | 125.25177 | 42.98067 | -154.74521 | 42.98067 | -62.93944
42.98427 | 124.82724 | 42.98427 | -154.97031 | 42.98427 | -63.83546
42.98787 | 124.40285 | 42.98787 | -155.23543 | 42.98787 | -64.77056
42.99147 | 123.96344 | 42.99147 | -155.53984 | 42.99147 | -65.73746
42.99507 | 123.48261 | 42.99507 | -155.87285 | 42.99507 | -66.72557
42.99867 | 122.95872 | 42.99867 | -156.21041 | 42.99867 | -67.72449
43.00227 | 122.38073 | 43.00227 | -156.50359 | 43.00227 | -68.73318
43.00587 | 121.7554 | 43.00587 | -156.73491 | 43.00587 | -69.752
43.00947 | 121.08333 | 43.00947 | -156.88302 | 43.00947 | -70.77385
43.01307 | 120.37381 | 43.01307 | -156.93082 | 43.01307 | -71.76752
43.01667 | 119.63008 | 43.01667 | -156.89073 | 43.01667 | -72.74013
43.02027 | 118.84396 | 43.02027 | -156.78427 | 43.02027 | -73.68435
43.02387 | 118.02462 | 43.02387 | -156.65462 | 43.02387 | -74.59735
43.02747 | 117.17857 | 43.02747 | -156.54822 | 43.02747 | -75.4903
43.03107 | 116.33741 | 43.03107 | -156.48696 | 43.03107 | -76.36051
43.03467 | 115.52765 | 43.03467 | -156.50515 | 43.03467 | -77.25524
43.03827 | 114.73843 | 43.03827 | -156.57104 | 43.03827 | -78.1971
43.04187 | 113.98687 | 43.04187 | -156.68675 | 43.04187 | -79.21756
43.04547 | 113.29143 | 43.04547 | -156.82704 | 43.04547 | -80.30053
43.04907 | 112.62494 | 43.04907 | -156.95587 | 43.04907 | -81.44315
43.05267 | 111.97974 | 43.05267 | -157.07271 | 43.05267 | -82.63798
43.05627 | 111.33226 | 43.05627 | -157.14642 | 43.05627 | -83.85845
43.05987 | 110.64295 | 43.05987 | -157.18479 | 43.05987 | -85.05318
43.06347 | 109.89616 | 43.06347 | -157.2244 | 43.06347 | -86.20946
43.06707 | 109.0871 | 43.06707 | -157.26767 | 43.06707 | -87.2995
43.07067 | 108.22998 | 43.07067 | -157.35176 | 43.07067 | -88.3088
43.07427 | 107.34103 | 43.07427 | -157.46797 | 43.07427 | -89.24824
43.07787 | 106.42444 | 43.07787 | -157.64408 | 43.07787 | -90.10703
43.08147 | 105.51505 | 43.08147 | -157.84584 | 43.08147 | -90.9125
43.08507 | 104.62631 | 43.08507 | -158.05681 | 43.08507 | -91.66938
43.08867 | 103.77053 | 43.08867 | -158.26438 | 43.08867 | -92.37389
43.09227 | 102.95101 | 43.09227 | -158.42627 | 43.09227 | -93.05655
43.09587 | 102.1544 | 43.09587 | -158.50429 | 43.09587 | -93.70978
43.09947 | 101.37239 | 43.09947 | -158.48191 | 43.09947 | -94.35009
43.10307 | 100.58912 | 43.10307 | -158.35839 | 43.10307 | -94.98986
43.10667 | 99.78078 | 43.10667 | -158.12567 | 43.10667 | -95.63719
43.11027 | 98.94386 | 43.11027 | -157.80603 | 43.11027 | -96.314
43.11387 | 98.06248 | 43.11387 | -157.43251 | 43.11387 | -97.01029
43.11747 | 97.14126 | 43.11747 | -157.05225 | 43.11747 | -97.74667
43.12107 | 96.1985 | 43.12107 | -156.68784 | 43.12107 | -98.48808
43.12467 | 95.23629 | 43.12467 | -156.39841 | 43.12467 | -99.21932
43.12827 | 94.25535 | 43.12827 | -156.20147 | 43.12827 | -99.93373
43.13187 | 93.29412 | 43.13187 | -156.11456 | 43.13187 | -100.5997
43.13547 | 92.3497 | 43.13547 | -156.12743 | 43.13547 | -101.22558
43.13907 | 91.43235 | 43.13907 | -156.23781 | 43.13907 | -101.79273
43.14267 | 90.55775 | 43.14267 | -156.40157 | 43.14267 | -102.31659
43.14627 | 89.7235 | 43.14627 | -156.5701 | 43.14627 | -102.81072
43.14987 | 88.92267 | 43.14987 | -156.70281 | 43.14987 | -103.27289
43.15348 | 88.15221 | 43.15348 | -156.74988 | 43.15348 | -103.73267
43.15708 | 87.40493 | 43.15708 | -156.68625 | 43.15708 | -104.18475
43.16068 | 86.67899 | 43.16068 | -156.51118 | 43.16068 | -104.61742
43.16428 | 85.96015 | 43.16428 | -156.21844 | 43.16428 | -105.02964
43.16788 | 85.24041 | 43.16788 | -155.85134 | 43.16788 | -105.4231
43.17148 | 84.51822 | 43.17148 | -155.44935 | 43.17148 | -105.77864
43.17508 | 83.81158 | 43.17508 | -155.05129 | 43.17508 | -106.09296
43.17868 | 83.1115 | 43.17868 | -154.68822 | 43.17868 | -106.37682
43.18228 | 82.42229 | 43.18228 | -154.39783 | 43.18228 | -106.6296
43.18588 | 81.75524 | 43.18588 | -154.17492 | 43.18588 | -106.87055
43.18948 | 81.10767 | 43.18948 | -154.00104 | 43.18948 | -107.10149
43.19308 | 80.48003 | 43.19308 | -153.86272 | 43.19308 | -107.33096
43.19668 | 79.87316 | 43.19668 | -153.72311 | 43.19668 | -107.56216
43.20028 | 79.28081 | 43.20028 | -153.57978 | 43.20028 | -107.7745
43.20388 | 78.69161 | 43.20388 | -153.39596 | 43.20388 | -107.97562
43.20748 | 78.10025 | 43.20748 | -153.19292 | 43.20748 | -108.15962
43.21108 | 77.51732 | 43.21108 | -152.95974 | 43.21108 | -108.30407
43.21468 | 76.93598 | 43.21468 | -152.70722 | 43.21468 | -108.42563
43.21828 | 76.36864 | 43.21828 | -152.43549 | 43.21828 | -108.53668
43.22188 | 75.81052 | 43.22188 | -152.15412 | 43.22188 | -108.64516
43.22548 | 75.24682 | 43.22548 | -151.86382 | 43.22548 | -108.78032
43.22908 | 74.65438 | 43.22908 | -151.57306 | 43.22908 | -108.95545
43.23268 | 74.01382 | 43.23268 | -151.27222 | 43.23268 | -109.16979
43.23628 | 73.31805 | 43.23628 | -150.95879 | 43.23628 | -109.43397
43.23988 | 72.55372 | 43.23988 | -150.61751 | 43.23988 | -109.73203
43.24348 | 71.72865 | 43.24348 | -150.27615 | 43.24348 | -110.03296
43.24708 | 70.87415 | 43.24708 | -149.91451 | 43.24708 | -110.31774
43.25068 | 70.00872 | 43.25068 | -149.55587 | 43.25068 | -110.53913
43.25428 | 69.18064 | 43.25428 | -149.20624 | 43.25428 | -110.66111
43.25788 | 68.43385 | 43.25788 | -148.85668 | 43.25788 | -110.69344
43.26148 | 67.79304 | 43.26148 | -148.51873 | 43.26148 | -110.61626
43.26508 | 67.25421 | 43.26508 | -148.20183 | 43.26508 | -110.45522
43.26868 | 66.82727 | 43.26868 | -147.90237 | 43.26868 | -110.22333
43.27228 | 66.47224 | 43.27228 | -147.60369 | 43.27228 | -109.93785
43.27588 | 66.16116 | 43.27588 | -147.31198 | 43.27588 | -109.62929
43.27948 | 65.85779 | 43.27948 | -146.98822 | 43.27948 | -109.31745
43.28308 | 65.5422 | 43.28308 | -146.63239 | 43.28308 | -109.03349
43.28668 | 65.20556 | 43.28668 | -146.21437 | 43.28668 | -108.77206
43.29028 | 64.83416 | 43.29028 | -145.73732 | 43.29028 | -108.52002
43.29388 | 64.44877 | 43.29388 | -145.19851 | 43.29388 | -108.28877
43.29748 | 64.04285 | 43.29748 | -144.59168 | 43.29748 | -108.05073
43.30108 | 63.64859 | 43.30108 | -143.94792 | 43.30108 | -107.80157
43.30468 | 63.28669 | 43.30468 | -143.28826 | 43.30468 | -107.54377
43.30828 | 62.96594 | 43.30828 | -142.65249 | 43.30828 | -107.25826
43.31188 | 62.69938 | 43.31188 | -142.05866 | 43.31188 | -106.94056
43.31548 | 62.469 | 43.31548 | -141.51394 | 43.31548 | -106.61275
43.31908 | 62.26853 | 43.31908 | -141.00996 | 43.31908 | -106.25582
43.32268 | 62.09083 | 43.32268 | -140.55477 | 43.32268 | -105.88721
43.32628 | 61.93903 | 43.32628 | -140.1286 | 43.32628 | -105.49942
43.32988 | 61.81451 | 43.32988 | -139.73089 | 43.32988 | -105.10086
43.33348 | 61.69398 | 43.33348 | -139.34204 | 43.33348 | -104.68372
43.33708 | 61.58447 | 43.33708 | -138.96264 | 43.33708 | -104.2458
43.34068 | 61.50151 | 43.34068 | -138.58237 | 43.34068 | -103.79633
43.34428 | 61.46077 | 43.34428 | -138.20289 | 43.34428 | -103.33966
43.34788 | 61.47769 | 43.34788 | -137.82103 | 43.34788 | -102.84319
43.35148 | 61.55627 | 43.35148 | -137.41955 | 43.35148 | -102.3358
43.35508 | 61.68514 | 43.35508 | -137.00649 | 43.35508 | -101.78928
43.35868 | 61.83273 | 43.35868 | -136.55008 | 43.35868 | -101.2395
43.36228 | 61.98699 | 43.36228 | -136.04462 | 43.36228 | -100.67182
43.36588 | 62.10962 | 43.36588 | -135.49957 | 43.36588 | -100.10066
43.36948 | 62.17223 | 43.36948 | -134.91529 | 43.36948 | -99.53972
43.37308 | 62.17119 | 43.37308 | -134.31592 | 43.37308 | -98.98717
43.37668 | 62.08485 | 43.37668 | -133.73946 | 43.37668 | -98.46421
43.38028 | 61.91757 | 43.38028 | -133.19389 | 43.38028 | -97.95273
43.38388 | 61.69891 | 43.38388 | -132.68935 | 43.38388 | -97.46078
43.38748 | 61.4622 | 43.38748 | -132.23732 | 43.38748 | -96.97169
43.39108 | 61.26445 | 43.39108 | -131.85582 | 43.39108 | -96.47327
43.39468 | 61.14763 | 43.39468 | -131.53215 | 43.39468 | -95.95681
43.39828 | 61.13909 | 43.39828 | -131.24492 | 43.39828 | -95.40934
43.40188 | 61.26653 | 43.40188 | -130.96484 | 43.40188 | -94.85156
43.40548 | 61.52892 | 43.40548 | -130.67145 | 43.40548 | -94.2643
43.40908 | 61.91646 | 43.40908 | -130.33501 | 43.40908 | -93.67368
43.41268 | 62.4036 | 43.41268 | -129.94996 | 43.41268 | -93.08346
43.41628 | 62.92832 | 43.41628 | -129.52324 | 43.41628 | -92.50168
43.41988 | 63.42146 | 43.41988 | -129.03681 | 43.41988 | -91.93156
43.42348 | 63.84616 | 43.42348 | -128.51268 | 43.42348 | -91.35291
43.42708 | 64.16287 | 43.42708 | -127.95985 | 43.42708 | -90.76508
43.43068 | 64.36169 | 43.43068 | -127.40124 | 43.43068 | -90.14916
43.43428 | 64.46261 | 43.43428 | -126.86361 | 43.43428 | -89.50311
43.43788 | 64.49098 | 43.43788 | -126.34777 | 43.43788 | -88.82571
43.44148 | 64.48291 | 43.44148 | -125.87216 | 43.44148 | -88.13727
43.44508 | 64.48614 | 43.44508 | -125.42628 | 43.44508 | -87.4293
43.44868 | 64.54619 | 43.44868 | -125.02212 | 43.44868 | -86.71799
43.45228 | 64.69223 | 43.45228 | -124.65456 | 43.45228 | -86.02461
43.45588 | 64.92414 | 43.45588 | -124.29634 | 43.45588 | -85.3612
43.45948 | 65.2275 | 43.45948 | -123.95846 | 43.45948 | -84.71905
43.46308 | 65.60415 | 43.46308 | -123.61475 | 43.46308 | -84.08934
43.46668 | 66.02938 | 43.46668 | -123.23067 | 43.46668 | -83.44272
43.47028 | 66.50265 | 43.47028 | -122.81483 | 43.47028 | -82.76715
43.47388 | 67.00261 | 43.47388 | -122.33721 | 43.47388 | -82.05184
43.47748 | 67.50245 | 43.47748 | -121.7985 | 43.47748 | -81.30532
43.48108 | 68.00262 | 43.48108 | -121.19182 | 43.48108 | -80.53591
43.48468 | 68.49964 | 43.48468 | -120.54732 | 43.48468 | -79.78189
43.48828 | 68.96604 | 43.48828 | -119.87628 | 43.48828 | -79.06589
43.49188 | 69.39184 | 43.49188 | -119.2193 | 43.49188 | -78.41403
43.49548 | 69.76735 | 43.49548 | -118.59421 | 43.49548 | -77.8785
43.49908 | 70.07103 | 43.49908 | -118.02245 | 43.49908 | -77.4626
43.50268 | 70.32508 | 43.50268 | -117.52048 | 43.50268 | -77.18512
43.50628 | 70.5368 | 43.50628 | -117.07844 | 43.50628 | -77.03259
43.50988 | 70.73564 | 43.50988 | -116.69348 | 43.50988 | -76.96333
43.51348 | 70.92818 | 43.51348 | -116.32349 | 43.51348 | -76.95945
43.51708 | 71.12848 | 43.51708 | -115.94079 | 43.51708 | -76.95229
43.52068 | 71.35133 | 43.52068 | -115.52564 | 43.52068 | -76.91875
43.52428 | 71.59466 | 43.52428 | -115.05802 | 43.52428 | -76.80235
43.52788 | 71.85105 | 43.52788 | -114.53201 | 43.52788 | -76.5688
43.53148 | 72.1191 | 43.53148 | -113.96707 | 43.53148 | -76.19594
43.53508 | 72.38313 | 43.53508 | -113.37715 | 43.53508 | -75.69927
43.53868 | 72.64287 | 43.53868 | -112.81026 | 43.53868 | -75.10893
43.54228 | 72.90038 | 43.54228 | -112.27701 | 43.54228 | -74.46133
43.54588 | 73.17791 | 43.54588 | -111.81621 | 43.54588 | -73.82655
43.54948 | 73.48438 | 43.54948 | -111.42517 | 43.54948 | -73.23849
43.55308 | 73.8408 | 43.55308 | -111.1026 | 43.55308 | -72.72818
43.55668 | 74.25278 | 43.55668 | -110.82796 | 43.55668 | -72.29083
43.56028 | 74.71542 | 43.56028 | -110.57809 | 43.56028 | -71.89793
43.56388 | 75.21305 | 43.56388 | -110.30368 | 43.56388 | -71.51004
43.56748 | 75.70355 | 43.56748 | -109.98774 | 43.56748 | -71.08762
43.57108 | 76.16194 | 43.57108 | -109.60747 | 43.57108 | -70.58828
43.57468 | 76.55948 | 43.57468 | -109.13691 | 43.57468 | -70.01467
43.57828 | 76.88687 | 43.57828 | -108.5861 | 43.57828 | -69.40779
43.58188 | 77.13239 | 43.58188 | -107.94577 | 43.58188 | -68.78493
43.58548 | 77.28432 | 43.58548 | -107.23882 | 43.58548 | -68.22436
43.58908 | 77.35847 | 43.58908 | -106.48288 | 43.58908 | -67.75057
43.59268 | 77.37341 | 43.59268 | -105.69034 | 43.59268 | -67.41233
43.59628 | 77.36283 | 43.59628 | -104.88902 | 43.59628 | -67.20746
43.59988 | 77.35968 | 43.59988 | -104.07937 | 43.59988 | -67.1076
43.60348 | 77.35897 | 43.60348 | -103.28019 | 43.60348 | -67.06334
43.60708 | 77.36934 | 43.60708 | -102.49412 | 43.60708 | -67.03583
43.61068 | 77.40706 | 43.61068 | -101.74761 | 43.61068 | -66.96237
43.61428 | 77.48128 | 43.61428 | -101.02137 | 43.61428 | -66.84779
43.61788 | 77.59719 | 43.61788 | -100.33626 | 43.61788 | -66.6829
43.62148 | 77.7469 | 43.62148 | -99.67872 | 43.62148 | -66.49463
43.62508 | 77.92167 | 43.62508 | -99.04231 | 43.62508 | -66.29433
43.62868 | 78.10247 | 43.62868 | -98.43467 | 43.62868 | -66.11141
43.63228 | 78.28344 | 43.63228 | -97.83574 | 43.63228 | -65.94846
43.63588 | 78.45389 | 43.63588 | -97.24655 | 43.63588 | -65.81489
43.63948 | 78.59019 | 43.63948 | -96.65552 | 43.63948 | -65.70295
43.64308 | 78.68347 | 43.64308 | -96.05466 | 43.64308 | -65.59586
43.64668 | 78.74649 | 43.64668 | -95.45582 | 43.64668 | -65.44264
43.65028 | 78.7643 | 43.65028 | -94.86625 | 43.65028 | -65.23999
43.65388 | 78.7488 | 43.65388 | -94.27669 | 43.65388 | -64.96792
43.65748 | 78.72198 | 43.65748 | -93.69868 | 43.65748 | -64.64471
43.66108 | 78.69023 | 43.66108 | -93.142 | 43.66108 | -64.26715
43.66468 | 78.66704 | 43.66468 | -92.61596 | 43.66468 | -63.91169
43.66828 | 78.64713 | 43.66828 | -92.11929 | 43.66828 | -63.60212
43.67188 | 78.62943 | 43.67188 | -91.65452 | 43.67188 | -63.40529
43.67548 | 78.59283 | 43.67548 | -91.22692 | 43.67548 | -63.34572
43.67908 | 78.5204 | 43.67908 | -90.80953 | 43.67908 | -63.46269
43.68268 | 78.3889 | 43.68268 | -90.4083 | 43.68268 | -63.75276
43.68628 | 78.18324 | 43.68628 | -89.97459 | 43.68628 | -64.1879
43.68988 | 77.91727 | 43.68988 | -89.50808 | 43.68988 | -64.71872
43.69348 | 77.57746 | 43.69348 | -88.96851 | 43.69348 | -65.30589
43.69708 | 77.16651 | 43.69708 | -88.34658 | 43.69708 | -65.88192
43.70068 | 76.7135 | 43.70068 | -87.6255 | 43.70068 | -66.39197
43.70428 | 76.25292 | 43.70428 | -86.82517 | 43.70428 | -66.81476
43.70788 | 75.78983 | 43.70788 | -85.94764 | 43.70788 | -67.12764
43.71148 | 75.35255 | 43.71148 | -85.03492 | 43.71148 | -67.35587
43.71508 | 74.95686 | 43.71508 | -84.11601 | 43.71508 | -67.53022
43.71868 | 74.60933 | 43.71868 | -83.21949 | 43.71868 | -67.68898
43.72228 | 74.29829 | 43.72228 | -82.36796 | 43.72228 | -67.87395
43.72588 | 74.02387 | 43.72588 | -81.59738 | 43.72588 | -68.10629
43.72948 | 73.77822 | 43.72948 | -80.89706 | 43.72948 | -68.40788
43.73308 | 73.54676 | 43.73308 | -80.2756 | 43.73308 | -68.77003
43.73668 | 73.3079 | 43.73668 | -79.71334 | 43.73668 | -69.20153
43.74028 | 73.03333 | 43.74028 | -79.20877 | 43.74028 | -69.68751
43.74388 | 72.71939 | 43.74388 | -78.73169 | 43.74388 | -70.18775
43.74748 | 72.35726 | 43.74748 | -78.27288 | 43.74748 | -70.67982
43.75108 | 71.95658 | 43.75108 | -77.81179 | 43.75108 | -71.14534
43.75468 | 71.53244 | 43.75468 | -77.34074 | 43.75468 | -71.56027
43.75828 | 71.10012 | 43.75828 | -76.8585 | 43.75828 | -71.9526
43.76188 | 70.67949 | 43.76188 | -76.35682 | 43.76188 | -72.3167
43.76548 | 70.29768 | 43.76548 | -75.84498 | 43.76548 | -72.65046
43.76908 | 69.97949 | 43.76908 | -75.31233 | 43.76908 | -72.95382
43.77268 | 69.74007 | 43.77268 | -74.75973 | 43.77268 | -73.2358
43.77628 | 69.57402 | 43.77628 | -74.18783 | 43.77628 | -73.50622
43.77988 | 69.47961 | 43.77988 | -73.60724 | 43.77988 | -73.77679
43.78348 | 69.43848 | 43.78348 | -73.01394 | 43.78348 | -74.04411
43.78708 | 69.42097 | 43.78708 | -72.39184 | 43.78708 | -74.35778
43.79068 | 69.42609 | 43.79068 | -71.7594 | 43.79068 | -74.71169
43.79428 | 69.42835 | 43.79428 | -71.09539 | 43.79428 | -75.13246
43.79788 | 69.38974 | 43.79788 | -70.41566 | 43.79788 | -75.62303
43.80148 | 69.28797 | 43.80148 | -69.74617 | 43.80148 | -76.19416
43.80508 | 69.10768 | 43.80508 | -69.0772 | 43.80508 | -76.81898
43.80868 | 68.85006 | 43.80868 | -68.43099 | 43.80868 | -77.47762
43.81228 | 68.49594 | 43.81228 | -67.81397 | 43.81228 | -78.12221
43.81588 | 68.06131 | 43.81588 | -67.21657 | 43.81588 | -78.71999
43.81948 | 67.55058 | 43.81948 | -66.65242 | 43.81948 | -79.24834
43.82308 | 66.97493 | 43.82308 | -66.13729 | 43.82308 | -79.71632
43.82668 | 66.36965 | 43.82668 | -65.65105 | 43.82668 | -80.11436
43.83028 | 65.75788 | 43.83028 | -65.1936 | 43.83028 | -80.46011
43.83388 | 65.15618 | 43.83388 | -64.74374 | 43.83388 | -80.76333
43.83748 | 64.59814 | 43.83748 | -64.29395 | 43.83748 | -81.05482
43.84108 | 64.07623 | 43.84108 | -63.84295 | 43.84108 | -81.32646
43.84468 | 63.59823 | 43.84468 | -63.38256 | 43.84468 | -81.59678
43.84828 | 63.15582 | 43.84828 | -62.92178 | 43.84828 | -81.85049
43.85188 | 62.76466 | 43.85188 | -62.45112 | 43.85188 | -82.07359
43.85548 | 62.46121 | 43.85548 | -61.98123 | 43.85548 | -82.27668
43.85908 | 62.24472 | 43.85908 | -61.51146 | 43.85908 | -82.44286
43.86268 | 62.1365 | 43.86268 | -61.0404 | 43.86268 | -82.55161
43.86628 | 62.1072 | 43.86628 | -60.56021 | 43.86628 | -82.57529
43.86988 | 62.13256 | 43.86988 | -60.07869 | 43.86988 | -82.47244
43.87348 | 62.17278 | 43.87348 | -59.57658 | 43.87348 | -82.23087
43.87708 | 62.17366 | 43.87708 | -59.05149 | 43.87708 | -81.8383
43.88068 | 62.06276 | 43.88068 | -58.47638 | 43.88068 | -81.32945
43.88428 | 61.78649 | 43.88428 | -57.8728 | 43.88428 | -80.75351
43.88788 | 61.29314 | 43.88788 | -57.23978 | 43.88788 | -80.1848
43.89148 | 60.58744 | 43.89148 | -56.58712 | 43.89148 | -79.74111
43.89508 | 59.72782 | 43.89508 | -55.91579 | 43.89508 | -79.53348
43.89868 | 58.78719 | 43.89868 | -55.24722 | 43.89868 | -79.67411
43.90228 | 57.84315 | 43.90228 | -54.60128 | 43.90228 | -80.22294
43.90588 | 56.95083 | 43.90588 | -53.99703 | 43.90588 | -81.1595
43.90948 | 56.16148 | 43.90948 | -53.4442 | 43.90948 | -82.4058
43.91308 | 55.50873 | 43.91308 | -52.95146 | 43.91308 | -83.88529
43.91668 | 54.99516 | 43.91668 | -52.5203 | 43.91668 | -85.46208
43.92028 | 54.62718 | 43.92028 | -52.17109 | 43.92028 | -87.02147
43.92388 | 54.36302 | 43.92388 | -51.89905 | 43.92388 | -88.4624
43.92748 | 54.15714 | 43.92748 | -51.68803 | 43.92748 | -89.7097
43.93108 | 53.98341 | 43.93108 | -51.54326 | 43.93108 | -90.73603
43.93468 | 53.8103 | 43.93468 | -51.41485 | 43.93468 | -91.56847
43.93828 | 53.61252 | 43.93828 | -51.29399 | 43.93828 | -92.22836
43.94188 | 53.38322 | 43.94188 | -51.15074 | 43.94188 | -92.74401
43.94548 | 53.1257 | 43.94548 | -50.97536 | 43.94548 | -93.14668
43.94908 | 52.83012 | 43.94908 | -50.74921 | 43.94908 | -93.4496
43.95268 | 52.50187 | 43.95268 | -50.47167 | 43.95268 | -93.65025
43.95628 | 52.13602 | 43.95628 | -50.13634 | 43.95628 | -93.77982
43.95988 | 51.74204 | 43.95988 | -49.77284 | 43.95988 | -93.82005
43.96348 | 51.32989 | 43.96348 | -49.39396 | 43.96348 | -93.79712
43.96708 | 50.89746 | 43.96708 | -49.04899 | 43.96708 | -93.71367
43.97068 | 50.44433 | 43.97068 | -48.74447 | 43.97068 | -93.58879
43.97428 | 49.97427 | 43.97428 | -48.49174 | 43.97428 | -93.4218
43.97788 | 49.46775 | 43.97788 | -48.29884 | 43.97788 | -93.25145
43.98148 | 48.94016 | 43.98148 | -48.15394 | 43.98148 | -93.07323
43.98508 | 48.39868 | 43.98508 | -48.04975 | 43.98508 | -92.88394
43.98868 | 47.83912 | 43.98868 | -47.98132 | 43.98868 | -92.6935
43.99228 | 47.28918 | 43.99228 | -47.8982 | 43.99228 | -92.50455
43.99588 | 46.76753 | 43.99588 | -47.7832 | 43.99588 | -92.30409
43.99948 | 46.27956 | 43.99948 | -47.61538 | 43.99948 | -92.12915
44.00308 | 45.85095 | 44.00308 | -47.37572 | 44.00308 | -91.99367
44.00668 | 45.49743 | 44.00668 | -47.05548 | 44.00668 | -91.90724
44.01028 | 45.19774 | 44.01028 | -46.6561 | 44.01028 | -91.87096
44.01388 | 44.96134 | 44.01388 | -46.18809 | 44.01388 | -91.88503
44.01748 | 44.78529 | 44.01748 | -45.66125 | 44.01748 | -91.94083
44.02108 | 44.64746 | 44.02108 | -45.10011 | 44.02108 | -92.02682
44.02468 | 44.51893 | 44.02468 | -44.55251 | 44.02468 | -92.14455
44.02828 | 44.3893 | 44.02828 | -44.02578 | 44.02828 | -92.26506
44.03188 | 44.25391 | 44.03188 | -43.54377 | 44.03188 | -92.3785
44.03548 | 44.1071 | 44.03548 | -43.13112 | 44.03548 | -92.44493
44.03908 | 43.95468 | 44.03908 | -42.76786 | 44.03908 | -92.46987
44.04268 | 43.81657 | 44.04268 | -42.46525 | 44.04268 | -92.44701
44.04628 | 43.69747 | 44.04628 | -42.20971 | 44.04628 | -92.36431
44.04988 | 43.61185 | 44.04988 | -41.98354 | 44.04988 | -92.22962
44.05348 | 43.56448 | 44.05348 | -41.77196 | 44.05348 | -92.05532
44.05708 | 43.57691 | 44.05708 | -41.52848 | 44.05708 | -91.83053
44.06068 | 43.6562 | 44.06068 | -41.26565 | 44.06068 | -91.58159
44.06428 | 43.78867 | 44.06428 | -40.97124 | 44.06428 | -91.33059
44.06788 | 43.96403 | 44.06788 | -40.64926 | 44.06788 | -91.09025
44.07148 | 44.17957 | 44.07148 | -40.31748 | 44.07148 | -90.8417
44.07508 | 44.42962 | 44.07508 | -39.9649 | 44.07508 | -90.58371
44.07868 | 44.70342 | 44.07868 | -39.60626 | 44.07868 | -90.29836
44.08228 | 44.99019 | 44.08228 | -39.2685 | 44.08228 | -89.97352
44.08588 | 45.2863 | 44.08588 | -38.95323 | 44.08588 | -89.60148
44.08948 | 45.59259 | 44.08948 | -38.68968 | 44.08948 | -89.15189
44.09308 | 45.90882 | 44.09308 | -38.47667 | 44.09308 | -88.6222
44.09668 | 46.23509 | 44.09668 | -38.32394 | 44.09668 | -88.01056
44.10028 | 46.57131 | 44.10028 | -38.2329 | 44.10028 | -87.35359
44.10388 | 46.91766 | 44.10388 | -38.22321 | 44.10388 | -86.68997
44.10748 | 47.27353 | 44.10748 | -38.29299 | 44.10748 | -86.09512
44.11108 | 47.64119 | 44.11108 | -38.42926 | 44.11108 | -85.65187
44.11468 | 48.0073 | 44.11468 | -38.59003 | 44.11468 | -85.42008
44.11828 | 48.35419 | 44.11828 | -38.73635 | 44.11828 | -85.47254
44.12188 | 48.68498 | 44.12188 | -38.84018 | 44.12188 | -85.81043
44.12548 | 48.97261 | 44.12548 | -38.88007 | 44.12548 | -86.3762
44.12908 | 49.22956 | 44.12908 | -38.82908 | 44.12908 | -87.09651
44.13268 | 49.45826 | 44.13268 | -38.69988 | 44.13268 | -87.81714
44.13628 | 49.68325 | 44.13628 | -38.50194 | 44.13628 | -88.38851
44.13988 | 49.91178 | 44.13988 | -38.27312 | 44.13988 | -88.62902
44.14348 | 50.15944 | 44.14348 | -38.08999 | 44.14348 | -88.43747
44.14708 | 50.43191 | 44.14708 | -37.96979 | 44.14708 | -87.76618
44.15068 | 50.73131 | 44.15068 | -37.94131 | 44.15068 | -86.6563
44.15428 | 51.04938 | 44.15428 | -38.00293 | 44.15428 | -85.18328
44.15788 | 51.3717 | 44.15788 | -38.15237 | 44.15788 | -83.48171
44.16148 | 51.67648 | 44.16148 | -38.35784 | 44.16148 | -81.68588
44.16508 | 51.93607 | 44.16508 | -38.58886 | 44.16508 | -79.89802
44.16868 | 52.14438 | 44.16868 | -38.80496 | 44.16868 | -78.21079
44.17228 | 52.30649 | 44.17228 | -38.97944 | 44.17228 | -76.67204
44.17588 | 52.44762 | 44.17588 | -39.11544 | 44.17588 | -75.27511
44.17948 | 52.58752 | 44.17948 | -39.22114 | 44.17948 | -74.00989
44.18308 | 52.72975 | 44.18308 | -39.29993 | 44.18308 | -72.85007
44.18668 | 52.90872 | 44.18668 | -39.39339 | 44.18668 | -71.7527
44.19028 | 53.14022 | 44.19028 | -39.51665 | 44.19028 | -70.72364
44.19388 | 53.4252 | 44.19388 | -39.67271 | 44.19388 | -69.76475
44.19748 | 53.78176 | 44.19748 | -39.8903 | 44.19748 | -68.87688
44.20108 | 54.18624 | 44.20108 | -40.15467 | 44.20108 | -68.04135
44.20468 | 54.64503 | 44.20468 | -40.4487 | 44.20468 | -67.2471
44.20828 | 55.14415 | 44.20828 | -40.77068 | 44.20828 | -66.47622
44.21188 | 55.68468 | 44.21188 | -41.10285 | 44.21188 | -65.69884
44.21548 | 56.26956 | 44.21548 | -41.45385 | 44.21548 | -64.89329
44.21908 | 56.90141 | 44.21908 | -41.80428 | 44.21908 | -64.04864
44.22268 | 57.57227 | 44.22268 | -42.16574 | 44.22268 | -63.15605
44.22628 | 58.26599 | 44.22628 | -42.53698 | 44.22628 | -62.20185
44.22988 | 58.97228 | 44.22988 | -42.91806 | 44.22988 | -61.22305
44.23348 | 59.69037 | 44.23348 | -43.31 | 44.23348 | -60.23422
44.23708 | 60.40433 | 44.23708 | -43.70861 | 44.23708 | -59.24256
44.24068 | 61.11427 | 44.24068 | -44.08717 | 44.24068 | -58.27813
44.24428 | 61.81864 | 44.24428 | -44.45345 | 44.24428 | -57.34507
44.24788 | 62.51564 | 44.24788 | -44.7797 | 44.24788 | -56.43256
44.25148 | 63.22869 | 44.25148 | -45.08679 | 44.25148 | -55.54733
44.25508 | 63.95311 | 44.25508 | -45.36298 | 44.25508 | -54.71166
44.25868 | 64.70425 | 44.25868 | -45.60865 | 44.25868 | -53.91542
44.26228 | 65.45906 | 44.26228 | -45.82732 | 44.26228 | -53.18614
44.26588 | 66.21149 | 44.26588 | -46.04707 | 44.26588 | -52.52705
44.26948 | 66.93773 | 44.26948 | -46.26947 | 44.26948 | -51.94689
44.27308 | 67.63067 | 44.27308 | -46.52271 | 44.27308 | -51.44665
44.27668 | 68.27336 | 44.27668 | -46.79567 | 44.27668 | -51.02777
44.28028 | 68.86795 | 44.28028 | -47.09977 | 44.28028 | -50.66343
44.28388 | 69.41553 | 44.28388 | -47.43289 | 44.28388 | -50.32202
44.28748 | 69.92991 | 44.28748 | -47.78458 | 44.28748 | -49.98353
44.29108 | 70.4363 | 44.29108 | -48.14549 | 44.29108 | -49.61876
44.29468 | 70.96717 | 44.29468 | -48.50339 | 44.29468 | -49.20538
44.29828 | 71.55428 | 44.29828 | -48.82829 | 44.29828 | -48.74112
44.30188 | 72.20103 | 44.30188 | -49.11411 | 44.30188 | -48.23573
44.30548 | 72.91435 | 44.30548 | -49.37014 | 44.30548 | -47.69829
44.30908 | 73.69491 | 44.30908 | -49.59771 | 44.30908 | -47.14937
44.31268 | 74.5165 | 44.31268 | -49.80305 | 44.31268 | -46.59001
44.31628 | 75.35564 | 44.31628 | -49.97079 | 44.31628 | -46.03057
44.31988 | 76.18661 | 44.31988 | -50.14131 | 44.31988 | -45.46102
44.32348 | 76.98209 | 44.32348 | -50.31148 | 44.32348 | -44.89953
44.32708 | 77.73816 | 44.32708 | -50.49452 | 44.32708 | -44.34757
44.33068 | 78.44597 | 44.33068 | -50.7081 | 44.33068 | -43.81611
44.33428 | 79.11551 | 44.33428 | -50.93901 | 44.33428 | -43.28552
44.33788 | 79.76052 | 44.33788 | -51.18266 | 44.33788 | -42.77271
44.34148 | 80.40382 | 44.34148 | -51.46723 | 44.34148 | -42.27287
44.34508 | 81.06957 | 44.34508 | -51.78108 | 44.34508 | -41.76411
44.34868 | 81.78172 | 44.34868 | -52.12358 | 44.34868 | -41.24648
44.35228 | 82.53104 | 44.35228 | -52.47381 | 44.35228 | -40.69315
44.35588 | 83.31548 | 44.35588 | -52.82367 | 44.35588 | -40.08064
44.35948 | 84.13648 | 44.35948 | -53.15971 | 44.35948 | -39.40896
44.36308 | 84.97511 | 44.36308 | -53.44136 | 44.36308 | -38.66652
44.36668 | 85.81117 | 44.36668 | -53.65283 | 44.36668 | -37.88053
44.37028 | 86.6249 | 44.37028 | -53.79275 | 44.37028 | -37.06367
44.37388 | 87.39547 | 44.37388 | -53.84071 | 44.37388 | -36.23303
44.37748 | 88.10843 | 44.37748 | -53.80151 | 44.37748 | -35.42009
44.38108 | 88.76051 | 44.38108 | -53.70548 | 44.38108 | -34.63426
44.38468 | 89.35668 | 44.38468 | -53.57225 | 44.38468 | -33.91483
44.38828 | 89.91783 | 44.38828 | -53.41957 | 44.38828 | -33.26595
44.39188 | 90.44561 | 44.39188 | -53.24856 | 44.39188 | -32.69509
44.39548 | 90.97061 | 44.39548 | -53.07869 | 44.39548 | -32.21415
44.39908 | 91.49996 | 44.39908 | -52.9092 | 44.39908 | -31.81457
44.40268 | 92.04435 | 44.40268 | -52.75123 | 44.40268 | -31.4938
44.40628 | 92.63644 | 44.40628 | -52.60007 | 44.40628 | -31.26317
44.40988 | 93.26738 | 44.40988 | -52.44186 | 44.40988 | -31.10557
44.41348 | 93.92053 | 44.41348 | -52.31513 | 44.41348 | -31.00068
44.41708 | 94.58901 | 44.41708 | -52.20859 | 44.41708 | -30.9269
44.42068 | 95.25401 | 44.42068 | -52.14491 | 44.42068 | -30.88438
44.42428 | 95.90699 | 44.42428 | -52.13035 | 44.42428 | -30.84565
44.42788 | 96.55257 | 44.42788 | -52.15558 | 44.42788 | -30.79631
44.43148 | 97.1749 | 44.43148 | -52.21919 | 44.43148 | -30.74659
44.43508 | 97.76643 | 44.43508 | -52.30108 | 44.43508 | -30.68814
44.43868 | 98.32305 | 44.43868 | -52.39069 | 44.43868 | -30.61915
44.44228 | 98.83207 | 44.44228 | -52.46944 | 44.44228 | -30.54774
44.44588 | 99.29135 | 44.44588 | -52.53728 | 44.44588 | -30.4958
44.44948 | 99.69526 | 44.44948 | -52.57124 | 44.44948 | -30.45331
44.45308 | 100.03237 | 44.45308 | -52.55671 | 44.45308 | -30.44777
44.45668 | 100.29453 | 44.45668 | -52.51174 | 44.45668 | -30.48248
44.46028 | 100.46582 | 44.46028 | -52.41524 | 44.46028 | -30.5659
44.46388 | 100.57026 | 44.46388 | -52.26872 | 44.46388 | -30.70002
44.46748 | 100.64069 | 44.46748 | -52.0738 | 44.46748 | -30.87591
44.47108 | 100.68553 | 44.47108 | -51.83666 | 44.47108 | -31.07481
44.47468 | 100.72857 | 44.47468 | -51.54181 | 44.47468 | -31.27489
44.47828 | 100.79555 | 44.47828 | -51.23018 | 44.47828 | -31.47562
44.48188 | 100.9006 | 44.48188 | -50.91082 | 44.48188 | -31.65924
44.48548 | 101.04392 | 44.48548 | -50.61503 | 44.48548 | -31.81229
44.48908 | 101.23803 | 44.48908 | -50.36097 | 44.48908 | -31.94564
44.49268 | 101.45653 | 44.49268 | -50.17145 | 44.49268 | -32.04752
44.49628 | 101.68383 | 44.49628 | -50.07115 | 44.49628 | -32.15594
44.49988 | 101.90874 | 44.49988 | -50.04101 | 44.49988 | -32.27294
44.50348 | 102.12325 | 44.50348 | -50.08848 | 44.50348 | -32.43581
44.50708 | 102.32035 | 44.50708 | -50.17193 | 44.50708 | -32.64992
44.51068 | 102.50435 | 44.51068 | -50.27219 | 44.51068 | -32.91309
44.51428 | 102.67184 | 44.51428 | -50.36006 | 44.51428 | -33.2355
44.51788 | 102.82481 | 44.51788 | -50.41233 | 44.51788 | -33.61772
44.52148 | 102.96845 | 44.52148 | -50.38188 | 44.52148 | -34.06143
44.52508 | 103.10342 | 44.52508 | -50.27137 | 44.52508 | -34.53928
44.52868 | 103.21996 | 44.52868 | -50.06965 | 44.52868 | -35.0282
44.53228 | 103.32575 | 44.53228 | -49.77959 | 44.53228 | -35.52043
44.53588 | 103.40174 | 44.53588 | -49.42248 | 44.53588 | -35.97578
44.53948 | 103.44284 | 44.53948 | -49.01691 | 44.53948 | -36.39207
44.54308 | 103.44803 | 44.54308 | -48.57303 | 44.54308 | -36.74147
44.54668 | 103.4181 | 44.54668 | -48.11256 | 44.54668 | -37.02001
44.55028 | 103.36067 | 44.55028 | -47.66596 | 44.55028 | -37.22897
44.55388 | 103.26538 | 44.55388 | -47.24873 | 44.55388 | -37.37377
44.55748 | 103.13587 | 44.55748 | -46.85258 | 44.55748 | -37.50411
44.56108 | 102.97723 | 44.56108 | -46.49781 | 44.56108 | -37.63226
44.56468 | 102.78882 | 44.56468 | -46.18306 | 44.56468 | -37.79613
44.56828 | 102.5686 | 44.56828 | -45.90681 | 44.56828 | -38.00927
44.57188 | 102.32782 | 44.57188 | -45.6624 | 44.57188 | -38.28207
44.57548 | 102.05183 | 44.57548 | -45.46715 | 44.57548 | -38.60606
44.57908 | 101.75038 | 44.57908 | -45.30168 | 44.57908 | -38.97308
44.58268 | 101.41088 | 44.58268 | -45.17544 | 44.58268 | -39.3442
44.58628 | 101.02366 | 44.58628 | -45.06745 | 44.58628 | -39.69921
44.58988 | 100.60504 | 44.58988 | -44.96641 | 44.58988 | -39.99622
44.59348 | 100.15477 | 44.59348 | -44.84346 | 44.59348 | -40.25149
44.59708 | 99.68686 | 44.59708 | -44.68701 | 44.59708 | -40.45675
44.60068 | 99.21477 | 44.60068 | -44.45641 | 44.60068 | -40.63802
44.60428 | 98.75643 | 44.60428 | -44.13437 | 44.60428 | -40.81612
44.60788 | 98.31791 | 44.60788 | -43.71141 | 44.60788 | -41.0293
44.61148 | 97.91023 | 44.61148 | -43.19034 | 44.61148 | -41.30198
44.61508 | 97.55299 | 44.61508 | -42.59097 | 44.61508 | -41.63311
44.61868 | 97.23278 | 44.61868 | -41.92374 | 44.61868 | -42.0443
44.62228 | 96.9423 | 44.62228 | -41.20797 | 44.62228 | -42.50833
44.62588 | 96.67204 | 44.62588 | -40.45504 | 44.62588 | -43.02348
44.62948 | 96.39268 | 44.62948 | -39.69517 | 44.62948 | -43.56125
44.63308 | 96.0789 | 44.63308 | -38.94853 | 44.63308 | -44.11994
44.63668 | 95.72234 | 44.63668 | -38.24509 | 44.63668 | -44.67231
44.64028 | 95.3348 | 44.64028 | -37.58967 | 44.64028 | -45.20492
44.64388 | 94.90712 | 44.64388 | -36.9639 | 44.64388 | -45.71708
44.64748 | 94.46459 | 44.64748 | -36.3791 | 44.64748 | -46.21083
44.65108 | 94.02694 | 44.65108 | -35.83407 | 44.65108 | -46.65857
44.65468 | 93.63032 | 44.65468 | -35.32897 | 44.65468 | -47.0379
44.65828 | 93.30452 | 44.65828 | -34.85011 | 44.65828 | -47.33861
44.66188 | 93.04735 | 44.66188 | -34.35628 | 44.66188 | -47.54973
44.66548 | 92.86434 | 44.66548 | -33.82034 | 44.66548 | -47.67871
44.66908 | 92.72386 | 44.66908 | -33.23372 | 44.66908 | -47.74509
44.67268 | 92.56895 | 44.67268 | -32.58442 | 44.67268 | -47.76233
44.67628 | 92.36662 | 44.67628 | -31.85485 | 44.67628 | -47.71778
44.67988 | 92.07205 | 44.67988 | -31.05662 | 44.67988 | -47.65723
44.68348 | 91.65262 | 44.68348 | -30.18661 | 44.68348 | -47.60498
44.68708 | 91.09391 | 44.68708 | -29.25251 | 44.68708 | -47.58046
44.69068 | 90.40755 | 44.69068 | -28.31162 | 44.69068 | -47.59503
44.69428 | 89.60519 | 44.69428 | -27.3761 | 44.69428 | -47.65128
44.69788 | 88.72123 | 44.69788 | -26.50429 | 44.69788 | -47.72832
44.70148 | 87.80684 | 44.70148 | -25.70631 | 44.70148 | -47.84228
44.70508 | 86.87791 | 44.70508 | -25.01932 | 44.70508 | -48.00615
44.70868 | 85.95838 | 44.70868 | -24.43361 | 44.70868 | -48.21922
44.71228 | 85.06446 | 44.71228 | -23.96678 | 44.71228 | -48.49227
44.71588 | 84.22001 | 44.71588 | -23.58718 | 44.71588 | -48.8086
44.71948 | 83.4383 | 44.71948 | -23.27141 | 44.71948 | -49.14678
44.72309 | 82.71462 | 44.72309 | -22.96138 | 44.72309 | -49.496
44.72669 | 82.05848 | 44.72669 | -22.65054 | 44.72669 | -49.84674
44.73029 | 81.46731 | 44.73029 | -22.31547 | 44.73029 | -50.18113
44.73389 | 80.93016 | 44.73389 | -21.92899 | 44.73389 | -50.4677
44.73749 | 80.43199 | 44.73749 | -21.49248 | 44.73749 | -50.70449
44.74109 | 79.94596 | 44.74109 | -21.00752 | 44.74109 | -50.88824
44.74469 | 79.43934 | 44.74469 | -20.49477 | 44.74469 | -51.06746
44.74829 | 78.8953 | 44.74829 | -19.96245 | 44.74829 | -51.25361
44.75189 | 78.30756 | 44.75189 | -19.40948 | 44.75189 | -51.4958
44.75549 | 77.6999 | 44.75549 | -18.8387 | 44.75549 | -51.7893
44.75909 | 77.08235 | 44.75909 | -18.26816 | 44.75909 | -52.1423
44.76269 | 76.47004 | 44.76269 | -17.68691 | 44.76269 | -52.53841
44.76629 | 75.90075 | 44.76629 | -17.09493 | 44.76629 | -52.95754
44.76989 | 75.37683 | 44.76989 | -16.48242 | 44.76989 | -53.36305
44.77349 | 74.89129 | 44.77349 | -15.84943 | 44.77349 | -53.70331
44.77709 | 74.44739 | 44.77709 | -15.19896 | 44.77709 | -53.95577
44.78069 | 74.03365 | 44.78069 | -14.56145 | 44.78069 | -54.09974
44.78429 | 73.61909 | 44.78429 | -13.94364 | 44.78429 | -54.13386
44.78789 | 73.19198 | 44.78789 | -13.34743 | 44.78789 | -54.05592
44.79149 | 72.75993 | 44.79149 | -12.7935 | 44.79149 | -53.90287
44.79509 | 72.34067 | 44.79509 | -12.28965 | 44.79509 | -53.69897
44.79869 | 71.94826 | 44.79869 | -11.83651 | 44.79869 | -53.45184
44.80229 | 71.59263 | 44.80229 | -11.44461 | 44.80229 | -53.20109
44.80589 | 71.2781 | 44.80589 | -11.11028 | 44.80589 | -52.95129
44.80949 | 70.99938 | 44.80949 | -10.80186 | 44.80949 | -52.70122
44.81309 | 70.73344 | 44.81309 | -10.50402 | 44.81309 | -52.45131
44.81669 | 70.44701 | 44.81669 | -10.22546 | 44.81669 | -52.20102
44.82029 | 70.11972 | 44.82029 | -9.95838 | 44.82029 | -51.95211
44.82389 | 69.71946 | 44.82389 | -9.72116 | 44.82389 | -51.68464
44.82749 | 69.25107 | 44.82749 | -9.50546 | 44.82749 | -51.40511
44.83109 | 68.72092 | 44.83109 | -9.32885 | 44.83109 | -51.12491
44.83469 | 68.1547 | 44.83469 | -9.17262 | 44.83469 | -50.84526
44.83829 | 67.58419 | 44.83829 | -9.05753 | 44.83829 | -50.56406
44.84189 | 67.06615 | 44.84189 | -8.96989 | 44.84189 | -50.30189
44.84549 | 66.61204 | 44.84549 | -8.88959 | 44.84549 | -50.05013
44.84909 | 66.23832 | 44.84909 | -8.79751 | 44.84909 | -49.8185
44.85269 | 65.93908 | 44.85269 | -8.68441 | 44.85269 | -49.5884
44.85629 | 65.69072 | 44.85629 | -8.53968 | 44.85629 | -49.36712
44.85989 | 65.48793 | 44.85989 | -8.355 | 44.85989 | -49.14816
44.86349 | 65.31203 | 44.86349 | -8.14268 | 44.86349 | -48.91853
44.86709 | 65.14994 | 44.86709 | -7.92259 | 44.86709 | -48.69689
44.87069 | 64.98871 | 44.87069 | -7.70197 | 44.87069 | -48.48563
44.87429 | 64.8401 | 44.87429 | -7.48458 | 44.87429 | -48.2848
44.87789 | 64.71185 | 44.87789 | -7.29732 | 44.87789 | -48.09186
44.88149 | 64.61088 | 44.88149 | -7.11786 | 44.88149 | -47.93706
44.88509 | 64.53359 | 44.88509 | -6.95047 | 44.88509 | -47.81257
44.88869 | 64.47821 | 44.88869 | -6.80115 | 44.88869 | -47.73621
44.89229 | 64.42468 | 44.89229 | -6.65247 | 44.89229 | -47.70198
44.89589 | 64.3502 | 44.89589 | -6.52487 | 44.89589 | -47.69855
44.89949 | 64.21832 | 44.89949 | -6.40473 | 44.89949 | -47.71727
44.90309 | 64.01572 | 44.90309 | -6.28624 | 44.90309 | -47.7374
44.90669 | 63.73061 | 44.90669 | -6.18875 | 44.90669 | -47.75814
44.91029 | 63.35754 | 44.91029 | -6.11221 | 44.91029 | -47.76163
44.91389 | 62.92281 | 44.91389 | -6.06505 | 44.91389 | -47.72849
44.91749 | 62.4562 | 44.91749 | -6.03855 | 44.91749 | -47.62745
44.92109 | 61.99371 | 44.92109 | -6.04087 | 44.92109 | -47.46387
44.92469 | 61.57718 | 44.92469 | -6.05218 | 44.92469 | -47.25094
44.92829 | 61.24022 | 44.92829 | -6.0721 | 44.92829 | -46.97706
44.93189 | 61.00852 | 44.93189 | -6.09445 | 44.93189 | -46.6706
44.93549 | 60.8834 | 44.93549 | -6.13346 | 44.93549 | -46.33289
44.93909 | 60.84519 | 44.93909 | -6.15333 | 44.93909 | -45.99279
44.94269 | 60.87722 | 44.94269 | -6.18236 | 44.94269 | -45.65096
44.94629 | 60.94148 | 44.94629 | -6.19132 | 44.94629 | -45.34517
44.94989 | 61.02529 | 44.94989 | -6.19983 | 44.94989 | -45.08025
44.95349 | 61.11592 | 44.95349 | -6.18848 | 44.95349 | -44.8557
44.95709 | 61.21097 | 44.95709 | -6.17876 | 44.95709 | -44.66213
44.96069 | 61.32062 | 44.96069 | -6.16899 | 44.96069 | -44.49844
44.96429 | 61.4698 | 44.96429 | -6.17202 | 44.96429 | -44.36428
44.96789 | 61.67496 | 44.96789 | -6.20557 | 44.96789 | -44.2621
44.97149 | 61.95557 | 44.97149 | -6.27089 | 44.97149 | -44.16237
44.97509 | 62.30414 | 44.97509 | -6.38693 | 44.97509 | -44.0634
44.97869 | 62.71075 | 44.97869 | -6.54073 | 44.97869 | -43.94561
44.98229 | 63.12807 | 44.98229 | -6.72532 | 44.98229 | -43.81742
44.98589 | 63.52907 | 44.98589 | -6.94984 | 44.98589 | -43.66208
44.98949 | 63.88002 | 44.98949 | -7.20295 | 44.98949 | -43.46738
44.99309 | 64.1452 | 44.99309 | -7.47427 | 44.99309 | -43.22482
44.99669 | 64.31252 | 44.99669 | -7.74245 | 44.99669 | -42.91386
45.00029 | 64.38498 | 45.00029 | -7.99 | 45.00029 | -42.53272
45.00389 | 64.37327 | 45.00389 | -8.2166 | 45.00389 | -42.08072
45.00749 | 64.29551 | 45.00749 | -8.41346 | 45.00749 | -41.57575
45.01109 | 64.207 | 45.01109 | -8.59112 | 45.01109 | -41.03858
45.01469 | 64.14434 | 45.01469 | -8.74862 | 45.01469 | -40.48817
45.01829 | 64.12191 | 45.01829 | -8.88597 | 45.01829 | -39.95463
45.02189 | 64.17018 | 45.02189 | -9.00412 | 45.02189 | -39.45766
45.02549 | 64.30112 | 45.02549 | -9.12764 | 45.02549 | -39.02921
45.02909 | 64.50664 | 45.02909 | -9.29218 | 45.02909 | -38.65413
45.03269 | 64.7707 | 45.03269 | -9.48633 | 45.03269 | -38.31865
45.03629 | 65.06806 | 45.03629 | -9.7219 | 45.03629 | -38.02562
45.03989 | 65.35821 | 45.03989 | -9.99543 | 45.03989 | -37.73643
45.04349 | 65.62071 | 45.04349 | -10.28731 | 45.04349 | -37.43945
45.04709 | 65.84509 | 45.04709 | -10.587 | 45.04709 | -37.10396
45.05069 | 66.03944 | 45.05069 | -10.8612 | 45.05069 | -36.74624
45.05429 | 66.2286 | 45.05429 | -11.07287 | 45.05429 | -36.36766
45.05789 | 66.42111 | 45.05789 | -11.21275 | 45.05789 | -35.99479
45.06149 | 66.64971 | 45.06149 | -11.26066 | 45.06149 | -35.65081
45.06509 | 66.9324 | 45.06509 | -11.22171 | 45.06509 | -35.34383
45.06869 | 67.25812 | 45.06869 | -11.12471 | 45.06869 | -35.10583
45.07229 | 67.61957 | 45.07229 | -10.98093 | 45.07229 | -34.91898
45.07589 | 67.99269 | 45.07589 | -10.83242 | 45.07589 | -34.80025
45.07949 | 68.35229 | 45.07949 | -10.70537 | 45.07949 | -34.73617
45.08309 | 68.68229 | 45.08309 | -10.61134 | 45.08309 | -34.68686
45.08669 | 68.99454 | 45.08669 | -10.5796 | 45.08669 | -34.62049
45.09029 | 69.30155 | 45.09029 | -10.60553 | 45.09029 | -34.51684
45.09389 | 69.63154 | 45.09389 | -10.67016 | 45.09389 | -34.35439
45.09749 | 70.02641 | 45.09749 | -10.7757 | 45.09749 | -34.1328
45.10109 | 70.52881 | 45.10109 | -10.91889 | 45.10109 | -33.83319
45.10469 | 71.1589 | 45.10469 | -11.08219 | 45.10469 | -33.45988
45.10829 | 71.92663 | 45.10829 | -11.275 | 45.10829 | -33.04534
45.11189 | 72.82628 | 45.11189 | -11.48881 | 45.11189 | -32.58018
45.11549 | 73.81913 | 45.11549 | -11.74415 | 45.11549 | -32.09966
45.11909 | 74.88109 | 45.11909 | -12.03898 | 45.11909 | -31.62788
45.12269 | 75.97212 | 45.12269 | -12.37431 | 45.12269 | -31.17474
45.12629 | 77.05357 | 45.12629 | -12.74814 | 45.12629 | -30.75078
45.12989 | 78.0904 | 45.12989 | -13.13906 | 45.12989 | -30.35729
45.13349 | 79.0472 | 45.13349 | -13.52811 | 45.13349 | -29.99273
45.13709 | 79.89922 | 45.13709 | -13.8925 | 45.13709 | -29.66867
45.14069 | 80.64079 | 45.14069 | -14.19408 | 45.14069 | -29.36608
45.14429 | 81.26997 | 45.14429 | -14.42412 | 45.14429 | -29.09215
45.14789 | 81.80652 | 45.14789 | -14.56144 | 45.14789 | -28.84128
45.15149 | 82.2776 | 45.15149 | -14.60046 | 45.15149 | -28.58355
45.15509 | 82.69765 | 45.15509 | -14.56048 | 45.15509 | -28.30609
45.15869 | 83.10964 | 45.15869 | -14.45568 | 45.15869 | -28.00864
45.16229 | 83.54662 | 45.16229 | -14.33337 | 45.16229 | -27.6842
45.16589 | 84.02518 | 45.16589 | -14.20673 | 45.16589 | -27.30179
45.16949 | 84.5674 | 45.16949 | -14.13332 | 45.16949 | -26.86751
45.17309 | 85.18353 | 45.17309 | -14.11113 | 45.17309 | -26.38455
45.17669 | 85.85439 | 45.17669 | -14.15916 | 45.17669 | -25.84817
45.18029 | 86.5837 | 45.18029 | -14.26755 | 45.18029 | -25.30766
45.18389 | 87.35381 | 45.18389 | -14.44515 | 45.18389 | -24.76619
45.18749 | 88.15743 | 45.18749 | -14.67043 | 45.18749 | -24.25938
45.19109 | 89.00337 | 45.19109 | -14.935 | 45.19109 | -23.81158
45.19469 | 89.88356 | 45.19469 | -15.22719 | 45.19469 | -23.42463
45.19829 | 90.78637 | 45.19829 | -15.52797 | 45.19829 | -23.08852
45.20189 | 91.70939 | 45.20189 | -15.84018 | 45.20189 | -22.79569
45.20549 | 92.64707 | 45.20549 | -16.17222 | 45.20549 | -22.5063
45.20909 | 93.58788 | 45.20909 | -16.51264 | 45.20909 | -22.20989
45.21269 | 94.52642 | 45.21269 | -16.8522 | 45.21269 | -21.8589
45.21629 | 95.47388 | 45.21629 | -17.1793 | 45.21629 | -21.43747
45.21989 | 96.41867 | 45.21989 | -17.47545 | 45.21989 | -20.94667
45.22349 | 97.35346 | 45.22349 | -17.74124 | 45.22349 | -20.3838
45.22709 | 98.26956 | 45.22709 | -17.96519 | 45.22709 | -19.77868
45.23069 | 99.17977 | 45.23069 | -18.13944 | 45.23069 | -19.13211
45.23429 | 100.079 | 45.23429 | -18.27519 | 45.23429 | -18.47358
45.23789 | 100.95338 | 45.23789 | -18.38219 | 45.23789 | -17.79513
45.24149 | 101.77625 | 45.24149 | -18.4844 | 45.24149 | -17.11584
45.24509 | 102.54625 | 45.24509 | -18.61785 | 45.24509 | -16.4181
45.24869 | 103.25154 | 45.24869 | -18.78443 | 45.24869 | -15.71002
45.25229 | 103.90172 | 45.25229 | -19.02398 | 45.25229 | -14.9742
45.25589 | 104.48192 | 45.25589 | -19.33169 | 45.25589 | -14.20803
45.25949 | 104.99424 | 45.25949 | -19.6996 | 45.25949 | -13.41103
45.26309 | 105.43837 | 45.26309 | -20.12519 | 45.26309 | -12.6011
45.26669 | 105.83627 | 45.26669 | -20.57726 | 45.26669 | -11.79875
45.27029 | 106.21261 | 45.27029 | -21.03747 | 45.27029 | -11.02401
45.27389 | 106.57975 | 45.27389 | -21.48361 | 45.27389 | -10.29628
45.27749 | 106.96079 | 45.27749 | -21.88874 | 45.27749 | -9.63788
45.28109 | 107.37043 | 45.28109 | -22.25203 | 45.28109 | -9.04003
45.28469 | 107.85408 | 45.28469 | -22.55536 | 45.28469 | -8.51149
45.28829 | 108.42996 | 45.28829 | -22.82218 | 45.28829 | -8.04433
45.29189 | 109.10275 | 45.29189 | -23.06999 | 45.29189 | -7.62982
45.29549 | 109.86635 | 45.29549 | -23.31119 | 45.29549 | -7.23741
45.29909 | 110.69079 | 45.29909 | -23.57368 | 45.29909 | -6.86649
45.30269 | 111.55047 | 45.30269 | -23.85756 | 45.30269 | -6.48747
45.30629 | 112.43631 | 45.30629 | -24.18297 | 45.30629 | -6.11531
45.30989 | 113.31796 | 45.30989 | -24.54743 | 45.30989 | -5.75551
45.31349 | 114.16355 | 45.31349 | -24.93997 | 45.31349 | -5.38596
45.31709 | 114.9685 | 45.31709 | -25.35366 | 45.31709 | -5.02481
45.32069 | 115.73309 | 45.32069 | -25.79551 | 45.32069 | -4.66481
45.32429 | 116.46223 | 45.32429 | -26.23429 | 45.32429 | -4.31263
45.32789 | 117.17401 | 45.32789 | -26.66313 | 45.32789 | -3.98059
45.33149 | 117.88374 | 45.33149 | -27.08148 | 45.33149 | -3.65926
45.33509 | 118.59355 | 45.33509 | -27.47753 | 45.33509 | -3.35577
45.33869 | 119.30458 | 45.33869 | -27.8458 | 45.33869 | -3.08948
45.34229 | 120.00819 | 45.34229 | -28.20251 | 45.34229 | -2.8816
45.34589 | 120.70713 | 45.34589 | -28.5316 | 45.34589 | -2.73445
45.34949 | 121.40829 | 45.34949 | -28.87282 | 45.34949 | -2.6459
45.35309 | 122.10226 | 45.35309 | -29.22639 | 45.35309 | -2.62895
45.35669 | 122.78722 | 45.35669 | -29.62098 | 45.35669 | -2.64604
45.36029 | 123.45348 | 45.36029 | -30.04487 | 45.36029 | -2.68533
45.36389 | 124.11281 | 45.36389 | -30.49716 | 45.36389 | -2.70927
45.36749 | 124.77029 | 45.36749 | -30.95819 | 45.36749 | -2.69575
45.37109 | 125.44834 | 45.37109 | -31.41498 | 45.37109 | -2.61574
45.37469 | 126.15031 | 45.37469 | -31.81576 | 45.37469 | -2.45505
45.37829 | 126.88375 | 45.37829 | -32.13573 | 45.37829 | -2.23119
45.38189 | 127.65905 | 45.38189 | -32.37505 | 45.38189 | -1.96575
45.38549 | 128.47442 | 45.38549 | -32.52361 | 45.38549 | -1.66812
45.38909 | 129.32519 | 45.38909 | -32.59685 | 45.38909 | -1.36671
45.39269 | 130.19382 | 45.39269 | -32.63215 | 45.39269 | -1.08344
45.39629 | 131.06012 | 45.39629 | -32.64201 | 45.39629 | -0.82967
45.39989 | 131.90287 | 45.39989 | -32.67578 | 45.39989 | -0.60554
45.40349 | 132.70959 | 45.40349 | -32.74003 | 45.40349 | -0.41332
45.40709 | 133.46698 | 45.40709 | -32.84599 | 45.40709 | -0.22372
45.41069 | 134.18754 | 45.41069 | -33.00208 | 45.41069 | -0.0343
45.41429 | 134.87401 | 45.41429 | -33.19504 | 45.41429 | 0.16513
45.41789 | 135.51703 | 45.41789 | -33.40874 | 45.41789 | 0.36381
45.42149 | 136.13337 | 45.42149 | -33.66438 | 45.42149 | 0.58304
45.42509 | 136.73107 | 45.42509 | -33.95811 | 45.42509 | 0.78569
45.42869 | 137.30891 | 45.42869 | -34.28338 | 45.42869 | 0.97746
45.43229 | 137.86485 | 45.43229 | -34.65945 | 45.43229 | 1.14186
45.43589 | 138.41316 | 45.43589 | -35.07321 | 45.43589 | 1.26826
45.43949 | 138.96746 | 45.43949 | -35.51792 | 45.43949 | 1.33482
45.44309 | 139.54481 | 45.44309 | -36.00196 | 45.44309 | 1.36055
45.44669 | 140.15715 | 45.44669 | -36.50264 | 45.44669 | 1.32772
45.45029 | 140.82829 | 45.45029 | -37.0025 | 45.45029 | 1.25165
45.45389 | 141.57794 | 45.45389 | -37.50233 | 45.45389 | 1.14551
45.45749 | 142.40873 | 45.45749 | -37.98891 | 45.45749 | 1.00865
45.46109 | 143.31349 | 45.46109 | -38.44692 | 45.46109 | 0.85813
45.46469 | 144.28316 | 45.46469 | -38.89417 | 45.46469 | 0.7247
45.46829 | 145.29688 | 45.46829 | -39.31131 | 45.46829 | 0.6207
45.47189 | 146.31346 | 45.47189 | -39.72141 | 45.47189 | 0.55434
45.47549 | 147.31139 | 45.47549 | -40.13055 | 45.47549 | 0.54722
45.47909 | 148.28511 | 45.47909 | -40.52973 | 45.47909 | 0.58369
45.48269 | 149.21437 | 45.48269 | -40.93057 | 45.48269 | 0.6415
45.48629 | 150.09509 | 45.48629 | -41.34223 | 45.48629 | 0.71204
45.48989 | 150.91059 | 45.48989 | -41.76224 | 45.48989 | 0.75775
45.49349 | 151.66918 | 45.49349 | -42.18388 | 45.49349 | 0.7467
45.49709 | 152.37042 | 45.49709 | -42.62567 | 45.49709 | 0.65675
45.50069 | 153.0262 | 45.50069 | -43.07768 | 45.50069 | 0.48755
45.50429 | 153.628 | 45.50429 | -43.54953 | 45.50429 | 0.22759
45.50789 | 154.18387 | 45.50789 | -44.03096 | 45.50789 | -0.09579
45.51149 | 154.68478 | 45.51149 | -44.53513 | 45.51149 | -0.47055
45.51509 | 155.14898 | 45.51509 | -45.08041 | 45.51509 | -0.87719
45.51869 | 155.60084 | 45.51869 | -45.66511 | 45.51869 | -1.30663
45.52229 | 156.05955 | 45.52229 | -46.29105 | 45.52229 | -1.72044
45.52589 | 156.55431 | 45.52589 | -46.96678 | 45.52589 | -2.10399
45.52949 | 157.08762 | 45.52949 | -47.6812 | 45.52949 | -2.45844
45.53309 | 157.67451 | 45.53309 | -48.42355 | 45.53309 | -2.7729
45.53669 | 158.31969 | 45.53669 | -49.17385 | 45.53669 | -3.05727
45.54029 | 159.04195 | 45.54029 | -49.92358 | 45.54029 | -3.29445
45.54389 | 159.819 | 45.54389 | -50.66008 | 45.54389 | -3.47212
45.54749 | 160.63641 | 45.54749 | -51.35423 | 45.54749 | -3.58926
45.55109 | 161.46996 | 45.55109 | -51.99692 | 45.55109 | -3.65472
45.55469 | 162.29383 | 45.55469 | -52.58031 | 45.55469 | -3.67997
45.55829 | 163.10436 | 45.55829 | -53.11324 | 45.55829 | -3.66352
45.56189 | 163.87548 | 45.56189 | -53.58644 | 45.56189 | -3.63418
45.56549 | 164.5889 | 45.56549 | -54.00992 | 45.56549 | -3.59553
45.56909 | 165.23616 | 45.56909 | -54.38537 | 45.56909 | -3.55368
45.57269 | 165.81072 | 45.57269 | -54.7452 | 45.57269 | -3.53985
45.57629 | 166.32758 | 45.57629 | -55.1038 | 45.57629 | -3.54786
45.57989 | 166.80154 | 45.57989 | -55.45545 | 45.57989 | -3.57464
45.58349 | 167.24182 | 45.58349 | -55.83955 | 45.58349 | -3.63121
45.58709 | 167.65722 | 45.58709 | -56.25403 | 45.58709 | -3.70897
45.59069 | 168.06573 | 45.59069 | -56.70869 | 45.59069 | -3.80635
45.59429 | 168.4798 | 45.59429 | -57.19135 | 45.59429 | -3.92407
45.59789 | 168.91792 | 45.59789 | -57.69436 | 45.59789 | -4.0541
45.60149 | 169.38493 | 45.60149 | -58.2146 | 45.60149 | -4.17536
45.60509 | 169.89618 | 45.60509 | -58.72305 | 45.60509 | -4.28774
45.60869 | 170.45031 | 45.60869 | -59.22149 | 45.60869 | -4.37107
45.61229 | 171.05687 | 45.61229 | -59.69753 | 45.61229 | -4.43453
45.61589 | 171.72008 | 45.61589 | -60.14577 | 45.61589 | -4.45896
45.61949 | 172.4252 | 45.61949 | -60.58266 | 45.61949 | -4.46114
45.62309 | 173.16854 | 45.62309 | -60.99102 | 45.62309 | -4.44303
45.62669 | 173.90984 | 45.62669 | -61.40077 | 45.62669 | -4.42169
45.63029 | 174.62119 | 45.63029 | -61.79921 | 45.63029 | -4.4186
45.63389 | 175.29906 | 45.63389 | -62.1882 | 45.63389 | -4.44406
45.63749 | 175.91838 | 45.63749 | -62.56627 | 45.63749 | -4.50954
45.64109 | 176.45672 | 45.64109 | -62.9233 | 45.64109 | -4.60548
45.64469 | 176.92839 | 45.64469 | -63.26214 | 45.64469 | -4.7404
45.64829 | 177.33941 | 45.64829 | -63.58889 | 45.64829 | -4.91478
45.65189 | 177.70598 | 45.65189 | -63.88722 | 45.65189 | -5.13905
45.65549 | 178.06507 | 45.65549 | -64.18724 | 45.65549 | -5.40343
45.65909 | 178.42372 | 45.65909 | -64.48888 | 45.65909 | -5.71829
45.66269 | 178.79492 | 45.66269 | -64.81065 | 45.66269 | -6.06359
45.66629 | 179.18753 | 45.66629 | -65.14274 | 45.66629 | -6.45842
45.66989 | 179.60088 | 45.66989 | -65.4943 | 45.66989 | -6.87625
45.67349 | 180.02741 | 45.67349 | -65.85679 | 45.67349 | -7.31503
45.67709 | 180.46496 | 45.67709 | -66.23691 | 45.67709 | -7.74699
45.68069 | 180.90087 | 45.68069 | -66.60639 | 45.68069 | -8.1611
45.68429 | 181.31866 | 45.68429 | -66.97498 | 45.68429 | -8.52757
45.68789 | 181.71607 | 45.68789 | -67.32278 | 45.68789 | -8.85174
45.69149 | 182.09364 | 45.69149 | -67.66221 | 45.69149 | -9.14532
45.69509 | 182.45093 | 45.69509 | -67.98915 | 45.69509 | -9.41605
45.69869 | 182.78919 | 45.69869 | -68.28605 | 45.69869 | -9.69466
45.70229 | 183.10389 | 45.70229 | -68.56321 | 45.70229 | -9.98203
45.70589 | 183.41914 | 45.70589 | -68.80844 | 45.70589 | -10.30654
45.70949 | 183.74006 | 45.70949 | -69.01364 | 45.70949 | -10.66447
45.71309 | 184.06306 | 45.71309 | -69.17761 | 45.71309 | -11.02562
45.71669 | 184.41305 | 45.71669 | -69.29238 | 45.71669 | -11.36964
45.72029 | 184.77876 | 45.72029 | -69.36599 | 45.72029 | -11.66058
45.72389 | 185.16726 | 45.72389 | -69.39263 | 45.72389 | -11.84422
45.72749 | 185.57625 | 45.72749 | -69.41175 | 45.72749 | -11.92781
45.73109 | 185.98578 | 45.73109 | -69.42116 | 45.73109 | -11.89144
45.73469 | 186.39812 | 45.73469 | -69.43111 | 45.73469 | -11.77011
45.73829 | 186.79193 | 45.73829 | -69.44194 | 45.73829 | -11.58528
45.74189 | 187.14779 | 45.74189 | -69.46283 | 45.74189 | -11.38444
45.74549 | 187.4576 | 45.74549 | -69.48173 | 45.74549 | -11.20032
45.74909 | 187.71447 | 45.74909 | -69.49107 | 45.74909 | -11.0628
45.75269 | 187.93455 | 45.75269 | -69.50148 | 45.75269 | -10.98626
45.75629 | 188.1259 | 45.75629 | -69.51048 | 45.75629 | -10.95157
45.75989 | 188.29039 | 45.75989 | -69.50989 | 45.75989 | -10.95012
45.76349 | 188.45396 | 45.76349 | -69.50996 | 45.76349 | -10.93462
45.76709 | 188.63672 | 45.76709 | -69.51029 | 45.76709 | -10.87956
45.77069 | 188.83762 | 45.77069 | -69.50885 | 45.77069 | -10.78525
45.77429 | 189.06869 | 45.77429 | -69.48587 | 45.77429 | -10.64086
45.77789 | 189.3092 | 45.77789 | -69.42997 | 45.77789 | -10.46362
45.78149 | 189.55694 | 45.78149 | -69.31143 | 45.78149 | -10.27288
45.78509 | 189.79617 | 45.78509 | -69.12229 | 45.78509 | -10.10742
45.78869 | 190.01495 | 45.78869 | -68.86494 | 45.78869 | -9.99099
45.79229 | 190.20069 | 45.79229 | -68.55939 | 45.79229 | -9.9314
45.79589 | 190.34787 | 45.79589 | -68.21565 | 45.79589 | -9.96132
45.79949 | 190.43611 | 45.79949 | -67.85462 | 45.79949 | -10.05371
45.80309 | 190.45188 | 45.80309 | -67.49591 | 45.80309 | -10.21586
45.80669 | 190.39809 | 45.80669 | -67.16017 | 45.80669 | -10.42229
45.81029 | 190.27743 | 45.81029 | -66.85094 | 45.81029 | -10.65097
45.81389 | 190.11669 | 45.81389 | -66.5293 | 45.81389 | -10.88137
45.81749 | 189.93186 | 45.81749 | -66.18333 | 45.81749 | -11.10435
45.82109 | 189.74478 | 45.82109 | -65.76281 | 45.82109 | -11.28942
45.82469 | 189.58186 | 45.82469 | -65.24989 | 45.82469 | -11.4361
45.82829 | 189.45905 | 45.82829 | -64.62622 | 45.82829 | -11.50752
45.83189 | 189.40908 | 45.83189 | -63.90557 | 45.83189 | -11.48836
45.83549 | 189.42849 | 45.83549 | -63.11953 | 45.83549 | -11.38776
45.83909 | 189.50232 | 45.83909 | -62.32301 | 45.83909 | -11.22275
45.84269 | 189.60722 | 45.84269 | -61.59383 | 45.84269 | -11.03524
45.84629 | 189.72476 | 45.84629 | -60.98322 | 45.84629 | -10.82537
45.84989 | 189.84425 | 45.84989 | -60.57099 | 45.84989 | -10.64084
45.85349 | 189.97068 | 45.85349 | -60.38981 | 45.85349 | -10.48642
45.85709 | 190.10107 | 45.85709 | -60.42501 | 45.85709 | -10.37953
45.86069 | 190.23497 | 45.86069 | -60.63348 | 45.86069 | -10.32407
45.86429 | 190.38942 | 45.86429 | -60.95407 | 45.86429 | -10.3019
45.86789 | 190.54836 | 45.86789 | -61.31366 | 45.86789 | -10.28341
45.87149 | 190.722 | 45.87149 | -61.62431 | 45.87149 | -10.23938
45.87509 | 190.89724 | 45.87509 | -61.84108 | 45.87509 | -10.13632
45.87869 | 191.06359 | 45.87869 | -61.9332 | 45.87869 | -9.99092
45.88229 | 191.19568 | 45.88229 | -61.87539 | 45.88229 | -9.80563
45.88589 | 191.2689 | 45.88589 | -61.69044 | 45.88589 | -9.58889
45.88949 | 191.27597 | 45.88949 | -61.4133 | 45.88949 | -9.34367
45.89309 | 191.21141 | 45.89309 | -61.11126 | 45.89309 | -9.05037
45.89669 | 191.08254 | 45.89669 | -60.80252 | 45.89669 | -8.70625
45.90029 | 190.90058 | 45.90029 | -60.51459 | 45.90029 | -8.31354
45.90389 | 190.67278 | 45.90389 | -60.23584 | 45.90389 | -7.85261
45.90749 | 190.42378 | 45.90749 | -59.96622 | 45.90749 | -7.32149
45.91109 | 190.17653 | 45.91109 | -59.6825 | 45.91109 | -6.71939
45.91469 | 189.9604 | 45.91469 | -59.35689 | 45.91469 | -6.06482
45.91829 | 189.78375 | 45.91829 | -58.97879 | 45.91829 | -5.37615
45.92189 | 189.66135 | 45.92189 | -58.53092 | 45.92189 | -4.70143
45.92549 | 189.58878 | 45.92549 | -58.02218 | 45.92549 | -4.07415
45.92909 | 189.54801 | 45.92909 | -57.4459 | 45.92909 | -3.51394
45.93269 | 189.53316 | 45.93269 | -56.84407 | 45.93269 | -3.04302
45.93629 | 189.52045 | 45.93629 | -56.23359 | 45.93629 | -2.65275
45.93989 | 189.48215 | 45.93989 | -55.62408 | 45.93989 | -2.35143
45.94349 | 189.41454 | 45.94349 | -55.02683 | 45.94349 | -2.13281
45.94709 | 189.30837 | 45.94709 | -54.46123 | 45.94709 | -1.97518
45.95069 | 189.17497 | 45.95069 | -53.92335 | 45.95069 | -1.87928
45.95429 | 189.02079 | 45.95429 | -53.39457 | 45.95429 | -1.8154
45.95789 | 188.86083 | 45.95789 | -52.87506 | 45.95789 | -1.79098
45.96149 | 188.69349 | 45.96149 | -52.35515 | 45.96149 | -1.78915
45.96509 | 188.52967 | 45.96509 | -51.83428 | 45.96509 | -1.80587
45.96869 | 188.36595 | 45.96869 | -51.30353 | 45.96869 | -1.85252
45.97229 | 188.18363 | 45.97229 | -50.7741 | 45.97229 | -1.92
45.97589 | 187.97865 | 45.97589 | -50.2568 | 45.97589 | -2.0084
45.97949 | 187.72054 | 45.97949 | -49.77137 | 45.97949 | -2.09895
45.98309 | 187.41626 | 45.98309 | -49.32712 | 45.98309 | -2.18832
45.98669 | 187.05762 | 45.98669 | -48.93375 | 45.98669 | -2.28027
45.99029 | 186.65775 | 45.99029 | -48.58892 | 45.99029 | -2.343
45.99389 | 186.22252 | 45.99389 | -48.2707 | 45.99389 | -2.39597
45.99749 | 185.75768 | 45.99749 | -47.96251 | 45.99749 | -2.40209
46.00109 | 185.28077 | 46.00109 | -47.66091 | 46.00109 | -2.37547
46.00469 | 184.79872 | 46.00469 | -47.32617 | 46.00469 | -2.31166
46.00829 | 184.32923 | 46.00829 | -46.95002 | 46.00829 | -2.19681
46.01189 | 183.88773 | 46.01189 | -46.5252 | 46.01189 | -2.05091
46.01549 | 183.47625 | 46.01549 | -46.07155 | 46.01549 | -1.86521
46.01909 | 183.09619 | 46.01909 | -45.60275 | 46.01909 | -1.65728
46.02269 | 182.73799 | 46.02269 | -45.16762 | 46.02269 | -1.42974
46.02629 | 182.40773 | 46.02629 | -44.77369 | 46.02629 | -1.18954
46.02989 | 182.09509 | 46.02989 | -44.44295 | 46.02989 | -0.9655
46.03349 | 181.78989 | 46.03349 | -44.19324 | 46.03349 | -0.78032
46.03709 | 181.45063 | 46.03709 | -44.02282 | 46.03709 | -0.64181
46.04069 | 181.06519 | 46.04069 | -43.91997 | 46.04069 | -0.58364
46.04429 | 180.6343 | 46.04429 | -43.8516 | 46.04429 | -0.56808
46.04789 | 180.15774 | 46.04789 | -43.78111 | 46.04789 | -0.61183
46.05149 | 179.64782 | 46.05149 | -43.69719 | 46.05149 | -0.68062
46.05509 | 179.11448 | 46.05509 | -43.57329 | 46.05509 | -0.75991
46.05869 | 178.56574 | 46.05869 | -43.41695 | 46.05869 | -0.83304
46.06229 | 178.02196 | 46.06229 | -43.20114 | 46.06229 | -0.86862
46.06589 | 177.48196 | 46.06589 | -42.95834 | 46.06589 | -0.86312
46.06949 | 176.94766 | 46.06949 | -42.69708 | 46.06949 | -0.82622
46.07309 | 176.42044 | 46.07309 | -42.43837 | 46.07309 | -0.77523
46.07669 | 175.87821 | 46.07669 | -42.20292 | 46.07669 | -0.75042
46.08029 | 175.32071 | 46.08029 | -42.00676 | 46.08029 | -0.76492
46.08389 | 174.75841 | 46.08389 | -41.82843 | 46.08389 | -0.82845
46.08749 | 174.21053 | 46.08749 | -41.65868 | 46.08749 | -0.94236
46.09109 | 173.6804 | 46.09109 | -41.47505 | 46.09109 | -1.10571
46.09469 | 173.19113 | 46.09469 | -41.24922 | 46.09469 | -1.32091
46.09829 | 172.74501 | 46.09829 | -40.97195 | 46.09829 | -1.55916
46.10189 | 172.3531 | 46.10189 | -40.63517 | 46.10189 | -1.8092
46.10549 | 172.00558 | 46.10549 | -40.24875 | 46.10549 | -2.04986
46.10909 | 171.67364 | 46.10909 | -39.81378 | 46.10909 | -2.29805
46.11269 | 171.34048 | 46.11269 | -39.36526 | 46.11269 | -2.56387
46.11629 | 170.97919 | 46.11629 | -38.95034 | 46.11629 | -2.8775
46.11989 | 170.56103 | 46.11989 | -38.58955 | 46.11989 | -3.23303
46.12349 | 170.09131 | 46.12349 | -38.32194 | 46.12349 | -3.62724
46.12709 | 169.55647 | 46.12709 | -38.15486 | 46.12709 | -4.07157
46.13069 | 168.96932 | 46.13069 | -38.08576 | 46.13069 | -4.54916
46.13429 | 168.34681 | 46.13429 | -38.09584 | 46.13429 | -5.03854
46.13789 | 167.72181 | 46.13789 | -38.18456 | 46.13789 | -5.52922
46.14149 | 167.10151 | 46.14149 | -38.31691 | 46.14149 | -6.0037
46.14509 | 166.49205 | 46.14509 | -38.44528 | 46.14509 | -6.42996
46.14869 | 165.90625 | 46.14869 | -38.55099 | 46.14869 | -6.80787
46.15229 | 165.33148 | 46.15229 | -38.6021 | 46.15229 | -7.09397
46.15589 | 164.77574 | 46.15589 | -38.57184 | 46.15589 | -7.21967
46.15949 | 164.22167 | 46.15949 | -38.4618 | 46.15949 | -7.09785
46.16309 | 163.65459 | 46.16309 | -38.27221 | 46.16309 | -6.63394
46.16669 | 163.0795 | 46.16669 | -38.01485 | 46.16669 | -5.80034
46.17029 | 162.487 | 46.17029 | -37.70983 | 46.17029 | -4.60949
46.17389 | 161.87898 | 46.17389 | -37.37825 | 46.17389 | -3.16273
46.17749 | 161.26902 | 46.17749 | -37.06398 | 46.17749 | -1.59462
46.18109 | 160.65741 | 46.18109 | -36.81113 | 46.18109 | -0.11647
46.18469 | 160.05868 | 46.18469 | -36.6219 | 46.18469 | 1.03159
46.18829 | 159.48126 | 46.18829 | -36.53343 | 46.18829 | 1.61664
46.19189 | 158.92471 | 46.19189 | -36.52312 | 46.19189 | 1.45657
46.19549 | 158.38092 | 46.19549 | -36.59282 | 46.19549 | 0.50135
46.19909 | 157.85201 | 46.19909 | -36.73007 | 46.19909 | -1.15158
46.20269 | 157.34697 | 46.20269 | -36.90119 | 46.20269 | -3.34721
46.20629 | 156.84617 | 46.20629 | -37.05843 | 46.20629 | -5.88077
46.20989 | 156.35826 | 46.20989 | -37.18237 | 46.20989 | -8.53062
46.21349 | 155.88428 | 46.21349 | -37.24427 | 46.21349 | -11.10913
46.21709 | 155.42997 | 46.21709 | -37.2335 | 46.21709 | -13.49199
46.22069 | 155.01719 | 46.22069 | -37.13382 | 46.22069 | -15.57902
46.22429 | 154.62824 | 46.22429 | -36.97846 | 46.22429 | -17.39966
46.22789 | 154.27566 | 46.22789 | -36.78299 | 46.22789 | -18.99196
46.23149 | 153.93379 | 46.23149 | -36.56455 | 46.23149 | -20.46088
46.23509 | 153.57127 | 46.23509 | -36.39068 | 46.23509 | -21.8825
46.23869 | 153.18524 | 46.23869 | -36.26886 | 46.23869 | -23.31074
46.24229 | 152.75397 | 46.24229 | -36.23015 | 46.24229 | -24.74877
46.24589 | 152.27896 | 46.24589 | -36.28099 | 46.24589 | -26.20761
46.24949 | 151.76078 | 46.24949 | -36.40961 | 46.24949 | -27.65244
46.25309 | 151.22829 | 46.25309 | -36.59585 | 46.25309 | -29.04239
46.25669 | 150.70098 | 46.25669 | -36.8188 | 46.25669 | -30.32918
46.26029 | 150.21048 | 46.26029 | -37.04815 | 46.26029 | -31.46098
46.26389 | 149.76694 | 46.26389 | -37.2669 | 46.26389 | -32.40681
46.26749 | 149.3611 | 46.26749 | -37.47504 | 46.26749 | -33.13403
46.27109 | 148.99803 | 46.27109 | -37.662 | 46.27109 | -33.65764
46.27469 | 148.65882 | 46.27469 | -37.83105 | 46.27469 | -34.00611
46.27829 | 148.30731 | 46.27829 | -38.0013 | 46.27829 | -34.2364
46.28189 | 147.93598 | 46.28189 | -38.17125 | 46.28189 | -34.40958
46.28549 | 147.53292 | 46.28549 | -38.3412 | 46.28549 | -34.58438
46.28909 | 147.08544 | 46.28909 | -38.51147 | 46.28909 | -34.83152
46.2927 | 146.61333 | 46.2927 | -38.68042 | 46.2927 | -35.19508
46.2963 | 146.11284 | 46.2963 | -38.84018 | 46.2963 | -35.69717
46.2999 | 145.6012 | 46.2999 | -39.01314 | 46.2999 | -36.34031
46.3035 | 145.08985 | 46.3035 | -39.21745 | 46.3035 | -37.10725
46.3071 | 144.59177 | 46.3071 | -39.46399 | 46.3071 | -37.95951
46.3107 | 144.1115 | 46.3107 | -39.77193 | 46.3107 | -38.85665
46.3143 | 143.67299 | 46.3143 | -40.15287 | 46.3143 | -39.75897
46.3179 | 143.2715 | 46.3179 | -40.622 | 46.3179 | -40.63239
46.3215 | 142.91232 | 46.3215 | -41.14947 | 46.3215 | -41.48553
46.3251 | 142.59418 | 46.3251 | -41.7354 | 46.3251 | -42.30788
46.3287 | 142.29245 | 46.3287 | -42.34656 | 46.3287 | -43.1279
46.3323 | 141.98908 | 46.3323 | -42.95586 | 46.3323 | -43.93882
46.3359 | 141.66084 | 46.3359 | -43.55328 | 46.3359 | -44.75601
46.3395 | 141.30364 | 46.3395 | -44.11837 | 46.3395 | -45.60226
46.3431 | 140.9033 | 46.3431 | -44.6439 | 46.3431 | -46.47091
46.3467 | 140.45577 | 46.3467 | -45.14093 | 46.3467 | -47.34164
46.3503 | 139.98165 | 46.3503 | -45.619 | 46.3503 | -48.20335
46.3539 | 139.49415 | 46.3539 | -46.08889 | 46.3539 | -49.04657
46.3575 | 139.00615 | 46.3575 | -46.55794 | 46.3575 | -49.86026
46.3611 | 138.55154 | 46.3611 | -47.01766 | 46.3611 | -50.64473
46.3647 | 138.12467 | 46.3647 | -47.47638 | 46.3647 | -51.38228
46.3683 | 137.72315 | 46.3683 | -47.91335 | 46.3683 | -52.05166
46.3719 | 137.34669 | 46.3719 | -48.31753 | 46.3719 | -52.64905
46.3755 | 136.98854 | 46.3755 | -48.67299 | 46.3755 | -53.20272
46.3791 | 136.65258 | 46.3791 | -48.99783 | 46.3791 | -53.73409
46.3827 | 136.32712 | 46.3827 | -49.27213 | 46.3827 | -54.26339
46.3863 | 136.02681 | 46.3863 | -49.52105 | 46.3863 | -54.80828
46.3899 | 135.74218 | 46.3899 | -49.77119 | 46.3899 | -55.41795
46.3935 | 135.48475 | 46.3935 | -50.03599 | 46.3935 | -56.11536
46.3971 | 135.27068 | 46.3971 | -50.35091 | 46.3971 | -56.92869
46.4007 | 135.09195 | 46.4007 | -50.69556 | 46.4007 | -57.88141
46.4043 | 134.92802 | 46.4043 | -51.07867 | 46.4043 | -58.95883
46.4079 | 134.78136 | 46.4079 | -51.46897 | 46.4079 | -60.11961
46.4115 | 134.64256 | 46.4115 | -51.85794 | 46.4115 | -61.35228
46.4151 | 134.50337 | 46.4151 | -52.2376 | 46.4151 | -62.62821
46.4187 | 134.35651 | 46.4187 | -52.61664 | 46.4187 | -63.93505
46.4223 | 134.20755 | 46.4223 | -52.98666 | 46.4223 | -65.25584
46.4259 | 134.04589 | 46.4259 | -53.36846 | 46.4259 | -66.55821
46.4295 | 133.86786 | 46.4295 | -53.773 | 46.4295 | -67.84959
46.4331 | 133.68714 | 46.4331 | -54.23069 | 46.4331 | -69.12252
46.4367 | 133.50858 | 46.4367 | -54.74707 | 46.4367 | -70.37439
46.4403 | 133.3211 | 46.4403 | -55.31469 | 46.4403 | -71.61568
46.4439 | 133.13645 | 46.4439 | -55.93945 | 46.4439 | -72.83946
46.4475 | 132.95864 | 46.4475 | -56.58097 | 46.4475 | -74.02463
46.4511 | 132.77156 | 46.4511 | -57.23088 | 46.4511 | -75.17013
46.4547 | 132.58207 | 46.4547 | -57.86881 | 46.4547 | -76.26625
46.4583 | 132.38519 | 46.4583 | -58.48547 | 46.4583 | -77.31377
46.4619 | 132.18662 | 46.4619 | -59.0717 | 46.4619 | -78.28501
46.4655 | 131.97343 | 46.4655 | -59.62762 | 46.4655 | -79.16577
46.4691 | 131.75359 | 46.4691 | -60.15525 | 46.4691 | -79.96565
46.4727 | 131.5223 | 46.4727 | -60.67471 | 46.4727 | -80.68538
46.4763 | 131.27368 | 46.4763 | -61.19599 | 46.4763 | -81.33328
46.4799 | 131.02736 | 46.4799 | -61.73985 | 46.4799 | -81.92788
46.4835 | 130.80226 | 46.4835 | -62.32655 | 46.4835 | -82.49923
46.4871 | 130.57964 | 46.4871 | -62.97427 | 46.4871 | -83.06768
46.4907 | 130.38395 | 46.4907 | -63.68171 | 46.4907 | -83.66266
46.4943 | 130.21659 | 46.4943 | -64.44923 | 46.4943 | -84.30522
46.4979 | 130.08053 | 46.4979 | -65.27669 | 46.4979 | -85.01596
46.5015 | 129.98072 | 46.5015 | -66.16435 | 46.5015 | -85.79798
46.5051 | 129.90553 | 46.5051 | -67.11124 | 46.5051 | -86.63995
46.5087 | 129.83327 | 46.5087 | -68.10678 | 46.5087 | -87.54502
46.5123 | 129.73356 | 46.5123 | -69.14105 | 46.5123 | -88.46429
46.5159 | 129.61354 | 46.5159 | -70.20419 | 46.5159 | -89.39456
46.5195 | 129.4515 | 46.5195 | -71.28562 | 46.5195 | -90.29993
46.5231 | 129.25794 | 46.5231 | -72.36333 | 46.5231 | -91.1572
46.5267 | 129.03836 | 46.5267 | -73.40843 | 46.5267 | -91.94678
46.5303 | 128.80452 | 46.5303 | -74.3993 | 46.5303 | -92.65695
46.5339 | 128.58594 | 46.5339 | -75.29638 | 46.5339 | -93.28667
46.5375 | 128.39257 | 46.5375 | -76.08127 | 46.5375 | -93.84433
46.5411 | 128.24256 | 46.5411 | -76.74796 | 46.5411 | -94.3499
46.5447 | 128.14454 | 46.5447 | -77.31471 | 46.5447 | -94.81419
46.5483 | 128.09166 | 46.5483 | -77.78615 | 46.5483 | -95.25489
46.5519 | 128.06579 | 46.5519 | -78.22391 | 46.5519 | -95.70291
46.5555 | 128.05365 | 46.5555 | -78.65405 | 46.5555 | -96.16938
46.5591 | 128.04019 | 46.5591 | -79.11092 | 46.5591 | -96.6739
46.5627 | 128.00273 | 46.5627 | -79.63934 | 46.5627 | -97.21938
46.5663 | 127.93248 | 46.5663 | -80.24136 | 46.5663 | -97.79626
46.5699 | 127.84089 | 46.5699 | -80.95412 | 46.5699 | -98.39405
46.5735 | 127.7206 | 46.5735 | -81.75516 | 46.5735 | -99.0043
46.5771 | 127.5852 | 46.5771 | -82.64574 | 46.5771 | -99.5979
46.5807 | 127.42575 | 46.5807 | -83.61566 | 46.5807 | -100.15477
46.5843 | 127.25273 | 46.5843 | -84.66536 | 46.5843 | -100.64355
46.5879 | 127.08829 | 46.5879 | -85.78241 | 46.5879 | -101.07068
46.5915 | 126.93952 | 46.5915 | -86.94861 | 46.5915 | -101.43843
46.5951 | 126.817 | 46.5951 | -88.16424 | 46.5951 | -101.74532
46.5987 | 126.73133 | 46.5987 | -89.40456 | 46.5987 | -102.00837
46.6023 | 126.68706 | 46.6023 | -90.63336 | 46.6023 | -102.25941
46.6059 | 126.6798 | 46.6059 | -91.85029 | 46.6059 | -102.49977
46.6095 | 126.728 | 46.6095 | -93.02361 | 46.6095 | -102.7482
46.6131 | 126.82364 | 46.6131 | -94.13496 | 46.6131 | -103.00665
46.6167 | 126.96184 | 46.6167 | -95.16278 | 46.6167 | -103.27691
46.6203 | 127.1136 | 46.6203 | -96.09179 | 46.6203 | -103.52981
46.6239 | 127.26626 | 46.6239 | -96.94133 | 46.6239 | -103.76289
46.6275 | 127.39409 | 46.6275 | -97.71423 | 46.6275 | -103.96599
46.6311 | 127.47801 | 46.6311 | -98.44996 | 46.6311 | -104.14969
46.6347 | 127.5245 | 46.6347 | -99.17268 | 46.6347 | -104.29342
46.6383 | 127.51974 | 46.6383 | -99.9505 | 46.6383 | -104.42485
46.6419 | 127.44378 | 46.6419 | -100.80246 | 46.6419 | -104.53626
46.6455 | 127.31668 | 46.6455 | -101.78038 | 46.6455 | -104.65428
46.6491 | 127.15509 | 46.6491 | -102.90935 | 46.6491 | -104.78334
46.6527 | 126.98632 | 46.6527 | -104.18804 | 46.6527 | -104.92159
46.6563 | 126.84992 | 46.6563 | -105.60247 | 46.6563 | -105.07874
46.6599 | 126.75831 | 46.6599 | -107.09998 | 46.6599 | -105.25688
46.6635 | 126.73651 | 46.6635 | -108.63196 | 46.6635 | -105.44547
46.6671 | 126.79691 | 46.6671 | -110.14539 | 46.6671 | -105.65215
46.6707 | 126.93708 | 46.6707 | -111.57272 | 46.6707 | -105.88857
46.6743 | 127.15359 | 46.6743 | -112.88734 | 46.6743 | -106.15371
46.6779 | 127.42205 | 46.6779 | -114.07062 | 46.6779 | -106.46764
46.6815 | 127.71278 | 46.6815 | -115.12542 | 46.6815 | -106.82264
46.6851 | 127.98755 | 46.6851 | -116.07389 | 46.6851 | -107.21868
46.6887 | 128.21824 | 46.6887 | -116.94535 | 46.6887 | -107.6361
46.6923 | 128.38967 | 46.6923 | -117.77375 | 46.6923 | -108.07535
46.6959 | 128.51018 | 46.6959 | -118.61641 | 46.6959 | -108.49914
46.6995 | 128.56486 | 46.6995 | -119.47911 | 46.6995 | -108.88628
46.7031 | 128.56943 | 46.7031 | -120.37488 | 46.7031 | -109.19709
46.7067 | 128.52562 | 46.7067 | -121.31997 | 46.7067 | -109.42663
46.7103 | 128.45799 | 46.7103 | -122.29292 | 46.7103 | -109.58433
46.7139 | 128.37447 | 46.7139 | -123.2843 | 46.7139 | -109.68992
46.7175 | 128.288 | 46.7175 | -124.27239 | 46.7175 | -109.76079
46.7211 | 128.21649 | 46.7211 | -125.24023 | 46.7211 | -109.84774
46.7247 | 128.14162 | 46.7247 | -126.18574 | 46.7247 | -109.9542
46.7283 | 128.05408 | 46.7283 | -127.0925 | 46.7283 | -110.10652
46.7319 | 127.96404 | 46.7319 | -127.97834 | 46.7319 | -110.32
46.7355 | 127.86982 | 46.7355 | -128.82486 | 46.7355 | -110.56867
46.7391 | 127.75627 | 46.7391 | -129.65132 | 46.7391 | -110.81115
46.7427 | 127.6316 | 46.7427 | -130.44982 | 46.7427 | -111.0266
46.7463 | 127.48197 | 46.7463 | -131.24941 | 46.7463 | -111.1847
46.7499 | 127.31647 | 46.7499 | -132.03832 | 46.7499 | -111.28177
46.7535 | 127.12678 | 46.7535 | -132.81559 | 46.7535 | -111.3204
46.7571 | 126.92485 | 46.7571 | -133.56172 | 46.7571 | -111.2871
46.7607 | 126.72138 | 46.7607 | -134.27741 | 46.7607 | -111.22766
46.7643 | 126.49671 | 46.7643 | -134.95178 | 46.7643 | -111.16721
46.7679 | 126.27068 | 46.7679 | -135.57435 | 46.7679 | -111.12189
46.7715 | 126.05855 | 46.7715 | -136.13805 | 46.7715 | -111.13546
46.7751 | 125.84814 | 46.7751 | -136.66415 | 46.7751 | -111.18147
46.7787 | 125.6438 | 46.7787 | -137.17453 | 46.7787 | -111.27471
46.7823 | 125.4496 | 46.7823 | -137.70874 | 46.7823 | -111.4116
46.7859 | 125.26826 | 46.7859 | -138.28494 | 46.7859 | -111.56066
46.7895 | 125.078 | 46.7895 | -138.92439 | 46.7895 | -111.71998
46.7931 | 124.86136 | 46.7931 | -139.64373 | 46.7931 | -111.87942
46.7967 | 124.60027 | 46.7967 | -140.43274 | 46.7967 | -112.04903
46.8003 | 124.29513 | 46.8003 | -141.28979 | 46.8003 | -112.21028
46.8039 | 123.94487 | 46.8039 | -142.18241 | 46.8039 | -112.36985
46.8075 | 123.54304 | 46.8075 | -143.08229 | 46.8075 | -112.53033
46.8111 | 123.09556 | 46.8111 | -143.9692 | 46.8111 | -112.68215
46.8147 | 122.62269 | 46.8147 | -144.8258 | 46.8147 | -112.81515
46.8183 | 122.12772 | 46.8183 | -145.66422 | 46.8183 | -112.91961
46.8219 | 121.63283 | 46.8219 | -146.49311 | 46.8219 | -112.98454
46.8255 | 121.14397 | 46.8255 | -147.31166 | 46.8255 | -113.01033
46.8291 | 120.65377 | 46.8291 | -148.12112 | 46.8291 | -112.98556
46.8327 | 120.16344 | 46.8327 | -148.9314 | 46.8327 | -112.93644
46.8363 | 119.67496 | 46.8363 | -149.74078 | 46.8363 | -112.88614
46.8399 | 119.17676 | 46.8399 | -150.53877 | 46.8399 | -112.84319
46.8435 | 118.68734 | 46.8435 | -151.31574 | 46.8435 | -112.8379
46.8471 | 118.2198 | 46.8471 | -152.06065 | 46.8471 | -112.87207
46.8507 | 117.77683 | 46.8507 | -152.76734 | 46.8507 | -112.96408
46.8543 | 117.37173 | 46.8543 | -153.45401 | 46.8543 | -113.11692
46.8579 | 117.00565 | 46.8579 | -154.11151 | 46.8579 | -113.32186
46.8615 | 116.68749 | 46.8615 | -154.76072 | 46.8615 | -113.55834
46.8651 | 116.40935 | 46.8651 | -155.39889 | 46.8651 | -113.81823
46.8687 | 116.14664 | 46.8687 | -156.02959 | 46.8687 | -114.06036
46.8723 | 115.88961 | 46.8723 | -156.66946 | 46.8723 | -114.29357
46.8759 | 115.61261 | 46.8759 | -157.29839 | 46.8759 | -114.47935
46.8795 | 115.30355 | 46.8795 | -157.92954 | 46.8795 | -114.63382
46.8831 | 114.96185 | 46.8831 | -158.5702 | 46.8831 | -114.7393
46.8867 | 114.5623 | 46.8867 | -159.20971 | 46.8867 | -114.81378
46.8903 | 114.12345 | 46.8903 | -159.85103 | 46.8903 | -114.83953
46.8939 | 113.6426 | 46.8939 | -160.5004 | 46.8939 | -114.83291
46.8975 | 113.12115 | 46.8975 | -161.14071 | 46.8975 | -114.7962
46.9011 | 112.57881 | 46.9011 | -161.79098 | 46.9011 | -114.73886
46.9047 | 112.01515 | 46.9047 | -162.42871 | 46.9047 | -114.65325
46.9083 | 111.43959 | 46.9083 | -163.04579 | 46.9083 | -114.52881
46.9119 | 110.84608 | 46.9119 | -163.63046 | 46.9119 | -114.35546
46.9155 | 110.24503 | 46.9155 | -164.16376 | 46.9155 | -114.13076
46.9191 | 109.64135 | 46.9191 | -164.6342 | 46.9191 | -113.87381
46.9227 | 109.01666 | 46.9227 | -165.02575 | 46.9227 | -113.59554
46.9263 | 108.38845 | 46.9263 | -165.35746 | 46.9263 | -113.31396
46.9299 | 107.7397 | 46.9299 | -165.61993 | 46.9299 | -113.0587
46.9335 | 107.07372 | 46.9335 | -165.83422 | 46.9335 | -112.8523
46.9371 | 106.38506 | 46.9371 | -166.01138 | 46.9371 | -112.7024
46.9407 | 105.67701 | 46.9407 | -166.18111 | 46.9407 | -112.65022
46.9443 | 104.96145 | 46.9443 | -166.35175 | 46.9443 | -112.68052
46.9479 | 104.23421 | 46.9479 | -166.53365 | 46.9479 | -112.79148
46.9515 | 103.50366 | 46.9515 | -166.73711 | 46.9515 | -112.95723
46.9551 | 102.77366 | 46.9551 | -166.97059 | 46.9551 | -113.14561
46.9587 | 102.04421 | 46.9587 | -167.23571 | 46.9587 | -113.33789
46.9623 | 101.30955 | 46.9623 | -167.53838 | 46.9623 | -113.49356
46.9659 | 100.55717 | 46.9659 | -167.84999 | 46.9659 | -113.60853
46.9695 | 99.78581 | 46.9695 | -168.18256 | 46.9695 | -113.67627
46.9731 | 98.98619 | 46.9731 | -168.52144 | 46.9731 | -113.67441
46.9767 | 98.16544 | 46.9767 | -168.83822 | 46.9767 | -113.61997
46.9803 | 97.30872 | 46.9803 | -169.12299 | 46.9803 | -113.52382
46.9839 | 96.43264 | 46.9839 | -169.35622 | 46.9839 | -113.41299
46.9875 | 95.53288 | 46.9875 | -169.5268 | 46.9875 | -113.32011
46.9911 | 94.62177 | 46.9911 | -169.61786 | 46.9911 | -113.24751
46.9947 | 93.70755 | 46.9947 | -169.65146 | 46.9947 | -113.20247
46.9983 | 92.82774 | 46.9983 | -169.63521 | 46.9983 | -113.20613
47.0019 | 91.98646 | 47.0019 | -169.5834 | 47.0019 | -113.25908
47.0055 | 91.19017 | 47.0055 | -169.53366 | 47.0055 | -113.37951
47.0091 | 90.46564 | 47.0091 | -169.48447 | 47.0091 | -113.57909
47.0127 | 89.79818 | 47.0127 | -169.4595 | 47.0127 | -113.86038
47.0163 | 89.17897 | 47.0163 | -169.48617 | 47.0163 | -114.19555
47.0199 | 88.60834 | 47.0199 | -169.5619 | 47.0199 | -114.56261
47.0235 | 88.04735 | 47.0235 | -169.6756 | 47.0235 | -114.94327
47.0271 | 87.45446 | 47.0271 | -169.82089 | 47.0271 | -115.29924
47.0307 | 86.81055 | 47.0307 | -170.00263 | 47.0307 | -115.5903
47.0343 | 86.08569 | 47.0343 | -170.1836 | 47.0343 | -115.77574
47.0379 | 85.26996 | 47.0379 | -170.37214 | 47.0379 | -115.83194
47.0415 | 84.36023 | 47.0415 | -170.5277 | 47.0415 | -115.76588
47.0451 | 83.3896 | 47.0451 | -170.64014 | 47.0451 | -115.59732
47.0487 | 82.4018 | 47.0487 | -170.68224 | 47.0487 | -115.35275
47.0523 | 81.41258 | 47.0523 | -170.66304 | 47.0523 | -115.09234
47.0559 | 80.46804 | 47.0559 | -170.5644 | 47.0559 | -114.83955
47.0595 | 79.5806 | 47.0595 | -170.40655 | 47.0595 | -114.63046
47.0631 | 78.74188 | 47.0631 | -170.19162 | 47.0631 | -114.509
47.0667 | 77.94927 | 47.0667 | -169.96108 | 47.0667 | -114.46981
47.0703 | 77.18061 | 47.0703 | -169.7316 | 47.0703 | -114.50133
47.0739 | 76.39399 | 47.0739 | -169.51423 | 47.0739 | -114.59521
47.0775 | 75.57205 | 47.0775 | -169.32911 | 47.0775 | -114.72306
47.0811 | 74.68859 | 47.0811 | -169.18369 | 47.0811 | -114.85512
47.0847 | 73.74518 | 47.0847 | -169.06627 | 47.0847 | -114.95887
47.0883 | 72.75824 | 47.0883 | -168.96969 | 47.0883 | -115.03427
47.0919 | 71.74726 | 47.0919 | -168.90257 | 47.0919 | -115.05131
47.0955 | 70.752 | 47.0955 | -168.84172 | 47.0955 | -115.02607
47.0991 | 69.80597 | 47.0991 | -168.77137 | 47.0991 | -114.96002
47.1027 | 68.93924 | 47.1027 | -168.70027 | 47.1027 | -114.87955
47.1063 | 68.17615 | 47.1063 | -168.60659 | 47.1063 | -114.81515
47.1099 | 67.53125 | 47.1099 | -168.48318 | 47.1099 | -114.79838
47.1135 | 67.00447 | 47.1135 | -168.32801 | 47.1135 | -114.83914
47.1171 | 66.60891 | 47.1171 | -168.12122 | 47.1171 | -114.96798
47.1207 | 66.31374 | 47.1207 | -167.86602 | 47.1207 | -115.17772
47.1243 | 66.08249 | 47.1243 | -167.57027 | 47.1243 | -115.47659
47.1279 | 65.89931 | 47.1279 | -167.22433 | 47.1279 | -115.85047
47.1315 | 65.69709 | 47.1315 | -166.84059 | 47.1315 | -116.25677
47.1351 | 65.45545 | 47.1351 | -166.4399 | 47.1351 | -116.6951
47.1387 | 65.142 | 47.1387 | -166.0398 | 47.1387 | -117.11947
47.1423 | 64.73975 | 47.1423 | -165.6409 | 47.1423 | -117.50517
47.1459 | 64.26519 | 47.1459 | -165.25079 | 47.1459 | -117.84129
47.1495 | 63.72614 | 47.1495 | -164.86352 | 47.1495 | -118.12859
47.1531 | 63.13729 | 47.1531 | -164.50525 | 47.1531 | -118.34737
47.1567 | 62.53258 | 47.1567 | -164.14551 | 47.1567 | -118.50413
47.1603 | 61.94972 | 47.1603 | -163.79694 | 47.1603 | -118.61001
47.1639 | 61.40239 | 47.1639 | -163.45842 | 47.1639 | -118.67395
47.1675 | 60.90997 | 47.1675 | -163.12856 | 47.1675 | -118.71573
47.1711 | 60.47059 | 47.1711 | -162.79986 | 47.1711 | -118.74641
47.1747 | 60.08996 | 47.1747 | -162.4929 | 47.1747 | -118.77611
47.1783 | 59.75004 | 47.1783 | -162.20444 | 47.1783 | -118.81336
47.1819 | 59.44373 | 47.1819 | -161.92612 | 47.1819 | -118.88057
47.1855 | 59.1794 | 47.1855 | -161.66956 | 47.1855 | -118.9586
47.1891 | 58.95303 | 47.1891 | -161.42902 | 47.1891 | -119.06516
47.1927 | 58.77531 | 47.1927 | -161.18021 | 47.1927 | -119.18504
47.1963 | 58.63569 | 47.1963 | -160.95102 | 47.1963 | -119.30468
47.1999 | 58.52332 | 47.1999 | -160.70897 | 47.1999 | -119.42624
47.2035 | 58.44737 | 47.2035 | -160.45892 | 47.2035 | -119.52028
47.2071 | 58.41409 | 47.2071 | -160.20787 | 47.2071 | -119.585
47.2107 | 58.40827 | 47.2107 | -159.9479 | 47.2107 | -119.60116
47.2143 | 58.41633 | 47.2143 | -159.68543 | 47.2143 | -119.57596
47.2179 | 58.42197 | 47.2179 | -159.39272 | 47.2179 | -119.51061
47.2215 | 58.41035 | 47.2215 | -159.07761 | 47.2215 | -119.41393
47.2251 | 58.37323 | 47.2251 | -158.69896 | 47.2251 | -119.29522
47.2287 | 58.29786 | 47.2287 | -158.24946 | 47.2287 | -119.17516
47.2323 | 58.1884 | 47.2323 | -157.71941 | 47.2323 | -119.05416
47.2359 | 58.04965 | 47.2359 | -157.10909 | 47.2359 | -118.95162
47.2395 | 57.88405 | 47.2395 | -156.4205 | 47.2395 | -118.8611
47.2431 | 57.71805 | 47.2431 | -155.68788 | 47.2431 | -118.77148
47.2467 | 57.56915 | 47.2467 | -154.9605 | 47.2467 | -118.68046
47.2503 | 57.45117 | 47.2503 | -154.26532 | 47.2503 | -118.60756
47.2539 | 57.38793 | 47.2539 | -153.62439 | 47.2539 | -118.55524
47.2575 | 57.38493 | 47.2575 | -153.0633 | 47.2575 | -118.52241
47.2611 | 57.44763 | 47.2611 | -152.56017 | 47.2611 | -118.51774
47.2647 | 57.58041 | 47.2647 | -152.10451 | 47.2647 | -118.55347
47.2683 | 57.73884 | 47.2683 | -151.66519 | 47.2683 | -118.61853
47.2719 | 57.90721 | 47.2719 | -151.22471 | 47.2719 | -118.73343
47.2755 | 58.06546 | 47.2755 | -150.77171 | 47.2755 | -118.87123
47.2791 | 58.20996 | 47.2791 | -150.28833 | 47.2791 | -119.0301
47.2827 | 58.33184 | 47.2827 | -149.78656 | 47.2827 | -119.18173
47.2863 | 58.42869 | 47.2863 | -149.27625 | 47.2863 | -119.32376
47.2899 | 58.50496 | 47.2899 | -148.78017 | 47.2899 | -119.43809
47.2935 | 58.57293 | 47.2935 | -148.32491 | 47.2935 | -119.52119
47.2971 | 58.64827 | 47.2971 | -147.89786 | 47.2971 | -119.58366
47.3007 | 58.7394 | 47.3007 | -147.50383 | 47.3007 | -119.62569
47.3043 | 58.8575 | 47.3043 | -147.15784 | 47.3043 | -119.65681
47.3079 | 59.007 | 47.3079 | -146.83072 | 47.3079 | -119.67786
47.3115 | 59.18096 | 47.3115 | -146.53439 | 47.3115 | -119.69005
47.3151 | 59.36764 | 47.3151 | -146.25514 | 47.3151 | -119.68104
47.3187 | 59.56395 | 47.3187 | -145.97499 | 47.3187 | -119.67997
47.3223 | 59.76709 | 47.3223 | -145.68058 | 47.3223 | -119.6791
47.3259 | 59.95038 | 47.3259 | -145.3341 | 47.3259 | -119.69704
47.3295 | 60.09755 | 47.3295 | -144.9369 | 47.3295 | -119.71777
47.3331 | 60.19017 | 47.3331 | -144.46623 | 47.3331 | -119.73689
47.3367 | 60.22891 | 47.3367 | -143.90519 | 47.3367 | -119.76637
47.3403 | 60.21189 | 47.3403 | -143.26676 | 47.3403 | -119.78843
47.3439 | 60.13815 | 47.3439 | -142.57001 | 47.3439 | -119.79151
47.3475 | 60.02803 | 47.3475 | -141.83892 | 47.3475 | -119.75871
47.3511 | 59.89326 | 47.3511 | -141.121 | 47.3511 | -119.65667
47.3547 | 59.75532 | 47.3547 | -140.42556 | 47.3547 | -119.50347
47.3583 | 59.64827 | 47.3583 | -139.78284 | 47.3583 | -119.28918
47.3619 | 59.58843 | 47.3619 | -139.2009 | 47.3619 | -119.05131
47.3655 | 59.58529 | 47.3655 | -138.69058 | 47.3655 | -118.79212
47.3691 | 59.64323 | 47.3691 | -138.24622 | 47.3691 | -118.54857
47.3727 | 59.75962 | 47.3727 | -137.82969 | 47.3727 | -118.33374
47.3763 | 59.94355 | 47.3763 | -137.44265 | 47.3763 | -118.16751
47.3799 | 60.19203 | 47.3799 | -137.06138 | 47.3799 | -118.0431
47.3835 | 60.49865 | 47.3835 | -136.65838 | 47.3835 | -117.95025
47.3871 | 60.86868 | 47.3871 | -136.23668 | 47.3871 | -117.87018
47.3907 | 61.27963 | 47.3907 | -135.80565 | 47.3907 | -117.78235
47.3943 | 61.71428 | 47.3943 | -135.36399 | 47.3943 | -117.66778
47.3979 | 62.15431 | 47.3979 | -134.91417 | 47.3979 | -117.50299
47.4015 | 62.5985 | 47.4015 | -134.47604 | 47.4015 | -117.31428
47.4051 | 63.00948 | 47.4051 | -134.06012 | 47.4051 | -117.11566
47.4087 | 63.37124 | 47.4087 | -133.67105 | 47.4087 | -116.91305
47.4123 | 63.65595 | 47.4123 | -133.2832 | 47.4123 | -116.74893
47.4159 | 63.8582 | 47.4159 | -132.912 | 47.4159 | -116.60471
47.4195 | 63.95769 | 47.4195 | -132.50867 | 47.4195 | -116.51744
47.4231 | 63.97315 | 47.4231 | -132.08481 | 47.4231 | -116.47245
47.4267 | 63.90655 | 47.4267 | -131.62021 | 47.4267 | -116.47635
47.4303 | 63.76625 | 47.4303 | -131.12666 | 47.4303 | -116.51487
47.4339 | 63.57308 | 47.4339 | -130.61726 | 47.4339 | -116.54753
47.4375 | 63.34643 | 47.4375 | -130.13019 | 47.4375 | -116.55239
47.4411 | 63.12008 | 47.4411 | -129.66293 | 47.4411 | -116.50938
47.4447 | 62.91609 | 47.4447 | -129.22826 | 47.4447 | -116.40731
47.4483 | 62.75928 | 47.4483 | -128.83085 | 47.4483 | -116.23687
47.4519 | 62.68443 | 47.4519 | -128.44257 | 47.4519 | -115.98649
47.4555 | 62.69971 | 47.4555 | -128.0605 | 47.4555 | -115.66512
47.4591 | 62.81338 | 47.4591 | -127.63351 | 47.4591 | -115.27351
47.4627 | 63.01163 | 47.4627 | -127.14512 | 47.4627 | -114.8272
47.4663 | 63.25854 | 47.4663 | -126.58647 | 47.4663 | -114.36838
47.4699 | 63.53621 | 47.4699 | -125.95697 | 47.4699 | -113.89754
47.4735 | 63.80037 | 47.4735 | -125.26117 | 47.4735 | -113.45403
47.4771 | 64.02848 | 47.4771 | -124.53819 | 47.4771 | -113.02979
47.4807 | 64.19401 | 47.4807 | -123.79767 | 47.4807 | -112.66207
47.4843 | 64.30702 | 47.4843 | -123.07038 | 47.4843 | -112.34555
47.4879 | 64.38104 | 47.4879 | -122.37599 | 47.4879 | -112.08851
47.4915 | 64.42685 | 47.4915 | -121.73169 | 47.4915 | -111.87481
47.4951 | 64.45565 | 47.4951 | -121.1266 | 47.4951 | -111.68321
47.4987 | 64.45719 | 47.4987 | -120.56125 | 47.4987 | -111.49488
47.5023 | 64.42919 | 47.5023 | -120.0235 | 47.5023 | -111.27966
47.5059 | 64.36471 | 47.5059 | -119.4939 | 47.5059 | -111.01791
47.5095 | 64.26011 | 47.5095 | -118.96333 | 47.5095 | -110.6775
47.5131 | 64.11052 | 47.5131 | -118.421 | 47.5131 | -110.26751
47.5167 | 63.90547 | 47.5167 | -117.85923 | 47.5167 | -109.767
47.5203 | 63.67998 | 47.5203 | -117.28785 | 47.5203 | -109.21329
47.5239 | 63.47695 | 47.5239 | -116.70766 | 47.5239 | -108.59954
47.5275 | 63.31352 | 47.5275 | -116.14073 | 47.5275 | -107.96001
47.5311 | 63.22858 | 47.5311 | -115.60455 | 47.5311 | -107.32036
47.5347 | 63.22893 | 47.5347 | -115.0987 | 47.5347 | -106.67853
47.5383 | 63.31196 | 47.5383 | -114.62075 | 47.5383 | -106.0723
47.5419 | 63.44973 | 47.5419 | -114.15251 | 47.5419 | -105.51583
47.5455 | 63.62107 | 47.5455 | -113.69083 | 47.5455 | -105.01716
47.5491 | 63.80013 | 47.5491 | -113.19651 | 47.5491 | -104.59672
47.5527 | 63.94562 | 47.5527 | -112.67293 | 47.5527 | -104.25722
47.5563 | 64.05303 | 47.5563 | -112.1048 | 47.5563 | -103.98895
47.5599 | 64.10302 | 47.5599 | -111.46837 | 47.5599 | -103.78231
47.5635 | 64.11935 | 47.5635 | -110.79231 | 47.5635 | -103.61873
47.5671 | 64.1087 | 47.5671 | -110.06886 | 47.5671 | -103.46955
47.5707 | 64.09172 | 47.5707 | -109.33802 | 47.5707 | -103.30217
47.5743 | 64.0923 | 47.5743 | -108.59735 | 47.5743 | -103.11583
47.5779 | 64.12738 | 47.5779 | -107.85757 | 47.5779 | -102.89016
47.5815 | 64.19512 | 47.5815 | -107.13161 | 47.5815 | -102.64255
47.5851 | 64.30349 | 47.5851 | -106.44532 | 47.5851 | -102.37371
47.5887 | 64.42059 | 47.5887 | -105.79231 | 47.5887 | -102.11176
47.5923 | 64.52124 | 47.5923 | -105.20992 | 47.5923 | -101.86767
47.5959 | 64.57627 | 47.5959 | -104.67661 | 47.5959 | -101.67109
47.5995 | 64.56839 | 47.5995 | -104.20393 | 47.5995 | -101.52408
47.6031 | 64.49989 | 47.6031 | -103.79301 | 47.6031 | -101.43789
47.6067 | 64.3792 | 47.6067 | -103.46275 | 47.6067 | -101.38459
47.6103 | 64.20345 | 47.6103 | -103.20051 | 47.6103 | -101.36141
47.6139 | 64.01185 | 47.6139 | -102.99804 | 47.6139 | -101.35153
47.6175 | 63.81419 | 47.6175 | -102.85511 | 47.6175 | -101.33327
47.6211 | 63.62574 | 47.6211 | -102.76009 | 47.6211 | -101.30367
47.6247 | 63.4489 | 47.6247 | -102.69214 | 47.6247 | -101.27454
47.6283 | 63.25878 | 47.6283 | -102.63303 | 47.6283 | -101.22726
47.6319 | 63.03517 | 47.6319 | -102.57065 | 47.6319 | -101.16048
47.6355 | 62.76622 | 47.6355 | -102.46243 | 47.6355 | -101.06318
47.6391 | 62.43273 | 47.6391 | -102.27085 | 47.6391 | -100.95505
47.6427 | 62.03697 | 47.6427 | -101.97696 | 47.6427 | -100.81902
47.6463 | 61.6168 | 47.6463 | -101.5749 | 47.6463 | -100.65375
47.6499 | 61.20519 | 47.6499 | -101.08295 | 47.6499 | -100.43994
47.6535 | 60.83814 | 47.6535 | -100.50543 | 47.6535 | -100.18459
47.6571 | 60.55238 | 47.6571 | -99.89096 | 47.6571 | -99.89652
47.6607 | 60.36401 | 47.6607 | -99.25064 | 47.6607 | -99.60678
47.6643 | 60.27876 | 47.6643 | -98.63494 | 47.6643 | -99.30717
47.6679 | 60.27582 | 47.6679 | -98.0615 | 47.6679 | -99.0162
47.6715 | 60.32644 | 47.6715 | -97.54936 | 47.6715 | -98.72557
47.6751 | 60.3831 | 47.6751 | -97.09633 | 47.6751 | -98.44573
47.6787 | 60.42325 | 47.6787 | -96.69137 | 47.6787 | -98.14815
47.6823 | 60.42314 | 47.6823 | -96.31327 | 47.6823 | -97.83992
47.6859 | 60.37678 | 47.6859 | -95.94473 | 47.6859 | -97.50454
47.6895 | 60.29528 | 47.6895 | -95.58445 | 47.6895 | -97.13005
47.6931 | 60.20299 | 47.6931 | -95.21326 | 47.6931 | -96.71337
47.6967 | 60.11769 | 47.6967 | -94.84504 | 47.6967 | -96.28469
47.7003 | 60.05409 | 47.7003 | -94.49751 | 47.7003 | -95.83695
47.7039 | 60.0298 | 47.7039 | -94.17088 | 47.7039 | -95.37826
47.7075 | 60.03864 | 47.7075 | -93.87411 | 47.7075 | -94.9016
47.7111 | 60.07953 | 47.7111 | -93.59608 | 47.7111 | -94.3952
47.7147 | 60.1323 | 47.7147 | -93.32572 | 47.7147 | -93.85995
47.7183 | 60.17632 | 47.7183 | -93.04429 | 47.7183 | -93.27645
47.7219 | 60.20944 | 47.7219 | -92.73859 | 47.7219 | -92.64313
47.7255 | 60.23545 | 47.7255 | -92.371 | 47.7255 | -91.95743
47.7291 | 60.23591 | 47.7291 | -91.94202 | 47.7291 | -91.25787
47.7327 | 60.21939 | 47.7327 | -91.43218 | 47.7327 | -90.55608
47.7363 | 60.18612 | 47.7363 | -90.86904 | 47.7363 | -89.88963
47.7399 | 60.14506 | 47.7399 | -90.29743 | 47.7399 | -89.28068
47.7435 | 60.10363 | 47.7435 | -89.71961 | 47.7435 | -88.75804
47.7471 | 60.07529 | 47.7471 | -89.18599 | 47.7471 | -88.3368
47.7507 | 60.06371 | 47.7507 | -88.70251 | 47.7507 | -87.98934
47.7543 | 60.05289 | 47.7543 | -88.2818 | 47.7543 | -87.69446
47.7579 | 60.04966 | 47.7579 | -87.94151 | 47.7579 | -87.42381
47.7615 | 60.04897 | 47.7615 | -87.66918 | 47.7615 | -87.14616
47.7651 | 60.05932 | 47.7651 | -87.45708 | 47.7651 | -86.84146
47.7687 | 60.09469 | 47.7687 | -87.30277 | 47.7687 | -86.48697
47.7723 | 60.13298 | 47.7723 | -87.18871 | 47.7723 | -86.10048
47.7759 | 60.19073 | 47.7759 | -87.12342 | 47.7759 | -85.68345
47.7795 | 60.27306 | 47.7795 | -87.08775 | 47.7795 | -85.25394
47.7831 | 60.38535 | 47.7831 | -87.09239 | 47.7831 | -84.82327
47.7867 | 60.54737 | 47.7867 | -87.1253 | 47.7867 | -84.40218
47.7903 | 60.75257 | 47.7903 | -87.17732 | 47.7903 | -83.98303
47.7939 | 60.99921 | 47.7939 | -87.23708 | 47.7939 | -83.54731
47.7975 | 61.27258 | 47.7975 | -87.28511 | 47.7975 | -83.0642
47.8011 | 61.5664 | 47.8011 | -87.31151 | 47.8011 | -82.52979
47.8047 | 61.86789 | 47.8047 | -87.3087 | 47.8047 | -81.95472
47.8083 | 62.16706 | 47.8083 | -87.28521 | 47.8083 | -81.33942
47.8119 | 62.46886 | 47.8119 | -87.23282 | 47.8119 | -80.69911
47.8155 | 62.75762 | 47.8155 | -87.17176 | 47.8155 | -80.08422
47.8191 | 63.02473 | 47.8191 | -87.10094 | 47.8191 | -79.5084
47.8227 | 63.27252 | 47.8227 | -87.03202 | 47.8227 | -78.98998
47.8263 | 63.49925 | 47.8263 | -86.9727 | 47.8263 | -78.5412
47.8299 | 63.71201 | 47.8299 | -86.9122 | 47.8299 | -78.15554
47.8335 | 63.9197 | 47.8335 | -86.85353 | 47.8335 | -77.80186
47.8371 | 64.14156 | 47.8371 | -86.80287 | 47.8371 | -77.4797
47.8407 | 64.38249 | 47.8407 | -86.74329 | 47.8407 | -77.15941
47.8443 | 64.65925 | 47.8443 | -86.69314 | 47.8443 | -76.84938
47.8479 | 65.00524 | 47.8479 | -86.63242 | 47.8479 | -76.5289
47.8515 | 65.40076 | 47.8515 | -86.57218 | 47.8515 | -76.23508
47.8551 | 65.84353 | 47.8551 | -86.5139 | 47.8551 | -75.96172
47.8587 | 66.31518 | 47.8587 | -86.47561 | 47.8587 | -75.73407
47.86231 | 66.77389 | 47.86231 | -86.44789 | 47.86231 | -75.56731
47.86591 | 67.20837 | 47.86591 | -86.43871 | 47.86591 | -75.45033
47.86951 | 67.59139 | 47.86951 | -86.42982 | 47.86951 | -75.39417
47.87311 | 67.92314 | 47.87311 | -86.44297 | 47.87311 | -75.3707
47.87671 | 68.22906 | 47.87671 | -86.47424 | 47.87671 | -75.38489
47.88031 | 68.52456 | 47.88031 | -86.51684 | 47.88031 | -75.44163
47.88391 | 68.84745 | 47.88391 | -86.59107 | 47.88391 | -75.51037
47.88751 | 69.21254 | 47.88751 | -86.69401 | 47.88751 | -75.59781
47.89111 | 69.62171 | 47.89111 | -86.81633 | 47.89111 | -75.69763
47.89471 | 70.09041 | 47.89471 | -86.95912 | 47.89471 | -75.78998
47.89831 | 70.60708 | 47.89831 | -87.1206 | 47.89831 | -75.85484
47.90191 | 71.15818 | 47.90191 | -87.27843 | 47.90191 | -75.8721
47.90551 | 71.72421 | 47.90551 | -87.41727 | 47.90551 | -75.82229
47.90911 | 72.3079 | 47.90911 | -87.54324 | 47.90911 | -75.68331
47.91271 | 72.89777 | 47.91271 | -87.63047 | 47.91271 | -75.46321
47.91631 | 73.49843 | 47.91631 | -87.70813 | 47.91631 | -75.16263
47.91991 | 74.12197 | 47.91991 | -87.75437 | 47.91991 | -74.79845
47.92351 | 74.75972 | 47.92351 | -87.78348 | 47.92351 | -74.40086
47.92711 | 75.3997 | 47.92711 | -87.81422 | 47.92711 | -73.99136
47.93071 | 76.04148 | 47.93071 | -87.85637 | 47.93071 | -73.58117
47.93431 | 76.66948 | 47.93431 | -87.91874 | 47.93431 | -73.17144
47.93791 | 77.2821 | 47.93791 | -88.00213 | 47.93791 | -72.75386
47.94151 | 77.88667 | 47.94151 | -88.11537 | 47.94151 | -72.308
47.94511 | 78.47828 | 47.94511 | -88.2473 | 47.94511 | -71.83149
47.94871 | 79.07463 | 47.94871 | -88.38714 | 47.94871 | -71.32589
47.95231 | 79.67375 | 47.95231 | -88.51493 | 47.95231 | -70.78731
47.95591 | 80.28529 | 47.95591 | -88.62219 | 47.95591 | -70.26323
47.95951 | 80.91359 | 47.95951 | -88.69611 | 47.95951 | -69.7766
47.96311 | 81.54338 | 47.96311 | -88.70807 | 47.96311 | -69.36405
47.96671 | 82.17541 | 47.96671 | -88.6613 | 47.96671 | -69.06104
47.97031 | 82.79018 | 47.97031 | -88.56564 | 47.97031 | -68.84979
47.97391 | 83.36009 | 47.97391 | -88.4318 | 47.97391 | -68.73026
47.97751 | 83.87467 | 47.97751 | -88.28128 | 47.97751 | -68.66535
47.98111 | 84.31605 | 47.98111 | -88.14489 | 47.98111 | -68.63353
47.98471 | 84.67489 | 47.98471 | -88.0511 | 47.98471 | -68.59636
47.98831 | 84.96059 | 47.98831 | -88.02105 | 47.98831 | -68.53088
47.99191 | 85.17944 | 47.99191 | -88.08264 | 47.99191 | -68.42574
47.99551 | 85.36361 | 47.99551 | -88.23387 | 47.99551 | -68.28848
47.99911 | 85.54006 | 47.99911 | -88.47485 | 47.99911 | -68.13857
48.00271 | 85.74092 | 48.00271 | -88.79298 | 48.00271 | -67.99644
48.00631 | 86.00048 | 48.00631 | -89.17108 | 48.00631 | -67.87411
48.00991 | 86.35522 | 48.00991 | -89.60548 | 48.00991 | -67.76388
48.01351 | 86.83617 | 48.01351 | -90.05798 | 48.01351 | -67.64619
48.01711 | 87.44376 | 48.01711 | -90.52851 | 48.01711 | -67.50122
48.02071 | 88.15704 | 48.02071 | -90.98628 | 48.02071 | -67.30789
48.02431 | 88.96781 | 48.02431 | -91.42296 | 48.02431 | -67.06364
48.02791 | 89.83623 | 48.02791 | -91.82927 | 48.02791 | -66.77815
48.03151 | 90.73673 | 48.03151 | -92.20483 | 48.03151 | -66.46108
48.03511 | 91.65096 | 48.03511 | -92.55383 | 48.03511 | -66.13077
48.03871 | 92.54464 | 48.03871 | -92.90235 | 48.03871 | -65.81671
48.04231 | 93.39917 | 48.04231 | -93.2309 | 48.04231 | -65.54172
48.04591 | 94.21928 | 48.04591 | -93.5616 | 48.04591 | -65.3058
48.04951 | 95.0123 | 48.04951 | -93.90446 | 48.04951 | -65.12115
48.05311 | 95.76517 | 48.05311 | -94.26396 | 48.05311 | -64.95138
48.05671 | 96.49749 | 48.05671 | -94.6013 | 48.05671 | -64.77414
48.06031 | 97.21939 | 48.06031 | -94.91736 | 48.06031 | -64.56025
48.06391 | 97.94684 | 48.06391 | -95.1781 | 48.06391 | -64.2963
48.06751 | 98.66884 | 48.06751 | -95.35899 | 48.06751 | -63.99018
48.07111 | 99.40219 | 48.07111 | -95.46886 | 48.07111 | -63.66201
48.07471 | 100.13605 | 48.07471 | -95.50191 | 48.07471 | -63.32253
48.07831 | 100.87306 | 48.07831 | -95.49665 | 48.07831 | -62.98955
48.08191 | 101.60237 | 48.08191 | -95.45473 | 48.08191 | -62.69359
48.08551 | 102.31155 | 48.08551 | -95.42872 | 48.08551 | -62.44717
48.08911 | 102.98319 | 48.08911 | -95.44481 | 48.08911 | -62.25131
48.09271 | 103.59594 | 48.09271 | -95.52494 | 48.09271 | -62.09698
48.09631 | 104.14532 | 48.09631 | -95.6959 | 48.09631 | -61.96675
48.09991 | 104.60711 | 48.09991 | -95.9452 | 48.09991 | -61.82016
48.10351 | 104.99934 | 48.10351 | -96.26281 | 48.10351 | -61.64498
48.10711 | 105.32277 | 48.10711 | -96.62713 | 48.10711 | -61.42136
48.11071 | 105.60602 | 48.11071 | -97.02134 | 48.11071 | -61.14848
48.11431 | 105.88211 | 48.11431 | -97.44264 | 48.11431 | -60.81444
48.11791 | 106.18532 | 48.11791 | -97.86313 | 48.11791 | -60.44855
48.12151 | 106.52848 | 48.12151 | -98.29403 | 48.12151 | -60.04199
48.12511 | 106.92751 | 48.12511 | -98.72326 | 48.12511 | -59.6242
48.12871 | 107.36695 | 48.12871 | -99.15546 | 48.12871 | -59.17609
48.13231 | 107.84355 | 48.13231 | -99.60579 | 48.13231 | -58.73557
48.13591 | 108.33845 | 48.13591 | -100.0447 | 48.13591 | -58.27826
48.13951 | 108.81281 | 48.13951 | -100.47115 | 48.13951 | -57.80964
48.14311 | 109.24152 | 48.14311 | -100.85632 | 48.14311 | -57.32225
48.14671 | 109.62623 | 48.14671 | -101.19916 | 48.14671 | -56.82212
48.15031 | 109.96921 | 48.15031 | -101.47006 | 48.15031 | -56.33096
48.15391 | 110.28988 | 48.15391 | -101.6711 | 48.15391 | -55.84828
48.15751 | 110.61319 | 48.15751 | -101.80356 | 48.15751 | -55.40275
48.16111 | 110.96515 | 48.16111 | -101.88863 | 48.16111 | -54.99758
48.16471 | 111.37046 | 48.16471 | -101.94683 | 48.16471 | -54.64051
48.16831 | 111.84576 | 48.16831 | -102.00911 | 48.16831 | -54.34317
48.17191 | 112.37741 | 48.17191 | -102.10444 | 48.17191 | -54.09791
48.17551 | 112.96193 | 48.17551 | -102.25174 | 48.17551 | -53.89207
48.17911 | 113.56996 | 48.17911 | -102.4589 | 48.17911 | -53.73736
48.18271 | 114.18872 | 48.18271 | -102.71373 | 48.18271 | -53.59779
48.18631 | 114.79337 | 48.18631 | -102.99632 | 48.18631 | -53.44981
48.18991 | 115.35897 | 48.18991 | -103.28516 | 48.18991 | -53.27535
48.19351 | 115.87893 | 48.19351 | -103.55211 | 48.19351 | -53.04354
48.19711 | 116.34545 | 48.19711 | -103.80046 | 48.19711 | -52.74347
48.20071 | 116.77681 | 48.20071 | -104.02504 | 48.20071 | -52.35466
48.20431 | 117.17097 | 48.20431 | -104.20083 | 48.20431 | -51.88411
48.20791 | 117.53732 | 48.20791 | -104.3582 | 48.20791 | -51.34182
48.21151 | 117.88381 | 48.21151 | -104.49798 | 48.21151 | -50.74745
48.21511 | 118.21894 | 48.21511 | -104.64909 | 48.21511 | -50.11817
48.21871 | 118.53008 | 48.21871 | -104.81242 | 48.21871 | -49.51241
48.22231 | 118.82172 | 48.22231 | -105.01812 | 48.22231 | -48.95573
48.22591 | 119.10758 | 48.22591 | -105.26195 | 48.22591 | -48.45747
48.22951 | 119.37257 | 48.22951 | -105.53678 | 48.22951 | -48.0289
48.23311 | 119.63854 | 48.23311 | -105.85029 | 48.23311 | -47.66227
48.23671 | 119.90629 | 48.23671 | -106.18301 | 48.23671 | -47.34564
48.24031 | 120.19857 | 48.24031 | -106.53355 | 48.24031 | -47.08128
48.24391 | 120.53383 | 48.24391 | -106.87104 | 48.24391 | -46.83105
48.24751 | 120.91294 | 48.24751 | -107.17458 | 48.24751 | -46.58203
48.25111 | 121.35171 | 48.25111 | -107.41786 | 48.25111 | -46.31493
48.25471 | 121.83815 | 48.25471 | -107.61037 | 48.25471 | -46.0273
48.25831 | 122.36013 | 48.25831 | -107.73116 | 48.25831 | -45.71994
48.26191 | 122.89041 | 48.26191 | -107.79726 | 48.26191 | -45.392
48.26551 | 123.42818 | 48.26551 | -107.84386 | 48.26551 | -45.0528
48.26911 | 123.95752 | 48.26911 | -107.86219 | 48.26911 | -44.71175
48.27271 | 124.46582 | 48.27271 | -107.88237 | 48.27271 | -44.38856
48.27631 | 124.94586 | 48.27631 | -107.90334 | 48.27631 | -44.09412
48.27991 | 125.40926 | 48.27991 | -107.93344 | 48.27991 | -43.83933
48.28351 | 125.85671 | 48.28351 | -107.95117 | 48.28351 | -43.61624
48.28711 | 126.29039 | 48.28711 | -107.94841 | 48.28711 | -43.41417
48.29071 | 126.7088 | 48.29071 | -107.91245 | 48.29071 | -43.2238
48.29431 | 127.10353 | 48.29431 | -107.81394 | 48.29431 | -43.02645
48.29791 | 127.44586 | 48.29791 | -107.64476 | 48.29791 | -42.80029
48.30151 | 127.7401 | 48.30151 | -107.40754 | 48.30151 | -42.54474
48.30511 | 127.9894 | 48.30511 | -107.12152 | 48.30511 | -42.24888
48.30871 | 128.19243 | 48.30871 | -106.79957 | 48.30871 | -41.93126
48.31231 | 128.36641 | 48.31231 | -106.48018 | 48.31231 | -41.59264
48.31591 | 128.5408 | 48.31591 | -106.17399 | 48.31591 | -41.25312
48.31951 | 128.7308 | 48.31951 | -105.92248 | 48.31951 | -40.89648
48.32311 | 128.95684 | 48.32311 | -105.74059 | 48.32311 | -40.51752
48.32671 | 129.20886 | 48.32671 | -105.61797 | 48.32671 | -40.13842
48.33031 | 129.49113 | 48.33031 | -105.5553 | 48.33031 | -39.74041
48.33391 | 129.77086 | 48.33391 | -105.53936 | 48.33391 | -39.3399
48.33751 | 130.03445 | 48.33751 | -105.54069 | 48.33751 | -38.94001
48.34111 | 130.27852 | 48.34111 | -105.55211 | 48.34111 | -38.54007
48.34471 | 130.48266 | 48.34471 | -105.57258 | 48.34471 | -38.13972
48.34831 | 130.65636 | 48.34831 | -105.59258 | 48.34831 | -37.74777
48.35191 | 130.83081 | 48.35191 | -105.61209 | 48.35191 | -37.37514
48.35551 | 131.0208 | 48.35551 | -105.6341 | 48.35551 | -37.02261
48.35911 | 131.24925 | 48.35911 | -105.68916 | 48.35911 | -36.69034
48.36271 | 131.53703 | 48.36271 | -105.7836 | 48.36271 | -36.37025
48.36631 | 131.88055 | 48.36631 | -105.90655 | 48.36631 | -36.04867
48.36991 | 132.26076 | 48.36991 | -106.03433 | 48.36991 | -35.75518
48.37351 | 132.6654 | 48.37351 | -106.13097 | 48.37351 | -35.48159
48.37711 | 133.07381 | 48.37711 | -106.19407 | 48.37711 | -35.24781
48.38071 | 133.4491 | 48.38071 | -106.18575 | 48.38071 | -35.02646
48.38431 | 133.79037 | 48.38431 | -106.1176 | 48.38431 | -34.82478
48.38791 | 134.09561 | 48.38791 | -105.97931 | 48.38791 | -34.62445
48.39151 | 134.36527 | 48.39151 | -105.78235 | 48.39151 | -34.43409
48.39511 | 134.61188 | 48.39511 | -105.53775 | 48.39511 | -34.23499
48.39871 | 134.84374 | 48.39871 | -105.27827 | 48.39871 | -34.03592
48.40231 | 135.0751 | 48.40231 | -105.04264 | 48.40231 | -33.81791
48.40591 | 135.29347 | 48.40591 | -104.84803 | 48.40591 | -33.59738
48.40951 | 135.49258 | 48.40951 | -104.69208 | 48.40951 | -33.37756
48.41311 | 135.65786 | 48.41311 | -104.5663 | 48.41311 | -33.15736
48.41671 | 135.78907 | 48.41671 | -104.46783 | 48.41671 | -32.938
48.42031 | 135.88454 | 48.42031 | -104.36735 | 48.42031 | -32.70893
48.42391 | 135.94334 | 48.42391 | -104.25343 | 48.42391 | -32.47206
48.42751 | 135.9856 | 48.42751 | -104.08526 | 48.42751 | -32.19602
48.43111 | 136.02373 | 48.43111 | -103.84597 | 48.43111 | -31.90708
48.43471 | 136.07434 | 48.43471 | -103.52456 | 48.43471 | -31.60644
48.43831 | 136.1523 | 48.43831 | -103.11535 | 48.43831 | -31.33224
48.44191 | 136.26288 | 48.44191 | -102.6487 | 48.44191 | -31.08724
48.44551 | 136.39022 | 48.44551 | -102.13377 | 48.44551 | -30.89904
48.44911 | 136.52429 | 48.44911 | -101.60534 | 48.44911 | -30.77189
48.45271 | 136.63037 | 48.45271 | -101.11004 | 48.45271 | -30.70371
48.45631 | 136.70231 | 48.45631 | -100.6707 | 48.45631 | -30.7053
48.45991 | 136.73159 | 48.45991 | -100.34606 | 48.45991 | -30.76123
48.46351 | 136.7164 | 48.46351 | -100.14066 | 48.46351 | -30.83158
48.46711 | 136.65597 | 48.46711 | -100.05695 | 48.46711 | -30.89327
48.47071 | 136.54731 | 48.47071 | -100.10132 | 48.47071 | -30.93691
48.47431 | 136.42023 | 48.47431 | -100.2424 | 48.47431 | -30.94227
48.47791 | 136.28128 | 48.47791 | -100.46027 | 48.47791 | -30.90714
48.48151 | 136.15397 | 48.48151 | -100.72508 | 48.48151 | -30.83231
48.48511 | 136.0339 | 48.48511 | -101.01705 | 48.48511 | -30.71676
48.48871 | 135.92533 | 48.48871 | -101.31846 | 48.48871 | -30.57048
48.49231 | 135.83328 | 48.49231 | -101.62831 | 48.49231 | -30.39365
48.49591 | 135.74701 | 48.49591 | -101.9266 | 48.49591 | -30.19645
48.49951 | 135.68654 | 48.49951 | -102.21612 | 48.49951 | -29.97712
48.50311 | 135.64335 | 48.50311 | -102.50645 | 48.50311 | -29.76674
48.50671 | 135.61549 | 48.50671 | -102.79559 | 48.50671 | -29.54673
48.51031 | 135.60321 | 48.51031 | -103.07449 | 48.51031 | -29.34473
48.51391 | 135.5947 | 48.51391 | -103.34221 | 48.51391 | -29.14438
48.51751 | 135.57804 | 48.51751 | -103.5765 | 48.51751 | -28.95447
48.52111 | 135.55519 | 48.52111 | -103.76075 | 48.52111 | -28.74688
48.52471 | 135.49595 | 48.52471 | -103.90612 | 48.52471 | -28.52876
48.52831 | 135.38617 | 48.52831 | -104.01038 | 48.52831 | -28.28295
48.53191 | 135.20972 | 48.53191 | -104.07806 | 48.53191 | -28.00678
48.53551 | 134.94125 | 48.53551 | -104.13565 | 48.53551 | -27.69976
48.53911 | 134.59846 | 48.53911 | -104.17597 | 48.53911 | -27.37993
48.54271 | 134.17173 | 48.54271 | -104.23889 | 48.54271 | -27.06721
48.54631 | 133.67022 | 48.54631 | -104.32192 | 48.54631 | -26.79054
48.54991 | 133.12693 | 48.54991 | -104.43609 | 48.54991 | -26.5801
48.55351 | 132.58043 | 48.55351 | -104.57884 | 48.55351 | -26.4595
48.55711 | 132.05177 | 48.55711 | -104.74199 | 48.55711 | -26.41816
48.56071 | 131.55331 | 48.56071 | -104.93585 | 48.56071 | -26.47751
48.56431 | 131.11421 | 48.56431 | -105.1598 | 48.56431 | -26.59299
48.56791 | 130.7556 | 48.56791 | -105.42688 | 48.56791 | -26.74071
48.57151 | 130.46477 | 48.57151 | -105.75296 | 48.57151 | -26.89173
48.57511 | 130.22817 | 48.57511 | -106.11815 | 48.57511 | -27.03317
48.57871 | 130.02505 | 48.57871 | -106.52128 | 48.57871 | -27.15715
48.58231 | 129.82024 | 48.58231 | -106.93094 | 48.58231 | -27.24138
48.58591 | 129.6011 | 48.58591 | -107.3282 | 48.58591 | -27.30384
48.58951 | 129.33957 | 48.58951 | -107.69357 | 48.58951 | -27.33814
48.59311 | 129.04061 | 48.59311 | -108.01814 | 48.59311 | -27.34096
48.59671 | 128.70411 | 48.59671 | -108.30453 | 48.59671 | -27.32455
48.60031 | 128.34592 | 48.60031 | -108.57283 | 48.60031 | -27.269
48.60391 | 127.97928 | 48.60391 | -108.84674 | 48.60391 | -27.19096
48.60751 | 127.61137 | 48.60751 | -109.17382 | 48.60751 | -27.09373
48.61111 | 127.27552 | 48.61111 | -109.56336 | 48.61111 | -26.97568
48.61471 | 126.97601 | 48.61471 | -110.04575 | 48.61471 | -26.85351
48.61831 | 126.6994 | 48.61831 | -110.61408 | 48.61831 | -26.76709
48.62191 | 126.43736 | 48.62191 | -111.22901 | 48.62191 | -26.73839
48.62551 | 126.17667 | 48.62551 | -111.86996 | 48.62551 | -26.78806
48.62911 | 125.92341 | 48.62911 | -112.48263 | 48.62911 | -26.91814
48.63271 | 125.67272 | 48.63271 | -113.02505 | 48.63271 | -27.12815
48.63631 | 125.43067 | 48.63631 | -113.50428 | 48.63631 | -27.41801
48.63991 | 125.18267 | 48.63991 | -113.8832 | 48.63991 | -27.78184
48.64351 | 124.94547 | 48.64351 | -114.19592 | 48.64351 | -28.17735
48.64711 | 124.71153 | 48.64711 | -114.46213 | 48.64711 | -28.62232
48.65071 | 124.46543 | 48.65071 | -114.72395 | 48.65071 | -29.08937
48.65431 | 124.20385 | 48.65431 | -115.01981 | 48.65431 | -29.60125
48.65791 | 123.91829 | 48.65791 | -115.37971 | 48.65791 | -30.18264
48.66151 | 123.58175 | 48.66151 | -115.83184 | 48.66151 | -30.83273
48.66511 | 123.18933 | 48.66511 | -116.37084 | 48.66511 | -31.57187
48.66871 | 122.74856 | 48.66871 | -116.96763 | 48.66871 | -32.38437
48.67231 | 122.25657 | 48.67231 | -117.6122 | 48.67231 | -33.24928
48.67591 | 121.72024 | 48.67591 | -118.27196 | 48.67591 | -34.13952
48.67951 | 121.15054 | 48.67951 | -118.90651 | 48.67951 | -34.99838
48.68311 | 120.55615 | 48.68311 | -119.49095 | 48.68311 | -35.7557
48.68671 | 119.95382 | 48.68671 | -120.0353 | 48.68671 | -36.34974
48.69031 | 119.36104 | 48.69031 | -120.52928 | 48.69031 | -36.73683
48.69391 | 118.77006 | 48.69391 | -120.98577 | 48.69391 | -36.91185
48.69751 | 118.19112 | 48.69751 | -121.42424 | 48.69751 | -36.90228
48.70111 | 117.63393 | 48.70111 | -121.85307 | 48.70111 | -36.75408
48.70471 | 117.09661 | 48.70471 | -122.27181 | 48.70471 | -36.54766
48.70831 | 116.57808 | 48.70831 | -122.68051 | 48.70831 | -36.3327
48.71191 | 116.08696 | 48.71191 | -123.07944 | 48.71191 | -36.19934
48.71551 | 115.62056 | 48.71551 | -123.4675 | 48.71551 | -36.1738
48.71911 | 115.17172 | 48.71911 | -123.83465 | 48.71911 | -36.28695
48.72271 | 114.75093 | 48.72271 | -124.18301 | 48.72271 | -36.51486
48.72631 | 114.35352 | 48.72631 | -124.52161 | 48.72631 | -36.8274
48.72991 | 113.98087 | 48.72991 | -124.85138 | 48.72991 | -37.1758
48.73351 | 113.64191 | 48.73351 | -125.19464 | 48.73351 | -37.52029
48.73711 | 113.318 | 48.73711 | -125.56773 | 48.73711 | -37.80785
48.74071 | 113.01146 | 48.74071 | -125.96041 | 48.74071 | -38.04468
48.74431 | 112.70976 | 48.74431 | -126.37159 | 48.74431 | -38.22062
48.74791 | 112.37669 | 48.74791 | -126.795 | 48.74791 | -38.37184
48.75151 | 111.99662 | 48.75151 | -127.24603 | 48.75151 | -38.51947
48.75511 | 111.5595 | 48.75511 | -127.69846 | 48.75511 | -38.71129
48.75871 | 111.06255 | 48.75871 | -128.18022 | 48.75871 | -38.97239
48.76231 | 110.50249 | 48.76231 | -128.66067 | 48.76231 | -39.3037
48.76591 | 109.90198 | 48.76591 | -129.15131 | 48.76591 | -39.70484
48.76951 | 109.27562 | 48.76951 | -129.64159 | 48.76951 | -40.17647
48.77311 | 108.65931 | 48.77311 | -130.12983 | 48.77311 | -40.70291
48.77671 | 108.09336 | 48.77671 | -130.59822 | 48.77671 | -41.23449
48.78031 | 107.60739 | 48.78031 | -131.05554 | 48.78031 | -41.74823
48.78391 | 107.21872 | 48.78391 | -131.48197 | 48.78391 | -42.22328
48.78751 | 106.93736 | 48.78751 | -131.87636 | 48.78751 | -42.6593
48.79111 | 106.76207 | 48.79111 | -132.22154 | 48.79111 | -43.03676
48.79471 | 106.67416 | 48.79471 | -132.53729 | 48.79471 | -43.36255
48.79831 | 106.65516 | 48.79831 | -132.82669 | 48.79831 | -43.64617
48.80191 | 106.67572 | 48.80191 | -133.1276 | 48.80191 | -43.90931
48.80551 | 106.72095 | 48.80551 | -133.4279 | 48.80551 | -44.14146
48.80911 | 106.76659 | 48.80911 | -133.74004 | 48.80911 | -44.37898
48.81271 | 106.7997 | 48.81271 | -134.07289 | 48.81271 | -44.63603
48.81631 | 106.82414 | 48.81631 | -134.42433 | 48.81631 | -44.92204
48.81991 | 106.83334 | 48.81991 | -134.78656 | 48.81991 | -45.23848
48.82351 | 106.81415 | 48.82351 | -135.16784 | 48.82351 | -45.58422
48.82711 | 106.77113 | 48.82711 | -135.54705 | 48.82711 | -45.96232
48.83071 | 106.70546 | 48.83071 | -135.91472 | 48.83071 | -46.34154
48.83431 | 106.59322 | 48.83431 | -136.26315 | 48.83431 | -46.7399
48.83791 | 106.4442 | 48.83791 | -136.60095 | 48.83791 | -47.13222
48.84151 | 106.25863 | 48.84151 | -136.91968 | 48.84151 | -47.50532
48.84511 | 106.0443 | 48.84511 | -137.24039 | 48.84511 | -47.84886
48.84871 | 105.81568 | 48.84871 | -137.57304 | 48.84871 | -48.1708
48.85231 | 105.59484 | 48.85231 | -137.95192 | 48.85231 | -48.48122
48.85591 | 105.40829 | 48.85591 | -138.43905 | 48.85591 | -48.79181
48.85951 | 105.26882 | 48.85951 | -139.09192 | 48.85951 | -49.09236
48.86311 | 105.18129 | 48.86311 | -139.93593 | 48.86311 | -49.40044
48.86671 | 105.13595 | 48.86671 | -140.95528 | 48.86671 | -49.72008
48.87031 | 105.1343 | 48.87031 | -142.09776 | 48.87031 | -50.03923
48.87391 | 105.14647 | 48.87391 | -143.30055 | 48.87391 | -50.37638
48.87751 | 105.15734 | 48.87751 | -144.47143 | 48.87751 | -50.73368
48.88111 | 105.15679 | 48.88111 | -145.52221 | 48.88111 | -51.11234
48.88471 | 105.13206 | 48.88471 | -146.37192 | 48.88471 | -51.49201
48.88831 | 105.10142 | 48.88831 | -146.94622 | 48.88831 | -51.88132
48.89191 | 105.06975 | 48.89191 | -147.25695 | 48.89191 | -52.27024
48.89551 | 105.05437 | 48.89551 | -147.37675 | 48.89551 | -52.67862
48.89911 | 105.08654 | 48.89911 | -147.39062 | 48.89911 | -53.08781
48.90271 | 105.15937 | 48.90271 | -147.40159 | 48.90271 | -53.51604
48.90631 | 105.29268 | 48.90631 | -147.43905 | 48.90631 | -53.94558
48.90991 | 105.48581 | 48.90991 | -147.55842 | 48.90991 | -54.39253
48.91351 | 105.72399 | 48.91351 | -147.74932 | 48.91351 | -54.86024
48.91711 | 105.97784 | 48.91711 | -148.02717 | 48.91711 | -55.34743
48.92071 | 106.21727 | 48.92071 | -148.32708 | 48.92071 | -55.85597
48.92431 | 106.42477 | 48.92431 | -148.60095 | 48.92431 | -56.36622
48.92791 | 106.58184 | 48.92791 | -148.79954 | 48.92791 | -56.87666
48.93151 | 106.70291 | 48.93151 | -148.8962 | 48.93151 | -57.37795
48.93511 | 106.78768 | 48.93511 | -148.896 | 48.93511 | -57.86983
48.93871 | 106.84188 | 48.93871 | -148.82774 | 48.93871 | -58.34182
48.94231 | 106.89124 | 48.94231 | -148.7028 | 48.94231 | -58.80367
48.94591 | 106.9431 | 48.94591 | -148.56269 | 48.94591 | -59.24509
48.94951 | 107.0341 | 48.94951 | -148.43569 | 48.94951 | -59.69265
48.95311 | 107.16296 | 48.95311 | -148.3397 | 48.95311 | -60.16024
48.95671 | 107.33285 | 48.95671 | -148.28747 | 48.95671 | -60.64733
48.96031 | 107.55056 | 48.96031 | -148.31917 | 48.96031 | -61.16309
48.96391 | 107.7944 | 48.96391 | -148.43878 | 48.96391 | -61.71047
48.96751 | 108.05527 | 48.96751 | -148.62774 | 48.96751 | -62.2693
48.97111 | 108.3454 | 48.97111 | -148.88478 | 48.97111 | -62.83905
48.97471 | 108.65217 | 48.97471 | -149.17749 | 48.97471 | -63.40031
48.97831 | 108.97382 | 48.97831 | -149.47692 | 48.97831 | -63.95298
48.98191 | 109.31598 | 48.98191 | -149.75131 | 48.98191 | -64.46844
48.98551 | 109.68313 | 48.98551 | -149.96248 | 48.98551 | -64.95058
48.98911 | 110.08785 | 48.98911 | -150.08996 | 48.98911 | -65.42248
48.99271 | 110.53236 | 48.99271 | -150.10631 | 48.99271 | -65.87361
48.99631 | 111.02202 | 48.99631 | -150.02514 | 48.99631 | -66.33225
48.99991 | 111.56691 | 48.99991 | -149.86691 | 48.99991 | -66.79242
49.00351 | 112.13541 | 49.00351 | -149.66368 | 49.00351 | -67.25976
49.00711 | 112.71191 | 49.00711 | -149.45417 | 49.00711 | -67.75614
49.01071 | 113.29003 | 49.01071 | -149.25639 | 49.01071 | -68.27413
49.01431 | 113.8352 | 49.01431 | -149.09299 | 49.01431 | -68.81076
49.01791 | 114.34726 | 49.01791 | -148.98941 | 49.01791 | -69.37796
49.02151 | 114.81699 | 49.02151 | -148.92372 | 49.02151 | -69.95665
49.02511 | 115.23991 | 49.02511 | -148.88577 | 49.02511 | -70.55384
49.02871 | 115.63144 | 49.02871 | -148.84315 | 49.02871 | -71.17141
49.03231 | 115.99042 | 49.03231 | -148.76899 | 49.03231 | -71.80895
49.03591 | 116.33779 | 49.03591 | -148.65146 | 49.03591 | -72.46623
49.03951 | 116.69338 | 49.03951 | -148.46316 | 49.03951 | -73.14458
49.04311 | 117.0641 | 49.04311 | -148.21561 | 49.04311 | -73.82549
49.04671 | 117.46359 | 49.04671 | -147.90909 | 49.04671 | -74.49677
49.05031 | 117.88551 | 49.05031 | -147.55194 | 49.05031 | -75.15823
49.05391 | 118.33769 | 49.05391 | -147.14968 | 49.05391 | -75.80188
49.05751 | 118.84053 | 49.05751 | -146.74933 | 49.05751 | -76.40742
49.06111 | 119.38015 | 49.06111 | -146.35307 | 49.06111 | -76.96488
49.06471 | 119.95271 | 49.06471 | -146.00946 | 49.06471 | -77.45357
49.06831 | 120.57582 | 49.06831 | -145.71776 | 49.06831 | -77.88053
49.07191 | 121.23399 | 49.07191 | -145.50826 | 49.07191 | -78.25571
49.07551 | 121.93452 | 49.07551 | -145.37795 | 49.07551 | -78.59894
49.07911 | 122.68033 | 49.07911 | -145.32871 | 49.07911 | -78.92007
49.08271 | 123.46606 | 49.08271 | -145.35591 | 49.08271 | -79.24745
49.08631 | 124.28487 | 49.08631 | -145.4195 | 49.08631 | -79.60276
49.08991 | 125.13586 | 49.08991 | -145.49946 | 49.08991 | -80.00507
49.09351 | 125.99828 | 49.09351 | -145.55418 | 49.09351 | -80.47643
49.09711 | 126.85359 | 49.09711 | -145.55772 | 49.09711 | -81.01623
49.10071 | 127.68702 | 49.10071 | -145.49704 | 49.10071 | -81.64659
49.10431 | 128.48199 | 49.10431 | -145.3344 | 49.10431 | -82.33111
49.10791 | 129.23818 | 49.10791 | -145.07064 | 49.10791 | -83.06506
49.11151 | 129.94597 | 49.11151 | -144.68491 | 49.11151 | -83.84056
49.11511 | 130.61547 | 49.11511 | -144.18164 | 49.11511 | -84.64791
49.11871 | 131.2607 | 49.11871 | -143.57885 | 49.11871 | -85.46708
49.12231 | 131.90314 | 49.12231 | -142.87835 | 49.12231 | -86.28878
49.12591 | 132.57207 | 49.12591 | -142.11077 | 49.12591 | -87.0827
49.12951 | 133.26503 | 49.12951 | -141.29754 | 49.12951 | -87.84778
49.13311 | 133.9812 | 49.13311 | -140.47733 | 49.13311 | -88.55593
49.13671 | 134.739 | 49.13671 | -139.67242 | 49.13671 | -89.19648
49.14031 | 135.51483 | 49.14031 | -138.93082 | 49.14031 | -89.73182
49.14391 | 136.31452 | 49.14391 | -138.26138 | 49.14391 | -90.13893
49.14751 | 137.12615 | 49.14751 | -137.68156 | 49.14751 | -90.40592
49.15111 | 137.94078 | 49.15111 | -137.16936 | 49.15111 | -90.54921
49.15471 | 138.76869 | 49.15471 | -136.71626 | 49.15471 | -90.59919
49.15831 | 139.59751 | 49.15831 | -136.31164 | 49.15831 | -90.58366
49.16191 | 140.43622 | 49.16191 | -135.93227 | 49.16191 | -90.56105
49.16551 | 141.26081 | 49.16551 | -135.55429 | 49.16551 | -90.57392
49.16911 | 142.04668 | 49.16911 | -135.19394 | 49.16911 | -90.66193
49.17271 | 142.78567 | 49.17271 | -134.81155 | 49.17271 | -90.85049
49.17631 | 143.47581 | 49.17631 | -134.42062 | 49.17631 | -91.11987
49.17991 | 144.10634 | 49.17991 | -134.00493 | 49.17991 | -91.48047
49.18351 | 144.69587 | 49.18351 | -133.52681 | 49.18351 | -91.88771
49.18711 | 145.25873 | 49.18711 | -132.9757 | 49.18711 | -92.30797
49.19071 | 145.83551 | 49.19071 | -132.32318 | 49.19071 | -92.71206
49.19431 | 146.44063 | 49.19431 | -131.56935 | 49.19431 | -93.07698
49.19791 | 147.10804 | 49.19791 | -130.70809 | 49.19791 | -93.40316
49.20151 | 147.85351 | 49.20151 | -129.78133 | 49.20151 | -93.67681
49.20511 | 148.66376 | 49.20511 | -128.81979 | 49.20511 | -93.94699
49.20871 | 149.51443 | 49.20871 | -127.87379 | 49.20871 | -94.20602
49.21231 | 150.38999 | 49.21231 | -126.98369 | 49.21231 | -94.50068
49.21591 | 151.26423 | 49.21591 | -126.19863 | 49.21591 | -94.82642
49.21951 | 152.13508 | 49.21951 | -125.53237 | 49.21951 | -95.1997
49.22311 | 152.99309 | 49.22311 | -124.96402 | 49.22311 | -95.61669
49.22671 | 153.83659 | 49.22671 | -124.47014 | 49.22671 | -96.04531
49.23031 | 154.66757 | 49.23031 | -123.98874 | 49.23031 | -96.48629
49.23391 | 155.50996 | 49.23391 | -123.47217 | 49.23391 | -96.89275
49.23751 | 156.36115 | 49.23751 | -122.88047 | 49.23751 | -97.24913
49.24111 | 157.21537 | 49.24111 | -122.17449 | 49.24111 | -97.54794
49.24471 | 158.08532 | 49.24471 | -121.33922 | 49.24471 | -97.7746
49.24831 | 158.93905 | 49.24831 | -120.3972 | 49.24831 | -97.96845
49.25191 | 159.7596 | 49.25191 | -119.36651 | 49.25191 | -98.12225
49.25551 | 160.55116 | 49.25551 | -118.27231 | 49.25551 | -98.26325
49.25911 | 161.31185 | 49.25911 | -117.17255 | 49.25911 | -98.39301
49.26271 | 162.04746 | 49.26271 | -116.08676 | 49.26271 | -98.54061
49.26631 | 162.77233 | 49.26631 | -115.05399 | 49.26631 | -98.69877
49.26991 | 163.47782 | 49.26991 | -114.08257 | 49.26991 | -98.87772
49.27351 | 164.18278 | 49.27351 | -113.18019 | 49.27351 | -99.0487
49.27711 | 164.89411 | 49.27711 | -112.32522 | 49.27711 | -99.21998
49.28071 | 165.60328 | 49.28071 | -111.51078 | 49.28071 | -99.36379
49.28431 | 166.31527 | 49.28431 | -110.73347 | 49.28431 | -99.48638
49.28791 | 167.01327 | 49.28791 | -109.96455 | 49.28791 | -99.58055
49.29151 | 167.69568 | 49.29151 | -109.20498 | 49.29151 | -99.63705
49.29511 | 168.37104 | 49.29511 | -108.43122 | 49.29511 | -99.63346
49.29871 | 169.02479 | 49.29871 | -107.61572 | 49.29871 | -99.59638
49.30231 | 169.63842 | 49.30231 | -106.76153 | 49.30231 | -99.53754
49.30591 | 170.22208 | 49.30591 | -105.878 | 49.30591 | -99.48511
49.30951 | 170.7545 | 49.30951 | -104.9638 | 49.30951 | -99.45966
49.31311 | 171.23949 | 49.31311 | -104.02167 | 49.31311 | -99.4915
49.31671 | 171.67332 | 49.31671 | -103.07028 | 49.31671 | -99.59136
49.32031 | 172.0494 | 49.32031 | -102.11051 | 49.32031 | -99.781
49.32391 | 172.38913 | 49.32391 | -101.16188 | 49.32391 | -100.035
49.32751 | 172.70508 | 49.32751 | -100.22366 | 49.32751 | -100.33091
49.33111 | 173.012 | 49.33111 | -99.3069 | 49.33111 | -100.64315
49.33471 | 173.33435 | 49.33471 | -98.42139 | 49.33471 | -100.91053
49.33831 | 173.6741 | 49.33831 | -97.57691 | 49.33831 | -101.11946
49.34191 | 174.05505 | 49.34191 | -96.78458 | 49.34191 | -101.24121
49.34551 | 174.47569 | 49.34551 | -96.0643 | 49.34551 | -101.27273
49.34911 | 174.92116 | 49.34911 | -95.42445 | 49.34911 | -101.21239
49.35271 | 175.36577 | 49.35271 | -94.8641 | 49.35271 | -101.09654
49.35631 | 175.80278 | 49.35631 | -94.37114 | 49.35631 | -100.95797
49.35991 | 176.2029 | 49.35991 | -93.92742 | 49.35991 | -100.81655
49.36351 | 176.55822 | 49.36351 | -93.51846 | 49.36351 | -100.70094
49.36711 | 176.86487 | 49.36711 | -93.09697 | 49.36711 | -100.63575
49.37071 | 177.14228 | 49.37071 | -92.65009 | 49.37071 | -100.60124
49.37431 | 177.39014 | 49.37431 | -92.13315 | 49.37431 | -100.61532
49.37791 | 177.64046 | 49.37791 | -91.57787 | 49.37791 | -100.66268
49.38151 | 177.90653 | 49.38151 | -90.97179 | 49.38151 | -100.72322
49.38511 | 178.19376 | 49.38511 | -90.32814 | 49.38511 | -100.76606
49.38871 | 178.51232 | 49.38871 | -89.66726 | 49.38871 | -100.7891
49.39231 | 178.86338 | 49.39231 | -89.00783 | 49.39231 | -100.77569
49.39591 | 179.22575 | 49.39591 | -88.36065 | 49.39591 | -100.70284
49.39951 | 179.58119 | 49.39951 | -87.74472 | 49.39951 | -100.57932
49.40311 | 179.91418 | 49.40311 | -87.15811 | 49.40311 | -100.39707
49.40671 | 180.21077 | 49.40671 | -86.60299 | 49.40671 | -100.1546
49.41031 | 180.45841 | 49.41031 | -86.08673 | 49.41031 | -99.85172
49.41391 | 180.66567 | 49.41391 | -85.58853 | 49.41391 | -99.49739
49.41751 | 180.81218 | 49.41751 | -85.1126 | 49.41751 | -99.10179
49.42111 | 180.89973 | 49.42111 | -84.66362 | 49.42111 | -98.68195
49.42471 | 180.93411 | 49.42471 | -84.20116 | 49.42471 | -98.28544
49.42831 | 180.90105 | 49.42831 | -83.71828 | 49.42831 | -97.95574
49.43192 | 180.79586 | 49.43192 | -83.20299 | 49.43192 | -97.71204
49.43552 | 180.62966 | 49.43552 | -82.63614 | 49.43552 | -97.60257
49.43912 | 180.39033 | 49.43912 | -82.02136 | 49.43912 | -97.65262
49.44272 | 180.07523 | 49.44272 | -81.37825 | 49.44272 | -97.85522
49.44632 | 179.69541 | 49.44632 | -80.71726 | 49.44632 | -98.18216
49.44992 | 179.27019 | 49.44992 | -80.07202 | 49.44992 | -98.59496
49.45352 | 178.80195 | 49.45352 | -79.47825 | 49.45352 | -99.03654
49.45712 | 178.3199 | 49.45712 | -78.93612 | 49.45712 | -99.4354
49.46072 | 177.83843 | 49.46072 | -78.46426 | 49.46072 | -99.74896
49.46432 | 177.37371 | 49.46432 | -78.05212 | 49.46432 | -99.93649
49.46792 | 176.9506 | 49.46792 | -77.6975 | 49.46792 | -99.98353
49.47152 | 176.5534 | 49.47152 | -77.3705 | 49.47152 | -99.89953
49.47512 | 176.1817 | 49.47512 | -77.06139 | 49.47512 | -99.69268
49.47872 | 175.83627 | 49.47872 | -76.75144 | 49.47872 | -99.40091
49.48232 | 175.49931 | 49.48232 | -76.44035 | 49.48232 | -99.05502
49.48592 | 175.1466 | 49.48592 | -76.1205 | 49.48592 | -98.69472
49.48952 | 174.78075 | 49.48952 | -75.81189 | 49.48952 | -98.34277
49.49312 | 174.39504 | 49.49312 | -75.51369 | 49.49312 | -98.01011
49.49672 | 173.96776 | 49.49672 | -75.2368 | 49.49672 | -97.70444
49.50032 | 173.5194 | 49.50032 | -74.97749 | 49.50032 | -97.4574
49.50392 | 173.06421 | 49.50392 | -74.71824 | 49.50392 | -97.25288
49.50752 | 172.59581 | 49.50752 | -74.46875 | 49.50752 | -97.08796
49.51112 | 172.13194 | 49.51112 | -74.21927 | 49.51112 | -96.95547
49.51472 | 171.67198 | 49.51472 | -73.9666 | 49.51472 | -96.83442
49.51832 | 171.21761 | 49.51832 | -73.6842 | 49.51832 | -96.71686
49.52192 | 170.77061 | 49.52192 | -73.39234 | 49.52192 | -96.56134
49.52552 | 170.30758 | 49.52552 | -73.08051 | 49.52552 | -96.38431
49.52912 | 169.83311 | 49.52912 | -72.75892 | 49.52912 | -96.16957
49.53272 | 169.3297 | 49.53272 | -72.42968 | 49.53272 | -95.91553
49.53632 | 168.78868 | 49.53632 | -72.12334 | 49.53632 | -95.60974
49.53992 | 168.22665 | 49.53992 | -71.84711 | 49.53992 | -95.29121
49.54352 | 167.63883 | 49.54352 | -71.60083 | 49.54352 | -94.952
49.54712 | 167.0191 | 49.54712 | -71.38469 | 49.54712 | -94.62915
49.55072 | 166.37579 | 49.55072 | -71.19804 | 49.55072 | -94.32482
49.55432 | 165.71432 | 49.55432 | -71.02904 | 49.55432 | -94.07681
49.55792 | 165.02607 | 49.55792 | -70.85826 | 49.55792 | -93.88826
49.56152 | 164.30748 | 49.56152 | -70.67615 | 49.56152 | -93.78557
49.56512 | 163.55513 | 49.56512 | -70.47371 | 49.56512 | -93.78412
49.56872 | 162.74772 | 49.56872 | -70.26485 | 49.56872 | -93.86423
49.57232 | 161.88606 | 49.57232 | -70.07786 | 49.57232 | -94.02522
49.57592 | 160.97316 | 49.57592 | -69.92394 | 49.57592 | -94.24107
49.57952 | 160.0238 | 49.57952 | -69.8317 | 49.57952 | -94.4723
49.58312 | 159.04273 | 49.58312 | -69.7996 | 49.58312 | -94.67716
49.58672 | 158.05118 | 49.58672 | -69.83946 | 49.58672 | -94.8355
49.59032 | 157.06001 | 49.59032 | -69.9445 | 49.59032 | -94.91464
49.59392 | 156.08116 | 49.59392 | -70.06594 | 49.59392 | -94.93979
49.59752 | 155.1238 | 49.59752 | -70.18164 | 49.59752 | -94.92432
49.60112 | 154.18709 | 49.60112 | -70.23216 | 49.60112 | -94.88446
49.60472 | 153.26383 | 49.60472 | -70.20097 | 49.60472 | -94.86119
49.60832 | 152.35052 | 49.60832 | -70.08101 | 49.60832 | -94.85922
49.61192 | 151.44209 | 49.61192 | -69.87868 | 49.61192 | -94.86866
49.61552 | 150.52618 | 49.61552 | -69.57968 | 49.61552 | -94.87867
49.61912 | 149.60019 | 49.61912 | -69.23402 | 49.61912 | -94.88246
49.62272 | 148.66254 | 49.62272 | -68.85244 | 49.62272 | -94.83126
49.62632 | 147.72408 | 49.62632 | -68.48547 | 49.62632 | -94.71048
49.62992 | 146.77121 | 49.62992 | -68.15088 | 49.62992 | -94.5106
49.63352 | 145.81002 | 49.63352 | -67.86712 | 49.63352 | -94.23757
49.63712 | 144.84625 | 49.63712 | -67.63424 | 49.63712 | -93.92216
49.64072 | 143.86204 | 49.64072 | -67.4612 | 49.64072 | -93.5736
49.64432 | 142.87203 | 49.64432 | -67.33702 | 49.64432 | -93.23257
49.64792 | 141.87488 | 49.64792 | -67.25001 | 49.64792 | -92.89113
49.65152 | 140.88035 | 49.65152 | -67.1696 | 49.65152 | -92.578
49.65512 | 139.89172 | 49.65512 | -67.07733 | 49.65512 | -92.27612
49.65872 | 138.90025 | 49.65872 | -66.96513 | 49.65872 | -92.00264
49.66232 | 137.91722 | 49.66232 | -66.83121 | 49.66232 | -91.74257
49.66592 | 136.93638 | 49.66592 | -66.66991 | 49.66592 | -91.4821
49.66952 | 135.96471 | 49.66952 | -66.50911 | 49.66952 | -91.23071
49.67312 | 134.98293 | 49.67312 | -66.33946 | 49.67312 | -90.98924
49.67672 | 133.98758 | 49.67672 | -66.194 | 49.67672 | -90.76572
49.68032 | 132.9689 | 49.68032 | -66.0889 | 49.68032 | -90.5797
49.68392 | 131.93027 | 49.68392 | -66.0248 | 49.68392 | -90.44406
49.68752 | 130.88944 | 49.68752 | -66.01049 | 49.68752 | -90.34846
49.69112 | 129.85438 | 49.69112 | -66.03512 | 49.69112 | -90.30318
49.69472 | 128.83592 | 49.69472 | -66.08664 | 49.69472 | -90.28903
49.69832 | 127.84281 | 49.69832 | -66.1358 | 49.69832 | -90.31505
49.70192 | 126.88918 | 49.70192 | -66.17339 | 49.70192 | -90.35505
49.70552 | 125.96244 | 49.70552 | -66.17795 | 49.70552 | -90.38808
49.70912 | 125.05943 | 49.70912 | -66.13121 | 49.70912 | -90.37663
49.71272 | 124.19123 | 49.71272 | -66.03612 | 49.71272 | -90.28673
49.71632 | 123.33222 | 49.71632 | -65.89993 | 49.71632 | -90.1177
49.71992 | 122.47733 | 49.71992 | -65.71562 | 49.71992 | -89.8503
49.72352 | 121.63392 | 49.72352 | -65.51419 | 49.72352 | -89.49059
49.72712 | 120.79993 | 49.72712 | -65.31768 | 49.72712 | -89.05779
49.73072 | 119.9768 | 49.73072 | -65.16192 | 49.73072 | -88.58133
49.73432 | 119.15839 | 49.73432 | -65.03734 | 49.73432 | -88.09012
49.73792 | 118.33218 | 49.73792 | -64.96228 | 49.73792 | -87.63248
49.74152 | 117.49741 | 49.74152 | -64.91621 | 49.74152 | -87.25114
49.74512 | 116.64032 | 49.74512 | -64.89796 | 49.74512 | -86.96759
49.74872 | 115.74989 | 49.74872 | -64.87693 | 49.74872 | -86.79487
49.75232 | 114.83865 | 49.75232 | -64.84508 | 49.75232 | -86.71342
49.75592 | 113.89713 | 49.75592 | -64.79179 | 49.75592 | -86.72442
49.75952 | 112.95116 | 49.75952 | -64.70761 | 49.75952 | -86.78091
49.76312 | 112.01616 | 49.76312 | -64.59515 | 49.76312 | -86.86045
49.76672 | 111.10695 | 49.76672 | -64.47509 | 49.76672 | -86.92395
49.77032 | 110.25526 | 49.77032 | -64.35448 | 49.77032 | -86.95863
49.77392 | 109.45484 | 49.77392 | -64.23707 | 49.77392 | -86.94549
49.77752 | 108.72008 | 49.77752 | -64.14986 | 49.77752 | -86.88082
49.78112 | 108.03577 | 49.78112 | -64.07019 | 49.78112 | -86.78355
49.78472 | 107.39865 | 49.78472 | -63.98934 | 49.78472 | -86.6665
49.78832 | 106.79215 | 49.78832 | -63.88394 | 49.78832 | -86.52031
49.79192 | 106.21112 | 49.79192 | -63.72884 | 49.79192 | -86.3513
49.79552 | 105.64988 | 49.79552 | -63.53128 | 49.79552 | -86.18196
49.79912 | 105.0899 | 49.79912 | -63.26404 | 49.79912 | -85.99498
49.80272 | 104.5305 | 49.80272 | -62.94643 | 49.80272 | -85.78719
49.80632 | 103.96808 | 49.80632 | -62.55825 | 49.80632 | -85.56033
49.80992 | 103.42207 | 49.80992 | -62.12453 | 49.80992 | -85.30385
49.81352 | 102.87969 | 49.81352 | -61.67269 | 49.81352 | -85.0258
49.81712 | 102.36395 | 49.81712 | -61.21302 | 49.81712 | -84.72949
49.82072 | 101.87652 | 49.82072 | -60.76443 | 49.82072 | -84.39442
49.82432 | 101.42079 | 49.82432 | -60.32595 | 49.82432 | -84.02765
49.82792 | 100.99974 | 49.82792 | -59.89592 | 49.82792 | -83.63903
49.83152 | 100.61409 | 49.83152 | -59.45361 | 49.83152 | -83.24866
49.83512 | 100.26585 | 49.83512 | -58.99117 | 49.83512 | -82.85879
49.83872 | 99.9291 | 49.83872 | -58.50822 | 49.83872 | -82.46865
49.84232 | 99.57789 | 49.84232 | -57.99325 | 49.84232 | -82.07909
49.84592 | 99.20098 | 49.84592 | -57.43941 | 49.84592 | -81.68078
49.84952 | 98.7819 | 49.84952 | -56.86816 | 49.84952 | -81.27105
49.85312 | 98.30412 | 49.85312 | -56.30046 | 49.85312 | -80.86251
49.85672 | 97.77123 | 49.85672 | -55.76517 | 49.85672 | -80.42631
49.86032 | 97.19602 | 49.86032 | -55.28501 | 49.86032 | -79.96882
49.86392 | 96.58272 | 49.86392 | -54.89522 | 49.86392 | -79.48999
49.86752 | 95.97137 | 49.86752 | -54.57364 | 49.86752 | -79.01786
49.87112 | 95.3926 | 49.87112 | -54.32223 | 49.87112 | -78.56446
49.87472 | 94.87986 | 49.87472 | -54.12768 | 49.87472 | -78.14863
49.87832 | 94.45414 | 49.87832 | -53.95965 | 49.87832 | -77.7821
49.88192 | 94.13266 | 49.88192 | -53.8004 | 49.88192 | -77.46657
49.88552 | 93.91542 | 49.88552 | -53.6387 | 49.88552 | -77.19103
49.88912 | 93.80036 | 49.88912 | -53.45635 | 49.88912 | -76.96542
49.89272 | 93.76551 | 49.89272 | -53.25242 | 49.89272 | -76.7725
49.89632 | 93.80086 | 49.89632 | -53.00709 | 49.89632 | -76.60052
49.89992 | 93.88951 | 49.89992 | -52.72235 | 49.89992 | -76.43965
49.90352 | 94.00311 | 49.90352 | -52.3966 | 49.90352 | -76.28758
49.90712 | 94.13157 | 49.90712 | -52.02012 | 49.90712 | -76.15593
49.91072 | 94.2562 | 49.91072 | -51.5943 | 49.91072 | -76.02623
49.91432 | 94.37069 | 49.91432 | -51.11654 | 49.91432 | -75.89665
49.91792 | 94.46816 | 49.91792 | -50.58179 | 49.91792 | -75.75794
49.92152 | 94.55067 | 49.92152 | -50.03037 | 49.92152 | -75.60984
49.92512 | 94.6262 | 49.92512 | -49.47003 | 49.92512 | -75.44177
49.92872 | 94.6792 | 49.92872 | -48.92379 | 49.92872 | -75.27054
49.93232 | 94.6981 | 49.93232 | -48.41922 | 49.93232 | -75.11698
49.93592 | 94.70188 | 49.93592 | -47.96799 | 49.93592 | -75.00087
49.93952 | 94.68894 | 49.93952 | -47.59754 | 49.93952 | -74.9423
49.94312 | 94.66629 | 49.94312 | -47.29637 | 49.94312 | -74.96113
49.94672 | 94.65334 | 49.94672 | -47.06396 | 49.94672 | -75.07783
49.95032 | 94.64339 | 49.95032 | -46.87883 | 49.95032 | -75.29725
49.95392 | 94.63803 | 49.95392 | -46.72084 | 49.95392 | -75.58109
49.95752 | 94.6499 | 49.95752 | -46.55776 | 49.95752 | -75.90782
49.96112 | 94.68331 | 49.96112 | -46.35123 | 49.96112 | -76.24019
49.96472 | 94.73034 | 49.96472 | -46.08198 | 49.96472 | -76.5371
49.96832 | 94.78578 | 49.96832 | -45.73211 | 49.96832 | -76.76694
49.97192 | 94.85695 | 49.97192 | -45.31509 | 49.97192 | -76.91643
49.97552 | 94.9548 | 49.97552 | -44.84896 | 49.97552 | -76.99529
49.97912 | 95.08769 | 49.97912 | -44.3473 | 49.97912 | -77.00286
49.98272 | 95.2737 | 49.98272 | -43.86112 | 49.98272 | -76.96632
49.98632 | 95.52526 | 49.98632 | -43.41763 | 49.98632 | -76.90838
49.98992 | 95.86094 | 49.98992 | -43.03618 | 49.98992 | -76.83842
49.99352 | 96.28523 | 49.99352 | -42.72467 | 49.99352 | -76.77713
49.99712 | 96.81476 | 49.99712 | -42.47038 | 49.99712 | -76.71805
50.00072 | 97.43859 | 50.00072 | -42.24138 | 50.00072 | -76.64894
50.00432 | 98.12728 | 50.00432 | -41.99732 | 50.00432 | -76.57867
50.00792 | 98.8702 | 50.00792 | -41.71243 | 50.00792 | -76.5089
50.01152 | 99.65192 | 50.01152 | -41.38601 | 50.01152 | -76.43824
50.01512 | 100.44622 | 50.01512 | -40.99821 | 50.01512 | -76.38404
50.01872 | 101.21837 | 50.01872 | -40.5651 | 50.01872 | -76.37664
50.02232 | 101.96141 | 50.02232 | -40.12466 | 50.02232 | -76.43639
50.02592 | 102.65973 | 50.02592 | -39.68629 | 50.02592 | -76.58573
50.02952 | 103.31975 | 50.02952 | -39.28289 | 50.02952 | -76.80775
50.03312 | 103.94987 | 50.03312 | -38.93993 | 50.03312 | -77.09107
50.03672 | 104.56175 | 50.03672 | -38.64599 | 50.03672 | -77.41068
50.04032 | 105.17012 | 50.04032 | -38.40219 | 50.04032 | -77.70617
50.04392 | 105.79016 | 50.04392 | -38.19456 | 50.04392 | -77.95358
50.04752 | 106.44014 | 50.04752 | -37.99632 | 50.04752 | -78.13254
50.05112 | 107.11077 | 50.05112 | -37.81858 | 50.05112 | -78.24843
50.05472 | 107.82005 | 50.05472 | -37.64855 | 50.05472 | -78.33104
50.05832 | 108.58381 | 50.05832 | -37.47976 | 50.05832 | -78.40066
50.06192 | 109.4348 | 50.06192 | -37.33336 | 50.06192 | -78.48722
50.06552 | 110.38175 | 50.06552 | -37.21696 | 50.06552 | -78.60979
50.06912 | 111.41996 | 50.06912 | -37.13146 | 50.06912 | -78.80979
50.07272 | 112.53035 | 50.07272 | -37.08654 | 50.07272 | -79.07387
50.07632 | 113.68908 | 50.07632 | -37.06749 | 50.07632 | -79.37913
50.07992 | 114.8605 | 50.07992 | -37.04852 | 50.07992 | -79.71727
50.08352 | 115.97886 | 50.08352 | -37.0376 | 50.08352 | -80.05016
50.08712 | 116.97325 | 50.08712 | -37.00514 | 50.08712 | -80.36118
50.09072 | 117.77649 | 50.09072 | -36.95084 | 50.09072 | -80.67259
50.09432 | 118.35357 | 50.09432 | -36.85714 | 50.09432 | -80.95585
50.09792 | 118.70091 | 50.09792 | -36.74466 | 50.09792 | -81.22722
50.10152 | 118.86463 | 50.10152 | -36.61332 | 50.10152 | -81.47264
50.10512 | 118.89779 | 50.10512 | -36.48457 | 50.10512 | -81.66868
50.10872 | 118.8711 | 50.10872 | -36.3651 | 50.10872 | -81.81655
50.11232 | 118.8486 | 50.11232 | -36.24504 | 50.11232 | -81.88642
50.11592 | 118.87512 | 50.11592 | -36.12474 | 50.11592 | -81.88571
50.11952 | 119.00891 | 50.11952 | -36.00602 | 50.11952 | -81.79779
50.12312 | 119.25744 | 50.12312 | -35.89537 | 50.12312 | -81.61766
50.12672 | 119.62393 | 50.12672 | -35.77582 | 50.12672 | -81.37367
50.13032 | 120.09019 | 50.13032 | -35.66552 | 50.13032 | -81.09493
50.13392 | 120.60681 | 50.13392 | -35.5454 | 50.13392 | -80.82994
50.13752 | 121.15952 | 50.13752 | -35.43708 | 50.13752 | -80.61387
50.14112 | 121.71426 | 50.14112 | -35.33799 | 50.14112 | -80.44568
50.14472 | 122.26541 | 50.14472 | -35.2502 | 50.14472 | -80.36381
50.14832 | 122.7993 | 50.14832 | -35.18213 | 50.14832 | -80.37207
50.15192 | 123.2985 | 50.15192 | -35.12298 | 50.15192 | -80.48007
50.15552 | 123.77776 | 50.15552 | -35.07517 | 50.15552 | -80.67143
50.15912 | 124.22216 | 50.15912 | -35.04725 | 50.15912 | -80.92454
50.16272 | 124.64155 | 50.16272 | -35.02753 | 50.16272 | -81.229
50.16632 | 125.06855 | 50.16632 | -35.00764 | 50.16632 | -81.56713
50.16992 | 125.49729 | 50.16992 | -34.9869 | 50.16992 | -81.90752
50.17352 | 125.93969 | 50.17352 | -34.95555 | 50.17352 | -82.24107
50.17712 | 126.39253 | 50.17712 | -34.89992 | 50.17712 | -82.52719
50.18072 | 126.83525 | 50.18072 | -34.79624 | 50.18072 | -82.77327
50.18432 | 127.27595 | 50.18432 | -34.67166 | 50.18432 | -82.95276
50.18792 | 127.70608 | 50.18792 | -34.51034 | 50.18792 | -83.06118
50.19152 | 128.10635 | 50.19152 | -34.36117 | 50.19152 | -83.10048
50.19512 | 128.48456 | 50.19512 | -34.21255 | 50.19512 | -83.06068
50.19872 | 128.83451 | 50.19872 | -34.09884 | 50.19872 | -82.94728
50.20232 | 129.17085 | 50.20232 | -34.03316 | 50.20232 | -82.79998
50.20592 | 129.52202 | 50.20592 | -33.99874 | 50.20592 | -82.63182
50.20952 | 129.89949 | 50.20952 | -34.01293 | 50.20952 | -82.46019
50.21312 | 130.31388 | 50.21312 | -34.04548 | 50.21312 | -82.31505
50.21672 | 130.76936 | 50.21672 | -34.09604 | 50.21672 | -82.2182
50.22032 | 131.2606 | 50.22032 | -34.13362 | 50.22032 | -82.17994
50.22392 | 131.76725 | 50.22392 | -34.15104 | 50.22392 | -82.21155
50.22752 | 132.28591 | 50.22752 | -34.14879 | 50.22752 | -82.29749
50.23112 | 132.79234 | 50.23112 | -34.12536 | 50.23112 | -82.39779
50.23472 | 133.24844 | 50.23472 | -34.07216 | 50.23472 | -82.48298
50.23832 | 133.6764 | 50.23832 | -34.00011 | 50.23832 | -82.50336
50.24192 | 134.07015 | 50.24192 | -33.92073 | 50.24192 | -82.43566
50.24552 | 134.44593 | 50.24552 | -33.85115 | 50.24552 | -82.26014
50.24912 | 134.83357 | 50.24912 | -33.7822 | 50.24912 | -81.9657
50.25272 | 135.22279 | 50.25272 | -33.73603 | 50.25272 | -81.54894
50.25632 | 135.62018 | 50.25632 | -33.71884 | 50.25632 | -81.04721
50.25992 | 136.01212 | 50.25992 | -33.7221 | 50.25992 | -80.49107
50.26352 | 136.36306 | 50.26352 | -33.75543 | 50.26352 | -79.92172
50.26712 | 136.65339 | 50.26712 | -33.80712 | 50.26712 | -79.34951
50.27072 | 136.84786 | 50.27072 | -33.86778 | 50.27072 | -78.81453
50.27432 | 136.92259 | 50.27432 | -33.92672 | 50.27432 | -78.31004
50.27792 | 136.88108 | 50.27792 | -33.97613 | 50.27792 | -77.85388
50.28152 | 136.75019 | 50.28152 | -34.02628 | 50.28152 | -77.43886
50.28512 | 136.58953 | 50.28512 | -34.07625 | 50.28512 | -77.06506
50.28872 | 136.43604 | 50.28872 | -34.12621 | 50.28872 | -76.70515
50.29232 | 136.34189 | 50.29232 | -34.17641 | 50.29232 | -76.33095
50.29592 | 136.33758 | 50.29592 | -34.22561 | 50.29592 | -75.88242
50.29952 | 136.427 | 50.29952 | -34.26442 | 50.29952 | -75.33721
50.30312 | 136.58137 | 50.30312 | -34.29246 | 50.30312 | -74.64808
50.30672 | 136.77497 | 50.30672 | -34.29979 | 50.30672 | -73.78882
50.31032 | 136.96304 | 50.31032 | -34.28745 | 50.31032 | -72.77583
50.31392 | 137.09175 | 50.31392 | -34.25446 | 50.31392 | -71.63968
50.31752 | 137.1393 | 50.31752 | -34.2038 | 50.31752 | -70.41411
50.32112 | 137.07452 | 50.32112 | -34.1528 | 50.32112 | -69.20631
50.32472 | 136.89939 | 50.32472 | -34.0933 | 50.32472 | -68.08097
50.32832 | 136.63561 | 50.32832 | -34.04315 | 50.32832 | -67.10966
50.33192 | 136.31671 | 50.33192 | -33.98237 | 50.33192 | -66.30039
50.33552 | 135.97309 | 50.33552 | -33.92233 | 50.33552 | -65.62866
50.33912 | 135.61491 | 50.33912 | -33.84903 | 50.33912 | -65.00701
50.34272 | 135.25914 | 50.34272 | -33.74642 | 50.34272 | -64.38168
50.34632 | 134.92144 | 50.34632 | -33.63609 | 50.34632 | -63.69188
50.34992 | 134.60357 | 50.34992 | -33.52673 | 50.34992 | -62.92208
50.35352 | 134.30774 | 50.35352 | -33.42871 | 50.35352 | -62.07776
50.35712 | 134.01902 | 50.35712 | -33.35187 | 50.35712 | -61.23095
50.36072 | 133.72869 | 50.36072 | -33.30647 | 50.36072 | -60.48886
50.36432 | 133.43873 | 50.36432 | -33.3016 | 50.36432 | -59.98132
50.36792 | 133.14889 | 50.36792 | -33.32221 | 50.36792 | -59.8133
50.37152 | 132.85819 | 50.37152 | -33.33032 | 50.37152 | -60.04413
50.37512 | 132.57326 | 50.37512 | -33.31551 | 50.37512 | -60.64214
50.37872 | 132.30173 | 50.37872 | -33.24905 | 50.37872 | -61.54231
50.38232 | 132.02539 | 50.38232 | -33.13216 | 50.38232 | -62.61889
50.38592 | 131.74615 | 50.38592 | -32.95449 | 50.38592 | -63.75845
50.38952 | 131.45512 | 50.38952 | -32.71707 | 50.38952 | -64.85222
50.39312 | 131.14243 | 50.39312 | -32.43369 | 50.39312 | -65.78868
50.39672 | 130.8068 | 50.39672 | -32.14398 | 50.39672 | -66.48274
50.40032 | 130.42408 | 50.40032 | -31.86714 | 50.40032 | -66.8906
50.40392 | 130.00694 | 50.40392 | -31.62009 | 50.40392 | -66.98913
50.40752 | 129.53944 | 50.40752 | -31.39344 | 50.40752 | -66.78629
50.41112 | 129.02489 | 50.41112 | -31.19627 | 50.41112 | -66.29083
50.41472 | 128.45678 | 50.41472 | -31.00566 | 50.41472 | -65.53314
50.41832 | 127.84254 | 50.41832 | -30.80435 | 50.41832 | -64.51443
50.42192 | 127.17377 | 50.42192 | -30.59268 | 50.42192 | -63.26877
50.42552 | 126.46439 | 50.42552 | -30.35895 | 50.42552 | -61.85538
50.42912 | 125.71489 | 50.42912 | -30.09637 | 50.42912 | -60.3416
50.43272 | 124.91612 | 50.43272 | -29.82634 | 50.43272 | -58.81804
50.43632 | 124.09855 | 50.43632 | -29.55575 | 50.43632 | -57.33975
50.43992 | 123.27171 | 50.43992 | -29.28821 | 50.43992 | -55.94584
50.44352 | 122.44402 | 50.44352 | -29.05154 | 50.44352 | -54.67915
50.44712 | 121.64749 | 50.44712 | -28.83407 | 50.44712 | -53.54239
50.45072 | 120.89287 | 50.45072 | -28.63558 | 50.45072 | -52.54532
50.45432 | 120.17788 | 50.45432 | -28.43355 | 50.45432 | -51.67198
50.45792 | 119.50246 | 50.45792 | -28.21179 | 50.45792 | -50.89227
50.46152 | 118.86914 | 50.46152 | -27.98006 | 50.46152 | -50.17681
50.46512 | 118.26298 | 50.46512 | -27.72703 | 50.46512 | -49.49321
50.46872 | 117.67242 | 50.46872 | -27.45589 | 50.46872 | -48.84049
50.47232 | 117.07047 | 50.47232 | -27.17263 | 50.47232 | -48.19907
50.47592 | 116.45469 | 50.47592 | -26.86096 | 50.47592 | -47.57663
50.47952 | 115.81792 | 50.47952 | -26.55101 | 50.47952 | -46.96614
50.48312 | 115.14476 | 50.48312 | -26.24254 | 50.48312 | -46.35631
50.48672 | 114.41874 | 50.48672 | -25.95473 | 50.48672 | -45.74611
50.49032 | 113.62992 | 50.49032 | -25.67525 | 50.49032 | -45.14345
50.49392 | 112.78868 | 50.49392 | -25.40853 | 50.49392 | -44.57019
50.49752 | 111.8955 | 50.49752 | -25.17076 | 50.49752 | -44.01003
50.50112 | 110.96685 | 50.50112 | -24.94267 | 50.50112 | -43.4497
50.50472 | 110.0032 | 50.50472 | -24.73448 | 50.50472 | -42.89116
50.50832 | 109.0486 | 50.50832 | -24.53611 | 50.50832 | -42.30555
50.51192 | 108.12629 | 50.51192 | -24.34522 | 50.51192 | -41.68899
50.51552 | 107.24994 | 50.51552 | -24.13208 | 50.51552 | -41.04333
50.51912 | 106.44668 | 50.51912 | -23.90053 | 50.51912 | -40.35833
50.52272 | 105.69179 | 50.52272 | -23.65907 | 50.52272 | -39.64068
50.52632 | 104.98548 | 50.52632 | -23.40901 | 50.52632 | -38.91218
50.52992 | 104.30387 | 50.52992 | -23.17164 | 50.52992 | -38.17137
50.53352 | 103.63203 | 50.53352 | -22.95286 | 50.53352 | -37.45741
50.53712 | 102.95114 | 50.53712 | -22.74617 | 50.53712 | -36.76495
50.54072 | 102.25241 | 50.54072 | -22.56756 | 50.54072 | -36.09371
50.54432 | 101.55611 | 50.54432 | -22.38859 | 50.54432 | -35.41603
50.54792 | 100.88348 | 50.54792 | -22.2172 | 50.54792 | -34.71875
50.55152 | 100.24631 | 50.55152 | -22.01242 | 50.55152 | -33.99385
50.55512 | 99.66303 | 50.55512 | -21.76619 | 50.55512 | -33.2198
50.55872 | 99.13692 | 50.55872 | -21.45746 | 50.55872 | -32.40505
50.56232 | 98.64674 | 50.56232 | -21.07943 | 50.56232 | -31.54142
50.56592 | 98.18258 | 50.56592 | -20.64198 | 50.56592 | -30.63487
50.56952 | 97.7141 | 50.56952 | -20.14484 | 50.56952 | -29.71481
50.57312 | 97.21018 | 50.57312 | -19.6001 | 50.57312 | -28.80257
50.57672 | 96.66331 | 50.57672 | -19.02713 | 50.57672 | -27.91752
50.58032 | 96.08958 | 50.58032 | -18.43547 | 50.58032 | -27.08091
50.58392 | 95.49988 | 50.58392 | -17.83427 | 50.58392 | -26.30162
50.58752 | 94.9252 | 50.58752 | -17.22324 | 50.58752 | -25.61053
50.59112 | 94.39311 | 50.59112 | -16.61529 | 50.59112 | -25.00005
50.59472 | 93.93203 | 50.59472 | -16.02649 | 50.59472 | -24.47974
50.59832 | 93.54756 | 50.59832 | -15.43623 | 50.59832 | -24.02387
50.60192 | 93.22606 | 50.60192 | -14.84604 | 50.60192 | -23.60248
50.60552 | 92.95615 | 50.60552 | -14.24282 | 50.60552 | -23.17455
50.60912 | 92.69403 | 50.60912 | -13.61002 | 50.60912 | -22.72172
50.61272 | 92.40737 | 50.61272 | -12.95611 | 50.61272 | -22.18323
50.61632 | 92.07769 | 50.61632 | -12.26115 | 50.61632 | -21.56408
50.61992 | 91.69453 | 50.61992 | -11.53914 | 50.61992 | -20.84578
50.62352 | 91.27424 | 50.62352 | -10.80807 | 50.62352 | -20.05321
50.62712 | 90.82956 | 50.62712 | -10.08115 | 50.62712 | -19.20773
50.63072 | 90.38144 | 50.63072 | -9.39671 | 50.63072 | -18.34656
50.63432 | 89.965 | 50.63432 | -8.76566 | 50.63432 | -17.51112
50.63792 | 89.59044 | 50.63792 | -8.21436 | 50.63792 | -16.73172
50.64152 | 89.25511 | 50.64152 | -7.72221 | 50.64152 | -16.03992
50.64512 | 88.96098 | 50.64512 | -7.28701 | 50.64512 | -15.43908
50.64872 | 88.69794 | 50.64872 | -6.86814 | 50.64872 | -14.92002
50.65232 | 88.42842 | 50.65232 | -6.44534 | 50.65232 | -14.46369
50.65592 | 88.12998 | 50.65592 | -5.97858 | 50.65592 | -14.04965
50.65952 | 87.79782 | 50.65952 | -5.44999 | 50.65952 | -13.65869
50.66312 | 87.4095 | 50.66312 | -4.85193 | 50.66312 | -13.26144
50.66672 | 86.97621 | 50.66672 | -4.19445 | 50.66672 | -12.83543
50.67032 | 86.53408 | 50.67032 | -3.47746 | 50.67032 | -12.37916
50.67392 | 86.10235 | 50.67392 | -2.71213 | 50.67392 | -11.89276
50.67752 | 85.71965 | 50.67752 | -1.92138 | 50.67752 | -11.38384
50.68112 | 85.43709 | 50.68112 | -1.1298 | 50.68112 | -10.87433
50.68472 | 85.26464 | 50.68472 | -0.33277 | 50.68472 | -10.35465
50.68832 | 85.21197 | 50.68832 | 0.42409 | 50.68832 | -9.84376
50.69192 | 85.25829 | 50.69192 | 1.17217 | 50.69192 | -9.33282
50.69552 | 85.40404 | 50.69552 | 1.88708 | 50.69552 | -8.84084
50.69912 | 85.61561 | 50.69912 | 2.56266 | 50.69912 | -8.35134
50.70272 | 85.84306 | 50.70272 | 3.20965 | 50.70272 | -7.86128
50.70632 | 86.07517 | 50.70632 | 3.83783 | 50.70632 | -7.37104
50.70992 | 86.29391 | 50.70992 | 4.45734 | 50.70992 | -6.88876
50.71352 | 86.49323 | 50.71352 | 5.07784 | 50.71352 | -6.43404
50.71712 | 86.70998 | 50.71712 | 5.71057 | 50.71712 | -6.01943
50.72072 | 86.95826 | 50.72072 | 6.37507 | 50.72072 | -5.63591
50.72432 | 87.24332 | 50.72432 | 7.08106 | 50.72432 | -5.28209
50.72792 | 87.56291 | 50.72792 | 7.83679 | 50.72792 | -4.95839
50.73152 | 87.91147 | 50.73152 | 8.63115 | 50.73152 | -4.66451
50.73512 | 88.28768 | 50.73512 | 9.45378 | 50.73512 | -4.40121
50.73872 | 88.65898 | 50.73872 | 10.29723 | 50.73872 | -4.15911
50.74232 | 88.9956 | 50.74232 | 11.16994 | 50.74232 | -3.9358
50.74592 | 89.28186 | 50.74592 | 12.04971 | 50.74592 | -3.74285
50.74952 | 89.48927 | 50.74952 | 12.917 | 50.74952 | -3.56878
50.75312 | 89.64211 | 50.75312 | 13.75214 | 50.75312 | -3.44308
50.75672 | 89.75544 | 50.75672 | 14.54759 | 50.75672 | -3.3424
50.76032 | 89.84902 | 50.76032 | 15.30061 | 50.76032 | -3.24234
50.76392 | 89.97324 | 50.76392 | 15.99474 | 50.76392 | -3.14323
50.76752 | 90.13491 | 50.76752 | 16.66284 | 50.76752 | -3.02633
50.77112 | 90.36377 | 50.77112 | 17.32222 | 50.77112 | -2.88801
50.77472 | 90.66387 | 50.77472 | 17.98333 | 50.77472 | -2.73989
50.77832 | 91.01612 | 50.77832 | 18.66794 | 50.77832 | -2.57151
50.78192 | 91.40913 | 50.78192 | 19.39179 | 50.78192 | -2.40153
50.78552 | 91.80649 | 50.78552 | 20.14763 | 50.78552 | -2.22988
50.78912 | 92.17954 | 50.78912 | 20.95123 | 50.78912 | -2.08656
50.79272 | 92.51401 | 50.79272 | 21.76168 | 50.79272 | -1.95565
50.79632 | 92.81499 | 50.79632 | 22.56953 | 50.79632 | -1.83505
50.79992 | 93.08461 | 50.79992 | 23.34504 | 50.79992 | -1.70746
50.80352 | 93.33997 | 50.80352 | 24.07842 | 50.80352 | -1.55917
50.80712 | 93.62029 | 50.80712 | 24.751 | 50.80712 | -1.40831
50.81072 | 93.96308 | 50.81072 | 25.36226 | 50.81072 | -1.26681
50.81432 | 94.37568 | 50.81432 | 25.90549 | 50.81432 | -1.14289
50.81792 | 94.86743 | 50.81792 | 26.41144 | 50.81792 | -1.05846
50.82152 | 95.42105 | 50.82152 | 26.88864 | 50.82152 | -1.00343
50.82512 | 96.01828 | 50.82512 | 27.35985 | 50.82512 | -1.00558
50.82872 | 96.63789 | 50.82872 | 27.85292 | 50.82872 | -1.06037
50.83232 | 97.25328 | 50.83232 | 28.37871 | 50.83232 | -1.15482
50.83592 | 97.85111 | 50.83592 | 28.96758 | 50.83592 | -1.29222
50.83952 | 98.42887 | 50.83952 | 29.62552 | 50.83952 | -1.43136
50.84312 | 98.98497 | 50.84312 | 30.3432 | 50.84312 | -1.59743
50.84672 | 99.5327 | 50.84672 | 31.1195 | 50.84672 | -1.78487
50.85032 | 100.0916 | 50.85032 | 31.93318 | 50.85032 | -2.00072
50.85392 | 100.69165 | 50.85392 | 32.76371 | 50.85392 | -2.24739
50.85752 | 101.34166 | 50.85752 | 33.59453 | 50.85752 | -2.51566
50.86112 | 102.0515 | 50.86112 | 34.43487 | 50.86112 | -2.79422
50.86472 | 102.80035 | 50.86472 | 35.26177 | 50.86472 | -3.08418
50.86832 | 103.58845 | 50.86832 | 36.05793 | 50.86832 | -3.36489
50.87192 | 104.38553 | 50.87192 | 36.82387 | 50.87192 | -3.64625
50.87552 | 105.16652 | 50.87552 | 37.56146 | 50.87552 | -3.90002
50.87912 | 105.89775 | 50.87912 | 38.27682 | 50.87912 | -4.13272
50.88272 | 106.54184 | 50.88272 | 38.95446 | 50.88272 | -4.34316
50.88632 | 107.09571 | 50.88632 | 39.62108 | 50.88632 | -4.57049
50.88992 | 107.55863 | 50.88992 | 40.24689 | 50.88992 | -4.8091
50.89352 | 107.94043 | 50.89352 | 40.85546 | 50.89352 | -5.06652
50.89712 | 108.27862 | 50.89712 | 41.45461 | 50.89712 | -5.33655
50.90072 | 108.59858 | 50.90072 | 42.05618 | 50.90072 | -5.5981
50.90432 | 108.93386 | 50.90432 | 42.67914 | 50.90432 | -5.84932
50.90792 | 109.31227 | 50.90792 | 43.32069 | 50.90792 | -6.0904
50.91152 | 109.75678 | 50.91152 | 43.97233 | 50.91152 | -6.32236
50.91512 | 110.25901 | 50.91512 | 44.63166 | 50.91512 | -6.53426
50.91872 | 110.81204 | 50.91872 | 45.26757 | 50.91872 | -6.74308
50.92232 | 111.39786 | 50.92232 | 45.86118 | 50.92232 | -6.96934
50.92592 | 111.99011 | 50.92592 | 46.39238 | 50.92592 | -7.2339
50.92952 | 112.56935 | 50.92952 | 46.84052 | 50.92952 | -7.54614
50.93312 | 113.12161 | 50.93312 | 47.1884 | 50.93312 | -7.92852
50.93672 | 113.63786 | 50.93672 | 47.44794 | 50.93672 | -8.3542
50.94032 | 114.10763 | 50.94032 | 47.62863 | 50.94032 | -8.81904
50.94392 | 114.52427 | 50.94392 | 47.75484 | 50.94392 | -9.31731
50.94752 | 114.90533 | 50.94752 | 47.87536 | 50.94752 | -9.81679
50.95112 | 115.25056 | 50.95112 | 48.008 | 50.95112 | -10.32722
50.95472 | 115.5605 | 50.95472 | 48.17282 | 50.95472 | -10.81176
50.95832 | 115.84355 | 50.95832 | 48.37757 | 50.95832 | -11.26561
50.96192 | 116.08645 | 50.96192 | 48.6095 | 50.96192 | -11.68816
50.96552 | 116.30858 | 50.96552 | 48.85115 | 50.96552 | -12.09998
50.96912 | 116.52125 | 50.96912 | 49.10008 | 50.96912 | -12.4843
50.97272 | 116.73585 | 50.97272 | 49.3276 | 50.97272 | -12.83767
50.97632 | 116.96578 | 50.97632 | 49.53353 | 50.97632 | -13.16236
50.97992 | 117.2343 | 50.97992 | 49.69891 | 50.97992 | -13.43934
50.98352 | 117.56181 | 50.98352 | 49.8357 | 50.98352 | -13.66419
50.98712 | 117.94877 | 50.98712 | 49.9549 | 50.98712 | -13.85869
50.99072 | 118.39843 | 50.99072 | 50.07471 | 50.99072 | -14.01168
50.99432 | 118.8905 | 50.99432 | 50.19631 | 50.99432 | -14.16202
50.99792 | 119.39862 | 50.99792 | 50.33847 | 50.99792 | -14.30106
51.00153 | 119.90562 | 51.00153 | 50.48903 | 51.00153 | -14.47551
51.00513 | 120.3836 | 51.00513 | 50.63792 | 51.00513 | -14.68208
51.00873 | 120.81066 | 51.00873 | 50.77761 | 51.00873 | -14.91884
51.01233 | 121.20132 | 51.01233 | 50.91661 | 51.01233 | -15.16934
51.01593 | 121.56016 | 51.01593 | 51.03247 | 51.01593 | -15.40294
51.01953 | 121.90895 | 51.01953 | 51.1066 | 51.01953 | -15.59958
51.02313 | 122.25655 | 51.02313 | 51.13002 | 51.02313 | -15.72926
51.02673 | 122.62468 | 51.02673 | 51.10473 | 51.02673 | -15.77963
51.03033 | 123.01376 | 51.03033 | 51.03917 | 51.03033 | -15.74845
51.03393 | 123.40089 | 51.03393 | 50.93676 | 51.03393 | -15.66293
51.03753 | 123.7574 | 51.03753 | 50.82456 | 51.03753 | -15.55385
51.04113 | 124.07262 | 51.04113 | 50.69412 | 51.04113 | -15.45082
51.04473 | 124.34281 | 51.04473 | 50.57568 | 51.04473 | -15.38468
51.04833 | 124.5588 | 51.04833 | 50.46741 | 51.04833 | -15.37572
51.05193 | 124.74447 | 51.05193 | 50.38063 | 51.05193 | -15.44616
51.05553 | 124.91483 | 51.05553 | 50.31094 | 51.05553 | -15.57999
51.05913 | 125.10052 | 51.05913 | 50.22888 | 51.05913 | -15.75578
51.06273 | 125.32444 | 51.06273 | 50.12507 | 51.06273 | -15.95535
51.06633 | 125.59604 | 51.06633 | 49.97894 | 51.06633 | -16.13947
51.06993 | 125.90885 | 51.06993 | 49.78306 | 51.06993 | -16.28493
51.07353 | 126.23013 | 51.07353 | 49.53517 | 51.07353 | -16.38222
51.07713 | 126.54819 | 51.07713 | 49.21675 | 51.07713 | -16.4117
51.08073 | 126.82444 | 51.08073 | 48.84003 | 51.08073 | -16.36895
51.08433 | 127.0313 | 51.08433 | 48.41454 | 51.08433 | -16.28306
51.08793 | 127.16212 | 51.08793 | 47.94994 | 51.08793 | -16.17283
51.09153 | 127.21391 | 51.09153 | 47.45809 | 51.09153 | -16.08819
51.09513 | 127.22373 | 51.09513 | 46.97021 | 51.09513 | -16.04127
51.09873 | 127.20227 | 51.09873 | 46.50195 | 51.09873 | -16.0704
51.10233 | 127.17557 | 51.10233 | 46.04371 | 51.10233 | -16.18088
51.10593 | 127.16586 | 51.10593 | 45.60663 | 51.10593 | -16.36312
51.10953 | 127.19426 | 51.10953 | 45.18817 | 51.10953 | -16.59778
51.11313 | 127.28191 | 51.11313 | 44.76562 | 51.11313 | -16.86595
51.11673 | 127.426 | 51.11673 | 44.31168 | 51.11673 | -17.12927
51.12033 | 127.60407 | 51.12033 | 43.82748 | 51.12033 | -17.35514
51.12393 | 127.82157 | 51.12393 | 43.30148 | 51.12393 | -17.53161
51.12753 | 128.05427 | 51.12753 | 42.7255 | 51.12753 | -17.65733
51.13113 | 128.28386 | 51.13113 | 42.11216 | 51.13113 | -17.74216
51.13473 | 128.51035 | 51.13473 | 41.47994 | 51.13473 | -17.78716
51.13833 | 128.71187 | 51.13833 | 40.84144 | 51.13833 | -17.79904
51.14193 | 128.88819 | 51.14193 | 40.23697 | 51.14193 | -17.80911
51.14553 | 129.04693 | 51.14553 | 39.68427 | 51.14553 | -17.81033
51.14913 | 129.17822 | 51.14913 | 39.19122 | 51.14913 | -17.80955
51.15273 | 129.28374 | 51.15273 | 38.7469 | 51.15273 | -17.81818
51.15633 | 129.37836 | 51.15633 | 38.34051 | 51.15633 | -17.83695
51.15993 | 129.45494 | 51.15993 | 37.95195 | 51.15993 | -17.86576
51.16353 | 129.52334 | 51.16353 | 37.55908 | 51.16353 | -17.90425
51.16713 | 129.5942 | 51.16713 | 37.12226 | 51.16713 | -17.95396
51.17073 | 129.66233 | 51.17073 | 36.60974 | 51.17073 | -17.99574
51.17433 | 129.74384 | 51.17433 | 35.98738 | 51.17433 | -18.01967
51.17793 | 129.84574 | 51.17793 | 35.27522 | 51.17793 | -17.99704
51.18153 | 129.97406 | 51.18153 | 34.46458 | 51.18153 | -17.91437
51.18513 | 130.13191 | 51.18513 | 33.58692 | 51.18513 | -17.77266
51.18873 | 130.32712 | 51.18873 | 32.66421 | 51.18873 | -17.56046
51.19233 | 130.55655 | 51.19233 | 31.74625 | 51.19233 | -17.29686
51.19593 | 130.81558 | 51.19593 | 30.84921 | 51.19593 | -16.97432
51.19953 | 131.10007 | 51.19953 | 29.98457 | 51.19953 | -16.59974
51.20313 | 131.39514 | 51.20313 | 29.17106 | 51.20313 | -16.19153
51.20673 | 131.70978 | 51.20673 | 28.39295 | 51.20673 | -15.78157
51.21033 | 132.02436 | 51.21033 | 27.6121 | 51.21033 | -15.36297
51.21393 | 132.33477 | 51.21393 | 26.81937 | 51.21393 | -14.94153
51.21753 | 132.63419 | 51.21753 | 25.99525 | 51.21753 | -14.53931
51.22113 | 132.91006 | 51.22113 | 25.14198 | 51.22113 | -14.15466
51.22473 | 133.17458 | 51.22473 | 24.27092 | 51.22473 | -13.82727
51.22833 | 133.4212 | 51.22833 | 23.40187 | 51.22833 | -13.54317
51.23193 | 133.65954 | 51.23193 | 22.5576 | 51.23193 | -13.29691
51.23553 | 133.90061 | 51.23553 | 21.77554 | 51.23553 | -13.10276
51.23913 | 134.13803 | 51.23913 | 21.05305 | 51.23913 | -12.92133
51.24273 | 134.39458 | 51.24273 | 20.39002 | 51.24273 | -12.76034
51.24633 | 134.68503 | 51.24633 | 19.77538 | 51.24633 | -12.58396
51.24993 | 134.99676 | 51.24993 | 19.18601 | 51.24993 | -12.37869
51.25353 | 135.3363 | 51.25353 | 18.58383 | 51.25353 | -12.12524
51.25713 | 135.69456 | 51.25713 | 17.96018 | 51.25713 | -11.82176
51.26073 | 136.05598 | 51.26073 | 17.3078 | 51.26073 | -11.46661
51.26433 | 136.40907 | 51.26433 | 16.64691 | 51.26433 | -11.08829
51.26793 | 136.75969 | 51.26793 | 15.98961 | 51.26793 | -10.69849
51.27153 | 137.1022 | 51.27153 | 15.36227 | 51.27153 | -10.31694
51.27513 | 137.44842 | 51.27513 | 14.75727 | 51.27513 | -9.94547
51.27873 | 137.79716 | 51.27873 | 14.2022 | 51.27873 | -9.59208
51.28233 | 138.16031 | 51.28233 | 13.67659 | 51.28233 | -9.26883
51.28593 | 138.53017 | 51.28593 | 13.1765 | 51.28593 | -8.96607
51.28953 | 138.91141 | 51.28953 | 12.65395 | 51.28953 | -8.68534
51.29313 | 139.3102 | 51.29313 | 12.10917 | 51.29313 | -8.3959
51.29673 | 139.70834 | 51.29673 | 11.51329 | 51.29673 | -8.11523
51.30033 | 140.12133 | 51.30033 | 10.87829 | 51.30033 | -7.82651
51.30393 | 140.54238 | 51.30393 | 10.2042 | 51.30393 | -7.53622
51.30753 | 140.9666 | 51.30753 | 9.51402 | 51.30753 | -7.24613
51.31113 | 141.41159 | 51.31113 | 8.83648 | 51.31113 | -6.95677
51.31473 | 141.90828 | 51.31473 | 8.19278 | 51.31473 | -6.65759
51.31833 | 142.46312 | 51.31833 | 7.61021 | 51.31833 | -6.35783
51.32193 | 143.09941 | 51.32193 | 7.08921 | 51.32193 | -6.04937
51.32553 | 143.81361 | 51.32553 | 6.64918 | 51.32553 | -5.73047
51.32913 | 144.60439 | 51.32913 | 6.27606 | 51.32913 | -5.40872
51.33273 | 145.46026 | 51.33273 | 5.95267 | 51.33273 | -5.11475
51.33633 | 146.34456 | 51.33633 | 5.67679 | 51.33633 | -4.84993
51.33993 | 147.24002 | 51.33993 | 5.41857 | 51.33993 | -4.63407
51.34353 | 148.09821 | 51.34353 | 5.1681 | 51.34353 | -4.45818
51.34713 | 148.87449 | 51.34713 | 4.90732 | 51.34713 | -4.34098
51.35073 | 149.54722 | 51.35073 | 4.64761 | 51.35073 | -4.26733
51.35433 | 150.10648 | 51.35433 | 4.38721 | 51.35433 | -4.2157
51.35793 | 150.56908 | 51.35793 | 4.12856 | 51.35793 | -4.16742
51.36153 | 150.94543 | 51.36153 | 3.89202 | 51.36153 | -4.09201
51.36513 | 151.26777 | 51.36513 | 3.70032 | 51.36513 | -3.97769
51.36873 | 151.55661 | 51.36873 | 3.59046 | 51.36873 | -3.80694
51.37233 | 151.83426 | 51.37233 | 3.56161 | 51.37233 | -3.55583
51.37593 | 152.11883 | 51.37593 | 3.63527 | 51.37593 | -3.24439
51.37953 | 152.42332 | 51.37953 | 3.80443 | 51.37953 | -2.85289
51.38313 | 152.72899 | 51.38313 | 4.03234 | 51.38313 | -2.41708
51.38673 | 153.02275 | 51.38673 | 4.31642 | 51.38673 | -1.94862
51.39033 | 153.30212 | 51.39033 | 4.60617 | 51.39033 | -1.48758
51.39393 | 153.55289 | 51.39393 | 4.88212 | 51.39393 | -1.02607
51.39753 | 153.77984 | 51.39753 | 5.10421 | 51.39753 | -0.59994
51.40113 | 153.98682 | 51.40113 | 5.254 | 51.40113 | -0.22275
51.40473 | 154.17937 | 51.40473 | 5.32612 | 51.40473 | 0.09314
51.40833 | 154.36767 | 51.40833 | 5.35045 | 51.40833 | 0.37747
51.41193 | 154.56735 | 51.41193 | 5.33776 | 51.41193 | 0.62014
51.41553 | 154.80123 | 51.41553 | 5.31681 | 51.41553 | 0.86859
51.41913 | 155.07706 | 51.41913 | 5.30008 | 51.41913 | 1.11803
51.42273 | 155.38992 | 51.42273 | 5.32473 | 51.42273 | 1.38518
51.42633 | 155.75756 | 51.42633 | 5.37866 | 51.42633 | 1.66549
51.42993 | 156.17529 | 51.42993 | 5.47502 | 51.42993 | 1.9362
51.43353 | 156.6232 | 51.43353 | 5.61983 | 51.43353 | 2.20719
51.43713 | 157.10581 | 51.43713 | 5.79331 | 51.43713 | 2.45914
51.44073 | 157.58774 | 51.44073 | 5.99708 | 51.44073 | 2.70203
51.44433 | 158.0349 | 51.44433 | 6.23102 | 51.44433 | 2.90593
51.44793 | 158.42842 | 51.44793 | 6.494 | 51.44793 | 3.09747
51.45153 | 158.7611 | 51.45153 | 6.77643 | 51.45153 | 3.26829
51.45513 | 159.03185 | 51.45513 | 7.07871 | 51.45513 | 3.45524
51.45873 | 159.25605 | 51.45873 | 7.40219 | 51.45873 | 3.66169
51.46233 | 159.43956 | 51.46233 | 7.75519 | 51.46233 | 3.90735
51.46593 | 159.59867 | 51.46593 | 8.12803 | 51.46593 | 4.17487
51.46953 | 159.77012 | 51.46953 | 8.53288 | 51.46953 | 4.47079
51.47313 | 159.96179 | 51.47313 | 8.97733 | 51.47313 | 4.79714
51.47673 | 160.18109 | 51.47673 | 9.46475 | 51.47673 | 5.15331
51.48033 | 160.42038 | 51.48033 | 10.02323 | 51.48033 | 5.53978
51.48393 | 160.65547 | 51.48393 | 10.65444 | 51.48393 | 5.94852
51.48753 | 160.87484 | 51.48753 | 11.38619 | 51.48753 | 6.35866
51.49113 | 161.06185 | 51.49113 | 12.20885 | 51.49113 | 6.76932
51.49473 | 161.20092 | 51.49473 | 13.14235 | 51.49473 | 7.16315
51.49833 | 161.28963 | 51.49833 | 14.17394 | 51.49833 | 7.51873
51.50193 | 161.33065 | 51.50193 | 15.28059 | 51.50193 | 7.82585
51.50553 | 161.35813 | 51.50553 | 16.42559 | 51.50553 | 8.06587
51.50913 | 161.39176 | 51.50913 | 17.59463 | 51.50913 | 8.22442
51.51273 | 161.45757 | 51.51273 | 18.73079 | 51.51273 | 8.33028
51.51633 | 161.59762 | 51.51633 | 19.83452 | 51.51633 | 8.39255
51.51993 | 161.81074 | 51.51993 | 20.86412 | 51.51993 | 8.46783
51.52353 | 162.10267 | 51.52353 | 21.81531 | 51.52353 | 8.58967
51.52713 | 162.45258 | 51.52713 | 22.70942 | 51.52713 | 8.79638
51.53073 | 162.82154 | 51.53073 | 23.5795 | 51.53073 | 9.12038
51.53433 | 163.18443 | 51.53433 | 24.47361 | 51.53433 | 9.57443
51.53793 | 163.49512 | 51.53793 | 25.42479 | 51.53793 | 10.14335
51.54153 | 163.71941 | 51.54153 | 26.48868 | 51.54153 | 10.77759
51.54513 | 163.85302 | 51.54513 | 27.66451 | 51.54513 | 11.4465
51.54873 | 163.89924 | 51.54873 | 28.98237 | 51.54873 | 12.09388
51.55233 | 163.89101 | 51.55233 | 30.42582 | 51.55233 | 12.66432
51.55593 | 163.85471 | 51.55593 | 31.95477 | 51.55593 | 13.15511
51.55953 | 163.82396 | 51.55953 | 33.52612 | 51.55953 | 13.55482
51.56313 | 163.82282 | 51.56313 | 35.08407 | 51.56313 | 13.89947
51.56673 | 163.85117 | 51.56673 | 36.61915 | 51.56673 | 14.21883
51.57033 | 163.9114 | 51.57033 | 38.10332 | 51.57033 | 14.57198
51.57393 | 163.98729 | 51.57393 | 39.54824 | 51.57393 | 14.98351
51.57753 | 164.03214 | 51.57753 | 40.95446 | 51.57753 | 15.47268
51.58113 | 164.04717 | 51.58113 | 42.35736 | 51.58113 | 16.04451
51.58473 | 163.99802 | 51.58473 | 43.80304 | 51.58473 | 16.66125
51.58833 | 163.8819 | 51.58833 | 45.30167 | 51.58833 | 17.29227
51.59193 | 163.68428 | 51.59193 | 46.88157 | 51.59193 | 17.89038
51.59553 | 163.42154 | 51.59553 | 48.5291 | 51.59553 | 18.40332
51.59913 | 163.10226 | 51.59913 | 50.2231 | 51.59913 | 18.80746
51.60273 | 162.74637 | 51.60273 | 51.92017 | 51.60273 | 19.10044
51.60633 | 162.37875 | 51.60633 | 53.57436 | 51.60633 | 19.29358
51.60993 | 162.01305 | 51.60993 | 55.16202 | 51.60993 | 19.38306
51.61353 | 161.66449 | 51.61353 | 56.62702 | 51.61353 | 19.42717
51.61713 | 161.34236 | 51.61713 | 57.98356 | 51.61713 | 19.43808
51.62073 | 161.05246 | 51.62073 | 59.2299 | 51.62073 | 19.47307
51.62433 | 160.78424 | 51.62433 | 60.37979 | 51.62433 | 19.5465
51.62793 | 160.54394 | 51.62793 | 61.47577 | 51.62793 | 19.68788
51.63153 | 160.32153 | 51.63153 | 62.56801 | 51.63153 | 19.88979
51.63513 | 160.10793 | 51.63513 | 63.69239 | 51.63513 | 20.16247
51.63873 | 159.89979 | 51.63873 | 64.85937 | 51.63873 | 20.47726
51.64233 | 159.683 | 51.64233 | 66.08543 | 51.64233 | 20.84205
51.64593 | 159.46272 | 51.64593 | 67.35084 | 51.64593 | 21.23052
51.64953 | 159.2387 | 51.64953 | 68.65306 | 51.64953 | 21.63009
51.65313 | 158.99211 | 51.65313 | 69.95196 | 51.65313 | 22.02243
51.65673 | 158.7065 | 51.65673 | 71.23993 | 51.65673 | 22.39428
51.66033 | 158.385 | 51.66033 | 72.50743 | 51.66033 | 22.75623
51.66393 | 157.99929 | 51.66393 | 73.75446 | 51.66393 | 23.09738
51.66753 | 157.5693 | 51.66753 | 74.98388 | 51.66753 | 23.44592
51.67113 | 157.10214 | 51.67113 | 76.22681 | 51.67113 | 23.79647
51.67473 | 156.62245 | 51.67473 | 77.50158 | 51.67473 | 24.1457
51.67833 | 156.17584 | 51.67833 | 78.81628 | 51.67833 | 24.50491
51.68193 | 155.776 | 51.68193 | 80.17277 | 51.68193 | 24.86466
51.68553 | 155.43243 | 51.68553 | 81.5905 | 51.68553 | 25.23315
51.68913 | 155.1521 | 51.68913 | 83.05384 | 51.68913 | 25.61197
51.69273 | 154.91465 | 51.69273 | 84.53766 | 51.69273 | 26.00071
51.69633 | 154.68838 | 51.69633 | 86.04815 | 51.69633 | 26.39942
51.69993 | 154.43959 | 51.69993 | 87.5481 | 51.69993 | 26.80833
51.70353 | 154.11669 | 51.70353 | 89.05869 | 51.70353 | 27.2265
51.70713 | 153.69448 | 51.70713 | 90.56971 | 51.70713 | 27.66411
51.71073 | 153.17067 | 51.71073 | 92.08918 | 51.71073 | 28.11379
51.71433 | 152.55801 | 51.71433 | 93.59946 | 51.71433 | 28.56326
51.71793 | 151.88084 | 51.71793 | 95.11975 | 51.71793 | 29.02239
51.72153 | 151.18847 | 51.72153 | 96.64161 | 51.72153 | 29.4822
51.72513 | 150.50017 | 51.72513 | 98.1822 | 51.72513 | 29.95051
51.72873 | 149.85598 | 51.72873 | 99.71039 | 51.72873 | 30.42999
51.73233 | 149.26628 | 51.73233 | 101.22956 | 51.73233 | 30.90954
51.73593 | 148.74112 | 51.73593 | 102.73719 | 51.73593 | 31.39855
51.73953 | 148.26768 | 51.73953 | 104.21156 | 51.73953 | 31.88879
51.74313 | 147.83503 | 51.74313 | 105.63551 | 51.74313 | 32.3788
51.74673 | 147.42173 | 51.74673 | 107.00781 | 51.74673 | 32.86852
51.75033 | 147.02594 | 51.75033 | 108.30875 | 51.75033 | 33.35964
51.75393 | 146.63065 | 51.75393 | 109.54019 | 51.75393 | 33.83203
51.75753 | 146.23093 | 51.75753 | 110.70097 | 51.75753 | 34.29301
51.76113 | 145.8232 | 51.76113 | 111.79395 | 51.76113 | 34.74422
51.76473 | 145.42069 | 51.76473 | 112.83716 | 51.76473 | 35.18588
51.76833 | 145.00968 | 51.76833 | 113.83392 | 51.76833 | 35.60885
51.77193 | 144.58211 | 51.77193 | 114.82298 | 51.77193 | 36.00357
51.77553 | 144.14643 | 51.77553 | 115.80247 | 51.77553 | 36.3575
51.77913 | 143.69918 | 51.77913 | 116.78218 | 51.77913 | 36.69044
51.78273 | 143.24878 | 51.78273 | 117.76391 | 51.78273 | 36.98639
51.78633 | 142.79818 | 51.78633 | 118.76562 | 51.78633 | 37.23961
51.78993 | 142.35347 | 51.78993 | 119.77787 | 51.78993 | 37.48089
51.79353 | 141.92337 | 51.79353 | 120.80885 | 51.79353 | 37.70341
51.79713 | 141.5289 | 51.79713 | 121.83927 | 51.79713 | 37.91372
51.80073 | 141.16303 | 51.80073 | 122.8808 | 51.80073 | 38.13087
51.80433 | 140.81492 | 51.80433 | 123.93177 | 51.80433 | 38.37793
51.80793 | 140.48824 | 51.80793 | 124.99389 | 51.80793 | 38.64337
51.81153 | 140.17562 | 51.81153 | 126.07614 | 51.81153 | 38.96632
51.81513 | 139.86729 | 51.81513 | 127.16579 | 51.81513 | 39.33076
51.81873 | 139.55026 | 51.81873 | 128.24401 | 51.81873 | 39.75344
51.82233 | 139.23111 | 51.82233 | 129.29971 | 51.82233 | 40.21993
51.82593 | 138.90041 | 51.82593 | 130.31529 | 51.82593 | 40.70784
51.82953 | 138.54632 | 51.82953 | 131.28721 | 51.82953 | 41.20796
51.83313 | 138.18328 | 51.83313 | 132.17717 | 51.83313 | 41.69195
51.83673 | 137.83547 | 51.83673 | 132.99963 | 51.83673 | 42.13739
51.84033 | 137.50582 | 51.84033 | 133.76151 | 51.84033 | 42.53489
51.84393 | 137.21453 | 51.84393 | 134.4666 | 51.84393 | 42.86355
51.84753 | 136.98084 | 51.84753 | 135.15622 | 51.84753 | 43.13059
51.85113 | 136.81487 | 51.85113 | 135.84606 | 51.85113 | 43.34547
51.85473 | 136.71302 | 51.85473 | 136.53707 | 51.85473 | 43.53652
51.85833 | 136.67086 | 51.85833 | 137.23737 | 51.85833 | 43.7259
51.86193 | 136.68147 | 51.86193 | 137.9385 | 51.86193 | 43.92407
51.86553 | 136.69791 | 51.86553 | 138.64785 | 51.86553 | 44.14126
51.86913 | 136.69895 | 51.86913 | 139.33416 | 51.86913 | 44.37934
51.87273 | 136.65307 | 51.87273 | 139.99039 | 51.87273 | 44.62812
51.87633 | 136.55087 | 51.87633 | 140.61664 | 51.87633 | 44.8874
51.87993 | 136.39859 | 51.87993 | 141.21289 | 51.87993 | 45.14729
51.88353 | 136.20733 | 51.88353 | 141.77917 | 51.88353 | 45.40842
51.88713 | 135.99567 | 51.88713 | 142.3153 | 51.88713 | 45.65061
51.89073 | 135.75909 | 51.89073 | 142.82197 | 51.89073 | 45.88241
51.89433 | 135.53179 | 51.89433 | 143.29664 | 51.89433 | 46.09384
51.89793 | 135.30978 | 51.89793 | 143.72042 | 51.89793 | 46.3047
51.90153 | 135.11383 | 51.90153 | 144.09305 | 51.90153 | 46.49649
51.90513 | 134.94689 | 51.90513 | 144.39286 | 51.90513 | 46.68681
51.90873 | 134.80698 | 51.90873 | 144.61432 | 51.90873 | 46.86706
51.91233 | 134.68167 | 51.91233 | 144.77707 | 51.91233 | 47.05663
51.91593 | 134.58661 | 51.91593 | 144.89391 | 51.91593 | 47.23724
51.91953 | 134.51888 | 51.91953 | 145.0174 | 51.91953 | 47.42609
51.92313 | 134.48368 | 51.92313 | 145.18342 | 51.92313 | 47.61593
51.92673 | 134.48083 | 51.92673 | 145.41435 | 51.92673 | 47.8144
51.93033 | 134.52431 | 51.93033 | 145.74638 | 51.93033 | 48.02321
51.93393 | 134.59204 | 51.93393 | 146.16811 | 51.93393 | 48.24198
51.93753 | 134.67544 | 51.93753 | 146.6766 | 51.93753 | 48.47057
51.94113 | 134.76234 | 51.94113 | 147.23157 | 51.94113 | 48.70994
51.94473 | 134.82981 | 51.94473 | 147.81221 | 51.94473 | 48.94969
51.94833 | 134.87506 | 51.94833 | 148.36613 | 51.94833 | 49.19801
51.95193 | 134.86626 | 51.95193 | 148.85797 | 51.95193 | 49.45751
51.95553 | 134.81696 | 51.95553 | 149.27744 | 51.95553 | 49.71699
51.95913 | 134.72956 | 51.95913 | 149.60685 | 51.95913 | 49.98625
51.96273 | 134.63012 | 51.96273 | 149.85647 | 51.96273 | 50.24885
51.96633 | 134.56278 | 51.96633 | 150.02861 | 51.96633 | 50.48325
51.96993 | 134.54805 | 51.96993 | 150.15301 | 51.96993 | 50.67879
51.97353 | 134.6052 | 51.97353 | 150.24002 | 51.97353 | 50.82551
51.97713 | 134.75724 | 51.97713 | 150.30591 | 51.97713 | 50.91389
51.98073 | 135.00555 | 51.98073 | 150.332 | 51.98073 | 50.93191
51.98433 | 135.33238 | 51.98433 | 150.34015 | 51.98433 | 50.89735
51.98793 | 135.71087 | 51.98793 | 150.32643 | 51.98793 | 50.82181
51.99153 | 136.11119 | 51.99153 | 150.26972 | 51.99153 | 50.71523
51.99513 | 136.49999 | 51.99513 | 150.15183 | 51.99513 | 50.58631
51.99873 | 136.86792 | 51.99873 | 149.96085 | 51.99873 | 50.46369
52.00233 | 137.20997 | 52.00233 | 149.66759 | 52.00233 | 50.36906
52.00593 | 137.5208 | 52.00593 | 149.27667 | 52.00593 | 50.31442
52.00953 | 137.80541 | 52.00953 | 148.80701 | 52.00953 | 50.29095
52.01313 | 138.08899 | 52.01313 | 148.27082 | 52.01313 | 50.29023
52.01673 | 138.39153 | 52.01673 | 147.70961 | 52.01673 | 50.28147
52.02033 | 138.71329 | 52.02033 | 147.16506 | 52.02033 | 50.26468
52.02393 | 139.05873 | 52.02393 | 146.69725 | 52.02393 | 50.2013
52.02753 | 139.40292 | 52.02753 | 146.35665 | 52.02753 | 50.08902
52.03113 | 139.74407 | 52.03113 | 146.18784 | 52.03113 | 49.89892
52.03473 | 140.06846 | 52.03473 | 146.17692 | 52.03473 | 49.64495
52.03833 | 140.35319 | 52.03833 | 146.30094 | 52.03833 | 49.34935
52.04193 | 140.59936 | 52.04193 | 146.5097 | 52.04193 | 49.02917
52.04553 | 140.79997 | 52.04553 | 146.76121 | 52.04553 | 48.73403
52.04913 | 140.99357 | 52.04913 | 146.98441 | 52.04913 | 48.48577
52.05273 | 141.19872 | 52.05273 | 147.13409 | 52.05273 | 48.31659
52.05633 | 141.42934 | 52.05633 | 147.19122 | 52.05633 | 48.2082
52.05993 | 141.71816 | 52.05993 | 147.15143 | 52.05993 | 48.1793
52.06353 | 142.05344 | 52.06353 | 147.05532 | 52.06353 | 48.19655
52.06713 | 142.43489 | 52.06713 | 146.92304 | 52.06713 | 48.22629
52.07073 | 142.85694 | 52.07073 | 146.79508 | 52.07073 | 48.24912
52.07433 | 143.29386 | 52.07433 | 146.68757 | 52.07433 | 48.23541
52.07793 | 143.74061 | 52.07793 | 146.60055 | 52.07793 | 48.16397
52.08153 | 144.19176 | 52.08153 | 146.53111 | 52.08153 | 48.02169
52.08513 | 144.63985 | 52.08513 | 146.44823 | 52.08513 | 47.82812
52.08873 | 145.1012 | 52.08873 | 146.33329 | 52.08873 | 47.57555
52.09233 | 145.58377 | 52.09233 | 146.16499 | 52.09233 | 47.27109
52.09593 | 146.08961 | 52.09593 | 145.92727 | 52.09593 | 46.92569
52.09953 | 146.64157 | 52.09953 | 145.64238 | 52.09953 | 46.54846
52.10313 | 147.23157 | 52.10313 | 145.33056 | 52.10313 | 46.1587
52.10673 | 147.85111 | 52.10673 | 145.0229 | 52.10673 | 45.76921
52.11033 | 148.49299 | 52.11033 | 144.74799 | 52.11033 | 45.37026
52.11393 | 149.16283 | 52.11393 | 144.51196 | 52.11393 | 44.96302
52.11753 | 149.84973 | 52.11753 | 144.30683 | 52.11753 | 44.51834
52.12113 | 150.55118 | 52.12113 | 144.14005 | 52.12113 | 44.03423
52.12473 | 151.27403 | 52.12473 | 143.97966 | 52.12473 | 43.49195
52.12833 | 152.01616 | 52.12833 | 143.80705 | 52.12833 | 42.89016
52.13193 | 152.77979 | 52.13193 | 143.60196 | 52.13193 | 42.21791
52.13553 | 153.55571 | 52.13553 | 143.35827 | 52.13553 | 41.50128
52.13913 | 154.34781 | 52.13913 | 143.09652 | 52.13913 | 40.77018
52.14273 | 155.15655 | 52.14273 | 142.82647 | 52.14273 | 40.07228
52.14633 | 155.96158 | 52.14633 | 142.56939 | 52.14633 | 39.45859
52.14993 | 156.75417 | 52.14993 | 142.35794 | 52.14993 | 38.97063
52.15353 | 157.54126 | 52.15353 | 142.22761 | 52.15353 | 38.63213
52.15713 | 158.2955 | 52.15713 | 142.16619 | 52.15713 | 38.43494
52.16073 | 159.02722 | 52.16073 | 142.17465 | 52.16073 | 38.37046
52.16433 | 159.74774 | 52.16433 | 142.24048 | 52.16433 | 38.40125
52.16793 | 160.4335 | 52.16793 | 142.34526 | 52.16793 | 38.48821
52.17153 | 161.07884 | 52.17153 | 142.47607 | 52.17153 | 38.5718
52.17513 | 161.67929 | 52.17513 | 142.59376 | 52.17513 | 38.61778
52.17873 | 162.22171 | 52.17873 | 142.69044 | 52.17873 | 38.60679
52.18233 | 162.70608 | 52.18233 | 142.7568 | 52.18233 | 38.51632
52.18593 | 163.11628 | 52.18593 | 142.79219 | 52.18593 | 38.36256
52.18953 | 163.45249 | 52.18953 | 142.78756 | 52.18953 | 38.16653
52.19313 | 163.71549 | 52.19313 | 142.75488 | 52.19313 | 37.94784
52.19673 | 163.93699 | 52.19673 | 142.70195 | 52.19673 | 37.72707
52.20033 | 164.16539 | 52.20033 | 142.61718 | 52.20033 | 37.51557
52.20393 | 164.43715 | 52.20393 | 142.49246 | 52.20393 | 37.31486
52.20753 | 164.80102 | 52.20753 | 142.32606 | 52.20753 | 37.11503
52.21113 | 165.29625 | 52.21113 | 142.11227 | 52.21113 | 36.90834
52.21473 | 165.94296 | 52.21473 | 141.87891 | 52.21473 | 36.65559
52.21833 | 166.7717 | 52.21833 | 141.61699 | 52.21833 | 36.34399
52.22193 | 167.83188 | 52.22193 | 141.35811 | 52.22193 | 35.95472
52.22553 | 169.11964 | 52.22553 | 141.10978 | 52.22553 | 35.48337
52.22913 | 170.63239 | 52.22913 | 140.88374 | 52.22913 | 34.95815
52.23273 | 172.32157 | 52.23273 | 140.69967 | 52.23273 | 34.40132
52.23633 | 174.14358 | 52.23633 | 140.56616 | 52.23633 | 33.82983
52.23993 | 176.03284 | 52.23993 | 140.48174 | 52.23993 | 33.29364
52.24353 | 177.90201 | 52.24353 | 140.42198 | 52.24353 | 32.80667
52.24713 | 179.65991 | 52.24713 | 140.3511 | 52.24713 | 32.38668
52.25073 | 181.20939 | 52.25073 | 140.26683 | 52.25073 | 32.05455
52.25433 | 182.47416 | 52.25433 | 140.13046 | 52.25433 | 31.81561
52.25793 | 183.43985 | 52.25793 | 139.94267 | 52.25793 | 31.62921
52.26153 | 184.13508 | 52.26153 | 139.68434 | 52.26153 | 31.50286
52.26513 | 184.63506 | 52.26513 | 139.36718 | 52.26513 | 31.40956
52.26873 | 185.0242 | 52.26873 | 139.00345 | 52.26873 | 31.34654
52.27233 | 185.39631 | 52.27233 | 138.63486 | 52.27233 | 31.29605
52.27593 | 185.83612 | 52.27593 | 138.28804 | 52.27593 | 31.24678
52.27953 | 186.39815 | 52.27953 | 137.97316 | 52.27953 | 31.18761
52.28313 | 187.12514 | 52.28313 | 137.7104 | 52.28313 | 31.12774
52.28673 | 188.00693 | 52.28673 | 137.50807 | 52.28673 | 31.05974
52.29033 | 189.00643 | 52.29033 | 137.36511 | 52.29033 | 30.97239
52.29393 | 190.06241 | 52.29393 | 137.27007 | 52.29393 | 30.86474
52.29753 | 191.11563 | 52.29753 | 137.20225 | 52.29753 | 30.7377
52.30113 | 192.1145 | 52.30113 | 137.15692 | 52.30113 | 30.58182
52.30473 | 192.98556 | 52.30473 | 137.14938 | 52.30473 | 30.39485
52.30833 | 193.6914 | 52.30833 | 137.15227 | 52.30833 | 30.18783
52.31193 | 194.21353 | 52.31193 | 137.18411 | 52.31193 | 29.95118
52.31553 | 194.54805 | 52.31553 | 137.21377 | 52.31553 | 29.69399
52.31913 | 194.72068 | 52.31913 | 137.24333 | 52.31913 | 29.40773
52.32273 | 194.76448 | 52.32273 | 137.26118 | 52.32273 | 29.09915
52.32633 | 194.74576 | 52.32633 | 137.25845 | 52.32633 | 28.78145
52.32993 | 194.74811 | 52.32993 | 137.22226 | 52.32993 | 28.43495
52.33353 | 194.84627 | 52.33353 | 137.1247 | 52.33353 | 28.06779
52.33713 | 195.09714 | 52.33713 | 136.9804 | 52.33713 | 27.67126
52.34073 | 195.5454 | 52.34073 | 136.80606 | 52.34073 | 27.2537
52.34433 | 196.21111 | 52.34433 | 136.6053 | 52.34433 | 26.81549
52.34793 | 197.05528 | 52.34793 | 136.41698 | 52.34793 | 26.37429
52.35153 | 198.04295 | 52.35153 | 136.23852 | 52.35153 | 25.95073
52.35513 | 199.1145 | 52.35513 | 136.08238 | 52.35513 | 25.56461
52.35873 | 200.18439 | 52.35873 | 135.95458 | 52.35873 | 25.23611
52.36233 | 201.17948 | 52.36233 | 135.83602 | 52.36233 | 24.98466
52.36593 | 202.03836 | 52.36593 | 135.72552 | 52.36593 | 24.83239
52.36953 | 202.74017 | 52.36953 | 135.59092 | 52.36953 | 24.77128
52.37313 | 203.27107 | 52.37313 | 135.40215 | 52.37313 | 24.80047
52.37673 | 203.6598 | 52.37673 | 135.13168 | 52.37673 | 24.91059
52.38033 | 203.95881 | 52.38033 | 134.78237 | 52.38033 | 25.09421
52.38393 | 204.23128 | 52.38393 | 134.36433 | 52.38393 | 25.31032
52.38753 | 204.54072 | 52.38753 | 133.88751 | 52.38753 | 25.56638
52.39113 | 204.9557 | 52.39113 | 133.36203 | 52.39113 | 25.83596
52.39473 | 205.52485 | 52.39473 | 132.81178 | 52.39473 | 26.11402
52.39833 | 206.25488 | 52.39833 | 132.28686 | 52.39833 | 26.40469
52.40193 | 207.14321 | 52.40193 | 131.81443 | 52.40193 | 26.67633
52.40553 | 208.14961 | 52.40553 | 131.41497 | 52.40553 | 26.94744
52.40913 | 209.24074 | 52.40913 | 131.10619 | 52.40913 | 27.1913
52.41273 | 210.35121 | 52.41273 | 130.88826 | 52.41273 | 27.4139
52.41633 | 211.4267 | 52.41633 | 130.75619 | 52.41633 | 27.60798
52.41993 | 212.40755 | 52.41993 | 130.67308 | 52.41993 | 27.77152
52.42353 | 213.25012 | 52.42353 | 130.63493 | 52.42353 | 27.90578
52.42713 | 213.95294 | 52.42713 | 130.58296 | 52.42713 | 28.001
52.43073 | 214.51404 | 52.43073 | 130.50719 | 52.43073 | 28.05586
52.43433 | 214.94672 | 52.43433 | 130.35624 | 52.43433 | 28.07788
52.43793 | 215.27084 | 52.43793 | 130.11489 | 52.43793 | 28.09755
52.44153 | 215.51748 | 52.44153 | 129.78369 | 52.44153 | 28.11693
52.44513 | 215.73613 | 52.44513 | 129.36238 | 52.44513 | 28.15314
52.44873 | 215.96982 | 52.44873 | 128.86557 | 52.44873 | 28.22736
52.45233 | 216.26081 | 52.45233 | 128.33094 | 52.45233 | 28.35099
52.45593 | 216.6302 | 52.45593 | 127.77057 | 52.45593 | 28.52477
52.45953 | 217.08457 | 52.45953 | 127.23523 | 52.45953 | 28.74852
52.46313 | 217.63818 | 52.46313 | 126.74041 | 52.46313 | 29.01555
52.46673 | 218.28002 | 52.46673 | 126.29928 | 52.46673 | 29.28685
52.47033 | 218.99553 | 52.47033 | 125.93869 | 52.47033 | 29.54784
52.47393 | 219.76629 | 52.47393 | 125.64798 | 52.47393 | 29.80008
52.47753 | 220.54398 | 52.47753 | 125.42384 | 52.47753 | 30.02421
52.48113 | 221.29747 | 52.48113 | 125.22678 | 52.48113 | 30.2179
52.48473 | 222.00496 | 52.48473 | 125.0474 | 52.48473 | 30.38151
52.48833 | 222.62758 | 52.48833 | 124.85435 | 52.48833 | 30.52259
52.49193 | 223.17538 | 52.49193 | 124.63003 | 52.49193 | 30.66309
52.49553 | 223.6328 | 52.49553 | 124.36364 | 52.49553 | 30.79334
52.49913 | 224.00604 | 52.49913 | 124.03507 | 52.49913 | 30.93272
52.50273 | 224.31719 | 52.50273 | 123.63656 | 52.50273 | 31.06408
52.50633 | 224.57976 | 52.50633 | 123.16665 | 52.50633 | 31.19342
52.50993 | 224.81428 | 52.50993 | 122.61815 | 52.50993 | 31.33143
52.51353 | 225.047 | 52.51353 | 122.01044 | 52.51353 | 31.48928
52.51713 | 225.30555 | 52.51713 | 121.34482 | 52.51713 | 31.65817
52.52073 | 225.58976 | 52.52073 | 120.65265 | 52.52073 | 31.83724
52.52433 | 225.88639 | 52.52433 | 119.95287 | 52.52433 | 32.0179
52.52793 | 226.19265 | 52.52793 | 119.26511 | 52.52793 | 32.18949
52.53153 | 226.50605 | 52.53153 | 118.61189 | 52.53153 | 32.34994
52.53513 | 226.79831 | 52.53513 | 118.03186 | 52.53513 | 32.51072
52.53873 | 227.06424 | 52.53873 | 117.53191 | 52.53873 | 32.65377
52.54233 | 227.31381 | 52.54233 | 117.11171 | 52.54233 | 32.77576
52.54593 | 227.52969 | 52.54593 | 116.75823 | 52.54593 | 32.88647
52.54953 | 227.70801 | 52.54953 | 116.44224 | 52.54953 | 32.99586
52.55313 | 227.87176 | 52.55313 | 116.15545 | 52.55313 | 33.1143
52.55673 | 228.01952 | 52.55673 | 115.88687 | 52.55673 | 33.24366
52.56033 | 228.15166 | 52.56033 | 115.6145 | 52.56033 | 33.37359
52.56393 | 228.27839 | 52.56393 | 115.30996 | 52.56393 | 33.50448
52.56753 | 228.37451 | 52.56753 | 114.96377 | 52.56753 | 33.61761
52.57114 | 228.43413 | 52.57114 | 114.5689 | 52.57114 | 33.70246
52.57474 | 228.46998 | 52.57474 | 114.14546 | 52.57474 | 33.74569
52.57834 | 228.49492 | 52.57834 | 113.69156 | 52.57834 | 33.778
52.58194 | 228.4999 | 52.58194 | 113.2081 | 52.58194 | 33.77968
52.58554 | 228.50685 | 52.58554 | 112.69334 | 52.58554 | 33.79662
52.58914 | 228.50582 | 52.58914 | 112.1392 | 52.58914 | 33.83228
52.59274 | 228.48887 | 52.59274 | 111.56897 | 52.59274 | 33.9245
52.59634 | 228.45828 | 52.59634 | 111.01165 | 52.59634 | 34.06834
52.59994 | 228.39961 | 52.59994 | 110.48712 | 52.59994 | 34.26325
52.60354 | 228.31184 | 52.60354 | 110.01344 | 52.60354 | 34.48217
52.60714 | 228.18666 | 52.60714 | 109.5902 | 52.60714 | 34.69639
52.61074 | 228.0271 | 52.61074 | 109.22858 | 52.61074 | 34.85455
52.61434 | 227.841 | 52.61434 | 108.93748 | 52.61434 | 34.94588
52.61794 | 227.66026 | 52.61794 | 108.71601 | 52.61794 | 34.92139
52.62154 | 227.50887 | 52.62154 | 108.55124 | 52.62154 | 34.78461
52.62514 | 227.38821 | 52.62514 | 108.41416 | 52.62514 | 34.54543
52.62874 | 227.29229 | 52.62874 | 108.28124 | 52.62874 | 34.24075
52.63234 | 227.20617 | 52.63234 | 108.1065 | 52.63234 | 33.91055
52.63594 | 227.0982 | 52.63594 | 107.88827 | 52.63594 | 33.60461
52.63954 | 226.96213 | 52.63954 | 107.58917 | 52.63954 | 33.35628
52.64314 | 226.77211 | 52.64314 | 107.21795 | 52.64314 | 33.1773
52.64674 | 226.50119 | 52.64674 | 106.74689 | 52.64674 | 33.06905
52.65034 | 226.15683 | 52.65034 | 106.20999 | 52.65034 | 33.02184
52.65394 | 225.74565 | 52.65394 | 105.62457 | 52.65394 | 33.0272
52.65754 | 225.3 | 52.65754 | 105.01413 | 52.65754 | 33.05535
52.66114 | 224.84581 | 52.66114 | 104.42988 | 52.66114 | 33.09563
52.66474 | 224.41902 | 52.66474 | 103.9092 | 52.66474 | 33.11873
52.66834 | 224.03248 | 52.66834 | 103.46959 | 52.66834 | 33.12099
52.67194 | 223.70029 | 52.67194 | 103.12294 | 52.67194 | 33.10387
52.67554 | 223.41675 | 52.67554 | 102.88501 | 52.67554 | 33.05838
52.67914 | 223.1721 | 52.67914 | 102.72322 | 52.67914 | 32.97326
52.68274 | 222.95934 | 52.68274 | 102.61985 | 52.68274 | 32.84922
52.68634 | 222.73921 | 52.68634 | 102.55165 | 52.68634 | 32.6738
52.68994 | 222.49294 | 52.68994 | 102.48101 | 52.68994 | 32.47709
52.69354 | 222.20022 | 52.69354 | 102.39751 | 52.69354 | 32.24099
52.69714 | 221.87617 | 52.69714 | 102.27209 | 52.69714 | 31.99215
52.70074 | 221.52923 | 52.70074 | 102.10725 | 52.70074 | 31.72447
52.70434 | 221.14801 | 52.70434 | 101.90202 | 52.70434 | 31.44574
52.70794 | 220.7522 | 52.70794 | 101.65781 | 52.70794 | 31.14914
52.71154 | 220.33535 | 52.71154 | 101.3841 | 52.71154 | 30.81586
52.71514 | 219.885 | 52.71514 | 101.09492 | 52.71514 | 30.42214
52.71874 | 219.41319 | 52.71874 | 100.82712 | 52.71874 | 29.98868
52.72234 | 218.91387 | 52.72234 | 100.56832 | 52.72234 | 29.48616
52.72594 | 218.39236 | 52.72594 | 100.33306 | 52.72594 | 28.94895
52.72954 | 217.84082 | 52.72954 | 100.13626 | 52.72954 | 28.38959
52.73314 | 217.28522 | 52.73314 | 99.96039 | 52.73314 | 27.84604
52.73674 | 216.73634 | 52.73674 | 99.82401 | 52.73674 | 27.33138
52.74034 | 216.18936 | 52.74034 | 99.70699 | 52.74034 | 26.86451
52.74394 | 215.66909 | 52.74394 | 99.62065 | 52.74394 | 26.44918
52.74754 | 215.16581 | 52.74754 | 99.55128 | 52.74754 | 26.06644
52.75114 | 214.67804 | 52.75114 | 99.48173 | 52.75114 | 25.69679
52.75474 | 214.2055 | 52.75474 | 99.4235 | 52.75474 | 25.3105
52.75834 | 213.74041 | 52.75834 | 99.37347 | 52.75834 | 24.88686
52.76194 | 213.29329 | 52.76194 | 99.32515 | 52.76194 | 24.40427
52.76554 | 212.85994 | 52.76554 | 99.29684 | 52.76554 | 23.86994
52.76914 | 212.43742 | 52.76914 | 99.26498 | 52.76914 | 23.29408
52.77274 | 212.01347 | 52.77274 | 99.22656 | 52.77274 | 22.69526
52.77634 | 211.57081 | 52.77634 | 99.2072 | 52.77634 | 22.09485
52.77994 | 211.10982 | 52.77994 | 99.18973 | 52.77994 | 21.49533
52.78354 | 210.61653 | 52.78354 | 99.21577 | 52.78354 | 20.89381
52.78714 | 210.0772 | 52.78714 | 99.27905 | 52.78714 | 20.31953
52.79074 | 209.47492 | 52.79074 | 99.37573 | 52.79074 | 19.77572
52.79434 | 208.79983 | 52.79434 | 99.53078 | 52.79434 | 19.26273
52.79794 | 208.0624 | 52.79794 | 99.71636 | 52.79794 | 18.76263
52.80154 | 207.2603 | 52.80154 | 99.9498 | 52.80154 | 18.26178
52.80514 | 206.3831 | 52.80514 | 100.19117 | 52.80514 | 17.77194
52.80874 | 205.4588 | 52.80874 | 100.43967 | 52.80874 | 17.26456
52.81234 | 204.47994 | 52.81234 | 100.65499 | 52.81234 | 16.74559
52.81594 | 203.46343 | 52.81594 | 100.84271 | 52.81594 | 16.20967
52.81954 | 202.4403 | 52.81954 | 101.0082 | 52.81954 | 15.6339
52.82314 | 201.4377 | 52.82314 | 101.13519 | 52.82314 | 15.03626
52.82674 | 200.46533 | 52.82674 | 101.25432 | 52.82674 | 14.41761
52.83034 | 199.53477 | 52.83034 | 101.36332 | 52.83034 | 13.80495
52.83394 | 198.65789 | 52.83394 | 101.47495 | 52.83394 | 13.21349
52.83754 | 197.81857 | 52.83754 | 101.60782 | 52.83754 | 12.63034
52.84114 | 197.00173 | 52.84114 | 101.75967 | 52.84114 | 12.09367
52.84474 | 196.20045 | 52.84474 | 101.92021 | 52.84474 | 11.59938
52.84834 | 195.39451 | 52.84834 | 102.0795 | 52.84834 | 11.14318
52.85194 | 194.58345 | 52.85194 | 102.22757 | 52.85194 | 10.73898
52.85554 | 193.77416 | 52.85554 | 102.35428 | 52.85554 | 10.34769
52.85914 | 192.96238 | 52.85914 | 102.45015 | 52.85914 | 9.97617
52.86274 | 192.1637 | 52.86274 | 102.51748 | 52.86274 | 9.59845
52.86634 | 191.38626 | 52.86634 | 102.56398 | 52.86634 | 9.20159
52.86994 | 190.62971 | 52.86994 | 102.58148 | 52.86994 | 8.77505
52.87354 | 189.88593 | 52.87354 | 102.5909 | 52.87354 | 8.32057
52.87714 | 189.15456 | 52.87714 | 102.60243 | 52.87714 | 7.80743
52.88074 | 188.41397 | 52.88074 | 102.6353 | 52.88074 | 7.25279
52.88434 | 187.65112 | 52.88434 | 102.68728 | 52.88434 | 6.64782
52.88794 | 186.8681 | 52.88794 | 102.76155 | 52.88794 | 6.01992
52.89154 | 186.0705 | 52.89154 | 102.87587 | 52.89154 | 5.37154
52.89514 | 185.26938 | 52.89514 | 103.02016 | 52.89514 | 4.72136
52.89874 | 184.4744 | 52.89874 | 103.20536 | 52.89874 | 4.07053
52.90234 | 183.69588 | 52.90234 | 103.43029 | 52.90234 | 3.43743
52.90594 | 182.94295 | 52.90594 | 103.69539 | 52.90594 | 2.8257
52.90954 | 182.22866 | 52.90954 | 104.00001 | 52.90954 | 2.224
52.91314 | 181.54685 | 52.91314 | 104.33218 | 52.91314 | 1.6417
52.91674 | 180.90281 | 52.91674 | 104.67301 | 52.91674 | 1.07093
52.92034 | 180.28641 | 52.92034 | 105.02502 | 52.92034 | 0.5088
52.92394 | 179.68997 | 52.92394 | 105.3836 | 52.92394 | -0.03273
52.92754 | 179.10224 | 52.92754 | 105.72218 | 52.92754 | -0.57285
52.93114 | 178.50612 | 52.93114 | 106.06267 | 52.93114 | -1.10416
52.93474 | 177.90031 | 52.93474 | 106.40213 | 52.93474 | -1.62628
52.93834 | 177.27972 | 52.93834 | 106.74386 | 52.93834 | -2.12059
52.94194 | 176.62989 | 52.94194 | 107.10588 | 52.94194 | -2.5837
52.94554 | 175.96168 | 52.94554 | 107.49113 | 52.94554 | -3.02615
52.94914 | 175.29038 | 52.94914 | 107.92567 | 52.94914 | -3.44826
52.95274 | 174.62674 | 52.95274 | 108.39141 | 52.95274 | -3.85907
52.95634 | 173.96816 | 52.95634 | 108.91898 | 52.95634 | -4.26126
52.95994 | 173.30316 | 52.95994 | 109.49371 | 52.95994 | -4.64249
52.96354 | 172.62128 | 52.96354 | 110.09631 | 52.96354 | -5.02374
52.96714 | 171.91585 | 52.96714 | 110.7195 | 52.96714 | -5.37745
52.97074 | 171.15907 | 52.97074 | 111.35908 | 52.97074 | -5.7105
52.97434 | 170.34747 | 52.97434 | 111.97576 | 52.97434 | -6.00623
52.97794 | 169.48368 | 52.97794 | 112.56021 | 52.97794 | -6.25352
52.98154 | 168.59269 | 52.98154 | 113.08057 | 52.98154 | -6.43941
52.98514 | 167.7148 | 52.98514 | 113.5213 | 52.98514 | -6.59364
52.98874 | 166.90662 | 52.98874 | 113.89223 | 52.98874 | -6.69998
52.99234 | 166.20525 | 52.99234 | 114.1953 | 52.99234 | -6.77125
52.99594 | 165.66514 | 52.99594 | 114.46225 | 52.99594 | -6.85585
52.99954 | 165.30264 | 52.99954 | 114.72405 | 52.99954 | -7.01147
53.00314 | 165.10978 | 53.00314 | 115.01925 | 53.00314 | -7.3248
53.00674 | 165.0739 | 53.00674 | 115.3676 | 53.00674 | -7.88884
53.01034 | 165.13902 | 53.01034 | 115.78484 | 53.01034 | -8.75805
53.01394 | 165.26391 | 53.01394 | 116.25165 | 53.01394 | -9.95817
53.01754 | 165.41544 | 53.01754 | 116.76458 | 53.01754 | -11.44751
53.02114 | 165.55007 | 53.02114 | 117.28676 | 53.02114 | -13.13963
53.02474 | 165.64048 | 53.02474 | 117.82677 | 53.02474 | -14.91205
53.02834 | 165.67324 | 53.02834 | 118.34274 | 53.02834 | -16.57102
53.03194 | 165.64624 | 53.03194 | 118.82965 | 53.03194 | -17.91334
53.03554 | 165.55646 | 53.03554 | 119.29775 | 53.03554 | -18.77249
53.03914 | 165.4249 | 53.03914 | 119.75766 | 53.03914 | -19.05468
53.04274 | 165.27244 | 53.04274 | 120.23087 | 53.04274 | -18.78839
53.04634 | 165.10185 | 53.04634 | 120.73402 | 53.04634 | -18.05674
53.04994 | 164.94944 | 53.04994 | 121.25652 | 53.04994 | -17.01449
53.05354 | 164.82181 | 53.05354 | 121.81261 | 53.05354 | -15.81345
53.05714 | 164.72411 | 53.05714 | 122.41661 | 53.05714 | -14.61233
53.06074 | 164.67607 | 53.06074 | 123.05368 | 53.06074 | -13.55697
53.06434 | 164.67152 | 53.06434 | 123.76066 | 53.06434 | -12.72669
53.06794 | 164.70478 | 53.06794 | 124.50559 | 53.06794 | -12.13749
53.07154 | 164.73607 | 53.07154 | 125.28884 | 53.07154 | -11.76451
53.07514 | 164.7376 | 53.07514 | 126.07827 | 53.07514 | -11.54116
53.07874 | 164.70467 | 53.07874 | 126.85638 | 53.07874 | -11.39551
53.08234 | 164.62186 | 53.08234 | 127.59852 | 53.08234 | -11.27533
53.08594 | 164.50291 | 53.08594 | 128.25833 | 53.08594 | -11.13982
53.08954 | 164.34763 | 53.08954 | 128.83688 | 53.08954 | -10.95684
53.09314 | 164.16204 | 53.09314 | 129.3145 | 53.09314 | -10.72171
53.09674 | 163.97062 | 53.09674 | 129.70471 | 53.09674 | -10.45614
53.10034 | 163.78538 | 53.10034 | 130.02723 | 53.10034 | -10.14939
53.10394 | 163.62069 | 53.10394 | 130.31713 | 53.10394 | -9.83872
53.10754 | 163.50316 | 53.10754 | 130.6302 | 53.10754 | -9.52822
53.11114 | 163.42163 | 53.11114 | 130.9773 | 53.11114 | -9.23428
53.11474 | 163.38158 | 53.11474 | 131.39507 | 53.11474 | -8.979
53.11834 | 163.39189 | 53.11834 | 131.86103 | 53.11834 | -8.7641
53.12194 | 163.46067 | 53.12194 | 132.37691 | 53.12194 | -8.58896
53.12554 | 163.57587 | 53.12554 | 132.93066 | 53.12554 | -8.45444
53.12914 | 163.73767 | 53.12914 | 133.50136 | 53.12914 | -8.35096
53.13274 | 163.93596 | 53.13274 | 134.07141 | 53.13274 | -8.27687
53.13634 | 164.12465 | 53.13634 | 134.6405 | 53.13634 | -8.23422
53.13994 | 164.2945 | 53.13994 | 135.19993 | 53.13994 | -8.20302
53.14354 | 164.42411 | 53.14354 | 135.75984 | 53.14354 | -8.18292
53.14714 | 164.50919 | 53.14714 | 136.32077 | 53.14714 | -8.14692
53.15074 | 164.54732 | 53.15074 | 136.89131 | 53.15074 | -8.07255
53.15434 | 164.54656 | 53.15434 | 137.46153 | 53.15434 | -7.94929
53.15794 | 164.5249 | 53.15794 | 138.03007 | 53.15794 | -7.76751
53.16154 | 164.52809 | 53.16154 | 138.57729 | 53.16154 | -7.51617
53.16514 | 164.56718 | 53.16514 | 139.10484 | 53.16514 | -7.20249
53.16874 | 164.642 | 53.16874 | 139.61243 | 53.16874 | -6.84695
53.17234 | 164.75171 | 53.17234 | 140.11382 | 53.17234 | -6.45951
53.17594 | 164.88763 | 53.17594 | 140.63574 | 53.17594 | -6.06743
53.17954 | 165.01894 | 53.17954 | 141.16752 | 53.17954 | -5.70335
53.18314 | 165.11577 | 53.18314 | 141.72017 | 53.18314 | -5.36934
53.18674 | 165.16122 | 53.18674 | 142.29274 | 53.18674 | -5.06696
53.19034 | 165.13166 | 53.19034 | 142.88482 | 53.19034 | -4.76788
53.19394 | 165.02587 | 53.19394 | 143.48469 | 53.19394 | -4.45982
53.19754 | 164.86149 | 53.19754 | 144.07223 | 53.19754 | -4.12522
53.20114 | 164.66562 | 53.20114 | 144.64052 | 53.20114 | -3.74073
53.20474 | 164.46737 | 53.20474 | 145.19904 | 53.20474 | -3.32416
53.20834 | 164.30511 | 53.20834 | 145.74919 | 53.20834 | -2.87748
53.21194 | 164.20688 | 53.21194 | 146.31094 | 53.21194 | -2.41666
53.21554 | 164.19053 | 53.21554 | 146.8956 | 53.21554 | -1.98097
53.21914 | 164.27518 | 53.21914 | 147.5328 | 53.21914 | -1.60222
53.22274 | 164.44113 | 53.22274 | 148.21674 | 53.22274 | -1.30136
53.22634 | 164.67116 | 53.22634 | 148.9187 | 53.22634 | -1.09028
53.22994 | 164.93979 | 53.22994 | 149.62765 | 53.22994 | -0.9613
53.23354 | 165.19835 | 53.23354 | 150.31475 | 53.23354 | -0.89486
53.23714 | 165.43836 | 53.23714 | 150.96813 | 53.23714 | -0.87116
53.24074 | 165.63746 | 53.24074 | 151.5482 | 53.24074 | -0.86227
53.24434 | 165.79684 | 53.24434 | 152.04783 | 53.24434 | -0.82718
53.24794 | 165.92877 | 53.24794 | 152.45504 | 53.24794 | -0.74547
53.25154 | 166.02918 | 53.25154 | 152.76491 | 53.25154 | -0.57806
53.25514 | 166.10554 | 53.25514 | 153.00579 | 53.25514 | -0.3101
53.25874 | 166.16524 | 53.25874 | 153.17998 | 53.25874 | 0.05567
53.26234 | 166.19016 | 53.26234 | 153.32663 | 53.26234 | 0.5497
53.26594 | 166.18217 | 53.26594 | 153.44335 | 53.26594 | 1.15698
53.26954 | 166.13237 | 53.26954 | 153.55579 | 53.26954 | 1.85788
53.27314 | 166.03101 | 53.27314 | 153.69858 | 53.27314 | 2.61269
53.27674 | 165.87875 | 53.27674 | 153.86337 | 53.27674 | 3.40156
53.28034 | 165.6865 | 53.28034 | 154.07903 | 53.28034 | 4.17523
53.28394 | 165.48364 | 53.28394 | 154.33493 | 53.28394 | 4.91988
53.28754 | 165.29382 | 53.28754 | 154.63982 | 53.28754 | 5.61668
53.29114 | 165.1369 | 53.29114 | 154.97347 | 53.29114 | 6.26229
53.29474 | 165.02787 | 53.29474 | 155.33641 | 53.29474 | 6.86727
53.29834 | 164.96897 | 53.29834 | 155.70503 | 53.29834 | 7.43845
53.30194 | 164.96113 | 53.30194 | 156.05254 | 53.30194 | 8.02476
53.30554 | 164.99642 | 53.30554 | 156.37882 | 53.30554 | 8.64017
53.30914 | 165.07258 | 53.30914 | 156.66277 | 53.30914 | 9.30314
53.31274 | 165.17777 | 53.31274 | 156.8965 | 53.31274 | 10.02508
53.31634 | 165.28989 | 53.31634 | 157.08011 | 53.31634 | 10.80936
53.31994 | 165.39272 | 53.31994 | 157.21447 | 53.31994 | 11.62521
53.32354 | 165.4937 | 53.32354 | 157.31015 | 53.32354 | 12.48166
53.32714 | 165.58504 | 53.32714 | 157.37731 | 53.32714 | 13.34995
53.33074 | 165.68799 | 53.33074 | 157.42466 | 53.33074 | 14.23947
53.33434 | 165.79653 | 53.33434 | 157.45313 | 53.33434 | 15.10461
53.33794 | 165.92569 | 53.33794 | 157.47108 | 53.33794 | 15.93023
53.34154 | 166.06728 | 53.34154 | 157.46915 | 53.34154 | 16.69919
53.34514 | 166.2126 | 53.34514 | 157.45811 | 53.34514 | 17.38929
53.34874 | 166.3678 | 53.34874 | 157.43671 | 53.34874 | 17.99988
53.35234 | 166.5416 | 53.35234 | 157.40585 | 53.35234 | 18.52073
53.35594 | 166.72184 | 53.35594 | 157.37744 | 53.35594 | 18.96095
53.35954 | 166.90844 | 53.35954 | 157.37038 | 53.35954 | 19.31924
53.36314 | 167.09494 | 53.36314 | 157.39626 | 53.36314 | 19.63266
53.36674 | 167.26139 | 53.36674 | 157.48492 | 53.36674 | 19.93085
53.37034 | 167.41603 | 53.37034 | 157.64361 | 53.37034 | 20.27243
53.37394 | 167.54916 | 53.37394 | 157.87265 | 53.37394 | 20.68394
53.37754 | 167.64596 | 53.37754 | 158.17027 | 53.37754 | 21.16386
53.38114 | 167.69021 | 53.38114 | 158.51486 | 53.38114 | 21.73356
53.38474 | 167.66794 | 53.38474 | 158.88795 | 53.38474 | 22.36726
53.38834 | 167.56731 | 53.38834 | 159.27922 | 53.38834 | 23.051
53.39194 | 167.39642 | 53.39194 | 159.66763 | 53.39194 | 23.77814
53.39554 | 167.18403 | 53.39554 | 160.03431 | 53.39554 | 24.50901
53.39914 | 166.96093 | 53.39914 | 160.36999 | 53.39914 | 25.23161
53.40274 | 166.75461 | 53.40274 | 160.66388 | 53.40274 | 25.91773
53.40634 | 166.60927 | 53.40634 | 160.90846 | 53.40634 | 26.55389
53.40994 | 166.56689 | 53.40994 | 161.11291 | 53.40994 | 27.1406
53.41354 | 166.63584 | 53.41354 | 161.26627 | 53.41354 | 27.66842
53.41714 | 166.81493 | 53.41714 | 161.35666 | 53.41714 | 28.13539
53.42074 | 167.09969 | 53.42074 | 161.3684 | 53.42074 | 28.55139
53.42434 | 167.46866 | 53.42434 | 161.31938 | 53.42434 | 28.92465
53.42794 | 167.8767 | 53.42794 | 161.1904 | 53.42794 | 29.28573
53.43154 | 168.27818 | 53.43154 | 161.00376 | 53.43154 | 29.6357
53.43514 | 168.6398 | 53.43514 | 160.7685 | 53.43514 | 30.00235
53.43874 | 168.93789 | 53.43874 | 160.50715 | 53.43874 | 30.39084
53.44234 | 169.15792 | 53.44234 | 160.24789 | 53.44234 | 30.78182
53.44594 | 169.30164 | 53.44594 | 160.00052 | 53.44594 | 31.156
53.44954 | 169.38963 | 53.44954 | 159.78518 | 53.44954 | 31.48316
53.45314 | 169.4275 | 53.45314 | 159.61066 | 53.45314 | 31.74438
53.45674 | 169.42539 | 53.45674 | 159.48832 | 53.45674 | 31.898
53.46034 | 169.40941 | 53.46034 | 159.42382 | 53.46034 | 31.9514
53.46394 | 169.37655 | 53.46394 | 159.3865 | 53.46394 | 31.88582
53.46754 | 169.33088 | 53.46754 | 159.36857 | 53.46754 | 31.72481
53.47114 | 169.26456 | 53.47114 | 159.35836 | 53.47114 | 31.50879
53.47474 | 169.15949 | 53.47474 | 159.33624 | 53.47474 | 31.27825
53.47834 | 169.01557 | 53.47834 | 159.2932 | 53.47834 | 31.0641
53.48194 | 168.8239 | 53.48194 | 159.21826 | 53.48194 | 30.8964
53.48554 | 168.58895 | 53.48554 | 159.09012 | 53.48554 | 30.79729
53.48914 | 168.31094 | 53.48914 | 158.89175 | 53.48914 | 30.76896
53.49274 | 168.01767 | 53.49274 | 158.63509 | 53.49274 | 30.8022
53.49634 | 167.73334 | 53.49634 | 158.3293 | 53.49634 | 30.87915
53.49994 | 167.46686 | 53.49994 | 157.98586 | 53.49994 | 30.96799
53.50354 | 167.26043 | 53.50354 | 157.62384 | 53.50354 | 31.06811
53.50714 | 167.11233 | 53.50714 | 157.2546 | 53.50714 | 31.15118
53.51074 | 167.02004 | 53.51074 | 156.90873 | 53.51074 | 31.21372
53.51434 | 166.97796 | 53.51434 | 156.60487 | 53.51434 | 31.25551
53.51794 | 166.96261 | 53.51794 | 156.35038 | 53.51794 | 31.2875
53.52154 | 166.95519 | 53.52154 | 156.13551 | 53.52154 | 31.29857
53.52514 | 166.93426 | 53.52514 | 155.95944 | 53.52514 | 31.31738
53.52874 | 166.88689 | 53.52874 | 155.80013 | 53.52874 | 31.33692
53.53234 | 166.80185 | 53.53234 | 155.64007 | 53.53234 | 31.36665
53.53594 | 166.68127 | 53.53594 | 155.47958 | 53.53594 | 31.38729
53.53954 | 166.53909 | 53.53954 | 155.30736 | 53.53954 | 31.41585
53.54314 | 166.37391 | 53.54314 | 155.11505 | 53.54314 | 31.44684
53.54674 | 166.20914 | 53.54674 | 154.90146 | 53.54674 | 31.46761
53.55034 | 166.05003 | 53.55034 | 154.65897 | 53.55034 | 31.48769
53.55394 | 165.89073 | 53.55394 | 154.40846 | 53.55394 | 31.49991
53.55754 | 165.72464 | 53.55754 | 154.14544 | 53.55754 | 31.49174
53.56114 | 165.55027 | 53.56114 | 153.85212 | 53.56114 | 31.47388
53.56474 | 165.35142 | 53.56474 | 153.54012 | 53.56474 | 31.42761
53.56834 | 165.13009 | 53.56834 | 153.20642 | 53.56834 | 31.35972
53.57194 | 164.87488 | 53.57194 | 152.84406 | 53.57194 | 31.27259
53.57554 | 164.5909 | 53.57554 | 152.47309 | 53.57554 | 31.15728
53.57914 | 164.28807 | 53.57914 | 152.09184 | 53.57914 | 31.00142
53.58274 | 163.97079 | 53.58274 | 151.7003 | 53.58274 | 30.82358
53.58634 | 163.64827 | 53.58634 | 151.30025 | 53.58634 | 30.62584
53.58994 | 163.34104 | 53.58994 | 150.89867 | 53.58994 | 30.41632
53.59354 | 163.04362 | 53.59354 | 150.47662 | 53.59354 | 30.20637
53.59714 | 162.737 | 53.59714 | 150.04562 | 53.59714 | 29.99569
53.60074 | 162.42287 | 53.60074 | 149.60421 | 53.60074 | 29.79507
53.60434 | 162.08122 | 53.60434 | 149.15336 | 53.60434 | 29.59406
53.60794 | 161.68792 | 53.60794 | 148.70488 | 53.60794 | 29.41209
53.61154 | 161.25961 | 53.61154 | 148.27804 | 53.61154 | 29.23261
53.61514 | 160.79227 | 53.61514 | 147.88313 | 53.61514 | 29.05247
53.61874 | 160.3092 | 53.61874 | 147.54051 | 53.61874 | 28.86582
53.62234 | 159.83338 | 53.62234 | 147.2576 | 53.62234 | 28.63993
53.62594 | 159.38508 | 53.62594 | 147.0226 | 53.62594 | 28.39349
53.62954 | 158.99054 | 53.62954 | 146.81462 | 53.62954 | 28.10008
53.63314 | 158.66548 | 53.63314 | 146.6156 | 53.63314 | 27.76428
53.63674 | 158.39842 | 53.63674 | 146.41288 | 53.63674 | 27.3976
53.64034 | 158.17574 | 53.64034 | 146.16596 | 53.64034 | 27.00936
53.64394 | 157.9757 | 53.64394 | 145.85793 | 53.64394 | 26.61071
53.64754 | 157.76709 | 53.64754 | 145.47772 | 53.64754 | 26.20109
53.65114 | 157.51763 | 53.65114 | 145.01996 | 53.65114 | 25.79913
53.65474 | 157.21503 | 53.65474 | 144.51384 | 53.65474 | 25.40912
53.65834 | 156.86982 | 53.65834 | 143.95861 | 53.65834 | 25.0102
53.66194 | 156.48378 | 53.66194 | 143.37657 | 53.66194 | 24.61004
53.66554 | 156.06805 | 53.66554 | 142.78587 | 53.66554 | 24.20293
53.66914 | 155.64798 | 53.66914 | 142.19748 | 53.66914 | 23.75891
53.67274 | 155.22507 | 53.67274 | 141.63013 | 53.67274 | 23.26536
53.67634 | 154.82411 | 53.67634 | 141.08288 | 53.67634 | 22.72105
53.67994 | 154.44001 | 53.67994 | 140.55418 | 53.67994 | 22.13605
53.68354 | 154.07867 | 53.68354 | 140.02282 | 53.68354 | 21.51038
53.68714 | 153.7368 | 53.68714 | 139.48279 | 53.68714 | 20.86145
53.69074 | 153.40207 | 53.69074 | 138.94096 | 53.69074 | 20.21129
53.69434 | 153.08282 | 53.69434 | 138.37994 | 53.69434 | 19.56089
53.69794 | 152.79252 | 53.69794 | 137.81923 | 53.69794 | 18.92604
53.70154 | 152.52357 | 53.70154 | 137.24895 | 53.70154 | 18.34768
53.70514 | 152.28899 | 53.70514 | 136.69171 | 53.70514 | 17.83107
53.70874 | 152.08244 | 53.70874 | 136.16684 | 53.70874 | 17.36416
53.71234 | 151.89716 | 53.71234 | 135.69449 | 53.71234 | 16.95759
53.71594 | 151.71007 | 53.71594 | 135.28045 | 53.71594 | 16.58569
53.71954 | 151.47932 | 53.71954 | 134.90559 | 53.71954 | 16.21721
53.72314 | 151.20035 | 53.72314 | 134.56902 | 53.72314 | 15.82286
53.72674 | 150.85213 | 53.72674 | 134.25175 | 53.72674 | 15.37109
53.73034 | 150.42237 | 53.73034 | 133.95232 | 53.73034 | 14.85076
53.73394 | 149.90965 | 53.73394 | 133.63972 | 53.73394 | 14.24292
53.73754 | 149.33759 | 53.73754 | 133.29355 | 53.73754 | 13.54207
53.74114 | 148.71264 | 53.74114 | 132.88572 | 53.74114 | 12.78764
53.74474 | 148.06923 | 53.74474 | 132.41822 | 53.74474 | 11.99049
53.74834 | 147.43289 | 53.74834 | 131.89106 | 53.74834 | 11.19703
53.75194 | 146.82698 | 53.75194 | 131.30224 | 53.75194 | 10.44072
53.75554 | 146.25609 | 53.75554 | 130.64552 | 53.75554 | 9.74285
53.75914 | 145.72 | 53.75914 | 129.95128 | 53.75914 | 9.1057
53.76274 | 145.22576 | 53.76274 | 129.2292 | 53.76274 | 8.52048
53.76634 | 144.76882 | 53.76634 | 128.51198 | 53.76634 | 7.96759
53.76994 | 144.36571 | 53.76994 | 127.82555 | 53.76994 | 7.43512
53.77354 | 144.01868 | 53.77354 | 127.171 | 53.77354 | 6.91617
53.77714 | 143.71443 | 53.77714 | 126.56649 | 53.77714 | 6.37013
53.78074 | 143.44797 | 53.78074 | 126.00241 | 53.78074 | 5.80234
53.78434 | 143.23052 | 53.78434 | 125.48741 | 53.78434 | 5.21457
53.78794 | 143.0475 | 53.78794 | 125.00059 | 53.78794 | 4.61515
53.79154 | 142.86309 | 53.79154 | 124.5311 | 53.79154 | 4.01481
53.79514 | 142.6622 | 53.79514 | 124.04824 | 53.79514 | 3.42231
53.79874 | 142.42977 | 53.79874 | 123.53326 | 53.79874 | 2.85855
53.80234 | 142.1469 | 53.80234 | 122.97937 | 53.80234 | 2.31694
53.80594 | 141.82766 | 53.80594 | 122.39408 | 53.80594 | 1.78542
53.80954 | 141.47358 | 53.80954 | 121.75823 | 53.80954 | 1.27228
53.81314 | 141.08108 | 53.81314 | 121.08359 | 53.81314 | 0.78137
53.81674 | 140.68049 | 53.81674 | 120.38228 | 53.81674 | 0.28976
53.82034 | 140.27448 | 53.82034 | 119.68228 | 53.82034 | -0.17281
53.82394 | 139.86596 | 53.82394 | 118.98362 | 53.82394 | -0.64016
53.82754 | 139.49194 | 53.82754 | 118.32096 | 53.82754 | -1.12076
53.83114 | 139.14327 | 53.83114 | 117.72957 | 53.83114 | -1.59013
53.83474 | 138.83323 | 53.83474 | 117.21035 | 53.83474 | -2.08631
53.83834 | 138.56868 | 53.83834 | 116.7937 | 53.83834 | -2.60311
53.84194 | 138.34882 | 53.84194 | 116.48872 | 53.84194 | -3.15809
53.84554 | 138.18088 | 53.84554 | 116.30194 | 53.84554 | -3.74469
53.84914 | 138.05758 | 53.84914 | 116.20142 | 53.84914 | -4.3608
53.85274 | 137.96333 | 53.85274 | 116.16934 | 53.85274 | -5.00058
53.85634 | 137.87022 | 53.85634 | 116.18222 | 53.85634 | -5.62351
53.85994 | 137.75293 | 53.85994 | 116.2035 | 53.85994 | -6.22693
53.86354 | 137.59921 | 53.86354 | 116.23295 | 53.86354 | -6.79192
53.86714 | 137.39839 | 53.86714 | 116.23874 | 53.86714 | -7.32521
53.87074 | 137.14737 | 53.87074 | 116.21695 | 53.87074 | -7.83629
53.87434 | 136.84476 | 53.87434 | 116.18419 | 53.87434 | -8.34709
53.87794 | 136.50362 | 53.87794 | 116.12117 | 53.87794 | -8.84615
53.88154 | 136.14422 | 53.88154 | 116.03766 | 53.88154 | -9.37339
53.88514 | 135.79381 | 53.88514 | 115.91129 | 53.88514 | -9.90285
53.88874 | 135.47632 | 53.88874 | 115.7218 | 53.88874 | -10.45111
53.89234 | 135.21266 | 53.89234 | 115.43846 | 53.89234 | -10.99355
53.89594 | 135.01087 | 53.89594 | 115.03119 | 53.89594 | -11.50957
53.89954 | 134.86667 | 53.89954 | 114.48522 | 53.89954 | -11.95871
53.90314 | 134.7927 | 53.90314 | 113.81977 | 53.90314 | -12.34527
53.90674 | 134.7685 | 53.90674 | 113.03766 | 53.90674 | -12.68159
53.91034 | 134.7877 | 53.91034 | 112.19263 | 53.91034 | -12.96729
53.91394 | 134.81291 | 53.91394 | 111.33345 | 53.91394 | -13.21235
53.91754 | 134.83518 | 53.91754 | 110.51131 | 53.91754 | -13.40974
53.92114 | 134.83162 | 53.92114 | 109.77258 | 53.92114 | -13.54591
53.92474 | 134.79394 | 53.92474 | 109.1381 | 53.92474 | -13.64223
53.92834 | 134.70892 | 53.92834 | 108.64657 | 53.92834 | -13.67072
53.93194 | 134.56008 | 53.93194 | 108.29213 | 53.93194 | -13.64627
53.93554 | 134.35793 | 53.93554 | 108.05805 | 53.93554 | -13.57312
53.93914 | 134.11083 | 53.93914 | 107.95294 | 53.93914 | -13.44767
53.94274 | 133.83673 | 53.94274 | 107.94228 | 53.94274 | -13.30691
53.94634 | 133.54871 | 53.94634 | 107.98824 | 53.94634 | -13.18307
53.94994 | 133.26285 | 53.94994 | 108.07162 | 53.94994 | -13.10435
53.95354 | 132.99532 | 53.95354 | 108.17371 | 53.95354 | -13.11242
53.95714 | 132.74681 | 53.95714 | 108.28272 | 53.95714 | -13.21144
53.96074 | 132.52583 | 53.96074 | 108.36946 | 53.96074 | -13.39307
53.96434 | 132.32885 | 53.96434 | 108.42426 | 53.96434 | -13.62741
53.96794 | 132.15219 | 53.96794 | 108.42738 | 53.96794 | -13.90417
53.97154 | 131.98835 | 53.97154 | 108.36838 | 53.97154 | -14.18599
53.97514 | 131.83734 | 53.97514 | 108.24211 | 53.97514 | -14.44176
53.97874 | 131.6754 | 53.97874 | 108.07629 | 53.97874 | -14.63922
53.98234 | 131.50006 | 53.98234 | 107.86168 | 53.98234 | -14.77855
53.98594 | 131.30149 | 53.98594 | 107.63109 | 53.98594 | -14.82868
53.98954 | 131.08002 | 53.98954 | 107.40149 | 53.98954 | -14.82307
53.99314 | 130.82514 | 53.99314 | 107.18471 | 53.99314 | -14.78634
53.99674 | 130.53749 | 53.99674 | 107.01158 | 53.99674 | -14.72809
54.00034 | 130.20612 | 54.00034 | 106.89927 | 54.00034 | -14.66624
54.00394 | 129.83559 | 54.00394 | 106.84665 | 54.00394 | -14.63202
54.00754 | 129.44009 | 54.00754 | 106.84014 | 54.00754 | -14.62831
54.01114 | 129.04543 | 54.01114 | 106.83944 | 54.01114 | -14.66158
54.01474 | 128.65863 | 54.01474 | 106.81355 | 54.01474 | -14.75565
54.01834 | 128.3078 | 54.01834 | 106.71174 | 54.01834 | -14.88103
54.02194 | 128.00754 | 54.02194 | 106.49554 | 54.02194 | -15.05628
54.02554 | 127.77424 | 54.02554 | 106.13703 | 54.02554 | -15.24565
54.02914 | 127.63171 | 54.02914 | 105.62806 | 54.02914 | -15.44534
54.03274 | 127.56823 | 54.03274 | 104.96998 | 54.03274 | -15.63631
54.03634 | 127.56123 | 54.03634 | 104.20155 | 54.03634 | -15.82691
54.03994 | 127.59672 | 54.03994 | 103.41126 | 54.03994 | -16.00016
54.04354 | 127.66881 | 54.04354 | 102.64949 | 54.04354 | -16.14482
54.04714 | 127.7496 | 54.04714 | 101.99553 | 54.04714 | -16.24201
54.05074 | 127.83277 | 54.05074 | 101.48498 | 54.05074 | -16.27935
54.05434 | 127.88957 | 54.05434 | 101.13452 | 54.05434 | -16.25778
54.05794 | 127.90954 | 54.05794 | 100.93265 | 54.05794 | -16.16501
54.06154 | 127.90088 | 54.06154 | 100.85457 | 54.06154 | -16.03024
54.06514 | 127.86547 | 54.06514 | 100.84101 | 54.06514 | -15.84546
54.06874 | 127.82616 | 54.06874 | 100.84886 | 54.06874 | -15.63693
54.07234 | 127.77499 | 54.07234 | 100.79987 | 54.07234 | -15.41758
54.07594 | 127.70295 | 54.07594 | 100.66787 | 54.07594 | -15.19772
54.07954 | 127.60484 | 54.07954 | 100.43652 | 54.07954 | -14.97653
54.08314 | 127.47628 | 54.08314 | 100.12732 | 54.08314 | -14.77454
54.08674 | 127.31368 | 54.08674 | 99.76396 | 54.08674 | -14.57536
54.09034 | 127.09724 | 54.09034 | 99.39258 | 54.09034 | -14.37404
54.09394 | 126.81954 | 54.09394 | 99.01405 | 54.09394 | -14.1919
54.09754 | 126.48176 | 54.09754 | 98.66888 | 54.09754 | -14.02011
54.10114 | 126.08804 | 54.10114 | 98.36482 | 54.10114 | -13.87527
54.10474 | 125.66107 | 54.10474 | 98.11041 | 54.10474 | -13.77066
54.10834 | 125.23658 | 54.10834 | 97.89539 | 54.10834 | -13.69727
54.11194 | 124.82059 | 54.11194 | 97.7056 | 54.11194 | -13.65292
54.11554 | 124.43385 | 54.11554 | 97.50551 | 54.11554 | -13.64119
54.11914 | 124.08839 | 54.11914 | 97.30229 | 54.11914 | -13.62319
54.12274 | 123.78943 | 54.12274 | 97.0585 | 54.12274 | -13.59435
54.12634 | 123.53632 | 54.12634 | 96.79521 | 54.12634 | -13.5485
54.12994 | 123.31472 | 54.12994 | 96.48876 | 54.12994 | -13.46231
54.13354 | 123.1262 | 54.13354 | 96.13365 | 54.13354 | -13.36299
54.13714 | 122.94704 | 54.13714 | 95.73721 | 54.13714 | -13.25403
54.14075 | 122.77305 | 54.14075 | 95.2797 | 54.14075 | -13.14338
54.14435 | 122.60376 | 54.14435 | 94.76114 | 54.14435 | -13.04166
54.14795 | 122.43683 | 54.14795 | 94.17375 | 54.14795 | -12.95841
54.15155 | 122.29677 | 54.15155 | 93.53777 | 54.15155 | -12.90486
54.15515 | 122.17262 | 54.15515 | 92.86584 | 54.15515 | -12.87313
54.15875 | 122.07061 | 54.15875 | 92.19636 | 54.15875 | -12.85187
54.16235 | 121.99392 | 54.16235 | 91.54051 | 54.16235 | -12.84111
54.16595 | 121.93715 | 54.16595 | 90.93772 | 54.16595 | -12.8312
54.16955 | 121.89349 | 54.16955 | 90.39644 | 54.16955 | -12.8283
54.17315 | 121.86186 | 54.17315 | 89.93775 | 54.17315 | -12.85571
54.17675 | 121.82219 | 54.17675 | 89.56797 | 54.17675 | -12.88642
54.18035 | 121.7535 | 54.18035 | 89.26483 | 54.18035 | -12.91611
54.18395 | 121.65248 | 54.18395 | 88.99704 | 54.18395 | -12.94663
54.18755 | 121.48739 | 54.18755 | 88.73871 | 54.18755 | -12.96818
54.19115 | 121.27201 | 54.19115 | 88.48724 | 54.19115 | -12.97894
54.19475 | 121.00531 | 54.19475 | 88.21639 | 54.19475 | -12.98856
54.19835 | 120.68387 | 54.19835 | 87.94464 | 54.19835 | -12.99934
54.20195 | 120.30936 | 54.20195 | 87.65418 | 54.20195 | -12.99988
54.20555 | 119.91113 | 54.20555 | 87.37536 | 54.20555 | -13.0078
54.20915 | 119.50316 | 54.20915 | 87.10866 | 54.20915 | -13.03483
54.21275 | 119.10309 | 54.21275 | 86.88436 | 54.21275 | -13.08383
54.21635 | 118.72792 | 54.21635 | 86.69825 | 54.21635 | -13.12569
54.21995 | 118.36121 | 54.21995 | 86.54281 | 54.21995 | -13.14999
54.22355 | 118.02754 | 54.22355 | 86.42736 | 54.22355 | -13.12582
54.22715 | 117.7132 | 54.22715 | 86.34039 | 54.22715 | -13.06235
54.23075 | 117.42746 | 54.23075 | 86.27198 | 54.23075 | -12.93033
54.23435 | 117.17146 | 54.23435 | 86.2134 | 54.23435 | -12.75441
54.23795 | 116.9376 | 54.23795 | 86.16359 | 54.23795 | -12.54687
54.24155 | 116.7445 | 54.24155 | 86.10046 | 54.24155 | -12.33555
54.24515 | 116.57638 | 54.24515 | 86.00691 | 54.24515 | -12.14181
54.24875 | 116.43835 | 54.24875 | 85.88169 | 54.24875 | -11.98654
54.25235 | 116.2994 | 54.25235 | 85.70522 | 54.25235 | -11.8714
54.25595 | 116.13316 | 54.25595 | 85.47884 | 54.25595 | -11.79724
54.25955 | 115.91427 | 54.25955 | 85.20335 | 54.25955 | -11.74561
54.26315 | 115.60414 | 54.26315 | 84.88839 | 54.26315 | -11.69787
54.26675 | 115.18454 | 54.26675 | 84.54799 | 54.26675 | -11.61362
54.27035 | 114.66249 | 54.27035 | 84.21886 | 54.27035 | -11.48157
54.27395 | 114.03583 | 54.27395 | 83.90339 | 54.27395 | -11.27141
54.27755 | 113.34416 | 54.27755 | 83.63867 | 54.27755 | -10.99075
54.28115 | 112.6404 | 54.28115 | 83.41638 | 54.28115 | -10.62937
54.28475 | 111.95897 | 54.28475 | 83.27707 | 54.28475 | -10.2223
54.28835 | 111.35279 | 54.28835 | 83.21657 | 54.28835 | -9.80213
54.29195 | 110.83909 | 54.29195 | 83.22365 | 54.29195 | -9.39084
54.29555 | 110.41758 | 54.29555 | 83.27991 | 54.29555 | -8.99544
54.29915 | 110.06749 | 54.29915 | 83.38525 | 54.29915 | -8.66685
54.30275 | 109.7703 | 54.30275 | 83.5167 | 54.30275 | -8.39749
54.30635 | 109.5088 | 54.30635 | 83.64542 | 54.30635 | -8.23198
54.30995 | 109.23569 | 54.30995 | 83.75061 | 54.30995 | -8.18769
54.31355 | 108.95739 | 54.31355 | 83.80351 | 54.31355 | -8.24698
54.31715 | 108.65741 | 54.31715 | 83.79502 | 54.31715 | -8.37899
54.32075 | 108.35133 | 54.32075 | 83.7169 | 54.32075 | -8.5657
54.32435 | 108.05279 | 54.32435 | 83.57958 | 54.32435 | -8.7491
54.32795 | 107.75249 | 54.32795 | 83.39626 | 54.32795 | -8.89608
54.33155 | 107.45224 | 54.33155 | 83.20618 | 54.33155 | -8.96791
54.33515 | 107.15353 | 54.33515 | 83.03081 | 54.33515 | -8.93342
54.33875 | 106.84373 | 54.33875 | 82.90666 | 54.33875 | -8.76189
54.34235 | 106.50071 | 54.34235 | 82.83621 | 54.34235 | -8.44747
54.34595 | 106.10911 | 54.34595 | 82.85642 | 54.34595 | -8.03518
54.34955 | 105.67294 | 54.34955 | 82.94512 | 54.34955 | -7.58655
54.35315 | 105.20218 | 54.35315 | 83.1026 | 54.35315 | -7.14275
54.35675 | 104.7143 | 54.35675 | 83.30806 | 54.35675 | -6.75266
54.36035 | 104.22256 | 54.36035 | 83.55197 | 54.36035 | -6.45203
54.36395 | 103.74283 | 54.36395 | 83.81243 | 54.36395 | -6.23048
54.36755 | 103.29198 | 54.36755 | 84.07334 | 54.36755 | -6.11739
54.37115 | 102.86569 | 54.37115 | 84.34343 | 54.37115 | -6.08878
54.37475 | 102.45373 | 54.37475 | 84.6155 | 54.37475 | -6.12284
54.37835 | 102.03997 | 54.37835 | 84.91973 | 54.37835 | -6.19008
54.38195 | 101.60352 | 54.38195 | 85.25324 | 54.38195 | -6.27779
54.38555 | 101.12463 | 54.38555 | 85.6175 | 54.38555 | -6.37801
54.38915 | 100.58566 | 54.38915 | 86.02366 | 54.38915 | -6.46849
54.39275 | 99.99979 | 54.39275 | 86.47892 | 54.39275 | -6.56722
54.39635 | 99.3733 | 54.39635 | 86.96079 | 54.39635 | -6.66766
54.39995 | 98.72244 | 54.39995 | 87.45218 | 54.39995 | -6.76045
54.40355 | 98.0838 | 54.40355 | 87.9522 | 54.40355 | -6.82294
54.40715 | 97.46823 | 54.40715 | 88.4398 | 54.40715 | -6.87604
54.41075 | 96.91439 | 54.41075 | 88.90769 | 54.41075 | -6.8819
54.41435 | 96.45041 | 54.41435 | 89.36777 | 54.41435 | -6.85615
54.41795 | 96.0782 | 54.41795 | 89.84049 | 54.41795 | -6.78243
54.42155 | 95.78364 | 54.42155 | 90.34549 | 54.42155 | -6.66724
54.42515 | 95.55308 | 54.42515 | 90.9037 | 54.42515 | -6.51173
54.42875 | 95.36703 | 54.42875 | 91.53174 | 54.42875 | -6.33238
54.43235 | 95.18295 | 54.43235 | 92.21967 | 54.43235 | -6.16043
54.43595 | 94.98326 | 54.43595 | 92.97913 | 54.43595 | -6.00683
54.43955 | 94.74324 | 54.43955 | 93.80581 | 54.43955 | -5.89158
54.44315 | 94.45392 | 54.44315 | 94.66947 | 54.44315 | -5.82291
54.44675 | 94.09885 | 54.44675 | 95.54969 | 54.44675 | -5.84216
54.45035 | 93.6922 | 54.45035 | 96.40329 | 54.45035 | -5.93304
54.45395 | 93.24545 | 54.45395 | 97.19691 | 54.45395 | -6.10443
54.45755 | 92.77644 | 54.45755 | 97.93794 | 54.45755 | -6.32119
54.46115 | 92.30574 | 54.46115 | 98.60013 | 54.46115 | -6.55928
54.46475 | 91.84051 | 54.46475 | 99.21292 | 54.46475 | -6.80173
54.46835 | 91.39263 | 54.46835 | 99.76796 | 54.46835 | -7.00701
54.47195 | 90.96493 | 54.47195 | 100.30686 | 54.47195 | -7.17335
54.47555 | 90.5586 | 54.47555 | 100.8497 | 54.47555 | -7.27263
54.47915 | 90.16418 | 54.47915 | 101.43626 | 54.47915 | -7.3083
54.48275 | 89.78758 | 54.48275 | 102.08563 | 54.48275 | -7.31815
54.48635 | 89.41903 | 54.48635 | 102.81496 | 54.48635 | -7.34495
54.48995 | 89.0488 | 54.48995 | 103.59981 | 54.48995 | -7.39968
54.49355 | 88.67827 | 54.49355 | 104.41348 | 54.49355 | -7.5116
54.49715 | 88.31305 | 54.49715 | 105.24214 | 54.49715 | -7.68425
54.50075 | 87.96493 | 54.50075 | 106.03782 | 54.50075 | -7.91671
54.50435 | 87.63814 | 54.50435 | 106.80395 | 54.50435 | -8.20254
54.50795 | 87.32843 | 54.50795 | 107.52698 | 54.50795 | -8.50243
54.51155 | 87.05395 | 54.51155 | 108.19037 | 54.51155 | -8.79605
54.51515 | 86.80776 | 54.51515 | 108.81724 | 54.51515 | -9.04235
54.51875 | 86.58093 | 54.51875 | 109.42477 | 54.51875 | -9.24765
54.52235 | 86.36457 | 54.52235 | 110.0128 | 54.52235 | -9.40346
54.52595 | 86.12845 | 54.52595 | 110.59236 | 54.52595 | -9.52581
54.52955 | 85.85276 | 54.52955 | 111.17277 | 54.52955 | -9.63655
54.53315 | 85.54113 | 54.53315 | 111.75154 | 54.53315 | -9.74549
54.53675 | 85.16601 | 54.53675 | 112.32189 | 54.53675 | -9.87241
54.54035 | 84.74138 | 54.54035 | 112.90262 | 54.54035 | -10.02083
54.54395 | 84.25925 | 54.54395 | 113.48268 | 54.54395 | -10.17852
54.54755 | 83.71074 | 54.54755 | 114.07594 | 54.54755 | -10.36522
54.55115 | 83.10488 | 54.55115 | 114.69873 | 54.55115 | -10.56488
54.55475 | 82.48209 | 54.55475 | 115.34266 | 54.55475 | -10.76529
54.55835 | 81.86175 | 54.55835 | 116.02751 | 54.55835 | -10.95726
54.56195 | 81.25077 | 54.56195 | 116.73998 | 54.56195 | -11.12973
54.56555 | 80.67597 | 54.56555 | 117.47355 | 54.56555 | -11.28287
54.56915 | 80.13478 | 54.56915 | 118.23596 | 54.56915 | -11.40617
54.57275 | 79.62876 | 54.57275 | 119.00686 | 54.57275 | -11.50902
54.57635 | 79.16455 | 54.57635 | 119.78835 | 54.57635 | -11.58263
54.57995 | 78.73495 | 54.57995 | 120.57899 | 54.57995 | -11.63451
54.58355 | 78.32466 | 54.58355 | 121.3682 | 54.58355 | -11.67511
54.58715 | 77.907 | 54.58715 | 122.14649 | 54.58715 | -11.71503
54.59075 | 77.49425 | 54.59075 | 122.90239 | 54.59075 | -11.75478
54.59435 | 77.07658 | 54.59435 | 123.61708 | 54.59435 | -11.80256
54.59795 | 76.6712 | 54.59795 | 124.29242 | 54.59795 | -11.87089
54.60155 | 76.30744 | 54.60155 | 124.92637 | 54.60155 | -11.94143
54.60515 | 75.97596 | 54.60515 | 125.51104 | 54.60515 | -12.00419
54.60875 | 75.68006 | 54.60875 | 126.0551 | 54.60875 | -12.02998
54.61235 | 75.42324 | 54.61235 | 126.55002 | 54.61235 | -12.01403
54.61595 | 75.16861 | 54.61595 | 127.01716 | 54.61595 | -11.96874
54.61955 | 74.90435 | 54.61955 | 127.45114 | 54.61955 | -11.88165
54.62315 | 74.60878 | 54.62315 | 127.83726 | 54.62315 | -11.79208
54.62675 | 74.2384 | 54.62675 | 128.20385 | 54.62675 | -11.69082
54.63035 | 73.79877 | 54.63035 | 128.528 | 54.63035 | -11.63313
54.63395 | 73.30616 | 54.63395 | 128.81486 | 54.63395 | -11.63447
54.63755 | 72.77658 | 54.63755 | 129.08163 | 54.63755 | -11.7219
54.64115 | 72.26874 | 54.64115 | 129.31853 | 54.64115 | -11.9101
54.64475 | 71.80527 | 54.64475 | 129.55008 | 54.64475 | -12.1815
54.64835 | 71.42723 | 54.64835 | 129.8021 | 54.64835 | -12.50757
54.65195 | 71.13317 | 54.65195 | 130.06328 | 54.65195 | -12.84752
54.65555 | 70.90835 | 54.65555 | 130.334 | 54.65555 | -13.18067
54.65915 | 70.73442 | 54.65915 | 130.60322 | 54.65915 | -13.46878
54.66275 | 70.55072 | 54.66275 | 130.86143 | 54.66275 | -13.68051
54.66635 | 70.31648 | 54.66635 | 131.09763 | 54.66635 | -13.79204
54.66995 | 70.00322 | 54.66995 | 131.29119 | 54.66995 | -13.82253
54.67355 | 69.58898 | 54.67355 | 131.42229 | 54.67355 | -13.7624
54.67715 | 69.09101 | 54.67715 | 131.47092 | 54.67715 | -13.6467
54.68075 | 68.54351 | 54.68075 | 131.43113 | 54.68075 | -13.50059
54.68435 | 67.97038 | 54.68435 | 131.32254 | 54.68435 | -13.32328
54.68795 | 67.42915 | 54.68795 | 131.14418 | 54.68795 | -13.13454
54.69155 | 66.93785 | 54.69155 | 130.9222 | 54.69155 | -12.93433
54.69515 | 66.52152 | 54.69515 | 130.70197 | 54.69515 | -12.75153
54.69875 | 66.19531 | 54.69875 | 130.48496 | 54.69875 | -12.58798
54.70235 | 65.92863 | 54.70235 | 130.3243 | 54.70235 | -12.46336
54.70595 | 65.70506 | 54.70595 | 130.24407 | 54.70595 | -12.36873
54.70955 | 65.51304 | 54.70955 | 130.24569 | 54.70955 | -12.32276
54.71315 | 65.35911 | 54.71315 | 130.33358 | 54.71315 | -12.3104
54.71675 | 65.23248 | 54.71675 | 130.45685 | 54.71675 | -12.30988
54.72035 | 65.12934 | 54.72035 | 130.59741 | 54.72035 | -12.30341
54.72395 | 65.06155 | 54.72395 | 130.72426 | 54.72395 | -12.25046
54.72755 | 65.00102 | 54.72755 | 130.82041 | 54.72755 | -12.13945
54.73115 | 64.95426 | 54.73115 | 130.87215 | 54.73115 | -11.94134
54.73475 | 64.91059 | 54.73475 | 130.85652 | 54.73475 | -11.65891
54.73835 | 64.85049 | 54.73835 | 130.81161 | 54.73835 | -11.33357
54.74195 | 64.75167 | 54.74195 | 130.73029 | 54.74195 | -10.97413
54.74555 | 64.59796 | 54.74555 | 130.66144 | 54.74555 | -10.63995
54.74915 | 64.40901 | 54.74915 | 130.59145 | 54.74915 | -10.33373
54.75275 | 64.18708 | 54.75275 | 130.52022 | 54.75275 | -10.10377
54.75635 | 63.96103 | 54.75635 | 130.4267 | 54.75635 | -9.93654
54.75995 | 63.74676 | 54.75995 | 130.3028 | 54.75995 | -9.83039
54.76355 | 63.55228 | 54.76355 | 130.13519 | 54.76355 | -9.75042
54.76715 | 63.40292 | 54.76715 | 129.89694 | 54.76715 | -9.65456
54.77075 | 63.30338 | 54.77075 | 129.59919 | 54.77075 | -9.51951
54.77435 | 63.26083 | 54.77435 | 129.24352 | 54.77435 | -9.34554
54.77795 | 63.27366 | 54.77795 | 128.86162 | 54.77795 | -9.11305
54.78155 | 63.32942 | 54.78155 | 128.48509 | 54.78155 | -8.82866
54.78515 | 63.42304 | 54.78515 | 128.14988 | 54.78515 | -8.50292
54.78875 | 63.56524 | 54.78875 | 127.85731 | 54.78875 | -8.15369
54.79235 | 63.74598 | 54.79235 | 127.63537 | 54.79235 | -7.81149
54.79595 | 63.94982 | 54.79595 | 127.45979 | 54.79595 | -7.48878
54.79955 | 64.16575 | 54.79955 | 127.31312 | 54.79955 | -7.18682
54.80315 | 64.39514 | 54.80315 | 127.18362 | 54.80315 | -6.89569
54.80675 | 64.61184 | 54.80675 | 127.04063 | 54.80675 | -6.61464
54.81035 | 64.8264 | 54.81035 | 126.86615 | 54.81035 | -6.33576
54.81395 | 65.04809 | 54.81395 | 126.65036 | 54.81395 | -6.0456
54.81755 | 65.26624 | 54.81755 | 126.3838 | 54.81755 | -5.766
54.82115 | 65.49438 | 54.82115 | 126.06833 | 54.82115 | -5.46702
54.82475 | 65.71682 | 54.82475 | 125.71348 | 54.82475 | -5.18427
54.82835 | 65.94772 | 54.82835 | 125.31837 | 54.82835 | -4.91264
54.83195 | 66.19583 | 54.83195 | 124.88368 | 54.83195 | -4.66778
54.83555 | 66.44701 | 54.83555 | 124.40753 | 54.83555 | -4.4631
54.83915 | 66.69121 | 54.83915 | 123.88262 | 54.83915 | -4.28999
54.84275 | 66.92518 | 54.84275 | 123.32929 | 54.84275 | -4.13789
54.84635 | 67.14759 | 54.84635 | 122.74506 | 54.84635 | -3.99769
54.84995 | 67.37138 | 54.84995 | 122.13284 | 54.84995 | -3.84967
54.85355 | 67.61479 | 54.85355 | 121.51184 | 54.85355 | -3.68269
54.85715 | 67.87044 | 54.85715 | 120.88054 | 54.85715 | -3.48691
54.86075 | 68.14388 | 54.86075 | 120.23924 | 54.86075 | -3.2528
54.86435 | 68.42511 | 54.86435 | 119.58825 | 54.86435 | -2.96831
54.86795 | 68.7057 | 54.86795 | 118.92601 | 54.86795 | -2.65127
54.87155 | 68.97966 | 54.87155 | 118.24429 | 54.87155 | -2.31315
54.87515 | 69.24519 | 54.87515 | 117.55256 | 54.87515 | -1.9644
54.87875 | 69.48672 | 54.87875 | 116.83949 | 54.87875 | -1.60504
54.88235 | 69.70395 | 54.88235 | 116.10856 | 54.88235 | -1.24541
54.88595 | 69.89905 | 54.88595 | 115.37875 | 54.88595 | -0.87663
54.88955 | 70.09374 | 54.88955 | 114.64891 | 54.88955 | -0.50556
54.89315 | 70.29895 | 54.89315 | 113.91805 | 54.89315 | -0.14534
54.89675 | 70.5258 | 54.89675 | 113.17715 | 54.89675 | 0.2236
54.90035 | 70.78677 | 54.90035 | 112.42401 | 54.90035 | 0.59346
54.90395 | 71.06365 | 54.90395 | 111.62736 | 54.90395 | 0.97175
54.90755 | 71.3516 | 54.90755 | 110.78299 | 54.90755 | 1.36127
54.91115 | 71.63309 | 54.91115 | 109.90798 | 54.91115 | 1.75068
54.91475 | 71.87529 | 54.91475 | 108.99576 | 54.91475 | 2.15022
54.91835 | 72.0486 | 54.91835 | 108.08646 | 54.91835 | 2.54177
54.92195 | 72.12667 | 54.92195 | 107.19015 | 54.92195 | 2.92347
54.92555 | 72.10746 | 54.92555 | 106.33481 | 54.92555 | 3.28591
54.92915 | 72.01658 | 54.92915 | 105.52252 | 54.92915 | 3.62944
54.93275 | 71.88324 | 54.93275 | 104.77955 | 54.93275 | 3.9345
54.93635 | 71.74877 | 54.93635 | 104.07361 | 54.93635 | 4.2007
54.93995 | 71.67226 | 54.93995 | 103.39613 | 54.93995 | 4.40745
54.94355 | 71.70812 | 54.94355 | 102.72606 | 54.94355 | 4.5726
54.94715 | 71.90111 | 54.94715 | 102.04285 | 54.94715 | 4.68859
54.95075 | 72.27536 | 54.95075 | 101.32988 | 54.95075 | 4.77036
54.95435 | 72.81601 | 54.95435 | 100.59665 | 54.95435 | 4.84991
54.95795 | 73.51809 | 54.95795 | 99.83336 | 54.95795 | 4.9367
54.96155 | 74.35938 | 54.96155 | 99.05148 | 54.96155 | 5.06931
54.96515 | 75.2878 | 54.96515 | 98.26151 | 54.96515 | 5.26134
54.96875 | 76.26538 | 54.96875 | 97.46991 | 54.96875 | 5.52232
54.97235 | 77.26773 | 54.97235 | 96.65792 | 54.97235 | 5.8539
54.97595 | 78.24445 | 54.97595 | 95.83667 | 54.97595 | 6.24742
54.97955 | 79.18258 | 54.97955 | 95.0062 | 54.97955 | 6.68334
54.98315 | 80.05358 | 54.98315 | 94.17602 | 54.98315 | 7.14272
54.98675 | 80.85181 | 54.98675 | 93.34721 | 54.98675 | 7.59414
54.99035 | 81.55859 | 54.99035 | 92.54106 | 54.99035 | 8.03651
54.99395 | 82.18397 | 54.99395 | 91.76368 | 54.99395 | 8.44972
54.99755 | 82.73233 | 54.99755 | 91.00769 | 54.99755 | 8.85036
55.00115 | 83.22273 | 55.00115 | 90.29239 | 55.00115 | 9.24211
55.00475 | 83.6922 | 55.00475 | 89.60534 | 55.00475 | 9.62197
55.00835 | 84.17778 | 55.00835 | 88.93714 | 55.00835 | 10.01168
55.01195 | 84.7055 | 55.01195 | 88.27776 | 55.01195 | 10.39215
55.01555 | 85.3049 | 55.01555 | 87.61679 | 55.01555 | 10.78141
55.01915 | 85.97872 | 55.01915 | 86.94585 | 55.01915 | 11.16302
55.02275 | 86.72847 | 55.02275 | 86.27733 | 55.02275 | 11.53478
55.02635 | 87.55127 | 55.02635 | 85.63078 | 55.02635 | 11.88695
55.02995 | 88.40209 | 55.02995 | 85.01471 | 55.02995 | 12.22817
55.03355 | 89.24599 | 55.03355 | 84.44229 | 55.03355 | 12.55865
55.03715 | 90.07853 | 55.03715 | 83.94064 | 55.03715 | 12.89643
55.04075 | 90.85673 | 55.04075 | 83.49795 | 55.04075 | 13.25406
55.04435 | 91.56871 | 55.04435 | 83.10108 | 55.04435 | 13.63077
55.04795 | 92.21567 | 55.04795 | 82.71192 | 55.04795 | 14.03798
55.05155 | 92.79529 | 55.05155 | 82.31867 | 55.05155 | 14.45655
55.05515 | 93.33027 | 55.05515 | 81.88404 | 55.05515 | 14.88755
55.05875 | 93.82175 | 55.05875 | 81.42 | 55.05875 | 15.29069
55.06235 | 94.30063 | 55.06235 | 80.9141 | 55.06235 | 15.68294
55.06595 | 94.77331 | 55.06595 | 80.3718 | 55.06595 | 16.03824
55.06955 | 95.25301 | 55.06955 | 79.83375 | 55.06955 | 16.36143
55.07315 | 95.76056 | 55.07315 | 79.33091 | 55.07315 | 16.6626
55.07675 | 96.30612 | 55.07675 | 78.89961 | 55.07675 | 16.96313
55.08035 | 96.88439 | 55.08035 | 78.54021 | 55.08035 | 17.25319
55.08395 | 97.50016 | 55.08395 | 78.26996 | 55.08395 | 17.56
55.08755 | 98.14447 | 55.08755 | 78.05521 | 55.08755 | 17.88776
55.09115 | 98.80296 | 55.09115 | 77.8668 | 55.09115 | 18.23492
55.09475 | 99.45677 | 55.09475 | 77.67503 | 55.09475 | 18.60351
55.09835 | 100.10692 | 55.09835 | 77.44782 | 55.09835 | 18.97358
55.10195 | 100.75062 | 55.10195 | 77.14915 | 55.10195 | 19.34467
55.10555 | 101.39008 | 55.10555 | 76.77852 | 55.10555 | 19.69014
55.10915 | 102.02906 | 55.10915 | 76.31886 | 55.10915 | 19.98622
55.11275 | 102.67857 | 55.11275 | 75.80325 | 55.11275 | 20.2339
55.11635 | 103.36004 | 55.11635 | 75.24877 | 55.11635 | 20.40449
55.11995 | 104.05039 | 55.11995 | 74.66652 | 55.11995 | 20.49437
55.12355 | 104.74837 | 55.12355 | 74.07593 | 55.12355 | 20.50426
55.12715 | 105.43436 | 55.12715 | 73.48728 | 55.12715 | 20.44155
55.13075 | 106.07048 | 55.13075 | 72.92086 | 55.13075 | 20.33512
55.13435 | 106.62608 | 55.13435 | 72.38441 | 55.13435 | 20.21371
55.13795 | 107.08848 | 55.13795 | 71.87917 | 55.13795 | 20.12682
55.14155 | 107.46821 | 55.14155 | 71.41328 | 55.14155 | 20.10598
55.14515 | 107.76985 | 55.14515 | 70.97788 | 55.14515 | 20.1839
55.14875 | 108.0338 | 55.14875 | 70.58202 | 55.14875 | 20.3514
55.15235 | 108.28889 | 55.15235 | 70.21668 | 55.15235 | 20.62937
55.15595 | 108.58028 | 55.15595 | 69.89058 | 55.15595 | 20.98074
55.15955 | 108.95514 | 55.15955 | 69.58192 | 55.15955 | 21.4047
55.16315 | 109.42582 | 55.16315 | 69.28348 | 55.16315 | 21.84481
55.16675 | 110.0062 | 55.16675 | 68.99335 | 55.16675 | 22.28609
55.17035 | 110.67971 | 55.17035 | 68.69137 | 55.17035 | 22.70075
55.17395 | 111.41881 | 55.17395 | 68.36772 | 55.17395 | 23.07656
55.17755 | 112.20796 | 55.17755 | 68.01512 | 55.17755 | 23.40194
55.18115 | 113.01148 | 55.18115 | 67.64081 | 55.18115 | 23.69548
55.18475 | 113.80127 | 55.18475 | 67.22729 | 55.18475 | 23.95847
55.18835 | 114.55764 | 55.18835 | 66.79406 | 55.18835 | 24.20887
55.19195 | 115.26888 | 55.19195 | 66.33133 | 55.19195 | 24.45854
55.19555 | 115.91462 | 55.19555 | 65.86141 | 55.19555 | 24.70947
55.19915 | 116.50175 | 55.19915 | 65.40478 | 55.19915 | 24.9494
55.20275 | 117.04103 | 55.20275 | 64.99138 | 55.20275 | 25.19963
55.20635 | 117.52929 | 55.20635 | 64.64006 | 55.20635 | 25.43122
55.20995 | 117.9719 | 55.20995 | 64.37218 | 55.20995 | 25.66295
55.21355 | 118.38859 | 55.21355 | 64.20336 | 55.21355 | 25.85769
55.21715 | 118.78531 | 55.21715 | 64.11312 | 55.21715 | 26.03031
55.22075 | 119.17164 | 55.22075 | 64.1029 | 55.22075 | 26.17345
55.22435 | 119.57551 | 55.22435 | 64.15974 | 55.22435 | 26.30415
55.22795 | 119.98488 | 55.22795 | 64.25244 | 55.22795 | 26.42575
55.23155 | 120.40734 | 55.23155 | 64.35217 | 55.23155 | 26.53615
55.23515 | 120.8393 | 55.23515 | 64.43961 | 55.23515 | 26.64713
55.23875 | 121.26798 | 55.23875 | 64.49419 | 55.23875 | 26.73941
55.24235 | 121.70373 | 55.24235 | 64.49752 | 55.24235 | 26.82098
55.24595 | 122.15007 | 55.24595 | 64.45212 | 55.24595 | 26.87655
55.24955 | 122.60646 | 55.24955 | 64.35286 | 55.24955 | 26.88177
55.25315 | 123.07205 | 55.25315 | 64.17527 | 55.25315 | 26.85618
55.25675 | 123.55326 | 55.25675 | 63.94742 | 55.25675 | 26.78244
55.26035 | 124.06079 | 55.26035 | 63.65058 | 55.26035 | 26.67384
55.26395 | 124.60493 | 55.26395 | 63.31588 | 55.26395 | 26.57132
55.26755 | 125.19136 | 55.26755 | 62.94155 | 55.26755 | 26.49599
55.27115 | 125.80663 | 55.27115 | 62.55204 | 55.27115 | 26.47749
55.27475 | 126.42818 | 55.27475 | 62.18623 | 55.27475 | 26.52858
55.27835 | 127.04325 | 55.27835 | 61.86244 | 55.27835 | 26.65023
55.28195 | 127.64093 | 55.28195 | 61.60185 | 55.28195 | 26.83333
55.28555 | 128.21959 | 55.28555 | 61.4214 | 55.28555 | 27.06086
55.28915 | 128.76982 | 55.28915 | 61.30957 | 55.28915 | 27.29079
55.29275 | 129.3021 | 55.29275 | 61.25559 | 55.29275 | 27.53017
55.29635 | 129.82632 | 55.29635 | 61.23988 | 55.29635 | 27.76185
55.29995 | 130.33968 | 55.29995 | 61.2382 | 55.29995 | 27.98321
55.30355 | 130.84693 | 55.30355 | 61.1904 | 55.30355 | 28.19361
55.30715 | 131.36995 | 55.30715 | 61.07065 | 55.30715 | 28.41155
55.31075 | 131.90184 | 55.31075 | 60.85648 | 55.31075 | 28.64862
55.31435 | 132.4278 | 55.31435 | 60.52282 | 55.31435 | 28.90741
55.31795 | 132.92912 | 55.31795 | 60.09004 | 55.31795 | 29.16008
55.32155 | 133.40677 | 55.32155 | 59.55989 | 55.32155 | 29.38466
55.32515 | 133.85794 | 55.32515 | 58.97515 | 55.32515 | 29.56943
55.32875 | 134.28504 | 55.32875 | 58.37614 | 55.32875 | 29.71574
55.33235 | 134.68854 | 55.33235 | 57.81301 | 55.33235 | 29.80232
55.33595 | 135.05198 | 55.33595 | 57.32389 | 55.33595 | 29.85476
55.33955 | 135.38903 | 55.33955 | 56.93866 | 55.33955 | 29.88769
55.34315 | 135.70097 | 55.34315 | 56.68632 | 55.34315 | 29.89853
55.34675 | 135.98316 | 55.34675 | 56.57258 | 55.34675 | 29.91735
55.35035 | 136.22755 | 55.35035 | 56.57648 | 55.35035 | 29.9371
55.35395 | 136.43972 | 55.35395 | 56.69037 | 55.35395 | 29.96596
55.35755 | 136.61222 | 55.35755 | 56.89912 | 55.35755 | 29.99659
55.36115 | 136.76929 | 55.36115 | 57.15423 | 55.36115 | 30.01848
55.36475 | 136.93306 | 55.36475 | 57.4483 | 55.36475 | 30.02107
55.36835 | 137.12625 | 55.36835 | 57.75847 | 55.36835 | 30.00382
55.37195 | 137.36133 | 55.37195 | 58.05611 | 55.37195 | 29.95852
55.37555 | 137.64028 | 55.37555 | 58.33367 | 55.37555 | 29.87274
55.37915 | 137.97982 | 55.37915 | 58.59075 | 55.37915 | 29.76456
55.38275 | 138.3609 | 55.38275 | 58.81567 | 55.38275 | 29.6448
55.38635 | 138.76551 | 55.38635 | 59.00224 | 55.38635 | 29.53294
55.38995 | 139.17315 | 55.38995 | 59.16942 | 55.38995 | 29.43937
55.39355 | 139.55408 | 55.39355 | 59.30493 | 55.39355 | 29.39062
55.39715 | 139.91162 | 55.39715 | 59.41327 | 55.39715 | 29.42856
55.40075 | 140.24356 | 55.40075 | 59.51025 | 55.40075 | 29.56482
55.40435 | 140.54765 | 55.40435 | 59.57813 | 55.40435 | 29.82024
55.40795 | 140.85223 | 55.40795 | 59.63547 | 55.40795 | 30.17894
55.41155 | 141.1689 | 55.41155 | 59.66236 | 55.41155 | 30.62029
55.41515 | 141.49513 | 55.41515 | 59.66912 | 55.41515 | 31.11606
55.41875 | 141.83103 | 55.41875 | 59.646 | 55.41875 | 31.62726
55.42235 | 142.17875 | 55.42235 | 59.60343 | 55.42235 | 32.11233
55.42595 | 142.52457 | 55.42595 | 59.54188 | 55.42595 | 32.54985
55.42955 | 142.85253 | 55.42955 | 59.46982 | 55.42955 | 32.91878
55.43315 | 143.15936 | 55.43315 | 59.3779 | 55.43315 | 33.218
55.43675 | 143.45157 | 55.43675 | 59.27685 | 55.43675 | 33.4447
55.44035 | 143.74379 | 55.44035 | 59.16548 | 55.44035 | 33.63797
55.44395 | 144.06858 | 55.44395 | 59.04451 | 55.44395 | 33.80078
55.44755 | 144.42632 | 55.44755 | 58.91223 | 55.44755 | 33.95216
55.45115 | 144.82747 | 55.45115 | 58.76064 | 55.45115 | 34.08465
55.45475 | 145.26881 | 55.45475 | 58.59847 | 55.45475 | 34.19829
55.45835 | 145.72884 | 55.45835 | 58.41708 | 55.45835 | 34.27283
55.46195 | 146.17402 | 55.46195 | 58.23823 | 55.46195 | 34.31769
55.46555 | 146.5738 | 55.46555 | 58.06922 | 55.46555 | 34.30616
55.46915 | 146.91853 | 55.46915 | 57.91162 | 55.46915 | 34.23234
55.47275 | 147.19186 | 55.47275 | 57.77269 | 55.47275 | 34.12426
55.47635 | 147.42052 | 55.47635 | 57.63264 | 55.47635 | 34.01306
55.47995 | 147.62458 | 55.47995 | 57.50602 | 55.47995 | 33.91941
55.48355 | 147.83742 | 55.48355 | 57.40839 | 55.48355 | 33.86364
55.48715 | 148.10444 | 55.48715 | 57.31963 | 55.48715 | 33.85711
55.49075 | 148.43013 | 55.49075 | 57.2398 | 55.49075 | 33.90153
55.49435 | 148.83025 | 55.49435 | 57.16119 | 55.49435 | 33.98618
55.49795 | 149.30024 | 55.49795 | 57.10385 | 55.49795 | 34.11311
55.50155 | 149.82166 | 55.50155 | 57.06685 | 55.50155 | 34.24394
55.50515 | 150.39052 | 55.50515 | 57.06144 | 55.50515 | 34.36692
55.50875 | 150.97338 | 55.50875 | 57.09679 | 55.50875 | 34.45156
55.51235 | 151.54853 | 55.51235 | 57.17077 | 55.51235 | 34.51337
55.51595 | 152.10213 | 55.51595 | 57.2753 | 55.51595 | 34.56324
55.51955 | 152.61662 | 55.51955 | 57.41987 | 55.51955 | 34.62954
55.52315 | 153.09699 | 55.52315 | 57.59285 | 55.52315 | 34.72623
55.52675 | 153.54904 | 55.52675 | 57.78466 | 55.52675 | 34.84401
55.53035 | 153.96555 | 55.53035 | 57.98521 | 55.53035 | 34.98117
55.53395 | 154.33446 | 55.53395 | 58.18447 | 55.53395 | 35.13976
55.53755 | 154.65673 | 55.53755 | 58.37268 | 55.53755 | 35.29984
55.54115 | 154.95416 | 55.54115 | 58.55312 | 55.54115 | 35.46087
55.54475 | 155.22578 | 55.54475 | 58.74403 | 55.54475 | 35.59658
55.54835 | 155.47129 | 55.54835 | 58.93324 | 55.54835 | 35.68176
55.55195 | 155.70557 | 55.55195 | 59.11128 | 55.55195 | 35.7362
55.55555 | 155.92349 | 55.55555 | 59.26818 | 55.55555 | 35.74241
55.55915 | 156.12446 | 55.55915 | 59.3933 | 55.55915 | 35.70728
55.56275 | 156.33058 | 55.56275 | 59.46501 | 55.56275 | 35.63161
55.56635 | 156.54125 | 55.56635 | 59.46717 | 55.56635 | 35.52611
55.56995 | 156.75435 | 55.56995 | 59.40848 | 55.56995 | 35.37288
55.57355 | 156.99416 | 55.57355 | 59.28194 | 55.57355 | 35.16877
55.57715 | 157.25051 | 55.57715 | 59.13119 | 55.57715 | 34.91596
55.58075 | 157.52667 | 55.58075 | 58.99512 | 55.58075 | 34.60211
55.58435 | 157.84168 | 55.58435 | 58.91451 | 55.58435 | 34.25538
55.58795 | 158.19598 | 55.58795 | 58.92735 | 55.58795 | 33.87873
55.59155 | 158.59619 | 55.59155 | 59.05251 | 55.59155 | 33.48797
55.59515 | 159.04906 | 55.59515 | 59.29569 | 55.59515 | 33.11528
55.59875 | 159.53999 | 55.59875 | 59.62517 | 55.59875 | 32.76185
55.60235 | 160.05243 | 55.60235 | 60.02313 | 55.60235 | 32.44668
55.60595 | 160.58623 | 55.60595 | 60.46581 | 55.60595 | 32.17082
55.60955 | 161.13111 | 55.60955 | 60.90357 | 55.60955 | 31.9461
55.61315 | 161.69964 | 55.61315 | 61.30718 | 55.61315 | 31.74327
55.61675 | 162.28934 | 55.61675 | 61.64989 | 55.61675 | 31.57095
55.62035 | 162.87359 | 55.62035 | 61.93042 | 55.62035 | 31.39378
55.62395 | 163.44833 | 55.62395 | 62.13226 | 55.62395 | 31.18881
55.62755 | 164.00276 | 55.62755 | 62.28696 | 55.62755 | 30.93491
55.63115 | 164.51183 | 55.63115 | 62.40306 | 55.63115 | 30.63296
55.63475 | 164.97257 | 55.63475 | 62.50243 | 55.63475 | 30.25207
55.63835 | 165.36575 | 55.63835 | 62.6165 | 55.63835 | 29.81093
55.64195 | 165.66827 | 55.64195 | 62.77093 | 55.64195 | 29.2813
55.64555 | 165.89184 | 55.64555 | 62.96924 | 55.64555 | 28.68848
55.64915 | 166.0585 | 55.64915 | 63.24833 | 55.64915 | 28.03446
55.65275 | 166.18673 | 55.65275 | 63.58525 | 55.65275 | 27.35516
55.65635 | 166.30299 | 55.65635 | 63.96922 | 55.65635 | 26.68155
55.65995 | 166.4362 | 55.65995 | 64.37131 | 55.65995 | 26.05466
55.66355 | 166.58073 | 55.66355 | 64.77971 | 55.66355 | 25.47842
55.66715 | 166.75369 | 55.66715 | 65.15469 | 55.66715 | 24.95946
55.67075 | 166.96645 | 55.67075 | 65.48964 | 55.67075 | 24.51996
55.67435 | 167.18709 | 55.67435 | 65.77061 | 55.67435 | 24.14353
55.67795 | 167.41264 | 55.67795 | 65.97172 | 55.67795 | 23.81031
55.68155 | 167.6454 | 55.68155 | 66.11469 | 55.68155 | 23.48951
55.68515 | 167.86581 | 55.68515 | 66.19671 | 55.68515 | 23.17169
55.68875 | 168.10315 | 55.68875 | 66.2207 | 55.68875 | 22.81693
55.69235 | 168.36553 | 55.69235 | 66.20615 | 55.69235 | 22.4304
55.69595 | 168.65803 | 55.69595 | 66.1646 | 55.69595 | 22.01379
55.69955 | 168.99915 | 55.69955 | 66.12545 | 55.69955 | 21.57597
55.70315 | 169.39021 | 55.70315 | 66.09784 | 55.70315 | 21.1256
55.70676 | 169.83237 | 55.70676 | 66.10336 | 55.70676 | 20.69252
55.71036 | 170.31525 | 55.71036 | 66.15979 | 55.71036 | 20.28024
55.71396 | 170.80326 | 55.71396 | 66.26606 | 55.71396 | 19.88745
55.71756 | 171.26142 | 55.71756 | 66.42203 | 55.71756 | 19.5159
55.72116 | 171.66429 | 55.72116 | 66.61512 | 55.72116 | 19.14648
55.72476 | 172.00862 | 55.72476 | 66.81414 | 55.72476 | 18.76899
55.72836 | 172.27852 | 55.72836 | 66.98986 | 55.72836 | 18.35574
55.73196 | 172.47843 | 55.73196 | 67.12453 | 55.73196 | 17.88275
55.73556 | 172.62982 | 55.73556 | 67.20587 | 55.73556 | 17.35962
55.73916 | 172.76513 | 55.73916 | 67.22001 | 55.73916 | 16.77596
55.74276 | 172.92197 | 55.74276 | 67.20643 | 55.74276 | 16.15883
55.74636 | 173.11585 | 55.74636 | 67.16416 | 55.74636 | 15.52027
55.74996 | 173.35645 | 55.74996 | 67.12697 | 55.74996 | 14.88676
55.75356 | 173.64823 | 55.75356 | 67.1206 | 55.75356 | 14.29869
55.75716 | 173.98556 | 55.75716 | 67.14582 | 55.75716 | 13.78046
55.76076 | 174.34658 | 55.76076 | 67.22218 | 55.76076 | 13.32232
55.76436 | 174.69377 | 55.76436 | 67.33477 | 55.76436 | 12.93479
55.76796 | 175.02988 | 55.76796 | 67.45545 | 55.76796 | 12.58375
55.77156 | 175.33146 | 55.77156 | 67.57339 | 55.77156 | 12.22606
55.77516 | 175.5794 | 55.77516 | 67.6583 | 55.77516 | 11.84188
55.77876 | 175.77861 | 55.77876 | 67.70406 | 55.77876 | 11.39196
55.78236 | 175.92631 | 55.78236 | 67.72031 | 55.78236 | 10.86155
55.78596 | 176.03123 | 55.78596 | 67.70709 | 55.78596 | 10.25978
55.78956 | 176.0944 | 55.78956 | 67.67543 | 55.78956 | 9.5965
55.79316 | 176.13167 | 55.79316 | 67.63449 | 55.79316 | 8.88979
55.79676 | 176.14305 | 55.79676 | 67.59664 | 55.79676 | 8.17005
55.80036 | 176.13211 | 55.80036 | 67.57736 | 55.80036 | 7.44999
55.80396 | 176.13781 | 55.80396 | 67.55898 | 55.80396 | 6.73
55.80756 | 176.183 | 55.80756 | 67.5601 | 55.80756 | 6.01002
55.81116 | 176.26706 | 55.81116 | 67.56062 | 55.81116 | 5.28993
55.81476 | 176.39807 | 55.81476 | 67.57162 | 55.81476 | 4.57025
55.81836 | 176.57557 | 55.81836 | 67.58037 | 55.81836 | 3.84908
55.82196 | 176.77913 | 55.82196 | 67.58021 | 55.82196 | 3.15354
55.82556 | 176.9989 | 55.82556 | 67.57876 | 55.82556 | 2.51451
55.82916 | 177.20347 | 55.82916 | 67.55632 | 55.82916 | 1.96133
55.83276 | 177.36837 | 55.83276 | 67.51248 | 55.83276 | 1.52573
55.83636 | 177.49123 | 55.83636 | 67.42684 | 55.83636 | 1.21138
55.83996 | 177.53954 | 55.83996 | 67.28902 | 55.83996 | 1.00097
55.84356 | 177.53163 | 55.84356 | 67.08003 | 55.84356 | 0.85514
55.84716 | 177.48708 | 55.84716 | 66.8013 | 55.84716 | 0.74368
55.85076 | 177.40565 | 55.85076 | 66.45272 | 55.85076 | 0.6193
55.85436 | 177.30879 | 55.85436 | 66.04754 | 55.85436 | 0.42969
55.85796 | 177.2012 | 55.85796 | 65.61447 | 55.85796 | 0.15151
55.86156 | 177.09582 | 55.86156 | 65.16366 | 55.86156 | -0.2254
55.86516 | 177.00592 | 55.86516 | 64.72763 | 55.86516 | -0.70459
55.86876 | 176.95131 | 55.86876 | 64.33266 | 55.86876 | -1.24913
55.87236 | 176.92825 | 55.87236 | 63.97859 | 55.87236 | -1.82661
55.87596 | 176.95438 | 55.87596 | 63.67402 | 55.87596 | -2.4162
55.87956 | 177.03707 | 55.87956 | 63.40968 | 55.87956 | -3.0061
55.88316 | 177.16719 | 55.88316 | 63.18155 | 55.88316 | -3.59689
55.88676 | 177.35152 | 55.88676 | 62.95163 | 55.88676 | -4.17715
55.89036 | 177.56179 | 55.89036 | 62.71937 | 55.89036 | -4.76619
55.89396 | 177.76689 | 55.89396 | 62.45574 | 55.89396 | -5.3556
55.89756 | 177.9528 | 55.89756 | 62.17425 | 55.89756 | -5.9623
55.90116 | 178.08073 | 55.90116 | 61.88303 | 55.90116 | -6.59115
55.90476 | 178.1385 | 55.90476 | 61.59619 | 55.90476 | -7.21395
55.90836 | 178.1121 | 55.90836 | 61.35158 | 55.90836 | -7.80795
55.91196 | 178.00628 | 55.91196 | 61.14687 | 55.91196 | -8.37161
55.91556 | 177.83693 | 55.91556 | 60.99454 | 55.91556 | -8.90544
55.91916 | 177.62299 | 55.91916 | 60.90021 | 55.91916 | -9.40897
55.92276 | 177.40694 | 55.92276 | 60.83224 | 55.92276 | -9.89021
55.92636 | 177.20714 | 55.92636 | 60.77251 | 55.92636 | -10.37015
55.92996 | 177.04525 | 55.92996 | 60.69841 | 55.92996 | -10.84921
55.93356 | 176.94412 | 55.93356 | 60.57021 | 55.93356 | -11.34643
55.93716 | 176.89117 | 55.93716 | 60.37123 | 55.93716 | -11.86353
55.94076 | 176.87063 | 55.94076 | 60.10286 | 55.94076 | -12.4096
55.94436 | 176.87527 | 55.94436 | 59.77706 | 55.94436 | -12.98574
55.94796 | 176.88441 | 55.94796 | 59.41202 | 55.94796 | -13.59259
55.95156 | 176.85439 | 55.95156 | 59.00803 | 55.95156 | -14.21986
55.95516 | 176.7757 | 55.95516 | 58.58747 | 55.95516 | -14.87563
55.95876 | 176.62563 | 55.95876 | 58.16705 | 55.95876 | -15.5628
55.96236 | 176.4079 | 55.96236 | 57.73508 | 55.96236 | -16.26915
55.96596 | 176.12252 | 55.96596 | 57.28168 | 55.96596 | -17.01495
55.96956 | 175.78851 | 55.96956 | 56.79805 | 55.96956 | -17.78205
55.97316 | 175.44688 | 55.97316 | 56.28342 | 55.97316 | -18.5862
55.97676 | 175.11145 | 55.97676 | 55.72887 | 55.97676 | -19.43254
55.98036 | 174.80014 | 55.98036 | 55.14593 | 55.98036 | -20.29962
55.98396 | 174.56457 | 55.98396 | 54.54397 | 55.98396 | -21.19662
55.98756 | 174.41586 | 55.98756 | 53.93398 | 55.98756 | -22.10565
55.99116 | 174.34577 | 55.99116 | 53.33683 | 55.99116 | -23.02501
55.99476 | 174.35237 | 55.99476 | 52.77139 | 55.99476 | -23.93765
55.99836 | 174.41069 | 55.99836 | 52.26127 | 55.99836 | -24.82178
56.00196 | 174.49436 | 56.00196 | 51.84144 | 56.00196 | -25.66837
56.00556 | 174.59286 | 56.00556 | 51.49 | 56.00556 | -26.44775
56.00916 | 174.68487 | 56.00916 | 51.20808 | 56.00916 | -27.14939
56.01276 | 174.73445 | 56.01276 | 50.98547 | 56.01276 | -27.74335
56.01636 | 174.73502 | 56.01636 | 50.80853 | 56.01636 | -28.23501
56.01996 | 174.67076 | 56.01996 | 50.6396 | 56.01996 | -28.63612
56.02356 | 174.54858 | 56.02356 | 50.46546 | 56.02356 | -28.95423
56.02716 | 174.37267 | 56.02716 | 50.23997 | 56.02716 | -29.22752
56.03076 | 174.13047 | 56.03076 | 49.97272 | 56.03076 | -29.48641
56.03436 | 173.80971 | 56.03436 | 49.63463 | 56.03436 | -29.77861
56.03796 | 173.41688 | 56.03796 | 49.25018 | 56.03796 | -30.14783
56.04156 | 172.94452 | 56.04156 | 48.83699 | 56.04156 | -30.60552
56.04516 | 172.4136 | 56.04516 | 48.40598 | 56.04516 | -31.17146
56.04876 | 171.81882 | 56.04876 | 47.99087 | 56.04876 | -31.84086
56.05236 | 171.17266 | 56.05236 | 47.62659 | 56.05236 | -32.57548
56.05596 | 170.48122 | 56.05596 | 47.30216 | 56.05596 | -33.33572
56.05956 | 169.75 | 56.05956 | 47.02833 | 56.05956 | -34.07159
56.06316 | 168.99732 | 56.06316 | 46.79134 | 56.06316 | -34.75016
56.06676 | 168.22481 | 56.06676 | 46.57475 | 56.06676 | -35.35158
56.07036 | 167.4325 | 56.07036 | 46.38727 | 56.07036 | -35.85388
56.07396 | 166.61924 | 56.07396 | 46.20787 | 56.07396 | -36.2649
56.07756 | 165.79203 | 56.07756 | 46.02621 | 56.07756 | -36.58607
56.08116 | 164.9596 | 56.08116 | 45.82385 | 56.08116 | -36.82457
56.08476 | 164.14193 | 56.08476 | 45.61418 | 56.08476 | -37.0095
56.08836 | 163.3411 | 56.08836 | 45.41615 | 56.08836 | -37.16225
56.09196 | 162.58687 | 56.09196 | 45.23966 | 56.09196 | -37.30225
56.09556 | 161.88932 | 56.09556 | 45.09284 | 56.09556 | -37.45042
56.09916 | 161.24071 | 56.09916 | 44.96492 | 56.09916 | -37.617
56.10276 | 160.6377 | 56.10276 | 44.85842 | 56.10276 | -37.8209
56.10636 | 160.06295 | 56.10636 | 44.78153 | 56.10636 | -38.07546
56.10996 | 159.49405 | 56.10996 | 44.72389 | 56.10996 | -38.36245
56.11356 | 158.92089 | 56.11356 | 44.68633 | 56.11356 | -38.67071
56.11716 | 158.31706 | 56.11716 | 44.65494 | 56.11716 | -38.98225
56.12076 | 157.67643 | 56.12076 | 44.603 | 56.12076 | -39.26769
56.12436 | 157.01322 | 56.12436 | 44.54131 | 56.12436 | -39.49674
56.12796 | 156.33464 | 56.12796 | 44.4583 | 56.12796 | -39.64665
56.13156 | 155.66011 | 56.13156 | 44.34279 | 56.13156 | -39.7246
56.13516 | 154.99539 | 56.13516 | 44.17696 | 56.13516 | -39.74213
56.13876 | 154.34875 | 56.13876 | 43.9725 | 56.13876 | -39.70577
56.14236 | 153.71065 | 56.14236 | 43.72613 | 56.14236 | -39.66468
56.14596 | 153.0662 | 56.14596 | 43.4319 | 56.14596 | -39.6389
56.14956 | 152.3992 | 56.14956 | 43.10608 | 56.14956 | -39.68835
56.15316 | 151.69564 | 56.15316 | 42.73276 | 56.15316 | -39.81646
56.15676 | 150.94392 | 56.15676 | 42.35112 | 56.15676 | -40.06137
56.16036 | 150.14875 | 56.16036 | 41.94935 | 56.16036 | -40.41029
56.16396 | 149.31166 | 56.16396 | 41.55149 | 56.16396 | -40.84127
56.16756 | 148.45255 | 56.16756 | 41.1731 | 56.16756 | -41.33501
56.17116 | 147.59263 | 56.17116 | 40.80535 | 56.17116 | -41.86392
56.17476 | 146.73193 | 56.17476 | 40.47066 | 56.17476 | -42.37848
56.17836 | 145.8771 | 56.17836 | 40.1881 | 56.17836 | -42.84614
56.18196 | 145.03513 | 56.18196 | 39.96474 | 56.18196 | -43.2383
56.18556 | 144.19046 | 56.18556 | 39.79153 | 56.18556 | -43.52183
56.18916 | 143.33011 | 56.18916 | 39.66519 | 56.18916 | -43.71137
56.19276 | 142.43576 | 56.19276 | 39.55868 | 56.19276 | -43.83061
56.19636 | 141.50244 | 56.19636 | 39.48019 | 56.19636 | -43.86995
56.19996 | 140.51519 | 56.19996 | 39.40057 | 56.19996 | -43.84672
56.20356 | 139.47392 | 56.20356 | 39.31744 | 56.20356 | -43.77204
56.20716 | 138.37687 | 56.20716 | 39.19283 | 56.20716 | -43.66491
56.21076 | 137.22323 | 56.21076 | 39.03857 | 56.21076 | -43.53737
56.21436 | 136.03274 | 56.21436 | 38.84353 | 56.21436 | -43.38967
56.21796 | 134.81935 | 56.21796 | 38.60792 | 56.21796 | -43.22969
56.22156 | 133.59135 | 56.22156 | 38.33544 | 56.22156 | -43.07825
56.22516 | 132.36467 | 56.22516 | 38.05356 | 56.22516 | -42.93652
56.22876 | 131.16284 | 56.22876 | 37.75192 | 56.22876 | -42.81407
56.23236 | 129.99037 | 56.23236 | 37.4538 | 56.23236 | -42.71062
56.23596 | 128.85944 | 56.23596 | 37.17633 | 56.23596 | -42.63858
56.23956 | 127.78661 | 56.23956 | 36.91933 | 56.23956 | -42.56091
56.24316 | 126.7744 | 56.24316 | 36.69403 | 56.24316 | -42.46434
56.24676 | 125.81866 | 56.24676 | 36.50891 | 56.24676 | -42.32319
56.25036 | 124.89347 | 56.25036 | 36.36472 | 56.25036 | -42.08831
56.25396 | 123.98095 | 56.25396 | 36.27079 | 56.25396 | -41.71038
56.25756 | 123.06831 | 56.25756 | 36.22823 | 56.25756 | -41.13591
56.26116 | 122.12551 | 56.26116 | 36.24406 | 56.26116 | -40.3616
56.26476 | 121.13533 | 56.26476 | 36.29992 | 56.26476 | -39.3833
56.26836 | 120.08838 | 56.26836 | 36.40483 | 56.26836 | -38.2744
56.27196 | 118.98081 | 56.27196 | 36.53842 | 56.27196 | -37.10536
56.27556 | 117.81549 | 56.27556 | 36.70163 | 56.27556 | -35.98174
56.27916 | 116.62716 | 56.27916 | 36.88346 | 56.27916 | -35.01416
56.28276 | 115.43285 | 56.28276 | 37.05942 | 56.28276 | -34.31453
56.28636 | 114.27114 | 56.28636 | 37.18276 | 56.28636 | -33.95775
56.28996 | 113.16242 | 56.28996 | 37.25594 | 56.28996 | -33.98223
56.29356 | 112.10896 | 56.29356 | 37.26818 | 56.29356 | -34.32926
56.29716 | 111.11706 | 56.29716 | 37.22104 | 56.29716 | -34.89034
56.30076 | 110.18067 | 56.30076 | 37.1266 | 56.30076 | -35.55509
56.30436 | 109.27775 | 56.30436 | 37.00241 | 56.30436 | -36.21359
56.30796 | 108.36947 | 56.30796 | 36.85117 | 56.30796 | -36.76261
56.31156 | 107.42108 | 56.31156 | 36.71466 | 56.31156 | -37.13763
56.31516 | 106.40898 | 56.31516 | 36.60785 | 56.31516 | -37.30332
56.31876 | 105.31979 | 56.31876 | 36.53416 | 56.31876 | -37.27638
56.32236 | 104.14809 | 56.32236 | 36.5208 | 56.32236 | -37.07438
56.32596 | 102.91142 | 56.32596 | 36.5445 | 56.32596 | -36.76378
56.32956 | 101.65363 | 56.32956 | 36.59887 | 56.32956 | -36.39012
56.33316 | 100.3885 | 56.33316 | 36.68009 | 56.33316 | -35.97381
56.33676 | 99.162 | 56.33676 | 36.74648 | 56.33676 | -35.53615
56.34036 | 98.00129 | 56.34036 | 36.76954 | 56.34036 | -35.07816
56.34396 | 96.89319 | 56.34396 | 36.71823 | 56.34396 | -34.60946
56.34756 | 95.83084 | 56.34756 | 36.55104 | 56.34756 | -34.12306
56.35116 | 94.79049 | 56.35116 | 36.23182 | 56.35116 | -33.60565
56.35476 | 93.74528 | 56.35476 | 35.76342 | 56.35476 | -33.07756
56.35836 | 92.68547 | 56.35836 | 35.15802 | 56.35836 | -32.52147
56.36196 | 91.58951 | 56.36196 | 34.45992 | 56.36196 | -31.93642
56.36556 | 90.46699 | 56.36556 | 33.72798 | 56.36556 | -31.30181
56.36916 | 89.31664 | 56.36916 | 33.01499 | 56.36916 | -30.63614
56.37276 | 88.15483 | 56.37276 | 32.40009 | 56.37276 | -29.92255
56.37636 | 86.994 | 56.37636 | 31.91701 | 56.37636 | -29.16675
56.37996 | 85.84159 | 56.37996 | 31.57595 | 56.37996 | -28.38026
56.38356 | 84.68521 | 56.38356 | 31.38238 | 56.38356 | -27.56455
56.38716 | 83.52702 | 56.38716 | 31.29335 | 56.38716 | -26.71638
56.39076 | 82.34935 | 56.39076 | 31.26864 | 56.39076 | -25.86736
56.39436 | 81.14659 | 56.39436 | 31.25795 | 56.39436 | -24.99826
56.39796 | 79.92085 | 56.39796 | 31.22359 | 56.39796 | -24.14544
56.40156 | 78.70132 | 56.40156 | 31.14831 | 56.40156 | -23.30421
56.40516 | 77.50227 | 56.40516 | 31.0338 | 56.40516 | -22.47445
56.40876 | 76.34033 | 56.40876 | 30.89137 | 56.40876 | -21.62711
56.41236 | 75.23868 | 56.41236 | 30.74152 | 56.41236 | -20.76786
56.41596 | 74.19031 | 56.41596 | 30.60428 | 56.41596 | -19.89972
56.41956 | 73.19241 | 56.41956 | 30.49902 | 56.41956 | -19.01234
56.42316 | 72.23501 | 56.42316 | 30.43401 | 56.42316 | -18.10497
56.42676 | 71.28661 | 56.42676 | 30.40932 | 56.42676 | -17.17685
56.43036 | 70.3336 | 56.43036 | 30.42305 | 56.43036 | -16.23838
56.43396 | 69.34871 | 56.43396 | 30.45438 | 56.43396 | -15.28791
56.43756 | 68.33458 | 56.43756 | 30.48188 | 56.43756 | -14.35587
56.44116 | 67.30445 | 56.44116 | 30.47794 | 56.44116 | -13.42615
56.44476 | 66.29434 | 56.44476 | 30.44367 | 56.44476 | -12.50374
56.44836 | 65.34487 | 56.44836 | 30.368 | 56.44836 | -11.6023
56.45196 | 64.4843 | 56.45196 | 30.24073 | 56.45196 | -10.70211
56.45556 | 63.73752 | 56.45556 | 30.05378 | 56.45556 | -9.81096
56.45916 | 63.11868 | 56.45916 | 29.81806 | 56.45916 | -8.92155
56.46276 | 62.62639 | 56.46276 | 29.53038 | 56.46276 | -8.03034
56.46636 | 62.23898 | 56.46636 | 29.18517 | 56.46636 | -7.15798
56.46996 | 61.95487 | 56.46996 | 28.81129 | 56.46996 | -6.29697
56.47356 | 61.74394 | 56.47356 | 28.40956 | 56.47356 | -5.44584
56.47716 | 61.59467 | 56.47716 | 28.01047 | 56.47716 | -4.59717
56.48076 | 61.47792 | 56.48076 | 27.62282 | 56.48076 | -3.72957
56.48436 | 61.39195 | 56.48436 | 27.26844 | 56.48436 | -2.84362
56.48796 | 61.34121 | 56.48796 | 26.9645 | 56.48796 | -1.90991
56.49156 | 61.3221 | 56.49156 | 26.71219 | 56.49156 | -0.93482
56.49516 | 61.31445 | 56.49516 | 26.53126 | 56.49516 | 0.08778
56.49876 | 61.30015 | 56.49876 | 26.41978 | 56.49876 | 1.1782
56.50236 | 61.25967 | 56.50236 | 26.37915 | 56.50236 | 2.34147
56.50596 | 61.15698 | 56.50596 | 26.4056 | 56.50596 | 3.53866
56.50956 | 60.98413 | 56.50956 | 26.4703 | 56.50956 | 4.75737
56.51316 | 60.73328 | 56.51316 | 26.56076 | 56.51316 | 5.97023
56.51676 | 60.41387 | 56.51676 | 26.63992 | 56.51676 | 7.15411
56.52036 | 60.04329 | 56.52036 | 26.70525 | 56.52036 | 8.30149
56.52396 | 59.67073 | 56.52396 | 26.70623 | 56.52396 | 9.37128
56.52756 | 59.33461 | 56.52756 | 26.6235 | 56.52756 | 10.37805
56.53116 | 59.04759 | 56.53116 | 26.43088 | 56.53116 | 11.32622
56.53476 | 58.84516 | 56.53476 | 26.13573 | 56.53476 | 12.21175
56.53836 | 58.71367 | 56.53836 | 25.71144 | 56.53836 | 13.07328
56.54196 | 58.64792 | 56.54196 | 25.20309 | 56.54196 | 13.9234
56.54556 | 58.6381 | 56.54556 | 24.63591 | 56.54556 | 14.78899
56.54916 | 58.64178 | 56.54916 | 24.02225 | 56.54916 | 15.70167
56.55276 | 58.62991 | 56.55276 | 23.4034 | 56.55276 | 16.67462
56.55636 | 58.59764 | 56.55636 | 22.80758 | 56.55636 | 17.69846
56.55996 | 58.54359 | 56.55996 | 22.25313 | 56.55996 | 18.77263
56.56356 | 58.48193 | 56.56356 | 21.75101 | 56.56356 | 19.88792
56.56716 | 58.42611 | 56.56716 | 21.31986 | 56.56716 | 21.03586
56.57076 | 58.39397 | 56.57076 | 20.95909 | 56.57076 | 22.18618
56.57436 | 58.39191 | 56.57436 | 20.66576 | 56.57436 | 23.3369
56.57796 | 58.42724 | 56.57796 | 20.40971 | 56.57796 | 24.4703
56.58156 | 58.49605 | 56.58156 | 20.18302 | 56.58156 | 25.57426
56.58516 | 58.59744 | 56.58516 | 19.97409 | 56.58516 | 26.64752
56.58876 | 58.70825 | 56.58876 | 19.76308 | 56.58876 | 27.6997
56.59236 | 58.8245 | 56.59236 | 19.52758 | 56.59236 | 28.73273
56.59596 | 58.94428 | 56.59596 | 19.24305 | 56.59596 | 29.73676
56.59956 | 59.07081 | 56.59956 | 18.92753 | 56.59956 | 30.71679
56.60316 | 59.2005 | 56.60316 | 18.56327 | 56.60316 | 31.71444
56.60676 | 59.33713 | 56.60676 | 18.18094 | 56.60676 | 32.72218
56.61036 | 59.47649 | 56.61036 | 17.77955 | 56.61036 | 33.76617
56.61396 | 59.62679 | 56.61396 | 17.38087 | 56.61396 | 34.85253
56.61756 | 59.80474 | 56.61756 | 16.99117 | 56.61756 | 35.9597
56.62116 | 60.01812 | 56.62116 | 16.60197 | 56.62116 | 37.09632
56.62476 | 60.2796 | 56.62476 | 16.22263 | 56.62476 | 38.24678
56.62836 | 60.58589 | 56.62836 | 15.84251 | 56.62836 | 39.38067
56.63196 | 60.9287 | 56.63196 | 15.46234 | 56.63196 | 40.4762
56.63556 | 61.32606 | 56.63556 | 15.08314 | 56.63556 | 41.52348
56.63916 | 61.77745 | 56.63916 | 14.7143 | 56.63916 | 42.50962
56.64276 | 62.2815 | 56.64276 | 14.35638 | 56.64276 | 43.46285
56.64636 | 62.81162 | 56.64636 | 14.0186 | 56.64636 | 44.38636
56.64996 | 63.33761 | 56.64996 | 13.70267 | 56.64996 | 45.29498
56.65356 | 63.84009 | 56.65356 | 13.42759 | 56.65356 | 46.23132
56.65716 | 64.31063 | 56.65716 | 13.19386 | 56.65716 | 47.18821
56.66076 | 64.75351 | 56.66076 | 13.00803 | 56.66076 | 48.18269
56.66436 | 65.15652 | 56.66436 | 12.85424 | 56.66436 | 49.21791
56.66796 | 65.53838 | 56.66796 | 12.76027 | 56.66796 | 50.28584
56.67156 | 65.912 | 56.67156 | 12.7066 | 56.67156 | 51.3563
56.67516 | 66.2806 | 56.67516 | 12.71362 | 56.67516 | 52.42648
56.67876 | 66.65556 | 56.67876 | 12.76998 | 56.67876 | 53.48859
56.68236 | 67.04757 | 56.68236 | 12.86075 | 56.68236 | 54.53076
56.68596 | 67.4601 | 56.68596 | 12.94032 | 56.68596 | 55.56164
56.68956 | 67.89297 | 56.68956 | 13.01788 | 56.68956 | 56.58345
56.69316 | 68.34153 | 56.69316 | 13.05125 | 56.69316 | 57.58615
56.69676 | 68.78895 | 56.69676 | 13.03605 | 56.69676 | 58.56851
56.70036 | 69.25751 | 56.70036 | 12.98017 | 56.70036 | 59.53136
56.70396 | 69.74504 | 56.70396 | 12.87472 | 56.70396 | 60.46591
56.70756 | 70.24526 | 56.70756 | 12.74335 | 56.70756 | 61.36064
56.71116 | 70.77483 | 56.71116 | 12.6144 | 56.71116 | 62.22387
56.71476 | 71.32691 | 56.71476 | 12.4958 | 56.71476 | 63.06544
56.71836 | 71.90591 | 56.71836 | 12.40091 | 56.71836 | 63.90433
56.72196 | 72.5084 | 56.72196 | 12.35662 | 56.72196 | 64.76733
56.72556 | 73.13638 | 56.72556 | 12.352 | 56.72556 | 65.7075
56.72916 | 73.79256 | 56.72916 | 12.39898 | 56.72916 | 66.71723
56.73276 | 74.44701 | 56.73276 | 12.49315 | 56.73276 | 67.82571
56.73636 | 75.0964 | 56.73636 | 12.61861 | 56.73636 | 69.00702
56.73996 | 75.74247 | 56.73996 | 12.79347 | 56.73996 | 70.26076
56.74356 | 76.36588 | 56.74356 | 12.99769 | 56.74356 | 71.53178
56.74716 | 76.95015 | 56.74716 | 13.24262 | 56.74716 | 72.78626
56.75076 | 77.50158 | 56.75076 | 13.51444 | 56.75076 | 73.98548
56.75436 | 78.01964 | 56.75436 | 13.79636 | 56.75436 | 75.10561
56.75796 | 78.53323 | 56.75796 | 14.09857 | 56.75796 | 76.14582
56.76156 | 79.06287 | 56.76156 | 14.40859 | 56.76156 | 77.10484
56.76516 | 79.63601 | 56.76516 | 14.71959 | 56.76516 | 78.00196
56.76876 | 80.28579 | 56.76876 | 15.03975 | 56.76876 | 78.84623
56.77236 | 81.01459 | 56.77236 | 15.3472 | 56.77236 | 79.67634
56.77596 | 81.83206 | 56.77596 | 15.63554 | 56.77596 | 80.5059
56.77956 | 82.7241 | 56.77956 | 15.91393 | 56.77956 | 81.34426
56.78316 | 83.65454 | 56.78316 | 16.18458 | 56.78316 | 82.20048
56.78676 | 84.60923 | 56.78676 | 16.46444 | 56.78676 | 83.09565
56.79036 | 85.56717 | 56.79036 | 16.73348 | 56.79036 | 84.0221
56.79396 | 86.4943 | 56.79396 | 17.00419 | 56.79396 | 84.97862
56.79756 | 87.37628 | 56.79756 | 17.28651 | 56.79756 | 85.95686
56.80116 | 88.23854 | 56.80116 | 17.5882 | 56.80116 | 86.94567
56.80476 | 89.09158 | 56.80476 | 17.8999 | 56.80476 | 87.94469
56.80836 | 89.94456 | 56.80836 | 18.21887 | 56.80836 | 88.94561
56.81196 | 90.82305 | 56.81196 | 18.51621 | 56.81196 | 89.92949
56.81556 | 91.72967 | 56.81556 | 18.79285 | 56.81556 | 90.8746
56.81916 | 92.68209 | 56.81916 | 19.03977 | 56.81916 | 91.78021
56.82276 | 93.66701 | 56.82276 | 19.26714 | 56.82276 | 92.63596
56.82636 | 94.66832 | 56.82636 | 19.47574 | 56.82636 | 93.45154
56.82996 | 95.69319 | 56.82996 | 19.67315 | 56.82996 | 94.21012
56.83356 | 96.72007 | 56.83356 | 19.85328 | 56.83356 | 94.89851
56.83716 | 97.72614 | 56.83716 | 20.04291 | 56.83716 | 95.52554
56.84076 | 98.72189 | 56.84076 | 20.22339 | 56.84076 | 96.10071
56.84436 | 99.68852 | 56.84436 | 20.41269 | 56.84436 | 96.64392
56.84796 | 100.61711 | 56.84796 | 20.5799 | 56.84796 | 97.16517
56.85156 | 101.52658 | 56.85156 | 20.72677 | 56.85156 | 97.6921
56.85516 | 102.40074 | 56.85516 | 20.84289 | 56.85516 | 98.25577
56.85876 | 103.24847 | 56.85876 | 20.92903 | 56.85876 | 98.87759
56.86236 | 104.06457 | 56.86236 | 20.98585 | 56.86236 | 99.56837
56.86596 | 104.84382 | 56.86596 | 21.02413 | 56.86596 | 100.33098
56.86956 | 105.60118 | 56.86956 | 21.05341 | 56.86956 | 101.13717
56.87316 | 106.33802 | 56.87316 | 21.08475 | 56.87316 | 101.96632
56.87676 | 107.06074 | 56.87676 | 21.13854 | 56.87676 | 102.78841
56.88036 | 107.77852 | 56.88036 | 21.22122 | 56.88036 | 103.58495
56.88396 | 108.5101 | 56.88396 | 21.32504 | 56.88396 | 104.30565
56.88756 | 109.26203 | 56.88756 | 21.47051 | 56.88756 | 104.94618
56.89116 | 110.04019 | 56.89116 | 21.6548 | 56.89116 | 105.49665
56.89476 | 110.84864 | 56.89476 | 21.86797 | 56.89476 | 105.97513
56.89836 | 111.68918 | 56.89836 | 22.11352 | 56.89836 | 106.38329
56.90196 | 112.54621 | 56.90196 | 22.40903 | 56.90196 | 106.73808
56.90556 | 113.41397 | 56.90556 | 22.74478 | 56.90556 | 107.0617
56.90916 | 114.27849 | 56.90916 | 23.13043 | 56.90916 | 107.35497
56.91276 | 115.1341 | 56.91276 | 23.55539 | 56.91276 | 107.63418
56.91636 | 115.96476 | 56.91636 | 24.01987 | 56.91636 | 107.9317
56.91996 | 116.77782 | 56.91996 | 24.51278 | 56.91996 | 108.24077
56.92356 | 117.57607 | 56.92356 | 25.02495 | 56.92356 | 108.56614
56.92716 | 118.35449 | 56.92716 | 25.54408 | 56.92716 | 108.94069
56.93076 | 119.10266 | 56.93076 | 26.04029 | 56.93076 | 109.34627
56.93436 | 119.79563 | 56.93436 | 26.50713 | 56.93436 | 109.80027
56.93796 | 120.42951 | 56.93796 | 26.941 | 56.93796 | 110.28785
56.94156 | 120.99114 | 56.94156 | 27.31358 | 56.94156 | 110.78757
56.94516 | 121.46725 | 56.94516 | 27.63861 | 56.94516 | 111.28018
56.94876 | 121.83827 | 56.94876 | 27.92258 | 56.94876 | 111.74409
56.95236 | 122.10939 | 56.95236 | 28.15753 | 56.95236 | 112.1783
56.95596 | 122.30232 | 56.95596 | 28.36468 | 56.95596 | 112.57336
56.95956 | 122.44536 | 56.95956 | 28.55284 | 56.95956 | 112.92891
56.96316 | 122.55672 | 56.96316 | 28.73227 | 56.96316 | 113.23492
56.96676 | 122.68894 | 56.96676 | 28.91312 | 56.96676 | 113.49949
56.97036 | 122.86188 | 56.97036 | 29.10449 | 56.97036 | 113.73194
56.97396 | 123.09767 | 56.97396 | 29.30566 | 56.97396 | 113.95351
56.97756 | 123.42612 | 56.97756 | 29.51712 | 56.97756 | 114.15563
56.98116 | 123.8297 | 56.98116 | 29.75182 | 56.98116 | 114.34723
56.98476 | 124.31082 | 56.98476 | 30.02492 | 56.98476 | 114.51955
56.98836 | 124.85596 | 56.98836 | 30.31951 | 56.98836 | 114.68034
56.99196 | 125.4353 | 56.99196 | 30.66564 | 56.99196 | 114.83237
56.99556 | 126.04426 | 56.99556 | 31.04979 | 56.99556 | 114.96427
56.99916 | 126.67915 | 56.99916 | 31.46284 | 56.99916 | 115.08633
57.00276 | 127.32022 | 57.00276 | 31.89476 | 57.00276 | 115.1803
57.00636 | 127.95999 | 57.00636 | 32.3348 | 57.00636 | 115.25154
57.00996 | 128.59982 | 57.00996 | 32.76178 | 57.00996 | 115.32103
57.01356 | 129.2407 | 57.01356 | 33.15793 | 57.01356 | 115.39857
57.01716 | 129.87491 | 57.01716 | 33.52387 | 57.01716 | 115.50484
57.02076 | 130.4992 | 57.02076 | 33.86152 | 57.02076 | 115.63974
57.02436 | 131.10788 | 57.02436 | 34.20513 | 57.02436 | 115.83148
57.02796 | 131.69089 | 57.02796 | 34.58985 | 57.02796 | 116.08465
57.03156 | 132.23469 | 57.03156 | 35.01744 | 57.03156 | 116.38853
57.03516 | 132.75081 | 57.03516 | 35.52917 | 57.03516 | 116.73562
57.03876 | 133.24862 | 57.03876 | 36.12881 | 57.03876 | 117.08655
57.04236 | 133.72624 | 57.04236 | 36.79762 | 57.04236 | 117.42896
57.04596 | 134.18293 | 57.04596 | 37.53523 | 57.04596 | 117.7358
57.04956 | 134.62604 | 57.04956 | 38.32005 | 57.04956 | 117.98256
57.05316 | 135.05994 | 57.05316 | 39.13221 | 57.05316 | 118.18704
57.05676 | 135.48372 | 57.05676 | 39.95282 | 57.05676 | 118.35241
57.06036 | 135.89723 | 57.06036 | 40.77149 | 57.06036 | 118.47645
57.06396 | 136.3019 | 57.06396 | 41.56777 | 57.06396 | 118.57831
57.06756 | 136.68976 | 57.06756 | 42.33481 | 57.06756 | 118.66857
57.07116 | 137.06058 | 57.07116 | 43.0678 | 57.07116 | 118.76658
57.07476 | 137.43732 | 57.07476 | 43.72951 | 57.07476 | 118.87681
57.07836 | 137.81566 | 57.07836 | 44.33136 | 57.07836 | 118.97699
57.08196 | 138.2124 | 57.08196 | 44.86305 | 57.08196 | 119.0869
57.08556 | 138.64115 | 57.08556 | 45.33616 | 57.08556 | 119.17954
57.08916 | 139.10432 | 57.08916 | 45.76126 | 57.08916 | 119.26071
57.09276 | 139.61587 | 57.09276 | 46.15867 | 57.09276 | 119.3309
57.09636 | 140.17213 | 57.09636 | 46.54989 | 57.09636 | 119.40987
57.09996 | 140.76258 | 57.09996 | 46.96271 | 57.09996 | 119.48964
57.10356 | 141.3716 | 57.10356 | 47.39521 | 57.10356 | 119.57826
57.10716 | 141.97664 | 57.10716 | 47.84739 | 57.10716 | 119.67652
57.11076 | 142.56644 | 57.11076 | 48.30691 | 57.11076 | 119.79407
57.11436 | 143.1218 | 57.11436 | 48.74145 | 57.11436 | 119.93062
57.11796 | 143.64198 | 57.11796 | 49.11193 | 57.11796 | 120.10526
57.12156 | 144.13392 | 57.12156 | 49.4021 | 57.12156 | 120.31348
57.12516 | 144.59342 | 57.12516 | 49.61092 | 57.12516 | 120.52336
57.12876 | 145.03584 | 57.12876 | 49.73131 | 57.12876 | 120.7423
57.13236 | 145.47023 | 57.13236 | 49.7961 | 57.13236 | 120.95576
57.13596 | 145.8928 | 57.13596 | 49.83419 | 57.13596 | 121.13036
57.13956 | 146.31307 | 57.13956 | 49.87723 | 57.13956 | 121.27512
57.14316 | 146.72751 | 57.14316 | 49.9638 | 57.14316 | 121.37059
57.14676 | 147.13145 | 57.14676 | 50.11293 | 57.14676 | 121.43482
57.15036 | 147.52373 | 57.15036 | 50.34321 | 57.15036 | 121.45827
57.15396 | 147.91804 | 57.15396 | 50.6387 | 57.15396 | 121.47703
57.15756 | 148.32953 | 57.15756 | 50.96214 | 57.15756 | 121.50534
57.16116 | 148.76968 | 57.16116 | 51.30109 | 57.16116 | 121.55255
57.16476 | 149.27838 | 57.16476 | 51.60582 | 57.16476 | 121.62039
57.16836 | 149.86313 | 57.16836 | 51.87127 | 57.16836 | 121.7001
57.17196 | 150.51744 | 57.17196 | 52.09469 | 57.17196 | 121.77924
57.17556 | 151.23305 | 57.17556 | 52.25719 | 57.17556 | 121.86966
57.17916 | 151.97294 | 57.17916 | 52.373 | 57.17916 | 121.94122
57.18276 | 152.70828 | 57.18276 | 52.45813 | 57.18276 | 122.01959
57.18636 | 153.42357 | 57.18636 | 52.50515 | 57.18636 | 122.10711
57.18996 | 154.08617 | 57.18996 | 52.54455 | 57.18996 | 122.23128
57.19356 | 154.69639 | 57.19356 | 52.57243 | 57.19356 | 122.40386
57.19716 | 155.24107 | 57.19716 | 52.57979 | 57.19716 | 122.64529
57.20076 | 155.73831 | 57.20076 | 52.56746 | 57.20076 | 122.94783
57.20436 | 156.21671 | 57.20436 | 52.53444 | 57.20436 | 123.3112
57.20796 | 156.67141 | 57.20796 | 52.4839 | 57.20796 | 123.71678
57.21156 | 157.12654 | 57.21156 | 52.43241 | 57.21156 | 124.15435
57.21516 | 157.58796 | 57.21516 | 52.36052 | 57.21516 | 124.59587
57.21876 | 158.04662 | 57.21876 | 52.27876 | 57.21876 | 125.01878
57.22236 | 158.513 | 57.22236 | 52.17601 | 57.22236 | 125.42057
57.22596 | 158.98443 | 57.22596 | 52.05374 | 57.22596 | 125.81221
57.22956 | 159.45179 | 57.22956 | 51.91055 | 57.22956 | 126.1847
57.23316 | 159.93582 | 57.23316 | 51.7364 | 57.23316 | 126.54478
57.23676 | 160.42105 | 57.23676 | 51.53373 | 57.23676 | 126.91285
57.24036 | 160.89946 | 57.24036 | 51.32449 | 57.24036 | 127.29972
57.24396 | 161.38115 | 57.24396 | 51.12501 | 57.24396 | 127.7159
57.24756 | 161.85351 | 57.24756 | 50.9255 | 57.24756 | 128.16184
57.25116 | 162.32921 | 57.25116 | 50.73721 | 57.25116 | 128.6394
57.25476 | 162.81016 | 57.25476 | 50.55735 | 57.25476 | 129.12059
57.25836 | 163.29016 | 57.25836 | 50.3784 | 57.25836 | 129.59149
57.26196 | 163.76921 | 57.26196 | 50.20823 | 57.26196 | 130.05419
57.26556 | 164.25544 | 57.26556 | 50.02695 | 57.26556 | 130.47994
57.26916 | 164.74705 | 57.26916 | 49.8347 | 57.26916 | 130.85746
57.27276 | 165.23139 | 57.27276 | 49.60907 | 57.27276 | 131.1657
57.27637 | 165.70198 | 57.27637 | 49.33296 | 57.27637 | 131.4211
57.27997 | 166.13241 | 57.27997 | 49.01976 | 57.27997 | 131.63551
57.28357 | 166.51102 | 57.28357 | 48.68707 | 57.28357 | 131.8259
57.28717 | 166.83622 | 57.28717 | 48.33605 | 57.28717 | 132.03177
57.29077 | 167.08643 | 57.29077 | 47.98624 | 57.29077 | 132.27634
57.29437 | 167.26178 | 57.29437 | 47.65075 | 57.29437 | 132.56893
57.29797 | 167.36817 | 57.29797 | 47.36682 | 57.29797 | 132.92994
57.30157 | 167.40477 | 57.30157 | 47.1356 | 57.30157 | 133.36084
57.30517 | 167.36947 | 57.30517 | 46.98447 | 57.30517 | 133.86373
57.30877 | 167.27644 | 57.30877 | 46.89184 | 57.30877 | 134.40866
57.31237 | 167.13983 | 57.31237 | 46.85845 | 57.31237 | 135.00268
57.31597 | 166.97473 | 57.31597 | 46.86119 | 57.31597 | 135.63081
57.31957 | 166.80271 | 57.31957 | 46.87099 | 57.31957 | 136.26168
57.32317 | 166.64185 | 57.32317 | 46.8681 | 57.32317 | 136.88329
57.32677 | 166.52066 | 57.32677 | 46.83395 | 57.32677 | 137.48676
57.33037 | 166.45779 | 57.33037 | 46.77095 | 57.33037 | 138.05283
57.33397 | 166.45601 | 57.33397 | 46.68882 | 57.33397 | 138.56162
57.33757 | 166.50855 | 57.33757 | 46.58533 | 57.33757 | 138.99195
57.34117 | 166.60466 | 57.34117 | 46.45221 | 57.34117 | 139.34181
57.34477 | 166.73469 | 57.34477 | 46.29988 | 57.34477 | 139.61208
57.34837 | 166.88801 | 57.34837 | 46.12732 | 57.34837 | 139.80113
57.35197 | 167.05675 | 57.35197 | 45.9349 | 57.35197 | 139.93477
57.35557 | 167.22057 | 57.35557 | 45.72215 | 57.35557 | 140.0555
57.35917 | 167.38043 | 57.35917 | 45.49058 | 57.35917 | 140.17325
57.36277 | 167.53528 | 57.36277 | 45.2488 | 57.36277 | 140.32831
57.36637 | 167.67799 | 57.36637 | 45.00008 | 57.36637 | 140.51371
57.36997 | 167.81479 | 57.36997 | 44.78608 | 57.36997 | 140.74788
57.37357 | 167.92006 | 57.37357 | 44.63596 | 57.37357 | 141.01495
57.37717 | 167.99303 | 57.37717 | 44.57806 | 57.37717 | 141.30329
57.38077 | 168.01656 | 57.38077 | 44.6215 | 57.38077 | 141.59442
57.38437 | 167.98534 | 57.38437 | 44.77481 | 57.38437 | 141.86815
57.38797 | 167.89731 | 57.38797 | 45.02642 | 57.38797 | 142.10365
57.39157 | 167.76004 | 57.39157 | 45.36748 | 57.39157 | 142.29791
57.39517 | 167.59061 | 57.39517 | 45.78485 | 57.39517 | 142.46206
57.39877 | 167.39608 | 57.39877 | 46.23746 | 57.39877 | 142.58698
57.40237 | 167.19406 | 57.40237 | 46.69701 | 57.40237 | 142.67985
57.40597 | 167.00011 | 57.40597 | 47.14526 | 57.40597 | 142.75267
57.40957 | 166.81592 | 57.40957 | 47.57098 | 57.40957 | 142.80352
57.41317 | 166.64417 | 57.41317 | 47.95647 | 57.41317 | 142.86237
57.41677 | 166.46799 | 57.41677 | 48.313 | 57.41677 | 142.92197
57.42037 | 166.28832 | 57.42037 | 48.63889 | 57.42037 | 142.9981
57.42397 | 166.09883 | 57.42397 | 48.93632 | 57.42397 | 143.10574
57.42757 | 165.87555 | 57.42757 | 49.22664 | 57.42757 | 143.22317
57.43117 | 165.60464 | 57.43117 | 49.52884 | 57.43117 | 143.37842
57.43477 | 165.28355 | 57.43477 | 49.85144 | 57.43477 | 143.55662
57.43837 | 164.91132 | 57.43837 | 50.19386 | 57.43837 | 143.75354
57.44197 | 164.49868 | 57.44197 | 50.55656 | 57.44197 | 143.97266
57.44557 | 164.07733 | 57.44557 | 50.93833 | 57.44557 | 144.18417
57.44917 | 163.65698 | 57.44917 | 51.32935 | 57.44917 | 144.38646
57.45277 | 163.2422 | 57.45277 | 51.73098 | 57.45277 | 144.55319
57.45637 | 162.84213 | 57.45637 | 52.14091 | 57.45637 | 144.65382
57.45997 | 162.47758 | 57.45997 | 52.53867 | 57.45997 | 144.6569
57.46357 | 162.14204 | 57.46357 | 52.91599 | 57.46357 | 144.55887
57.46717 | 161.82028 | 57.46717 | 53.27396 | 57.46717 | 144.36289
57.47077 | 161.4925 | 57.47077 | 53.62399 | 57.47077 | 144.04648
57.47437 | 161.12146 | 57.47437 | 53.98686 | 57.47437 | 143.64487
57.47797 | 160.70677 | 57.47797 | 54.38125 | 57.47797 | 143.18116
57.48157 | 160.24463 | 57.48157 | 54.81757 | 57.48157 | 142.68273
57.48517 | 159.74472 | 57.48517 | 55.31632 | 57.48517 | 142.18953
57.48877 | 159.21265 | 57.48877 | 55.89846 | 57.48877 | 141.73346
57.49237 | 158.62788 | 57.49237 | 56.57952 | 57.49237 | 141.32766
57.49597 | 158.02074 | 57.49597 | 57.33975 | 57.49597 | 140.96946
57.49957 | 157.39622 | 57.49957 | 58.17767 | 57.49957 | 140.69066
57.50317 | 156.77326 | 57.50317 | 59.04886 | 57.50317 | 140.46405
57.50677 | 156.14137 | 57.50677 | 59.90514 | 57.50677 | 140.29845
57.51037 | 155.50016 | 57.51037 | 60.71867 | 57.51037 | 140.14896
57.51397 | 154.8555 | 57.51397 | 61.46985 | 57.51397 | 139.99155
57.51757 | 154.19736 | 57.51757 | 62.15245 | 57.51757 | 139.80472
57.52117 | 153.54196 | 57.52117 | 62.78679 | 57.52117 | 139.5986
57.52477 | 152.9027 | 57.52477 | 63.38361 | 57.52477 | 139.34486
57.52837 | 152.29313 | 57.52837 | 63.97465 | 57.52837 | 139.05006
57.53197 | 151.69884 | 57.53197 | 64.58879 | 57.53197 | 138.70629
57.53557 | 151.12688 | 57.53557 | 65.24462 | 57.53557 | 138.32039
57.53917 | 150.5801 | 57.53917 | 65.95138 | 57.53917 | 137.9045
57.54277 | 150.05366 | 57.54277 | 66.70594 | 57.54277 | 137.45646
57.54637 | 149.5363 | 57.54637 | 67.47576 | 57.54637 | 137.00706
57.54997 | 149.00622 | 57.54997 | 68.2343 | 57.54997 | 136.53936
57.55357 | 148.44056 | 57.55357 | 68.98283 | 57.55357 | 136.06124
57.55717 | 147.79446 | 57.55717 | 69.70845 | 57.55717 | 135.56225
57.56077 | 147.06977 | 57.56077 | 70.39406 | 57.56077 | 135.07142
57.56437 | 146.27072 | 57.56437 | 71.05016 | 57.56437 | 134.57288
57.56797 | 145.39353 | 57.56797 | 71.6777 | 57.56797 | 134.07202
57.57157 | 144.46669 | 57.57157 | 72.29735 | 57.57157 | 133.58072
57.57517 | 143.50529 | 57.57517 | 72.91793 | 57.57517 | 133.09931
57.57877 | 142.53551 | 57.57877 | 73.55017 | 57.57877 | 132.62874
57.58237 | 141.60538 | 57.58237 | 74.20235 | 57.58237 | 132.15826
57.58597 | 140.72531 | 57.58597 | 74.87643 | 57.58597 | 131.69746
57.58957 | 139.90813 | 57.58957 | 75.59132 | 57.58957 | 131.23022
57.59317 | 139.15798 | 57.59317 | 76.34772 | 57.59317 | 130.73402
57.59677 | 138.45534 | 57.59677 | 77.16563 | 57.59677 | 130.20852
57.60037 | 137.78012 | 57.60037 | 78.04257 | 57.60037 | 129.63582
57.60397 | 137.1127 | 57.60397 | 78.96768 | 57.60397 | 129.00288
57.60757 | 136.43168 | 57.60757 | 79.93361 | 57.60757 | 128.31903
57.61117 | 135.72468 | 57.61117 | 80.94894 | 57.61117 | 127.5849
57.61477 | 134.97577 | 57.61477 | 81.99077 | 57.61477 | 126.80946
57.61837 | 134.16742 | 57.61837 | 83.04224 | 57.61837 | 126.00207
57.62197 | 133.30667 | 57.62197 | 84.10198 | 57.62197 | 125.18302
57.62557 | 132.38863 | 57.62557 | 85.15066 | 57.62557 | 124.35415
57.62917 | 131.42087 | 57.62917 | 86.20293 | 57.62917 | 123.52288
57.63277 | 130.42589 | 57.63277 | 87.27353 | 57.63277 | 122.71024
57.63637 | 129.42452 | 57.63637 | 88.34552 | 57.63637 | 121.91039
57.63997 | 128.42846 | 57.63997 | 89.44958 | 57.63997 | 121.1015
57.64357 | 127.45696 | 57.64357 | 90.58388 | 57.64357 | 120.29108
57.64717 | 126.51014 | 57.64717 | 91.75936 | 57.64717 | 119.48169
57.65077 | 125.58584 | 57.65077 | 92.98733 | 57.65077 | 118.66296
57.65437 | 124.70778 | 57.65437 | 94.27158 | 57.65437 | 117.83472
57.65797 | 123.86799 | 57.65797 | 95.57484 | 57.65797 | 116.98723
57.66157 | 123.05666 | 57.66157 | 96.9067 | 57.66157 | 116.1204
57.66517 | 122.27183 | 57.66517 | 98.23587 | 57.66517 | 115.22354
57.66877 | 121.49209 | 57.66877 | 99.5531 | 57.66877 | 114.3137
57.67237 | 120.71725 | 57.67237 | 100.83913 | 57.67237 | 113.40413
57.67597 | 119.95438 | 57.67597 | 102.09525 | 57.67597 | 112.48559
57.67957 | 119.19576 | 57.67957 | 103.30798 | 57.67957 | 111.55679
57.68317 | 118.43014 | 57.68317 | 104.44834 | 57.68317 | 110.61803
57.68677 | 117.65321 | 57.68677 | 105.52169 | 57.68677 | 109.66937
57.69037 | 116.87148 | 57.69037 | 106.5438 | 57.69037 | 108.71027
57.69397 | 116.0983 | 57.69397 | 107.49615 | 57.69397 | 107.7495
57.69757 | 115.32832 | 57.69757 | 108.40053 | 57.69757 | 106.7984
57.70117 | 114.56333 | 57.70117 | 109.25315 | 57.70117 | 105.85612
57.70477 | 113.81131 | 57.70477 | 110.04661 | 57.70477 | 104.94223
57.70837 | 113.05942 | 57.70837 | 110.80359 | 57.70837 | 104.05762
57.71197 | 112.32336 | 57.71197 | 111.54062 | 57.71197 | 103.22085
57.71557 | 111.58823 | 57.71557 | 112.26058 | 57.71557 | 102.43509
57.71917 | 110.84817 | 57.71917 | 112.99129 | 57.71917 | 101.69065
57.72277 | 110.09918 | 57.72277 | 113.72181 | 57.72277 | 100.97745
57.72637 | 109.31427 | 57.72637 | 114.46322 | 57.72637 | 100.28551
57.72997 | 108.49184 | 57.72997 | 115.21458 | 57.72997 | 99.60475
57.73357 | 107.60917 | 57.73357 | 115.97521 | 57.73357 | 98.9255
57.73717 | 106.66065 | 57.73717 | 116.7346 | 57.73717 | 98.23653
57.74077 | 105.65292 | 57.74077 | 117.49646 | 57.74077 | 97.53917
57.74437 | 104.58978 | 57.74437 | 118.27801 | 57.74437 | 96.81166
57.74797 | 103.48798 | 57.74797 | 119.07078 | 57.74797 | 96.08163
57.75157 | 102.37419 | 57.75157 | 119.89405 | 57.75157 | 95.34261
57.75517 | 101.28006 | 57.75517 | 120.73648 | 57.75517 | 94.60292
57.75877 | 100.22931 | 57.75877 | 121.59847 | 57.75877 | 93.85402
57.76237 | 99.23988 | 57.76237 | 122.46884 | 57.76237 | 93.10348
57.76597 | 98.33681 | 57.76597 | 123.33867 | 57.76597 | 92.36125
57.76957 | 97.51219 | 57.76957 | 124.19475 | 57.76957 | 91.63993
57.77317 | 96.75276 | 57.77317 | 125.01051 | 57.77317 | 90.91907
57.77677 | 96.03225 | 57.77677 | 125.79556 | 57.77677 | 90.21719
57.78037 | 95.34461 | 57.78037 | 126.52866 | 57.78037 | 89.51719
57.78397 | 94.65596 | 57.78397 | 127.21377 | 57.78397 | 88.82574
57.78757 | 93.93816 | 57.78757 | 127.87114 | 57.78757 | 88.14407
57.79117 | 93.1801 | 57.79117 | 128.50825 | 57.79117 | 87.48139
57.79477 | 92.35669 | 57.79477 | 129.12746 | 57.79477 | 86.8388
57.79837 | 91.46728 | 57.79837 | 129.7469 | 57.79837 | 86.21685
57.80197 | 90.5263 | 57.80197 | 130.35573 | 57.80197 | 85.60554
57.80557 | 89.53267 | 57.80557 | 130.95347 | 57.80557 | 85.01189
57.80917 | 88.508 | 57.80917 | 131.53202 | 57.80917 | 84.44953
57.81277 | 87.46935 | 57.81277 | 132.09923 | 57.81277 | 83.89005
57.81637 | 86.43897 | 57.81637 | 132.63594 | 57.81637 | 83.33025
57.81997 | 85.44058 | 57.81997 | 133.15361 | 57.81997 | 82.76225
57.82357 | 84.50288 | 57.82357 | 133.6512 | 57.82357 | 82.17484
57.82717 | 83.63615 | 57.82717 | 134.12818 | 57.82717 | 81.56743
57.83077 | 82.84572 | 57.83077 | 134.58775 | 57.83077 | 80.93947
57.83437 | 82.13225 | 57.83437 | 135.06008 | 57.83437 | 80.30046
57.83797 | 81.47121 | 57.83797 | 135.5529 | 57.83797 | 79.65869
57.84157 | 80.82997 | 57.84157 | 136.06426 | 57.84157 | 79.04489
57.84517 | 80.18698 | 57.84517 | 136.58681 | 57.84517 | 78.45942
57.84877 | 79.51431 | 57.84877 | 137.12689 | 57.84877 | 77.93939
57.85237 | 78.79396 | 57.85237 | 137.64217 | 57.85237 | 77.49923
57.85597 | 78.02002 | 57.85597 | 138.11758 | 57.85597 | 77.1399
57.85957 | 77.21595 | 57.85957 | 138.5506 | 57.85957 | 76.85069
57.86317 | 76.39519 | 57.86317 | 138.91047 | 57.86317 | 76.63436
57.86677 | 75.59753 | 57.86677 | 139.19128 | 57.86677 | 76.44291
57.87037 | 74.84155 | 57.87037 | 139.40244 | 57.87037 | 76.26323
57.87397 | 74.13801 | 57.87397 | 139.55876 | 57.87397 | 76.06578
57.87757 | 73.49178 | 57.87757 | 139.7083 | 57.87757 | 75.85691
57.88117 | 72.88233 | 57.88117 | 139.86059 | 57.88117 | 75.63738
57.88477 | 72.29293 | 57.88477 | 140.04449 | 57.88477 | 75.42526
57.88837 | 71.68666 | 57.88837 | 140.25916 | 57.88837 | 75.23919
57.89197 | 71.04407 | 57.89197 | 140.51321 | 57.89197 | 75.11993
57.89557 | 70.34531 | 57.89557 | 140.78389 | 57.89557 | 75.07061
57.89917 | 69.60421 | 57.89917 | 141.05371 | 57.89917 | 75.10136
57.90277 | 68.83888 | 57.90277 | 141.30949 | 57.90277 | 75.1876
57.90637 | 68.0766 | 57.90637 | 141.51222 | 57.90637 | 75.28754
57.90997 | 67.3555 | 57.90997 | 141.65383 | 57.90997 | 75.38058
57.91357 | 66.69614 | 57.91357 | 141.72545 | 57.91357 | 75.43584
57.91717 | 66.12311 | 57.91717 | 141.72481 | 57.91717 | 75.45171
57.92077 | 65.62826 | 57.92077 | 141.63484 | 57.92077 | 75.41625
57.92437 | 65.19968 | 57.92437 | 141.47626 | 57.92437 | 75.36651
57.92797 | 64.80112 | 57.92797 | 141.24811 | 57.92797 | 75.31521
57.93157 | 64.39149 | 57.93157 | 140.961 | 57.93157 | 75.29693
57.93517 | 63.94466 | 57.93517 | 140.62686 | 57.93517 | 75.35823
57.93877 | 63.4252 | 57.93877 | 140.27565 | 57.93877 | 75.47131
57.94237 | 62.83071 | 57.94237 | 139.91383 | 57.94237 | 75.65353
57.94597 | 62.16615 | 57.94597 | 139.54486 | 57.94597 | 75.87232
57.94957 | 61.44127 | 57.94957 | 139.19765 | 57.94957 | 76.09227
57.95317 | 60.68623 | 57.95317 | 138.87051 | 57.95317 | 76.31361
57.95677 | 59.92275 | 57.95677 | 138.57548 | 57.95677 | 76.5082
57.96037 | 59.18009 | 57.96037 | 138.31942 | 57.96037 | 76.67095
57.96397 | 58.46829 | 57.96397 | 138.08027 | 57.96397 | 76.82126
57.96757 | 57.7931 | 57.96757 | 137.83948 | 57.96757 | 76.97819
57.97117 | 57.15372 | 57.97117 | 137.58754 | 57.97117 | 77.17277
57.97477 | 56.53595 | 57.97477 | 137.31439 | 57.97477 | 77.41427
57.97837 | 55.94089 | 57.97837 | 137.00974 | 57.97837 | 77.74303
57.98197 | 55.3466 | 57.98197 | 136.66478 | 57.98197 | 78.15239
57.98557 | 54.73974 | 57.98557 | 136.27929 | 57.98557 | 78.65287
57.98917 | 54.12395 | 57.98917 | 135.85624 | 57.98917 | 79.20731
57.99277 | 53.49646 | 57.99277 | 135.41229 | 57.99277 | 79.80479
57.99637 | 52.86717 | 57.99637 | 134.94199 | 57.99637 | 80.39691
57.99997 | 52.2299 | 57.99997 | 134.48137 | 57.99997 | 80.97835
58.00357 | 51.59515 | 58.00357 | 133.99907 | 58.00357 | 81.54129
58.00717 | 50.96754 | 58.00717 | 133.50812 | 58.00717 | 82.08306
58.01077 | 50.32975 | 58.01077 | 133.00674 | 58.01077 | 82.61473
58.01437 | 49.69538 | 58.01437 | 132.49571 | 58.01437 | 83.13379
58.01797 | 49.06675 | 58.01797 | 131.97365 | 58.01797 | 83.68688
58.02157 | 48.43512 | 58.02157 | 131.43123 | 58.02157 | 84.29899
58.02517 | 47.8127 | 58.02517 | 130.88223 | 58.02517 | 84.97919
58.02877 | 47.18961 | 58.02877 | 130.34149 | 58.02877 | 85.74049
58.03237 | 46.59362 | 58.03237 | 129.79264 | 58.03237 | 86.55499
58.03597 | 46.03033 | 58.03597 | 129.2638 | 58.03597 | 87.41147
58.03957 | 45.52121 | 58.03957 | 128.72037 | 58.03957 | 88.28092
58.04317 | 45.08559 | 58.04317 | 128.14701 | 58.04317 | 89.15238
58.04677 | 44.71726 | 58.04677 | 127.54136 | 58.04677 | 89.99696
58.05037 | 44.38089 | 58.05037 | 126.87223 | 58.05037 | 90.80292
58.05397 | 44.06758 | 58.05397 | 126.13523 | 58.05397 | 91.55109
58.05757 | 43.73755 | 58.05757 | 125.34823 | 58.05757 | 92.2374
58.06117 | 43.35295 | 58.06117 | 124.50153 | 58.06117 | 92.8824
58.06477 | 42.88801 | 58.06477 | 123.61881 | 58.06477 | 93.48613
58.06837 | 42.3333 | 58.06837 | 122.72905 | 58.06837 | 94.07629
58.07197 | 41.67713 | 58.07197 | 121.85172 | 58.07197 | 94.66619
58.07557 | 40.95562 | 58.07557 | 121.00673 | 58.07557 | 95.26314
58.07917 | 40.22078 | 58.07917 | 120.2007 | 58.07917 | 95.89807
58.08277 | 39.51595 | 58.08277 | 119.42563 | 58.08277 | 96.57149
58.08637 | 38.89 | 58.08637 | 118.68855 | 58.08637 | 97.31298
58.08997 | 38.36068 | 58.08997 | 117.95936 | 58.08997 | 98.10775
58.09357 | 37.94188 | 58.09357 | 117.2407 | 58.09357 | 98.94291
58.09717 | 37.60969 | 58.09717 | 116.53203 | 58.09717 | 99.8108
58.10077 | 37.33274 | 58.10077 | 115.83287 | 58.10077 | 100.68145
58.10437 | 37.09429 | 58.10437 | 115.14573 | 58.10437 | 101.54421
58.10797 | 36.86916 | 58.10797 | 114.48934 | 58.10797 | 102.36989
58.11157 | 36.61679 | 58.11157 | 113.85031 | 58.11157 | 103.15436
58.11517 | 36.3193 | 58.11517 | 113.22364 | 58.11517 | 103.90748
58.11877 | 35.99653 | 58.11877 | 112.62519 | 58.11877 | 104.63975
58.12237 | 35.65115 | 58.12237 | 112.02558 | 58.12237 | 105.35929
58.12597 | 35.3102 | 58.12597 | 111.43667 | 58.12597 | 106.09648
58.12957 | 34.99893 | 58.12957 | 110.8452 | 58.12957 | 106.85325
58.13317 | 34.71796 | 58.13317 | 110.2458 | 58.13317 | 107.64736
58.13677 | 34.46562 | 58.13677 | 109.65576 | 58.13677 | 108.48418
58.14037 | 34.2509 | 58.14037 | 109.06873 | 58.14037 | 109.33268
58.14397 | 34.07023 | 58.14397 | 108.52366 | 58.14397 | 110.20103
58.14757 | 33.9196 | 58.14757 | 108.00676 | 58.14757 | 111.07076
58.15117 | 33.7904 | 58.15117 | 107.52195 | 58.15117 | 111.95015
58.15477 | 33.6445 | 58.15477 | 107.07476 | 58.15477 | 112.82868
58.15837 | 33.46271 | 58.15837 | 106.63573 | 58.15837 | 113.73526
58.16197 | 33.26813 | 58.16197 | 106.20652 | 58.16197 | 114.65456
58.16557 | 33.04692 | 58.16557 | 105.77566 | 58.16557 | 115.58322
58.16917 | 32.82254 | 58.16917 | 105.33412 | 58.16917 | 116.51506
58.17277 | 32.596 | 58.17277 | 104.88366 | 58.17277 | 117.41894
58.17637 | 32.37531 | 58.17637 | 104.43372 | 58.17637 | 118.29403
58.17997 | 32.18363 | 58.17997 | 103.98395 | 58.17997 | 119.11218
58.18357 | 32.0265 | 58.18357 | 103.54721 | 58.18357 | 119.86942
58.18717 | 31.91968 | 58.18717 | 103.13982 | 58.18717 | 120.56734
58.19077 | 31.84478 | 58.19077 | 102.74021 | 58.19077 | 121.20344
58.19437 | 31.78218 | 58.19437 | 102.35357 | 58.19437 | 121.8062
58.19797 | 31.72204 | 58.19797 | 101.99561 | 58.19797 | 122.39499
58.20157 | 31.66468 | 58.20157 | 101.64824 | 58.20157 | 123.01142
58.20517 | 31.58694 | 58.20517 | 101.33158 | 58.20517 | 123.64779
58.20877 | 31.48361 | 58.20877 | 101.03387 | 58.20877 | 124.32427
58.21237 | 31.36017 | 58.21237 | 100.75637 | 58.21237 | 125.01193
58.21597 | 31.22713 | 58.21597 | 100.49909 | 58.21597 | 125.73732
58.21957 | 31.10868 | 58.21957 | 100.26066 | 58.21957 | 126.48477
58.22317 | 31.01158 | 58.22317 | 100.01821 | 58.22317 | 127.26125
58.22677 | 30.93588 | 58.22677 | 99.74384 | 58.22677 | 128.0587
58.23037 | 30.91857 | 58.23037 | 99.42702 | 58.23037 | 128.88413
58.23397 | 30.96567 | 58.23397 | 99.05029 | 58.23397 | 129.74918
58.23757 | 31.08395 | 58.23757 | 98.62319 | 58.23757 | 130.65354
58.24117 | 31.28476 | 58.24117 | 98.13667 | 58.24117 | 131.60776
58.24477 | 31.56324 | 58.24477 | 97.61328 | 58.24477 | 132.59563
58.24837 | 31.93098 | 58.24837 | 97.07181 | 58.24837 | 133.58731
58.25197 | 32.37468 | 58.25197 | 96.53456 | 58.25197 | 134.55258
58.25557 | 32.89602 | 58.25557 | 96.04187 | 58.25557 | 135.46215
58.25917 | 33.48017 | 58.25917 | 95.6225 | 58.25917 | 136.28346
58.26277 | 34.10572 | 58.26277 | 95.29359 | 58.26277 | 137.01609
58.26637 | 34.76638 | 58.26637 | 95.05615 | 58.26637 | 137.63837
58.26997 | 35.44529 | 58.26997 | 94.93074 | 58.26997 | 138.18587
58.27357 | 36.12055 | 58.27357 | 94.92653 | 58.27357 | 138.67954
58.27717 | 36.77961 | 58.27717 | 95.05295 | 58.27717 | 139.17511
58.28077 | 37.41015 | 58.28077 | 95.29471 | 58.28077 | 139.72529
58.28437 | 38.01832 | 58.28437 | 95.61444 | 58.28437 | 140.37089
58.28797 | 38.59821 | 58.28797 | 95.99945 | 58.28797 | 141.14348
58.29157 | 39.16235 | 58.29157 | 96.40116 | 58.29157 | 142.05675
58.29517 | 39.70454 | 58.29517 | 96.81006 | 58.29517 | 143.08596
58.29877 | 40.22054 | 58.29877 | 97.18339 | 58.29877 | 144.17982
58.30237 | 40.7223 | 58.30237 | 97.49606 | 58.30237 | 145.31002
58.30597 | 41.22717 | 58.30597 | 97.74704 | 58.30597 | 146.39919
58.30957 | 41.74691 | 58.30957 | 97.93135 | 58.30957 | 147.40285
58.31317 | 42.30594 | 58.31317 | 98.10169 | 58.31317 | 148.27968
58.31677 | 42.91916 | 58.31677 | 98.28367 | 58.31677 | 149.02612
58.32037 | 43.57233 | 58.32037 | 98.50139 | 58.32037 | 149.641
58.32397 | 44.28325 | 58.32397 | 98.80205 | 58.32397 | 150.15935
58.32757 | 45.07048 | 58.32757 | 99.18168 | 58.32757 | 150.63215
58.33117 | 45.9058 | 58.33117 | 99.6425 | 58.33117 | 151.09949
58.33477 | 46.78813 | 58.33477 | 100.17951 | 58.33477 | 151.6109
58.33837 | 47.70421 | 58.33837 | 100.75385 | 58.33837 | 152.20059
58.34197 | 48.62611 | 58.34197 | 101.35521 | 58.34197 | 152.87049
58.34557 | 49.53893 | 58.34557 | 101.94106 | 58.34557 | 153.62123
58.34917 | 50.45261 | 58.34917 | 102.48619 | 58.34917 | 154.43496
58.35277 | 51.38607 | 58.35277 | 102.98977 | 58.35277 | 155.29081
58.35637 | 52.33163 | 58.35637 | 103.43192 | 58.35637 | 156.17025
58.35997 | 53.29779 | 58.35997 | 103.80046 | 58.35997 | 157.03482
58.36357 | 54.30356 | 58.36357 | 104.0548 | 58.36357 | 157.85192
58.36717 | 55.34486 | 58.36717 | 104.16369 | 58.36717 | 158.6097
58.37077 | 56.45365 | 58.37077 | 104.07774 | 58.37077 | 159.29976
58.37437 | 57.63688 | 58.37437 | 103.76746 | 58.37437 | 159.90083
58.37797 | 58.90202 | 58.37797 | 103.20699 | 58.37797 | 160.42065
58.38157 | 60.25435 | 58.38157 | 102.43441 | 58.38157 | 160.86029
58.38517 | 61.67691 | 58.38517 | 101.53399 | 58.38517 | 161.22863
58.38877 | 63.17873 | 58.38877 | 100.61973 | 58.38877 | 161.53488
58.39237 | 64.7421 | 58.39237 | 99.83379 | 58.39237 | 161.79998
58.39597 | 66.35028 | 58.39597 | 99.32758 | 58.39597 | 162.02335
58.39957 | 67.9739 | 58.39957 | 99.24655 | 58.39957 | 162.23487
58.40317 | 69.58427 | 58.40317 | 99.67223 | 58.40317 | 162.42624
58.40677 | 71.15579 | 58.40677 | 100.61382 | 58.40677 | 162.6243
58.41037 | 72.66538 | 58.41037 | 102.00642 | 58.41037 | 162.83327
58.41397 | 74.08462 | 58.41397 | 103.75131 | 58.41397 | 163.05185
58.41757 | 75.40146 | 58.41757 | 105.68926 | 58.41757 | 163.28778
58.42117 | 76.61988 | 58.42117 | 107.69939 | 58.42117 | 163.56391
58.42477 | 77.73436 | 58.42477 | 109.63528 | 58.42477 | 163.86007
58.42837 | 78.77276 | 58.42837 | 111.42286 | 58.42837 | 164.20432
58.43197 | 79.76914 | 58.43197 | 113.00645 | 58.43197 | 164.58034
58.43557 | 80.76651 | 58.43557 | 114.3946 | 58.43557 | 164.9962
58.43917 | 81.80803 | 58.43917 | 115.62522 | 58.43917 | 165.43337
58.44277 | 82.94635 | 58.44277 | 116.70886 | 58.44277 | 165.90048
58.44637 | 84.23451 | 58.44637 | 117.68802 | 58.44637 | 166.37899
58.44997 | 85.68567 | 58.44997 | 118.58785 | 58.44997 | 166.87701
58.45357 | 87.2904 | 58.45357 | 119.4094 | 58.45357 | 167.37804
58.45717 | 89.03739 | 58.45717 | 120.17175 | 58.45717 | 167.86916
58.46077 | 90.87651 | 58.46077 | 120.86157 | 58.46077 | 168.35108
58.46437 | 92.76505 | 58.46437 | 121.47326 | 58.46437 | 168.8131
58.46797 | 94.67045 | 58.46797 | 122.02508 | 58.46797 | 169.26476
58.47157 | 96.54842 | 58.47157 | 122.52122 | 58.47157 | 169.69027
58.47517 | 98.37658 | 58.47517 | 123.01087 | 58.47517 | 170.06563
58.47877 | 100.16041 | 58.47877 | 123.50289 | 58.47877 | 170.40953
58.48237 | 101.90989 | 58.48237 | 124.02779 | 58.48237 | 170.71437
58.48597 | 103.64101 | 58.48597 | 124.59283 | 58.48597 | 170.9878
58.48957 | 105.3755 | 58.48957 | 125.19776 | 58.48957 | 171.2318
58.49317 | 107.12497 | 58.49317 | 125.84303 | 58.49317 | 171.44485
58.49677 | 108.86278 | 58.49677 | 126.52698 | 58.49677 | 171.63784
58.50037 | 110.58796 | 58.50037 | 127.22747 | 58.50037 | 171.80118
58.50397 | 112.28514 | 58.50397 | 127.91388 | 58.50397 | 171.94402
58.50757 | 113.93966 | 58.50757 | 128.55764 | 58.50757 | 172.05765
58.51117 | 115.5544 | 58.51117 | 129.15199 | 58.51117 | 172.14946
58.51477 | 117.13335 | 58.51477 | 129.6933 | 58.51477 | 172.23031
58.51837 | 118.69571 | 58.51837 | 130.15365 | 58.51837 | 172.30933
58.52197 | 120.25332 | 58.52197 | 130.54513 | 58.52197 | 172.40579
58.52557 | 121.82591 | 58.52557 | 130.86634 | 58.52557 | 172.53933
58.52917 | 123.41155 | 58.52917 | 131.11753 | 58.52917 | 172.73215
58.53277 | 125.01581 | 58.53277 | 131.3133 | 58.53277 | 172.97565
58.53637 | 126.62136 | 58.53637 | 131.49083 | 58.53637 | 173.27802
58.53997 | 128.21582 | 58.53997 | 131.65003 | 58.53997 | 173.6334
58.54357 | 129.79003 | 58.54357 | 131.82334 | 58.54357 | 174.01186
58.54717 | 131.32026 | 58.54717 | 132.02679 | 58.54717 | 174.39418
58.55077 | 132.79417 | 58.55077 | 132.26222 | 58.55077 | 174.73963
58.55437 | 134.20033 | 58.55437 | 132.54791 | 58.55437 | 175.04544
58.55797 | 135.54121 | 58.55797 | 132.87302 | 58.55797 | 175.29336
58.56157 | 136.8295 | 58.56157 | 133.23687 | 58.56157 | 175.48085
58.56517 | 138.07091 | 58.56517 | 133.61797 | 58.56517 | 175.60794
58.56877 | 139.29482 | 58.56877 | 134.01056 | 58.56877 | 175.68376
58.57237 | 140.49698 | 58.57237 | 134.42072 | 58.57237 | 175.71765
58.57597 | 141.67575 | 58.57597 | 134.81985 | 58.57597 | 175.72969
58.57957 | 142.86939 | 58.57957 | 135.21989 | 58.57957 | 175.72266
58.58317 | 144.06779 | 58.58317 | 135.62062 | 58.58317 | 175.68705
58.58677 | 145.28684 | 58.58677 | 136.03189 | 58.58677 | 175.61228
58.59037 | 146.51898 | 58.59037 | 136.45357 | 58.59037 | 175.49697
58.59397 | 147.74975 | 58.59397 | 136.89727 | 58.59397 | 175.34297
58.59757 | 148.9721 | 58.59757 | 137.36997 | 58.59757 | 175.13092
58.60117 | 150.19879 | 58.60117 | 137.86383 | 58.60117 | 174.85808
58.60477 | 151.42334 | 58.60477 | 138.38487 | 58.60477 | 174.53317
58.60837 | 152.64235 | 58.60837 | 138.90679 | 58.60837 | 174.18326
58.61197 | 153.86231 | 58.61197 | 139.44637 | 58.61197 | 173.84966
58.61557 | 155.08592 | 58.61557 | 139.96436 | 58.61557 | 173.55244
58.61917 | 156.33441 | 58.61917 | 140.47193 | 58.61917 | 173.33176
58.62277 | 157.60793 | 58.62277 | 140.94775 | 58.62277 | 173.19175
58.62637 | 158.89981 | 58.62637 | 141.38014 | 58.62637 | 173.13915
58.62997 | 160.21376 | 58.62997 | 141.7422 | 58.62997 | 173.18882
58.63357 | 161.53623 | 58.63357 | 142.04322 | 58.63357 | 173.29425
58.63717 | 162.84646 | 58.63717 | 142.26369 | 58.63717 | 173.42516
58.64077 | 164.12213 | 58.64077 | 142.415 | 58.64077 | 173.51417
58.64437 | 165.35816 | 58.64437 | 142.49678 | 58.64437 | 173.5178
58.64797 | 166.54592 | 58.64797 | 142.52011 | 58.64797 | 173.39483
58.65157 | 167.69571 | 58.65157 | 142.49423 | 58.65157 | 173.1338
58.65517 | 168.81734 | 58.65517 | 142.43114 | 58.65517 | 172.71248
58.65877 | 169.91096 | 58.65877 | 142.34777 | 58.65877 | 172.16556
58.66237 | 171.00774 | 58.66237 | 142.23517 | 58.66237 | 171.52474
58.66597 | 172.10119 | 58.66597 | 142.11484 | 58.66597 | 170.83601
58.66957 | 173.1969 | 58.66957 | 141.99548 | 58.66957 | 170.16204
58.67317 | 174.2943 | 58.67317 | 141.88745 | 58.67317 | 169.52518
58.67677 | 175.36557 | 58.67677 | 141.80066 | 58.67677 | 168.95669
58.68037 | 176.4095 | 58.68037 | 141.74507 | 58.68037 | 168.44837
58.68397 | 177.40269 | 58.68397 | 141.73094 | 58.68397 | 168.01852
58.68757 | 178.34185 | 58.68757 | 141.76724 | 58.68757 | 167.65288
58.69117 | 179.22258 | 58.69117 | 141.85363 | 58.69117 | 167.32016
58.69477 | 180.0623 | 58.69477 | 141.975 | 58.69477 | 167.00075
58.69837 | 180.87179 | 58.69837 | 142.08216 | 58.69837 | 166.66348
58.70197 | 181.66896 | 58.70197 | 142.15617 | 58.70197 | 166.30689
58.70557 | 182.47481 | 58.70557 | 142.1678 | 58.70557 | 165.9121
58.70917 | 183.29227 | 58.70917 | 142.10807 | 58.70917 | 165.47783
58.71277 | 184.11165 | 58.71277 | 141.96869 | 58.71277 | 164.98628
58.71637 | 184.93859 | 58.71637 | 141.76015 | 58.71637 | 164.42502
58.71997 | 185.76458 | 58.71997 | 141.49545 | 58.71997 | 163.79412
58.72357 | 186.57272 | 58.72357 | 141.21464 | 58.72357 | 163.0915
58.72717 | 187.35617 | 58.72717 | 140.93603 | 58.72717 | 162.34546
58.73077 | 188.0963 | 58.73077 | 140.67969 | 58.73077 | 161.56899
58.73437 | 188.7838 | 58.73437 | 140.45286 | 58.73437 | 160.77014
58.73797 | 189.4286 | 58.73797 | 140.24479 | 58.73797 | 159.9704
58.74157 | 190.03245 | 58.74157 | 140.0447 | 58.74157 | 159.16153
58.74517 | 190.60469 | 58.74517 | 139.83222 | 58.74517 | 158.35094
58.74877 | 191.13745 | 58.74877 | 139.60052 | 58.74877 | 157.54222
58.75237 | 191.65097 | 58.75237 | 139.35898 | 58.75237 | 156.7143
58.75597 | 192.14332 | 58.75597 | 139.0951 | 58.75597 | 155.87635
58.75957 | 192.6093 | 58.75957 | 138.80302 | 58.75957 | 155.0102
58.76317 | 193.05857 | 58.76317 | 138.50104 | 58.76317 | 154.12186
58.76677 | 193.47561 | 58.76677 | 138.17936 | 58.76677 | 153.22307
58.77037 | 193.84468 | 58.77037 | 137.84729 | 58.77037 | 152.32083
58.77397 | 194.16333 | 58.77397 | 137.49555 | 58.77397 | 151.45544
58.77757 | 194.43218 | 58.77757 | 137.13372 | 58.77757 | 150.62931
58.78117 | 194.65065 | 58.78117 | 136.7511 | 58.78117 | 149.8626
58.78477 | 194.82283 | 58.78477 | 136.34841 | 58.78477 | 149.13723
58.78837 | 194.97105 | 58.78837 | 135.92679 | 58.78837 | 148.46207
58.79197 | 195.0896 | 58.79197 | 135.4952 | 58.79197 | 147.81052
58.79557 | 195.20392 | 58.79557 | 135.05574 | 58.79557 | 147.1701
58.79917 | 195.32526 | 58.79917 | 134.62602 | 58.79917 | 146.5224
58.80277 | 195.44503 | 58.80277 | 134.19769 | 58.80277 | 145.84769
58.80637 | 195.56465 | 58.80637 | 133.78909 | 58.80637 | 145.12327
58.80997 | 195.6864 | 58.80997 | 133.37841 | 58.80997 | 144.36653
58.81357 | 195.79484 | 58.81357 | 132.96977 | 58.81357 | 143.58048
58.81717 | 195.88329 | 58.81717 | 132.5692 | 58.81717 | 142.7639
58.82077 | 195.94364 | 58.82077 | 132.15923 | 58.82077 | 141.92547
58.82437 | 195.98566 | 58.82437 | 131.76057 | 58.82437 | 141.07753
58.82797 | 196.02077 | 58.82797 | 131.35843 | 58.82797 | 140.20182
58.83157 | 196.03836 | 58.83157 | 130.93732 | 58.83157 | 139.295
58.83517 | 196.03976 | 58.83517 | 130.5173 | 58.83517 | 138.36719
58.83877 | 196.04202 | 58.83877 | 130.09852 | 58.83877 | 137.42029
58.84237 | 196.02725 | 58.84237 | 129.70204 | 58.84237 | 136.44402
58.84598 | 196.01537 | 58.84598 | 129.33596 | 58.84598 | 135.44521
58.84958 | 195.98695 | 58.84958 | 128.99927 | 58.84958 | 134.44515
58.85318 | 195.94278 | 58.85318 | 128.69463 | 58.85318 | 133.44422
58.85678 | 195.86168 | 58.85678 | 128.44075 | 58.85678 | 132.46138
58.86038 | 195.74799 | 58.86038 | 128.22418 | 58.86038 | 131.49869
58.86398 | 195.60554 | 58.86398 | 128.02593 | 58.86398 | 130.5573
58.86758 | 195.41793 | 58.86758 | 127.83629 | 58.86758 | 129.61714
58.87118 | 195.2057 | 58.87118 | 127.63213 | 58.87118 | 128.68583
58.87478 | 194.96584 | 58.87478 | 127.37411 | 58.87478 | 127.75708
58.87838 | 194.7118 | 58.87838 | 127.05868 | 58.87838 | 126.80994
58.88198 | 194.47429 | 58.88198 | 126.70173 | 58.88198 | 125.84222
58.88558 | 194.25446 | 58.88558 | 126.28662 | 58.88558 | 124.85524
58.88918 | 194.07359 | 58.88918 | 125.85585 | 58.88918 | 123.83921
58.89278 | 193.94602 | 58.89278 | 125.42753 | 58.89278 | 122.79277
58.89638 | 193.86225 | 58.89638 | 125.01998 | 58.89638 | 121.71705
58.89998 | 193.81192 | 58.89998 | 124.63353 | 58.89998 | 120.60217
58.90358 | 193.78652 | 58.90358 | 124.29031 | 58.90358 | 119.4474
58.90718 | 193.76805 | 58.90718 | 123.99378 | 58.90718 | 118.25135
58.91078 | 193.74382 | 58.91078 | 123.71804 | 58.91078 | 117.03369
58.91438 | 193.69629 | 58.91438 | 123.48087 | 58.91438 | 115.79541
58.91798 | 193.61708 | 58.91798 | 123.25272 | 58.91798 | 114.55461
58.92158 | 193.50897 | 58.92158 | 123.04413 | 58.92158 | 113.32283
58.92518 | 193.36816 | 58.92518 | 122.83325 | 58.92518 | 112.10998
58.92878 | 193.21187 | 58.92878 | 122.62539 | 58.92878 | 110.92489
58.93238 | 193.03892 | 58.93238 | 122.43609 | 58.93238 | 109.78901
58.93598 | 192.85394 | 58.93598 | 122.24779 | 58.93598 | 108.69345
58.93958 | 192.64496 | 58.93958 | 122.0786 | 58.93958 | 107.64824
58.94318 | 192.41719 | 58.94318 | 121.89605 | 58.94318 | 106.63377
58.94678 | 192.1808 | 58.94678 | 121.69374 | 58.94678 | 105.66773
58.95038 | 191.93908 | 58.95038 | 121.47053 | 58.95038 | 104.74222
58.95398 | 191.70535 | 58.95398 | 121.21649 | 58.95398 | 103.86694
58.95758 | 191.48 | 58.95758 | 120.93336 | 58.95758 | 103.0227
58.96118 | 191.27745 | 58.96118 | 120.63166 | 58.96118 | 102.21909
58.96478 | 191.10659 | 58.96478 | 120.3208 | 58.96478 | 101.42771
58.96838 | 190.9651 | 58.96838 | 120.0127 | 58.96838 | 100.65599
58.97198 | 190.8544 | 58.97198 | 119.7386 | 58.97198 | 99.88585
58.97558 | 190.76877 | 58.97558 | 119.52822 | 58.97558 | 99.12481
58.97918 | 190.69161 | 58.97918 | 119.39725 | 58.97918 | 98.36492
58.98278 | 190.59992 | 58.98278 | 119.33732 | 58.98278 | 97.6122
58.98638 | 190.48779 | 58.98638 | 119.35462 | 58.98638 | 96.8889
58.98998 | 190.35056 | 58.98998 | 119.40857 | 58.98998 | 96.18568
58.99358 | 190.17612 | 58.99358 | 119.49124 | 58.99358 | 95.52023
58.99718 | 189.96059 | 58.99718 | 119.58063 | 58.99718 | 94.89529
59.00078 | 189.70713 | 59.00078 | 119.64523 | 59.00078 | 94.31049
59.00438 | 189.40407 | 59.00438 | 119.65987 | 59.00438 | 93.7579
59.00798 | 189.06906 | 59.00798 | 119.63343 | 59.00798 | 93.21716
59.01158 | 188.72119 | 59.01158 | 119.56042 | 59.01158 | 92.67848
59.01518 | 188.37557 | 59.01518 | 119.47816 | 59.01518 | 92.12051
59.01878 | 188.04692 | 59.01878 | 119.37857 | 59.01878 | 91.55276
59.02238 | 187.74509 | 59.02238 | 119.30098 | 59.02238 | 90.95584
59.02598 | 187.47656 | 59.02598 | 119.23171 | 59.02598 | 90.34713
59.02958 | 187.27037 | 59.02958 | 119.1739 | 59.02958 | 89.71972
59.03318 | 187.12288 | 59.03318 | 119.13611 | 59.03318 | 89.07975
59.03678 | 187.02549 | 59.03678 | 119.10587 | 59.03678 | 88.44797
59.04038 | 186.96268 | 59.04038 | 119.07795 | 59.04038 | 87.83429
59.04398 | 186.89741 | 59.04398 | 119.0682 | 59.04398 | 87.25923
59.04758 | 186.82221 | 59.04758 | 119.04755 | 59.04758 | 86.72317
59.05118 | 186.72587 | 59.05118 | 119.02657 | 59.05118 | 86.24587
59.05478 | 186.59044 | 59.05478 | 118.99697 | 59.05478 | 85.81948
59.05838 | 186.41799 | 59.05838 | 118.97721 | 59.05838 | 85.45148
59.06198 | 186.18833 | 59.06198 | 118.94495 | 59.06198 | 85.14491
59.06558 | 185.9231 | 59.06558 | 118.89203 | 59.06558 | 84.88078
59.06918 | 185.64082 | 59.06918 | 118.80675 | 59.06918 | 84.64712
59.07278 | 185.34261 | 59.07278 | 118.66986 | 59.07278 | 84.43669
59.07638 | 185.04317 | 59.07638 | 118.48525 | 59.07638 | 84.21028
59.07998 | 184.73721 | 59.07998 | 118.27149 | 59.07998 | 83.95456
59.08358 | 184.42491 | 59.08358 | 118.02869 | 59.08358 | 83.65963
59.08718 | 184.12305 | 59.08718 | 117.77957 | 59.08718 | 83.32505
59.09078 | 183.81595 | 59.09078 | 117.55402 | 59.09078 | 82.9416
59.09438 | 183.51497 | 59.09438 | 117.383 | 59.09438 | 82.50745
59.09798 | 183.24504 | 59.09798 | 117.29271 | 59.09798 | 82.0317
59.10158 | 182.99631 | 59.10158 | 117.27068 | 59.10158 | 81.53226
59.10518 | 182.78053 | 59.10518 | 117.30736 | 59.10518 | 81.04092
59.10878 | 182.60103 | 59.10878 | 117.39347 | 59.10878 | 80.55831
59.11238 | 182.44429 | 59.11238 | 117.51554 | 59.11238 | 80.11267
59.11598 | 182.30278 | 59.11598 | 117.63432 | 59.11598 | 79.70788
59.11958 | 182.15524 | 59.11958 | 117.72868 | 59.11958 | 79.3427
59.12318 | 181.96054 | 59.12318 | 117.76065 | 59.12318 | 79.01821
59.12678 | 181.69486 | 59.12678 | 117.73339 | 59.12678 | 78.72464
59.13038 | 181.32149 | 59.13038 | 117.64545 | 59.13038 | 78.4609
59.13398 | 180.83097 | 59.13398 | 117.49954 | 59.13398 | 78.22021
59.13758 | 180.23689 | 59.13758 | 117.3145 | 59.13758 | 77.9716
59.14118 | 179.55416 | 59.14118 | 117.09057 | 59.14118 | 77.72088
59.14478 | 178.80755 | 59.14478 | 116.83554 | 59.14478 | 77.47907
59.14838 | 178.04302 | 59.14838 | 116.54296 | 59.14838 | 77.25624
59.15198 | 177.29769 | 59.15198 | 116.24089 | 59.15198 | 77.05443
59.15558 | 176.60737 | 59.15558 | 115.92008 | 59.15558 | 76.86279
59.15918 | 176.00591 | 59.15918 | 115.61303 | 59.15918 | 76.69031
59.16278 | 175.52353 | 59.16278 | 115.33798 | 59.16278 | 76.53019
59.16638 | 175.13579 | 59.16638 | 115.11618 | 59.16638 | 76.36227
59.16998 | 174.82701 | 59.16998 | 114.96433 | 59.16998 | 76.17482
59.17358 | 174.58257 | 59.17358 | 114.88611 | 59.17358 | 75.96751
59.17718 | 174.36773 | 59.17718 | 114.90583 | 59.17718 | 75.73923
59.18078 | 174.16004 | 59.18078 | 114.98338 | 59.18078 | 75.50805
59.18438 | 173.9397 | 59.18438 | 115.11839 | 59.18438 | 75.29448
59.18798 | 173.68785 | 59.18798 | 115.26895 | 59.18798 | 75.11837
59.19158 | 173.37965 | 59.19158 | 115.404 | 59.19158 | 74.9998
59.19518 | 173.02312 | 59.19518 | 115.48897 | 59.19518 | 74.95194
59.19878 | 172.6285 | 59.19878 | 115.53067 | 59.19878 | 74.95608
59.20238 | 172.19351 | 59.20238 | 115.49216 | 59.20238 | 75.00314
59.20598 | 171.71811 | 59.20598 | 115.4071 | 59.20598 | 75.05395
59.20958 | 171.20713 | 59.20958 | 115.28256 | 59.20958 | 75.09686
59.21318 | 170.67931 | 59.21318 | 115.13006 | 59.21318 | 75.1018
59.21678 | 170.14512 | 59.21678 | 114.97052 | 59.21678 | 75.07576
59.22038 | 169.5898 | 59.22038 | 114.82206 | 59.22038 | 75.01751
59.22398 | 169.03708 | 59.22398 | 114.68295 | 59.22398 | 74.96584
59.22758 | 168.47505 | 59.22758 | 114.55536 | 59.22758 | 74.92333
59.23118 | 167.90416 | 59.23118 | 114.4465 | 59.23118 | 74.91764
59.23478 | 167.32836 | 59.23478 | 114.33611 | 59.23478 | 74.95299
59.23838 | 166.74687 | 59.23838 | 114.22653 | 59.23838 | 75.02059
59.24198 | 166.16916 | 59.24198 | 114.11523 | 59.24198 | 75.09221
59.24558 | 165.57659 | 59.24558 | 113.98159 | 59.24558 | 75.14468
59.24918 | 164.971 | 59.24918 | 113.81825 | 59.24918 | 75.17814
59.25278 | 164.34651 | 59.25278 | 113.63696 | 59.25278 | 75.17341
59.25638 | 163.72185 | 59.25638 | 113.44465 | 59.25638 | 75.13554
59.25998 | 163.10162 | 59.25998 | 113.21926 | 59.25998 | 75.09436
59.26358 | 162.49154 | 59.26358 | 112.95646 | 59.26358 | 75.07041
59.26718 | 161.91061 | 59.26718 | 112.67138 | 59.26718 | 75.09254
59.27078 | 161.35744 | 59.27078 | 112.33695 | 59.27078 | 75.19063
59.27438 | 160.84844 | 59.27438 | 111.98485 | 59.27438 | 75.38957
59.27798 | 160.38372 | 59.27798 | 111.61272 | 59.27798 | 75.66067
59.28158 | 159.96351 | 59.28158 | 111.23257 | 59.28158 | 76.00476
59.28518 | 159.59711 | 59.28518 | 110.85197 | 59.28518 | 76.36462
59.28878 | 159.26308 | 59.28878 | 110.46033 | 59.28878 | 76.72681
59.29238 | 158.93413 | 59.29238 | 110.06 | 59.29238 | 77.04466
59.29598 | 158.60044 | 59.29598 | 109.65964 | 59.29598 | 77.29506
59.29958 | 158.23879 | 59.29958 | 109.24716 | 59.29958 | 77.44796
59.30318 | 157.82261 | 59.30318 | 108.80153 | 59.30318 | 77.50762
59.30678 | 157.34046 | 59.30678 | 108.30564 | 59.30678 | 77.49701
59.31038 | 156.77979 | 59.31038 | 107.77154 | 59.31038 | 77.39892
59.31398 | 156.14902 | 59.31398 | 107.20803 | 59.31398 | 77.20262
59.31758 | 155.47611 | 59.31758 | 106.61367 | 59.31758 | 76.8808
59.32118 | 154.79738 | 59.32118 | 105.99218 | 59.32118 | 76.40176
59.32478 | 154.1546 | 59.32478 | 105.37258 | 59.32478 | 75.75299
59.32838 | 153.58136 | 59.32838 | 104.75247 | 59.32838 | 74.94129
59.33198 | 153.10358 | 59.33198 | 104.13253 | 59.33198 | 74.00367
59.33558 | 152.72157 | 59.33558 | 103.51235 | 59.33558 | 72.99609
59.33918 | 152.41949 | 59.33918 | 102.87874 | 59.33918 | 72.02286
59.34278 | 152.15908 | 59.34278 | 102.20329 | 59.34278 | 71.21985
59.34638 | 151.88292 | 59.34638 | 101.48869 | 59.34638 | 70.75006
59.34998 | 151.56797 | 59.34998 | 100.73253 | 59.34998 | 70.70365
59.35358 | 151.16071 | 59.35358 | 99.92761 | 59.35358 | 71.11686
59.35718 | 150.65389 | 59.35718 | 99.09435 | 59.35718 | 71.95867
59.36078 | 150.04955 | 59.36078 | 98.24405 | 59.36078 | 73.14285
59.36438 | 149.36799 | 59.36438 | 97.40615 | 59.36438 | 74.56965
59.36798 | 148.64057 | 59.36798 | 96.5898 | 59.36798 | 76.13191
59.37158 | 147.89017 | 59.37158 | 95.81652 | 59.37158 | 77.69877
59.37518 | 147.15058 | 59.37518 | 95.09014 | 59.37518 | 79.176
59.37878 | 146.43837 | 59.37878 | 94.38384 | 59.37878 | 80.48814
59.38238 | 145.76225 | 59.38238 | 93.70456 | 59.38238 | 81.62972
59.38598 | 145.12948 | 59.38598 | 93.01372 | 59.38598 | 82.59876
59.38958 | 144.5218 | 59.38958 | 92.32301 | 59.38958 | 83.44202
59.39318 | 143.94167 | 59.39318 | 91.60826 | 59.39318 | 84.18344
59.39678 | 143.37803 | 59.39678 | 90.85458 | 59.39678 | 84.8429
59.40038 | 142.83159 | 59.40038 | 90.08244 | 59.40038 | 85.43038
59.40398 | 142.29168 | 59.40398 | 89.2897 | 59.40398 | 85.96694
59.40758 | 141.75913 | 59.40758 | 88.47782 | 59.40758 | 86.44408
59.41118 | 141.22235 | 59.41118 | 87.65732 | 59.41118 | 86.87735
59.41478 | 140.68838 | 59.41478 | 86.8379 | 59.41478 | 87.29055
59.41838 | 140.15719 | 59.41838 | 86.03029 | 59.41838 | 87.67279
59.42198 | 139.64028 | 59.42198 | 85.24183 | 59.42198 | 88.05324
59.42558 | 139.13025 | 59.42558 | 84.4641 | 59.42558 | 88.41584
59.42918 | 138.6311 | 59.42918 | 83.70514 | 59.42918 | 88.76664
59.43278 | 138.15378 | 59.43278 | 82.94532 | 59.43278 | 89.10836
59.43638 | 137.69961 | 59.43638 | 82.18352 | 59.43638 | 89.43151
59.43998 | 137.29151 | 59.43998 | 81.40215 | 59.43998 | 89.72547
59.44358 | 136.92175 | 59.44358 | 80.60858 | 59.44358 | 89.98227
59.44718 | 136.58035 | 59.44718 | 79.77414 | 59.44718 | 90.17099
59.45078 | 136.26825 | 59.45078 | 78.90964 | 59.45078 | 90.29846
59.45438 | 135.99302 | 59.45438 | 78.00543 | 59.45438 | 90.36485
59.45798 | 135.75408 | 59.45798 | 77.08523 | 59.45798 | 90.39694
59.46158 | 135.53217 | 59.46158 | 76.17784 | 59.46158 | 90.41814
59.46518 | 135.31277 | 59.46518 | 75.2893 | 59.46518 | 90.43546
59.46878 | 135.0893 | 59.46878 | 74.41168 | 59.46878 | 90.49853
59.47238 | 134.83968 | 59.47238 | 73.55234 | 59.47238 | 90.61154
59.47598 | 134.57296 | 59.47598 | 72.67969 | 59.47598 | 90.79231
59.47958 | 134.29059 | 59.47958 | 71.77368 | 59.47958 | 91.04375
59.48318 | 133.99365 | 59.48318 | 70.80522 | 59.48318 | 91.35801
59.48678 | 133.68683 | 59.48678 | 69.75157 | 59.48678 | 91.70441
59.49038 | 133.37603 | 59.49038 | 68.57787 | 59.49038 | 92.082
59.49398 | 133.06654 | 59.49398 | 67.30474 | 59.49398 | 92.46264
59.49758 | 132.75528 | 59.49758 | 65.93606 | 59.49758 | 92.84244
59.50118 | 132.45227 | 59.50118 | 64.53418 | 59.50118 | 93.22261
59.50478 | 132.14871 | 59.50478 | 63.13724 | 59.50478 | 93.60212
59.50838 | 131.82496 | 59.50838 | 61.78375 | 59.50838 | 93.9906
59.51198 | 131.49042 | 59.51198 | 60.49311 | 59.51198 | 94.38972
59.51558 | 131.13049 | 59.51558 | 59.29679 | 59.51558 | 94.79057
59.51918 | 130.75857 | 59.51918 | 58.20852 | 59.51918 | 95.1813
59.52278 | 130.38774 | 59.52278 | 57.19782 | 59.52278 | 95.57171
59.52638 | 130.02782 | 59.52638 | 56.25462 | 59.52638 | 95.94598
59.52998 | 129.69925 | 59.52998 | 55.34798 | 59.52998 | 96.28002
59.53358 | 129.43183 | 59.53358 | 54.45935 | 59.53358 | 96.59295
59.53718 | 129.2342 | 59.53718 | 53.58134 | 59.53718 | 96.87555
59.54078 | 129.1195 | 59.54078 | 52.72369 | 59.54078 | 97.15482
59.54438 | 129.09206 | 59.54438 | 51.87306 | 59.54438 | 97.43517
59.54798 | 129.13114 | 59.54798 | 51.01236 | 59.54798 | 97.7145
59.55158 | 129.22132 | 59.55158 | 50.15248 | 59.55158 | 98.00355
59.55518 | 129.31825 | 59.55518 | 49.2927 | 59.55518 | 98.29384
59.55878 | 129.39778 | 59.55878 | 48.43169 | 59.55878 | 98.58361
59.56238 | 129.43986 | 59.56238 | 47.56131 | 59.56238 | 98.87424
59.56598 | 129.42048 | 59.56598 | 46.69053 | 59.56598 | 99.15525
59.56958 | 129.35529 | 59.56958 | 45.80985 | 59.56958 | 99.43474
59.57318 | 129.2465 | 59.57318 | 44.93004 | 59.57318 | 99.72249
59.57678 | 129.12905 | 59.57678 | 44.04995 | 59.57678 | 100.03795
59.58038 | 129.03019 | 59.58038 | 43.17012 | 59.58038 | 100.3926
59.58398 | 128.96596 | 59.58398 | 42.28951 | 59.58398 | 100.79525
59.58758 | 128.9806 | 59.58758 | 41.39757 | 59.58758 | 101.26591
59.59118 | 129.08341 | 59.59118 | 40.4842 | 59.59118 | 101.80817
59.59478 | 129.25212 | 59.59478 | 39.54043 | 59.59478 | 102.40256
59.59838 | 129.47601 | 59.59838 | 38.56639 | 59.59838 | 103.0385
59.60198 | 129.7314 | 59.60198 | 37.56384 | 59.60198 | 103.69693
59.60558 | 129.99449 | 59.60558 | 36.53977 | 59.60558 | 104.35881
59.60918 | 130.23832 | 59.60918 | 35.48948 | 59.60918 | 104.99274
59.61278 | 130.44339 | 59.61278 | 34.44896 | 59.61278 | 105.59757
59.61638 | 130.60874 | 59.61638 | 33.4005 | 59.61638 | 106.15343
59.61998 | 130.73228 | 59.61998 | 32.38413 | 59.61998 | 106.66931
59.62358 | 130.82769 | 59.62358 | 31.38638 | 59.62358 | 107.12656
59.62718 | 130.911 | 59.62718 | 30.40877 | 59.62718 | 107.54005
59.63078 | 130.98781 | 59.63078 | 29.45194 | 59.63078 | 107.93228
59.63438 | 131.08511 | 59.63438 | 28.5118 | 59.63438 | 108.30493
59.63798 | 131.21319 | 59.63798 | 27.56163 | 59.63798 | 108.65708
59.64158 | 131.37849 | 59.64158 | 26.62338 | 59.64158 | 108.99749
59.64518 | 131.57728 | 59.64518 | 25.69403 | 59.64518 | 109.33792
59.64878 | 131.81126 | 59.64878 | 24.77721 | 59.64878 | 109.66912
59.65238 | 132.08707 | 59.65238 | 23.88975 | 59.65238 | 109.99807
59.65598 | 132.39739 | 59.65598 | 23.02477 | 59.65598 | 110.3445
59.65958 | 132.72742 | 59.65958 | 22.2097 | 59.65958 | 110.72157
59.66318 | 133.04612 | 59.66318 | 21.42407 | 59.66318 | 111.11767
59.66678 | 133.34468 | 59.66678 | 20.67835 | 59.66678 | 111.56129
59.67038 | 133.61182 | 59.67038 | 19.9484 | 59.67038 | 112.04656
59.67398 | 133.8312 | 59.67398 | 19.20628 | 59.67398 | 112.57184
59.67758 | 133.99851 | 59.67758 | 18.443 | 59.67758 | 113.12875
59.68118 | 134.12484 | 59.68118 | 17.64903 | 59.68118 | 113.7066
59.68478 | 134.20032 | 59.68478 | 16.82568 | 59.68478 | 114.29658
59.68838 | 134.25626 | 59.68838 | 15.97054 | 59.68838 | 114.87792
59.69198 | 134.32209 | 59.69198 | 15.07782 | 59.69198 | 115.45003
59.69558 | 134.40574 | 59.69558 | 14.17644 | 59.69558 | 115.99432
59.69918 | 134.54863 | 59.69918 | 13.26724 | 59.69918 | 116.50754
59.70278 | 134.75555 | 59.70278 | 12.38054 | 59.70278 | 116.99957
59.70638 | 135.03439 | 59.70638 | 11.52577 | 59.70638 | 117.47992
59.70998 | 135.39319 | 59.70998 | 10.72245 | 59.70998 | 117.96073
59.71358 | 135.84157 | 59.71358 | 9.968 | 59.71358 | 118.43047
59.71718 | 136.3575 | 59.71718 | 9.26669 | 59.71718 | 118.91828
59.72078 | 136.90346 | 59.72078 | 8.64645 | 59.72078 | 119.41566
59.72438 | 137.4498 | 59.72438 | 8.09448 | 59.72438 | 119.9509
59.72798 | 137.9745 | 59.72798 | 7.60086 | 59.72798 | 120.51591
59.73158 | 138.44848 | 59.73158 | 7.14386 | 59.73158 | 121.13819
59.73518 | 138.86127 | 59.73518 | 6.69285 | 59.73518 | 121.81244
59.73878 | 139.2087 | 59.73878 | 6.21874 | 59.73878 | 122.53564
59.74238 | 139.48561 | 59.74238 | 5.70278 | 59.74238 | 123.31777
59.74598 | 139.73827 | 59.74598 | 5.13651 | 59.74598 | 124.16109
59.74958 | 139.97343 | 59.74958 | 4.52006 | 59.74958 | 125.04726
59.75318 | 140.21435 | 59.75318 | 3.85468 | 59.75318 | 125.95584
59.75678 | 140.47014 | 59.75678 | 3.1636 | 59.75678 | 126.86692
59.76038 | 140.74795 | 59.76038 | 2.47341 | 59.76038 | 127.7606
59.76398 | 141.05206 | 59.76398 | 1.7853 | 59.76398 | 128.61637
59.76758 | 141.36981 | 59.76758 | 1.13055 | 59.76758 | 129.42285
59.77118 | 141.68679 | 59.77118 | 0.51434 | 59.77118 | 130.17866
59.77478 | 141.97526 | 59.77478 | -0.07024 | 59.77478 | 130.89315
59.77838 | 142.20793 | 59.77838 | -0.60484 | 59.77838 | 131.57607
59.78198 | 142.38271 | 59.78198 | -1.11278 | 59.78198 | 132.24584
59.78558 | 142.47856 | 59.78558 | -1.59807 | 59.78558 | 132.92478
59.78918 | 142.48134 | 59.78918 | -2.03135 | 59.78918 | 133.61176
59.79278 | 142.39935 | 59.79278 | -2.41543 | 59.79278 | 134.33748
59.79638 | 142.25239 | 59.79638 | -2.74832 | 59.79638 | 135.08425
59.79998 | 142.09093 | 59.79998 | -3.02101 | 59.79998 | 135.86982
59.80358 | 141.979 | 59.80358 | -3.2466 | 59.80358 | 136.67744
59.80718 | 141.96362 | 59.80718 | -3.44243 | 59.80718 | 137.50636
59.81078 | 142.08147 | 59.81078 | -3.61107 | 59.81078 | 138.32795
59.81438 | 142.37981 | 59.81438 | -3.78079 | 59.81438 | 139.14011
59.81798 | 142.85828 | 59.81798 | -3.95337 | 59.81798 | 139.92401
59.82158 | 143.49766 | 59.82158 | -4.17014 | 59.82158 | 140.68542
59.82518 | 144.24604 | 59.82518 | -4.43464 | 59.82518 | 141.43757
59.82878 | 145.03477 | 59.82878 | -4.72896 | 59.82878 | 142.16169
59.83238 | 145.81111 | 59.83238 | -5.04962 | 59.83238 | 142.86222
59.83598 | 146.53212 | 59.83598 | -5.35837 | 59.83598 | 143.57108
59.83958 | 147.15981 | 59.83958 | -5.65514 | 59.83958 | 144.28769
59.84318 | 147.69389 | 59.84318 | -5.9092 | 59.84318 | 145.05171
59.84678 | 148.13046 | 59.84678 | -6.11196 | 59.84678 | 145.85486
59.85038 | 148.48191 | 59.85038 | -6.25516 | 59.85038 | 146.73506
59.85398 | 148.78597 | 59.85398 | -6.3488 | 59.85398 | 147.67778
59.85758 | 149.04987 | 59.85758 | -6.39359 | 59.85758 | 148.68834
59.86118 | 149.28508 | 59.86118 | -6.41171 | 59.86118 | 149.77091
59.86478 | 149.50881 | 59.86478 | -6.42036 | 59.86478 | 150.89747
59.86838 | 149.7217 | 59.86838 | -6.42016 | 59.86838 | 152.03846
59.87198 | 149.93137 | 59.87198 | -6.41898 | 59.87198 | 153.15357
59.87558 | 150.1403 | 59.87558 | -6.40972 | 59.87558 | 154.22117
59.87918 | 150.35735 | 59.87918 | -6.40878 | 59.87918 | 155.21979
59.88278 | 150.57584 | 59.88278 | -6.38673 | 59.88278 | 156.15014
59.88638 | 150.8092 | 59.88638 | -6.35506 | 59.88638 | 156.9892
59.88998 | 151.04841 | 59.88998 | -6.30207 | 59.88998 | 157.78356
59.89358 | 151.30202 | 59.89358 | -6.23072 | 59.89358 | 158.53718
59.89718 | 151.55709 | 59.89718 | -6.14831 | 59.89718 | 159.28515
59.90078 | 151.80657 | 59.90078 | -6.04765 | 59.90078 | 160.05313
59.90438 | 152.05167 | 59.90438 | -5.96031 | 59.90438 | 160.83154
59.90798 | 152.28376 | 59.90798 | -5.89202 | 59.90798 | 161.62911
59.91158 | 152.51526 | 59.91158 | -5.83334 | 59.91158 | 162.43875
59.91518 | 152.73282 | 59.91518 | -5.79808 | 59.91518 | 163.24841
59.91878 | 152.93749 | 59.91878 | -5.80114 | 59.91878 | 164.06685
59.92238 | 153.11937 | 59.92238 | -5.81154 | 59.92238 | 164.89593
59.92598 | 153.27605 | 59.92598 | -5.82014 | 59.92598 | 165.73365
59.92958 | 153.41299 | 59.92958 | -5.79264 | 59.92958 | 166.5996
59.93318 | 153.53604 | 59.93318 | -5.6805 | 59.93318 | 167.49564
59.93678 | 153.64748 | 59.93678 | -5.46817 | 59.93678 | 168.42971
59.94038 | 153.71578 | 59.94038 | -5.15462 | 59.94038 | 169.4141
59.94398 | 153.74691 | 59.94398 | -4.73197 | 59.94398 | 170.43155
59.94758 | 153.74022 | 59.94758 | -4.22206 | 59.94758 | 171.46143
59.95118 | 153.71265 | 59.95118 | -3.6453 | 59.95118 | 172.48355
59.95478 | 153.67125 | 59.95478 | -3.0324 | 59.95478 | 173.48597
59.95838 | 153.61133 | 59.95838 | -2.41342 | 59.95838 | 174.46912
59.96198 | 153.56275 | 59.96198 | -1.81738 | 59.96198 | 175.42238
59.96558 | 153.53359 | 59.96558 | -1.26393 | 59.96558 | 176.35536
59.96918 | 153.54114 | 59.96918 | -0.75794 | 59.96918 | 177.25855
59.97278 | 153.61408 | 59.97278 | -0.28452 | 59.97278 | 178.14866
59.97638 | 153.75833 | 59.97638 | 0.13082 | 59.97638 | 179.03925
59.97998 | 153.96845 | 59.97998 | 0.52782 | 59.97998 | 179.92012
59.98358 | 154.22086 | 59.98358 | 0.89531 | 59.98358 | 180.80024
59.98718 | 154.48471 | 59.98718 | 1.25423 | 59.98718 | 181.67892
59.99078 | 154.72802 | 59.99078 | 1.60358 | 59.99078 | 182.58415
-- |  | -- |  | --

## figure-2e
13C NMR
PMBP |  | FRP
ppm | intensity | ppm | intensity
0.000165303 | 110.33 | -15.0103 | -0.5557
0.00396 | 106.002 | -15.0065 | 0.33225
0.00775 | 99.7277 | -15.0027 | 1.55756
0.01154 | 91.9892 | -14.9989 | 1.32844
0.01533 | 85.1028 | -14.9951 | 0.00925
0.01912 | 80.296 | -14.9913 | 0.02456
0.02292 | 78.0886 | -14.9875 | -0.26483
0.02671 | 77.0524 | -14.9837 | -0.75818
0.0305 | 77.1906 | -14.98 | -0.7346
0.03429 | 79.8226 | -14.9762 | -0.06595
0.03808 | 84.895 | -14.9724 | 0.20489
0.04187 | 92.0096 | -14.9686 | -1.56958
0.04567 | 97.9171 | -14.9648 | -4.16956
0.04946 | 101.255 | -14.961 | -6.40053
0.05325 | 101.401 | -14.9572 | -6.70476
0.05704 | 95.3094 | -14.9534 | -5.51455
0.06083 | 84.4515 | -14.9496 | -4.69058
0.06463 | 74.3043 | -14.9458 | -5.07743
0.06842 | 66.9331 | -14.942 | -5.48145
0.07221 | 61.1391 | -14.9382 | -5.48694
0.076 | 55.6682 | -14.9345 | -5.11081
0.07979 | 50.2139 | -14.9307 | -4.03049
0.08358 | 42.7085 | -14.9269 | -3.26399
0.08738 | 34.4525 | -14.9231 | -2.25954
0.09117 | 28.0353 | -14.9193 | -0.98369
0.09496 | 22.1605 | -14.9155 | -0.11996
0.09875 | 17.7639 | -14.9117 | 1.38084
0.10254 | 15.7654 | -14.9079 | 3.56996
0.10633 | 12.91 | -14.9041 | 4.08609
0.11013 | 8.24302 | -14.9003 | 2.16203
0.11392 | 3.59363 | -14.8965 | -1.12898
0.11771 | -0.7604 | -14.8927 | -5.31832
0.1215 | -4.61096 | -14.889 | -7.52292
0.12529 | -7.64224 | -14.8852 | -6.388
0.12909 | -8.59119 | -14.8814 | -3.6985
0.13288 | -6.99181 | -14.8776 | -2.06633
0.13667 | -4.08154 | -14.8738 | -2.65188
0.14046 | -0.56653 | -14.87 | -4.0802
0.14425 | 2.34761 | -14.8662 | -4.2927
0.14804 | 4.67087 | -14.8624 | -4.88147
0.15184 | 6.47292 | -14.8586 | -5.93656
0.15563 | 6.94887 | -14.8548 | -6.41168
0.15942 | 6.57536 | -14.851 | -6.76979
0.16321 | 5.65707 | -14.8472 | -7.12713
0.167 | 4.70779 | -14.8435 | -7.64555
0.17079 | 4.18539 | -14.8397 | -7.50333
0.17459 | 4.20479 | -14.8359 | -7.2163
0.17838 | 4.45271 | -14.8321 | -7.65755
0.18217 | 3.00632 | -14.8283 | -9.14694
0.18596 | -0.4529 | -14.8245 | -10.4411
0.18975 | -4.36799 | -14.8207 | -9.76118
0.19354 | -6.71132 | -14.8169 | -8.07397
0.19734 | -8.55735 | -14.8131 | -7.78389
0.20113 | -8.3107 | -14.8093 | -8.97091
0.20492 | -4.69234 | -14.8055 | -10.4555
0.20871 | -1.03149 | -14.8017 | -10.8916
0.2125 | 0.01865 | -14.798 | -10.1677
0.21629 | -0.49713 | -14.7942 | -9.15283
0.22009 | -1.30545 | -14.7904 | -8.5719
0.22388 | -2.34137 | -14.7866 | -7.38769
0.22767 | -2.21606 | -14.7828 | -5.40008
0.23146 | 1.69243 | -14.779 | -3.8594
0.23525 | 6.3189 | -14.7752 | -2.447
0.23905 | 6.69186 | -14.7714 | -1.99233
0.24284 | 3.9682 | -14.7676 | -2.07955
0.24663 | 1.51319 | -14.7638 | -2.08432
0.25042 | -0.58992 | -14.76 | -2.82734
0.25421 | -1.64819 | -14.7562 | -2.93685
0.258 | 0.28844 | -14.7524 | -1.67689
0.2618 | 2.94443 | -14.7487 | -0.70644
0.26559 | 5.01067 | -14.7449 | -0.88901
0.26938 | 4.4789 | -14.7411 | -1.66365
0.27317 | 0.28687 | -14.7373 | -3.10417
0.27696 | -5.36048 | -14.7335 | -3.84823
0.28075 | -10.0839 | -14.7297 | -2.46323
0.28455 | -12.6709 | -14.7259 | 0.05228
0.28834 | -14.427 | -14.7221 | 1.6719
0.29213 | -15.4058 | -14.7183 | 2.66036
0.29592 | -14.3219 | -14.7145 | 2.68858
0.29971 | -12.2347 | -14.7107 | 1.36037
0.30351 | -10.1241 | -14.7069 | 0.32328
0.3073 | -8.8495 | -14.7032 | -0.23381
0.31109 | -7.55866 | -14.6994 | -1.32184
0.31488 | -4.92826 | -14.6956 | -1.57532
0.31867 | -1.79225 | -14.6918 | -0.44726
0.32246 | -0.14502 | -14.688 | 0.02973
0.32626 | 1.14916 | -14.6842 | 0.06434
0.33005 | 2.07201 | -14.6804 | 0.09083
0.33384 | -0.45789 | -14.6766 | -0.59213
0.33763 | -3.76211 | -14.6728 | -1.21714
0.34142 | -5.24168 | -14.669 | -1.03555
0.34521 | -4.45632 | -14.6652 | -1.2193
0.34901 | -3.92248 | -14.6614 | -0.11959
0.3528 | -6.3618 | -14.6577 | 1.73107
0.35659 | -9.5021 | -14.6539 | 2.43623
0.36038 | -10.961 | -14.6501 | 2.50978
0.36417 | -10.3757 | -14.6463 | 1.87759
0.36796 | -8.64767 | -14.6425 | 1.03661
0.37176 | -6.48553 | -14.6387 | 1.60698
0.37555 | -4.64501 | -14.6349 | 2.85919
0.37934 | -4.44073 | -14.6311 | 3.31271
0.38313 | -4.55637 | -14.6273 | 3.01077
0.38692 | -4.34848 | -14.6235 | 1.63475
0.39071 | -4.37442 | -14.6197 | -0.87323
0.39451 | -3.70543 | -14.6159 | -2.72646
0.3983 | -5.27163 | -14.6122 | -1.97872
0.40209 | -9.40331 | -14.6084 | 0.67565
0.40588 | -12.1865 | -14.6046 | 2.62575
0.40967 | -11.8637 | -14.6008 | 2.87554
0.41347 | -9.79393 | -14.597 | 2.00487
0.41726 | -9.02046 | -14.5932 | -0.10282
0.42105 | -10.9484 | -14.5894 | -3.03067
0.42484 | -12.3716 | -14.5856 | -3.90293
0.42863 | -12.0291 | -14.5818 | -3.16524
0.43243 | -11.8502 | -14.578 | -1.77599
0.43622 | -11.6734 | -14.5742 | -0.20683
0.44001 | -9.40734 | -14.5704 | 0.50125
0.4438 | -6.23751 | -14.5667 | 0.81174
0.44759 | -5.36399 | -14.5629 | 0.90025
0.45138 | -5.19327 | -14.5591 | 0.76841
0.45518 | -4.26359 | -14.5553 | 1.3852
0.45897 | -3.17661 | -14.5515 | 2.97651
0.46276 | -2.97541 | -14.5477 | 2.96995
0.46655 | -2.57357 | -14.5439 | 0.80758
0.47034 | -0.40272 | -14.5401 | -0.77675
0.47413 | 1.61844 | -14.5363 | -1.36685
0.47793 | 1.95798 | -14.5325 | -1.66712
0.48172 | 0.48302 | -14.5287 | -1.22041
0.48551 | -3.38834 | -14.5249 | -1.53903
0.4893 | -9.84389 | -14.5212 | -2.2642
0.49309 | -15.9307 | -14.5174 | -2.47354
0.49688 | -18.8383 | -14.5136 | -2.5071
0.50068 | -17.6316 | -14.5098 | -3.58205
0.50447 | -12.1558 | -14.506 | -4.89845
0.50826 | -7.07708 | -14.5022 | -5.33844
0.51205 | -4.80071 | -14.4984 | -6.11009
0.51584 | -3.51099 | -14.4946 | -6.23357
0.51963 | -2.57861 | -14.4908 | -5.0775
0.52343 | -3.00668 | -14.487 | -3.00055
0.52722 | -4.31345 | -14.4832 | -0.75125
0.53101 | -5.87644 | -14.4794 | 0.91558
0.5348 | -7.94508 | -14.4757 | 2.21466
0.53859 | -7.39898 | -14.4719 | 2.02475
0.54239 | -5.28759 | -14.4681 | 1.20963
0.54618 | -3.44456 | -14.4643 | 0.11989
0.54997 | -4.16555 | -14.4605 | -1.02409
0.55376 | -7.2917 | -14.4567 | -0.66689
0.55755 | -9.64042 | -14.4529 | 0.88537
0.56134 | -9.9896 | -14.4491 | 1.32034
0.56514 | -9.13801 | -14.4453 | -0.07405
0.56893 | -8.16529 | -14.4415 | -1.34042
0.57272 | -8.49929 | -14.4377 | -0.69901
0.57651 | -9.15021 | -14.4339 | 1.16593
0.5803 | -8.55379 | -14.4302 | 2.00864
0.5841 | -5.39121 | -14.4264 | 1.83739
0.58789 | -3.12762 | -14.4226 | 0.7795
0.59168 | -4.58694 | -14.4188 | -0.25776
0.59547 | -8.1164 | -14.415 | 0.22984
0.59926 | -11.6852 | -14.4112 | 2.08407
0.60305 | -12.097 | -14.4074 | 3.64898
0.60684 | -10.0077 | -14.4036 | 4.17038
0.61064 | -10.1306 | -14.3998 | 4.24424
0.61443 | -13.8837 | -14.396 | 4.39488
0.61822 | -18.725 | -14.3922 | 4.75688
0.62201 | -21.1985 | -14.3884 | 4.90172
0.6258 | -21.9237 | -14.3846 | 3.67536
0.6296 | -22.2397 | -14.3809 | 1.24361
0.63339 | -22.655 | -14.3771 | -2.25463
0.63718 | -22.945 | -14.3733 | -4.46838
0.64097 | -21.2787 | -14.3695 | -3.40167
0.64476 | -17.7235 | -14.3657 | -0.65538
0.64855 | -14.1895 | -14.3619 | 2.5131
0.65235 | -10.6203 | -14.3581 | 5.11212
0.65614 | -10.9137 | -14.3543 | 7.25559
0.65993 | -15.9584 | -14.3505 | 8.12121
0.66372 | -19.832 | -14.3467 | 6.56285
0.66751 | -20.7773 | -14.3429 | 3.8128
0.67131 | -21.4436 | -14.3391 | 2.02517
0.6751 | -20.2695 | -14.3354 | 2.78552
0.67889 | -19.7186 | -14.3316 | 5.45149
0.68268 | -20.0315 | -14.3278 | 7.5862
0.68647 | -17.8135 | -14.324 | 6.32621
0.69026 | -13.9149 | -14.3202 | 2.81819
0.69405 | -11.0786 | -14.3164 | 0.55072
0.69785 | -9.89218 | -14.3126 | -1.33179
0.70164 | -10.659 | -14.3088 | -2.01491
0.70543 | -11.3261 | -14.305 | -1.04134
0.70922 | -10.2188 | -14.3012 | -1.02876
0.71301 | -8.74132 | -14.2974 | -2.13539
0.71681 | -8.47176 | -14.2936 | -3.63291
0.7206 | -9.25238 | -14.2899 | -5.2329
0.72439 | -8.96012 | -14.2861 | -5.51988
0.72818 | -8.86538 | -14.2823 | -4.53389
0.73197 | -9.93315 | -14.2785 | -2.07845
0.73577 | -12.2984 | -14.2747 | 0.32254
0.73956 | -14.8727 | -14.2709 | 1.5127
0.74335 | -14.9082 | -14.2671 | 2.54052
0.74714 | -12.5935 | -14.2633 | 3.19991
0.75093 | -11.2933 | -14.2595 | 3.56402
0.75472 | -11.7307 | -14.2557 | 3.46282
0.75852 | -12.8602 | -14.2519 | 1.80162
0.76231 | -11.8359 | -14.2481 | -0.0252
0.7661 | -8.97434 | -14.2444 | 0.37649
0.76989 | -7.96472 | -14.2406 | 2.34945
0.77368 | -9.29817 | -14.2368 | 4.17345
0.77747 | -12.7096 | -14.233 | 5.40446
0.78126 | -16.1239 | -14.2292 | 5.93731
0.78506 | -16.7435 | -14.2254 | 6.13381
0.78885 | -16.7291 | -14.2216 | 6.84878
0.79264 | -17.6948 | -14.2178 | 7.20644
0.79643 | -18.6329 | -14.214 | 5.58172
0.80022 | -18.3965 | -14.2102 | 3.27628
0.80402 | -16.4733 | -14.2064 | 2.09717
0.80781 | -14.6499 | -14.2026 | 2.67566
0.8116 | -14.7637 | -14.1989 | 3.73091
0.81539 | -15.8362 | -14.1951 | 3.56016
0.81918 | -16.7455 | -14.1913 | 1.75594
0.82298 | -15.2703 | -14.1875 | 0.49073
0.82677 | -11.0844 | -14.1837 | 0.87387
0.83056 | -7.61202 | -14.1799 | 2.55615
0.83435 | -5.86565 | -14.1761 | 4.48627
0.83814 | -5.02779 | -14.1723 | 6.51808
0.84193 | -4.11017 | -14.1685 | 7.75951
0.84572 | -1.62332 | -14.1647 | 7.44035
0.84952 | -0.80178 | -14.1609 | 6.50711
0.85331 | -3.70917 | -14.1571 | 5.86662
0.8571 | -7.42962 | -14.1534 | 6.08702
0.86089 | -9.43735 | -14.1496 | 5.98957
0.86468 | -9.81496 | -14.1458 | 5.63227
0.86848 | -9.27702 | -14.142 | 6.02086
0.87227 | -7.40767 | -14.1382 | 7.07623
0.87606 | -4.07228 | -14.1344 | 8.25001
0.87985 | -2.20579 | -14.1306 | 8.28092
0.88364 | -4.50003 | -14.1268 | 7.26829
0.88743 | -7.51323 | -14.123 | 6.20593
0.89123 | -7.5632 | -14.1192 | 6.11894
0.89502 | -5.95377 | -14.1154 | 5.7779
0.89881 | -5.57655 | -14.1116 | 5.18592
0.9026 | -7.2182 | -14.1079 | 4.36222
0.90639 | -11.815 | -14.1041 | 3.75061
0.91019 | -16.2328 | -14.1003 | 4.76153
0.91398 | -17.5732 | -14.0965 | 6.11779
0.91777 | -14.8068 | -14.0927 | 6.74284
0.92156 | -9.26099 | -14.0889 | 6.52953
0.92535 | -4.28772 | -14.0851 | 6.01799
0.92914 | -3.67985 | -14.0813 | 6.3004
0.93293 | -7.16774 | -14.0775 | 7.25497
0.93673 | -10.4357 | -14.0737 | 8.00653
0.94052 | -11.4655 | -14.0699 | 8.23599
0.94431 | -12.0799 | -14.0661 | 8.55463
0.9481 | -10.9583 | -14.0624 | 8.54434
0.95189 | -8.54556 | -14.0586 | 8.0901
0.95569 | -6.43564 | -14.0548 | 7.8734
0.95948 | -4.87784 | -14.051 | 6.63733
0.96327 | -5.55421 | -14.0472 | 4.21105
0.96706 | -8.52073 | -14.0434 | 2.32032
0.97085 | -13.0931 | -14.0396 | 2.05528
0.97464 | -17.1919 | -14.0358 | 2.22935
0.97844 | -20.6061 | -14.032 | 1.77972
0.98223 | -22.4635 | -14.0282 | 0.13572
0.98602 | -21.2766 | -14.0244 | -1.7104
0.98981 | -18.8326 | -14.0206 | -2.86257
0.9936 | -15.7688 | -14.0169 | -3.2053
0.9974 | -13.6292 | -14.0131 | -2.84804
1.00119 | -14.7915 | -14.0093 | -1.07747
1.00498 | -17.2266 | -14.0055 | 0.66858
1.00877 | -18.6025 | -14.0017 | 0.70533
1.01256 | -18.7878 | -13.9979 | 0.46969
1.01635 | -18.9381 | -13.9941 | 0.80534
1.02015 | -19.211 | -13.9903 | 2.12582
1.02394 | -19.3741 | -13.9865 | 4.29492
1.02773 | -18.6256 | -13.9827 | 5.51774
1.03152 | -16.204 | -13.9789 | 7.19961
1.03531 | -13.0446 | -13.9751 | 9.21783
1.0391 | -9.84623 | -13.9713 | 9.4781
1.0429 | -8.52162 | -13.9676 | 8.02878
1.04669 | -9.13624 | -13.9638 | 6.53861
1.05048 | -11.0246 | -13.96 | 5.25671
1.05427 | -11.8574 | -13.9562 | 3.32785
1.05806 | -12.7729 | -13.9524 | 0.06853
1.06185 | -14.6584 | -13.9486 | -3.00428
1.06565 | -15.5465 | -13.9448 | -4.60281
1.06944 | -15.3152 | -13.941 | -4.88836
1.07323 | -15.3092 | -13.9372 | -3.76487
1.07702 | -15.5144 | -13.9334 | -1.49442
1.08081 | -17.6558 | -13.9296 | 1.14024
1.08461 | -21.2973 | -13.9258 | 3.06874
1.0884 | -24.1655 | -13.9221 | 1.73254
1.09219 | -25.6085 | -13.9183 | -2.76527
1.09598 | -24.595 | -13.9145 | -7.06327
1.09977 | -21.5308 | -13.9107 | -8.2857
1.10356 | -17.711 | -13.9069 | -7.27924
1.10736 | -15.1264 | -13.9031 | -5.43089
1.11115 | -15.5924 | -13.8993 | -3.19741
1.11494 | -17.6303 | -13.8955 | -1.9797
1.11873 | -18.8232 | -13.8917 | -0.71494
1.12252 | -18.1542 | -13.8879 | -0.02418
1.12631 | -16.4043 | -13.8841 | -0.37014
1.13011 | -16.5271 | -13.8803 | 0.47707
1.1339 | -17.9049 | -13.8766 | 2.25233
1.13769 | -16.3536 | -13.8728 | 3.40323
1.14148 | -13.2363 | -13.869 | 3.59062
1.14527 | -12.1453 | -13.8652 | 2.98312
1.14907 | -12.9429 | -13.8614 | 1.41719
1.15286 | -13.1962 | -13.8576 | -1.32412
1.15665 | -11.8828 | -13.8538 | -4.31875
1.16044 | -10.4935 | -13.85 | -6.26101
1.16423 | -9.71094 | -13.8462 | -7.41153
1.16802 | -9.14721 | -13.8424 | -6.89706
1.17182 | -9.49926 | -13.8386 | -5.65645
1.17561 | -10.8249 | -13.8348 | -5.41401
1.1794 | -13.0607 | -13.8311 | -5.12477
1.18319 | -16.3236 | -13.8273 | -4.2451
1.18698 | -19.6969 | -13.8235 | -4.34952
1.19077 | -20.4287 | -13.8197 | -6.08965
1.19457 | -19.6564 | -13.8159 | -7.77762
1.19836 | -19.2854 | -13.8121 | -7.60773
1.20215 | -18.2062 | -13.8083 | -5.78048
1.20594 | -18.1935 | -13.8045 | -3.37914
1.20973 | -20.4125 | -13.8007 | -1.10486
1.21352 | -22.9807 | -13.7969 | 1.28503
1.21732 | -25.4687 | -13.7931 | 1.48883
1.22111 | -25.1405 | -13.7893 | 0.32036
1.2249 | -23.4053 | -13.7856 | -0.39019
1.22869 | -22.3571 | -13.7818 | -1.8667
1.23248 | -21.0906 | -13.778 | -3.78649
1.23628 | -17.4831 | -13.7742 | -5.14469
1.24007 | -12.8489 | -13.7704 | -4.94379
1.24386 | -9.03954 | -13.7666 | -3.73445
1.24765 | -7.51442 | -13.7628 | -3.01438
1.25144 | -8.94251 | -13.759 | -3.14985
1.25523 | -10.5924 | -13.7552 | -2.99888
1.25903 | -12.7653 | -13.7514 | -2.52019
1.26282 | -16.8388 | -13.7476 | -0.84248
1.26661 | -21.3049 | -13.7438 | 1.21608
1.2704 | -23.337 | -13.7401 | 2.22175
1.27419 | -23.6952 | -13.7363 | 3.86339
1.27798 | -22.657 | -13.7325 | 5.23258
1.28178 | -20.5488 | -13.7287 | 5.48328
1.28557 | -20.0595 | -13.7249 | 5.15128
1.28936 | -20.2932 | -13.7211 | 4.59191
1.29315 | -19.0732 | -13.7173 | 3.95651
1.29694 | -17.3341 | -13.7135 | 4.47124
1.30074 | -14.8711 | -13.7097 | 5.9813
1.30453 | -12.4536 | -13.7059 | 8.01891
1.30832 | -12.0048 | -13.7021 | 8.2755
1.31211 | -11.308 | -13.6983 | 6.99464
1.3159 | -11.5488 | -13.6946 | 6.00063
1.31969 | -15.1763 | -13.6908 | 5.29812
1.32349 | -19.0055 | -13.687 | 4.43512
1.32728 | -19.3929 | -13.6832 | 4.37181
1.33107 | -16.3653 | -13.6794 | 5.5173
1.33486 | -12.2657 | -13.6756 | 7.4435
1.33865 | -8.57555 | -13.6718 | 8.48514
1.34244 | -8.38873 | -13.668 | 6.62874
1.34624 | -11.921 | -13.6642 | 2.65598
1.35003 | -16.1698 | -13.6604 | -1.2119
1.35382 | -17.8844 | -13.6566 | -3.82838
1.35761 | -17.8999 | -13.6528 | -4.83232
1.3614 | -18.0207 | -13.6491 | -3.88736
1.36519 | -17.6646 | -13.6453 | -2.95571
1.36899 | -16.6423 | -13.6415 | -1.96344
1.37278 | -14.4536 | -13.6377 | 1.41234
1.37657 | -11.9284 | -13.6339 | 5.37852
1.38036 | -11.9458 | -13.6301 | 7.1429
1.38415 | -13.2523 | -13.6263 | 7.11854
1.38795 | -14.0182 | -13.6225 | 6.04654
1.39174 | -13.9211 | -13.6187 | 4.23545
1.39553 | -13.7176 | -13.6149 | 2.65555
1.39932 | -12.6369 | -13.6111 | 1.61368
1.40311 | -10.3308 | -13.6073 | 0.59989
1.4069 | -7.78933 | -13.6035 | -0.47956
1.4107 | -8.00406 | -13.5998 | -0.2113
1.41449 | -9.01138 | -13.596 | 0.60907
1.41828 | -7.99419 | -13.5922 | 1.74803
1.42207 | -6.21984 | -13.5884 | 2.43145
1.42586 | -5.79098 | -13.5846 | 2.72554
1.42965 | -6.79076 | -13.5808 | 4.4514
1.43345 | -8.01957 | -13.577 | 6.7083
1.43724 | -9.96963 | -13.5732 | 7.89667
1.44103 | -11.5257 | -13.5694 | 7.4254
1.44482 | -10.9922 | -13.5656 | 6.4357
1.44861 | -10.0266 | -13.5618 | 6.03393
1.4524 | -8.83129 | -13.558 | 6.31494
1.4562 | -6.61062 | -13.5543 | 5.96466
1.45999 | -6.54661 | -13.5505 | 5.33993
1.46378 | -7.19402 | -13.5467 | 5.77057
1.46757 | -6.72419 | -13.5429 | 6.89346
1.47136 | -5.05266 | -13.5391 | 7.02434
1.47516 | -3.47187 | -13.5353 | 5.75747
1.47895 | -2.89057 | -13.5315 | 4.51844
1.48274 | -3.42305 | -13.5277 | 3.42236
1.48653 | -5.8259 | -13.5239 | 2.14889
1.49032 | -10.7079 | -13.5201 | 2.60369
1.49411 | -17.7371 | -13.5163 | 2.98386
1.49791 | -20.6117 | -13.5125 | 1.89802
1.5017 | -17.8346 | -13.5088 | -0.30173
1.50549 | -13.9796 | -13.505 | -2.26449
1.50928 | -10.9825 | -13.5012 | -1.64874
1.51307 | -9.95325 | -13.4974 | 0.57305
1.51686 | -11.6133 | -13.4936 | 1.71144
1.52066 | -14.4614 | -13.4898 | 0.89572
1.52445 | -15.8924 | -13.486 | -1.16498
1.52824 | -15.2106 | -13.4822 | -2.76913
1.53203 | -13.9306 | -13.4784 | -2.61633
1.53582 | -13.577 | -13.4746 | -2.29279
1.53962 | -13.4285 | -13.4708 | -2.17927
1.54341 | -13.615 | -13.467 | -0.62497
1.5472 | -14.4238 | -13.4633 | 2.36989
1.55099 | -15.7205 | -13.4595 | 5.45321
1.55478 | -18.4752 | -13.4557 | 8.01905
1.55857 | -21.7409 | -13.4519 | 8.68967
1.56237 | -21.7745 | -13.4481 | 7.55604
1.56616 | -19.6368 | -13.4443 | 6.03489
1.56995 | -14.9055 | -13.4405 | 5.27693
1.57374 | -8.15075 | -13.4367 | 6.32003
1.57753 | -3.80297 | -13.4329 | 6.60414
1.58132 | -3.75913 | -13.4291 | 5.73028
1.58512 | -7.09385 | -13.4253 | 6.4455
1.58891 | -10.106 | -13.4215 | 7.89188
1.5927 | -10.5836 | -13.4178 | 7.90364
1.59649 | -10.3298 | -13.414 | 7.4202
1.60028 | -10.4499 | -13.4102 | 6.07467
1.60407 | -9.10761 | -13.4064 | 3.46522
1.60787 | -7.63527 | -13.4026 | 1.98751
1.61166 | -7.8555 | -13.3988 | 3.4804
1.61545 | -8.65955 | -13.395 | 5.25535
1.61924 | -9.90019 | -13.3912 | 5.19335
1.62303 | -10.2303 | -13.3874 | 3.88037
1.62683 | -8.83814 | -13.3836 | 3.18113
1.63062 | -6.59376 | -13.3798 | 3.38058
1.63441 | -6.14947 | -13.376 | 3.99651
1.6382 | -9.42091 | -13.3723 | 4.62304
1.64199 | -12.1999 | -13.3685 | 6.04078
1.64578 | -11.5827 | -13.3647 | 6.91274
1.64958 | -8.08607 | -13.3609 | 6.77353
1.65337 | -6.17041 | -13.3571 | 5.66679
1.65716 | -7.07688 | -13.3533 | 3.37854
1.66095 | -9.02049 | -13.3495 | 1.52128
1.66474 | -9.7595 | -13.3457 | 0.16203
1.66853 | -9.57279 | -13.3419 | 0.41842
1.67233 | -9.38512 | -13.3381 | 2.48465
1.67612 | -10.0464 | -13.3343 | 3.93271
1.67991 | -11.5831 | -13.3305 | 3.52001
1.6837 | -13.8945 | -13.3268 | 4.15263
1.68749 | -16.308 | -13.323 | 5.75954
1.69129 | -18.2992 | -13.3192 | 4.81695
1.69508 | -19.3239 | -13.3154 | 1.14357
1.69887 | -16.9966 | -13.3116 | -2.93474
1.70266 | -13.6046 | -13.3078 | -4.51397
1.70645 | -12.2709 | -13.304 | -5.00754
1.71024 | -13.6923 | -13.3002 | -6.0522
1.71404 | -16.3265 | -13.2964 | -5.85419
1.71783 | -18.7367 | -13.2926 | -3.42176
1.72162 | -20.613 | -13.2888 | -0.37905
1.72541 | -22.8421 | -13.285 | 1.7086
1.7292 | -25.7006 | -13.2813 | 2.48171
1.73299 | -26.8507 | -13.2775 | 2.17739
1.73679 | -25.2948 | -13.2737 | 2.39996
1.74058 | -23.2727 | -13.2699 | 2.46362
1.74437 | -19.9211 | -13.2661 | 1.76984
1.74816 | -17.1273 | -13.2623 | 0.76158
1.75195 | -16.2889 | -13.2585 | -0.17575
1.75574 | -13.4762 | -13.2547 | -0.64632
1.75954 | -10.4874 | -13.2509 | -0.75215
1.76333 | -9.69006 | -13.2471 | -0.14877
1.76712 | -11.3706 | -13.2433 | 0.06557
1.77091 | -13.9387 | -13.2395 | 0.17884
1.7747 | -14.8836 | -13.2357 | -0.2967
1.7785 | -14.3595 | -13.232 | -1.29291
1.78229 | -17.3716 | -13.2282 | 0.25069
1.78608 | -22.466 | -13.2244 | 3.68921
1.78987 | -23.8257 | -13.2206 | 5.67013
1.79366 | -21.4783 | -13.2168 | 5.5377
1.79745 | -19.947 | -13.213 | 5.36828
1.80125 | -21.8154 | -13.2092 | 5.68689
1.80504 | -24.1613 | -13.2054 | 3.80499
1.80883 | -23.8613 | -13.2016 | 1.52241
1.81262 | -20.2733 | -13.1978 | 0.73518
1.81641 | -14.5519 | -13.194 | 1.52298
1.8202 | -9.76926 | -13.1902 | 3.79506
1.824 | -7.87993 | -13.1865 | 6.26475
1.82779 | -8.70653 | -13.1827 | 6.58574
1.83158 | -9.1339 | -13.1789 | 4.64563
1.83537 | -7.21764 | -13.1751 | 4.06643
1.83916 | -2.55093 | -13.1713 | 5.16987
1.84296 | 2.82258 | -13.1675 | 5.42222
1.84675 | 5.15401 | -13.1637 | 3.95551
1.85054 | 3.34952 | -13.1599 | 1.01119
1.85433 | -0.88267 | -13.1561 | -2.41894
1.85812 | -4.83236 | -13.1523 | -5.29582
1.86191 | -6.63295 | -13.1485 | -6.34027
1.86571 | -6.39733 | -13.1447 | -5.50749
1.8695 | -6.30858 | -13.141 | -2.83244
1.87329 | -8.26412 | -13.1372 | 1.31287
1.87708 | -12.7009 | -13.1334 | 4.4347
1.88087 | -16.966 | -13.1296 | 3.4997
1.88466 | -18.9722 | -13.1258 | 0.21456
1.88846 | -17.6914 | -13.122 | -2.36261
1.89225 | -13.2017 | -13.1182 | -4.61232
1.89604 | -8.96662 | -13.1144 | -6.23906
1.89983 | -6.81905 | -13.1106 | -6.31833
1.90362 | -5.99757 | -13.1068 | -4.79591
1.90741 | -6.83398 | -13.103 | -3.71967
1.91121 | -8.47296 | -13.0992 | -4.7567
1.915 | -10.0844 | -13.0955 | -5.53119
1.91879 | -10.4744 | -13.0917 | -3.9518
1.92258 | -8.38439 | -13.0879 | -0.15679
1.92637 | -6.05419 | -13.0841 | 5.49099
1.93017 | -4.28397 | -13.0803 | 10.6487
1.93396 | -3.32319 | -13.0765 | 12.5337
1.93775 | -2.91887 | -13.0727 | 11.661
1.94154 | -3.50005 | -13.0689 | 10.0758
1.94533 | -5.81075 | -13.0651 | 10.7365
1.94912 | -6.51758 | -13.0613 | 12.5595
1.95292 | -7.05378 | -13.0575 | 12.4955
1.95671 | -8.4489 | -13.0537 | 9.15123
1.9605 | -9.20264 | -13.05 | 5.02905
1.96429 | -9.5746 | -13.0462 | 3.38845
1.96808 | -9.79366 | -13.0424 | 3.09338
1.97187 | -10.0479 | -13.0386 | 2.25994
1.97567 | -8.81039 | -13.0348 | 1.88238
1.97946 | -7.09671 | -13.031 | 3.66585
1.98325 | -5.55698 | -13.0272 | 6.27115
1.98704 | -3.62112 | -13.0234 | 7.31437
1.99083 | -3.1619 | -13.0196 | 6.84197
1.99462 | -4.89472 | -13.0158 | 5.97335
1.99842 | -6.07888 | -13.012 | 5.66435
2.00221 | -7.47414 | -13.0082 | 5.78986
2.006 | -8.71142 | -13.0045 | 6.50612
2.00979 | -8.176 | -13.0007 | 6.22924
2.01358 | -9.39506 | -12.9969 | 4.40706
2.01738 | -12.4809 | -12.9931 | 2.53749
2.02117 | -13.745 | -12.9893 | 0.97628
2.02496 | -14.1948 | -12.9855 | -0.03323
2.02875 | -15.1455 | -12.9817 | 0.83887
2.03254 | -14.702 | -12.9779 | 3.53107
2.03633 | -11.8269 | -12.9741 | 5.62683
2.04013 | -10.8106 | -12.9703 | 5.81382
2.04392 | -12.6108 | -12.9665 | 4.37865
2.04771 | -12.853 | -12.9627 | 2.0535
2.0515 | -11.9503 | -12.959 | 0.54117
2.05529 | -10.8888 | -12.9552 | -0.25898
2.05908 | -9.36637 | -12.9514 | -3.01126
2.06288 | -8.98578 | -12.9476 | -7.28268
2.06667 | -8.47486 | -12.9438 | -8.81812
2.07046 | -6.89042 | -12.94 | -7.71353
2.07425 | -7.35513 | -12.9362 | -4.47756
2.07804 | -11.543 | -12.9324 | -0.56504
2.08184 | -16.3974 | -12.9286 | 1.18783
2.08563 | -18.5968 | -12.9248 | 0.84381
2.08942 | -20.2929 | -12.921 | 1.55111
2.09321 | -20.8567 | -12.9172 | 2.49147
2.097 | -18.2703 | -12.9135 | 1.04913
2.10079 | -14.2874 | -12.9097 | 1.40268
2.10459 | -11.8283 | -12.9059 | 3.82944
2.10838 | -10.6091 | -12.9021 | 5.55385
2.11217 | -8.78372 | -12.8983 | 5.88098
2.11596 | -7.79514 | -12.8945 | 4.63764
2.11975 | -8.40443 | -12.8907 | 2.45168
2.12354 | -7.9678 | -12.8869 | -0.82665
2.12734 | -5.64433 | -12.8831 | -4.6707
2.13113 | -3.02101 | -12.8793 | -7.01411
2.13492 | 1.28409 | -12.8755 | -6.79493
2.13871 | 6.76724 | -12.8717 | -5.38295
2.1425 | 8.70428 | -12.868 | -3.73134
2.14629 | 5.60226 | -12.8642 | -1.67642
2.15009 | 1.06082 | -12.8604 | 1.10812
2.15388 | -1.74219 | -12.8566 | 4.90703
2.15767 | -2.97364 | -12.8528 | 5.93843
2.16146 | -4.78705 | -12.849 | 3.20835
2.16525 | -6.79817 | -12.8452 | -0.47879
2.16905 | -6.18161 | -12.8414 | -2.41382
2.17284 | -2.84254 | -12.8376 | -1.54478
2.17663 | -1.21119 | -12.8338 | 0.51628
2.18042 | -2.19921 | -12.83 | 2.28101
2.18421 | -3.69485 | -12.8262 | 2.2706
2.188 | -4.0059 | -12.8224 | 0.64861
2.1918 | -5.02904 | -12.8187 | -0.52742
2.19559 | -7.33219 | -12.8149 | 0.01081
2.19938 | -10.6546 | -12.8111 | 0.82956
2.20317 | -14.7394 | -12.8073 | 1.0982
2.20696 | -16.5964 | -12.8035 | 1.32009
2.21075 | -14.995 | -12.7997 | -0.28378
2.21455 | -12.5322 | -12.7959 | -3.22955
2.21834 | -12.7659 | -12.7921 | -3.51062
2.22213 | -14.9162 | -12.7883 | -3.30677
2.22592 | -15.9986 | -12.7845 | -4.84161
2.22971 | -14.7778 | -12.7807 | -6.56442
2.23351 | -12.3833 | -12.7769 | -8.24824
2.2373 | -10.2941 | -12.7732 | -9.24767
2.24109 | -7.08899 | -12.7694 | -9.93294
2.24488 | -4.38382 | -12.7656 | -9.84813
2.24867 | -4.78951 | -12.7618 | -6.54872
2.25246 | -8.14822 | -12.758 | -1.86183
2.25626 | -11.286 | -12.7542 | 1.52022
2.26005 | -11.7608 | -12.7504 | 2.02082
2.26384 | -10.4419 | -12.7466 | 0.47025
2.26763 | -10.312 | -12.7428 | -0.30401
2.27142 | -12.0785 | -12.739 | 0.13195
2.27521 | -12.65 | -12.7352 | -0.20742
2.27901 | -9.45512 | -12.7314 | -1.19021
2.2828 | -5.25616 | -12.7277 | -1.193
2.28659 | -3.33186 | -12.7239 | -1.21101
2.29038 | -2.84919 | -12.7201 | -1.93541
2.29417 | -1.92118 | -12.7163 | -2.96516
2.29796 | -2.43219 | -12.7125 | -3.08666
2.30176 | -5.12655 | -12.7087 | -2.74788
2.30555 | -7.44574 | -12.7049 | -2.52236
2.30934 | -8.99534 | -12.7011 | -3.11749
2.31313 | -10.5911 | -12.6973 | -5.03668
2.31692 | -11.7536 | -12.6935 | -6.85552
2.32072 | -13.2497 | -12.6897 | -6.09524
2.32451 | -16.3201 | -12.6859 | -4.77258
2.3283 | -19.5834 | -12.6822 | -5.25622
2.33209 | -18.8265 | -12.6784 | -5.72181
2.33588 | -14.6073 | -12.6746 | -4.63173
2.33967 | -12.9747 | -12.6708 | -3.09607
2.34347 | -12.2776 | -12.667 | -2.42267
2.34726 | -8.66777 | -12.6632 | -2.8681
2.35105 | -5.22378 | -12.6594 | -2.53815
2.35484 | -5.45853 | -12.6556 | -0.50624
2.35863 | -4.73421 | -12.6518 | 2.61995
2.36242 | -1.9393 | -12.648 | 5.06251
2.36622 | -2.09655 | -12.6442 | 6.83073
2.37001 | -4.96632 | -12.6404 | 8.82483
2.3738 | -7.70499 | -12.6367 | 9.25029
2.37759 | -9.20708 | -12.6329 | 7.47101
2.38138 | -10.6801 | -12.6291 | 6.1848
2.38518 | -13.3286 | -12.6253 | 4.49136
2.38897 | -15.3479 | -12.6215 | -0.01106
2.39276 | -14.5794 | -12.6177 | -6.01001
2.39655 | -13.3291 | -12.6139 | -10.0046
2.40034 | -11.8218 | -12.6101 | -9.67846
2.40413 | -8.61443 | -12.6063 | -7.86871
2.40793 | -6.00834 | -12.6025 | -8.13627
2.41172 | -5.44873 | -12.5987 | -9.82644
2.41551 | -5.75858 | -12.5949 | -9.60486
2.4193 | -7.64766 | -12.5912 | -5.05724
2.42309 | -10.0623 | -12.5874 | 1.01832
2.42688 | -11.9091 | -12.5836 | 5.89195
2.43068 | -14.2901 | -12.5798 | 8.99358
2.43447 | -17.337 | -12.576 | 8.01603
2.43826 | -18.9726 | -12.5722 | 3.1341
2.44205 | -19.6399 | -12.5684 | -1.81282
2.44584 | -21.0844 | -12.5646 | -3.5732
2.44963 | -22.7919 | -12.5608 | -3.34372
2.45343 | -21.5429 | -12.557 | -4.19503
2.45722 | -18.0613 | -12.5532 | -5.54216
2.46101 | -15.203 | -12.5494 | -5.79957
2.4648 | -13.0294 | -12.5457 | -4.10242
2.46859 | -12.3147 | -12.5419 | -3.26047
2.47239 | -13.4612 | -12.5381 | -4.95066
2.47618 | -14.2042 | -12.5343 | -6.04824
2.47997 | -14.1348 | -12.5305 | -4.66084
2.48376 | -12.2631 | -12.5267 | -2.32721
2.48755 | -7.8875 | -12.5229 | 0.09557
2.49134 | -5.42702 | -12.5191 | 0.99803
2.49514 | -7.19701 | -12.5153 | 0.58787
2.49893 | -8.65723 | -12.5115 | 0.50077
2.50272 | -7.00217 | -12.5077 | 0.01262
2.50651 | -5.06992 | -12.5039 | -1.10997
2.5103 | -4.11131 | -12.5002 | -1.41385
2.51409 | -5.48874 | -12.4964 | -0.25882
2.51789 | -9.49795 | -12.4926 | 1.44652
2.52168 | -14.4166 | -12.4888 | 1.75814
2.52547 | -17.3858 | -12.485 | 0.86591
2.52926 | -17.6474 | -12.4812 | -0.25165
2.53305 | -16.1304 | -12.4774 | -1.33868
2.53685 | -13.9939 | -12.4736 | -1.23546
2.54064 | -12.5468 | -12.4698 | -0.17924
2.54443 | -11.8177 | -12.466 | -0.89524
2.54822 | -10.4714 | -12.4622 | -3.43792
2.55201 | -9.62295 | -12.4584 | -6.40624
2.5558 | -9.11521 | -12.4546 | -8.18294
2.5596 | -9.49915 | -12.4509 | -8.12487
2.56339 | -11.4191 | -12.4471 | -8.58344
2.56718 | -11.982 | -12.4433 | -9.47099
2.57097 | -11.1075 | -12.4395 | -9.06258
2.57476 | -9.02437 | -12.4357 | -8.43582
2.57855 | -5.33861 | -12.4319 | -7.91788
2.58235 | -0.7552 | -12.4281 | -6.66596
2.58614 | 0.00179 | -12.4243 | -6.30162
2.58993 | -3.92115 | -12.4205 | -7.68434
2.59372 | -7.97223 | -12.4167 | -8.44921
2.59751 | -12.2813 | -12.4129 | -7.54785
2.6013 | -15.7138 | -12.4091 | -6.60489
2.6051 | -16.5234 | -12.4054 | -5.48253
2.60889 | -16.9888 | -12.4016 | -2.70939
2.61268 | -15.9293 | -12.3978 | 0.7344
2.61647 | -11.0547 | -12.394 | 2.01887
2.62026 | -5.52196 | -12.3902 | 1.3952
2.62406 | -3.7468 | -12.3864 | 0.22024
2.62785 | -4.86737 | -12.3826 | 0.80843
2.63164 | -7.35091 | -12.3788 | 1.80071
2.63543 | -8.4696 | -12.375 | 1.66386
2.63922 | -7.38389 | -12.3712 | 0.38457
2.64301 | -5.98748 | -12.3674 | -0.06953
2.64681 | -5.12758 | -12.3636 | -0.31782
2.6506 | -5.54489 | -12.3599 | -1.64987
2.65439 | -7.583 | -12.3561 | -2.10774
2.65818 | -9.88005 | -12.3523 | -0.57803
2.66197 | -10.8142 | -12.3485 | 2.63525
2.66576 | -10.2917 | -12.3447 | 5.95212
2.66956 | -8.70357 | -12.3409 | 7.43598
2.67335 | -7.38217 | -12.3371 | 5.96572
2.67714 | -6.48933 | -12.3333 | 2.75265
2.68093 | -6.86924 | -12.3295 | -0.67155
2.68472 | -8.45358 | -12.3257 | -1.68498
2.68851 | -8.75608 | -12.3219 | -2.21006
2.69231 | -7.56573 | -12.3181 | -4.04441
2.6961 | -6.72258 | -12.3144 | -4.96994
2.69989 | -8.33952 | -12.3106 | -3.50676
2.70368 | -11.6857 | -12.3068 | -0.54315
2.70747 | -13.6293 | -12.303 | -0.07901
2.71127 | -13.0851 | -12.2992 | -0.75865
2.71506 | -11.7259 | -12.2954 | -0.4716
2.71885 | -9.17325 | -12.2916 | -0.69705
2.72264 | -7.46265 | -12.2878 | -1.41888
2.72643 | -8.70358 | -12.284 | -1.20832
2.73022 | -10.1723 | -12.2802 | 1.661
2.73402 | -12.2559 | -12.2764 | 2.94849
2.73781 | -16.7393 | -12.2726 | 0.27126
2.7416 | -20.3335 | -12.2689 | -1.31387
2.74539 | -19.7524 | -12.2651 | -1.10506
2.74918 | -16.6348 | -12.2613 | -0.39195
2.75297 | -15.3665 | -12.2575 | 1.77929
2.75677 | -15.5543 | -12.2537 | 3.06605
2.76056 | -14.6809 | -12.2499 | 0.73624
2.76435 | -13.8677 | -12.2461 | -2.71855
2.76814 | -13.408 | -12.2423 | -7.54661
2.77193 | -15.4036 | -12.2385 | -12.7292
2.77573 | -17.8273 | -12.2347 | -16.0273
2.77952 | -18.3585 | -12.2309 | -16.3496
2.78331 | -17.8646 | -12.2271 | -12.4222
2.7871 | -17.2802 | -12.2234 | -6.1673
2.79089 | -15.724 | -12.2196 | -1.04522
2.79468 | -12.891 | -12.2158 | 1.46385
2.79848 | -11.0192 | -12.212 | 1.72376
2.80227 | -9.72966 | -12.2082 | 1.55344
2.80606 | -9.63691 | -12.2044 | 2.24531
2.80985 | -10.0274 | -12.2006 | 3.18086
2.81364 | -9.89061 | -12.1968 | 2.70709
2.81743 | -9.76819 | -12.193 | 1.56842
2.82123 | -9.02291 | -12.1892 | 1.35032
2.82502 | -7.45815 | -12.1854 | -0.75519
2.82881 | -6.506 | -12.1816 | -3.38328
2.8326 | -7.04475 | -12.1779 | -5.91646
2.83639 | -8.14981 | -12.1741 | -8.06061
2.84018 | -10.5177 | -12.1703 | -8.48524
2.84398 | -13.2958 | -12.1665 | -7.95972
2.84777 | -14.0591 | -12.1627 | -7.5457
2.85156 | -13.1222 | -12.1589 | -6.13322
2.85535 | -10.3319 | -12.1551 | -5.66578
2.85914 | -6.91216 | -12.1513 | -7.85621
2.86294 | -6.43844 | -12.1475 | -10.8465
2.86673 | -8.04058 | -12.1437 | -11.8986
2.87052 | -9.5393 | -12.1399 | -10.2295
2.87431 | -10.2402 | -12.1361 | -7.9597
2.8781 | -9.58015 | -12.1324 | -6.2584
2.88189 | -7.42425 | -12.1286 | -5.34925
2.88569 | -5.37429 | -12.1248 | -5.31545
2.88948 | -4.63123 | -12.121 | -5.47515
2.89327 | -6.8532 | -12.1172 | -5.70284
2.89706 | -10.9923 | -12.1134 | -5.63825
2.90085 | -13.3559 | -12.1096 | -5.21104
2.90464 | -14.2599 | -12.1058 | -5.28785
2.90844 | -13.9283 | -12.102 | -6.67128
2.91223 | -11.5812 | -12.0982 | -9.01056
2.91602 | -10.6223 | -12.0944 | -10.4261
2.91981 | -11.9458 | -12.0906 | -8.53004
2.9236 | -13.5402 | -12.0869 | -4.6563
2.9274 | -15.7109 | -12.0831 | -3.9279
2.93119 | -18.1569 | -12.0793 | -5.05184
2.93498 | -19.8816 | -12.0755 | -3.95553
2.93877 | -21.4019 | -12.0717 | -2.01422
2.94256 | -20.7382 | -12.0679 | -1.55154
2.94635 | -16.0635 | -12.0641 | -3.90408
2.95015 | -10.8574 | -12.0603 | -9.02785
2.95394 | -9.87697 | -12.0565 | -13.8284
2.95773 | -13.4101 | -12.0527 | -14.2685
2.96152 | -17.3001 | -12.0489 | -10.578
2.96531 | -18.378 | -12.0451 | -7.0373
2.9691 | -18.2108 | -12.0413 | -4.90206
2.9729 | -18.3294 | -12.0376 | -2.90789
2.97669 | -19.832 | -12.0338 | -0.03776
2.98048 | -22.3684 | -12.03 | 2.76693
2.98427 | -24.4776 | -12.0262 | 4.06722
2.98806 | -22.6727 | -12.0224 | 3.08193
2.99185 | -18.986 | -12.0186 | -0.12012
2.99565 | -15.3942 | -12.0148 | -3.40665
2.99944 | -12.3371 | -12.011 | -5.38248
3.00323 | -10.9285 | -12.0072 | -5.69279
3.00702 | -10.9703 | -12.0034 | -6.15674
3.01081 | -12.3857 | -11.9996 | -7.31473
3.01461 | -13.6106 | -11.9958 | -8.15166
3.0184 | -13.5076 | -11.9921 | -9.23848
3.02219 | -12.4449 | -11.9883 | -10.6832
3.02598 | -12.743 | -11.9845 | -9.36219
3.02977 | -13.8357 | -11.9807 | -6.55544
3.03356 | -15.0503 | -11.9769 | -6.2808
3.03736 | -15.2004 | -11.9731 | -6.95596
3.04115 | -14.7342 | -11.9693 | -7.04693
3.04494 | -13.702 | -11.9655 | -6.29058
3.04873 | -12.3425 | -11.9617 | -6.1554
3.05252 | -12.1503 | -11.9579 | -6.96266
3.05631 | -13.806 | -11.9541 | -5.49601
3.06011 | -14.4918 | -11.9503 | -1.91538
3.0639 | -11.26 | -11.9466 | 0.10297
3.06769 | -7.80152 | -11.9428 | -0.22466
3.07148 | -8.71233 | -11.939 | 0.15371
3.07527 | -9.86544 | -11.9352 | 0.40581
3.07907 | -8.74555 | -11.9314 | -0.99192
3.08286 | -8.29257 | -11.9276 | -3.74075
3.08665 | -10.8959 | -11.9238 | -6.29331
3.09044 | -14.4884 | -11.92 | -6.84093
3.09423 | -14.9083 | -11.9162 | -6.40838
3.09802 | -13.1607 | -11.9124 | -6.3636
3.10182 | -11.6159 | -11.9086 | -7.09464
3.10561 | -12.0347 | -11.9048 | -6.77533
3.1094 | -12.7801 | -11.9011 | -5.72702
3.11319 | -11.2021 | -11.8973 | -5.07272
3.11698 | -9.48133 | -11.8935 | -3.9321
3.12077 | -9.82311 | -11.8897 | -2.59298
3.12457 | -10.4114 | -11.8859 | -1.6182
3.12836 | -10.3809 | -11.8821 | -1.41867
3.13215 | -12.2083 | -11.8783 | -1.81346
3.13594 | -14.2816 | -11.8745 | -2.68661
3.13973 | -15.7227 | -11.8707 | -2.22368
3.14352 | -17.9439 | -11.8669 | -0.95191
3.14732 | -19.2452 | -11.8631 | 0.80444
3.15111 | -18.6601 | -11.8593 | 2.63479
3.1549 | -17.5746 | -11.8556 | 5.90092
3.15869 | -14.9576 | -11.8518 | 9.28414
3.16248 | -11.1222 | -11.848 | 9.80382
3.16628 | -7.70909 | -11.8442 | 7.77198
3.17007 | -3.7521 | -11.8404 | 5.24771
3.17386 | -1.81678 | -11.8366 | 1.99759
3.17765 | -4.46493 | -11.8328 | -2.60981
3.18144 | -8.45755 | -11.829 | -4.61526
3.18523 | -11.233 | -11.8252 | -3.1097
3.18903 | -12.5675 | -11.8214 | -0.60072
3.19282 | -11.5864 | -11.8176 | 1.69909
3.19661 | -8.56923 | -11.8138 | 3.33725
3.2004 | -6.71896 | -11.8101 | 3.62515
3.20419 | -5.82568 | -11.8063 | 2.80269
3.20798 | -5.05001 | -11.8025 | 1.2563
3.21178 | -4.70022 | -11.7987 | -0.30582
3.21557 | -6.816 | -11.7949 | 1.01496
3.21936 | -10.0786 | -11.7911 | 5.11192
3.22315 | -10.9859 | -11.7873 | 8.69035
3.22694 | -11.3827 | -11.7835 | 9.35753
3.23073 | -10.7043 | -11.7797 | 7.30353
3.23453 | -10.7515 | -11.7759 | 5.16253
3.23832 | -14.7806 | -11.7721 | 3.94349
3.24211 | -19.1891 | -11.7683 | 4.53913
3.2459 | -23.959 | -11.7646 | 3.66473
3.24969 | -28.0806 | -11.7608 | 1.35373
3.25349 | -28.5273 | -11.757 | 1.80933
3.25728 | -26.5333 | -11.7532 | 3.22549
3.26107 | -26.1351 | -11.7494 | 4.08699
3.26486 | -25.5695 | -11.7456 | 5.06984
3.26865 | -22.4144 | -11.7418 | 4.36861
3.27244 | -17.8957 | -11.738 | 1.92068
3.27624 | -14.2443 | -11.7342 | -1.0521
3.28003 | -11.7832 | -11.7304 | -5.0707
3.28382 | -10.0178 | -11.7266 | -8.84997
3.28761 | -10.1559 | -11.7228 | -10.6423
3.2914 | -11.9821 | -11.7191 | -9.82353
3.29519 | -14.9998 | -11.7153 | -9.67306
3.29899 | -18.0788 | -11.7115 | -10.1606
3.30278 | -19.239 | -11.7077 | -8.09762
3.30657 | -17.8743 | -11.7039 | -4.1003
3.31036 | -15.0723 | -11.7001 | -1.21206
3.31415 | -12.7017 | -11.6963 | -0.58093
3.31795 | -11.5192 | -11.6925 | -0.48891
3.32174 | -11.4827 | -11.6887 | 2.23438
3.32553 | -11.7743 | -11.6849 | 5.27756
3.32932 | -12.0412 | -11.6811 | 5.19354
3.33311 | -13.4729 | -11.6773 | 3.33781
3.3369 | -16.8627 | -11.6735 | 3.4245
3.3407 | -21.0873 | -11.6698 | 5.63328
3.34449 | -23.0694 | -11.666 | 6.34661
3.34828 | -23.0343 | -11.6622 | 4.85687
3.35207 | -22.2911 | -11.6584 | 2.9572
3.35586 | -22.2639 | -11.6546 | 0.79402
3.35965 | -21.3506 | -11.6508 | -1.43357
3.36345 | -18.192 | -11.647 | -3.66757
3.36724 | -14.9881 | -11.6432 | -5.53421
3.37103 | -12.9055 | -11.6394 | -7.39578
3.37482 | -8.96443 | -11.6356 | -9.59359
3.37861 | -4.14643 | -11.6318 | -10.4434
3.3824 | -0.95491 | -11.628 | -9.86928
3.3862 | 0.45697 | -11.6243 | -8.69805
3.38999 | 0.14358 | -11.6205 | -6.23089
3.39378 | -2.0824 | -11.6167 | -1.54194
3.39757 | -6.69855 | -11.6129 | 3.33858
3.40136 | -12.8058 | -11.6091 | 5.98302
3.40516 | -16.674 | -11.6053 | 7.67044
3.40895 | -15.2866 | -11.6015 | 9.62662
3.41274 | -13.4057 | -11.5977 | 10.3219
3.41653 | -14.165 | -11.5939 | 9.08751
3.42032 | -15.1273 | -11.5901 | 8.60431
3.42411 | -13.4311 | -11.5863 | 8.06021
3.42791 | -8.41679 | -11.5825 | 4.80522
3.4317 | -2.83773 | -11.5788 | 1.30592
3.43549 | 0.34033 | -11.575 | -0.76095
3.43928 | 0.02928 | -11.5712 | -0.15713
3.44307 | -1.63176 | -11.5674 | 3.08372
3.44686 | -2.18266 | -11.5636 | 6.34161
3.45066 | -2.35006 | -11.5598 | 7.95901
3.45445 | -2.45493 | -11.556 | 6.49068
3.45824 | -3.73601 | -11.5522 | 2.46118
3.46203 | -6.77195 | -11.5484 | -1.59895
3.46582 | -9.64569 | -11.5446 | -3.12351
3.46962 | -11.4579 | -11.5408 | -2.15486
3.47341 | -11.5729 | -11.537 | -0.36277
3.4772 | -10.05 | -11.5333 | 0.3181
3.48099 | -8.49703 | -11.5295 | -0.08977
3.48478 | -7.53467 | -11.5257 | 0.35033
3.48857 | -5.81282 | -11.5219 | 1.71093
3.49237 | -3.99406 | -11.5181 | 4.41066
3.49616 | -3.2234 | -11.5143 | 7.34794
3.49995 | -3.86447 | -11.5105 | 9.171
3.50374 | -4.07321 | -11.5067 | 8.43272
3.50753 | -3.93223 | -11.5029 | 6.32442
3.51132 | -6.2105 | -11.4991 | 5.10469
3.51512 | -11.4468 | -11.4953 | 4.12347
3.51891 | -16.6268 | -11.4915 | 3.96982
3.5227 | -18.8814 | -11.4878 | 2.52372
3.52649 | -20.486 | -11.484 | -0.91012
3.53028 | -21.8815 | -11.4802 | -2.61833
3.53407 | -22.7949 | -11.4764 | -1.88074
3.53787 | -24.5342 | -11.4726 | -0.67349
3.54166 | -25.1822 | -11.4688 | 0.25938
3.54545 | -23.8984 | -11.465 | -0.01754
3.54924 | -22.1036 | -11.4612 | -0.41313
3.55303 | -21.1077 | -11.4574 | -0.92477
3.55683 | -19.3387 | -11.4536 | -1.18362
3.56062 | -19.1789 | -11.4498 | -0.44466
3.56441 | -22.7858 | -11.446 | -0.89384
3.5682 | -26.5317 | -11.4423 | -3.74713
3.57199 | -28.2188 | -11.4385 | -6.56281
3.57578 | -28.6814 | -11.4347 | -8.5799
3.57958 | -26.4246 | -11.4309 | -11.1261
3.58337 | -22.3964 | -11.4271 | -14.2093
3.58716 | -17.7724 | -11.4233 | -15.1034
3.59095 | -11.8722 | -11.4195 | -12.8679
3.59474 | -6.47567 | -11.4157 | -9.13454
3.59853 | -5.06144 | -11.4119 | -6.70323
3.60233 | -7.35996 | -11.4081 | -5.45349
3.60612 | -10.9502 | -11.4043 | -3.18711
3.60991 | -13.8245 | -11.4005 | -0.17358
3.6137 | -15.4303 | -11.3968 | 1.6507
3.61749 | -13.996 | -11.393 | 1.57855
3.62129 | -11.816 | -11.3892 | 0.97623
3.62508 | -12.8223 | -11.3854 | 1.30374
3.62887 | -14.2786 | -11.3816 | 1.99968
3.63266 | -12.6255 | -11.3778 | 1.25297
3.63645 | -9.87687 | -11.374 | -1.09231
3.64024 | -8.2758 | -11.3702 | -3.45672
3.64404 | -8.69859 | -11.3664 | -5.44838
3.64783 | -10.7425 | -11.3626 | -8.28274
3.65162 | -11.5662 | -11.3588 | -10.4073
3.65541 | -9.21313 | -11.355 | -10.0464
3.6592 | -6.42662 | -11.3513 | -9.20139
3.66299 | -6.54586 | -11.3475 | -8.29434
3.66679 | -7.664 | -11.3437 | -7.23861
3.67058 | -7.84678 | -11.3399 | -7.42727
3.67437 | -7.05031 | -11.3361 | -7.79961
3.67816 | -6.5273 | -11.3323 | -5.71866
3.68195 | -7.09508 | -11.3285 | -1.96293
3.68574 | -7.25134 | -11.3247 | 1.39239
3.68954 | -8.83904 | -11.3209 | 4.7224
3.69333 | -12.2528 | -11.3171 | 6.60841
3.69712 | -14.0767 | -11.3133 | 5.47496
3.70091 | -12.8088 | -11.3095 | 2.97668
3.7047 | -9.28094 | -11.3057 | 1.78085
3.7085 | -6.59715 | -11.302 | 1.90872
3.71229 | -5.50947 | -11.2982 | 0.13051
3.71608 | -5.43522 | -11.2944 | -3.34905
3.71987 | -7.21266 | -11.2906 | -3.46011
3.72366 | -10.2712 | -11.2868 | 0.14655
3.72745 | -12.891 | -11.283 | 3.6678
3.73125 | -15.169 | -11.2792 | 5.0062
3.73504 | -16.5195 | -11.2754 | 4.25744
3.73883 | -17.0181 | -11.2716 | 3.37283
3.74262 | -16.0916 | -11.2678 | 2.17495
3.74641 | -14.2635 | -11.264 | 0.01257
3.7502 | -12.9706 | -11.2602 | -1.3515
3.754 | -12.7771 | -11.2565 | -2.17661
3.75779 | -14.2757 | -11.2527 | -1.69479
3.76158 | -16.3399 | -11.2489 | -0.29692
3.76537 | -15.3102 | -11.2451 | 2.65732
3.76916 | -11.2412 | -11.2413 | 7.02532
3.77296 | -8.27863 | -11.2375 | 9.87011
3.77675 | -7.22235 | -11.2337 | 10.9686
3.78054 | -5.96651 | -11.2299 | 10.2609
3.78433 | -3.84493 | -11.2261 | 8.43166
3.78812 | -1.91425 | -11.2223 | 7.45031
3.79191 | -2.9017 | -11.2185 | 6.80583
3.79571 | -7.81384 | -11.2147 | 7.81947
3.7995 | -13.7786 | -11.211 | 11.0509
3.80329 | -18.0386 | -11.2072 | 12.1288
3.80708 | -18.1678 | -11.2034 | 9.13195
3.81087 | -16.9673 | -11.1996 | 6.37301
3.81466 | -16.9745 | -11.1958 | 5.66923
3.81846 | -18.5998 | -11.192 | 5.06295
3.82225 | -21.1715 | -11.1882 | 1.78147
3.82604 | -20.472 | -11.1844 | -1.02333
3.82983 | -15.7438 | -11.1806 | 0.10786
3.83362 | -9.22043 | -11.1768 | 2.78717
3.83741 | -3.51205 | -11.173 | 4.99225
3.84121 | -0.60203 | -11.1692 | 6.10665
3.845 | 0.4719 | -11.1655 | 6.08544
3.84879 | -0.46168 | -11.1617 | 4.7625
3.85258 | -0.96795 | -11.1579 | 2.02896
3.85637 | 0.61481 | -11.1541 | 1.28129
3.86017 | 2.4646 | -11.1503 | 3.30645
3.86396 | 2.64604 | -11.1465 | 4.78803
3.86775 | 0.83625 | -11.1427 | 4.66434
3.87154 | -1.12058 | -11.1389 | 3.63936
3.87533 | -2.98768 | -11.1351 | 3.30527
3.87912 | -3.53326 | -11.1313 | 5.11304
3.88292 | -3.23643 | -11.1275 | 7.06433
3.88671 | -3.53142 | -11.1237 | 8.0149
3.8905 | -2.44852 | -11.12 | 8.80087
3.89429 | -0.10336 | -11.1162 | 8.98011
3.89808 | 2.48699 | -11.1124 | 6.91706
3.90187 | 4.30363 | -11.1086 | 5.82872
3.90567 | 6.05325 | -11.1048 | 7.70603
3.90946 | 7.82481 | -11.101 | 9.98691
3.91325 | 7.11371 | -11.0972 | 10.0118
3.91704 | 4.06617 | -11.0934 | 8.37077
3.92083 | 0.76277 | -11.0896 | 7.82703
3.92462 | -2.27532 | -11.0858 | 7.74585
3.92842 | -4.9074 | -11.082 | 8.48895
3.93221 | -4.06243 | -11.0782 | 10.0856
3.936 | -1.45979 | -11.0745 | 10.3558
3.93979 | -2.57748 | -11.0707 | 8.48463
3.94358 | -4.56501 | -11.0669 | 4.90391
3.94738 | -3.84797 | -11.0631 | 2.78046
3.95117 | -3.08123 | -11.0593 | 2.64471
3.95496 | -2.44605 | -11.0555 | 3.7053
3.95875 | -1.72519 | -11.0517 | 4.77506
3.96254 | -3.28196 | -11.0479 | 7.19755
3.96633 | -5.52115 | -11.0441 | 11.9042
3.97013 | -5.35088 | -11.0403 | 14.9322
3.97392 | -2.46262 | -11.0365 | 14.8603
3.97771 | 1.07558 | -11.0327 | 12.7559
3.9815 | 4.63944 | -11.029 | 10.0032
3.98529 | 7.80057 | -11.0252 | 9.29993
3.98908 | 8.29063 | -11.0214 | 8.82422
3.99288 | 5.59326 | -11.0176 | 6.79228
3.99667 | 2.25684 | -11.0138 | 4.3682
4.00046 | 0.48354 | -11.01 | 2.81936
4.00425 | 0.41657 | -11.0062 | 2.00129
4.00804 | 0.52141 | -11.0024 | 2.66588
4.01184 | -1.1721 | -10.9986 | 5.34242
4.01563 | -4.70981 | -10.9948 | 7.18419
4.01942 | -7.08007 | -10.991 | 9.27395
4.02321 | -6.57595 | -10.9872 | 13.2113
4.027 | -6.51152 | -10.9835 | 16.566
4.03079 | -8.0745 | -10.9797 | 18.0228
4.03459 | -10.4577 | -10.9759 | 18.7406
4.03838 | -11.5885 | -10.9721 | 17.6469
4.04217 | -10.0673 | -10.9683 | 15.4637
4.04596 | -7.64674 | -10.9645 | 14.2006
4.04975 | -6.24384 | -10.9607 | 12.5781
4.05354 | -4.79306 | -10.9569 | 11.3553
4.05734 | -4.13896 | -10.9531 | 10.1825
4.06113 | -4.53841 | -10.9493 | 7.89515
4.06492 | -6.32717 | -10.9455 | 5.71676
4.06871 | -10.1114 | -10.9417 | 3.22476
4.0725 | -14.8819 | -10.938 | 0.77656
4.07629 | -18.5571 | -10.9342 | 1.55307
4.08009 | -20.0579 | -10.9304 | 5.37998
4.08388 | -19.9448 | -10.9266 | 9.48227
4.08767 | -19.0205 | -10.9228 | 12.8824
4.09146 | -16.6139 | -10.919 | 16.0734
4.09525 | -14.2866 | -10.9152 | 17.3034
4.09905 | -14.3451 | -10.9114 | 15.3737
4.10284 | -15.0431 | -10.9076 | 11.3181
4.10663 | -14.4333 | -10.9038 | 7.90238
4.11042 | -12.699 | -10.9 | 6.1534
4.11421 | -10.5495 | -10.8962 | 5.54332
4.118 | -8.45914 | -10.8924 | 5.17401
4.1218 | -7.22215 | -10.8887 | 4.72818
4.12559 | -7.73544 | -10.8849 | 4.22522
4.12938 | -10.903 | -10.8811 | 3.41956
4.13317 | -14.3996 | -10.8773 | 1.49716
4.13696 | -15.6683 | -10.8735 | -1.02362
4.14075 | -15.5294 | -10.8697 | -1.19781
4.14455 | -14.1956 | -10.8659 | 0.65283
4.14834 | -13.4227 | -10.8621 | 2.09836
4.15213 | -16.0292 | -10.8583 | 2.52801
4.15592 | -19.5023 | -10.8545 | 3.00708
4.15971 | -22.691 | -10.8507 | 4.32236
4.16351 | -23.6737 | -10.8469 | 6.92974
4.1673 | -20.2951 | -10.8432 | 10.1044
4.17109 | -14.9061 | -10.8394 | 11.9663
4.17488 | -10.9655 | -10.8356 | 10.1096
4.17867 | -10.3074 | -10.8318 | 6.26715
4.18246 | -11.0413 | -10.828 | 2.45403
4.18626 | -11.122 | -10.8242 | -0.58974
4.19005 | -11.1041 | -10.8204 | -1.35601
4.19384 | -9.90179 | -10.8166 | -0.979
4.19763 | -7.95676 | -10.8128 | -2.29305
4.20142 | -5.9815 | -10.809 | -5.25744
4.20521 | -3.91097 | -10.8052 | -6.40662
4.20901 | -0.53296 | -10.8014 | -6.02501
4.2128 | 3.28365 | -10.7977 | -6.14099
4.21659 | 4.13155 | -10.7939 | -8.74732
4.22038 | 2.33188 | -10.7901 | -12.3341
4.22417 | 0.90256 | -10.7863 | -11.7087
4.22796 | -3.19517 | -10.7825 | -8.06173
4.23176 | -9.84417 | -10.7787 | -5.94656
4.23555 | -14.3109 | -10.7749 | -6.57395
4.23934 | -13.8864 | -10.7711 | -6.82444
4.24313 | -12.4872 | -10.7673 | -6.5091
4.24692 | -13.2263 | -10.7635 | -7.79076
4.25072 | -15.1242 | -10.7597 | -10.1468
4.25451 | -17.2028 | -10.7559 | -12.2523
4.2583 | -17.6457 | -10.7522 | -11.3418
4.26209 | -16.4137 | -10.7484 | -7.58492
4.26588 | -14.1702 | -10.7446 | -4.28427
4.26967 | -9.91414 | -10.7408 | -2.56915
4.27347 | -3.88857 | -10.737 | -1.54307
4.27726 | 0.4484 | -10.7332 | -1.72358
4.28105 | 1.82907 | -10.7294 | -0.9805
4.28484 | 1.19117 | -10.7256 | 1.3536
4.28863 | -1.89846 | -10.7218 | 2.86062
4.29242 | -4.27534 | -10.718 | 2.83033
4.29622 | -3.43624 | -10.7142 | 2.24993
4.30001 | -1.57819 | -10.7104 | 3.52553
4.3038 | -3.21999 | -10.7067 | 7.38377
4.30759 | -7.22983 | -10.7029 | 11.8683
4.31138 | -8.53621 | -10.6991 | 12.2594
4.31518 | -6.56269 | -10.6953 | 9.32647
4.31897 | -4.84148 | -10.6915 | 8.16927
4.32276 | -5.91273 | -10.6877 | 10.6012
4.32655 | -6.14407 | -10.6839 | 13.231
4.33034 | -4.23626 | -10.6801 | 12.4691
4.33413 | -3.635 | -10.6763 | 11.166
4.33793 | -4.80718 | -10.6725 | 11.0237
4.34172 | -7.38672 | -10.6687 | 9.63299
4.34551 | -9.49722 | -10.6649 | 6.64036
4.3493 | -9.07244 | -10.6612 | 4.40437
4.35309 | -6.5273 | -10.6574 | 3.82825
4.35688 | -4.13559 | -10.6536 | 4.62135
4.36068 | -4.31401 | -10.6498 | 5.55623
4.36447 | -6.10456 | -10.646 | 6.30505
4.36826 | -7.1939 | -10.6422 | 6.31165
4.37205 | -7.49156 | -10.6384 | 7.06928
4.37584 | -7.47902 | -10.6346 | 9.82679
4.37963 | -6.85901 | -10.6308 | 13.2139
4.38343 | -5.56922 | -10.627 | 17.0969
4.38722 | -4.93435 | -10.6232 | 20.358
4.39101 | -3.69432 | -10.6194 | 19.911
4.3948 | 0.4615 | -10.6157 | 17.7271
4.39859 | 4.06226 | -10.6119 | 14.7394
4.40239 | 3.03443 | -10.6081 | 10.9625
4.40618 | 0.10944 | -10.6043 | 9.24196
4.40997 | -0.2899 | -10.6005 | 10.9624
4.41376 | 2.26908 | -10.5967 | 14.698
4.41755 | 4.49504 | -10.5929 | 17.6573
4.42134 | 3.72016 | -10.5891 | 17.2733
4.42514 | -0.70904 | -10.5853 | 12.7826
4.42893 | -7.69165 | -10.5815 | 5.50542
4.43272 | -14.298 | -10.5777 | -1.23061
4.43651 | -18.3196 | -10.5739 | -4.28499
4.4403 | -20.6762 | -10.5702 | -3.89131
4.44409 | -22.111 | -10.5664 | -0.38835
4.44789 | -21.4009 | -10.5626 | 5.05431
4.45168 | -19.9328 | -10.5588 | 8.27086
4.45547 | -18.5188 | -10.555 | 9.32662
4.45926 | -16.9442 | -10.5512 | 10.1131
4.46305 | -15.494 | -10.5474 | 10.7072
4.46684 | -13.7091 | -10.5436 | 9.76182
4.47064 | -12.1362 | -10.5398 | 10.096
4.47443 | -11.3535 | -10.536 | 11.3006
4.47822 | -10.5405 | -10.5322 | 10.8662
4.48201 | -11.4186 | -10.5284 | 9.09294
4.4858 | -15.128 | -10.5246 | 6.9708
4.4896 | -16.9337 | -10.5209 | 5.757
4.49339 | -15.1962 | -10.5171 | 5.97523
4.49718 | -12.5414 | -10.5133 | 6.35142
4.50097 | -11.643 | -10.5095 | 3.71209
4.50476 | -11.8986 | -10.5057 | -0.21737
4.50855 | -13.6016 | -10.5019 | -1.28394
4.51235 | -14.6881 | -10.4981 | 0.75245
4.51614 | -12.1467 | -10.4943 | 3.0701
4.51993 | -9.92763 | -10.4905 | 2.64222
4.52372 | -9.94494 | -10.4867 | 1.30018
4.52751 | -9.32936 | -10.4829 | 2.48547
4.5313 | -6.79957 | -10.4791 | 4.57702
4.5351 | -3.03421 | -10.4754 | 6.37986
4.53889 | -1.42533 | -10.4716 | 8.09621
4.54268 | -2.81547 | -10.4678 | 8.48154
4.54647 | -6.03827 | -10.464 | 9.53813
4.55026 | -9.85895 | -10.4602 | 11.0042
4.55406 | -13.4057 | -10.4564 | 10.9784
4.55785 | -15.6918 | -10.4526 | 8.22058
4.56164 | -14.1779 | -10.4488 | 2.94745
4.56543 | -13.2953 | -10.445 | -1.92216
4.56922 | -16.5081 | -10.4412 | -3.64069
4.57301 | -21.0423 | -10.4374 | -0.03427
4.57681 | -23.5928 | -10.4336 | 5.00163
4.5806 | -25.3906 | -10.4299 | 7.8383
4.58439 | -25.3432 | -10.4261 | 9.67204
4.58818 | -22.2799 | -10.4223 | 10.106
4.59197 | -18.688 | -10.4185 | 7.63083
4.59576 | -14.6921 | -10.4147 | 4.52106
4.59956 | -12.0366 | -10.4109 | 3.58329
4.60335 | -9.71853 | -10.4071 | 4.85694
4.60714 | -5.66526 | -10.4033 | 6.83219
4.61093 | -1.17099 | -10.3995 | 8.8874
4.61472 | 1.015 | -10.3957 | 11.7183
4.61851 | -0.12815 | -10.3919 | 13.4271
4.62231 | -0.71899 | -10.3881 | 11.1757
4.6261 | -0.47001 | -10.3844 | 4.57449
4.62989 | -1.75457 | -10.3806 | -3.87812
4.63368 | -3.2895 | -10.3768 | -7.50033
4.63747 | -3.17086 | -10.373 | -3.61901
4.64127 | -2.70693 | -10.3692 | 2.52001
4.64506 | -3.15267 | -10.3654 | 5.52483
4.64885 | -4.11709 | -10.3616 | 6.8342
4.65264 | -5.56818 | -10.3578 | 7.4825
4.65643 | -5.28592 | -10.354 | 6.66457
4.66022 | -3.00222 | -10.3502 | 4.6393
4.66402 | -1.37899 | -10.3464 | 3.2063
4.66781 | -1.63044 | -10.3426 | 3.8318
4.6716 | -3.37987 | -10.3389 | 5.3169
4.67539 | -7.39921 | -10.3351 | 5.78534
4.67918 | -11.4942 | -10.3313 | 4.4077
4.68297 | -12.1751 | -10.3275 | 3.58072
4.68677 | -9.35501 | -10.3237 | 3.03028
4.69056 | -6.61473 | -10.3199 | 2.75584
4.69435 | -6.03549 | -10.3161 | 2.84914
4.69814 | -6.46978 | -10.3123 | 4.47258
4.70193 | -6.28436 | -10.3085 | 6.7952
4.70573 | -5.59851 | -10.3047 | 6.00212
4.70952 | -4.50529 | -10.3009 | 4.2262
4.71331 | -1.32489 | -10.2971 | 4.7033
4.7171 | 3.14866 | -10.2934 | 5.52895
4.72089 | 5.45081 | -10.2896 | 5.55568
4.72468 | 2.24013 | -10.2858 | 5.62127
4.72848 | -4.08141 | -10.282 | 6.48018
4.73227 | -8.45154 | -10.2782 | 7.99084
4.73606 | -10.0458 | -10.2744 | 9.06759
4.73985 | -10.7224 | -10.2706 | 7.43637
4.74364 | -10.7549 | -10.2668 | 4.65644
4.74743 | -11.521 | -10.263 | 3.77543
4.75123 | -13.4542 | -10.2592 | 2.86558
4.75502 | -13.9879 | -10.2554 | 2.44512
4.75881 | -9.99231 | -10.2516 | 3.92822
4.7626 | -5.0959 | -10.2479 | 4.39937
4.76639 | -4.88304 | -10.2441 | 2.92047
4.77018 | -6.78862 | -10.2403 | 2.62639
4.77398 | -8.20302 | -10.2365 | 4.24203
4.77777 | -8.28693 | -10.2327 | 6.81484
4.78156 | -8.33873 | -10.2289 | 7.53609
4.78535 | -9.78405 | -10.2251 | 4.79497
4.78914 | -10.7898 | -10.2213 | 2.66181
4.79294 | -12.0772 | -10.2175 | 3.45689
4.79673 | -13.0057 | -10.2137 | 3.22884
4.80052 | -11.5988 | -10.2099 | 1.19756
4.80431 | -10.0051 | -10.2061 | -0.14679
4.8081 | -8.67274 | -10.2024 | -0.93087
4.81189 | -6.05327 | -10.1986 | 0.18748
4.81569 | -2.56319 | -10.1948 | 2.46427
4.81948 | -0.14557 | -10.191 | 3.15202
4.82327 | 0.2519 | -10.1872 | 1.86739
4.82706 | -3.23394 | -10.1834 | 0.50541
4.83085 | -8.02503 | -10.1796 | 0.57816
4.83464 | -9.7965 | -10.1758 | 1.9775
4.83844 | -10.4054 | -10.172 | 4.54959
4.84223 | -10.7234 | -10.1682 | 7.08133
4.84602 | -9.35777 | -10.1644 | 7.50208
4.84981 | -7.20668 | -10.1606 | 8.26478
4.8536 | -6.50823 | -10.1569 | 9.88401
4.8574 | -6.06278 | -10.1531 | 9.69248
4.86119 | -6.1379 | -10.1493 | 9.11259
4.86498 | -8.18892 | -10.1455 | 8.69443
4.86877 | -10.9412 | -10.1417 | 8.04749
4.87256 | -12.0991 | -10.1379 | 7.49943
4.87635 | -11.8674 | -10.1341 | 6.14495
4.88015 | -12.6621 | -10.1303 | 4.49669
4.88394 | -14.3248 | -10.1265 | 4.10243
4.88773 | -13.4562 | -10.1227 | 4.25506
4.89152 | -11.6783 | -10.1189 | 3.61128
4.89531 | -11.3946 | -10.1151 | 2.19296
4.8991 | -10.527 | -10.1113 | 2.3866
4.9029 | -7.18011 | -10.1076 | 3.26959
4.90669 | -5.4258 | -10.1038 | 3.73741
4.91048 | -6.67235 | -10.1 | 4.34834
4.91427 | -8.98137 | -10.0962 | 4.88661
4.91806 | -10.4708 | -10.0924 | 5.50545
4.92185 | -10.2493 | -10.0886 | 7.17769
4.92565 | -8.02784 | -10.0848 | 9.90123
4.92944 | -6.60144 | -10.081 | 11.7736
4.93323 | -7.17534 | -10.0772 | 11.6387
4.93702 | -6.92902 | -10.0734 | 8.10613
4.94081 | -5.00468 | -10.0696 | 2.71611
4.94461 | -3.80212 | -10.0658 | -0.28629
4.9484 | -4.41557 | -10.0621 | -1.43456
4.95219 | -4.73114 | -10.0583 | -3.32038
4.95598 | -5.38271 | -10.0545 | -3.31246
4.95977 | -7.47755 | -10.0507 | -0.93962
4.96356 | -11.2124 | -10.0469 | -0.04312
4.96736 | -13.3851 | -10.0431 | 2.00703
4.97115 | -13.293 | -10.0393 | 6.34499
4.97494 | -12.122 | -10.0355 | 11.5192
4.97873 | -10.3162 | -10.0317 | 14.7152
4.98252 | -8.07307 | -10.0279 | 13.4058
4.98631 | -5.68974 | -10.0241 | 10.5236
4.99011 | -5.35087 | -10.0203 | 8.8668
4.9939 | -5.64383 | -10.0166 | 9.444
4.99769 | -5.45848 | -10.0128 | 10.4951
5.00148 | -5.26395 | -10.009 | 9.84429
5.00527 | -6.33785 | -10.0052 | 10.2563
5.00907 | -7.69518 | -10.0014 | 10.1832
5.01286 | -4.79723 | -9.9976 | 6.13872
5.01665 | -0.93271 | -9.99381 | 0.52946
5.02044 | 0.68318 | -9.99001 | -2.79812
5.02423 | 2.44197 | -9.98622 | -1.69153
5.02802 | 3.42617 | -9.98243 | 1.87034
5.03182 | 2.23317 | -9.97864 | 5.08657
5.03561 | 1.73062 | -9.97485 | 6.01503
5.0394 | 1.8571 | -9.97105 | 5.57051
5.04319 | 0.34234 | -9.96726 | 4.44267
5.04698 | 0.39439 | -9.96347 | 3.29657
5.05077 | 2.34918 | -9.95968 | 3.46135
5.05457 | 3.96223 | -9.95589 | 6.11192
5.05836 | 6.25545 | -9.9521 | 7.72221
5.06215 | 7.33259 | -9.9483 | 7.49927
5.06594 | 5.60729 | -9.94451 | 7.83917
5.06973 | 3.39779 | -9.94072 | 7.06689
5.07352 | 2.95258 | -9.93693 | 5.06494
5.07732 | 3.03663 | -9.93314 | 3.78063
5.08111 | 2.12394 | -9.92935 | 3.43786
5.0849 | 0.76826 | -9.92555 | 4.31713
5.08869 | 0.50748 | -9.92176 | 6.04196
5.09248 | -1.69025 | -9.91797 | 5.61731
5.09628 | -5.88507 | -9.91418 | 3.6494
5.10007 | -9.06705 | -9.91039 | 3.02375
5.10386 | -11.406 | -9.90659 | 3.86831
5.10765 | -13.5649 | -9.9028 | 4.99022
5.11144 | -15.4523 | -9.89901 | 7.15237
5.11523 | -15.5307 | -9.89522 | 10.0146
5.11903 | -15.4443 | -9.89143 | 10.4966
5.12282 | -15.7858 | -9.88764 | 9.26468
5.12661 | -15.8456 | -9.88384 | 8.06437
5.1304 | -15.314 | -9.88005 | 6.18271
5.13419 | -13.5252 | -9.87626 | 4.20426
5.13798 | -12.2987 | -9.87247 | 3.08005
5.14178 | -11.8846 | -9.86868 | 2.6247
5.14557 | -10.1113 | -9.86489 | 1.96107
5.14936 | -6.31638 | -9.86109 | 0.02843
5.15315 | -3.67925 | -9.8573 | -1.79955
5.15694 | -4.19211 | -9.85351 | -1.61606
5.16073 | -6.05372 | -9.84972 | -1.22719
5.16453 | -5.29007 | -9.84593 | -0.371
5.16832 | -2.66523 | -9.84214 | 0.54402
5.17211 | -2.2805 | -9.83834 | 1.44654
5.1759 | -4.87668 | -9.83455 | 1.46481
5.17969 | -5.94165 | -9.83076 | -0.61088
5.18349 | -2.68384 | -9.82697 | -3.14236
5.18728 | 0.66217 | -9.82318 | -5.84863
5.19107 | 0.39136 | -9.81938 | -8.15786
5.19486 | -2.52496 | -9.81559 | -9.68969
5.19865 | -5.56197 | -9.8118 | -10.0784
5.20244 | -7.73001 | -9.80801 | -10.4385
5.20624 | -8.94363 | -9.80422 | -9.8196
5.21003 | -9.33733 | -9.80043 | -7.55021
5.21382 | -8.33341 | -9.79663 | -5.96892
5.21761 | -5.80297 | -9.79284 | -5.71962
5.2214 | -2.31089 | -9.78905 | -4.07976
5.22519 | -1.68348 | -9.78526 | 0.26326
5.22899 | -3.7278 | -9.78147 | 2.8691
5.23278 | -6.40385 | -9.77768 | 2.29919
5.23657 | -10.437 | -9.77388 | -0.62406
5.24036 | -14.2639 | -9.77009 | -4.52281
5.24415 | -14.0165 | -9.7663 | -8.1056
5.24795 | -11.1467 | -9.76251 | -10.7864
5.25174 | -8.59837 | -9.75872 | -11.9917
5.25553 | -7.29544 | -9.75492 | -11.7521
5.25932 | -6.26662 | -9.75113 | -11.4044
5.26311 | -6.00238 | -9.74734 | -11.7547
5.2669 | -6.48499 | -9.74355 | -12.714
5.2707 | -7.17244 | -9.73976 | -12.515
5.27449 | -8.34946 | -9.73597 | -10.3318
5.27828 | -9.98921 | -9.73217 | -7.7925
5.28207 | -11.9916 | -9.72838 | -6.59419
5.28586 | -15.2664 | -9.72459 | -5.0591
5.28965 | -18.3624 | -9.7208 | -3.48425
5.29345 | -18.8937 | -9.71701 | -4.8277
5.29724 | -17.0057 | -9.71322 | -7.2306
5.30103 | -12.6158 | -9.70942 | -8.48582
5.30482 | -7.16842 | -9.70563 | -8.5847
5.30861 | -2.16077 | -9.70184 | -7.28854
5.3124 | 0.39502 | -9.69805 | -4.57832
5.3162 | 0.98906 | -9.69426 | -2.60247
5.31999 | 2.36017 | -9.69047 | -0.05536
5.32378 | 2.60012 | -9.68667 | 2.80733
5.32757 | 0.70309 | -9.68288 | 3.20396
5.33136 | -1.62748 | -9.67909 | 1.46765
5.33516 | -3.89448 | -9.6753 | -0.53379
5.33895 | -4.91692 | -9.67151 | -0.35863
5.34274 | -3.57467 | -9.66771 | -1.12322
5.34653 | -3.28326 | -9.66392 | -5.52825
5.35032 | -4.30138 | -9.66013 | -8.82096
5.35411 | -4.96579 | -9.65634 | -6.1898
5.35791 | -5.10594 | -9.65255 | -1.11846
5.3617 | -3.70044 | -9.64876 | 1.9677
5.36549 | -0.17833 | -9.64496 | 1.90867
5.36928 | 3.32938 | -9.64117 | -0.3561
5.37307 | 4.49405 | -9.63738 | -1.82884
5.37686 | 2.8142 | -9.63359 | -1.13322
5.38066 | 1.72648 | -9.6298 | -0.29361
5.38445 | 1.81201 | -9.62601 | -0.23312
5.38824 | -0.64434 | -9.62221 | -1.14308
5.39203 | -4.78182 | -9.61842 | -3.2448
5.39582 | -8.35424 | -9.61463 | -5.59142
5.39962 | -12.7606 | -9.61084 | -6.17107
5.40341 | -14.6365 | -9.60705 | -5.64443
5.4072 | -11.9 | -9.60325 | -5.36874
5.41099 | -8.84144 | -9.59946 | -5.02783
5.41478 | -8.35223 | -9.59567 | -3.6764
5.41857 | -10.2102 | -9.59188 | -2.12713
5.42237 | -11.8105 | -9.58809 | -1.20442
5.42616 | -11.204 | -9.5843 | -1.16134
5.42995 | -8.63776 | -9.5805 | -2.19551
5.43374 | -5.60398 | -9.57671 | -3.5608
5.43753 | -3.37069 | -9.57292 | -5.10017
5.44132 | -1.71624 | -9.56913 | -7.16817
5.44512 | -1.38886 | -9.56534 | -7.51175
5.44891 | -2.44629 | -9.56155 | -5.85752
5.4527 | -5.11287 | -9.55775 | -6.40661
5.45649 | -8.68479 | -9.55396 | -8.7636
5.46028 | -11.7764 | -9.55017 | -9.97225
5.46407 | -14.5664 | -9.54638 | -8.88912
5.46787 | -15.6891 | -9.54259 | -7.76401
5.47166 | -12.2145 | -9.5388 | -8.37182
5.47545 | -8.25899 | -9.535 | -12.1914
5.47924 | -6.71732 | -9.53121 | -18.3881
5.48303 | -5.58137 | -9.52742 | -20.9065
5.48683 | -4.89709 | -9.52363 | -18.0943
5.49062 | -6.03135 | -9.51984 | -13.5908
5.49441 | -7.12199 | -9.51604 | -11.9317
5.4982 | -7.55413 | -9.51225 | -12.6342
5.50199 | -9.52396 | -9.50846 | -12.3009
5.50578 | -12.3647 | -9.50467 | -10.87
5.50958 | -15.9959 | -9.50088 | -10.148
5.51337 | -19.0705 | -9.49709 | -8.91368
5.51716 | -19.9032 | -9.49329 | -7.3618
5.52095 | -18.8132 | -9.4895 | -6.59164
5.52474 | -16.4145 | -9.48571 | -3.72985
5.52853 | -13.9121 | -9.48192 | -1.32212
5.53233 | -13.1438 | -9.47813 | -2.73921
5.53612 | -14.1235 | -9.47434 | -5.69806
5.53991 | -15.0872 | -9.47054 | -7.39532
5.5437 | -13.5442 | -9.46675 | -7.24117
5.54749 | -11.6051 | -9.46296 | -7.07398
5.55129 | -10.9769 | -9.45917 | -7.81475
5.55508 | -9.64634 | -9.45538 | -9.90319
5.55887 | -8.27512 | -9.45158 | -11.1266
5.56266 | -8.65084 | -9.44779 | -11.3153
5.56645 | -10.9971 | -9.444 | -12.3329
5.57024 | -13.5124 | -9.44021 | -14.5111
5.57404 | -15.2404 | -9.43642 | -16.0123
5.57783 | -15.1494 | -9.43263 | -15.8208
5.58162 | -13.7118 | -9.42883 | -12.4777
5.58541 | -12.7538 | -9.42504 | -6.87694
5.5892 | -10.6035 | -9.42125 | -3.52069
5.59299 | -8.67373 | -9.41746 | -2.4457
5.59679 | -10.12 | -9.41367 | -2.13102
5.60058 | -13.2761 | -9.40988 | -3.2073
5.60437 | -13.109 | -9.40608 | -5.26854
5.60816 | -9.71229 | -9.40229 | -5.29612
5.61195 | -6.69946 | -9.3985 | -5.52296
5.61574 | -5.59147 | -9.39471 | -7.21586
5.61954 | -5.27154 | -9.39092 | -9.45367
5.62333 | -5.98257 | -9.38713 | -12.8017
5.62712 | -6.37445 | -9.38333 | -14.5885
5.63091 | -7.51676 | -9.37954 | -13.5502
5.6347 | -9.03953 | -9.37575 | -12.1255
5.6385 | -7.00597 | -9.37196 | -11.4819
5.64229 | -3.75786 | -9.36817 | -10.1933
5.64608 | -5.67087 | -9.36437 | -7.98386
5.64987 | -12.1145 | -9.36058 | -6.57635
5.65366 | -18.6132 | -9.35679 | -6.49706
5.65745 | -21.3106 | -9.353 | -5.1381
5.66125 | -19.4182 | -9.34921 | -1.88674
5.66504 | -16.849 | -9.34542 | 0.42476
5.66883 | -14.9362 | -9.34162 | 1.51013
5.67262 | -11.9617 | -9.33783 | 2.02598
5.67641 | -7.05165 | -9.33404 | 1.54832
5.6802 | -3.21393 | -9.33025 | -1.09929
5.684 | -4.18836 | -9.32646 | -2.85043
5.68779 | -7.67653 | -9.32267 | -1.7737
5.69158 | -9.13001 | -9.31887 | -0.17478
5.69537 | -7.82833 | -9.31508 | 1.28975
5.69916 | -7.78541 | -9.31129 | 1.72276
5.70295 | -9.44898 | -9.3075 | 0.17016
5.70675 | -9.54505 | -9.30371 | -1.70075
5.71054 | -9.05554 | -9.29992 | -3.1431
5.71433 | -8.95349 | -9.29612 | -5.00614
5.71812 | -8.31593 | -9.29233 | -7.34428
5.72191 | -6.50222 | -9.28854 | -9.0738
5.72571 | -4.27916 | -9.28475 | -9.15685
5.7295 | -3.57677 | -9.28096 | -8.24129
5.73329 | -3.93522 | -9.27716 | -6.37345
5.73708 | -3.73079 | -9.27337 | -5.12588
5.74087 | -1.62123 | -9.26958 | -5.80068
5.74466 | -1.04535 | -9.26579 | -5.9158
5.74846 | -4.78528 | -9.262 | -6.02884
5.75225 | -9.79507 | -9.25821 | -6.95395
5.75604 | -13.4087 | -9.25441 | -7.52554
5.75983 | -14.1235 | -9.25062 | -6.50893
5.76362 | -13.5829 | -9.24683 | -5.30718
5.76741 | -13.4837 | -9.24304 | -4.45187
5.77121 | -12.7216 | -9.23925 | -4.14772
5.775 | -13.51 | -9.23546 | -3.74139
5.77879 | -15.9276 | -9.23166 | -1.19183
5.78258 | -15.7605 | -9.22787 | 1.83384
5.78637 | -13.9788 | -9.22408 | 2.20197
5.79017 | -12.7974 | -9.22029 | -1.79019
5.79396 | -11.4099 | -9.2165 | -6.32394
5.79775 | -11.1051 | -9.2127 | -9.27276
5.80154 | -11.1371 | -9.20891 | -11.7048
5.80533 | -10.7505 | -9.20512 | -14.5005
5.80912 | -10.3812 | -9.20133 | -15.1038
5.81292 | -8.58922 | -9.19754 | -13.0978
5.81671 | -7.69014 | -9.19375 | -11.9524
5.8205 | -8.06593 | -9.18995 | -11.95
5.82429 | -7.15843 | -9.18616 | -12.0441
5.82808 | -5.90609 | -9.18237 | -12.0192
5.83187 | -7.03602 | -9.17858 | -12.2152
5.83567 | -9.17916 | -9.17479 | -11.3328
5.83946 | -9.14694 | -9.171 | -9.2605
5.84325 | -7.48954 | -9.1672 | -7.36656
5.84704 | -7.5193 | -9.16341 | -6.2464
5.85083 | -9.12706 | -9.15962 | -6.555
5.85462 | -10.1984 | -9.15583 | -6.46595
5.85842 | -8.20018 | -9.15204 | -6.3933
5.86221 | -3.70546 | -9.14825 | -6.11465
5.866 | -1.18867 | -9.14445 | -6.43814
5.86979 | -3.71209 | -9.14066 | -6.76893
5.87358 | -8.60857 | -9.13687 | -6.17032
5.87738 | -10.9629 | -9.13308 | -5.63723
5.88117 | -7.92031 | -9.12929 | -6.30202
5.88496 | -1.42308 | -9.12549 | -7.74337
5.88875 | 4.19576 | -9.1217 | -8.66078
5.89254 | 5.18136 | -9.11791 | -8.30701
5.89633 | 0.82197 | -9.11412 | -8.0069
5.90013 | -5.06661 | -9.11033 | -8.70467
5.90392 | -9.41303 | -9.10654 | -11.0017
5.90771 | -11.0742 | -9.10274 | -11.8014
5.9115 | -11.1323 | -9.09895 | -9.10493
5.91529 | -10.7203 | -9.09516 | -5.42575
5.91908 | -9.39715 | -9.09137 | -2.80429
5.92288 | -8.0465 | -9.08758 | -1.44118
5.92667 | -8.38667 | -9.08379 | -1.09921
5.93046 | -10.5613 | -9.07999 | -0.82864
5.93425 | -14.5051 | -9.0762 | -2.32343
5.93804 | -18.7182 | -9.07241 | -3.4006
5.94184 | -19.2789 | -9.06862 | -0.94108
5.94563 | -17.0945 | -9.06483 | 1.6862
5.94942 | -15.8384 | -9.06103 | 0.49472
5.95321 | -16.5197 | -9.05724 | -2.41625
5.957 | -17.398 | -9.05345 | -3.28595
5.96079 | -17.9966 | -9.04966 | -1.54557
5.96459 | -18.1035 | -9.04587 | -0.28259
5.96838 | -16.3514 | -9.04208 | -2.25066
5.97217 | -13.1967 | -9.03828 | -5.24369
5.97596 | -10.6151 | -9.03449 | -5.67975
5.97975 | -7.67245 | -9.0307 | -5.26655
5.98354 | -4.27155 | -9.02691 | -7.51442
5.98734 | -2.59424 | -9.02312 | -10.5227
5.99113 | -3.63584 | -9.01933 | -11.463
5.99492 | -4.98311 | -9.01553 | -11.162
5.99871 | -3.46873 | -9.01174 | -9.85337
6.0025 | -0.45338 | -9.00795 | -6.33217
6.00629 | 0.05395 | -9.00416 | -2.9812
6.01009 | -2.8602 | -9.00037 | -3.09955
6.01388 | -7.34803 | -8.99658 | -6.40398
6.01767 | -12.0508 | -8.99278 | -7.87698
6.02146 | -13.8071 | -8.98899 | -6.65239
6.02525 | -10.5846 | -8.9852 | -6.06372
6.02905 | -5.32823 | -8.98141 | -7.4663
6.03284 | -0.86695 | -8.97762 | -9.79538
6.03663 | 1.5717 | -8.97382 | -10.1234
6.04042 | 3.27918 | -8.97003 | -9.20595
6.04421 | 4.57974 | -8.96624 | -9.17389
6.048 | 3.79359 | -8.96245 | -8.46262
6.0518 | 1.34357 | -8.95866 | -6.59424
6.05559 | -1.50458 | -8.95487 | -6.24277
6.05938 | -3.26733 | -8.95107 | -8.29309
6.06317 | -4.33856 | -8.94728 | -11.1607
6.06696 | -5.68134 | -8.94349 | -11.6681
6.07075 | -8.50857 | -8.9397 | -8.84712
6.07455 | -10.606 | -8.93591 | -5.84442
6.07834 | -10.8006 | -8.93212 | -5.23403
6.08213 | -12.0406 | -8.92832 | -6.0883
6.08592 | -12.3543 | -8.92453 | -7.49444
6.08971 | -10.8476 | -8.92074 | -8.82899
6.09351 | -8.8849 | -8.91695 | -8.546
6.0973 | -8.7632 | -8.91316 | -8.42485
6.10109 | -11.6629 | -8.90936 | -9.11262
6.10488 | -14.8207 | -8.90557 | -9.91753
6.10867 | -16.6058 | -8.90178 | -9.81137
6.11246 | -16.21 | -8.89799 | -8.144
6.11626 | -13.5043 | -8.8942 | -5.11804
6.12005 | -10.879 | -8.89041 | -2.76144
6.12384 | -8.9498 | -8.88661 | -1.91267
6.12763 | -6.93799 | -8.88282 | -3.62961
6.13142 | -4.66718 | -8.87903 | -8.24624
6.13521 | -1.80181 | -8.87524 | -14.0458
6.13901 | 1.03632 | -8.87145 | -19.1228
6.1428 | 0.00815 | -8.86766 | -20.9524
6.14659 | -1.80331 | -8.86386 | -20.4469
6.15038 | -0.77218 | -8.86007 | -19.6487
6.15417 | 0.73393 | -8.85628 | -18.4616
6.15796 | 0.80987 | -8.85249 | -17.2261
6.16176 | 1.0514 | -8.8487 | -17.0885
6.16555 | 1.33535 | -8.84491 | -17.81
6.16934 | 1.24356 | -8.84111 | -16.4088
6.17313 | 1.07478 | -8.83732 | -13.8145
6.17692 | 1.71683 | -8.83353 | -11.5915
6.18072 | 1.30903 | -8.82974 | -11.2536
6.18451 | -0.92085 | -8.82595 | -11.3794
6.1883 | -3.23928 | -8.82215 | -9.82723
6.19209 | -5.85313 | -8.81836 | -8.24227
6.19588 | -8.52601 | -8.81457 | -6.98623
6.19967 | -10.0616 | -8.81078 | -5.1196
6.20347 | -8.60447 | -8.80699 | -2.01951
6.20726 | -4.35169 | -8.8032 | 0.60669
6.21105 | 0.09856 | -8.7994 | 1.46439
6.21484 | 1.4892 | -8.79561 | 1.72632
6.21863 | -0.44692 | -8.79182 | 1.52743
6.22242 | -1.8761 | -8.78803 | -0.1953
6.22622 | -1.86319 | -8.78424 | -2.52732
6.23001 | -3.41577 | -8.78045 | -4.69233
6.2338 | -6.7281 | -8.77665 | -6.08197
6.23759 | -10.5822 | -8.77286 | -7.16804
6.24138 | -13.9126 | -8.76907 | -9.19517
6.24518 | -15.599 | -8.76528 | -10.6519
6.24897 | -16.1875 | -8.76149 | -8.7511
6.25276 | -16.0786 | -8.7577 | -5.24366
6.25655 | -15.6649 | -8.7539 | -4.91181
6.26034 | -15.0342 | -8.75011 | -7.61937
6.26413 | -13.652 | -8.74632 | -9.42848
6.26793 | -11.9673 | -8.74253 | -10.6674
6.27172 | -9.66322 | -8.73874 | -13.0043
6.27551 | -7.92431 | -8.73494 | -16.0167
6.2793 | -7.31722 | -8.73115 | -16.3006
6.28309 | -7.99827 | -8.72736 | -13.7339
6.28688 | -8.75217 | -8.72357 | -10.4942
6.29068 | -9.75688 | -8.71978 | -7.07839
6.29447 | -11.273 | -8.71599 | -5.40312
6.29826 | -12.0649 | -8.71219 | -3.00492
6.30205 | -12.1042 | -8.7084 | 0.92218
6.30584 | -12.3315 | -8.70461 | 3.47647
6.30963 | -12.5068 | -8.70082 | 3.47891
6.31343 | -11.188 | -8.69703 | 2.85237
6.31722 | -8.3001 | -8.69324 | 1.82283
6.32101 | -5.70584 | -8.68944 | 0.31778
6.3248 | -4.3933 | -8.68565 | -1.39241
6.32859 | -2.817 | -8.68186 | -4.85401
6.33239 | -2.29685 | -8.67807 | -6.85944
6.33618 | -2.64269 | -8.67428 | -6.7628
6.33997 | -2.09438 | -8.67048 | -7.18692
6.34376 | -0.20919 | -8.66669 | -7.52152
6.34755 | -1.09636 | -8.6629 | -7.62534
6.35134 | -4.87104 | -8.65911 | -9.33792
6.35514 | -7.60828 | -8.65532 | -11.846
6.35893 | -10.1211 | -8.65153 | -12.0926
6.36272 | -10.3247 | -8.64773 | -10.4069
6.36651 | -9.32569 | -8.64394 | -9.07973
6.3703 | -10.3949 | -8.64015 | -9.86958
6.37409 | -10.9474 | -8.63636 | -10.8467
6.37789 | -8.73589 | -8.63257 | -10.4579
6.38168 | -5.17419 | -8.62878 | -10.1782
6.38547 | -3.53825 | -8.62498 | -10.8096
6.38926 | -3.90246 | -8.62119 | -11.5375
6.39305 | -5.90914 | -8.6174 | -10.2854
6.39684 | -8.0521 | -8.61361 | -8.41121
6.40064 | -7.93381 | -8.60982 | -8.33261
6.40443 | -5.46482 | -8.60603 | -8.49907
6.40822 | -0.51417 | -8.60223 | -7.76287
6.41201 | 3.58387 | -8.59844 | -8.4401
6.4158 | 4.35702 | -8.59465 | -11.1201
6.4196 | 2.18562 | -8.59086 | -13.876
6.42339 | -2.81313 | -8.58707 | -14.0915
6.42718 | -6.95674 | -8.58327 | -10.8249
6.43097 | -8.51698 | -8.57948 | -9.14956
6.43476 | -8.93664 | -8.57569 | -10.9817
6.43855 | -8.70687 | -8.5719 | -13.0038
6.44235 | -8.00217 | -8.56811 | -14.1406
6.44614 | -6.83125 | -8.56432 | -15.9659
6.44993 | -6.58799 | -8.56052 | -19.2453
6.45372 | -7.1323 | -8.55673 | -22.1878
6.45751 | -6.82504 | -8.55294 | -22.1569
6.4613 | -5.42245 | -8.54915 | -20.2253
6.4651 | -4.23448 | -8.54536 | -21.5469
6.46889 | -4.46199 | -8.54157 | -22.9802
6.47268 | -5.08336 | -8.53777 | -21.325
6.47647 | -6.0004 | -8.53398 | -18.1256
6.48026 | -8.02389 | -8.53019 | -14.5666
6.48406 | -10.7909 | -8.5264 | -13.0709
6.48785 | -14.75 | -8.52261 | -14.6062
6.49164 | -15.9323 | -8.51881 | -17.4574
6.49543 | -14.3089 | -8.51502 | -18.6741
6.49922 | -13.0217 | -8.51123 | -18.0768
6.50301 | -11.5293 | -8.50744 | -15.8851
6.50681 | -8.72971 | -8.50365 | -13.6793
6.5106 | -5.71751 | -8.49986 | -13.1858
6.51439 | -3.63139 | -8.49606 | -14.0916
6.51818 | -3.49891 | -8.49227 | -16.2693
6.52197 | -6.63917 | -8.48848 | -17.9757
6.52576 | -8.88112 | -8.48469 | -16.3176
6.52956 | -10.0355 | -8.4809 | -12.2718
6.53335 | -10.9613 | -8.47711 | -9.46699
6.53714 | -10.9705 | -8.47331 | -9.38243
6.54093 | -10.9213 | -8.46952 | -9.52121
6.54472 | -11.4909 | -8.46573 | -7.5958
6.54851 | -12.8106 | -8.46194 | -6.22833
6.55231 | -13.7015 | -8.45815 | -7.4426
6.5561 | -14.8685 | -8.45436 | -8.37841
6.55989 | -17.536 | -8.45056 | -8.48668
6.56368 | -20.0701 | -8.44677 | -10.625
6.56747 | -19.767 | -8.44298 | -12.8534
6.57127 | -17.5079 | -8.43919 | -13.4391
6.57506 | -14.7086 | -8.4354 | -14.3288
6.57885 | -11.9871 | -8.4316 | -14.9449
6.58264 | -9.14691 | -8.42781 | -16.6143
6.58643 | -8.34991 | -8.42402 | -18.1857
6.59022 | -11.7481 | -8.42023 | -17.6255
6.59402 | -17.0044 | -8.41644 | -15.4248
6.59781 | -22.0437 | -8.41265 | -15.1247
6.6016 | -23.9756 | -8.40885 | -18.9578
6.60539 | -22.7826 | -8.40506 | -23.9782
6.60918 | -21.1659 | -8.40127 | -26.9885
6.61297 | -18.9763 | -8.39748 | -27.7458
6.61677 | -14.6875 | -8.39369 | -27.6403
6.62056 | -10.0387 | -8.3899 | -26.5425
6.62435 | -8.81825 | -8.3861 | -25.388
6.62814 | -11.2449 | -8.38231 | -23.94
6.63193 | -12.9574 | -8.37852 | -23.3252
6.63573 | -12.1684 | -8.37473 | -22.6278
6.63952 | -10.0266 | -8.37094 | -19.8989
6.64331 | -8.01848 | -8.36714 | -16.3268
6.6471 | -7.48753 | -8.36335 | -12.2364
6.65089 | -6.77792 | -8.35956 | -8.70168
6.65468 | -6.52909 | -8.35577 | -5.83597
6.65848 | -8.40164 | -8.35198 | -3.81197
6.66227 | -10.691 | -8.34819 | -5.01723
6.66606 | -11.5916 | -8.34439 | -7.99509
6.66985 | -12.3936 | -8.3406 | -9.06294
6.67364 | -14.1912 | -8.33681 | -8.71353
6.67743 | -14.1038 | -8.33302 | -8.96729
6.68123 | -11.3828 | -8.32923 | -9.7822
6.68502 | -9.06853 | -8.32544 | -10.1457
6.68881 | -8.33072 | -8.32164 | -10.4825
6.6926 | -8.23352 | -8.31785 | -9.66031
6.69639 | -6.98645 | -8.31406 | -6.78538
6.70018 | -3.88471 | -8.31027 | -6.23586
6.70398 | 0.35493 | -8.30648 | -10.2559
6.70777 | 2.62123 | -8.30269 | -13.7782
6.71156 | 1.50713 | -8.29889 | -13.406
6.71535 | -2.48875 | -8.2951 | -11.8059
6.71914 | -6.17798 | -8.29131 | -10.4081
6.72294 | -7.93786 | -8.28752 | -10.9589
6.72673 | -9.69199 | -8.28373 | -14.513
6.73052 | -10.9348 | -8.27993 | -16.5753
6.73431 | -11.1789 | -8.27614 | -14.6951
6.7381 | -11.4683 | -8.27235 | -10.9976
6.74189 | -11.1402 | -8.26856 | -7.81901
6.74569 | -8.77833 | -8.26477 | -7.49442
6.74948 | -6.66103 | -8.26098 | -10.1087
6.75327 | -5.77182 | -8.25718 | -9.39479
6.75706 | -4.05892 | -8.25339 | -5.85978
6.76085 | -2.267 | -8.2496 | -5.77273
6.76464 | 0.18645 | -8.24581 | -9.01846
6.76844 | 3.49796 | -8.24202 | -12.0428
6.77223 | 6.5827 | -8.23823 | -13.9506
6.77602 | 8.49474 | -8.23443 | -16.3433
6.77981 | 8.54495 | -8.23064 | -16.6502
6.7836 | 6.88752 | -8.22685 | -14.1943
6.7874 | 5.55259 | -8.22306 | -12.6678
6.79119 | 6.62297 | -8.21927 | -12.4777
6.79498 | 9.34019 | -8.21548 | -12.0781
6.79877 | 10.3599 | -8.21168 | -12.4543
6.80256 | 8.13617 | -8.20789 | -12.9684
6.80635 | 3.24641 | -8.2041 | -12.4898
6.81015 | -0.93026 | -8.20031 | -9.86316
6.81394 | -3.08511 | -8.19652 | -5.85596
6.81773 | -2.65634 | -8.19272 | -3.47149
6.82152 | 0.33793 | -8.18893 | -4.24356
6.82531 | 3.25599 | -8.18514 | -6.57029
6.8291 | 5.08632 | -8.18135 | -8.53308
6.8329 | 5.90377 | -8.17756 | -9.48614
6.83669 | 3.75117 | -8.17377 | -9.65569
6.84048 | -0.00424 | -8.16997 | -9.45081
6.84427 | -4.66486 | -8.16618 | -9.39641
6.84806 | -10.3836 | -8.16239 | -10.8569
6.85185 | -13.6081 | -8.1586 | -13.6927
6.85565 | -13.9879 | -8.15481 | -16.0582
6.85944 | -12.1956 | -8.15102 | -17.9866
6.86323 | -9.27467 | -8.14722 | -18.7649
6.86702 | -6.28327 | -8.14343 | -18.4313
6.87081 | -3.0438 | -8.13964 | -18.245
6.87461 | -1.82141 | -8.13585 | -18.1341
6.8784 | -1.3203 | -8.13206 | -17.0402
6.88219 | 0.31071 | -8.12826 | -16.8273
6.88598 | 0.82775 | -8.12447 | -18.6684
6.88977 | -2.05977 | -8.12068 | -19.9367
6.89356 | -6.33957 | -8.11689 | -20.5585
6.89736 | -8.49967 | -8.1131 | -20.3489
6.90115 | -8.87725 | -8.10931 | -19.0884
6.90494 | -8.08912 | -8.10551 | -16.192
6.90873 | -7.03796 | -8.10172 | -12.6578
6.91252 | -5.51633 | -8.09793 | -10.5571
6.91631 | -1.83453 | -8.09414 | -8.93065
6.92011 | 2.98592 | -8.09035 | -6.20215
6.9239 | 4.84906 | -8.08656 | -4.38836
6.92769 | 1.66828 | -8.08276 | -3.51484
6.93148 | -2.56311 | -8.07897 | -2.53209
6.93527 | -4.11629 | -8.07518 | -3.27743
6.93906 | -4.07783 | -8.07139 | -5.2973
6.94286 | -3.41513 | -8.0676 | -7.81657
6.94665 | -2.61498 | -8.06381 | -10.5582
6.95044 | -1.15745 | -8.06001 | -10.2897
6.95423 | 0.6215 | -8.05622 | -6.62705
6.95802 | 2.22813 | -8.05243 | -3.70477
6.96182 | 2.66655 | -8.04864 | -2.47171
6.96561 | 3.8677 | -8.04485 | -3.01876
6.9694 | 7.2464 | -8.04105 | -3.57625
6.97319 | 8.40002 | -8.03726 | -3.67397
6.97698 | 6.75588 | -8.03347 | -4.89478
6.98077 | 4.84909 | -8.02968 | -6.27843
6.98457 | 4.54703 | -8.02589 | -6.24571
6.98836 | 5.11272 | -8.0221 | -5.80245
6.99215 | 4.5298 | -8.0183 | -4.64952
6.99594 | 3.00956 | -8.01451 | -3.74716
6.99973 | 0.35443 | -8.01072 | -3.94306
7.00352 | -1.99555 | -8.00693 | -2.92493
7.00732 | -3.07565 | -8.00314 | 0.67049
7.01111 | -3.69065 | -7.99935 | 5.17382
7.0149 | -3.29735 | -7.99555 | 6.41183
7.01869 | -2.64406 | -7.99176 | 3.50965
7.02248 | -1.63161 | -7.98797 | -0.3975
7.02628 | 0.84393 | -7.98418 | -2.18439
7.03007 | 3.40441 | -7.98039 | -2.2924
7.03386 | 4.33526 | -7.97659 | -2.55887
7.03765 | 5.13861 | -7.9728 | -3.08854
7.04144 | 7.16893 | -7.96901 | -3.46077
7.04523 | 8.03939 | -7.96522 | -3.70849
7.04903 | 7.08991 | -7.96143 | -1.50184
7.05282 | 5.71935 | -7.95764 | 2.62239
7.05661 | 3.33979 | -7.95384 | 6.2431
7.0604 | 0.25015 | -7.95005 | 6.96363
7.06419 | -1.72324 | -7.94626 | 4.49398
7.06798 | -3.96871 | -7.94247 | 0.36467
7.07178 | -7.23491 | -7.93868 | -4.11345
7.07557 | -8.62441 | -7.93489 | -7.56192
7.07936 | -8.03951 | -7.93109 | -11.1444
7.08315 | -7.5942 | -7.9273 | -13.9066
7.08694 | -7.52501 | -7.92351 | -13.1666
7.09073 | -7.6173 | -7.91972 | -11.2788
7.09453 | -6.38724 | -7.91593 | -9.50724
7.09832 | -4.69826 | -7.91214 | -7.53951
7.10211 | -1.77167 | -7.90834 | -4.6982
7.1059 | 2.17898 | -7.90455 | -3.89208
7.10969 | 4.93884 | -7.90076 | -6.12704
7.11349 | 4.58477 | -7.89697 | -7.58838
7.11728 | 3.52682 | -7.89318 | -7.02093
7.12107 | 3.63943 | -7.88938 | -4.5787
7.12486 | 3.91606 | -7.88559 | -1.18846
7.12865 | 4.4888 | -7.8818 | 0.99764
7.13244 | 4.31708 | -7.87801 | 1.82176
7.13624 | 3.55747 | -7.87422 | 1.57463
7.14003 | 1.12011 | -7.87043 | -0.62832
7.14382 | -0.90191 | -7.86663 | -3.53643
7.14761 | -0.98195 | -7.86284 | -5.41771
7.1514 | -1.81115 | -7.85905 | -5.25571
7.15519 | -4.45936 | -7.85526 | -3.76274
7.15899 | -6.54871 | -7.85147 | -2.85453
7.16278 | -6.40627 | -7.84768 | -2.92252
7.16657 | -3.7985 | -7.84388 | -2.10887
7.17036 | 0.05471 | -7.84009 | -1.26906
7.17415 | 1.62071 | -7.8363 | -2.26294
7.17795 | 0.09076 | -7.83251 | -2.41591
7.18174 | -3.17898 | -7.82872 | -0.55351
7.18553 | -3.72195 | -7.82492 | 1.66834
7.18932 | -2.39564 | -7.82113 | 1.48517
7.19311 | -4.38332 | -7.81734 | -1.47724
7.1969 | -8.60636 | -7.81355 | -4.40243
7.2007 | -11.8584 | -7.80976 | -6.62029
7.20449 | -12.73 | -7.80597 | -7.88722
7.20828 | -12.8192 | -7.80217 | -6.57145
7.21207 | -12.8955 | -7.79838 | -5.74521
7.21586 | -13.0346 | -7.79459 | -7.28678
7.21965 | -13.3018 | -7.7908 | -10.3105
7.22345 | -13.4239 | -7.78701 | -12.7536
7.22724 | -12.0908 | -7.78322 | -12.6044
7.23103 | -9.8438 | -7.77942 | -11.0934
7.23482 | -8.22151 | -7.77563 | -7.49617
7.23861 | -7.57863 | -7.77184 | -2.54735
7.2424 | -5.96935 | -7.76805 | -0.93427
7.2462 | -3.36868 | -7.76426 | -3.47812
7.24999 | -4.10545 | -7.76047 | -5.06444
7.25378 | -6.2901 | -7.75667 | -2.52679
7.25757 | -6.05773 | -7.75288 | -0.62079
7.26136 | -3.97978 | -7.74909 | -1.95927
7.26516 | -2.57521 | -7.7453 | -5.0925
7.26895 | -4.11388 | -7.74151 | -7.48816
7.27274 | -6.79587 | -7.73771 | -7.84269
7.27653 | -7.57619 | -7.73392 | -6.86593
7.28032 | -7.41978 | -7.73013 | -6.11737
7.28411 | -6.99243 | -7.72634 | -5.50892
7.28791 | -5.33658 | -7.72255 | -5.62476
7.2917 | -3.64622 | -7.71876 | -6.2182
7.29549 | -2.1983 | -7.71496 | -4.90934
7.29928 | -1.74727 | -7.71117 | -3.99122
7.30307 | -1.42542 | -7.70738 | -4.71393
7.30686 | -1.84794 | -7.70359 | -6.52639
7.31066 | -1.8493 | -7.6998 | -8.81203
7.31445 | -3.32709 | -7.69601 | -9.99384
7.31824 | -5.49092 | -7.69221 | -10.5682
7.32203 | -6.83787 | -7.68842 | -12.5518
7.32582 | -6.72144 | -7.68463 | -14.7657
7.32962 | -5.58219 | -7.68084 | -15.5168
7.33341 | -4.4971 | -7.67705 | -14.6395
7.3372 | -3.87336 | -7.67326 | -12.4307
7.34099 | -4.23006 | -7.66946 | -10.7416
7.34478 | -6.81616 | -7.66567 | -9.3566
7.34857 | -9.38705 | -7.66188 | -8.41506
7.35237 | -9.90738 | -7.65809 | -8.91444
7.35616 | -7.60787 | -7.6543 | -10.96
7.35995 | -3.60904 | -7.6505 | -13.1132
7.36374 | -0.93345 | -7.64671 | -13.1175
7.36753 | 0.34734 | -7.64292 | -11.6478
7.37132 | 0.2943 | -7.63913 | -11.3393
7.37512 | -1.43709 | -7.63534 | -11.2179
7.37891 | -3.64343 | -7.63155 | -12.1404
7.3827 | -5.1823 | -7.62775 | -15.5748
7.38649 | -5.70757 | -7.62396 | -19.7716
7.39028 | -4.65774 | -7.62017 | -20.32
7.39407 | -5.08248 | -7.61638 | -17.5323
7.39787 | -8.92935 | -7.61259 | -14.8508
7.40166 | -11.7085 | -7.6088 | -12.4479
7.40545 | -12.033 | -7.605 | -10.1651
7.40924 | -10.2321 | -7.60121 | -7.06783
7.41303 | -7.40648 | -7.59742 | -4.6376
7.41683 | -4.71732 | -7.59363 | -5.59592
7.42062 | -1.88959 | -7.58984 | -8.8229
7.42441 | -1.57721 | -7.58604 | -11.8182
7.4282 | -3.38533 | -7.58225 | -14.2196
7.43199 | -3.67655 | -7.57846 | -15.5409
7.43578 | -1.15375 | -7.57467 | -13.7541
7.43958 | 1.01115 | -7.57088 | -10.1748
7.44337 | 1.91233 | -7.56709 | -7.73257
7.44716 | 1.11631 | -7.56329 | -5.44346
7.45095 | -0.66751 | -7.5595 | -2.65696
7.45474 | -1.89802 | -7.55571 | 0.30873
7.45853 | -2.32968 | -7.55192 | 2.33513
7.46233 | -2.59853 | -7.54813 | 2.56811
7.46612 | -3.60326 | -7.54434 | 1.79378
7.46991 | -5.98887 | -7.54054 | -0.81219
7.4737 | -9.32353 | -7.53675 | -2.31788
7.47749 | -11.0227 | -7.53296 | -2.22514
7.48128 | -9.24656 | -7.52917 | -2.34839
7.48508 | -3.95282 | -7.52538 | -2.76216
7.48887 | -0.36787 | -7.52159 | -3.24433
7.49266 | -0.08667 | -7.51779 | -3.56451
7.49645 | -1.49687 | -7.514 | -3.89061
7.50024 | -3.15095 | -7.51021 | -4.87315
7.50404 | -3.49171 | -7.50642 | -6.28804
7.50783 | -3.0427 | -7.50263 | -6.59247
7.51162 | -1.95052 | -7.49883 | -5.24626
7.51541 | -0.4808 | -7.49504 | -2.41209
7.5192 | -0.70897 | -7.49125 | -0.46544
7.52299 | -3.98177 | -7.48746 | -1.78966
7.52679 | -7.93895 | -7.48367 | -3.11622
7.53058 | -10.2221 | -7.47988 | -3.98216
7.53437 | -10.1034 | -7.47608 | -5.09611
7.53816 | -9.04624 | -7.47229 | -6.3646
7.54195 | -9.04646 | -7.4685 | -9.03084
7.54574 | -9.76384 | -7.46471 | -13.9073
7.54954 | -7.99867 | -7.46092 | -18.8469
7.55333 | -4.8783 | -7.45713 | -21.035
7.55712 | -1.73597 | -7.45333 | -20.0537
7.56091 | 1.67256 | -7.44954 | -17.9288
7.5647 | 2.52732 | -7.44575 | -17.0526
7.5685 | -0.63114 | -7.44196 | -17.3931
7.57229 | -4.49172 | -7.43817 | -17.198
7.57608 | -5.679 | -7.43437 | -15.497
7.57987 | -5.11636 | -7.43058 | -12.656
7.58366 | -4.57957 | -7.42679 | -10.3312
7.58745 | -4.33897 | -7.423 | -9.90677
7.59125 | -4.30813 | -7.41921 | -11.7952
7.59504 | -2.45717 | -7.41542 | -12.1109
7.59883 | 0.81737 | -7.41162 | -8.85955
7.60262 | 4.33381 | -7.40783 | -4.61852
7.60641 | 6.79364 | -7.40404 | -3.89613
7.6102 | 5.57856 | -7.40025 | -7.22594
7.614 | 1.87195 | -7.39646 | -10.9453
7.61779 | -1.06811 | -7.39267 | -13.0493
7.62158 | -2.56822 | -7.38887 | -13.1234
7.62537 | -2.84766 | -7.38508 | -11.6304
7.62916 | -2.18933 | -7.38129 | -8.78101
7.63295 | -1.09417 | -7.3775 | -5.9577
7.63675 | -0.41335 | -7.37371 | -5.13297
7.64054 | 0.70168 | -7.36992 | -7.1967
7.64433 | 1.05108 | -7.36612 | -9.38363
7.64812 | -2.06766 | -7.36233 | -11.3256
7.65191 | -3.34855 | -7.35854 | -15.4832
7.65571 | -0.73721 | -7.35475 | -18.6379
7.6595 | 0.8087 | -7.35096 | -19.5044
7.66329 | -0.82871 | -7.34716 | -18.9008
7.66708 | -3.85326 | -7.34337 | -17.8924
7.67087 | -3.37469 | -7.33958 | -16.6103
7.67466 | 0.01311 | -7.33579 | -15.0208
7.67846 | 2.28638 | -7.332 | -13.6064
7.68225 | 3.0099 | -7.32821 | -11.7818
7.68604 | 3.82738 | -7.32441 | -10.9374
7.68983 | 4.72526 | -7.32062 | -9.74589
7.69362 | 4.39392 | -7.31683 | -9.26598
7.69741 | 2.86358 | -7.31304 | -10.7552
7.70121 | 2.10138 | -7.30925 | -11.0693
7.705 | 2.32274 | -7.30546 | -9.33254
7.70879 | 3.64714 | -7.30166 | -7.1374
7.71258 | 5.13577 | -7.29787 | -3.49074
7.71637 | 6.46858 | -7.29408 | -0.36129
7.72017 | 8.28157 | -7.29029 | -0.17937
7.72396 | 7.46379 | -7.2865 | -0.39241
7.72775 | 6.52439 | -7.2827 | 1.57891
7.73154 | 7.7995 | -7.27891 | 4.15694
7.73533 | 7.97791 | -7.27512 | 3.09105
7.73912 | 5.65926 | -7.27133 | -0.06296
7.74292 | 1.92023 | -7.26754 | -0.83877
7.74671 | -1.80011 | -7.26375 | -0.0962
7.7505 | -3.98346 | -7.25995 | -0.63009
7.75429 | -4.0869 | -7.25616 | -1.80233
7.75808 | -4.86556 | -7.25237 | -1.53516
7.76187 | -5.53811 | -7.24858 | -1.42112
7.76567 | -2.81491 | -7.24479 | -2.7031
7.76946 | 0.87245 | -7.241 | -3.79357
7.77325 | 3.26764 | -7.2372 | -3.03149
7.77704 | 4.60141 | -7.23341 | -2.40531
7.78083 | 3.93287 | -7.22962 | -3.63216
7.78462 | 1.26559 | -7.22583 | -6.1402
7.78842 | -1.13654 | -7.22204 | -9.1259
7.79221 | -2.33208 | -7.21825 | -12.9256
7.796 | -2.8703 | -7.21445 | -17.4691
7.79979 | -3.72349 | -7.21066 | -20.4071
7.80358 | -4.56375 | -7.20687 | -19.1633
7.80738 | -4.8565 | -7.20308 | -16.1864
7.81117 | -5.42907 | -7.19929 | -12.0092
7.81496 | -5.6731 | -7.19549 | -6.40219
7.81875 | -4.30317 | -7.1917 | -2.02591
7.82254 | -3.35628 | -7.18791 | 0.18096
7.82633 | -3.09117 | -7.18412 | 0.15255
7.83013 | -2.59622 | -7.18033 | -2.86183
7.83392 | -2.36818 | -7.17654 | -7.06964
7.83771 | -0.73885 | -7.17274 | -9.95458
7.8415 | 2.56948 | -7.16895 | -11.5485
7.84529 | 4.90094 | -7.16516 | -11.7752
7.84908 | 5.6663 | -7.16137 | -9.01684
7.85288 | 5.91766 | -7.15758 | -4.61775
7.85667 | 5.65741 | -7.15379 | -1.92293
7.86046 | 6.12119 | -7.14999 | -1.27031
7.86425 | 7.27324 | -7.1462 | -0.69258
7.86804 | 7.05202 | -7.14241 | 0.81941
7.87184 | 3.69753 | -7.13862 | 0.54006
7.87563 | -1.07124 | -7.13483 | -2.19391
7.87942 | -4.69905 | -7.13104 | -6.25793
7.88321 | -6.78579 | -7.12724 | -9.46605
7.887 | -7.44247 | -7.12345 | -9.05259
7.89079 | -7.26258 | -7.11966 | -5.97069
7.89459 | -6.95959 | -7.11587 | -0.72836
7.89838 | -6.52982 | -7.11208 | 3.06838
7.90217 | -6.7228 | -7.10828 | 4.36655
7.90596 | -8.67359 | -7.10449 | 3.84352
7.90975 | -10.0542 | -7.1007 | 2.21091
7.91354 | -8.17817 | -7.09691 | 0.2916
7.91734 | -3.40957 | -7.09312 | -2.56242
7.92113 | 0.78142 | -7.08933 | -5.82587
7.92492 | 0.46272 | -7.08553 | -8.73365
7.92871 | -2.2756 | -7.08174 | -11.0404
7.9325 | -4.63404 | -7.07795 | -12.4629
7.93629 | -6.28351 | -7.07416 | -12.9224
7.94009 | -7.41644 | -7.07037 | -12.0283
7.94388 | -9.43047 | -7.06658 | -9.31088
7.94767 | -10.0445 | -7.06278 | -5.44363
7.95146 | -7.81561 | -7.05899 | -3.53446
7.95525 | -5.29146 | -7.0552 | -2.36518
7.95905 | -2.81094 | -7.05141 | -1.71147
7.96284 | -0.73925 | -7.04762 | -2.11422
7.96663 | -0.39824 | -7.04382 | -5.79996
7.97042 | -2.04116 | -7.04003 | -12.9923
7.97421 | -3.73467 | -7.03624 | -18.2037
7.978 | -4.45087 | -7.03245 | -18.744
7.9818 | -5.44005 | -7.02866 | -16.0783
7.98559 | -4.83492 | -7.02487 | -13.1046
7.98938 | -2.75423 | -7.02107 | -11.383
7.99317 | -1.36356 | -7.01728 | -9.11764
7.99696 | -0.68542 | -7.01349 | -5.12998
8.00075 | -0.34878 | -7.0097 | -2.58431
8.00455 | -0.62501 | -7.00591 | -4.63711
8.00834 | -1.49215 | -7.00212 | -7.66183
8.01213 | -2.41988 | -6.99832 | -8.25412
8.01592 | -1.49247 | -6.99453 | -7.57044
8.01971 | 1.82397 | -6.99074 | -6.19356
8.02351 | 4.13386 | -6.98695 | -3.4124
8.0273 | 4.60556 | -6.98316 | -0.74756
8.03109 | 5.30981 | -6.97937 | 0.52637
8.03488 | 5.05733 | -6.97557 | 1.79876
8.03867 | 2.62624 | -6.97178 | 1.49073
8.04246 | -0.82571 | -6.96799 | -1.84912
8.04626 | -3.13888 | -6.9642 | -6.16837
8.05005 | -3.19654 | -6.96041 | -9.43517
8.05384 | -3.57893 | -6.95661 | -8.40051
8.05763 | -5.33588 | -6.95282 | -1.6935
8.06142 | -5.67926 | -6.94903 | 5.30663
8.06521 | -4.09656 | -6.94524 | 8.528
8.06901 | -1.31072 | -6.94145 | 9.84696
8.0728 | -0.43307 | -6.93766 | 9.12495
8.07659 | -2.28572 | -6.93386 | 6.32335
8.08038 | -3.86403 | -6.93007 | 4.37581
8.08417 | -3.29837 | -6.92628 | 5.10607
8.08796 | -0.53931 | -6.92249 | 5.99783
8.09176 | 0.57286 | -6.9187 | 6.37757
8.09555 | -2.99988 | -6.91491 | 6.92579
8.09934 | -8.67175 | -6.91111 | 7.904
8.10313 | -12.4121 | -6.90732 | 9.04792
8.10692 | -14.3607 | -6.90353 | 8.69567
8.11072 | -16.0008 | -6.89974 | 6.70215
8.11451 | -17.6407 | -6.89595 | 4.30666
8.1183 | -16.1119 | -6.89215 | 3.29624
8.12209 | -12.2592 | -6.88836 | 3.8825
8.12588 | -9.07228 | -6.88457 | 4.08349
8.12967 | -6.38319 | -6.88078 | 3.30062
8.13347 | -3.54428 | -6.87699 | 4.95503
8.13726 | -1.98417 | -6.8732 | 7.99715
8.14105 | -2.02664 | -6.8694 | 10.8212
8.14484 | -2.26489 | -6.86561 | 12.742
8.14863 | -1.95928 | -6.86182 | 12.2837
8.15242 | -1.49205 | -6.85803 | 10.9405
8.15622 | -2.03524 | -6.85424 | 11.0635
8.16001 | -2.74935 | -6.85045 | 10.4573
8.1638 | -2.40739 | -6.84665 | 8.02412
8.16759 | -2.5235 | -6.84286 | 3.628
8.17138 | -6.06612 | -6.83907 | -0.46047
8.17517 | -10.7979 | -6.83528 | -2.66578
8.17897 | -13.8027 | -6.83149 | -3.46937
8.18276 | -13.854 | -6.8277 | -1.9119
8.18655 | -12.4398 | -6.8239 | 1.6787
8.19034 | -11.7235 | -6.82011 | 4.34064
8.19413 | -12.4028 | -6.81632 | 4.26252
8.19793 | -13.7784 | -6.81253 | 3.25848
8.20172 | -14.4009 | -6.80874 | 2.4356
8.20551 | -14.16 | -6.80494 | 4.0257
8.2093 | -12.9141 | -6.80115 | 6.89975
8.21309 | -11.7885 | -6.79736 | 9.35237
8.21688 | -11.2992 | -6.79357 | 9.9547
8.22068 | -11.3668 | -6.78978 | 8.94691
8.22447 | -11.845 | -6.78599 | 7.38023
8.22826 | -13.8834 | -6.78219 | 5.90147
8.23205 | -17.5798 | -6.7784 | 4.55332
8.23584 | -17.9871 | -6.77461 | 2.6366
8.23963 | -15.958 | -6.77082 | 0.61093
8.24343 | -14.4416 | -6.76703 | -0.44915
8.24722 | -12.1152 | -6.76324 | 0.11239
8.25101 | -7.4138 | -6.75944 | 2.57845
8.2548 | -2.24177 | -6.75565 | 6.56571
8.25859 | 0.50347 | -6.75186 | 9.9714
8.26239 | 1.27955 | -6.74807 | 9.63433
8.26618 | 1.62667 | -6.74428 | 7.18802
8.26997 | 0.71409 | -6.74048 | 5.09955
8.27376 | -2.50557 | -6.73669 | 2.75722
8.27755 | -4.85275 | -6.7329 | 1.75029
8.28134 | -4.48512 | -6.72911 | 2.01414
8.28514 | -2.50847 | -6.72532 | 0.87449
8.28893 | 0.12721 | -6.72153 | -2.97244
8.29272 | 3.32996 | -6.71773 | -4.49695
8.29651 | 5.1245 | -6.71394 | -1.82757
8.3003 | 4.23367 | -6.71015 | 0.65787
8.30409 | 1.14221 | -6.70636 | 1.73232
8.30789 | -1.24261 | -6.70257 | 2.46639
8.31168 | -0.97309 | -6.69878 | 3.73631
8.31547 | 2.43947 | -6.69498 | 5.92605
8.31926 | 6.81936 | -6.69119 | 6.00814
8.32305 | 8.75862 | -6.6874 | 2.93578
8.32684 | 9.04 | -6.68361 | 0.04191
8.33064 | 9.16784 | -6.67982 | -1.80082
8.33443 | 11.6504 | -6.67603 | -3.83224
8.33822 | 14.9962 | -6.67223 | -5.79658
8.34201 | 15.9332 | -6.66844 | -7.88061
8.3458 | 15.0488 | -6.66465 | -8.54115
8.3496 | 12.2852 | -6.66086 | -5.95991
8.35339 | 6.97002 | -6.65707 | -1.65855
8.35718 | 1.40017 | -6.65327 | 0.59726
8.36097 | -1.05833 | -6.64948 | 0.80753
8.36476 | -3.63624 | -6.64569 | 0.51824
8.36855 | -8.29116 | -6.6419 | 1.22074
8.37235 | -10.4115 | -6.63811 | 2.07297
8.37614 | -8.21618 | -6.63432 | 2.91515
8.37993 | -6.17482 | -6.63052 | 5.53882
8.38372 | -6.48995 | -6.62673 | 8.53711
8.38751 | -6.05411 | -6.62294 | 8.0397
8.3913 | -5.19772 | -6.61915 | 4.39385
8.3951 | -4.10848 | -6.61536 | 1.2908
8.39889 | -1.24837 | -6.61157 | -0.94688
8.40268 | 0.6663 | -6.60777 | -0.47071
8.40647 | 1.9305 | -6.60398 | 1.9048
8.41026 | 4.39252 | -6.60019 | 2.01155
8.41406 | 6.08207 | -6.5964 | 0.67162
8.41785 | 6.02554 | -6.59261 | -0.47193
8.42164 | 6.23784 | -6.58881 | -0.58352
8.42543 | 6.42784 | -6.58502 | -0.90671
8.42922 | 7.25881 | -6.58123 | -1.77182
8.43301 | 6.7267 | -6.57744 | -2.88146
8.43681 | 4.98632 | -6.57365 | -4.34152
8.4406 | 4.62879 | -6.56986 | -6.4685
8.44439 | 4.15814 | -6.56606 | -9.1821
8.44818 | 2.71673 | -6.56227 | -10.5835
8.45197 | 3.23606 | -6.55848 | -11.4707
8.45576 | 4.30025 | -6.55469 | -12.6456
8.45956 | 2.54255 | -6.5509 | -12.9387
8.46335 | 0.35851 | -6.54711 | -11.5773
8.46714 | 0.01162 | -6.54331 | -7.88359
8.47093 | -1.29738 | -6.53952 | -3.42891
8.47472 | -4.07381 | -6.53573 | -0.00917
8.47851 | -5.97412 | -6.53194 | 3.41447
8.48231 | -5.58522 | -6.52815 | 6.89132
8.4861 | -4.72361 | -6.52436 | 9.03605
8.48989 | -4.42067 | -6.52056 | 9.22721
8.49368 | -4.31195 | -6.51677 | 8.86716
8.49747 | -3.28449 | -6.51298 | 9.71741
8.50127 | -2.68494 | -6.50919 | 10.1726
8.50506 | -5.00285 | -6.5054 | 8.21145
8.50885 | -8.61705 | -6.5016 | 4.72521
8.51264 | -12.3183 | -6.49781 | 1.6672
8.51643 | -13.1959 | -6.49402 | 1.79391
8.52022 | -9.20309 | -6.49023 | 4.16563
8.52402 | -4.41396 | -6.48644 | 6.0854
8.52781 | -3.75997 | -6.48265 | 9.45897
8.5316 | -4.99744 | -6.47885 | 13.0945
8.53539 | -4.99383 | -6.47506 | 12.9498
8.53918 | -4.37352 | -6.47127 | 9.62098
8.54297 | -5.26793 | -6.46748 | 5.60026
8.54677 | -6.87965 | -6.46369 | 1.50877
8.55056 | -6.94994 | -6.4599 | -0.8806
8.55435 | -6.99606 | -6.4561 | -1.74368
8.55814 | -9.83303 | -6.45231 | -2.1914
8.56193 | -13.5891 | -6.44852 | -3.6623
8.56573 | -15.7453 | -6.44473 | -4.9448
8.56952 | -14.8412 | -6.44094 | -2.75068
8.57331 | -11.025 | -6.43715 | 1.50298
8.5771 | -6.2099 | -6.43335 | 5.00562
8.58089 | -3.01863 | -6.42956 | 7.21425
8.58468 | -1.86694 | -6.42577 | 10.104
8.58848 | -2.61188 | -6.42198 | 12.3959
8.59227 | -4.90172 | -6.41819 | 12.5568
8.59606 | -7.55521 | -6.41439 | 10.6481
8.59985 | -7.78249 | -6.4106 | 7.41671
8.60364 | -4.8826 | -6.40681 | 5.49824
8.60743 | -0.30844 | -6.40302 | 6.44577
8.61123 | 5.72181 | -6.39923 | 8.40028
8.61502 | 10.7337 | -6.39544 | 8.72345
8.61881 | 11.0869 | -6.39164 | 7.91584
8.6226 | 8.96611 | -6.38785 | 7.75082
8.62639 | 6.7843 | -6.38406 | 7.16327
8.63018 | 5.09282 | -6.38027 | 6.71921
8.63398 | 3.36666 | -6.37648 | 7.17623
8.63777 | 1.23596 | -6.37269 | 7.09904
8.64156 | 0.11769 | -6.36889 | 6.12368
8.64535 | -0.43692 | -6.3651 | 3.62365
8.64914 | -3.22155 | -6.36131 | 0.2866
8.65294 | -7.9927 | -6.35752 | -2.27776
8.65673 | -11.886 | -6.35373 | -2.47436
8.66052 | -12.7711 | -6.34993 | 2.19861
8.66431 | -10.1817 | -6.34614 | 8.62537
8.6681 | -6.36871 | -6.34235 | 12.4059
8.67189 | -3.34439 | -6.33856 | 12.1761
8.67569 | -1.47523 | -6.33477 | 10.0662
8.67948 | -0.983 | -6.33098 | 8.70025
8.68327 | -2.17408 | -6.32718 | 6.67187
8.68706 | -1.64623 | -6.32339 | 4.55315
8.69085 | -0.12702 | -6.3196 | 3.90532
8.69464 | 0.12773 | -6.31581 | 3.91387
8.69844 | 0.07669 | -6.31202 | 3.1032
8.70223 | 0.91936 | -6.30823 | 3.08664
8.70602 | 3.8565 | -6.30443 | 4.79208
8.70981 | 5.49324 | -6.30064 | 6.42522
8.7136 | 6.55257 | -6.29685 | 9.22719
8.71739 | 7.99339 | -6.29306 | 12.3759
8.72119 | 8.37236 | -6.28927 | 13.8669
8.72498 | 6.49126 | -6.28548 | 11.9874
8.72877 | 4.05457 | -6.28168 | 7.0048
8.73256 | 1.58692 | -6.27789 | 2.29488
8.73635 | -2.11981 | -6.2741 | 0.16012
8.74015 | -5.44944 | -6.27031 | -1.20732
8.74394 | -8.00907 | -6.26652 | -1.12664
8.74773 | -9.5899 | -6.26272 | 0.53776
8.75152 | -8.36006 | -6.25893 | 0.38183
8.75531 | -4.96586 | -6.25514 | -1.0259
8.7591 | -1.831 | -6.25135 | -1.73435
8.7629 | 0.16831 | -6.24756 | -2.58193
8.76669 | 0.28056 | -6.24377 | -4.08436
8.77048 | -1.13573 | -6.23997 | -4.25877
8.77427 | -4.06456 | -6.23618 | -3.29969
8.77806 | -5.14249 | -6.23239 | -1.14557
8.78185 | -2.04445 | -6.2286 | 3.42484
8.78565 | 0.54009 | -6.22481 | 9.64858
8.78944 | -1.23483 | -6.22102 | 12.9648
8.79323 | -5.77992 | -6.21722 | 11.6439
8.79702 | -9.19979 | -6.21343 | 8.97241
8.80081 | -10.1768 | -6.20964 | 7.40111
8.80461 | -10.3418 | -6.20585 | 6.05204
8.8084 | -9.29241 | -6.20206 | 5.33536
8.81219 | -7.7908 | -6.19826 | 5.39228
8.81598 | -5.873 | -6.19447 | 4.29252
8.81977 | -3.64254 | -6.19068 | 1.41269
8.82356 | -1.54222 | -6.18689 | -0.30584
8.82736 | -0.2122 | -6.1831 | 1.45251
8.83115 | -1.0185 | -6.17931 | 4.00338
8.83494 | -2.03878 | -6.17551 | 5.89758
8.83873 | -3.70701 | -6.17172 | 7.744
8.84252 | -5.83977 | -6.16793 | 7.80575
8.84631 | -6.78153 | -6.16414 | 7.07921
8.85011 | -6.39464 | -6.16035 | 7.83654
8.8539 | -5.64849 | -6.15656 | 9.57858
8.85769 | -5.87037 | -6.15276 | 10.7538
8.86148 | -5.5067 | -6.14897 | 11.0602
8.86527 | -3.19625 | -6.14518 | 9.69834
8.86906 | -0.82335 | -6.14139 | 7.15939
8.87286 | 0.57992 | -6.1376 | 4.4805
8.87665 | 1.46405 | -6.13381 | 1.49273
8.88044 | 2.33647 | -6.13001 | 1.1407
8.88423 | 1.8396 | -6.12622 | 1.78214
8.88802 | -0.11163 | -6.12243 | 1.63795
8.89182 | -1.88265 | -6.11864 | 1.21761
8.89561 | -2.79167 | -6.11485 | -1.12548
8.8994 | -3.36306 | -6.11105 | -5.37693
8.90319 | -3.9092 | -6.10726 | -8.87265
8.90698 | -3.86791 | -6.10347 | -10.7003
8.91077 | -3.11783 | -6.09968 | -11.2965
8.91457 | -3.24107 | -6.09589 | -11.5431
8.91836 | -2.19295 | -6.0921 | -12.8773
8.92215 | 0.93119 | -6.0883 | -14.6396
8.92594 | 3.68921 | -6.08451 | -14.8236
8.92973 | 3.80078 | -6.08072 | -13.4652
8.93352 | 2.01987 | -6.07693 | -11.1017
8.93732 | 0.10416 | -6.07314 | -7.38611
8.94111 | -0.90136 | -6.06935 | -4.61106
8.9449 | -0.42137 | -6.06555 | -3.21192
8.94869 | 0.08856 | -6.06176 | -1.98503
8.95248 | -1.05887 | -6.05797 | -0.62716
8.95628 | -3.69769 | -6.05418 | 1.56834
8.96007 | -5.80282 | -6.05039 | 4.6893
8.96386 | -5.534 | -6.04659 | 7.07843
8.96765 | -3.22606 | -6.0428 | 8.03011
8.97144 | 0.66262 | -6.03901 | 8.56966
8.97523 | 3.15426 | -6.03522 | 9.36834
8.97903 | 3.24021 | -6.03143 | 9.97537
8.98282 | 2.51002 | -6.02764 | 7.48135
8.98661 | 2.34793 | -6.02384 | 2.50104
8.9904 | 2.46379 | -6.02005 | -0.82217
8.99419 | 1.69885 | -6.01626 | -1.9544
8.99798 | 0.56453 | -6.01247 | 0.08849
9.00178 | -2.09038 | -6.00868 | 3.84918
9.00557 | -4.14349 | -6.00489 | 6.6497
9.00936 | -2.41954 | -6.00109 | 8.65648
9.01315 | 1.49611 | -5.9973 | 10.7541
9.01694 | 2.52436 | -5.99351 | 11.7614
9.02073 | 1.14901 | -5.98972 | 9.75041
9.02453 | 0.60531 | -5.98593 | 5.87623
9.02832 | 0.16348 | -5.98214 | 3.28931
9.03211 | -1.07996 | -5.97834 | 3.88046
9.0359 | -1.4232 | -5.97455 | 7.28634
9.03969 | 0.78126 | -5.97076 | 11.4823
9.04349 | 3.14665 | -5.96697 | 15.2361
9.04728 | 2.70667 | -5.96318 | 16.7979
9.05107 | 0.08304 | -5.95938 | 16.048
9.05486 | -1.79737 | -5.95559 | 13.2782
9.05865 | -0.13586 | -5.9518 | 8.8794
9.06244 | 3.58911 | -5.94801 | 4.16581
9.06624 | 5.8477 | -5.94422 | 2.52579
9.07003 | 5.24624 | -5.94043 | 4.92079
9.07382 | 4.87557 | -5.93663 | 7.75333
9.07761 | 3.52292 | -5.93284 | 11.0785
9.0814 | -0.11335 | -5.92905 | 13.8867
9.08519 | -2.90678 | -5.92526 | 13.0375
9.08899 | -4.22312 | -5.92147 | 9.58475
9.09278 | -4.88817 | -5.91768 | 8.01368
9.09657 | -5.93293 | -5.91388 | 7.60108
9.10036 | -6.57349 | -5.91009 | 6.6572
9.10415 | -5.90413 | -5.9063 | 5.00758
9.10795 | -4.13182 | -5.90251 | 3.47802
9.11174 | -1.54204 | -5.89872 | 2.59098
9.11553 | 1.67506 | -5.89493 | 1.74599
9.11932 | 4.78177 | -5.89113 | 0.46595
9.12311 | 7.36677 | -5.88734 | 1.26005
9.1269 | 6.88623 | -5.88355 | 4.46934
9.1307 | 4.20229 | -5.87976 | 7.94197
9.13449 | 3.98809 | -5.87597 | 7.20746
9.13828 | 4.40847 | -5.87217 | 1.58849
9.14207 | 3.40411 | -5.86838 | -3.65878
9.14586 | 1.51966 | -5.86459 | -6.52116
9.14965 | -1.44107 | -5.8608 | -8.08891
9.15345 | -3.86024 | -5.85701 | -9.3508
9.15724 | -5.52695 | -5.85322 | -10.5103
9.16103 | -5.44077 | -5.84942 | -9.63999
9.16482 | -2.3145 | -5.84563 | -7.04863
9.16861 | -0.36442 | -5.84184 | -4.93191
9.1724 | -0.40955 | -5.83805 | -5.24218
9.1762 | -2.46533 | -5.83426 | -5.90914
9.17999 | -5.02832 | -5.83047 | -4.47423
9.18378 | -6.02597 | -5.82667 | -2.0569
9.18757 | -7.19328 | -5.82288 | 0.09305
9.19136 | -8.98678 | -5.81909 | 0.46867
9.19516 | -9.07993 | -5.8153 | -0.36102
9.19895 | -6.27397 | -5.81151 | 0.41734
9.20274 | -2.35405 | -5.80771 | 1.94873
9.20653 | -0.34166 | -5.80392 | 3.20741
9.21032 | -1.07688 | -5.80013 | 4.13388
9.21411 | -1.64456 | -5.79634 | 4.14388
9.21791 | 1.65973 | -5.79255 | 2.85246
9.2217 | 7.7192 | -5.78876 | 0.91437
9.22549 | 13.1067 | -5.78496 | -0.05456
9.22928 | 15.4136 | -5.78117 | -0.46161
9.23307 | 15.8852 | -5.77738 | 0.30303
9.23686 | 16.2062 | -5.77359 | 2.48796
9.24066 | 16.3483 | -5.7698 | 5.01101
9.24445 | 16.2098 | -5.76601 | 7.55581
9.24824 | 15.711 | -5.76221 | 8.46994
9.25203 | 14.3935 | -5.75842 | 6.02178
9.25582 | 11.5174 | -5.75463 | 2.04365
9.25962 | 8.43502 | -5.75084 | -0.08336
9.26341 | 5.81602 | -5.74705 | -0.70548
9.2672 | 3.16855 | -5.74326 | -2.07715
9.27099 | 1.80292 | -5.73946 | -5.1498
9.27478 | 3.04632 | -5.73567 | -9.13214
9.27857 | 5.49203 | -5.73188 | -11.1504
9.28237 | 6.0844 | -5.72809 | -10.5955
9.28616 | 5.12926 | -5.7243 | -9.57739
9.28995 | 3.41457 | -5.7205 | -6.83305
9.29374 | 1.05894 | -5.71671 | -1.33071
9.29753 | 0.30266 | -5.71292 | 5.41169
9.30132 | 2.16863 | -5.70913 | 10.4134
9.30512 | 4.92858 | -5.70534 | 10.7851
9.30891 | 7.5926 | -5.70155 | 7.49317
9.3127 | 7.21076 | -5.69775 | 3.70841
9.31649 | 3.4198 | -5.69396 | 1.54176
9.32028 | 0.69958 | -5.69017 | -0.34955
9.32407 | 0.84856 | -5.68638 | -2.98839
9.32787 | 2.01584 | -5.68259 | -5.83253
9.33166 | 3.4408 | -5.6788 | -6.93794
9.33545 | 4.54466 | -5.675 | -5.56686
9.33924 | 5.83737 | -5.67121 | -3.83944
9.34303 | 6.0334 | -5.66742 | -3.00244
9.34683 | 3.00788 | -5.66363 | -4.02717
9.35062 | -1.09721 | -5.65984 | -5.97957
9.35441 | -4.15095 | -5.65604 | -6.64193
9.3582 | -6.51963 | -5.65225 | -6.69541
9.36199 | -7.65351 | -5.64846 | -7.2644
9.36578 | -6.80133 | -5.64467 | -7.7585
9.36958 | -7.02654 | -5.64088 | -7.16825
9.37337 | -7.70822 | -5.63709 | -6.66011
9.37716 | -7.82973 | -5.63329 | -7.69981
9.38095 | -7.87671 | -5.6295 | -8.69004
9.38474 | -7.12864 | -5.62571 | -7.57076
9.38853 | -5.96471 | -5.62192 | -5.79541
9.39233 | -6.47468 | -5.61813 | -5.07068
9.39612 | -8.80992 | -5.61434 | -4.80713
9.39991 | -10.2785 | -5.61054 | -5.69404
9.4037 | -10.5654 | -5.60675 | -5.36135
9.40749 | -9.63748 | -5.60296 | -3.06501
9.41128 | -7.36267 | -5.59917 | -0.78669
9.41508 | -3.91212 | -5.59538 | 2.13553
9.41887 | -1.714 | -5.59159 | 5.28018
9.42266 | -0.15804 | -5.58779 | 8.8405
9.42645 | 2.97113 | -5.584 | 12.7701
9.43024 | 4.45516 | -5.58021 | 16.4686
9.43404 | 3.54519 | -5.57642 | 18.2407
9.43783 | 1.29719 | -5.57263 | 18.3912
9.44162 | -2.19275 | -5.56883 | 18.123
9.44541 | -5.497 | -5.56504 | 16.0916
9.4492 | -7.82412 | -5.56125 | 13.5387
9.45299 | -8.07272 | -5.55746 | 12.0656
9.45679 | -7.08737 | -5.55367 | 11.3128
9.46058 | -4.82195 | -5.54988 | 9.87488
9.46437 | -3.04727 | -5.54608 | 5.34517
9.46816 | -3.69542 | -5.54229 | 1.3074
9.47195 | -7.19651 | -5.5385 | 1.9123
9.47574 | -10.9406 | -5.53471 | 4.41433
9.47954 | -11.9429 | -5.53092 | 4.65528
9.48333 | -12.0561 | -5.52713 | 4.0751
9.48712 | -12.1952 | -5.52333 | 5.1464
9.49091 | -11.559 | -5.51954 | 5.70033
9.4947 | -11.3204 | -5.51575 | 4.81844
9.4985 | -12.5641 | -5.51196 | 2.33642
9.50229 | -12.554 | -5.50817 | -1.66454
9.50608 | -11.5161 | -5.50437 | -4.78841
9.50987 | -9.05863 | -5.50058 | -6.13397
9.51366 | -4.35255 | -5.49679 | -6.06852
9.51745 | -0.61203 | -5.493 | -7.68021
9.52125 | 0.35151 | -5.48921 | -11.7898
9.52504 | 1.3175 | -5.48542 | -15.6401
9.52883 | 2.46971 | -5.48162 | -18.5948
9.53262 | 1.33631 | -5.47783 | -17.6117
9.53641 | -1.70979 | -5.47404 | -12.7931
9.5402 | -3.19283 | -5.47025 | -7.42842
9.544 | -2.40674 | -5.46646 | -3.17267
9.54779 | -2.52456 | -5.46267 | -2.62383
9.55158 | -4.17658 | -5.45887 | -2.46204
9.55537 | -6.49422 | -5.45508 | 0.46458
9.55916 | -8.54046 | -5.45129 | 1.74406
9.56295 | -8.87507 | -5.4475 | -0.31182
9.56675 | -5.66426 | -5.44371 | -2.68681
9.57054 | -0.51118 | -5.43992 | -3.67328
9.57433 | 3.11345 | -5.43612 | -4.957
9.57812 | 3.88526 | -5.43233 | -6.67808
9.58191 | 2.45222 | -5.42854 | -7.30513
9.58571 | 0.72383 | -5.42475 | -7.22066
9.5895 | -0.26805 | -5.42096 | -4.57483
9.59329 | -0.8118 | -5.41716 | 0.90235
9.59708 | -0.73611 | -5.41337 | 5.31174
9.60087 | -0.22485 | -5.40958 | 7.58582
9.60466 | -1.14643 | -5.40579 | 8.22497
9.60846 | -3.05046 | -5.402 | 6.06422
9.61225 | -4.43926 | -5.39821 | 2.59282
9.61604 | -4.91098 | -5.39441 | -0.05445
9.61983 | -4.75604 | -5.39062 | -2.34765
9.62362 | -4.85108 | -5.38683 | -3.65624
9.62741 | -5.05125 | -5.38304 | -2.54157
9.63121 | -4.34308 | -5.37925 | -0.58767
9.635 | -2.76533 | -5.37546 | 2.3657
9.63879 | -1.19852 | -5.37166 | 6.11081
9.64258 | -0.17635 | -5.36787 | 8.2616
9.64637 | -0.30308 | -5.36408 | 8.58682
9.65017 | -1.1292 | -5.36029 | 8.71299
9.65396 | -1.26757 | -5.3565 | 7.74262
9.65775 | -1.9496 | -5.35271 | 5.85181
9.66154 | -3.30065 | -5.34891 | 5.69806
9.66533 | -5.1647 | -5.34512 | 5.28945
9.66912 | -7.82645 | -5.34133 | 2.85712
9.67292 | -10.4838 | -5.33754 | 0.00565
9.67671 | -12.8118 | -5.33375 | -2.17192
9.6805 | -14.1461 | -5.32995 | -4.34608
9.68429 | -14.491 | -5.32616 | -4.26015
9.68808 | -13.5217 | -5.32237 | -2.89747
9.69187 | -11.3659 | -5.31858 | -2.95289
9.69567 | -8.11212 | -5.31479 | -4.61541
9.69946 | -4.4388 | -5.311 | -6.45649
9.70325 | -2.95489 | -5.3072 | -4.99894
9.70704 | -3.98449 | -5.30341 | -1.16631
9.71083 | -3.94194 | -5.29962 | 2.45178
9.71462 | -1.47909 | -5.29583 | 4.88623
9.71842 | -0.10328 | -5.29204 | 5.01051
9.72221 | -1.76111 | -5.28825 | 2.84503
9.726 | -4.60189 | -5.28445 | 0.70746
9.72979 | -5.65374 | -5.28066 | -1.04283
9.73358 | -3.99588 | -5.27687 | -3.53786
9.73738 | -1.03609 | -5.27308 | -3.50292
9.74117 | 2.34537 | -5.26929 | -0.46862
9.74496 | 4.72925 | -5.26549 | 2.7489
9.74875 | 6.21165 | -5.2617 | 3.76671
9.75254 | 5.76717 | -5.25791 | 3.04764
9.75633 | 3.36579 | -5.25412 | 1.74546
9.76013 | 1.69548 | -5.25033 | -1.17495
9.76392 | 2.36808 | -5.24654 | -3.83367
9.76771 | 3.28395 | -5.24274 | -5.61888
9.7715 | 2.24164 | -5.23895 | -7.49797
9.77529 | 0.45655 | -5.23516 | -9.67393
9.77908 | 0.56713 | -5.23137 | -10.2776
9.78288 | 2.45485 | -5.22758 | -8.32757
9.78667 | 4.41998 | -5.22379 | -4.04159
9.79046 | 3.00585 | -5.21999 | -0.79941
9.79425 | -0.05497 | -5.2162 | 0.06448
9.79804 | -2.97605 | -5.21241 | 0.88928
9.80184 | -5.84421 | -5.20862 | 2.08135
9.80563 | -7.90948 | -5.20483 | 1.75127
9.80942 | -9.89921 | -5.20104 | -0.14224
9.81321 | -10.4521 | -5.19724 | -2.71587
9.817 | -8.60778 | -5.19345 | -3.52664
9.82079 | -5.41953 | -5.18966 | -3.56004
9.82459 | -1.28951 | -5.18587 | -3.46878
9.82838 | 2.59984 | -5.18208 | -3.20908
9.83217 | 4.3153 | -5.17828 | -3.11395
9.83596 | 3.46925 | -5.17449 | -2.41223
9.83975 | 1.75115 | -5.1707 | -1.1185
9.84354 | 2.83239 | -5.16691 | 2.36071
9.84734 | 7.03787 | -5.16312 | 6.16137
9.85113 | 8.69793 | -5.15933 | 6.93628
9.85492 | 5.64153 | -5.15553 | 4.72676
9.85871 | 2.43169 | -5.15174 | 0.67535
9.8625 | 2.5819 | -5.14795 | -2.70845
9.86629 | 6.28668 | -5.14416 | -2.90935
9.87009 | 8.14312 | -5.14037 | -1.12731
9.87388 | 5.71631 | -5.13658 | 0.38223
9.87767 | 2.71153 | -5.13278 | 1.04344
9.88146 | 1.20388 | -5.12899 | 2.70115
9.88525 | 0.56209 | -5.1252 | 5.12814
9.88905 | -0.10873 | -5.12141 | 6.54163
9.89284 | -1.1827 | -5.11762 | 5.05391
9.89663 | -2.64577 | -5.11382 | 2.33456
9.90042 | -2.99295 | -5.11003 | 3.064
9.90421 | -3.1076 | -5.10624 | 6.06481
9.908 | -4.46185 | -5.10245 | 6.46543
9.9118 | -3.71554 | -5.09866 | 3.39465
9.91559 | -0.228 | -5.09487 | 0.3785
9.91938 | 2.81414 | -5.09107 | -0.35215
9.92317 | 1.80008 | -5.08728 | 1.47075
9.92696 | -1.79391 | -5.08349 | 5.77863
9.93075 | -4.1969 | -5.0797 | 9.8283
9.93455 | -4.96811 | -5.07591 | 10.8099
9.93834 | -3.61707 | -5.07212 | 8.86395
9.94213 | -1.48503 | -5.06832 | 7.76862
9.94592 | -0.84352 | -5.06453 | 8.72478
9.94971 | -2.16319 | -5.06074 | 9.76642
9.9535 | -6.03602 | -5.05695 | 9.69397
9.9573 | -9.16772 | -5.05316 | 7.7541
9.96109 | -8.98037 | -5.04937 | 5.19714
9.96488 | -7.16646 | -5.04557 | 3.47864
9.96867 | -6.47455 | -5.04178 | 0.55256
9.97246 | -5.76372 | -5.03799 | -3.04035
9.97626 | -4.04457 | -5.0342 | -4.32522
9.98005 | -3.36201 | -5.03041 | -3.81019
9.98384 | -4.55366 | -5.02661 | -2.51358
9.98763 | -5.19067 | -5.02282 | -0.58096
9.99142 | -3.16268 | -5.01903 | -0.86617
9.99521 | 1.34554 | -5.01524 | -3.34165
9.99901 | 5.2353 | -5.01145 | -2.92401
10.0028 | 5.27152 | -5.00766 | 1.77304
10.0066 | 3.99362 | -5.00386 | 5.21337
10.0104 | 2.76451 | -5.00007 | 4.95296
10.0142 | 1.16416 | -4.99628 | 5.27629
10.018 | -0.47515 | -4.99249 | 6.69319
10.0218 | -0.95786 | -4.9887 | 8.23093
10.0255 | 0.18168 | -4.98491 | 10.0539
10.0293 | 2.89215 | -4.98111 | 9.74415
10.0331 | 4.06623 | -4.97732 | 8.1151
10.0369 | 4.70657 | -4.97353 | 6.02289
10.0407 | 6.34123 | -4.96974 | 3.13231
10.0445 | 7.25377 | -4.96595 | 0.03227
10.0483 | 6.91713 | -4.96215 | 0.73806
10.0521 | 5.65557 | -4.95836 | 5.18786
10.0559 | 5.01207 | -4.95457 | 6.53264
10.0597 | 4.91487 | -4.95078 | 3.989
10.0635 | 4.26002 | -4.94699 | 0.98787
10.0673 | 4.71546 | -4.9432 | -0.78989
10.071 | 4.2142 | -4.9394 | -1.52132
10.0748 | 2.16058 | -4.93561 | -1.12163
10.0786 | 0.61259 | -4.93182 | 0.50836
10.0824 | 1.42277 | -4.92803 | 0.17259
10.0862 | 3.45095 | -4.92424 | 0.09999
10.09 | 3.51497 | -4.92045 | 3.72335
10.0938 | 2.23267 | -4.91665 | 5.82507
10.0976 | 0.39466 | -4.91286 | 6.18316
10.1014 | -1.74898 | -4.90907 | 7.55134
10.1052 | -1.90477 | -4.90528 | 7.59235
10.109 | -1.36633 | -4.90149 | 5.34683
10.1128 | -0.62574 | -4.8977 | 1.70156
10.1166 | -0.19881 | -4.8939 | -1.17239
10.1203 | 1.35886 | -4.89011 | -1.63748
10.1241 | 4.23752 | -4.88632 | 0.3837
10.1279 | 5.5406 | -4.88253 | 3.0112
10.1317 | 5.06524 | -4.87874 | 3.49647
10.1355 | 5.44243 | -4.87494 | 2.92514
10.1393 | 7.02558 | -4.87115 | 3.58446
10.1431 | 7.52447 | -4.86736 | 5.36827
10.1469 | 7.14772 | -4.86357 | 5.69946
10.1507 | 7.48476 | -4.85978 | 3.51779
10.1545 | 6.2158 | -4.85599 | 1.01847
10.1583 | 2.57669 | -4.85219 | 0.27126
10.1621 | -0.62935 | -4.8484 | 0.08524
10.1658 | -1.88162 | -4.84461 | -1.20107
10.1696 | -2.4462 | -4.84082 | -2.55728
10.1734 | -3.82964 | -4.83703 | -3.27687
10.1772 | -4.34516 | -4.83324 | -1.43152
10.181 | -5.14857 | -4.82944 | 3.32173
10.1848 | -6.29907 | -4.82565 | 7.47746
10.1886 | -4.04724 | -4.82186 | 9.18584
10.1924 | 0.29531 | -4.81807 | 7.37361
10.1962 | 2.34858 | -4.81428 | 3.83727
10.2 | 2.91441 | -4.81049 | 2.03501
10.2038 | 3.41875 | -4.80669 | 3.92541
10.2076 | 4.3392 | -4.8029 | 5.86004
10.2113 | 5.27588 | -4.79911 | 4.4498
10.2151 | 4.42037 | -4.79532 | 1.46862
10.2189 | 1.12555 | -4.79153 | -0.3842
10.2227 | -2.97872 | -4.78773 | -0.02362
10.2265 | -5.05392 | -4.78394 | 2.37353
10.2303 | -4.23859 | -4.78015 | 5.75743
10.2341 | -0.71869 | -4.77636 | 9.57535
10.2379 | 2.561 | -4.77257 | 12.5623
10.2417 | 3.45567 | -4.76878 | 13.2116
10.2455 | 4.30902 | -4.76498 | 10.9682
10.2493 | 5.68793 | -4.76119 | 5.10548
10.2531 | 6.62852 | -4.7574 | 0.53062
10.2568 | 6.81313 | -4.75361 | 0.38745
10.2606 | 5.2748 | -4.74982 | 3.24842
10.2644 | 3.99238 | -4.74603 | 6.52073
10.2682 | 4.64557 | -4.74223 | 7.03492
10.272 | 7.37128 | -4.73844 | 4.88004
10.2758 | 10.2719 | -4.73465 | 2.21573
10.2796 | 9.95282 | -4.73086 | 0.07108
10.2834 | 6.88022 | -4.72707 | 0.44084
10.2872 | 4.73281 | -4.72327 | 1.8439
10.291 | 4.81858 | -4.71948 | 2.72284
10.2948 | 4.7335 | -4.71569 | 2.59049
10.2986 | 3.44294 | -4.7119 | 2.09542
10.3023 | 5.01704 | -4.70811 | 3.65673
10.3061 | 10.9102 | -4.70432 | 5.0967
10.3099 | 15.0733 | -4.70052 | 5.228
10.3137 | 16.3116 | -4.69673 | 5.71644
10.3175 | 16.3405 | -4.69294 | 7.49302
10.3213 | 14.6611 | -4.68915 | 9.58188
10.3251 | 11.6953 | -4.68536 | 9.3801
10.3289 | 8.63752 | -4.68157 | 7.35908
10.3327 | 6.77991 | -4.67777 | 6.22232
10.3365 | 5.19143 | -4.67398 | 5.57433
10.3403 | 4.75167 | -4.67019 | 5.36471
10.3441 | 5.20205 | -4.6664 | 5.10071
10.3478 | 5.13744 | -4.66261 | 4.1413
10.3516 | 4.97371 | -4.65882 | 1.94002
10.3554 | 5.23889 | -4.65502 | 0.81435
10.3592 | 6.63269 | -4.65123 | 1.71356
10.363 | 8.68694 | -4.64744 | 2.80451
10.3668 | 10.4265 | -4.64365 | 3.20099
10.3706 | 8.97655 | -4.63986 | 1.20775
10.3744 | 4.14339 | -4.63606 | -1.88617
10.3782 | 0.53899 | -4.63227 | -5.22291
10.382 | 1.19925 | -4.62848 | -8.41521
10.3858 | 4.59495 | -4.62469 | -10.1484
10.3896 | 7.0656 | -4.6209 | -9.66593
10.3933 | 6.11157 | -4.61711 | -8.89517
10.3971 | 3.34447 | -4.61331 | -6.80094
10.4009 | 0.36373 | -4.60952 | -3.55517
10.4047 | -0.61855 | -4.60573 | 0.00941
10.4085 | 0.5974 | -4.60194 | 3.58701
10.4123 | 1.16868 | -4.59815 | 4.98076
10.4161 | 1.47882 | -4.59436 | 4.44342
10.4199 | 4.03709 | -4.59056 | 4.31416
10.4237 | 7.99563 | -4.58677 | 4.97825
10.4275 | 10.7893 | -4.58298 | 6.36512
10.4313 | 11.8375 | -4.57919 | 7.77327
10.4351 | 12.023 | -4.5754 | 6.18969
10.4388 | 11.0597 | -4.5716 | 0.97065
10.4426 | 9.43101 | -4.56781 | -3.02816
10.4464 | 8.49201 | -4.56402 | -2.59575
10.4502 | 8.12778 | -4.56023 | -0.28531
10.454 | 7.29677 | -4.55644 | 1.50952
10.4578 | 6.24439 | -4.55265 | 1.68093
10.4616 | 5.58038 | -4.54885 | 0.24003
10.4654 | 5.05936 | -4.54506 | -0.77877
10.4692 | 4.79164 | -4.54127 | -0.35652
10.473 | 5.41013 | -4.53748 | 2.80452
10.4768 | 6.80761 | -4.53369 | 7.13073
10.4806 | 6.90321 | -4.5299 | 8.59654
10.4843 | 5.96326 | -4.5261 | 6.9922
10.4881 | 7.46609 | -4.52231 | 3.6925
10.4919 | 10.8602 | -4.51852 | -0.08045
10.4957 | 13.2221 | -4.51473 | -4.38894
10.4995 | 13.4413 | -4.51094 | -9.31257
10.5033 | 12.11 | -4.50715 | -12.094
10.5071 | 9.24877 | -4.50335 | -10.8936
10.5109 | 5.50787 | -4.49956 | -7.10621
10.5147 | 4.04876 | -4.49577 | -2.23656
10.5185 | 4.2142 | -4.49198 | 0.60888
10.5223 | 4.31236 | -4.48819 | 0.07173
10.5261 | 3.70616 | -4.48439 | -1.08664
10.5299 | 2.58914 | -4.4806 | -1.45523
10.5336 | 1.36875 | -4.47681 | -1.72297
10.5374 | 0.28054 | -4.47302 | -2.59452
10.5412 | -0.56092 | -4.46923 | -4.29415
10.545 | -1.06016 | -4.46544 | -4.87226
10.5488 | -1.01198 | -4.46164 | -2.56713
10.5526 | -2.81098 | -4.45785 | 0.76775
10.5564 | -5.00504 | -4.45406 | 1.82093
10.5602 | -6.05772 | -4.45027 | 0.19783
10.564 | -7.0009 | -4.44648 | 0.79105
10.5678 | -6.84036 | -4.44269 | 2.80337
10.5716 | -4.96957 | -4.43889 | 1.42463
10.5754 | -2.904 | -4.4351 | -1.30786
10.5791 | -2.33139 | -4.43131 | -2.95273
10.5829 | -4.2652 | -4.42752 | -3.79165
10.5867 | -7.34311 | -4.42373 | -4.44196
10.5905 | -9.04613 | -4.41993 | -4.68778
10.5943 | -9.74501 | -4.41614 | -3.901
10.5981 | -10.4016 | -4.41235 | -0.70288
10.6019 | -9.28822 | -4.40856 | 4.24005
10.6057 | -6.76588 | -4.40477 | 7.50893
10.6095 | -5.48646 | -4.40098 | 6.79872
10.6133 | -4.32035 | -4.39718 | 2.92048
10.6171 | -2.35179 | -4.39339 | -0.12855
10.6209 | -2.1663 | -4.3896 | 0.11013
10.6246 | -3.02465 | -4.38581 | 1.93656
10.6284 | -3.28211 | -4.38202 | 2.61687
10.6322 | -2.16505 | -4.37823 | 2.10487
10.636 | -0.68618 | -4.37443 | 2.09347
10.6398 | -1.35398 | -4.37064 | 3.61736
10.6436 | -3.27099 | -4.36685 | 6.54876
10.6474 | -5.01162 | -4.36306 | 9.33363
10.6512 | -5.94507 | -4.35927 | 11.271
10.655 | -5.77498 | -4.35548 | 10.8691
10.6588 | -6.57823 | -4.35168 | 7.95393
10.6626 | -8.6144 | -4.34789 | 4.44285
10.6664 | -9.80373 | -4.3441 | 2.9296
10.6701 | -9.6641 | -4.34031 | 3.44286
10.6739 | -8.02484 | -4.33652 | 3.98203
10.6777 | -4.42408 | -4.33272 | 3.29979
10.6815 | -1.85457 | -4.32893 | 2.86173
10.6853 | -2.4355 | -4.32514 | 2.83312
10.6891 | -6.15576 | -4.32135 | 1.61047
10.6929 | -10.5105 | -4.31756 | -0.70379
10.6967 | -12.0601 | -4.31377 | -3.90165
10.7005 | -11.8028 | -4.30997 | -6.40891
10.7043 | -9.69741 | -4.30618 | -6.50955
10.7081 | -6.45599 | -4.30239 | -4.80647
10.7119 | -4.14926 | -4.2986 | -2.25152
10.7156 | -2.90669 | -4.29481 | -1.86567
10.7194 | -1.76957 | -4.29102 | -3.59699
10.7232 | -0.08721 | -4.28722 | -5.29414
10.727 | 0.93868 | -4.28343 | -5.49691
10.7308 | 1.27521 | -4.27964 | -5.30778
10.7346 | 3.39646 | -4.27585 | -5.61351
10.7384 | 7.70456 | -4.27206 | -4.91824
10.7422 | 10.4489 | -4.26827 | -3.02547
10.746 | 10.8392 | -4.26447 | -0.56475
10.7498 | 9.93879 | -4.26068 | 1.49709
10.7536 | 7.71156 | -4.25689 | 1.0883
10.7574 | 5.76953 | -4.2531 | -1.24049
10.7611 | 3.23596 | -4.24931 | -3.41959
10.7649 | -0.13088 | -4.24551 | -2.63585
10.7687 | -1.28991 | -4.24172 | 0.35582
10.7725 | -1.20042 | -4.23793 | 2.88499
10.7763 | -1.83973 | -4.23414 | 4.0174
10.7801 | -2.70592 | -4.23035 | 3.51386
10.7839 | -3.82567 | -4.22656 | 3.42401
10.7877 | -5.13701 | -4.22276 | 4.21261
10.7915 | -4.67982 | -4.21897 | 4.38706
10.7953 | -3.26973 | -4.21518 | 4.27461
10.7991 | -1.72358 | -4.21139 | 4.64138
10.8029 | 1.37221 | -4.2076 | 5.23609
10.8066 | 4.08177 | -4.20381 | 4.81267
10.8104 | 3.38401 | -4.20001 | 3.36981
10.8142 | -0.7982 | -4.19622 | 3.95212
10.818 | -5.67188 | -4.19243 | 3.64681
10.8218 | -7.83265 | -4.18864 | -0.85924
10.8256 | -8.4987 | -4.18485 | -5.8225
10.8294 | -8.02802 | -4.18105 | -7.26953
10.8332 | -6.84027 | -4.17726 | -4.51296
10.837 | -5.15455 | -4.17347 | -0.97572
10.8408 | -3.01161 | -4.16968 | 1.78079
10.8446 | -0.29804 | -4.16589 | 5.27885
10.8484 | 2.93512 | -4.1621 | 9.38954
10.8521 | 5.00706 | -4.1583 | 11.4163
10.8559 | 5.31507 | -4.15451 | 10.228
10.8597 | 6.5953 | -4.15072 | 7.86267
10.8635 | 10.0911 | -4.14693 | 4.83695
10.8673 | 12.9636 | -4.14314 | 1.43758
10.8711 | 13.5569 | -4.13935 | -1.8342
10.8749 | 13.3617 | -4.13555 | -4.43599
10.8787 | 12.5504 | -4.13176 | -6.12404
10.8825 | 12.44 | -4.12797 | -7.29913
10.8863 | 13.155 | -4.12418 | -6.38482
10.8901 | 13.3315 | -4.12039 | -2.62456
10.8939 | 11.6515 | -4.1166 | 2.26178
10.8977 | 9.14504 | -4.1128 | 4.37989
10.9014 | 7.67766 | -4.10901 | 3.12787
10.9052 | 7.30015 | -4.10522 | 0.94146
10.909 | 6.34869 | -4.10143 | -1.57595
10.9128 | 3.1757 | -4.09764 | -3.02011
10.9166 | -0.7565 | -4.09384 | -2.30278
10.9204 | 0.0135 | -4.09005 | -2.15178
10.9242 | 4.7661 | -4.08626 | -6.41322
10.928 | 6.51416 | -4.08247 | -12.3488
10.9318 | 5.87293 | -4.07868 | -15.1096
10.9356 | 5.63092 | -4.07489 | -15.603
10.9394 | 5.24036 | -4.07109 | -16.9016
10.9432 | 5.832 | -4.0673 | -18.2604
10.9469 | 9.06481 | -4.06351 | -19.0253
10.9507 | 12.6537 | -4.05972 | -17.9306
10.9545 | 15.367 | -4.05593 | -15.38
10.9583 | 17.1206 | -4.05214 | -12.3957
10.9621 | 17.1544 | -4.04834 | -10.4014
10.9659 | 15.5369 | -4.04455 | -10.689
10.9697 | 11.7636 | -4.04076 | -12.3816
10.9735 | 8.07463 | -4.03697 | -14.225
10.9773 | 6.17821 | -4.03318 | -14.395
10.9811 | 4.26133 | -4.02938 | -11.3873
10.9849 | 3.25422 | -4.02559 | -8.39589
10.9887 | 2.40272 | -4.0218 | -6.62141
10.9924 | 1.41684 | -4.01801 | -4.71679
10.9962 | 1.06794 | -4.01422 | -4.94468
11 | 1.12798 | -4.01043 | -7.21297
11.0038 | 1.38672 | -4.00663 | -7.78126
11.0076 | 1.20567 | -4.00284 | -5.95563
11.0114 | 2.77346 | -3.99905 | -4.42337
11.0152 | 4.56119 | -3.99526 | -3.45941
11.019 | 5.04211 | -3.99147 | -3.68312
11.0228 | 4.79893 | -3.98768 | -4.32533
11.0266 | 1.36617 | -3.98388 | -3.69254
11.0304 | -4.11113 | -3.98009 | -3.07314
11.0342 | -8.68334 | -3.9763 | -3.25909
11.0379 | -10.8317 | -3.97251 | -3.83532
11.0417 | -11.5046 | -3.96872 | -4.08799
11.0455 | -10.9721 | -3.96493 | -3.2762
11.0493 | -10.4003 | -3.96113 | -2.76259
11.0531 | -9.48655 | -3.95734 | -2.17292
11.0569 | -8.56465 | -3.95355 | 0.13221
11.0607 | -7.74586 | -3.94976 | 4.03829
11.0645 | -3.58084 | -3.94597 | 6.05053
11.0683 | 2.48531 | -3.94217 | 5.29474
11.0721 | 6.77117 | -3.93838 | 4.14747
11.0759 | 6.83065 | -3.93459 | 2.55984
11.0797 | 4.30131 | -3.9308 | -0.97861
11.0834 | 1.68742 | -3.92701 | -3.52749
11.0872 | -0.91549 | -3.92322 | -2.40177
11.091 | -4.76145 | -3.91942 | 0.98682
11.0948 | -9.35795 | -3.91563 | 4.06431
11.0986 | -13.9115 | -3.91184 | 4.69101
11.1024 | -17.1112 | -3.90805 | 2.41079
11.1062 | -16.5591 | -3.90426 | -3.19993
11.11 | -11.5871 | -3.90047 | -8.63971
11.1138 | -5.34178 | -3.89667 | -10.9815
11.1176 | -0.6549 | -3.89288 | -12.9985
11.1214 | 0.43693 | -3.88909 | -14.1038
11.1252 | -1.02255 | -3.8853 | -12.7647
11.1289 | -2.78822 | -3.88151 | -12.0481
11.1327 | -5.26539 | -3.87771 | -12.3868
11.1365 | -8.64086 | -3.87392 | -13.6773
11.1403 | -11.0409 | -3.87013 | -14.4749
11.1441 | -9.39861 | -3.86634 | -10.8698
11.1479 | -5.90628 | -3.86255 | -5.01351
11.1517 | -4.21446 | -3.85876 | -2.01451
11.1555 | -2.9766 | -3.85496 | -2.76137
11.1593 | -0.27964 | -3.85117 | -5.085
11.1631 | 3.55348 | -3.84738 | -5.74061
11.1669 | 5.25043 | -3.84359 | -3.23768
11.1707 | 5.74145 | -3.8398 | -3.80017
11.1744 | 5.65668 | -3.83601 | -6.02268
11.1782 | 5.28283 | -3.83221 | -5.48742
11.182 | 4.14784 | -3.82842 | -3.9982
11.1858 | 1.16771 | -3.82463 | -1.7527
11.1896 | -0.98972 | -3.82084 | 0.64845
11.1934 | -0.20672 | -3.81705 | 0.26427
11.1972 | 2.12828 | -3.81326 | -1.96552
11.201 | 4.18428 | -3.80946 | -2.5384
11.2048 | 5.48172 | -3.80567 | -0.88411
11.2086 | 5.11457 | -3.80188 | 1.89954
11.2124 | 4.57893 | -3.79809 | 2.54901
11.2162 | 5.93936 | -3.7943 | 2.15016
11.2199 | 8.56021 | -3.7905 | 1.63983
11.2237 | 10.0401 | -3.78671 | 0.23877
11.2275 | 9.61285 | -3.78292 | -1.00324
11.2313 | 8.90983 | -3.77913 | -1.44784
11.2351 | 8.60603 | -3.77534 | -0.59002
11.2389 | 7.92118 | -3.77155 | -1.15859
11.2427 | 5.07493 | -3.76775 | -2.82095
11.2465 | 2.49476 | -3.76396 | -2.42695
11.2503 | 3.4564 | -3.76017 | -1.43342
11.2541 | 5.68195 | -3.75638 | -1.10762
11.2579 | 7.93404 | -3.75259 | -1.72462
11.2617 | 9.53066 | -3.7488 | -3.23857
11.2654 | 10.5534 | -3.745 | -4.06836
11.2692 | 12.5815 | -3.74121 | -4.93769
11.273 | 12.7525 | -3.73742 | -4.68162
11.2768 | 9.89379 | -3.73363 | -1.98802
11.2806 | 4.72534 | -3.72984 | -0.51646
11.2844 | 1.07349 | -3.72604 | -0.51954
11.2882 | 0.56973 | -3.72225 | -0.63686
11.292 | 0.13338 | -3.71846 | -2.21931
11.2958 | -1.51346 | -3.71467 | -3.97251
11.2996 | -2.2294 | -3.71088 | -5.39823
11.3034 | -0.39826 | -3.70709 | -5.15605
11.3072 | 2.12536 | -3.70329 | -2.99604
11.311 | 3.86062 | -3.6995 | -1.72627
11.3147 | 4.53428 | -3.69571 | -3.13624
11.3185 | 3.89449 | -3.69192 | -5.14307
11.3223 | 2.22508 | -3.68813 | -3.85448
11.3261 | 0.54319 | -3.68434 | -1.51172
11.3299 | -0.26678 | -3.68054 | -2.54664
11.3337 | -0.36412 | -3.67675 | -5.0225
11.3375 | 0.39271 | -3.67296 | -6.41164
11.3413 | 0.58638 | -3.66917 | -6.65856
11.3451 | -0.11518 | -3.66538 | -6.34831
11.3489 | -1.63341 | -3.66159 | -6.3337
11.3527 | -2.36475 | -3.65779 | -7.71934
11.3565 | 0.13297 | -3.654 | -9.29414
11.3602 | 6.10418 | -3.65021 | -9.85985
11.364 | 11.5605 | -3.64642 | -10.3311
11.3678 | 13.7071 | -3.64263 | -10.9366
11.3716 | 15.8518 | -3.63883 | -10.3735
11.3754 | 18.3856 | -3.63504 | -6.67692
11.3792 | 18.2652 | -3.63125 | -2.08637
11.383 | 16.7865 | -3.62746 | 1.74535
11.3868 | 16.307 | -3.62367 | 4.22325
11.3906 | 15.6358 | -3.61988 | 4.25442
11.3944 | 14.8561 | -3.61608 | 3.66263
11.3982 | 14.4825 | -3.61229 | 4.07393
11.402 | 13.2129 | -3.6085 | 5.65906
11.4057 | 10.0811 | -3.60471 | 6.83614
11.4095 | 8.85367 | -3.60092 | 6.02695
11.4133 | 11.1487 | -3.59713 | 4.42168
11.4171 | 13.2905 | -3.59333 | 2.7199
11.4209 | 12.9977 | -3.58954 | 0.0774
11.4247 | 11.0993 | -3.58575 | -3.49129
11.4285 | 7.60431 | -3.58196 | -5.42103
11.4323 | 2.63045 | -3.57817 | -6.1203
11.4361 | 1.01147 | -3.57438 | -5.287
11.4399 | 2.34743 | -3.57058 | -2.81273
11.4437 | 4.03867 | -3.56679 | -1.28186
11.4475 | 4.87957 | -3.563 | -0.26678
11.4512 | 4.02038 | -3.55921 | 0.81993
11.455 | 1.87364 | -3.55542 | 1.48724
11.4588 | -2.14481 | -3.55162 | 1.68995
11.4626 | -6.75357 | -3.54783 | 1.49651
11.4664 | -8.00329 | -3.54404 | 1.32848
11.4702 | -6.04715 | -3.54025 | 0.56517
11.474 | -2.60566 | -3.53646 | 0.8265
11.4778 | 0.93929 | -3.53267 | 2.51819
11.4816 | 3.50491 | -3.52887 | 3.46981
11.4854 | 4.72452 | -3.52508 | 2.50766
11.4892 | 3.4997 | -3.52129 | 0.31374
11.493 | -1.56637 | -3.5175 | -1.87319
11.4967 | -6.9586 | -3.51371 | -5.91214
11.5005 | -8.38234 | -3.50992 | -8.90464
11.5043 | -7.33324 | -3.50612 | -9.12955
11.5081 | -5.6665 | -3.50233 | -10.0931
11.5119 | -3.2887 | -3.49854 | -11.2864
11.5157 | -0.97489 | -3.49475 | -11.7018
11.5195 | 1.02523 | -3.49096 | -10.1558
11.5233 | 3.92555 | -3.48716 | -5.44411
11.5271 | 7.63366 | -3.48337 | -0.2473
11.5309 | 8.87882 | -3.47958 | 2.44729
11.5347 | 6.44072 | -3.47579 | 1.1271
11.5385 | 1.21505 | -3.472 | -1.42986
11.5422 | -1.79985 | -3.46821 | -3.34799
11.546 | -1.56517 | -3.46441 | -5.16665
11.5498 | -1.75118 | -3.46062 | -6.81309
11.5536 | -2.19513 | -3.45683 | -6.94411
11.5574 | -1.68536 | -3.45304 | -4.14523
11.5612 | 0.22083 | -3.44925 | -2.01231
11.565 | 3.38856 | -3.44546 | -2.70833
11.5688 | 5.37659 | -3.44166 | -2.09863
11.5726 | 4.95188 | -3.43787 | 0.61987
11.5764 | 3.11089 | -3.43408 | 1.63368
11.5802 | -0.02795 | -3.43029 | -0.38869
11.584 | -4.72299 | -3.4265 | -4.81073
11.5877 | -10.314 | -3.42271 | -8.37967
11.5915 | -14.4487 | -3.41891 | -9.53343
11.5953 | -14.401 | -3.41512 | -9.09631
11.5991 | -11.675 | -3.41133 | -6.81912
11.6029 | -9.35472 | -3.40754 | -1.81403
11.6067 | -7.2455 | -3.40375 | 3.37523
11.6105 | -3.64588 | -3.39995 | 6.40402
11.6143 | 1.31731 | -3.39616 | 9.03534
11.6181 | 4.44664 | -3.39237 | 10.7428
11.6219 | 7.03176 | -3.38858 | 9.82686
11.6257 | 9.5569 | -3.38479 | 6.92106
11.6295 | 10.1704 | -3.381 | 5.33156
11.6332 | 8.92663 | -3.3772 | 6.13722
11.637 | 7.85152 | -3.37341 | 7.17063
11.6408 | 8.37152 | -3.36962 | 6.93083
11.6446 | 8.65301 | -3.36583 | 7.17541
11.6484 | 5.90241 | -3.36204 | 9.44106
11.6522 | 2.73757 | -3.35825 | 10.6564
11.656 | 2.2485 | -3.35445 | 9.44514
11.6598 | 3.21852 | -3.35066 | 7.62482
11.6636 | 4.48026 | -3.34687 | 5.78303
11.6674 | 5.59969 | -3.34308 | 5.59106
11.6712 | 6.19861 | -3.33929 | 8.03655
11.675 | 6.06877 | -3.33549 | 10.5472
11.6788 | 6.79514 | -3.3317 | 10.1673
11.6825 | 8.7505 | -3.32791 | 7.40161
11.6863 | 9.92876 | -3.32412 | 5.62772
11.6901 | 8.87816 | -3.32033 | 7.26678
11.6939 | 5.83213 | -3.31654 | 11.6561
11.6977 | 3.44623 | -3.31274 | 13.1365
11.7015 | 3.93483 | -3.30895 | 11.2047
11.7053 | 5.33682 | -3.30516 | 9.44905
11.7091 | 7.30057 | -3.30137 | 10.2266
11.7129 | 10.1871 | -3.29758 | 13.1075
11.7167 | 11.6153 | -3.29379 | 15.1282
11.7205 | 12.1866 | -3.28999 | 14.9666
11.7243 | 10.9849 | -3.2862 | 14.1456
11.728 | 7.68652 | -3.28241 | 11.2323
11.7318 | 5.00187 | -3.27862 | 5.33974
11.7356 | 4.17993 | -3.27483 | -0.13228
11.7394 | 3.86124 | -3.27104 | -0.82198
11.7432 | 3.01388 | -3.26724 | 3.06255
11.747 | 2.73602 | -3.26345 | 6.86368
11.7508 | 2.55604 | -3.25966 | 7.11922
11.7546 | 1.39017 | -3.25587 | 3.68737
11.7584 | -0.08124 | -3.25208 | -1.39819
11.7622 | 0.10717 | -3.24828 | -4.96015
11.766 | 1.08499 | -3.24449 | -5.237
11.7698 | 2.0416 | -3.2407 | -3.84748
11.7735 | 3.59632 | -3.23691 | -3.8447
11.7773 | 4.06414 | -3.23312 | -4.59799
11.7811 | 3.19334 | -3.22933 | -3.21822
11.7849 | 1.70381 | -3.22553 | -0.98065
11.7887 | 1.29618 | -3.22174 | 0.23377
11.7925 | 2.9498 | -3.21795 | 2.00156
11.7963 | 4.82786 | -3.21416 | 5.71218
11.8001 | 5.45328 | -3.21037 | 10.2243
11.8039 | 4.44618 | -3.20658 | 10.7034
11.8077 | 4.39217 | -3.20278 | 6.12957
11.8115 | 6.47496 | -3.19899 | 1.86322
11.8153 | 8.53716 | -3.1952 | -1.20282
11.819 | 8.63038 | -3.19141 | -4.09186
11.8228 | 7.84134 | -3.18762 | -5.54886
11.8266 | 6.93018 | -3.18382 | -5.65235
11.8304 | 3.74901 | -3.18003 | -5.57332
11.8342 | 0.63748 | -3.17624 | -5.28097
11.838 | -0.54073 | -3.17245 | -3.93559
11.8418 | 0.17617 | -3.16866 | -2.5948
11.8456 | 0.16919 | -3.16487 | -0.97882
11.8494 | 0.36173 | -3.16107 | -0.60496
11.8532 | 0.36171 | -3.15728 | -2.0762
11.857 | 0.78716 | -3.15349 | -3.68643
11.8608 | 1.26627 | -3.1497 | -4.57478
11.8645 | 0.95185 | -3.14591 | -3.61487
11.8683 | 1.92746 | -3.14212 | -0.29237
11.8721 | 3.97799 | -3.13832 | 1.44769
11.8759 | 3.70555 | -3.13453 | 0.13064
11.8797 | 2.33635 | -3.13074 | -0.75561
11.8835 | 1.4059 | -3.12695 | -1.2761
11.8873 | 0.4569 | -3.12316 | -2.13483
11.8911 | -0.53184 | -3.11937 | -2.5827
11.8949 | -0.46342 | -3.11557 | -2.43647
11.8987 | 1.34632 | -3.11178 | -2.52271
11.9025 | 2.33355 | -3.10799 | -5.93707
11.9063 | 3.41552 | -3.1042 | -8.3199
11.91 | 4.53878 | -3.10041 | -6.88019
11.9138 | 4.62736 | -3.09661 | -6.13478
11.9176 | 5.62355 | -3.09282 | -7.5598
11.9214 | 6.19592 | -3.08903 | -7.00472
11.9252 | 5.95684 | -3.08524 | -4.09928
11.929 | 6.91673 | -3.08145 | -2.78031
11.9328 | 8.65779 | -3.07766 | -2.11449
11.9366 | 8.23011 | -3.07386 | -1.13775
11.9404 | 6.51603 | -3.07007 | -1.76543
11.9442 | 5.32447 | -3.06628 | -2.18327
11.948 | 5.69208 | -3.06249 | -2.00394
11.9518 | 6.36391 | -3.0587 | -1.98193
11.9555 | 7.15073 | -3.05491 | -2.99253
11.9593 | 8.49908 | -3.05111 | -4.16245
11.9631 | 7.66672 | -3.04732 | -3.51735
11.9669 | 4.74203 | -3.04353 | -4.62051
11.9707 | 1.10322 | -3.03974 | -6.25602
11.9745 | -2.48477 | -3.03595 | -5.30586
11.9783 | -7.06285 | -3.03216 | -2.10462
11.9821 | -12.3453 | -3.02836 | 0.98348
11.9859 | -16.1741 | -3.02457 | 2.75696
11.9897 | -18.0168 | -3.02078 | 3.09784
11.9935 | -17.7803 | -3.01699 | 3.54319
11.9973 | -15.4907 | -3.0132 | 3.35682
12.001 | -13.5168 | -3.0094 | 3.77983
12.0048 | -12.1246 | -3.00561 | 4.82893
12.0086 | -9.44343 | -3.00182 | 5.80685
12.0124 | -6.78073 | -2.99803 | 6.8001
12.0162 | -6.18035 | -2.99424 | 7.19055
12.02 | -8.0341 | -2.99045 | 6.49036
12.0238 | -10.4745 | -2.98665 | 3.03837
12.0276 | -10.1939 | -2.98286 | -3.56651
12.0314 | -5.10397 | -2.97907 | -7.5945
12.0352 | 2.07595 | -2.97528 | -7.03296
12.039 | 4.78016 | -2.97149 | -4.85461
12.0428 | 4.37688 | -2.9677 | -2.47483
12.0466 | 4.31627 | -2.9639 | 0.19003
12.0503 | 3.09635 | -2.96011 | 2.16174
12.0541 | 0.75547 | -2.95632 | 2.72641
12.0579 | 0.23637 | -2.95253 | 4.27516
12.0617 | -0.1786 | -2.94874 | 5.858
12.0655 | -2.09766 | -2.94494 | 5.73123
12.0693 | -3.32056 | -2.94115 | 4.2183
12.0731 | -2.2319 | -2.93736 | 3.77176
12.0769 | -0.44313 | -2.93357 | 4.98374
12.0807 | 0.54929 | -2.92978 | 6.50474
12.0845 | 1.81036 | -2.92599 | 6.96909
12.0883 | 2.61312 | -2.92219 | 6.74387
12.0921 | 3.28219 | -2.9184 | 6.05046
12.0958 | 4.91159 | -2.91461 | 4.03708
12.0996 | 7.38094 | -2.91082 | 0.34936
12.1034 | 9.66278 | -2.90703 | -5.71197
12.1072 | 10.1206 | -2.90324 | -10.4146
12.111 | 9.59929 | -2.89944 | -12.6636
12.1148 | 8.3876 | -2.89565 | -14.6615
12.1186 | 7.19614 | -2.89186 | -15.6712
12.1224 | 6.28925 | -2.88807 | -15.9596
12.1262 | 5.69555 | -2.88428 | -16.9172
12.13 | 5.88163 | -2.88049 | -17.2282
12.1338 | 5.54914 | -2.87669 | -16.8462
12.1376 | 4.47207 | -2.8729 | -15.2538
12.1413 | 3.68469 | -2.86911 | -11.2872
12.1451 | 4.06823 | -2.86532 | -8.3302
12.1489 | 4.24884 | -2.86153 | -7.6935
12.1527 | 3.21398 | -2.85773 | -6.19321
12.1565 | 2.80893 | -2.85394 | -3.30813
12.1603 | 4.56686 | -2.85015 | -2.49547
12.1641 | 6.04775 | -2.84636 | -4.90523
12.1679 | 6.29237 | -2.84257 | -8.67978
12.1717 | 6.17492 | -2.83878 | -10.5216
12.1755 | 6.74189 | -2.83498 | -8.74413
12.1793 | 8.59886 | -2.83119 | -5.57798
12.1831 | 7.79043 | -2.8274 | -4.77436
12.1868 | 2.24313 | -2.82361 | -6.26896
12.1906 | -3.40109 | -2.81982 | -8.76171
12.1944 | -6.10471 | -2.81603 | -9.92485
12.1982 | -6.1369 | -2.81223 | -9.59859
12.202 | -5.94019 | -2.80844 | -9.61033
12.2058 | -5.27225 | -2.80465 | -10.4007
12.2096 | -3.74521 | -2.80086 | -11.3246
12.2134 | -3.78077 | -2.79707 | -10.5659
12.2172 | -5.12426 | -2.79327 | -8.65128
12.221 | -6.57224 | -2.78948 | -6.95981
12.2248 | -9.02258 | -2.78569 | -4.50156
12.2286 | -8.49257 | -2.7819 | 0.29252
12.2323 | -3.26596 | -2.77811 | 3.91192
12.2361 | 3.18774 | -2.77432 | 2.7487
12.2399 | 8.7496 | -2.77052 | -0.24932
12.2437 | 11.863 | -2.76673 | -1.77421
12.2475 | 11.4659 | -2.76294 | -0.93715
12.2513 | 9.374 | -2.75915 | 1.46352
12.2551 | 9.81166 | -2.75536 | 3.4322
12.2589 | 10.759 | -2.75157 | 2.92887
12.2627 | 10.3137 | -2.74777 | -1.10648
12.2665 | 9.32621 | -2.74398 | -5.69803
12.2703 | 6.41183 | -2.74019 | -7.50654
12.2741 | 2.87805 | -2.7364 | -6.10385
12.2778 | 1.93206 | -2.73261 | -3.028
12.2816 | 3.67754 | -2.72882 | 0.24043
12.2854 | 5.16171 | -2.72502 | 2.89755
12.2892 | 5.55881 | -2.72123 | 3.81099
12.293 | 6.23996 | -2.71744 | 2.41194
12.2968 | 6.52956 | -2.71365 | -0.27929
12.3006 | 7.52102 | -2.70986 | -3.50553
12.3044 | 10.2759 | -2.70606 | -5.51179
12.3082 | 12.4262 | -2.70227 | -4.89711
12.312 | 13.1658 | -2.69848 | -3.93691
12.3158 | 12.5435 | -2.69469 | -3.96806
12.3196 | 10.3602 | -2.6909 | -4.78174
12.3233 | 7.07703 | -2.68711 | -5.15934
12.3271 | 3.27696 | -2.68331 | -6.45089
12.3309 | 0.46515 | -2.67952 | -7.04488
12.3347 | -0.72986 | -2.67573 | -3.67673
12.3385 | -2.36303 | -2.67194 | 1.19823
12.3423 | -3.86814 | -2.66815 | 4.04102
12.3461 | -3.84894 | -2.66436 | 5.46712
12.3499 | -2.83353 | -2.66056 | 6.57395
12.3537 | -0.85625 | -2.65677 | 7.1306
12.3575 | 0.60423 | -2.65298 | 6.18138
12.3613 | 1.83468 | -2.64919 | 4.32195
12.3651 | 4.71728 | -2.6454 | 3.79997
12.3688 | 8.91896 | -2.6416 | 3.32783
12.3726 | 12.6178 | -2.63781 | 0.12908
12.3764 | 13.0319 | -2.63402 | -2.67487
12.3802 | 9.29582 | -2.63023 | -1.3521
12.384 | 5.16682 | -2.62644 | 3.4826
12.3878 | 3.49586 | -2.62265 | 9.9646
12.3916 | 4.05553 | -2.61885 | 14.4186
12.3954 | 4.69786 | -2.61506 | 11.9794
12.3992 | 4.62432 | -2.61127 | 6.86909
12.403 | 4.21909 | -2.60748 | 3.83735
12.4068 | 3.83166 | -2.60369 | 1.5701
12.4106 | 3.60212 | -2.5999 | -0.10097
12.4143 | 3.25247 | -2.5961 | -1.55744
12.4181 | 3.55821 | -2.59231 | -0.95148
12.4219 | 4.69926 | -2.58852 | 0.26857
12.4257 | 4.76372 | -2.58473 | 1.12159
12.4295 | 4.16225 | -2.58094 | 2.97485
12.4333 | 3.63194 | -2.57715 | 4.39207
12.4371 | 4.06239 | -2.57335 | 4.86695
12.4409 | 6.63542 | -2.56956 | 5.97987
12.4447 | 9.74997 | -2.56577 | 9.22229
12.4485 | 11.0006 | -2.56198 | 11.5259
12.4523 | 8.73201 | -2.55819 | 10.7386
12.4561 | 3.60407 | -2.55439 | 8.52034
12.4599 | -1.44734 | -2.5506 | 6.81241
12.4636 | -2.81855 | -2.54681 | 5.27032
12.4674 | -1.21703 | -2.54302 | 5.12086
12.4712 | 1.64508 | -2.53923 | 6.6866
12.475 | 2.57577 | -2.53544 | 9.13663
12.4788 | 1.11431 | -2.53164 | 11.9016
12.4826 | -1.42661 | -2.52785 | 13.4864
12.4864 | -0.95344 | -2.52406 | 12.75
12.4902 | 4.44719 | -2.52027 | 11.8874
12.494 | 10.0421 | -2.51648 | 11.3105
12.4978 | 12.6021 | -2.51269 | 8.70486
12.5016 | 11.7839 | -2.50889 | 6.75938
12.5054 | 10.4341 | -2.5051 | 4.9083
12.5091 | 11.6613 | -2.50131 | 2.0166
12.5129 | 13.8363 | -2.49752 | -0.10347
12.5167 | 13.9049 | -2.49373 | -0.74735
12.5205 | 12.3835 | -2.48994 | -0.33532
12.5243 | 10.0988 | -2.48614 | 1.12179
12.5281 | 8.10224 | -2.48235 | 4.43354
12.5319 | 9.13748 | -2.47856 | 7.8246
12.5357 | 10.6426 | -2.47477 | 7.82005
12.5395 | 9.78732 | -2.47098 | 6.51126
12.5433 | 7.7054 | -2.46718 | 5.42708
12.5471 | 4.91183 | -2.46339 | 5.31764
12.5509 | 2.44701 | -2.4596 | 4.49466
12.5546 | 1.91657 | -2.45581 | 3.62047
12.5584 | 2.94045 | -2.45202 | 3.82259
12.5622 | 5.27106 | -2.44823 | 3.92991
12.566 | 8.07295 | -2.44443 | 3.48194
12.5698 | 10.6318 | -2.44064 | 3.88912
12.5736 | 13.1922 | -2.43685 | 5.77749
12.5774 | 14.1633 | -2.43306 | 8.70238
12.5812 | 11.4859 | -2.42927 | 12.6395
12.585 | 6.98682 | -2.42548 | 14.8324
12.5888 | 2.03261 | -2.42168 | 16.8355
12.5926 | -2.21832 | -2.41789 | 20.0261
12.5964 | -4.12595 | -2.4141 | 21.2092
12.6001 | -4.42157 | -2.41031 | 18.1821
12.6039 | -3.96865 | -2.40652 | 12.1731
12.6077 | -2.1308 | -2.40272 | 6.03033
12.6115 | -0.77507 | -2.39893 | 1.01336
12.6153 | -0.42364 | -2.39514 | -1.67724
12.6191 | -0.47491 | -2.39135 | -2.30304
12.6229 | -0.25086 | -2.38756 | -0.23176
12.6267 | -0.61844 | -2.38377 | 3.42121
12.6305 | -3.80258 | -2.37997 | 7.06512
12.6343 | -6.33899 | -2.37618 | 9.31095
12.6381 | -5.07806 | -2.37239 | 7.51798
12.6419 | -1.4621 | -2.3686 | 3.48612
12.6456 | 2.4006 | -2.36481 | 0.12551
12.6494 | 5.85242 | -2.36102 | -2.32913
12.6532 | 6.9972 | -2.35722 | -3.24439
12.657 | 6.10004 | -2.35343 | -3.62897
12.6608 | 6.93352 | -2.34964 | -3.08336
12.6646 | 10.3608 | -2.34585 | -2.36603
12.6684 | 12.996 | -2.34206 | -3.82907
12.6722 | 12.3636 | -2.33827 | -5.55133
12.676 | 8.84039 | -2.33447 | -6.1889
12.6798 | 4.61717 | -2.33068 | -5.75253
12.6836 | 3.62211 | -2.32689 | -5.18318
12.6874 | 8.1182 | -2.3231 | -3.31105
12.6911 | 12.7398 | -2.31931 | -2.39221
12.6949 | 15.0037 | -2.31551 | -4.24737
12.6987 | 16.5003 | -2.31172 | -6.46293
12.7025 | 17.2375 | -2.30793 | -6.81854
12.7063 | 16.5367 | -2.30414 | -4.66427
12.7101 | 15.5427 | -2.30035 | -2.54103
12.7139 | 17.6369 | -2.29656 | -0.56586
12.7177 | 19.8494 | -2.29276 | 1.22595
12.7215 | 19.801 | -2.28897 | 1.12188
12.7253 | 18.2604 | -2.28518 | -1.01441
12.7291 | 15.9957 | -2.28139 | -1.72315
12.7329 | 14.415 | -2.2776 | -1.0505
12.7366 | 13.7918 | -2.27381 | -1.15868
12.7404 | 13.8041 | -2.27001 | -1.49501
12.7442 | 14.1334 | -2.26622 | -0.18308
12.748 | 15.1974 | -2.26243 | 0.92528
12.7518 | 14.5638 | -2.25864 | 0.74709
12.7556 | 12.1346 | -2.25485 | 0.08511
12.7594 | 12.0043 | -2.25105 | 1.46267
12.7632 | 13.0842 | -2.24726 | 4.44545
12.767 | 13.9346 | -2.24347 | 6.64006
12.7708 | 14.9346 | -2.23968 | 6.73348
12.7746 | 15.3471 | -2.23589 | 3.58614
12.7784 | 15.7496 | -2.2321 | -0.81424
12.7821 | 15.1701 | -2.2283 | -4.08249
12.7859 | 12.7887 | -2.22451 | -5.06013
12.7897 | 10.064 | -2.22072 | -4.61701
12.7935 | 8.93156 | -2.21693 | -3.6835
12.7973 | 10.0401 | -2.21314 | -1.46161
12.8011 | 11.6856 | -2.20935 | 0.25063
12.8049 | 12.0756 | -2.20555 | -1.58658
12.8087 | 10.7499 | -2.20176 | -4.77095
12.8125 | 8.17404 | -2.19797 | -4.1086
12.8163 | 7.1629 | -2.19418 | -0.49398
12.8201 | 6.75775 | -2.19039 | 2.05914
12.8239 | 4.33096 | -2.1866 | 2.87571
12.8277 | 1.64939 | -2.1828 | 2.98138
12.8314 | -1.82654 | -2.17901 | 3.69095
12.8352 | -4.89194 | -2.17522 | 5.97132
12.839 | -5.03315 | -2.17143 | 8.64011
12.8428 | -2.40439 | -2.16764 | 10.3853
12.8466 | 1.07811 | -2.16384 | 11.3011
12.8504 | 5.67295 | -2.16005 | 11.3533
12.8542 | 10.4083 | -2.15626 | 11.4851
12.858 | 13.607 | -2.15247 | 9.68404
12.8618 | 14.2842 | -2.14868 | 5.8836
12.8656 | 12.7062 | -2.14489 | 3.30921
12.8694 | 11.0094 | -2.14109 | 2.89674
12.8732 | 10.8333 | -2.1373 | 3.43767
12.8769 | 11.1683 | -2.13351 | 4.95866
12.8807 | 10.6319 | -2.12972 | 6.17039
12.8845 | 10.6337 | -2.12593 | 6.02163
12.8883 | 11.8418 | -2.12214 | 4.49587
12.8921 | 12.4283 | -2.11834 | 2.13858
12.8959 | 12.761 | -2.11455 | -0.30812
12.8997 | 15.0171 | -2.11076 | -1.27941
12.9035 | 15.8751 | -2.10697 | -1.36609
12.9073 | 14.3689 | -2.10318 | -1.66534
12.9111 | 13.8396 | -2.09938 | -0.70339
12.9149 | 14.9853 | -2.09559 | 0.42125
12.9187 | 17.6263 | -2.0918 | 0.60919
12.9224 | 18.9759 | -2.08801 | 0.5458
12.9262 | 18.0879 | -2.08422 | 2.21528
12.93 | 17.2021 | -2.08043 | 5.62657
12.9338 | 15.8299 | -2.07663 | 9.65991
12.9376 | 14.5573 | -2.07284 | 13.2045
12.9414 | 12.7162 | -2.06905 | 15.7183
12.9452 | 8.90643 | -2.06526 | 15.6191
12.949 | 5.20564 | -2.06147 | 13.1047
12.9528 | 4.24304 | -2.05768 | 10.6407
12.9566 | 4.7335 | -2.05388 | 8.02385
12.9604 | 4.72244 | -2.05009 | 5.18651
12.9642 | 4.28531 | -2.0463 | 2.11565
12.9679 | 4.14311 | -2.04251 | -0.99382
12.9717 | 4.50683 | -2.03872 | -3.8688
12.9755 | 4.91925 | -2.03493 | -6.05844
12.9793 | 6.51553 | -2.03113 | -7.72597
12.9831 | 7.73957 | -2.02734 | -8.96637
12.9869 | 5.92918 | -2.02355 | -9.1886
12.9907 | 3.77068 | -2.01976 | -7.11795
12.9945 | 3.12078 | -2.01597 | -2.73601
12.9983 | 3.53401 | -2.01217 | 1.69087
13.0021 | 2.37125 | -2.00838 | 2.33464
13.0059 | 0.35359 | -2.00459 | -0.83947
13.0097 | 3.29279 | -2.0008 | -2.69936
13.0134 | 8.19452 | -1.99701 | -1.8112
13.0172 | 11.2611 | -1.99322 | 0.78283
13.021 | 14.0502 | -1.98942 | 3.34684
13.0248 | 15.9944 | -1.98563 | 4.51421
13.0286 | 16.3441 | -1.98184 | 5.15123
13.0324 | 14.5028 | -1.97805 | 4.73342
13.0362 | 11.3072 | -1.97426 | 4.17045
13.04 | 9.63654 | -1.97047 | 4.08566
13.0438 | 9.61254 | -1.96667 | 3.04232
13.0476 | 11.4867 | -1.96288 | 0.41586
13.0514 | 15.0169 | -1.95909 | -3.27435
13.0552 | 17.8222 | -1.9553 | -5.00199
13.0589 | 18.2825 | -1.95151 | -3.25108
13.0627 | 17.3985 | -1.94772 | -0.13008
13.0665 | 16.5956 | -1.94392 | 1.65349
13.0703 | 16.6419 | -1.94013 | 1.93107
13.0741 | 18.9977 | -1.93634 | 2.41897
13.0779 | 22.5864 | -1.93255 | 3.50679
13.0817 | 25.1368 | -1.92876 | 3.84143
13.0855 | 24.5724 | -1.92496 | 3.68531
13.0893 | 20.0448 | -1.92117 | 3.02762
13.0931 | 15.095 | -1.91738 | 2.29314
13.0969 | 14.1348 | -1.91359 | 0.62745
13.1007 | 16.7411 | -1.9098 | 0.22483
13.1044 | 19.5438 | -1.90601 | 1.83399
13.1082 | 21.2277 | -1.90221 | 1.99346
13.112 | 22.3785 | -1.89842 | -0.52225
13.1158 | 23.7681 | -1.89463 | -1.42726
13.1196 | 24.0165 | -1.89084 | 1.30295
13.1234 | 21.9165 | -1.88705 | 3.48432
13.1272 | 19.3468 | -1.88326 | 3.66094
13.131 | 18.3231 | -1.87946 | 2.66107
13.1348 | 18.7456 | -1.87567 | 4.60695
13.1386 | 18.3096 | -1.87188 | 8.03053
13.1424 | 16.1624 | -1.86809 | 9.23819
13.1462 | 13.7258 | -1.8643 | 10.0337
13.1499 | 10.491 | -1.8605 | 12.4064
13.1537 | 7.43995 | -1.85671 | 13.1946
13.1575 | 5.5304 | -1.85292 | 12.0545
13.1613 | 6.18985 | -1.84913 | 10.0683
13.1651 | 7.10464 | -1.84534 | 7.1925
13.1689 | 8.76912 | -1.84155 | 5.08735
13.1727 | 10.6737 | -1.83775 | 3.85315
13.1765 | 11.348 | -1.83396 | 3.18372
13.1803 | 14.7122 | -1.83017 | 3.16224
13.1841 | 18.9984 | -1.82638 | 3.20816
13.1879 | 20.7737 | -1.82259 | 3.42888
13.1917 | 20.5089 | -1.8188 | 3.07012
13.1954 | 18.9712 | -1.815 | 2.43846
13.1992 | 16.3428 | -1.81121 | 3.66476
13.203 | 13.6779 | -1.80742 | 5.24351
13.2068 | 13.2732 | -1.80363 | 4.25027
13.2106 | 14.4758 | -1.79984 | 2.60289
13.2144 | 15.3551 | -1.79605 | 2.98497
13.2182 | 15.6066 | -1.79225 | 6.24389
13.222 | 16.6473 | -1.78846 | 9.58351
13.2258 | 17.508 | -1.78467 | 9.62173
13.2296 | 16.94 | -1.78088 | 7.65893
13.2334 | 15.7166 | -1.77709 | 7.5149
13.2372 | 15.1468 | -1.77329 | 8.81816
13.241 | 14.5347 | -1.7695 | 9.66762
13.2447 | 14.0123 | -1.76571 | 8.69652
13.2485 | 12.7768 | -1.76192 | 4.75164
13.2523 | 12.2324 | -1.75813 | -1.14546
13.2561 | 13.4146 | -1.75434 | -5.88024
13.2599 | 15.7165 | -1.75054 | -6.81859
13.2637 | 18.8846 | -1.74675 | -5.85588
13.2675 | 21.1625 | -1.74296 | -4.15885
13.2713 | 22.2363 | -1.73917 | -0.65434
13.2751 | 21.7575 | -1.73538 | 1.18992
13.2789 | 20.0577 | -1.73159 | -1.53566
13.2827 | 19.5025 | -1.72779 | -6.68786
13.2865 | 18.4208 | -1.724 | -8.5367
13.2902 | 17.3577 | -1.72021 | -6.94523
13.294 | 18.0026 | -1.71642 | -4.35185
13.2978 | 20.077 | -1.71263 | -2.37011
13.3016 | 22.4532 | -1.70883 | -1.71343
13.3054 | 22.959 | -1.70504 | -0.71596
13.3092 | 23.5115 | -1.70125 | 0.91256
13.313 | 25.8036 | -1.69746 | 2.64234
13.3168 | 27.2478 | -1.69367 | 4.29484
13.3206 | 30.0977 | -1.68988 | 5.89006
13.3244 | 34.9065 | -1.68608 | 6.78057
13.3282 | 35.754 | -1.68229 | 7.42105
13.332 | 32.7856 | -1.6785 | 8.52966
13.3357 | 30.3497 | -1.67471 | 8.09247
13.3395 | 28.8923 | -1.67092 | 5.74854
13.3433 | 25.6227 | -1.66713 | 3.94968
13.3471 | 22.3743 | -1.66333 | 3.86928
13.3509 | 20.2971 | -1.65954 | 4.04903
13.3547 | 18.6446 | -1.65575 | 3.63303
13.3585 | 17.2741 | -1.65196 | 2.30863
13.3623 | 16.4582 | -1.64817 | -0.12097
13.3661 | 17.3187 | -1.64438 | -2.46421
13.3699 | 19.5977 | -1.64058 | -3.8726
13.3737 | 20.0256 | -1.63679 | -5.06191
13.3775 | 20.4163 | -1.633 | -6.49242
13.3812 | 21.0475 | -1.62921 | -4.68064
13.385 | 20.7716 | -1.62542 | -0.90405
13.3888 | 22.6754 | -1.62162 | 1.56317
13.3926 | 27.0499 | -1.61783 | 2.26693
13.3964 | 30.4504 | -1.61404 | 0.95991
13.4002 | 30.3425 | -1.61025 | 0.359
13.404 | 28.4689 | -1.60646 | 1.79353
13.4078 | 25.2215 | -1.60267 | 5.5585
13.4116 | 23.3142 | -1.59887 | 7.5854
13.4154 | 26.3134 | -1.59508 | 5.02939
13.4192 | 28.9904 | -1.59129 | 1.46218
13.423 | 27.8605 | -1.5875 | 0.18874
13.4267 | 26.9923 | -1.58371 | 1.70289
13.4305 | 29.0561 | -1.57992 | 5.24548
13.4343 | 30.7581 | -1.57612 | 8.67858
13.4381 | 28.2486 | -1.57233 | 8.47568
13.4419 | 24.3559 | -1.56854 | 7.90459
13.4457 | 22.8837 | -1.56475 | 9.64747
13.4495 | 21.3105 | -1.56096 | 9.95508
13.4533 | 19.2416 | -1.55716 | 6.68429
13.4571 | 19.0988 | -1.55337 | 3.31586
13.4609 | 20.0529 | -1.54958 | 1.34255
13.4647 | 21.412 | -1.54579 | 0.4086
13.4685 | 21.862 | -1.542 | 1.67548
13.4722 | 21.2622 | -1.53821 | 4.63145
13.476 | 21.5602 | -1.53441 | 6.36751
13.4798 | 22.3062 | -1.53062 | 5.40578
13.4836 | 21.4913 | -1.52683 | 1.89066
13.4874 | 22.2035 | -1.52304 | -3.13552
13.4912 | 26.3139 | -1.51925 | -6.22165
13.495 | 30.7278 | -1.51546 | -5.68242
13.4988 | 33.7034 | -1.51166 | -2.87028
13.5026 | 35.1236 | -1.50787 | 0.61094
13.5064 | 35.1663 | -1.50408 | 4.32092
13.5102 | 34.3312 | -1.50029 | 6.8447
13.514 | 34.6459 | -1.4965 | 6.47196
13.5177 | 34.6255 | -1.49271 | 3.11309
13.5215 | 33.3065 | -1.48891 | -2.1084
13.5253 | 31.2801 | -1.48512 | -7.18505
13.5291 | 28.5884 | -1.48133 | -11.1145
13.5329 | 28.0634 | -1.47754 | -12.055
13.5367 | 31.2049 | -1.47375 | -9.03885
13.5405 | 35.9 | -1.46995 | -5.88726
13.5443 | 39.5157 | -1.46616 | -3.96515
13.5481 | 41.0421 | -1.46237 | -2.71524
13.5519 | 40.2157 | -1.45858 | -1.27202
13.5557 | 37.847 | -1.45479 | 0.12968
13.5595 | 35.7189 | -1.451 | -0.18262
13.5632 | 34.9521 | -1.4472 | -1.82999
13.567 | 35.4258 | -1.44341 | -1.90678
13.5708 | 36.5726 | -1.43962 | -0.31029
13.5746 | 38.7022 | -1.43583 | 0.00669
13.5784 | 40.6929 | -1.43204 | -0.29813
13.5822 | 43.0025 | -1.42825 | -0.18067
13.586 | 46.4629 | -1.42445 | 0.35014
13.5898 | 50.5326 | -1.42066 | 1.2124
13.5936 | 52.4958 | -1.41687 | 1.07157
13.5974 | 50.5124 | -1.41308 | -1.10766
13.6012 | 46.975 | -1.40929 | -4.04203
13.605 | 43.6174 | -1.40549 | -5.09402
13.6088 | 40.9519 | -1.4017 | -3.90566
13.6125 | 40.7548 | -1.39791 | -2.6853
13.6163 | 42.4863 | -1.39412 | -1.58821
13.6201 | 44.8987 | -1.39033 | -1.42783
13.6239 | 48.3534 | -1.38654 | -2.40917
13.6277 | 53.5808 | -1.38274 | -2.69025
13.6315 | 59.3647 | -1.37895 | -4.51213
13.6353 | 63.472 | -1.37516 | -8.31284
13.6391 | 63.2468 | -1.37137 | -12.6817
13.6429 | 59.3907 | -1.36758 | -13.8385
13.6467 | 55.6191 | -1.36379 | -10.6183
13.6505 | 55.5848 | -1.35999 | -7.20012
13.6543 | 57.5376 | -1.3562 | -4.42758
13.658 | 57.4847 | -1.35241 | -0.90156
13.6618 | 55.2 | -1.34862 | 3.39237
13.6656 | 53.3694 | -1.34483 | 6.77215
13.6694 | 52.4881 | -1.34104 | 8.30079
13.6732 | 52.351 | -1.33724 | 4.79051
13.677 | 55.2112 | -1.33345 | -1.85285
13.6808 | 58.5034 | -1.32966 | -5.21522
13.6846 | 59.7939 | -1.32587 | -5.95607
13.6884 | 60.3278 | -1.32208 | -5.53506
13.6922 | 61.64 | -1.31828 | -2.4466
13.696 | 62.8348 | -1.31449 | 1.1981
13.6998 | 63.1041 | -1.3107 | 4.72673
13.7035 | 64.3025 | -1.30691 | 6.05925
13.7073 | 66.8381 | -1.30312 | 3.47713
13.7111 | 69.2333 | -1.29933 | -0.73778
13.7149 | 70.1511 | -1.29553 | -1.74706
13.7187 | 72.341 | -1.29174 | -0.18303
13.7225 | 77.0914 | -1.28795 | 1.67431
13.7263 | 83.3366 | -1.28416 | 2.97963
13.7301 | 88.1818 | -1.28037 | 3.56502
13.7339 | 91.8789 | -1.27658 | 4.90232
13.7377 | 95.5343 | -1.27278 | 6.07415
13.7415 | 98.7265 | -1.26899 | 5.59877
13.7453 | 101.874 | -1.2652 | 3.2986
13.749 | 104.62 | -1.26141 | 0.46149
13.7528 | 106.496 | -1.25762 | -0.81289
13.7566 | 107.666 | -1.25383 | 0.12982
13.7604 | 108.162 | -1.25003 | 2.91133
13.7642 | 108.857 | -1.24624 | 3.31998
13.768 | 109.853 | -1.24245 | 0.76821
13.7718 | 111.508 | -1.23866 | -3.44914
13.7756 | 115.261 | -1.23487 | -8.20676
13.7794 | 120.136 | -1.23107 | -12.321
13.7832 | 124.65 | -1.22728 | -15.5612
13.787 | 128.41 | -1.22349 | -15.673
13.7908 | 132.482 | -1.2197 | -14.7352
13.7945 | 136.422 | -1.21591 | -13.921
13.7983 | 140.048 | -1.21212 | -11.6649
13.8021 | 143.177 | -1.20832 | -7.83303
13.8059 | 145.692 | -1.20453 | -3.62685
13.8097 | 148.727 | -1.20074 | 0.17575
13.8135 | 152.12 | -1.19695 | 1.0783
13.8173 | 155.472 | -1.19316 | -0.87117
13.8211 | 160.614 | -1.18937 | -2.20389
13.8249 | 169.646 | -1.18557 | -2.6106
13.8287 | 181.451 | -1.18178 | -2.83025
13.8325 | 193.43 | -1.17799 | -0.82261
13.8363 | 205.147 | -1.1742 | 2.79572
13.84 | 216.241 | -1.17041 | 7.12116
13.8438 | 226.44 | -1.16661 | 9.65378
13.8476 | 236.589 | -1.16282 | 9.3405
13.8514 | 246.405 | -1.15903 | 8.55316
13.8552 | 255.443 | -1.15524 | 6.73257
13.859 | 265.514 | -1.15145 | 5.76337
13.8628 | 279.109 | -1.14766 | 4.15353
13.8666 | 296.793 | -1.14386 | 2.14027
13.8704 | 317.44 | -1.14007 | 2.67256
13.8742 | 339.889 | -1.13628 | 3.73376
13.878 | 362.027 | -1.13249 | 4.10267
13.8818 | 381.404 | -1.1287 | 3.70566
13.8855 | 399.296 | -1.12491 | 1.45811
13.8893 | 419.389 | -1.12111 | -2.38742
13.8931 | 444.5 | -1.11732 | -4.19208
13.8969 | 474.394 | -1.11353 | -3.11471
13.9007 | 507.584 | -1.10974 | -2.21792
13.9045 | 543.578 | -1.10595 | -2.22492
13.9083 | 583.94 | -1.10216 | -2.37681
13.9121 | 630.833 | -1.09836 | -2.11615
13.9159 | 685.214 | -1.09457 | -1.6504
13.9197 | 746.605 | -1.09078 | -2.74754
13.9235 | 810.235 | -1.08699 | -5.27627
13.9273 | 876.997 | -1.0832 | -6.91962
13.931 | 951.905 | -1.0794 | -5.65916
13.9348 | 1037.32 | -1.07561 | -2.48547
13.9386 | 1138.28 | -1.07182 | -0.28187
13.9424 | 1260.07 | -1.06803 | -0.36389
13.9462 | 1406.82 | -1.06424 | -0.55594
13.95 | 1582.32 | -1.06045 | -0.57906
13.9538 | 1789.87 | -1.05665 | -0.33038
13.9576 | 2028.77 | -1.05286 | 0.62642
13.9614 | 2296.56 | -1.04907 | 1.81361
13.9652 | 2589.79 | -1.04528 | 1.51039
13.969 | 2906.19 | -1.04149 | -1.52595
13.9728 | 3239.54 | -1.0377 | -4.30542
13.9766 | 3581.32 | -1.0339 | -5.66675
13.9803 | 3922.04 | -1.03011 | -5.29125
13.9841 | 4250.03 | -1.02632 | -4.13275
13.9879 | 4552.8 | -1.02253 | -2.40443
13.9917 | 4821.28 | -1.01874 | -0.27967
13.9955 | 5052.58 | -1.01494 | 1.34794
13.9993 | 5248.36 | -1.01115 | 3.83312
14.0031 | 5406.64 | -1.00736 | 5.17995
14.0069 | 5516.3 | -1.00357 | 3.37374
14.0107 | 5569.07 | -0.99978 | 1.01691
14.0145 | 5565.08 | -0.99599 | 0.27916
14.0183 | 5509.38 | -0.99219 | 0.53395
14.0221 | 5406.66 | -0.9884 | 1.91865
14.0258 | 5261.83 | -0.98461 | 4.53326
14.0296 | 5084 | -0.98082 | 6.10397
14.0334 | 4883.09 | -0.97703 | 5.90525
14.0372 | 4670.18 | -0.97324 | 6.68744
14.041 | 4458.56 | -0.96944 | 9.56525
14.0448 | 4261.5 | -0.96565 | 12.5154
14.0486 | 4081.36 | -0.96186 | 14.0193
14.0524 | 3911.07 | -0.95807 | 14.3605
14.0562 | 3743.53 | -0.95428 | 14.2464
14.06 | 3572.13 | -0.95049 | 14.7515
14.0638 | 3389.35 | -0.94669 | 14.1882
14.0676 | 3191.97 | -0.9429 | 12.3384
14.0713 | 2981.22 | -0.93911 | 11.0068
14.0751 | 2759.99 | -0.93532 | 10.2016
14.0789 | 2536.14 | -0.93153 | 10.4705
14.0827 | 2319.04 | -0.92773 | 10.934
14.0865 | 2113.38 | -0.92394 | 11.1605
14.0903 | 1922.51 | -0.92015 | 10.8997
14.0941 | 1754.13 | -0.91636 | 11.5109
14.0979 | 1612.08 | -0.91257 | 13.6323
14.1017 | 1491.87 | -0.90878 | 15.245
14.1055 | 1386.43 | -0.90498 | 14.8162
14.1093 | 1292.01 | -0.90119 | 12.866
14.1131 | 1208.58 | -0.8974 | 10.5226
14.1168 | 1134.82 | -0.89361 | 9.09399
14.1206 | 1068.1 | -0.88982 | 5.94092
14.1244 | 1006.14 | -0.88602 | 1.58557
14.1282 | 947.805 | -0.88223 | -2.51437
14.132 | 892.823 | -0.87844 | -4.78403
14.1358 | 841.134 | -0.87465 | -4.83455
14.1396 | 791.943 | -0.87086 | -3.75911
14.1434 | 744.192 | -0.86707 | -1.9414
14.1472 | 699.448 | -0.86328 | 0.11823
14.151 | 657.644 | -0.85948 | 2.7103
14.1548 | 616.7 | -0.85569 | 4.06376
14.1586 | 575.598 | -0.8519 | 4.62471
14.1623 | 536.785 | -0.84811 | 6.37905
14.1661 | 502.852 | -0.84432 | 7.71562
14.1699 | 472.423 | -0.84052 | 7.64948
14.1737 | 443.331 | -0.83673 | 7.10214
14.1775 | 413.593 | -0.83294 | 7.31639
14.1813 | 385.122 | -0.82915 | 7.63333
14.1851 | 360.643 | -0.82536 | 6.45212
14.1889 | 339.934 | -0.82157 | 6.8727
14.1927 | 320.332 | -0.81777 | 9.19936
14.1965 | 301.048 | -0.81398 | 10.8299
14.2003 | 282.087 | -0.81019 | 10.4461
14.2041 | 265.074 | -0.8064 | 6.96769
14.2078 | 251.295 | -0.80261 | 3.33177
14.2116 | 240.731 | -0.79882 | 1.47964
14.2154 | 230.632 | -0.79502 | 0.47126
14.2192 | 220.857 | -0.79123 | -1.11443
14.223 | 210.315 | -0.78744 | -1.80367
14.2268 | 200.56 | -0.78365 | -1.37231
14.2306 | 193.33 | -0.77986 | -1.9331
14.2344 | 185.644 | -0.77607 | -3.96096
14.2382 | 177.526 | -0.77227 | -7.77768
14.242 | 170.901 | -0.76848 | -9.40563
14.2458 | 164.045 | -0.76469 | -8.21733
14.2496 | 155.256 | -0.7609 | -7.76034
14.2533 | 146.341 | -0.75711 | -8.39111
14.2571 | 140.372 | -0.75331 | -8.33186
14.2609 | 136.33 | -0.74952 | -7.1572
14.2647 | 132.462 | -0.74573 | -6.02284
14.2685 | 129.743 | -0.74194 | -5.90517
14.2723 | 126.749 | -0.73815 | -5.4709
14.2761 | 125.32 | -0.73436 | -6.79687
14.2799 | 124.162 | -0.73056 | -9.63937
14.2837 | 120.727 | -0.72677 | -9.90471
14.2875 | 117.098 | -0.72298 | -7.23273
14.2913 | 114.436 | -0.71919 | -3.45481
14.2951 | 111.189 | -0.7154 | 0.537
14.2988 | 107.388 | -0.71161 | 1.87602
14.3026 | 104.045 | -0.70781 | 0.68081
14.3064 | 101.537 | -0.70402 | 0.38603
14.3102 | 99.2561 | -0.70023 | 2.345
14.314 | 96.2875 | -0.69644 | 5.90687
14.3178 | 92.2479 | -0.69265 | 9.34061
14.3216 | 87.8759 | -0.68886 | 11.9742
14.3254 | 87.324 | -0.68506 | 11.9473
14.3292 | 88.9723 | -0.68127 | 9.75543
14.333 | 87.6177 | -0.67748 | 7.93597
14.3368 | 84.2105 | -0.67369 | 6.96421
14.3406 | 81.1278 | -0.6699 | 5.62089
14.3443 | 78.5012 | -0.6661 | 4.39514
14.3481 | 73.3874 | -0.66231 | 4.41472
14.3519 | 67.484 | -0.65852 | 4.63651
14.3557 | 64.5638 | -0.65473 | 4.01339
14.3595 | 61.94 | -0.65094 | 4.48348
14.3633 | 60.3407 | -0.64714 | 5.40085
14.3671 | 62.3491 | -0.64335 | 3.88145
14.3709 | 65.4512 | -0.63956 | 1.77068
14.3747 | 67.2219 | -0.63577 | 0.58154
14.3785 | 66.3216 | -0.63198 | -0.45648
14.3823 | 63.7003 | -0.62819 | -1.03156
14.3861 | 61.6285 | -0.6244 | -1.50227
14.3899 | 61.0357 | -0.6206 | -1.39391
14.3936 | 60.2551 | -0.61681 | 0.72306
14.3974 | 58.5917 | -0.61302 | 2.99612
14.4012 | 57.6798 | -0.60923 | 4.59302
14.405 | 57.9522 | -0.60544 | 5.0252
14.4088 | 59.5511 | -0.60164 | 4.84817
14.4126 | 61.331 | -0.59785 | 5.4863
14.4164 | 60.7533 | -0.59406 | 7.26003
14.4202 | 57.6742 | -0.59027 | 6.10094
14.424 | 53.4333 | -0.58648 | 2.63849
14.4278 | 47.6376 | -0.58269 | 0.57463
14.4316 | 41.8504 | -0.57889 | -0.01263
14.4354 | 40.6573 | -0.5751 | -0.77184
14.4391 | 43.6997 | -0.57131 | -1.73394
14.4429 | 45.6508 | -0.56752 | -1.70268
14.4467 | 47.1787 | -0.56373 | 2.33825
14.4505 | 47.3735 | -0.55993 | 6.97998
14.4543 | 43.8474 | -0.55614 | 9.6138
14.4581 | 40.2273 | -0.55235 | 9.92878
14.4619 | 38.9808 | -0.54856 | 8.34519
14.4657 | 39.6287 | -0.54477 | 7.27966
14.4695 | 40.5828 | -0.54098 | 7.23118
14.4733 | 42.0502 | -0.53719 | 7.76195
14.4771 | 42.2802 | -0.53339 | 8.81537
14.4809 | 39.2129 | -0.5296 | 10.5198
14.4846 | 34.9714 | -0.52581 | 10.2825
14.4884 | 31.1219 | -0.52202 | 8.67287
14.4922 | 29.2003 | -0.51823 | 8.12401
14.496 | 30.5884 | -0.51443 | 8.95047
14.4998 | 34.3294 | -0.51064 | 10.5157
14.5036 | 39.2054 | -0.50685 | 9.1116
14.5074 | 41.4772 | -0.50306 | 4.06741
14.5112 | 39.8718 | -0.49927 | -2.09546
14.515 | 35.7012 | -0.49548 | -4.40688
14.5188 | 31.5009 | -0.49168 | -1.31667
14.5226 | 30.3643 | -0.48789 | 5.84375
14.5264 | 29.0692 | -0.4841 | 10.8486
14.5301 | 25.099 | -0.48031 | 9.95631
14.5339 | 20.8016 | -0.47652 | 6.49516
14.5377 | 18.9088 | -0.47273 | 2.2217
14.5415 | 20.4607 | -0.46893 | 0.8157
14.5453 | 24.8882 | -0.46514 | 0.78757
14.5491 | 29.5193 | -0.46135 | 1.08559
14.5529 | 32.1725 | -0.45756 | 2.38014
14.5567 | 31.9967 | -0.45377 | 3.78574
14.5605 | 30.3989 | -0.44997 | 4.67359
14.5643 | 28.0633 | -0.44618 | 7.8028
14.5681 | 26.3585 | -0.44239 | 11.4074
14.5719 | 24.3887 | -0.4386 | 12.3811
14.5756 | 21.8171 | -0.43481 | 10.1104
14.5794 | 20.331 | -0.43102 | 6.10229
14.5832 | 18.4312 | -0.42722 | 2.0399
14.587 | 15.3496 | -0.42343 | -1.3242
14.5908 | 13.2271 | -0.41964 | -2.91373
14.5946 | 13.6136 | -0.41585 | -1.34268
14.5984 | 15.7179 | -0.41206 | 2.19764
14.6022 | 17.823 | -0.40826 | 6.17183
14.606 | 18.6161 | -0.40447 | 8.29607
14.6098 | 17.2696 | -0.40068 | 8.41365
14.6136 | 14.6682 | -0.39689 | 9.8544
14.6174 | 12.0365 | -0.3931 | 13.6878
14.6211 | 10.2407 | -0.38931 | 18.6369
14.6249 | 11.5037 | -0.38552 | 22.9593
14.6287 | 14.5047 | -0.38172 | 25.3386
14.6325 | 16.1607 | -0.37793 | 26.8198
14.6363 | 17.4029 | -0.37414 | 28.7131
14.6401 | 19.0548 | -0.37035 | 30.2144
14.6439 | 21.3162 | -0.36656 | 30.1186
14.6477 | 23.8345 | -0.36276 | 29.6735
14.6515 | 24.3399 | -0.35897 | 30.2973
14.6553 | 22.226 | -0.35518 | 31.8513
14.6591 | 19.7939 | -0.35139 | 33.3683
14.6629 | 17.9041 | -0.3476 | 33.3025
14.6666 | 15.5412 | -0.34381 | 34.145
14.6704 | 14.1241 | -0.34001 | 36.5113
14.6742 | 14.532 | -0.33622 | 38.3512
14.678 | 15.4738 | -0.33243 | 38.7622
14.6818 | 14.7943 | -0.32864 | 38.9559
14.6856 | 12.7045 | -0.32485 | 39.3871
14.6894 | 11.2073 | -0.32105 | 40.3062
14.6932 | 12.7491 | -0.31726 | 41.5069
14.697 | 16.4388 | -0.31347 | 41.142
14.7008 | 17.4344 | -0.30968 | 39.107
14.7046 | 16.0148 | -0.30589 | 35.562
14.7084 | 15.7915 | -0.3021 | 32.0301
14.7121 | 14.9671 | -0.2983 | 30.1595
14.7159 | 12.3394 | -0.29451 | 29.8792
14.7197 | 9.70087 | -0.29072 | 33.1195
14.7235 | 9.00093 | -0.28693 | 37.5113
14.7273 | 10.6659 | -0.28314 | 40.6641
14.7311 | 13.6128 | -0.27935 | 43.6659
14.7349 | 14.9634 | -0.27555 | 47.252
14.7387 | 14.7823 | -0.27176 | 53.517
14.7425 | 14.6422 | -0.26797 | 63.0624
14.7463 | 14.3417 | -0.26418 | 72.3702
14.7501 | 12.3393 | -0.26039 | 80.5911
14.7539 | 8.77661 | -0.2566 | 91.5638
14.7577 | 9.01536 | -0.2528 | 110.455
14.7614 | 13.7101 | -0.24901 | 139.722
14.7652 | 17.5858 | -0.24522 | 183.523
14.769 | 17.9961 | -0.24143 | 250.306
14.7728 | 18.4658 | -0.23764 | 345.22
14.7766 | 19.6541 | -0.23385 | 461.473
14.7804 | 19.2234 | -0.23005 | 575.108
14.7842 | 17.945 | -0.22626 | 665.151
14.788 | 16.5645 | -0.22247 | 728.891
14.7918 | 14.5663 | -0.21868 | 764.91
14.7956 | 12.3184 | -0.21489 | 777.531
14.7994 | 12.2675 | -0.21109 | 782.666
14.8032 | 15.0961 | -0.2073 | 785.803
14.8069 | 16.5478 | -0.20351 | 781.439
14.8107 | 15.6642 | -0.19972 | 769.699
14.8145 | 14.378 | -0.19593 | 754.215
14.8183 | 13.2273 | -0.19214 | 731.541
14.8221 | 12.1519 | -0.18834 | 697.165
14.8259 | 10.9316 | -0.18455 | 645.641
14.8297 | 8.33708 | -0.18076 | 576.486
14.8335 | 6.31336 | -0.17697 | 493.457
14.8373 | 7.19649 | -0.17318 | 404.616
14.8411 | 9.77411 | -0.16939 | 321.9
14.8449 | 13.0924 | -0.16559 | 252.555
14.8487 | 15.9917 | -0.1618 | 196.044
14.8524 | 15.6727 | -0.15801 | 150.412
14.8562 | 12.6986 | -0.15422 | 116.752
14.86 | 11.1699 | -0.15043 | 92.5372
14.8638 | 12.9388 | -0.14663 | 73.4564
14.8676 | 16.6196 | -0.14284 | 58.8834
14.8714 | 18.1777 | -0.13905 | 51.3717
14.8752 | 17.7126 | -0.13526 | 48.7905
14.879 | 19.3785 | -0.13147 | 47.7899
14.8828 | 21.4724 | -0.12768 | 48.0112
14.8866 | 21.2845 | -0.12388 | 47.808
14.8904 | 19.3625 | -0.12009 | 47.0256
14.8942 | 19.2516 | -0.1163 | 47.057
14.8979 | 21.3171 | -0.11251 | 48.624
14.9017 | 20.5331 | -0.10872 | 49.0548
14.9055 | 18.6273 | -0.10493 | 45.5541
14.9093 | 18.5382 | -0.10113 | 41.624
14.9131 | 19.6376 | -0.09734 | 40.2715
14.9169 | 20.0142 | -0.09355 | 41.0119
14.9207 | 19.3304 | -0.08976 | 41.2723
14.9245 | 19.6241 | -0.08597 | 38.9709
14.9283 | 19.6696 | -0.08217 | 37.8466
14.9321 | 19.2671 | -0.07838 | 38.4206
14.9359 | 20.7405 | -0.07459 | 37.9268
14.9397 | 21.4147 | -0.0708 | 36.9432
14.9434 | 19.1882 | -0.06701 | 34.7292
14.9472 | 16.3957 | -0.06322 | 31.4202
14.951 | 15.5089 | -0.05942 | 27.7062
14.9548 | 14.5195 | -0.05563 | 25.2072
14.9586 | 13.0979 | -0.05184 | 23.6306
14.9624 | 11.6968 | -0.04805 | 22.0601
14.9662 | 11.5889 | -0.04426 | 19.6489
14.97 | 11.1059 | -0.04047 | 16.5227
14.9738 | 8.27788 | -0.03667 | 15.2458
14.9776 | 5.9471 | -0.03288 | 17.8077
14.9814 | 5.69754 | -0.02909 | 20.898
14.9852 | 5.92912 | -0.0253 | 23.6252
14.9889 | 3.99377 | -0.02151 | 25.7677
14.9927 | 0.2361 | -0.01772 | 25.5688
14.9965 | -3.57807 | -0.01392 | 22.4768
15.0003 | -5.94201 | -0.01013 | 19.0687
15.0041 | -4.83634 | -0.00634 | 17.9695
15.0079 | -2.07174 | -0.00255 | 18.5435
15.0117 | -0.52415 | 0.00124 | 19.9668
15.0155 | 0.57795 | 0.00504 | 21.1157
15.0193 | 1.52157 | 0.00883 | 21.2229
15.0231 | 3.65424 | 0.01262 | 21.2462
15.0269 | 5.93678 | 0.01641 | 19.7631
15.0307 | 5.7588 | 0.0202 | 15.5801
15.0344 | 4.38603 | 0.02399 | 10.1051
15.0382 | 4.34387 | 0.02779 | 6.87888
15.042 | 4.48983 | 0.03158 | 8.9427
15.0458 | 4.87934 | 0.03537 | 14.3617
15.0496 | 5.51371 | 0.03916 | 17.6521
15.0534 | 7.48738 | 0.04295 | 18.4753
15.0572 | 11.1027 | 0.04674 | 18.5486
15.061 | 12.6225 | 0.05054 | 14.5903
15.0648 | 10.6865 | 0.05433 | 7.68411
15.0686 | 8.03571 | 0.05812 | 2.09354
15.0724 | 6.75577 | 0.06191 | -0.71232
15.0762 | 4.99538 | 0.0657 | -3.23123
15.0799 | 2.83921 | 0.0695 | -4.84114
15.0837 | 2.89098 | 0.07329 | -5.68095
15.0875 | 4.04526 | 0.07708 | -6.98665
15.0913 | 4.8405 | 0.08087 | -8.98204
15.0951 | 7.46463 | 0.08466 | -11.8499
15.0989 | 10.5901 | 0.08845 | -14.8215
15.1027 | 11.8136 | 0.09225 | -18.0111
15.1065 | 12.4298 | 0.09604 | -19.7816
15.1103 | 13.3075 | 0.09983 | -20.0399
15.1141 | 12.6861 | 0.10362 | -19.1574
15.1179 | 11.6456 | 0.10741 | -17.1304
15.1217 | 11.3095 | 0.1112 | -15.945
15.1254 | 11.883 | 0.115 | -15.9892
15.1292 | 11.3971 | 0.11879 | -16.6221
15.133 | 7.88073 | 0.12258 | -15.7505
15.1368 | 5.36224 | 0.12637 | -13.0519
15.1406 | 5.63127 | 0.13016 | -8.20377
15.1444 | 6.14554 | 0.13395 | -1.9089
15.1482 | 5.92053 | 0.13775 | 1.40088
15.152 | 6.92301 | 0.14154 | 1.05296
15.1558 | 8.87153 | 0.14533 | -0.6451
15.1596 | 9.48477 | 0.14912 | -3.01843
15.1634 | 8.03852 | 0.15291 | -4.16031
15.1672 | 7.40582 | 0.15671 | -4.9991
15.171 | 9.69265 | 0.1605 | -7.82805
15.1747 | 12.7652 | 0.16429 | -11.0932
15.1785 | 13.8148 | 0.16808 | -11.0102
15.1823 | 14.2899 | 0.17187 | -8.64766
15.1861 | 13.3524 | 0.17566 | -7.21557
15.1899 | 11.7941 | 0.17946 | -8.12486
15.1937 | 10.3814 | 0.18325 | -8.51629
15.1975 | 8.41268 | 0.18704 | -7.72903
15.2013 | 7.75606 | 0.19083 | -7.88184
15.2051 | 7.39601 | 0.19462 | -10.0057
15.2089 | 7.29958 | 0.19842 | -12.8767
15.2127 | 7.46834 | 0.20221 | -12.2181
15.2165 | 7.48443 | 0.206 | -8.31631
15.2202 | 7.75135 | 0.20979 | -4.7324
15.224 | 6.14136 | 0.21358 | -4.16379
15.2278 | 3.39385 | 0.21737 | -5.57774
15.2316 | 1.46767 | 0.22117 | -6.20869
15.2354 | -0.73707 | 0.22496 | -6.3749
15.2392 | -1.75174 | 0.22875 | -6.51505
15.243 | -0.92855 | 0.23254 | -6.59309
15.2468 | -1.10373 | 0.23633 | -6.56773
15.2506 | -1.82857 | 0.24012 | -6.11903
15.2544 | -2.35724 | 0.24392 | -4.53106
15.2582 | -3.30587 | 0.24771 | -1.85697
15.262 | -3.80314 | 0.2515 | 0.16222
15.2657 | -3.76315 | 0.25529 | 0.82894
15.2695 | -4.1169 | 0.25908 | -0.42206
15.2733 | -4.53421 | 0.26287 | -2.95546
15.2771 | -4.46655 | 0.26667 | -5.04514
15.2809 | -4.12558 | 0.27046 | -4.59093
15.2847 | -3.56495 | 0.27425 | -2.77406
15.2885 | -2.73608 | 0.27804 | -0.43541
15.2923 | -1.8736 | 0.28183 | 2.55723
15.2961 | -0.5097 | 0.28563 | 4.45611
15.2999 | 1.17061 | 0.28942 | 2.90798
15.3037 | 2.9106 | 0.29321 | -0.87829
15.3075 | 4.65279 | 0.297 | -2.76457
15.3112 | 5.30037 | 0.30079 | -1.55257
15.315 | 5.25026 | 0.30458 | -1.11149
15.3188 | 4.08025 | 0.30838 | -1.80498
15.3226 | 2.88384 | 0.31217 | -1.40669
15.3264 | 3.46089 | 0.31596 | -0.93689
15.3302 | 4.36049 | 0.31975 | -0.32195
15.334 | 4.61176 | 0.32354 | 2.03124
15.3378 | 4.9966 | 0.32733 | 4.02807
15.3416 | 2.63345 | 0.33113 | 2.21206
15.3454 | -0.23683 | 0.33492 | -2.70383
15.3492 | -1.3005 | 0.33871 | -5.95429
15.353 | -1.50859 | 0.3425 | -6.39258
15.3567 | -3.06831 | 0.34629 | -4.58879
15.3605 | -4.33905 | 0.35008 | -2.45174
15.3643 | -3.31509 | 0.35388 | -2.8232
15.3681 | -1.84713 | 0.35767 | -5.84233
15.3719 | -0.85952 | 0.36146 | -8.69675
15.3757 | 0.19765 | 0.36525 | -7.58615
15.3795 | -0.23952 | 0.36904 | -4.58627
15.3833 | -1.5288 | 0.37284 | -3.44748
15.3871 | -1.18346 | 0.37663 | -4.60342
15.3909 | -0.2032 | 0.38042 | -5.37097
15.3947 | -0.92476 | 0.38421 | -4.05757
15.3985 | -2.4979 | 0.388 | -2.75476
15.4022 | -3.05649 | 0.39179 | -4.6752
15.406 | -2.88097 | 0.39559 | -6.99681
15.4098 | -2.38554 | 0.39938 | -9.71676
15.4136 | -2.22332 | 0.40317 | -13.3298
15.4174 | -3.18737 | 0.40696 | -14.9098
15.4212 | -4.51257 | 0.41075 | -13.2875
15.425 | -6.66951 | 0.41454 | -12.5518
15.4288 | -7.60436 | 0.41834 | -14.3412
15.4326 | -6.98853 | 0.42213 | -14.8997
15.4364 | -6.40885 | 0.42592 | -12.9707
15.4402 | -6.69366 | 0.42971 | -10.6128
15.444 | -7.58685 | 0.4335 | -6.81535
15.4477 | -7.57577 | 0.43729 | -3.86299
15.4515 | -5.72016 | 0.44109 | -5.04739
15.4553 | -3.16582 | 0.44488 | -7.81897
15.4591 | -0.23505 | 0.44867 | -8.09829
15.4629 | 3.49317 | 0.45246 | -7.09564
15.4667 | 6.27517 | 0.45625 | -8.37467
15.4705 | 7.43681 | 0.46004 | -11.6225
15.4743 | 6.40376 | 0.46384 | -14.1949
15.4781 | 4.0981 | 0.46763 | -12.7493
15.4819 | 2.33704 | 0.47142 | -6.04485
15.4857 | 2.28591 | 0.47521 | 0.90684
15.4895 | 3.95418 | 0.479 | 4.33365
15.4932 | 6.3556 | 0.4828 | 3.99051
15.497 | 9.192 | 0.48659 | 1.92433
15.5008 | 10.3615 | 0.49038 | -1.81114
15.5046 | 10.2866 | 0.49417 | -7.19101
15.5084 | 11.0295 | 0.49796 | -11.7467
15.5122 | 9.7011 | 0.50175 | -13.325
15.516 | 7.21703 | 0.50555 | -14.0857
15.5198 | 5.04759 | 0.50934 | -13.1352
15.5236 | 3.40025 | 0.51313 | -9.50351
15.5274 | 2.56769 | 0.51692 | -6.55338
15.5312 | 0.96675 | 0.52071 | -6.06471
15.535 | 0.1474 | 0.52451 | -7.79489
15.5388 | 0.36973 | 0.5283 | -9.10209
15.5425 | -0.30547 | 0.53209 | -9.33254
15.5463 | -1.19913 | 0.53588 | -9.75982
15.5501 | -1.74453 | 0.53967 | -9.39457
15.5539 | -3.66045 | 0.54346 | -7.66073
15.5577 | -6.33398 | 0.54726 | -6.62951
15.5615 | -7.62203 | 0.55105 | -6.61794
15.5653 | -6.60666 | 0.55484 | -5.24753
15.5691 | -2.85439 | 0.55863 | -3.13084
15.5729 | 1.30074 | 0.56242 | -1.28721
15.5767 | 4.31566 | 0.56621 | 0.90222
15.5805 | 4.90975 | 0.57001 | 3.16559
15.5843 | 5.65122 | 0.5738 | 5.38949
15.588 | 6.62502 | 0.57759 | 6.29476
15.5918 | 6.34547 | 0.58138 | 3.75752
15.5956 | 3.91756 | 0.58517 | 0.31785
15.5994 | -0.98656 | 0.58896 | -0.94864
15.6032 | -4.89996 | 0.59276 | -0.82064
15.607 | -6.45434 | 0.59655 | -0.23048
15.6108 | -5.58722 | 0.60034 | 0.12063
15.6146 | -2.93186 | 0.60413 | 1.18382
15.6184 | 0.45949 | 0.60792 | 4.49093
15.6222 | 3.5591 | 0.61172 | 7.36135
15.626 | 4.81143 | 0.61551 | 6.51315
15.6298 | 3.92976 | 0.6193 | 1.99926
15.6335 | 2.8686 | 0.62309 | -0.99415
15.6373 | 4.2877 | 0.62688 | 0.62008
15.6411 | 5.92567 | 0.63067 | 4.87111
15.6449 | 6.06538 | 0.63447 | 7.37401
15.6487 | 4.07617 | 0.63826 | 8.44848
15.6525 | 2.44456 | 0.64205 | 9.37063
15.6563 | 3.52716 | 0.64584 | 7.58968
15.6601 | 5.45954 | 0.64963 | 1.85348
15.6639 | 4.76813 | 0.65342 | -3.58468
15.6677 | 1.10959 | 0.65722 | -3.19924
15.6715 | 0.57945 | 0.66101 | 1.62251
15.6753 | 3.69508 | 0.6648 | 5.1196
15.679 | 5.42582 | 0.66859 | 5.64263
15.6828 | 4.15584 | 0.67238 | 5.1374
15.6866 | 2.67332 | 0.67617 | 2.98346
15.6904 | 2.46821 | 0.67997 | 2.18935
15.6942 | 3.2553 | 0.68376 | 2.42215
15.698 | 3.87387 | 0.68755 | 0.75971
15.7018 | 3.36176 | 0.69134 | -0.71339
15.7056 | 3.80929 | 0.69513 | -0.92231
15.7094 | 4.98749 | 0.69893 | -2.54561
15.7132 | 6.0336 | 0.70272 | -4.65464
15.717 | 7.88359 | 0.70651 | -3.39791
15.7208 | 8.32454 | 0.7103 | -0.72205
15.7245 | 7.53783 | 0.71409 | -0.19702
15.7283 | 5.548 | 0.71788 | -0.11584
15.7321 | 2.47142 | 0.72168 | 1.48731
15.7359 | 0.17329 | 0.72547 | 4.11138
15.7397 | -2.3612 | 0.72926 | 7.64384
15.7435 | -4.74418 | 0.73305 | 10.1557
15.7473 | -4.20035 | 0.73684 | 9.36177
15.7511 | -3.1014 | 0.74064 | 5.99298
15.7549 | -3.20671 | 0.74443 | 1.67869
15.7587 | -3.9688 | 0.74822 | -2.34457
15.7625 | -3.86957 | 0.75201 | -5.54812
15.7663 | -2.57014 | 0.7558 | -6.92859
15.77 | -1.84413 | 0.75959 | -7.28415
15.7738 | -2.56127 | 0.76338 | -6.80201
15.7776 | -3.78322 | 0.76718 | -6.05481
15.7814 | -4.62361 | 0.77097 | -3.96352
15.7852 | -5.28545 | 0.77476 | 0.68493
15.789 | -5.09665 | 0.77855 | 4.0852
15.7928 | -3.59382 | 0.78234 | 2.91975
15.7966 | 0.04218 | 0.78614 | 0.41173
15.8004 | 2.82264 | 0.78993 | 0.64552
15.8042 | 2.21052 | 0.79372 | 1.58501
15.808 | 0.45521 | 0.79751 | 0.17126
15.8118 | 0.26983 | 0.8013 | -2.39716
15.8155 | 0.9369 | 0.80509 | -4.10136
15.8193 | -0.35721 | 0.80889 | -2.9801
15.8231 | -2.41829 | 0.81268 | 1.63207
15.8269 | -4.63598 | 0.81647 | 6.10061
15.8307 | -6.79489 | 0.82026 | 8.6583
15.8345 | -8.16678 | 0.82405 | 10.4034
15.8383 | -6.71074 | 0.82785 | 11.5603
15.8421 | -2.58527 | 0.83164 | 11.926
15.8459 | 1.11799 | 0.83543 | 12.3301
15.8497 | 4.15258 | 0.83922 | 13.1021
15.8535 | 7.46805 | 0.84301 | 13.6325
15.8573 | 8.68034 | 0.8468 | 14.3652
15.861 | 8.00093 | 0.85059 | 13.5397
15.8648 | 5.71256 | 0.85439 | 10.4181
15.8686 | 2.58314 | 0.85818 | 5.19194
15.8724 | -0.36923 | 0.86197 | 1.59611
15.8762 | -3.21803 | 0.86576 | 2.18956
15.88 | -4.4156 | 0.86955 | 2.93768
15.8838 | -2.91664 | 0.87335 | 1.68028
15.8876 | 0.92442 | 0.87714 | 0.16051
15.8914 | 4.27087 | 0.88093 | -1.6343
15.8952 | 4.09532 | 0.88472 | -5.48385
15.899 | 3.97444 | 0.88851 | -8.9476
15.9028 | 6.03466 | 0.89231 | -10.934
15.9066 | 6.25229 | 0.8961 | -11.043
15.9103 | 3.68415 | 0.89989 | -9.48919
15.9141 | 1.27447 | 0.90368 | -7.69805
15.9179 | -0.04429 | 0.90747 | -8.3291
15.9217 | -0.84566 | 0.91126 | -11.2377
15.9255 | -2.0033 | 0.91505 | -13.8772
15.9293 | -3.32248 | 0.91885 | -14.8142
15.9331 | -3.7066 | 0.92264 | -13.4821
15.9369 | -3.63784 | 0.92643 | -10.1245
15.9407 | -4.85095 | 0.93022 | -5.08431
15.9445 | -7.0511 | 0.93401 | -0.10666
15.9483 | -9.70952 | 0.93781 | 3.26558
15.9521 | -10.9779 | 0.9416 | 4.38917
15.9558 | -7.27823 | 0.94539 | 4.37488
15.9596 | -0.88486 | 0.94918 | 3.5356
15.9634 | 2.80168 | 0.95297 | 3.80291
15.9672 | 2.38081 | 0.95676 | 6.76414
15.971 | 1.76111 | 0.96056 | 8.50608
15.9748 | 3.45354 | 0.96435 | 7.44999
15.9786 | 3.65062 | 0.96814 | 7.06788
15.9824 | 0.41505 | 0.97193 | 7.70598
15.9862 | -3.21702 | 0.97572 | 8.11904
15.99 | -4.86533 | 0.97952 | 8.62461
15.9938 | -4.0118 | 0.98331 | 9.09036
15.9976 | -1.23007 | 0.9871 | 10.4079
16.0013 | 0.65148 | 0.99089 | 11.576
16.0051 | -0.68404 | 0.99468 | 9.1887
16.0089 | -2.8978 | 0.99847 | 5.27217
16.0127 | -2.23137 | 1.00227 | 3.53622
16.0165 | 0.69711 | 1.00606 | 3.67851
16.0203 | 2.35389 | 1.00985 | 4.34528
16.0241 | 2.01231 | 1.01364 | 5.84827
16.0279 | 1.46553 | 1.01743 | 7.06003
16.0317 | 0.76882 | 1.02122 | 6.01874
16.0355 | 0.67304 | 1.02502 | 1.77906
16.0393 | 1.84227 | 1.02881 | -3.88912
16.0431 | 1.425 | 1.0326 | -5.76833
16.0468 | -0.86562 | 1.03639 | -3.31578
16.0506 | -1.92507 | 1.04018 | -2.02128
16.0544 | -2.01998 | 1.04397 | -4.39163
16.0582 | -2.42552 | 1.04777 | -5.47014
16.062 | -1.80806 | 1.05156 | -2.27228
16.0658 | -2.09004 | 1.05535 | 2.94733
16.0696 | -3.35515 | 1.05914 | 8.01334
16.0734 | -3.22071 | 1.06293 | 9.34044
16.0772 | -3.90687 | 1.06672 | 4.89081
16.081 | -4.99045 | 1.07052 | -0.56667
16.0848 | -3.77348 | 1.07431 | -2.82466
16.0886 | -0.06317 | 1.0781 | -0.80029
16.0923 | 4.29308 | 1.08189 | 2.61162
16.0961 | 6.39731 | 1.08568 | 3.69237
16.0999 | 4.53674 | 1.08948 | 3.53779
16.1037 | 1.91157 | 1.09327 | 4.43292
16.1075 | 0.5946 | 1.09706 | 5.78171
16.1113 | -0.58877 | 1.10085 | 5.68036
16.1151 | -1.03445 | 1.10464 | 6.79088
16.1189 | -0.12804 | 1.10843 | 9.36706
16.1227 | -0.47615 | 1.11223 | 10.736
16.1265 | -1.35439 | 1.11602 | 9.68901
16.1303 | -0.75689 | 1.11981 | 8.20655
16.1341 | 1.50384 | 1.1236 | 7.682
16.1378 | 4.77327 | 1.12739 | 7.34221
16.1416 | 5.53256 | 1.13118 | 5.42987
16.1454 | 3.89647 | 1.13498 | 2.51299
16.1492 | 1.89349 | 1.13877 | 2.28997
16.153 | -0.64318 | 1.14256 | 4.68855
16.1568 | -1.61549 | 1.14635 | 6.97921
16.1606 | -1.34029 | 1.15014 | 8.01485
16.1644 | -0.16983 | 1.15394 | 8.6877
16.1682 | 2.20324 | 1.15773 | 9.67167
16.172 | 3.14748 | 1.16152 | 10.7036
16.1758 | 0.72532 | 1.16531 | 10.9044
16.1796 | -2.09762 | 1.1691 | 10.9404
16.1833 | -2.91664 | 1.17289 | 10.8442
16.1871 | -1.78253 | 1.17669 | 7.82588
16.1909 | -0.33029 | 1.18048 | 4.23412
16.1947 | 1.90588 | 1.18427 | 0.8127
16.1985 | 3.61128 | 1.18806 | -2.23079
16.2023 | 3.78514 | 1.19185 | -2.86736
16.2061 | 3.82115 | 1.19564 | -1.51309
16.2099 | 4.8987 | 1.19944 | -0.4493
16.2137 | 6.70373 | 1.20323 | -0.09047
16.2175 | 6.62439 | 1.20702 | 1.97206
16.2213 | 4.39452 | 1.21081 | 4.58087
16.2251 | 2.4482 | 1.2146 | 5.21648
16.2288 | 0.65904 | 1.21839 | 4.76039
16.2326 | -0.5583 | 1.22219 | 2.75374
16.2364 | 0.95021 | 1.22598 | -2.71792
16.2402 | 2.86404 | 1.22977 | -7.57985
16.244 | 1.91041 | 1.23356 | -9.68445
16.2478 | -0.18621 | 1.23735 | -11.1495
16.2516 | -2.21112 | 1.24115 | -11.9496
16.2554 | -4.93034 | 1.24494 | -11.4906
16.2592 | -6.05757 | 1.24873 | -9.22385
16.263 | -4.21703 | 1.25252 | -6.644
16.2668 | -0.27698 | 1.25631 | -5.66704
16.2706 | 4.28061 | 1.2601 | -4.60891
16.2743 | 7.6836 | 1.2639 | -2.2605
16.2781 | 7.77862 | 1.26769 | 0.70308
16.2819 | 5.97258 | 1.27148 | 3.29022
16.2857 | 5.03372 | 1.27527 | 4.62963
16.2895 | 5.58684 | 1.27906 | 6.11519
16.2933 | 6.56436 | 1.28285 | 7.52063
16.2971 | 7.51913 | 1.28665 | 9.16514
16.3009 | 7.90737 | 1.29044 | 9.9093
16.3047 | 8.48252 | 1.29423 | 7.90066
16.3085 | 9.6089 | 1.29802 | 4.49488
16.3123 | 8.37579 | 1.30181 | 2.01676
16.3161 | 6.46666 | 1.30561 | 0.15499
16.3199 | 6.45172 | 1.3094 | -1.77499
16.3236 | 8.28766 | 1.31319 | -4.25211
16.3274 | 9.57437 | 1.31698 | -5.80863
16.3312 | 7.32857 | 1.32077 | -4.86101
16.335 | 3.67917 | 1.32456 | -4.18457
16.3388 | 0.65193 | 1.32836 | -2.92893
16.3426 | 1.36086 | 1.33215 | 1.03902
16.3464 | 4.19312 | 1.33594 | 4.06234
16.3502 | 5.01041 | 1.33973 | 5.27797
16.354 | 4.06629 | 1.34352 | 4.05795
16.3578 | 2.73557 | 1.34731 | 0.89424
16.3616 | 1.25136 | 1.35111 | -0.54085
16.3654 | 1.21771 | 1.3549 | -0.81255
16.3691 | 1.78971 | 1.35869 | -1.50477
16.3729 | 1.97137 | 1.36248 | -0.31603
16.3767 | 3.92817 | 1.36627 | 1.76997
16.3805 | 9.44096 | 1.37006 | 3.62719
16.3843 | 15.0521 | 1.37386 | 4.47706
16.3881 | 17.1888 | 1.37765 | 3.59554
16.3919 | 17.2296 | 1.38144 | 3.1078
16.3957 | 15.2148 | 1.38523 | 3.44743
16.3995 | 10.6925 | 1.38902 | 2.85988
16.4033 | 8.29395 | 1.39282 | 0.67264
16.4071 | 8.01892 | 1.39661 | -2.06945
16.4109 | 8.21465 | 1.4004 | -4.78979
16.4146 | 9.3697 | 1.40419 | -6.3624
16.4184 | 10.4324 | 1.40798 | -5.90828
16.4222 | 9.80542 | 1.41177 | -4.36022
16.426 | 9.63158 | 1.41557 | -2.19262
16.4298 | 10.877 | 1.41936 | 0.77827
16.4336 | 11.4967 | 1.42315 | 1.53494
16.4374 | 10.7195 | 1.42694 | -0.03279
16.4412 | 8.56665 | 1.43073 | -1.80809
16.445 | 4.64344 | 1.43452 | -2.14905
16.4488 | -0.24955 | 1.43832 | -2.27611
16.4526 | -3.10703 | 1.44211 | -3.56607
16.4564 | -5.37688 | 1.4459 | -4.58499
16.4601 | -6.98264 | 1.44969 | -6.45697
16.4639 | -6.66402 | 1.45348 | -9.43021
16.4677 | -5.62592 | 1.45728 | -10.6254
16.4715 | -5.28163 | 1.46107 | -9.69445
16.4753 | -3.96132 | 1.46486 | -9.21818
16.4791 | -1.92937 | 1.46865 | -7.33904
16.4829 | 0.36659 | 1.47244 | -3.55728
16.4867 | 2.56488 | 1.47623 | -0.51342
16.4905 | 3.50787 | 1.48003 | 2.0052
16.4943 | 3.18893 | 1.48382 | 3.04772
16.4981 | 1.5703 | 1.48761 | 2.44704
16.5019 | 0.31234 | 1.4914 | 1.28524
16.5056 | -1.79062 | 1.49519 | -1.66226
16.5094 | -6.34476 | 1.49898 | -5.39508
16.5132 | -10.4606 | 1.50278 | -8.04865
16.517 | -11.79 | 1.50657 | -9.19734
16.5208 | -10.2412 | 1.51036 | -8.21845
16.5246 | -8.84263 | 1.51415 | -6.10503
16.5284 | -7.33195 | 1.51794 | -4.26201
16.5322 | -4.84082 | 1.52173 | -3.62844
16.536 | -2.25233 | 1.52553 | -3.14644
16.5398 | -0.96467 | 1.52932 | -2.17329
16.5436 | -3.30945 | 1.53311 | -0.49171
16.5474 | -6.70902 | 1.5369 | 1.41524
16.5511 | -8.16678 | 1.54069 | 2.96483
16.5549 | -7.68928 | 1.54449 | 3.78907
16.5587 | -5.91055 | 1.54828 | 3.59949
16.5625 | -4.62969 | 1.55207 | 2.04143
16.5663 | -4.2213 | 1.55586 | -0.28282
16.5701 | -3.37289 | 1.55965 | -1.51332
16.5739 | -3.84445 | 1.56344 | -2.51777
16.5777 | -6.69065 | 1.56724 | -4.44167
16.5815 | -9.97184 | 1.57103 | -5.45517
16.5853 | -11.146 | 1.57482 | -5.72623
16.5891 | -7.67835 | 1.57861 | -7.77846
16.5929 | -3.97212 | 1.5824 | -11.6297
16.5966 | -4.68488 | 1.58619 | -14.8582
16.6004 | -6.1298 | 1.58999 | -12.619
16.6042 | -7.48311 | 1.59378 | -7.68175
16.608 | -9.20921 | 1.59757 | -6.3347
16.6118 | -9.27521 | 1.60136 | -7.77226
16.6156 | -7.37207 | 1.60515 | -10.077
16.6194 | -5.66204 | 1.60894 | -11.7913
16.6232 | -3.54142 | 1.61274 | -11.4538
16.627 | -0.90684 | 1.61653 | -10.0376
16.6308 | 1.27834 | 1.62032 | -8.86441
16.6346 | 1.82266 | 1.62411 | -8.40575
16.6384 | 0.34959 | 1.6279 | -7.60712
16.6421 | -2.2198 | 1.6317 | -5.25845
16.6459 | -4.96809 | 1.63549 | -4.3922
16.6497 | -7.25891 | 1.63928 | -5.26625
16.6535 | -8.30196 | 1.64307 | -5.75933
16.6573 | -9.40556 | 1.64686 | -6.02733
16.6611 | -12.6312 | 1.65065 | -6.24608
16.6649 | -15.2898 | 1.65445 | -7.04263
16.6687 | -15.5562 | 1.65824 | -8.66687
16.6725 | -12.7056 | 1.66203 | -10.011
16.6763 | -9.51577 | 1.66582 | -8.1483
16.6801 | -9.3861 | 1.66961 | -4.21887
16.6839 | -8.12156 | 1.6734 | -1.47931
16.6877 | -4.97987 | 1.6772 | 0.81305
16.6914 | -4.09023 | 1.68099 | 2.45149
16.6952 | -6.09564 | 1.68478 | 3.602
16.699 | -8.84616 | 1.68857 | 4.67205
16.7028 | -10.5202 | 1.69236 | 6.15462
16.7066 | -10.3664 | 1.69616 | 6.77085
16.7104 | -7.91962 | 1.69995 | 6.28937
16.7142 | -5.39116 | 1.70374 | 5.53971
16.718 | -3.86632 | 1.70753 | 4.1935
16.7218 | -2.54391 | 1.71132 | 2.20664
16.7256 | -1.29283 | 1.71511 | 1.42827
16.7294 | 1.15797 | 1.71891 | 1.53353
16.7332 | 2.61286 | 1.7227 | -0.71362
16.7369 | 4.06308 | 1.72649 | -7.35786
16.7407 | 5.87446 | 1.73028 | -14.8381
16.7445 | 5.89001 | 1.73407 | -18.0836
16.7483 | 1.67482 | 1.73786 | -16.8135
16.7521 | -4.05775 | 1.74166 | -13.6242
16.7559 | -6.0308 | 1.74545 | -10.0918
16.7597 | -6.8877 | 1.74924 | -5.86264
16.7635 | -8.75393 | 1.75303 | -2.83338
16.7673 | -9.32495 | 1.75682 | -2.21991
16.7711 | -6.42016 | 1.76061 | -4.33351
16.7749 | -3.9372 | 1.76441 | -5.53785
16.7787 | -4.8732 | 1.7682 | -4.90739
16.7824 | -6.26944 | 1.77199 | -4.01603
16.7862 | -5.3776 | 1.77578 | -2.42263
16.79 | -2.96936 | 1.77957 | 1.24426
16.7938 | 0.22138 | 1.78337 | 5.90438
16.7976 | 2.62054 | 1.78716 | 6.95135
16.8014 | 1.5868 | 1.79095 | 3.8117
16.8052 | -0.96648 | 1.79474 | -0.76284
16.809 | -2.87569 | 1.79853 | -3.3498
16.8128 | -3.28166 | 1.80232 | -2.26934
16.8166 | -3.00928 | 1.80612 | 0.75439
16.8204 | -5.97681 | 1.80991 | 3.84816
16.8242 | -10.0893 | 1.8137 | 4.18731
16.8279 | -11.4662 | 1.81749 | 3.27987
16.8317 | -9.50216 | 1.82128 | 2.70961
16.8355 | -5.56986 | 1.82507 | 0.90822
16.8393 | -3.30485 | 1.82887 | -1.07354
16.8431 | -3.82033 | 1.83266 | 0.06097
16.8469 | -3.87736 | 1.83645 | 3.98443
16.8507 | -1.96904 | 1.84024 | 6.58947
16.8545 | -0.98472 | 1.84403 | 6.26616
16.8583 | -1.53876 | 1.84783 | 6.41901
16.8621 | -3.19571 | 1.85162 | 9.10671
16.8659 | -2.19797 | 1.85541 | 12.3522
16.8697 | 1.71566 | 1.8592 | 11.8768
16.8734 | 6.08921 | 1.86299 | 8.85243
16.8772 | 9.54652 | 1.86678 | 7.97257
16.881 | 11.4255 | 1.87058 | 8.88799
16.8848 | 12.4249 | 1.87437 | 9.03467
16.8886 | 12.7154 | 1.87816 | 7.50882
16.8924 | 10.8096 | 1.88195 | 4.66389
16.8962 | 6.73253 | 1.88574 | 2.74363
16.9 | 2.39923 | 1.88953 | 3.93018
16.9038 | -1.56602 | 1.89333 | 4.50147
16.9076 | -3.6493 | 1.89712 | 1.88975
16.9114 | -3.23741 | 1.90091 | -2.07004
16.9152 | -3.03475 | 1.9047 | -5.60175
16.9189 | -3.44072 | 1.90849 | -9.83634
16.9227 | -3.03093 | 1.91228 | -12.2939
16.9265 | -1.98271 | 1.91608 | -9.85985
16.9303 | -0.74849 | 1.91987 | -4.29732
16.9341 | 1.65232 | 1.92366 | 1.25722
16.9379 | 3.82473 | 1.92745 | 4.38353
16.9417 | 4.82705 | 1.93124 | 4.32232
16.9455 | 4.15047 | 1.93504 | 3.09686
16.9493 | 1.78733 | 1.93883 | 2.1588
16.9531 | -0.91169 | 1.94262 | 0.05428
16.9569 | -1.08704 | 1.94641 | -2.50319
16.9607 | 0.04385 | 1.9502 | -4.90804
16.9644 | -1.52377 | 1.95399 | -5.6547
16.9682 | -4.35785 | 1.95779 | -3.57121
16.972 | -5.5004 | 1.96158 | 1.13497
16.9758 | -5.22779 | 1.96537 | 5.64651
16.9796 | -4.20399 | 1.96916 | 6.78722
16.9834 | -1.70722 | 1.97295 | 4.20031
16.9872 | -0.85423 | 1.97674 | -0.52298
16.991 | -3.1277 | 1.98054 | -6.00435
16.9948 | -3.30881 | 1.98433 | -9.277
16.9986 | 0.1806 | 1.98812 | -10.6666
17.0024 | 3.52677 | 1.99191 | -12.9986
17.0062 | 4.45097 | 1.9957 | -15.8613
17.0099 | 3.69961 | 1.9995 | -18.6188
17.0137 | 0.14241 | 2.00329 | -20.014
17.0175 | -5.41262 | 2.00708 | -20.0928
17.0213 | -8.80259 | 2.01087 | -17.4489
17.0251 | -9.15143 | 2.01466 | -13.4703
17.0289 | -8.13751 | 2.01845 | -11.0262
17.0327 | -7.28302 | 2.02225 | -8.80258
17.0365 | -7.74704 | 2.02604 | -6.02533
17.0403 | -6.29901 | 2.02983 | -5.98368
17.0441 | -3.29105 | 2.03362 | -6.98149
17.0479 | 0.53148 | 2.03741 | -3.95075
17.0517 | 6.18064 | 2.0412 | 0.31886
17.0554 | 11.494 | 2.045 | 0.53988
17.0592 | 13.5186 | 2.04879 | -1.44923
17.063 | 10.7284 | 2.05258 | -1.8514
17.0668 | 5.41138 | 2.05637 | -0.42502
17.0706 | 0.66792 | 2.06016 | 0.8825
17.0744 | -3.89435 | 2.06395 | 3.13125
17.0782 | -7.11971 | 2.06775 | 5.3686
17.082 | -8.71137 | 2.07154 | 5.28512
17.0858 | -9.38295 | 2.07533 | 3.93327
17.0896 | -7.75699 | 2.07912 | 3.08255
17.0934 | -5.73557 | 2.08291 | 4.40173
17.0972 | -5.16095 | 2.08671 | 5.7075
17.101 | -5.5752 | 2.0905 | 4.07305
17.1047 | -4.72217 | 2.09429 | 2.24817
17.1085 | -1.92447 | 2.09808 | 3.46094
17.1123 | -1.07784 | 2.10187 | 5.0317
17.1161 | -2.83795 | 2.10566 | 5.37725
17.1199 | -5.71464 | 2.10946 | 5.8732
17.1237 | -7.65826 | 2.11325 | 6.943
17.1275 | -6.68412 | 2.11704 | 8.68597
17.1313 | -4.71466 | 2.12083 | 9.56525
17.1351 | -5.50145 | 2.12462 | 10.7323
17.1389 | -7.41121 | 2.12841 | 12.2945
17.1427 | -7.59491 | 2.13221 | 11.2605
17.1465 | -6.67242 | 2.136 | 9.06609
17.1502 | -5.56907 | 2.13979 | 7.3348
17.154 | -3.72411 | 2.14358 | 5.68247
17.1578 | -2.12914 | 2.14737 | 2.9503
17.1616 | -1.5546 | 2.15116 | -0.30225
17.1654 | -0.10944 | 2.15496 | -1.32518
17.1692 | 1.74645 | 2.15875 | -0.89667
17.173 | 3.82724 | 2.16254 | -1.06882
17.1768 | 4.80339 | 2.16633 | -0.43883
17.1806 | 2.18534 | 2.17012 | 2.52436
17.1844 | -1.12299 | 2.17392 | 6.38471
17.1882 | -3.03056 | 2.17771 | 8.76355
17.192 | -5.89191 | 2.1815 | 7.59531
17.1957 | -7.20626 | 2.18529 | 4.47337
17.1995 | -6.48777 | 2.18908 | 2.41362
17.2033 | -5.80078 | 2.19287 | -0.08032
17.2071 | -5.42297 | 2.19667 | -2.44247
17.2109 | -6.11148 | 2.20046 | -3.34054
17.2147 | -5.01146 | 2.20425 | -3.43313
17.2185 | -0.77233 | 2.20804 | -4.73494
17.2223 | 2.12541 | 2.21183 | -5.30244
17.2261 | 3.13841 | 2.21562 | -4.79659
17.2299 | 4.65736 | 2.21942 | -4.05851
17.2337 | 6.30661 | 2.22321 | -1.91063
17.2375 | 6.25271 | 2.227 | 0.9089
17.2412 | 4.43104 | 2.23079 | 2.23677
17.245 | 3.28099 | 2.23458 | 0.71813
17.2488 | 4.67081 | 2.23838 | -2.336
17.2526 | 7.02829 | 2.24217 | -4.30206
17.2564 | 9.99975 | 2.24596 | -6.07208
17.2602 | 12.2061 | 2.24975 | -9.34124
17.264 | 14.0373 | 2.25354 | -11.4655
17.2678 | 15.6802 | 2.25733 | -11.462
17.2716 | 15.9986 | 2.26113 | -9.63892
17.2754 | 13.7716 | 2.26492 | -7.0683
17.2792 | 10.1281 | 2.26871 | -6.19491
17.283 | 6.95447 | 2.2725 | -7.35923
17.2867 | 3.68627 | 2.27629 | -9.02056
17.2905 | 0.51679 | 2.28008 | -8.39271
17.2943 | -0.37502 | 2.28388 | -6.74235
17.2981 | -0.99694 | 2.28767 | -6.56872
17.3019 | -4.03742 | 2.29146 | -7.07807
17.3057 | -7.45419 | 2.29525 | -7.46414
17.3095 | -9.12762 | 2.29904 | -7.9906
17.3133 | -9.67324 | 2.30283 | -8.97766
17.3171 | -8.14621 | 2.30663 | -10.7669
17.3209 | -3.84784 | 2.31042 | -11.5891
17.3247 | -0.23514 | 2.31421 | -8.99964
17.3285 | 1.8763 | 2.318 | -6.56816
17.3322 | 2.31773 | 2.32179 | -4.88717
17.336 | 0.66575 | 2.32559 | -2.17246
17.3398 | -0.28715 | 2.32938 | 1.11565
17.3436 | 0.85782 | 2.33317 | 3.49865
17.3474 | 2.15367 | 2.33696 | 4.58205
17.3512 | 2.10737 | 2.34075 | 4.92494
17.355 | 0.9393 | 2.34454 | 5.85084
17.3588 | 1.64459 | 2.34834 | 6.65549
17.3626 | 2.86782 | 2.35213 | 7.25567
17.3664 | 3.96552 | 2.35592 | 7.01915
17.3702 | 6.38136 | 2.35971 | 6.69418
17.374 | 6.29344 | 2.3635 | 7.0559
17.3777 | 2.76726 | 2.36729 | 7.63739
17.3815 | -1.90507 | 2.37109 | 7.4595
17.3853 | -4.86265 | 2.37488 | 6.15798
17.3891 | -4.05863 | 2.37867 | 6.36797
17.3929 | -0.58092 | 2.38246 | 7.18922
17.3967 | 3.4106 | 2.38625 | 6.36614
17.4005 | 6.9401 | 2.39005 | 5.38704
17.4043 | 9.31977 | 2.39384 | 2.36525
17.4081 | 10.0451 | 2.39763 | -3.39931
17.4119 | 10.4891 | 2.40142 | -8.12036
17.4157 | 10.4675 | 2.40521 | -11.1752
17.4195 | 9.59806 | 2.409 | -12.9481
17.4232 | 7.0028 | 2.4128 | -14.1215
17.427 | 3.39222 | 2.41659 | -13.402
17.4308 | 0.83834 | 2.42038 | -10.7953
17.4346 | 0.44534 | 2.42417 | -6.95778
17.4384 | 3.20185 | 2.42796 | -2.41187
17.4422 | 6.82877 | 2.43175 | 0.97612
17.446 | 8.47286 | 2.43555 | 3.1211
17.4498 | 8.27684 | 2.43934 | 3.20801
17.4536 | 7.42652 | 2.44313 | 3.08416
17.4574 | 4.8221 | 2.44692 | 3.85216
17.4612 | 0.10556 | 2.45071 | 3.79845
17.465 | -3.81983 | 2.4545 | 1.7957
17.4688 | -4.68984 | 2.4583 | -1.43341
17.4725 | -2.30473 | 2.46209 | -3.4381
17.4763 | 1.10983 | 2.46588 | -5.02872
17.4801 | 4.16413 | 2.46967 | -5.82168
17.4839 | 5.82227 | 2.47346 | -4.93173
17.4877 | 6.25448 | 2.47726 | -2.95681
17.4915 | 5.48705 | 2.48105 | -0.9113
17.4953 | 4.06956 | 2.48484 | 0.50954
17.4991 | 2.45773 | 2.48863 | 0.58563
17.5029 | 0.97884 | 2.49242 | -0.70021
17.5067 | -1.19386 | 2.49621 | -3.05673
17.5105 | -2.70269 | 2.50001 | -5.13058
17.5143 | -1.40582 | 2.5038 | -4.82895
17.518 | 0.65295 | 2.50759 | -3.3036
17.5218 | 0.62127 | 2.51138 | -2.40328
17.5256 | 0.40127 | 2.51517 | -1.19107
17.5294 | 1.52018 | 2.51896 | 0.4793
17.5332 | 3.26455 | 2.52276 | 0.85373
17.537 | 5.82178 | 2.52655 | 0.85015
17.5408 | 6.96183 | 2.53034 | 1.65507
17.5446 | 5.534 | 2.53413 | 0.73619
17.5484 | 2.76287 | 2.53792 | -0.38478
17.5522 | 1.2076 | 2.54172 | 1.13943
17.556 | 2.30556 | 2.54551 | 3.70791
17.5598 | 4.75047 | 2.5493 | 4.32361
17.5635 | 4.85987 | 2.55309 | 3.68761
17.5673 | 1.16139 | 2.55688 | 4.3091
17.5711 | -3.07741 | 2.56067 | 5.27518
17.5749 | -4.30772 | 2.56447 | 2.48601
17.5787 | -3.97914 | 2.56826 | -1.68767
17.5825 | -4.27117 | 2.57205 | -1.80363
17.5863 | -2.8184 | 2.57584 | 0.9561
17.5901 | -0.89624 | 2.57963 | 3.73986
17.5939 | -0.56881 | 2.58342 | 7.26582
17.5977 | -0.3508 | 2.58722 | 10.8342
17.6015 | -1.41048 | 2.59101 | 12.8218
17.6053 | -1.90076 | 2.5948 | 11.6352
17.609 | 0.16002 | 2.59859 | 6.45804
17.6128 | 2.43053 | 2.60238 | 1.28839
17.6166 | 2.63194 | 2.60617 | -0.60017
17.6204 | 1.47218 | 2.60997 | 1.33804
17.6242 | 1.5077 | 2.61376 | 4.22555
17.628 | 2.18661 | 2.61755 | 4.82823
17.6318 | 0.58358 | 2.62134 | 5.21633
17.6356 | -2.16237 | 2.62513 | 5.81509
17.6394 | -3.87466 | 2.62893 | 4.07514
17.6432 | -3.91044 | 2.63272 | 0.6875
17.647 | -3.56348 | 2.63651 | -2.08994
17.6508 | -5.45778 | 2.6403 | -3.29876
17.6545 | -8.84352 | 2.64409 | -2.65498
17.6583 | -11.0981 | 2.64788 | -2.1361
17.6621 | -10.0029 | 2.65168 | -3.87647
17.6659 | -5.58914 | 2.65547 | -4.1382
17.6697 | -0.06712 | 2.65926 | -2.16857
17.6735 | 2.10543 | 2.66305 | -1.17772
17.6773 | 0.09563 | 2.66684 | -0.86448
17.6811 | -2.67765 | 2.67063 | 0.74785
17.6849 | -4.37296 | 2.67443 | 1.90153
17.6887 | -6.53187 | 2.67822 | 0.46544
17.6925 | -9.41715 | 2.68201 | -2.13193
17.6963 | -10.2954 | 2.6858 | -4.77065
17.7 | -7.85833 | 2.68959 | -5.51197
17.7038 | -4.39935 | 2.69338 | -4.16497
17.7076 | -2.31266 | 2.69718 | -2.03545
17.7114 | -1.01027 | 2.70097 | 1.45879
17.7152 | 0.1126 | 2.70476 | 5.54783
17.719 | 0.86794 | 2.70855 | 8.40069
17.7228 | 0.8941 | 2.71234 | 8.08891
17.7266 | 1.22316 | 2.71614 | 4.03867
17.7304 | 1.09002 | 2.71993 | -0.37306
17.7342 | -0.00652 | 2.72372 | -0.61951
17.738 | -0.71398 | 2.72751 | 3.03143
17.7418 | 0.21251 | 2.7313 | 6.40097
17.7455 | 1.62598 | 2.73509 | 6.82855
17.7493 | 2.54332 | 2.73889 | 6.86586
17.7531 | 0.98039 | 2.74268 | 7.59376
17.7569 | -1.98434 | 2.74647 | 8.49501
17.7607 | -4.04736 | 2.75026 | 7.57512
17.7645 | -4.12102 | 2.75405 | 5.90562
17.7683 | -2.45603 | 2.75784 | 4.44626
17.7721 | 0.54763 | 2.76164 | 2.33291
17.7759 | 1.97238 | 2.76543 | 0.26593
17.7797 | 1.82917 | 2.76922 | -0.9374
17.7835 | 3.55109 | 2.77301 | -2.60763
17.7873 | 4.45207 | 2.7768 | -6.03276
17.791 | 3.1232 | 2.7806 | -9.05367
17.7948 | 0.91293 | 2.78439 | -11.3693
17.7986 | -2.02851 | 2.78818 | -12.6074
17.8024 | -2.85862 | 2.79197 | -10.628
17.8062 | 0.12753 | 2.79576 | -7.00608
17.81 | 3.79617 | 2.79955 | -5.23069
17.8138 | 4.81629 | 2.80335 | -5.03348
17.8176 | 3.11836 | 2.80714 | -4.32269
17.8214 | 0.47222 | 2.81093 | -0.9139
17.8252 | -0.4592 | 2.81472 | 5.03482
17.829 | 1.79721 | 2.81851 | 9.68998
17.8328 | 5.28103 | 2.8223 | 11.7899
17.8366 | 6.17858 | 2.8261 | 11.6801
17.8403 | 3.78236 | 2.82989 | 9.20113
17.8441 | -0.76932 | 2.83368 | 6.18449
17.8479 | -5.18589 | 2.83747 | 4.19607
17.8517 | -7.22337 | 2.84126 | 1.39835
17.8555 | -7.58544 | 2.84505 | -1.79112
17.8593 | -7.15463 | 2.84885 | -1.57249
17.8631 | -6.13171 | 2.85264 | 1.72197
17.8669 | -6.33478 | 2.85643 | 4.91129
17.8707 | -6.53417 | 2.86022 | 4.46907
17.8745 | -3.97369 | 2.86401 | 2.18186
17.8783 | -1.11923 | 2.86781 | 2.88804
17.8821 | 1.03033 | 2.8716 | 6.31143
17.8858 | 5.00022 | 2.87539 | 9.06486
17.8896 | 10.0731 | 2.87918 | 9.92553
17.8934 | 12.0588 | 2.88297 | 8.93485
17.8972 | 9.41757 | 2.88676 | 8.88142
17.901 | 5.63128 | 2.89056 | 10.1113
17.9048 | 3.46679 | 2.89435 | 10.6098
17.9086 | 2.94521 | 2.89814 | 9.42201
17.9124 | 3.76911 | 2.90193 | 7.47983
17.9162 | 5.61837 | 2.90572 | 5.96933
17.92 | 6.45507 | 2.90951 | 4.47509
17.9238 | 5.37602 | 2.91331 | 3.12351
17.9276 | 4.85044 | 2.9171 | 3.07724
17.9313 | 6.05698 | 2.92089 | 3.51558
17.9351 | 6.42319 | 2.92468 | 3.23556
17.9389 | 6.51945 | 2.92847 | 3.64937
17.9427 | 7.53337 | 2.93227 | 4.91743
17.9465 | 7.58254 | 2.93606 | 3.18864
17.9503 | 7.99436 | 2.93985 | -1.36234
17.9541 | 9.97755 | 2.94364 | -3.20297
17.9579 | 11.1378 | 2.94743 | -1.30408
17.9617 | 11.2601 | 2.95122 | 2.50187
17.9655 | 12.5026 | 2.95502 | 5.06101
17.9693 | 12.5442 | 2.95881 | 6.39344
17.9731 | 9.44242 | 2.9626 | 7.37982
17.9768 | 6.11036 | 2.96639 | 7.05656
17.9806 | 5.77666 | 2.97018 | 4.48358
17.9844 | 5.83968 | 2.97397 | 1.35243
17.9882 | 0.97175 | 2.97777 | -0.44154
17.992 | -4.993 | 2.98156 | -0.89013
17.9958 | -5.84136 | 2.98535 | 0.7175
17.9996 | -2.82117 | 2.98914 | 1.70857
18.0034 | 0.04256 | 2.99293 | -0.89862
18.0072 | 0.16118 | 2.99672 | -3.92443
18.011 | -1.45655 | 3.00052 | -3.38053
18.0148 | -3.33017 | 3.00431 | -1.23625
18.0186 | -4.2426 | 3.0081 | 0.38306
18.0223 | -3.62109 | 3.01189 | 1.63978
18.0261 | -2.45259 | 3.01568 | 2.15752
18.0299 | -0.7158 | 3.01948 | 1.99555
18.0337 | 0.27543 | 3.02327 | 0.24996
18.0375 | 0.92013 | 3.02706 | -2.18737
18.0413 | 2.24177 | 3.03085 | -5.05086
18.0451 | 3.84999 | 3.03464 | -7.46042
18.0489 | 6.31703 | 3.03843 | -7.92136
18.0527 | 8.38851 | 3.04223 | -5.36202
18.0565 | 9.38089 | 3.04602 | -0.85267
18.0603 | 9.64583 | 3.04981 | 2.14925
18.0641 | 8.138 | 3.0536 | 3.71292
18.0678 | 4.49356 | 3.05739 | 5.54862
18.0716 | 0.94005 | 3.06118 | 6.34976
18.0754 | 0.77591 | 3.06498 | 4.9565
18.0792 | 4.12944 | 3.06877 | 2.81671
18.083 | 7.00688 | 3.07256 | 0.6368
18.0868 | 8.63081 | 3.07635 | -3.17656
18.0906 | 10.7687 | 3.08014 | -6.45434
18.0944 | 13.9866 | 3.08394 | -6.54758
18.0982 | 14.9714 | 3.08773 | -4.68221
18.102 | 13.1236 | 3.09152 | -1.48556
18.1058 | 11.2705 | 3.09531 | -0.08551
18.1096 | 10.2432 | 3.0991 | 0.10214
18.1133 | 9.62416 | 3.10289 | 0.89389
18.1171 | 7.59148 | 3.10669 | 1.69241
18.1209 | 3.27148 | 3.11048 | 3.11332
18.1247 | -1.07499 | 3.11427 | 5.20303
18.1285 | -2.72142 | 3.11806 | 7.91879
18.1323 | -2.43545 | 3.12185 | 10.361
18.1361 | -2.8871 | 3.12564 | 12.9971
18.1399 | -3.74366 | 3.12944 | 16.5774
18.1437 | -2.88672 | 3.13323 | 18.9647
18.1475 | 1.31031 | 3.13702 | 17.7435
18.1513 | 5.13061 | 3.14081 | 14.0064
18.1551 | 5.8103 | 3.1446 | 9.01077
18.1588 | 5.1946 | 3.14839 | 3.24004
18.1626 | 3.63885 | 3.15219 | 0.22303
18.1664 | 2.22096 | 3.15598 | -0.61784
18.1702 | 1.49737 | 3.15977 | -1.81029
18.174 | 1.05861 | 3.16356 | -2.7573
18.1778 | 2.69903 | 3.16735 | -2.97869
18.1816 | 5.34825 | 3.17115 | -4.45517
18.1854 | 6.07899 | 3.17494 | -4.77657
18.1892 | 4.47257 | 3.17873 | -3.29083
18.193 | 2.76651 | 3.18252 | -0.14549
18.1968 | 0.61483 | 3.18631 | 4.63111
18.2006 | -2.15495 | 3.1901 | 6.824
18.2043 | -4.47748 | 3.1939 | 6.27185
18.2081 | -6.6188 | 3.19769 | 5.03845
18.2119 | -8.92087 | 3.20148 | 2.35637
18.2157 | -10.0622 | 3.20527 | -0.41538
18.2195 | -8.95637 | 3.20906 | -0.6159
18.2233 | -6.09808 | 3.21285 | -0.38234
18.2271 | -3.31688 | 3.21665 | -1.59409
18.2309 | -3.12088 | 3.22044 | -2.3639
18.2347 | -4.81815 | 3.22423 | -1.46994
18.2385 | -4.37462 | 3.22802 | -0.16077
18.2423 | -3.14325 | 3.23181 | 0.938
18.2461 | -3.1534 | 3.2356 | 1.32404
18.2499 | -2.87783 | 3.2394 | 2.18817
18.2536 | -1.96781 | 3.24319 | 5.0508
18.2574 | -1.01207 | 3.24698 | 7.70018
18.2612 | -0.8024 | 3.25077 | 8.82854
18.265 | -0.89266 | 3.25456 | 8.67743
18.2688 | -0.51219 | 3.25836 | 6.30891
18.2726 | -0.32845 | 3.26215 | 2.59787
18.2764 | 0.57815 | 3.26594 | 0.04854
18.2802 | 1.78704 | 3.26973 | -1.4334
18.284 | 3.22538 | 3.27352 | -2.41322
18.2878 | 5.62781 | 3.27731 | -2.22768
18.2916 | 6.66614 | 3.28111 | -2.44789
18.2954 | 6.43351 | 3.2849 | -4.52738
18.2991 | 4.4644 | 3.28869 | -5.09717
18.3029 | 0.32407 | 3.29248 | -3.04498
18.3067 | -4.70922 | 3.29627 | -1.35426
18.3105 | -8.39665 | 3.30006 | 0.1107
18.3143 | -9.02296 | 3.30386 | 0.81914
18.3181 | -7.76034 | 3.30765 | 1.96469
18.3219 | -6.23083 | 3.31144 | 3.95223
18.3257 | -4.7507 | 3.31523 | 6.60225
18.3295 | -2.35305 | 3.31902 | 9.93448
18.3333 | 0.77471 | 3.32282 | 12.3028
18.3371 | 2.6153 | 3.32661 | 12.9833
18.3409 | 4.43628 | 3.3304 | 11.3804
18.3446 | 7.83451 | 3.33419 | 8.87234
18.3484 | 11.1363 | 3.33798 | 8.01107
18.3522 | 11.3003 | 3.34177 | 7.4642
18.356 | 9.90077 | 3.34557 | 7.13577
18.3598 | 8.90864 | 3.34936 | 6.93647
18.3636 | 8.04415 | 3.35315 | 6.5611
18.3674 | 6.43451 | 3.35694 | 4.79351
18.3712 | 3.30038 | 3.36073 | 1.35669
18.375 | 1.11071 | 3.36452 | -2.22875
18.3788 | -0.62129 | 3.36832 | -3.33814
18.3826 | -2.14809 | 3.37211 | -2.77668
18.3864 | -1.98145 | 3.3759 | -1.33087
18.3901 | -0.49739 | 3.37969 | -0.41709
18.3939 | 1.988 | 3.38348 | -1.46552
18.3977 | 3.47499 | 3.38727 | -3.74319
18.4015 | 4.61784 | 3.39107 | -6.33257
18.4053 | 5.26401 | 3.39486 | -6.99268
18.4091 | 3.65598 | 3.39865 | -4.54115
18.4129 | -0.03749 | 3.40244 | -1.16329
18.4167 | -3.16122 | 3.40623 | 0.98599
18.4205 | -5.68385 | 3.41003 | 1.29348
18.4243 | -7.67393 | 3.41382 | 1.6385
18.4281 | -6.67835 | 3.41761 | 2.99497
18.4319 | -3.11846 | 3.4214 | 3.39227
18.4356 | -0.6359 | 3.42519 | 3.88266
18.4394 | 0.70088 | 3.42898 | 3.34174
18.4432 | 2.57908 | 3.43278 | 0.40558
18.447 | 3.83864 | 3.43657 | -4.4258
18.4508 | 4.74342 | 3.44036 | -10.7653
18.4546 | 5.08287 | 3.44415 | -15.188
18.4584 | 4.62071 | 3.44794 | -13.8508
18.4622 | 3.52294 | 3.45173 | -8.66114
18.466 | 2.00913 | 3.45553 | -3.15666
18.4698 | 1.84041 | 3.45932 | -1.09173
18.4736 | 2.10037 | 3.46311 | -1.95684
18.4774 | 0.82551 | 3.4669 | -3.4943
18.4811 | -1.46555 | 3.47069 | -5.03159
18.4849 | -2.17252 | 3.47449 | -7.84607
18.4887 | -3.42209 | 3.47828 | -10.9881
18.4925 | -5.75821 | 3.48207 | -14.1405
18.4963 | -7.60045 | 3.48586 | -15.6108
18.5001 | -9.25661 | 3.48965 | -15.4615
18.5039 | -12.3876 | 3.49344 | -14.5254
18.5077 | -15.3698 | 3.49724 | -11.4021
18.5115 | -15.4391 | 3.50103 | -4.65717
18.5153 | -13.2579 | 3.50482 | 0.37754
18.5191 | -10.1083 | 3.50861 | 0.3095
18.5229 | -4.85013 | 3.5124 | -2.01541
18.5266 | 0.73465 | 3.51619 | -3.36236
18.5304 | 3.22792 | 3.51999 | -2.09948
18.5342 | 4.03863 | 3.52378 | 0.45959
18.538 | 3.56403 | 3.52757 | 3.52726
18.5418 | 2.30789 | 3.53136 | 5.68224
18.5456 | 1.83735 | 3.53515 | 5.80164
18.5494 | 0.68051 | 3.53894 | 5.18248
18.5532 | -1.59546 | 3.54274 | 4.08836
18.557 | -2.34596 | 3.54653 | 3.28156
18.5608 | -2.18288 | 3.55032 | 3.57434
18.5646 | -0.7555 | 3.55411 | 3.61671
18.5684 | 1.38609 | 3.5579 | 2.77542
18.5721 | 2.33139 | 3.5617 | 1.62202
18.5759 | 1.71723 | 3.56549 | 3.02197
18.5797 | 0.63402 | 3.56928 | 4.9333
18.5835 | -0.54665 | 3.57307 | 5.65786
18.5873 | -3.02582 | 3.57686 | 6.29786
18.5911 | -6.47506 | 3.58065 | 5.18975
18.5949 | -9.43857 | 3.58445 | 1.50928
18.5987 | -10.9414 | 3.58824 | -2.06812
18.6025 | -10.2023 | 3.59203 | -3.36696
18.6063 | -8.00044 | 3.59582 | -3.36988
18.6101 | -5.28129 | 3.59961 | -1.71933
18.6139 | -5.24851 | 3.6034 | 1.29609
18.6177 | -7.77212 | 3.6072 | 2.39877
18.6214 | -7.87947 | 3.61099 | 3.08292
18.6252 | -5.5831 | 3.61478 | 4.91633
18.629 | -2.05083 | 3.61857 | 8.12323
18.6328 | 1.50217 | 3.62236 | 11.29
18.6366 | 2.60835 | 3.62616 | 12.905
18.6404 | 0.70661 | 3.62995 | 13.2904
18.6442 | -1.53292 | 3.63374 | 11.7025
18.648 | -0.06538 | 3.63753 | 7.8998
18.6518 | 2.40193 | 3.64132 | 4.45259
18.6556 | 3.13732 | 3.64511 | 3.14582
18.6594 | 2.79879 | 3.64891 | 3.89426
18.6632 | 2.1072 | 3.6527 | 5.62572
18.6669 | 3.20612 | 3.65649 | 5.44996
18.6707 | 6.0197 | 3.66028 | 2.71106
18.6745 | 8.60604 | 3.66407 | 0.23246
18.6783 | 9.72277 | 3.66786 | -1.29582
18.6821 | 8.59461 | 3.67166 | -3.31565
18.6859 | 7.496 | 3.67545 | -6.89411
18.6897 | 7.96116 | 3.67924 | -8.82477
18.6935 | 8.95665 | 3.68303 | -6.64797
18.6973 | 9.84943 | 3.68682 | -0.72878
18.7011 | 9.66474 | 3.69061 | 5.01362
18.7049 | 8.00014 | 3.69441 | 6.61452
18.7087 | 5.23206 | 3.6982 | 6.2652
18.7124 | 1.37777 | 3.70199 | 5.87053
18.7162 | -3.51771 | 3.70578 | 2.75696
18.72 | -6.83229 | 3.70957 | -3.09303
18.7238 | -8.22457 | 3.71337 | -8.84411
18.7276 | -10.3323 | 3.71716 | -11.6763
18.7314 | -10.3814 | 3.72095 | -10.3101
18.7352 | -8.80971 | 3.72474 | -6.89417
18.739 | -7.83688 | 3.72853 | -5.15215
18.7428 | -8.06858 | 3.73232 | -5.8323
18.7466 | -8.55166 | 3.73612 | -6.45416
18.7504 | -8.44352 | 3.73991 | -5.80484
18.7542 | -8.92669 | 3.7437 | -2.43472
18.7579 | -9.57604 | 3.74749 | 2.03165
18.7617 | -9.69909 | 3.75128 | 6.10061
18.7655 | -9.701 | 3.75507 | 9.81561
18.7693 | -10.2774 | 3.75887 | 10.9803
18.7731 | -11.143 | 3.76266 | 8.65924
18.7769 | -11.7601 | 3.76645 | 5.16758
18.7807 | -10.7773 | 3.77024 | 1.35219
18.7845 | -7.38617 | 3.77403 | -2.95986
18.7883 | -4.15826 | 3.77783 | -5.57965
18.7921 | -2.57844 | 3.78162 | -6.44552
18.7959 | -2.67503 | 3.78541 | -6.14227
18.7997 | -5.07984 | 3.7892 | -4.53689
18.8034 | -7.72255 | 3.79299 | -1.17424
18.8072 | -8.30852 | 3.79678 | 3.07133
18.811 | -6.85179 | 3.80058 | 3.81473
18.8148 | -4.24022 | 3.80437 | 2.5186
18.8186 | -0.31058 | 3.80816 | 2.3685
18.8224 | 2.87776 | 3.81195 | 0.27111
18.8262 | 4.14204 | 3.81574 | -2.30347
18.83 | 2.77551 | 3.81953 | -2.56119
18.8338 | 1.13352 | 3.82333 | -1.43827
18.8376 | 1.17968 | 3.82712 | -2.4212
18.8414 | 1.67852 | 3.83091 | -4.86237
18.8452 | 2.26474 | 3.8347 | -4.35984
18.8489 | 2.06315 | 3.83849 | -2.49419
18.8527 | -0.22973 | 3.84228 | -1.97523
18.8565 | -3.2107 | 3.84608 | -1.70019
18.8603 | -5.8053 | 3.84987 | -0.61556
18.8641 | -7.99896 | 3.85366 | 1.78635
18.8679 | -8.44714 | 3.85745 | 4.23442
18.8717 | -6.26123 | 3.86124 | 4.92809
18.8755 | -3.74247 | 3.86504 | 5.42904
18.8793 | -3.51556 | 3.86883 | 6.32122
18.8831 | -6.30503 | 3.87262 | 5.72594
18.8869 | -7.59109 | 3.87641 | 3.82049
18.8907 | -6.21205 | 3.8802 | 1.12353
18.8944 | -3.45923 | 3.88399 | -0.56093
18.8982 | -0.65117 | 3.88779 | 0.69708
18.902 | 1.39298 | 3.89158 | 2.83815
18.9058 | 2.89528 | 3.89537 | 4.87283
18.9096 | 2.3134 | 3.89916 | 5.4125
18.9134 | -0.33588 | 3.90295 | 3.40635
18.9172 | -2.42934 | 3.90674 | -0.46388
18.921 | -2.2143 | 3.91054 | -4.0148
18.9248 | 0.21415 | 3.91433 | -5.04126
18.9286 | 2.9904 | 3.91812 | -2.92947
18.9324 | 3.00716 | 3.92191 | 2.37013
18.9362 | 0.36768 | 3.9257 | 7.94301
18.9399 | -2.10075 | 3.92949 | 9.70581
18.9437 | -2.09543 | 3.93329 | 6.52895
18.9475 | 0.16448 | 3.93708 | 3.37449
18.9513 | 1.98539 | 3.94087 | 1.69245
18.9551 | 3.13368 | 3.94466 | 0.08267
18.9589 | 4.10837 | 3.94845 | -2.5346
18.9627 | 3.80969 | 3.95225 | -7.73181
18.9665 | 2.06045 | 3.95604 | -11.9638
18.9703 | -0.56287 | 3.95983 | -11.1608
18.9741 | -3.79522 | 3.96362 | -6.07287
18.9779 | -6.83432 | 3.96741 | -1.08723
18.9817 | -8.71994 | 3.9712 | 1.51498
18.9854 | -8.50362 | 3.975 | 1.81559
18.9892 | -6.67702 | 3.97879 | 0.13175
18.993 | -5.1254 | 3.98258 | -2.68572
18.9968 | -5.13109 | 3.98637 | -3.91299
19.0006 | -4.94973 | 3.99016 | -2.70125
19.0044 | -3.46355 | 3.99395 | -1.30744
19.0082 | -2.70617 | 3.99775 | 0.50725
19.012 | -3.94477 | 4.00154 | 3.13841
19.0158 | -4.58275 | 4.00533 | 4.53912
19.0196 | -2.89907 | 4.00912 | 2.96204
19.0234 | 0.36364 | 4.01291 | 2.09745
19.0272 | 2.66217 | 4.01671 | 3.68937
19.031 | 0.67993 | 4.0205 | 6.53828
19.0347 | -3.56409 | 4.02429 | 9.12238
19.0385 | -8.65775 | 4.02808 | 8.23578
19.0423 | -12.5811 | 4.03187 | 3.73173
19.0461 | -14.137 | 4.03566 | -0.26581
19.0499 | -15.7378 | 4.03946 | -1.2985
19.0537 | -15.1227 | 4.04325 | -3.1168
19.0575 | -11.1482 | 4.04704 | -8.25342
19.0613 | -7.68398 | 4.05083 | -10.7946
19.0651 | -7.82689 | 4.05462 | -10.0338
19.0689 | -11.4536 | 4.05841 | -9.38974
19.0727 | -14.08 | 4.06221 | -8.90094
19.0765 | -11.5419 | 4.066 | -6.23079
19.0802 | -6.81346 | 4.06979 | -4.48478
19.084 | -2.56331 | 4.07358 | -5.12057
19.0878 | 3.95559 | 4.07737 | -4.77084
19.0916 | 9.23631 | 4.08116 | -4.47676
19.0954 | 11.8533 | 4.08496 | -4.48595
19.0992 | 14.1028 | 4.08875 | -3.94009
19.103 | 15.2342 | 4.09254 | -4.15748
19.1068 | 13.5407 | 4.09633 | -4.74974
19.1106 | 9.66093 | 4.10012 | -5.22745
19.1144 | 8.05102 | 4.10392 | -4.41897
19.1182 | 9.4629 | 4.10771 | -1.25373
19.122 | 10.3329 | 4.1115 | 2.14357
19.1257 | 9.74389 | 4.11529 | 3.49918
19.1295 | 8.20726 | 4.11908 | 3.0355
19.1333 | 6.92447 | 4.12287 | 2.1623
19.1371 | 5.45161 | 4.12667 | 2.38728
19.1409 | 2.25852 | 4.13046 | 2.94844
19.1447 | -1.53983 | 4.13425 | 2.49332
19.1485 | -4.22292 | 4.13804 | 2.39075
19.1523 | -4.67741 | 4.14183 | 4.52479
19.1561 | -2.06128 | 4.14562 | 7.7044
19.1599 | 0.89077 | 4.14942 | 8.56921
19.1637 | 3.00933 | 4.15321 | 6.81261
19.1675 | 5.63942 | 4.157 | 3.97832
19.1712 | 8.28698 | 4.16079 | 0.38106
19.175 | 7.84789 | 4.16458 | -2.53058
19.1788 | 4.80039 | 4.16838 | -3.78018
19.1826 | 3.37442 | 4.17217 | -4.53691
19.1864 | 3.95328 | 4.17596 | -5.06473
19.1902 | 2.85956 | 4.17975 | -3.75952
19.194 | 0.91951 | 4.18354 | 0.01793
19.1978 | 1.30007 | 4.18733 | 4.13978
19.2016 | 3.35183 | 4.19113 | 6.47209
19.2054 | 3.72823 | 4.19492 | 4.83394
19.2092 | 1.39956 | 4.19871 | 2.50515
19.213 | -0.19858 | 4.2025 | 2.74223
19.2167 | 0.47442 | 4.20629 | 4.76069
19.2205 | 0.688 | 4.21008 | 6.39001
19.2243 | -0.70155 | 4.21388 | 7.39652
19.2281 | -2.25595 | 4.21767 | 8.87466
19.2319 | -3.76762 | 4.22146 | 10.7217
19.2357 | -3.6905 | 4.22525 | 12.1829
19.2395 | -0.25962 | 4.22904 | 9.99468
19.2433 | 1.96968 | 4.23283 | 4.97956
19.2471 | 0.36343 | 4.23663 | 0.44572
19.2509 | -4.04044 | 4.24042 | -2.63304
19.2547 | -8.02752 | 4.24421 | -1.72515
19.2585 | -8.55183 | 4.248 | 2.07059
19.2622 | -5.43113 | 4.25179 | 3.17845
19.266 | -3.6309 | 4.25559 | -0.03157
19.2698 | -4.4743 | 4.25938 | -2.30805
19.2736 | -4.74529 | 4.26317 | -1.66057
19.2774 | -3.8881 | 4.26696 | -0.28389
19.2812 | -2.70973 | 4.27075 | -0.46622
19.285 | 0.24231 | 4.27454 | -0.35441
19.2888 | 2.66696 | 4.27834 | 0.31527
19.2926 | 0.4747 | 4.28213 | -0.28255
19.2964 | -3.63124 | 4.28592 | -3.24384
19.3002 | -6.15019 | 4.28971 | -6.95519
19.304 | -5.17095 | 4.2935 | -7.29602
19.3077 | -3.88064 | 4.29729 | -5.03069
19.3115 | -5.55522 | 4.30109 | -4.50831
19.3153 | -6.65972 | 4.30488 | -5.59838
19.3191 | -6.23235 | 4.30867 | -6.75214
19.3229 | -5.24982 | 4.31246 | -9.51586
19.3267 | -2.03145 | 4.31625 | -13.5138
19.3305 | 1.48939 | 4.32005 | -16.396
19.3343 | 1.63766 | 4.32384 | -18.1921
19.3381 | 0.0531 | 4.32763 | -18.81
19.3419 | -0.65854 | 4.33142 | -17.2593
19.3457 | -0.60879 | 4.33521 | -15.6238
19.3495 | -1.5365 | 4.339 | -15.8718
19.3532 | -3.31364 | 4.3428 | -16.7702
19.357 | -4.54228 | 4.34659 | -16.1885
19.3608 | -6.39221 | 4.35038 | -12.6471
19.3646 | -9.72903 | 4.35417 | -7.49199
19.3684 | -12.681 | 4.35796 | -3.21106
19.3722 | -12.8728 | 4.36175 | -2.97662
19.376 | -11.774 | 4.36555 | -5.63406
19.3798 | -10.1754 | 4.36934 | -6.21591
19.3836 | -7.8256 | 4.37313 | -4.11415
19.3874 | -4.33501 | 4.37692 | -0.79158
19.3912 | -0.55271 | 4.38071 | 1.10453
19.395 | 2.0331 | 4.3845 | -0.35734
19.3988 | 3.42447 | 4.3883 | -3.07935
19.4025 | 5.70487 | 4.39209 | -4.43035
19.4063 | 8.23625 | 4.39588 | -2.61061
19.4101 | 9.05676 | 4.39967 | 0.76667
19.4139 | 9.54678 | 4.40346 | 2.73071
19.4177 | 9.22975 | 4.40726 | 3.3097
19.4215 | 6.94971 | 4.41105 | 4.51544
19.4253 | 4.35578 | 4.41484 | 4.91264
19.4291 | 1.79641 | 4.41863 | 2.83817
19.4329 | -2.63258 | 4.42242 | 2.04278
19.4367 | -6.08064 | 4.42621 | 4.96754
19.4405 | -6.83987 | 4.43001 | 8.08618
19.4443 | -5.21778 | 4.4338 | 7.28913
19.448 | -2.63593 | 4.43759 | 4.85974
19.4518 | 0.10215 | 4.44138 | 3.9694
19.4556 | 3.00136 | 4.44517 | 5.58925
19.4594 | 4.43178 | 4.44896 | 8.43917
19.4632 | 5.9137 | 4.45276 | 10.434
19.467 | 6.45571 | 4.45655 | 11.3296
19.4708 | 4.69114 | 4.46034 | 11.0562
19.4746 | 0.65005 | 4.46413 | 11.7257
19.4784 | -3.80329 | 4.46792 | 14.5676
19.4822 | -5.77507 | 4.47171 | 16.2877
19.486 | -5.40209 | 4.47551 | 15.735
19.4898 | -3.89922 | 4.4793 | 15.3596
19.4935 | -2.89208 | 4.48309 | 16.5698
19.4973 | -4.4718 | 4.48688 | 16.6504
19.5011 | -7.77738 | 4.49067 | 16.6257
19.5049 | -10.5584 | 4.49447 | 19.3981
19.5087 | -11.6188 | 4.49826 | 21.8251
19.5125 | -10.3102 | 4.50205 | 21.5175
19.5163 | -7.76148 | 4.50584 | 19.6703
19.5201 | -4.94805 | 4.50963 | 18.3179
19.5239 | -2.56448 | 4.51342 | 15.7537
19.5277 | -0.15615 | 4.51722 | 10.2256
19.5315 | 2.73435 | 4.52101 | 5.59161
19.5353 | 2.20989 | 4.5248 | 3.53742
19.539 | 0.15954 | 4.52859 | 3.50847
19.5428 | -0.17978 | 4.53238 | 5.16434
19.5466 | 0.96592 | 4.53617 | 5.8598
19.5504 | 0.94406 | 4.53997 | 4.96984
19.5542 | -0.56381 | 4.54376 | 4.17214
19.558 | -1.47492 | 4.54755 | 4.53373
19.5618 | -1.48794 | 4.55134 | 4.88687
19.5656 | -1.90023 | 4.55513 | 4.94554
19.5694 | -1.90372 | 4.55893 | 5.20131
19.5732 | -1.01255 | 4.56272 | 6.06383
19.577 | 2.10296 | 4.56651 | 6.5158
19.5808 | 6.34878 | 4.5703 | 5.67245
19.5845 | 8.0387 | 4.57409 | 5.36637
19.5883 | 7.12015 | 4.57788 | 6.41844
19.5921 | 4.62558 | 4.58168 | 7.53935
19.5959 | 1.06278 | 4.58547 | 8.29969
19.5997 | -1.55729 | 4.58926 | 9.27688
19.6035 | -1.3766 | 4.59305 | 8.80326
19.6073 | -0.72305 | 4.59684 | 5.77634
19.6111 | 0.11986 | 4.60063 | 2.5338
19.6149 | 1.13802 | 4.60443 | 0.85674
19.6187 | 1.87895 | 4.60822 | 1.95379
19.6225 | 2.73829 | 4.61201 | 4.15362
19.6263 | 2.45359 | 4.6158 | 6.27755
19.63 | 1.04323 | 4.61959 | 9.32857
19.6338 | -1.0349 | 4.62338 | 11.9329
19.6376 | -3.22388 | 4.62718 | 12.748
19.6414 | -4.7372 | 4.63097 | 12.632
19.6452 | -3.40735 | 4.63476 | 11.0712
19.649 | -1.11477 | 4.63855 | 7.45304
19.6528 | 1.33917 | 4.64234 | 2.55573
19.6566 | 4.36499 | 4.64614 | -1.31696
19.6604 | 7.14273 | 4.64993 | -3.97853
19.6642 | 8.23984 | 4.65372 | -5.32468
19.668 | 7.63962 | 4.65751 | -5.01098
19.6718 | 6.19607 | 4.6613 | -2.73916
19.6755 | 5.03923 | 4.66509 | 1.07999
19.6793 | 5.55621 | 4.66889 | 4.04048
19.6831 | 7.2796 | 4.67268 | 4.20645
19.6869 | 9.62551 | 4.67647 | 4.2874
19.6907 | 12.5011 | 4.68026 | 5.42116
19.6945 | 14.8552 | 4.68405 | 6.22279
19.6983 | 15.9654 | 4.68784 | 6.04372
19.7021 | 16.0546 | 4.69164 | 7.01917
19.7059 | 16.8175 | 4.69543 | 9.56091
19.7097 | 16.915 | 4.69922 | 10.9901
19.7135 | 13.5446 | 4.70301 | 8.37923
19.7173 | 8.3597 | 4.7068 | 2.34162
19.721 | 4.37199 | 4.7106 | -1.98452
19.7248 | 2.45442 | 4.71439 | -3.08903
19.7286 | 1.55028 | 4.71818 | -3.66921
19.7324 | 1.58043 | 4.72197 | -4.61952
19.7362 | 2.59163 | 4.72576 | -3.61731
19.74 | 1.06195 | 4.72955 | -0.16998
19.7438 | -2.34704 | 4.73335 | 3.0225
19.7476 | -3.7007 | 4.73714 | 4.44366
19.7514 | -2.01722 | 4.74093 | 4.67419
19.7552 | 1.67147 | 4.74472 | 4.80263
19.759 | 3.64872 | 4.74851 | 4.91045
19.7628 | 3.1552 | 4.7523 | 3.74438
19.7665 | 2.00711 | 4.7561 | 0.35936
19.7703 | 1.76618 | 4.75989 | -3.47466
19.7741 | 3.55633 | 4.76368 | -8.36282
19.7779 | 5.44909 | 4.76747 | -12.2966
19.7817 | 3.95588 | 4.77126 | -11.5525
19.7855 | 0.53677 | 4.77505 | -6.54181
19.7893 | -0.93073 | 4.77885 | -0.04326
19.7931 | -1.59249 | 4.78264 | 3.86474
19.7969 | -3.10103 | 4.78643 | 6.1128
19.8007 | -6.31964 | 4.79022 | 8.50786
19.8045 | -10.3538 | 4.79401 | 9.57453
19.8083 | -13.6581 | 4.79781 | 7.56929
19.8121 | -14.8697 | 4.8016 | 4.98696
19.8158 | -12.9654 | 4.80539 | 2.00695
19.8196 | -8.92798 | 4.80918 | -0.46203
19.8234 | -5.35348 | 4.81297 | -1.05812
19.8272 | -4.08521 | 4.81676 | -0.2779
19.831 | -4.37915 | 4.82056 | 0.95064
19.8348 | -5.47282 | 4.82435 | 0.98699
19.8386 | -5.95887 | 4.82814 | -0.22771
19.8424 | -4.79026 | 4.83193 | -1.69285
19.8462 | -3.53237 | 4.83572 | -2.05633
19.85 | -2.33154 | 4.83951 | -3.0839
19.8538 | -2.26617 | 4.84331 | -2.33597
19.8576 | -3.83082 | 4.8471 | 1.66004
19.8613 | -4.92019 | 4.85089 | 5.00023
19.8651 | -4.69525 | 4.85468 | 5.09848
19.8689 | -6.32116 | 4.85847 | 5.89305
19.8727 | -10.4399 | 4.86227 | 7.83333
19.8765 | -12.9359 | 4.86606 | 8.08504
19.8803 | -13.4986 | 4.86985 | 6.88978
19.8841 | -12.6232 | 4.87364 | 5.68774
19.8879 | -9.59413 | 4.87743 | 8.17812
19.8917 | -4.31857 | 4.88122 | 13.5299
19.8955 | 1.10645 | 4.88502 | 17.8217
19.8993 | 5.07262 | 4.88881 | 19.1691
19.9031 | 5.72358 | 4.8926 | 17.1004
19.9068 | 3.24594 | 4.89639 | 14.9522
19.9106 | -1.87526 | 4.90018 | 12.6571
19.9144 | -7.91383 | 4.90397 | 6.49276
19.9182 | -11.8754 | 4.90777 | 0.52099
19.922 | -11.9291 | 4.91156 | -0.62215
19.9258 | -8.95895 | 4.91535 | 1.12951
19.9296 | -5.91054 | 4.91914 | 3.75496
19.9334 | -4.81449 | 4.92293 | 7.85574
19.9372 | -5.28833 | 4.92672 | 11.8186
19.941 | -4.86855 | 4.93052 | 12.812
19.9448 | -3.284 | 4.93431 | 11.1103
19.9486 | -2.54782 | 4.9381 | 7.80125
19.9523 | -3.67758 | 4.94189 | 6.2086
19.9561 | -5.89046 | 4.94568 | 6.659
19.9599 | -7.64669 | 4.94948 | 6.77372
19.9637 | -8.52978 | 4.95327 | 6.97494
19.9675 | -8.68847 | 4.95706 | 7.77383
19.9713 | -9.07505 | 4.96085 | 9.23015
19.9751 | -9.59445 | 4.96464 | 10.4555
19.9789 | -8.6963 | 4.96843 | 12.0487
19.9827 | -8.27812 | 4.97223 | 14.5566
19.9865 | -9.68127 | 4.97602 | 16.4114
19.9903 | -11.6617 | 4.97981 | 14.2938
19.9941 | -12.8051 | 4.9836 | 10.2889
19.9978 | -9.25181 | 4.98739 | 7.48296
20.0016 | -3.03686 | 4.99118 | 6.89655
20.0054 | -0.40068 | 4.99498 | 7.39088
20.0092 | -0.12466 | 4.99877 | 7.1447
20.013 | 0.88454 | 5.00256 | 5.51125
20.0168 | 1.59705 | 5.00635 | 2.85882
20.0206 | 1.47561 | 5.01014 | 2.09755
20.0244 | 0.98643 | 5.01393 | 3.02193
20.0282 | 0.99462 | 5.01773 | 2.92258
20.032 | -0.6342 | 5.02152 | 1.44058
20.0358 | -5.16185 | 5.02531 | 0.10989
20.0396 | -9.25273 | 5.0291 | 0.47926
20.0433 | -9.70907 | 5.03289 | 2.71584
20.0471 | -7.65923 | 5.03669 | 6.12403
20.0509 | -5.95366 | 5.04048 | 7.62114
20.0547 | -3.89557 | 5.04427 | 5.80732
20.0585 | 0.06848 | 5.04806 | 4.56002
20.0623 | 2.15257 | 5.05185 | 6.67298
20.0661 | 2.00674 | 5.05564 | 7.65346
20.0699 | 1.81199 | 5.05944 | 5.9151
20.0737 | 1.89027 | 5.06323 | 2.83325
20.0775 | 1.49185 | 5.06702 | -0.23745
20.0813 | -0.70174 | 5.07081 | -0.75175
20.0851 | -2.37817 | 5.0746 | 1.2175
20.0888 | -2.58097 | 5.07839 | 3.38916
20.0926 | -3.82134 | 5.08219 | 3.92498
20.0964 | -6.00143 | 5.08598 | 3.37759
20.1002 | -8.21825 | 5.08977 | 3.57944
20.104 | -8.04612 | 5.09356 | 1.86974
20.1078 | -4.49158 | 5.09735 | -1.34482
20.1116 | -0.64864 | 5.10115 | -2.80877
20.1154 | 1.557 | 5.10494 | -0.82568
20.1192 | 2.19858 | 5.10873 | 1.60305
20.123 | 2.10321 | 5.11252 | 1.12906
20.1268 | 1.89562 | 5.11631 | -1.03196
20.1306 | 3.55323 | 5.1201 | -2.82923
20.1343 | 6.26842 | 5.1239 | -3.87793
20.1381 | 6.56682 | 5.12769 | -4.11492
20.1419 | 3.51263 | 5.13148 | -4.00991
20.1457 | -1.86894 | 5.13527 | -5.16325
20.1495 | -6.65704 | 5.13906 | -5.41315
20.1533 | -8.59428 | 5.14285 | -4.33305
20.1571 | -7.65066 | 5.14665 | -3.21721
20.1609 | -4.80762 | 5.15044 | -2.37873
20.1647 | -2.56572 | 5.15423 | -1.38853
20.1685 | -0.94013 | 5.15802 | 2.39887
20.1723 | -0.0812 | 5.16181 | 7.86353
20.1761 | -0.17555 | 5.1656 | 11.9968
20.1799 | -0.16791 | 5.1694 | 15.2517
20.1836 | 1.17719 | 5.17319 | 16.7367
20.1874 | 1.54818 | 5.17698 | 14.2627
20.1912 | 0.40535 | 5.18077 | 9.75366
20.195 | -1.01385 | 5.18456 | 5.74056
20.1988 | -1.99961 | 5.18836 | 1.68851
20.2026 | -1.87752 | 5.19215 | -1.18835
20.2064 | -2.20439 | 5.19594 | -1.98885
20.2102 | -3.67348 | 5.19973 | -2.96433
20.214 | -5.29771 | 5.20352 | -2.87831
20.2178 | -6.28993 | 5.20731 | -1.90403
20.2216 | -7.2479 | 5.21111 | -1.46019
20.2254 | -7.73783 | 5.2149 | -1.16196
20.2291 | -8.01604 | 5.21869 | -1.78869
20.2329 | -7.4395 | 5.22248 | -3.0732
20.2367 | -5.68857 | 5.22627 | -3.16017
20.2405 | -3.123 | 5.23006 | -2.68878
20.2443 | -0.97051 | 5.23386 | -0.93415
20.2481 | -1.00578 | 5.23765 | 3.5585
20.2519 | -3.23729 | 5.24144 | 7.41972
20.2557 | -4.94131 | 5.24523 | 8.13573
20.2595 | -4.61491 | 5.24902 | 5.08734
20.2633 | -3.69928 | 5.25282 | 0.42451
20.2671 | -3.38712 | 5.25661 | -2.24537
20.2709 | -3.02368 | 5.2604 | -2.56795
20.2746 | -2.73064 | 5.26419 | -1.07647
20.2784 | -1.0232 | 5.26798 | -0.4543
20.2822 | 1.63548 | 5.27177 | -1.68407
20.286 | 2.89007 | 5.27557 | -3.45415
20.2898 | 3.80701 | 5.27936 | -4.64249
20.2936 | 5.09972 | 5.28315 | -4.62929
20.2974 | 4.30526 | 5.28694 | -3.10882
20.3012 | 1.98736 | 5.29073 | -1.78439
20.305 | 0.57948 | 5.29452 | -1.66855
20.3088 | 0.62274 | 5.29832 | -3.90357
20.3126 | 0.8142 | 5.30211 | -8.8613
20.3164 | 1.19972 | 5.3059 | -13.4718
20.3201 | 2.09423 | 5.30969 | -15.9675
20.3239 | 3.82871 | 5.31348 | -15.7725
20.3277 | 5.56579 | 5.31727 | -13.4561
20.3315 | 4.11678 | 5.32107 | -8.92143
20.3353 | 0.60932 | 5.32486 | -3.9289
20.3391 | -2.282 | 5.32865 | -1.66524
20.3429 | -4.52231 | 5.33244 | -1.68718
20.3467 | -5.83247 | 5.33623 | -0.94937
20.3505 | -6.4204 | 5.34003 | -0.47564
20.3543 | -7.84058 | 5.34382 | 0.16124
20.3581 | -10.5952 | 5.34761 | 0.87282
20.3619 | -12.7837 | 5.3514 | 2.91823
20.3656 | -11.3755 | 5.35519 | 5.3085
20.3694 | -6.60279 | 5.35898 | 3.9753
20.3732 | -2.0998 | 5.36278 | 0.47806
20.377 | 1.58298 | 5.36657 | -3.63995
20.3808 | 4.58087 | 5.37036 | -7.25227
20.3846 | 5.74768 | 5.37415 | -5.96132
20.3884 | 4.76712 | 5.37794 | -0.98653
20.3922 | 0.82048 | 5.38173 | 2.18397
20.396 | -3.61136 | 5.38553 | 2.6139
20.3998 | -4.5588 | 5.38932 | 2.11332
20.4036 | -2.27112 | 5.39311 | 2.92635
20.4074 | 0.59537 | 5.3969 | 5.52173
20.4111 | 1.10474 | 5.40069 | 6.96783
20.4149 | -1.49908 | 5.40449 | 5.25988
20.4187 | -3.07247 | 5.40828 | 4.55436
20.4225 | -0.61487 | 5.41207 | 6.03486
20.4263 | 1.36293 | 5.41586 | 5.39317
20.4301 | 0.77804 | 5.41965 | 3.33622
20.4339 | 0.13347 | 5.42344 | 3.48616
20.4377 | -0.45718 | 5.42724 | 4.65394
20.4415 | -0.92785 | 5.43103 | 3.88464
20.4453 | -1.13712 | 5.43482 | 1.54234
20.4491 | -1.08389 | 5.43861 | 0.16252
20.4529 | -0.93834 | 5.4424 | -0.69614
20.4566 | 0.4874 | 5.44619 | -1.7367
20.4604 | 2.0701 | 5.44999 | -4.07956
20.4642 | 1.5933 | 5.45378 | -7.57204
20.468 | 1.41644 | 5.45757 | -8.66016
20.4718 | 2.93941 | 5.46136 | -6.69957
20.4756 | 3.75119 | 5.46515 | -4.48902
20.4794 | 2.43374 | 5.46894 | -5.32504
20.4832 | 1.57225 | 5.47274 | -7.71562
20.487 | 3.04093 | 5.47653 | -7.89084
20.4908 | 3.74103 | 5.48032 | -7.08118
20.4946 | 3.65088 | 5.48411 | -6.4609
20.4984 | 4.18296 | 5.4879 | -5.4415
20.5021 | 4.22073 | 5.4917 | -5.64663
20.5059 | 2.6895 | 5.49549 | -5.38673
20.5097 | 1.00547 | 5.49928 | -2.30827
20.5135 | -0.05873 | 5.50307 | 1.03244
20.5173 | -1.91075 | 5.50686 | 1.9982
20.5211 | -3.29265 | 5.51065 | 1.85972
20.5249 | -3.68991 | 5.51445 | 0.66077
20.5287 | -2.91016 | 5.51824 | -2.96293
20.5325 | -0.97016 | 5.52203 | -5.48919
20.5363 | 1.47465 | 5.52582 | -5.03175
20.5401 | 3.77744 | 5.52961 | -3.02713
20.5439 | 5.2473 | 5.5334 | -0.86357
20.5477 | 5.32838 | 5.5372 | 0.11999
20.5514 | 1.86864 | 5.54099 | 0.59682
20.5552 | -3.507 | 5.54478 | 1.55859
20.559 | -7.92154 | 5.54857 | 2.6938
20.5628 | -9.57941 | 5.55236 | 2.27601
20.5666 | -9.79867 | 5.55615 | 2.1033
20.5704 | -9.71111 | 5.55995 | 3.71403
20.5742 | -7.1289 | 5.56374 | 5.87618
20.578 | -2.52854 | 5.56753 | 7.57096
20.5818 | 1.72514 | 5.57132 | 7.59645
20.5856 | 2.26163 | 5.57511 | 5.26416
20.5894 | 0.79375 | 5.57891 | 1.24344
20.5932 | 2.23877 | 5.5827 | -2.0026
20.5969 | 6.26078 | 5.58649 | -3.40974
20.6007 | 10.0493 | 5.59028 | -3.83172
20.6045 | 13.0338 | 5.59407 | -2.1736
20.6083 | 14.3861 | 5.59786 | -0.162
20.6121 | 11.6599 | 5.60166 | -1.0985
20.6159 | 5.53883 | 5.60545 | -3.45158
20.6197 | 1.20291 | 5.60924 | -5.09707
20.6235 | 0.72522 | 5.61303 | -4.37933
20.6273 | 3.63125 | 5.61682 | -2.45186
20.6311 | 7.66622 | 5.62061 | -2.66563
20.6349 | 10.3726 | 5.62441 | -2.6645
20.6387 | 10.6663 | 5.6282 | -0.61285
20.6424 | 9.90179 | 5.63199 | 0.28603
20.6462 | 8.36989 | 5.63578 | 1.21184
20.65 | 6.54769 | 5.63957 | 3.75344
20.6538 | 4.12541 | 5.64337 | 5.78287
20.6576 | 0.24115 | 5.64716 | 6.58985
20.6614 | -3.07369 | 5.65095 | 5.90351
20.6652 | -4.16963 | 5.65474 | 3.67501
20.669 | -4.70349 | 5.65853 | 1.88286
20.6728 | -5.32394 | 5.66232 | -0.02367
20.6766 | -4.18019 | 5.66612 | -1.03183
20.6804 | -1.71533 | 5.66991 | 1.07212
20.6842 | 0.19315 | 5.6737 | 3.67862
20.6879 | 0.91431 | 5.67749 | 5.07531
20.6917 | 0.77669 | 5.68128 | 6.38889
20.6955 | 0.77762 | 5.68507 | 6.6048
20.6993 | 0.64726 | 5.68887 | 5.78151
20.7031 | -2.11291 | 5.69266 | 4.93468
20.7069 | -3.70973 | 5.69645 | 4.4873
20.7107 | 0.03395 | 5.70024 | 4.59882
20.7145 | 6.04914 | 5.70403 | 5.31058
20.7183 | 9.36958 | 5.70782 | 6.15244
20.7221 | 8.85298 | 5.71162 | 6.05368
20.7259 | 8.8824 | 5.71541 | 6.2978
20.7297 | 10.0157 | 5.7192 | 6.92053
20.7334 | 11.4469 | 5.72299 | 7.51577
20.7372 | 12.6309 | 5.72678 | 8.70466
20.741 | 12.4301 | 5.73058 | 9.97266
20.7448 | 9.18899 | 5.73437 | 8.6423
20.7486 | 3.83251 | 5.73816 | 6.09684
20.7524 | -0.04469 | 5.74195 | 3.58782
20.7562 | 0.29813 | 5.74574 | 1.2392
20.76 | 1.45142 | 5.74953 | -0.48254
20.7638 | 1.39045 | 5.75333 | -1.69815
20.7676 | 1.04671 | 5.75712 | -1.72513
20.7714 | 0.46775 | 5.76091 | -0.53389
20.7752 | 0.28615 | 5.7647 | -1.75009
20.7789 | 2.26347 | 5.76849 | -4.99675
20.7827 | 4.47979 | 5.77228 | -6.4805
20.7865 | 4.88771 | 5.77608 | -4.41628
20.7903 | 5.13069 | 5.77987 | -0.98397
20.7941 | 5.91878 | 5.78366 | -0.35292
20.7979 | 7.84023 | 5.78745 | -3.03777
20.8017 | 8.90465 | 5.79124 | -4.80606
20.8055 | 8.49194 | 5.79504 | -5.0638
20.8093 | 6.2192 | 5.79883 | -6.5002
20.8131 | 2.65146 | 5.80262 | -8.41792
20.8169 | 1.09808 | 5.80641 | -8.91226
20.8207 | 0.32796 | 5.8102 | -10.0366
20.8244 | 0.15474 | 5.81399 | -11.4838
20.8282 | 1.53741 | 5.81779 | -10.709
20.832 | 1.73746 | 5.82158 | -8.56495
20.8358 | 1.0893 | 5.82537 | -5.55099
20.8396 | 0.74164 | 5.82916 | -4.37036
20.8434 | 1.03195 | 5.83295 | -5.61486
20.8472 | 2.87933 | 5.83674 | -6.48706
20.851 | 7.10297 | 5.84054 | -4.94334
20.8548 | 11.362 | 5.84433 | -2.60421
20.8586 | 12.6652 | 5.84812 | -2.62312
20.8624 | 10.2883 | 5.85191 | -3.07564
20.8662 | 6.9376 | 5.8557 | -2.1106
20.8699 | 3.77688 | 5.85949 | -0.78138
20.8737 | 0.66558 | 5.86329 | -1.16713
20.8775 | -0.36163 | 5.86708 | -2.97636
20.8813 | 0.00446 | 5.87087 | -4.3869
20.8851 | 0.17826 | 5.87466 | -3.06651
20.8889 | 3.37559 | 5.87845 | -1.22662
20.8927 | 8.46534 | 5.88225 | -1.89256
20.8965 | 9.8534 | 5.88604 | -2.3591
20.9003 | 8.56392 | 5.88983 | -1.00391
20.9041 | 8.13058 | 5.89362 | 0.75946
20.9079 | 9.63324 | 5.89741 | 0.38389
20.9117 | 11.0474 | 5.9012 | -1.16566
20.9154 | 9.98916 | 5.905 | -0.79376
20.9192 | 7.93982 | 5.90879 | 0.33546
20.923 | 6.93002 | 5.91258 | 2.0002
20.9268 | 5.51117 | 5.91637 | 4.53936
20.9306 | 2.28921 | 5.92016 | 5.33102
20.9344 | -1.26178 | 5.92395 | 2.59886
20.9382 | -3.63214 | 5.92775 | -0.20508
20.942 | -3.02601 | 5.93154 | -0.43541
20.9458 | -1.59704 | 5.93533 | -1.42036
20.9496 | -0.38482 | 5.93912 | -4.62273
20.9534 | 0.68044 | 5.94291 | -5.56163
20.9572 | -1.11794 | 5.94671 | -1.57516
20.961 | -4.39824 | 5.9505 | 3.52045
20.9647 | -5.15795 | 5.95429 | 6.23244
20.9685 | -3.7083 | 5.95808 | 6.25653
20.9723 | -1.07604 | 5.96187 | 5.55889
20.9761 | 2.60167 | 5.96566 | 6.04407
20.9799 | 5.37003 | 5.96946 | 5.94881
20.9837 | 7.86094 | 5.97325 | 3.73909
20.9875 | 9.53048 | 5.97704 | 0.44708
20.9913 | 10.1229 | 5.98083 | -2.29743
20.9951 | 10.1413 | 5.98462 | -2.36114
20.9989 | 8.75775 | 5.98841 | 0.5669
21.0027 | 6.27031 | 5.99221 | 4.88301
21.0065 | 3.33824 | 5.996 | 7.18287
21.0102 | 0.3495 | 5.99979 | 5.44069
21.014 | -1.67591 | 6.00358 | 1.72765
21.0178 | -2.27131 | 6.00737 | -0.18038
21.0216 | -1.10486 | 6.01116 | -0.37169
21.0254 | 0.95737 | 6.01496 | -1.00295
21.0292 | 1.37985 | 6.01875 | -1.22452
21.033 | 0.28214 | 6.02254 | -1.81097
21.0368 | -1.45383 | 6.02633 | -2.48957
21.0406 | -3.44474 | 6.03012 | -2.40468
21.0444 | -3.40131 | 6.03392 | -2.68046
21.0482 | -1.54259 | 6.03771 | -1.75945
21.052 | -0.47785 | 6.0415 | 0.69241
21.0557 | -0.02221 | 6.04529 | 3.47652
21.0595 | -0.9219 | 6.04908 | 3.54041
21.0633 | -3.02519 | 6.05287 | 0.19787
21.0671 | -4.70874 | 6.05667 | -6.01068
21.0709 | -5.90745 | 6.06046 | -11.6519
21.0747 | -5.36132 | 6.06425 | -12.3243
21.0785 | -3.92593 | 6.06804 | -8.63777
21.0823 | -1.67478 | 6.07183 | -5.72246
21.0861 | 1.5413 | 6.07562 | -5.35886
21.0899 | 3.59383 | 6.07942 | -5.70169
21.0937 | 3.99016 | 6.08321 | -5.81032
21.0975 | 4.6551 | 6.087 | -3.63995
21.1012 | 6.12862 | 6.09079 | -0.31406
21.105 | 6.15592 | 6.09458 | 1.95979
21.1088 | 5.40607 | 6.09837 | 2.25923
21.1126 | 5.68468 | 6.10217 | 2.99733
21.1164 | 6.33048 | 6.10596 | 5.97798
21.1202 | 7.09144 | 6.10975 | 10.0987
21.124 | 7.42032 | 6.11354 | 12.8085
21.1278 | 8.10138 | 6.11733 | 11.641
21.1316 | 9.18017 | 6.12113 | 9.33236
21.1354 | 9.44094 | 6.12492 | 7.76498
21.1392 | 7.48894 | 6.12871 | 7.24129
21.143 | 3.42335 | 6.1325 | 6.72815
21.1467 | 0.19168 | 6.13629 | 4.77816
21.1505 | -0.74764 | 6.14008 | 3.31932
21.1543 | -0.43599 | 6.14388 | 3.59336
21.1581 | -1.09706 | 6.14767 | 4.41193
21.1619 | -2.03328 | 6.15146 | 4.36203
21.1657 | -2.01418 | 6.15525 | 2.87442
21.1695 | -1.12683 | 6.15904 | 1.7196
21.1733 | -0.45843 | 6.16283 | 1.93228
21.1771 | 0.03136 | 6.16663 | 3.43649
21.1809 | 0.27504 | 6.17042 | 6.20499
21.1847 | -0.43183 | 6.17421 | 8.46788
21.1885 | -1.64028 | 6.178 | 10.1972
21.1922 | -2.74696 | 6.18179 | 11.2183
21.196 | -3.8225 | 6.18559 | 11.2712
21.1998 | -2.76733 | 6.18938 | 8.54407
21.2036 | 0.86691 | 6.19317 | 3.78426
21.2074 | 2.87838 | 6.19696 | -0.96863
21.2112 | 3.7048 | 6.20075 | -5.06671
21.215 | 5.39724 | 6.20454 | -6.71439
21.2188 | 6.61189 | 6.20834 | -6.47308
21.2226 | 5.03849 | 6.21213 | -6.36087
21.2264 | 1.67588 | 6.21592 | -5.34062
21.2302 | -2.18936 | 6.21971 | -2.6551
21.234 | -5.52442 | 6.2235 | 0.72111
21.2377 | -8.6702 | 6.22729 | 3.41775
21.2415 | -11.727 | 6.23109 | 3.92596
21.2453 | -12.9716 | 6.23488 | 3.13166
21.2491 | -12.1186 | 6.23867 | 2.28948
21.2529 | -11.0043 | 6.24246 | 0.8499
21.2567 | -11.2357 | 6.24625 | -0.46635
21.2605 | -12.3089 | 6.25004 | -0.211
21.2643 | -12.2105 | 6.25384 | 1.46561
21.2681 | -9.93336 | 6.25763 | 4.73911
21.2719 | -8.0397 | 6.26142 | 8.61501
21.2757 | -7.00003 | 6.26521 | 12.0291
21.2795 | -6.31844 | 6.269 | 11.3057
21.2832 | -5.0636 | 6.2728 | 5.91814
21.287 | -4.3064 | 6.27659 | 2.4275
21.2908 | -3.36465 | 6.28038 | 3.0535
21.2946 | -0.50148 | 6.28417 | 3.45711
21.2984 | 1.2351 | 6.28796 | 2.34326
21.3022 | 0.87659 | 6.29175 | 1.78689
21.306 | 0.05569 | 6.29555 | 2.45461
21.3098 | -0.66667 | 6.29934 | 2.10083
21.3136 | -1.42082 | 6.30313 | -1.20938
21.3174 | -1.07809 | 6.30692 | -4.9714
21.3212 | -0.20973 | 6.31071 | -6.53741
21.325 | 0.44814 | 6.3145 | -6.65828
21.3288 | 0.31221 | 6.3183 | -7.69468
21.3325 | 0.07516 | 6.32209 | -9.89473
21.3363 | 1.14026 | 6.32588 | -11.8664
21.3401 | 2.32278 | 6.32967 | -13.6137
21.3439 | 2.70086 | 6.33346 | -13.5617
21.3477 | 2.70497 | 6.33726 | -11.436
21.3515 | 1.89612 | 6.34105 | -11.1204
21.3553 | 2.39838 | 6.34484 | -12.5826
21.3591 | 3.61084 | 6.34863 | -12.4061
21.3629 | 4.39047 | 6.35242 | -11.5655
21.3667 | 5.77951 | 6.35621 | -8.89159
21.3705 | 5.21429 | 6.36001 | -4.77357
21.3743 | 4.71856 | 6.3638 | -2.70711
21.378 | 6.82025 | 6.36759 | -3.31626
21.3818 | 9.83036 | 6.37138 | -5.09059
21.3856 | 10.3062 | 6.37517 | -5.54708
21.3894 | 5.35005 | 6.37896 | -4.04847
21.3932 | -1.21756 | 6.38276 | -2.37558
21.397 | -6.62855 | 6.38655 | -0.53864
21.4008 | -10.6851 | 6.39034 | 0.51802
21.4046 | -14.4398 | 6.39413 | 1.04851
21.4084 | -17.592 | 6.39792 | 2.72702
21.4122 | -17.356 | 6.40171 | 5.37535
21.416 | -13.7385 | 6.40551 | 6.39631
21.4198 | -9.43967 | 6.4093 | 5.58405
21.4235 | -6.9883 | 6.41309 | 5.27769
21.4273 | -4.83638 | 6.41688 | 4.0919
21.4311 | -1.18273 | 6.42067 | 2.82905
21.4349 | 3.42074 | 6.42447 | 1.97309
21.4387 | 5.85915 | 6.42826 | 1.33258
21.4425 | 6.01725 | 6.43205 | 0.37122
21.4463 | 5.75926 | 6.43584 | -0.58773
21.4501 | 4.91607 | 6.43963 | -0.09925
21.4539 | 3.28567 | 6.44342 | 0.84815
21.4577 | 2.60121 | 6.44722 | 0.02165
21.4615 | 2.15499 | 6.45101 | -1.79614
21.4653 | 1.66935 | 6.4548 | -1.00723
21.469 | 3.51224 | 6.45859 | 0.26789
21.4728 | 6.14464 | 6.46238 | -1.12752
21.4766 | 6.84497 | 6.46617 | -2.96292
21.4804 | 6.3287 | 6.46997 | -3.09083
21.4842 | 2.49846 | 6.47376 | -2.74356
21.488 | -2.26481 | 6.47755 | -1.19321
21.4918 | -2.0406 | 6.48134 | -0.63396
21.4956 | 0.30584 | 6.48513 | -3.5327
21.4994 | -0.22535 | 6.48893 | -6.08469
21.5032 | -1.83903 | 6.49272 | -4.40919
21.507 | -1.70934 | 6.49651 | -1.26678
21.5108 | -1.34993 | 6.5003 | 2.78366
21.5145 | -2.64894 | 6.50409 | 7.68009
21.5183 | -4.32153 | 6.50788 | 10.2167
21.5221 | -5.48814 | 6.51168 | 9.49925
21.5259 | -4.43969 | 6.51547 | 6.47165
21.5297 | -3.11182 | 6.51926 | 2.74542
21.5335 | -2.65978 | 6.52305 | -0.9445
21.5373 | -1.07997 | 6.52684 | -2.72346
21.5411 | 1.87512 | 6.53063 | -2.93724
21.5449 | 2.35539 | 6.53443 | -3.26829
21.5487 | -0.27102 | 6.53822 | -3.19509
21.5525 | -1.25449 | 6.54201 | -1.78304
21.5563 | 0.97358 | 6.5458 | -1.06011
21.56 | 2.48488 | 6.54959 | -4.43364
21.5638 | 1.81698 | 6.55338 | -8.09147
21.5676 | 1.90555 | 6.55718 | -7.87646
21.5714 | 2.42398 | 6.56097 | -5.4052
21.5752 | 2.32332 | 6.56476 | -4.23512
21.579 | 2.64707 | 6.56855 | -5.69329
21.5828 | 1.84204 | 6.57234 | -6.67251
21.5866 | 1.25329 | 6.57614 | -6.84183
21.5904 | 1.58988 | 6.57993 | -8.53489
21.5942 | -0.71585 | 6.58372 | -7.57237
21.598 | -3.83769 | 6.58751 | -2.88713
21.6018 | -5.60885 | 6.5913 | 2.02413
21.6055 | -6.15892 | 6.59509 | 6.13177
21.6093 | -4.61537 | 6.59889 | 9.27545
21.6131 | -2.96037 | 6.60268 | 8.54011
21.6169 | -1.74999 | 6.60647 | 4.66644
21.6207 | 0.31086 | 6.61026 | 0.71799
21.6245 | 2.90592 | 6.61405 | -1.77001
21.6283 | 5.50628 | 6.61784 | -3.79991
21.6321 | 5.6019 | 6.62164 | -6.71287
21.6359 | 3.58055 | 6.62543 | -10.1564
21.6397 | 2.76348 | 6.62922 | -12.6495
21.6435 | 4.07212 | 6.63301 | -10.5696
21.6473 | 5.4854 | 6.6368 | -4.29362
21.651 | 6.25882 | 6.6406 | 2.8301
21.6548 | 6.8152 | 6.64439 | 7.99185
21.6586 | 5.85817 | 6.64818 | 10.7432
21.6624 | 4.26313 | 6.65197 | 9.28974
21.6662 | 4.31806 | 6.65576 | 4.29031
21.67 | 5.19032 | 6.65955 | 0.43759
21.6738 | 5.48764 | 6.66335 | 0.22708
21.6776 | 6.46427 | 6.66714 | 2.91344
21.6814 | 8.79447 | 6.67093 | 5.09618
21.6852 | 11.3217 | 6.67472 | 5.43932
21.689 | 12.1355 | 6.67851 | 5.93422
21.6928 | 12.8879 | 6.6823 | 4.90334
21.6965 | 14.1336 | 6.6861 | 2.2462
21.7003 | 15.1465 | 6.68989 | 1.8381
21.7041 | 13.2171 | 6.69368 | 4.29836
21.7079 | 9.39468 | 6.69747 | 7.86953
21.7117 | 6.43385 | 6.70126 | 10.5728
21.7155 | 4.06044 | 6.70505 | 11.9547
21.7193 | 1.02701 | 6.70885 | 10.66
21.7231 | -1.35759 | 6.71264 | 6.84545
21.7269 | -2.53895 | 6.71643 | 2.08069
21.7307 | -3.39818 | 6.72022 | -2.41292
21.7345 | -4.11544 | 6.72401 | -6.13846
21.7383 | -4.72158 | 6.72781 | -7.92319
21.7421 | -4.94177 | 6.7316 | -6.54841
21.7458 | -5.0502 | 6.73539 | -2.20076
21.7496 | -6.31633 | 6.73918 | 2.22495
21.7534 | -8.65135 | 6.74297 | 4.31574
21.7572 | -10.7537 | 6.74676 | 4.60241
21.761 | -12.2609 | 6.75056 | 3.75233
21.7648 | -12.6948 | 6.75435 | -0.04001
21.7686 | -10.8977 | 6.75814 | -6.24254
21.7724 | -8.20296 | 6.76193 | -11.6162
21.7762 | -6.19202 | 6.76572 | -13.0351
21.78 | -5.20611 | 6.76951 | -12.4527
21.7838 | -4.15581 | 6.77331 | -11.3068
21.7876 | -3.397 | 6.7771 | -9.38508
21.7913 | -4.4051 | 6.78089 | -8.3095
21.7951 | -5.58896 | 6.78468 | -6.93313
21.7989 | -3.92292 | 6.78847 | -5.22928
21.8027 | -0.41441 | 6.79226 | -5.31301
21.8065 | 2.3597 | 6.79606 | -6.11666
21.8103 | 4.38736 | 6.79985 | -4.85304
21.8141 | 6.32061 | 6.80364 | -3.11398
21.8179 | 6.24169 | 6.80743 | -2.06689
21.8217 | 4.30081 | 6.81122 | -0.28947
21.8255 | 2.44734 | 6.81502 | 0.64043
21.8293 | 0.85864 | 6.81881 | 0.18958
21.8331 | 0.78558 | 6.8226 | -1.22322
21.8368 | 3.13308 | 6.82639 | -3.31304
21.8406 | 5.60161 | 6.83018 | -4.46222
21.8444 | 6.8748 | 6.83397 | -4.00315
21.8482 | 7.49067 | 6.83777 | -2.48949
21.852 | 7.91734 | 6.84156 | -1.80841
21.8558 | 8.83292 | 6.84535 | -3.20886
21.8596 | 10.4364 | 6.84914 | -3.32407
21.8634 | 9.97657 | 6.85293 | -1.95754
21.8672 | 6.75288 | 6.85672 | 0.08284
21.871 | 4.02379 | 6.86052 | 3.29885
21.8748 | 3.0258 | 6.86431 | 4.52089
21.8786 | 4.55553 | 6.8681 | 4.09752
21.8823 | 8.88848 | 6.87189 | 4.14968
21.8861 | 11.2069 | 6.87568 | 4.60982
21.8899 | 9.87609 | 6.87948 | 3.49065
21.8937 | 7.00823 | 6.88327 | 1.20872
21.8975 | 4.58816 | 6.88706 | -1.59344
21.9013 | 3.16564 | 6.89085 | -5.13107
21.9051 | 2.36626 | 6.89464 | -8.0809
21.9089 | 2.2347 | 6.89843 | -9.49892
21.9127 | 2.54501 | 6.90223 | -11.5178
21.9165 | 2.59106 | 6.90602 | -13.3927
21.9203 | 1.38243 | 6.90981 | -13.8475
21.9241 | -1.30103 | 6.9136 | -12.8279
21.9278 | -3.32427 | 6.91739 | -11.8492
21.9316 | -3.78343 | 6.92118 | -11.9808
21.9354 | -3.21964 | 6.92498 | -12.6342
21.9392 | -2.50087 | 6.92877 | -11.0097
21.943 | -2.80839 | 6.93256 | -5.71314
21.9468 | -3.90479 | 6.93635 | 1.50376
21.9506 | -6.4448 | 6.94014 | 8.87155
21.9544 | -9.17925 | 6.94393 | 14.0138
21.9582 | -10.0578 | 6.94773 | 15.9658
21.962 | -8.09905 | 6.95152 | 17.1877
21.9658 | -5.23193 | 6.95531 | 19.5928
21.9696 | -4.09565 | 6.9591 | 22.1371
21.9733 | -4.9114 | 6.96289 | 23.4179
21.9771 | -5.55377 | 6.96669 | 23.8165
21.9809 | -4.72364 | 6.97048 | 23.3363
21.9847 | -2.47902 | 6.97427 | 22.9195
21.9885 | -1.20451 | 6.97806 | 22.081
21.9923 | -2.54394 | 6.98185 | 20.5345
21.9961 | -5.46155 | 6.98564 | 21.8927
21.9999 | -6.3593 | 6.98944 | 23.9809
22.0037 | -5.72394 | 6.99323 | 22.9926
22.0075 | -6.12073 | 6.99702 | 20.9488
22.0113 | -6.16681 | 7.00081 | 20.4808
22.0151 | -2.22715 | 7.0046 | 20.9408
22.0188 | 3.83229 | 7.00839 | 21.5048
22.0226 | 8.18848 | 7.01219 | 21.1007
22.0264 | 8.12791 | 7.01598 | 19.2617
22.0302 | 4.94353 | 7.01977 | 17.8364
22.034 | 3.34454 | 7.02356 | 18.39
22.0378 | 2.77472 | 7.02735 | 19.2561
22.0416 | 0.62599 | 7.03115 | 18.9321
22.0454 | -1.96921 | 7.03494 | 18.4066
22.0492 | -1.69625 | 7.03873 | 18.3814
22.053 | 0.79033 | 7.04252 | 18.2155
22.0568 | 2.62262 | 7.04631 | 17.9831
22.0606 | 3.27479 | 7.0501 | 18.6367
22.0643 | 4.22907 | 7.0539 | 18.9964
22.0681 | 5.433 | 7.05769 | 17.8234
22.0719 | 5.92684 | 7.06148 | 15.3411
22.0757 | 5.51133 | 7.06527 | 13.1476
22.0795 | 4.93462 | 7.06906 | 12.7167
22.0833 | 2.65613 | 7.07285 | 10.9244
22.0871 | -0.78135 | 7.07665 | 7.07075
22.0909 | -1.2882 | 7.08044 | 5.21043
22.0947 | 2.01834 | 7.08423 | 4.37646
22.0985 | 6.73869 | 7.08802 | 1.25981
22.1023 | 10.9436 | 7.09181 | -3.40282
22.1061 | 12.8515 | 7.0956 | -4.55647
22.1099 | 12.2124 | 7.0994 | -2.35353
22.1136 | 11.1277 | 7.10319 | -0.88657
22.1174 | 10.1201 | 7.10698 | -0.38645
22.1212 | 7.62091 | 7.11077 | -0.43668
22.125 | 5.2097 | 7.11456 | -0.68498
22.1288 | 4.21083 | 7.11836 | 1.26077
22.1326 | 2.9478 | 7.12215 | 4.14058
22.1364 | 0.04746 | 7.12594 | 5.18303
22.1402 | -2.80715 | 7.12973 | 3.34391
22.144 | -2.96034 | 7.13352 | 1.00566
22.1478 | -2.25419 | 7.13731 | -0.48161
22.1516 | -1.9766 | 7.14111 | -0.32616
22.1554 | -2.79947 | 7.1449 | 1.17285
22.1591 | -1.95626 | 7.14869 | 2.24773
22.1629 | 0.74378 | 7.15248 | 3.78268
22.1667 | 1.88559 | 7.15627 | 6.32662
22.1705 | 1.25966 | 7.16006 | 8.1476
22.1743 | 0.23633 | 7.16386 | 7.89878
22.1781 | -0.04879 | 7.16765 | 5.3092
22.1819 | 1.77681 | 7.17144 | 2.2593
22.1857 | 4.45971 | 7.17523 | -1.36968
22.1895 | 7.57432 | 7.17902 | -4.08004
22.1933 | 10.3485 | 7.18282 | -3.10611
22.1971 | 11.5311 | 7.18661 | -0.50933
22.2009 | 12.6735 | 7.1904 | 1.8594
22.2046 | 14.7494 | 7.19419 | 2.48961
22.2084 | 15.6069 | 7.19798 | 1.60738
22.2122 | 14.7269 | 7.20177 | 0.3659
22.216 | 12.1679 | 7.20557 | -1.79095
22.2198 | 8.03484 | 7.20936 | -2.4408
22.2236 | 4.38512 | 7.21315 | -0.53532
22.2274 | 1.65933 | 7.21694 | 2.36748
22.2312 | -1.81091 | 7.22073 | 4.7286
22.235 | -3.42892 | 7.22452 | 5.55373
22.2388 | -1.30175 | 7.22832 | 3.87659
22.2426 | 0.10854 | 7.23211 | 0.80159
22.2464 | -2.52112 | 7.2359 | -2.09384
22.2501 | -6.23833 | 7.23969 | -5.09273
22.2539 | -8.91573 | 7.24348 | -7.68188
22.2577 | -10.9831 | 7.24727 | -8.65104
22.2615 | -11.0577 | 7.25107 | -8.72535
22.2653 | -8.43961 | 7.25486 | -8.26458
22.2691 | -5.64332 | 7.25865 | -5.45541
22.2729 | -4.7396 | 7.26244 | -1.66544
22.2767 | -2.9815 | 7.26623 | 2.47537
22.2805 | 1.27556 | 7.27003 | 4.8595
22.2843 | 3.79328 | 7.27382 | 3.56124
22.2881 | 3.37339 | 7.27761 | 2.07435
22.2919 | 3.65899 | 7.2814 | 1.67957
22.2956 | 5.88627 | 7.28519 | 2.24239
22.2994 | 8.28292 | 7.28898 | 2.51174
22.3032 | 9.2155 | 7.29278 | 1.29351
22.307 | 10.2421 | 7.29657 | -0.50491
22.3108 | 9.20851 | 7.30036 | -1.41272
22.3146 | 4.64117 | 7.30415 | -1.19957
22.3184 | 1.12883 | 7.30794 | 0.47751
22.3222 | 1.17266 | 7.31173 | 3.72138
22.326 | 1.28131 | 7.31553 | 7.70367
22.3298 | 0.66356 | 7.31932 | 9.94242
22.3336 | 0.30616 | 7.32311 | 10.4726
22.3374 | 1.06073 | 7.3269 | 10.373
22.3411 | 2.5575 | 7.33069 | 10.4156
22.3449 | 3.03383 | 7.33448 | 9.72897
22.3487 | 1.38796 | 7.33828 | 6.80749
22.3525 | -0.76996 | 7.34207 | 4.46964
22.3563 | -0.46353 | 7.34586 | 3.4052
22.3601 | 1.46954 | 7.34965 | 2.42744
22.3639 | 3.83575 | 7.35344 | 0.29642
22.3677 | 6.11114 | 7.35724 | -3.7862
22.3715 | 7.3007 | 7.36103 | -8.55751
22.3753 | 8.70437 | 7.36482 | -9.17197
22.3791 | 9.77167 | 7.36861 | -5.91711
22.3829 | 8.80207 | 7.3724 | -2.32463
22.3866 | 7.70902 | 7.37619 | -0.10961
22.3904 | 6.54456 | 7.37999 | 0.19348
22.3942 | 5.61522 | 7.38378 | 0.28579
22.398 | 5.97206 | 7.38757 | 1.21395
22.4018 | 6.54354 | 7.39136 | 2.0885
22.4056 | 5.68036 | 7.39515 | 1.87319
22.4094 | 4.42886 | 7.39894 | 1.96437
22.4132 | 4.39815 | 7.40274 | 1.34225
22.417 | 4.21618 | 7.40653 | -2.13016
22.4208 | 1.97787 | 7.41032 | -6.51501
22.4246 | -0.21841 | 7.41411 | -8.80126
22.4284 | -0.02812 | 7.4179 | -8.26474
22.4321 | -2.56397 | 7.4217 | -6.30541
22.4359 | -7.47554 | 7.42549 | -5.48365
22.4397 | -8.35509 | 7.42928 | -4.13709
22.4435 | -4.37777 | 7.43307 | -2.07901
22.4473 | -0.80707 | 7.43686 | -0.68849
22.4511 | -0.34217 | 7.44065 | 0.13993
22.4549 | -0.65382 | 7.44445 | -2.20833
22.4587 | -1.34732 | 7.44824 | -5.68124
22.4625 | -2.24808 | 7.45203 | -6.53902
22.4663 | -3.44032 | 7.45582 | -5.42654
22.4701 | -4.04711 | 7.45961 | -5.17378
22.4739 | -2.51676 | 7.4634 | -6.25042
22.4777 | -0.56115 | 7.4672 | -6.22374
22.4814 | 0.22877 | 7.47099 | -3.85846
22.4852 | 1.13442 | 7.47478 | -1.98981
22.489 | 1.58325 | 7.47857 | -0.02198
22.4928 | 0.74431 | 7.48236 | 5.49081
22.4966 | 0.04849 | 7.48615 | 9.17954
22.5004 | -0.20706 | 7.48995 | 8.81485
22.5042 | -0.52236 | 7.49374 | 8.11691
22.508 | -0.50142 | 7.49753 | 7.47312
22.5118 | -0.4404 | 7.50132 | 4.07987
22.5156 | 0.86617 | 7.50511 | 0.35303
22.5194 | 2.54275 | 7.50891 | -1.06092
22.5232 | 2.8866 | 7.5127 | -0.50663
22.5269 | 2.02588 | 7.51649 | 1.93161
22.5307 | 1.84521 | 7.52028 | 3.72268
22.5345 | 1.64256 | 7.52407 | 2.54623
22.5383 | 2.10159 | 7.52786 | 0.20781
22.5421 | 3.12104 | 7.53166 | -0.04584
22.5459 | 2.90444 | 7.53545 | 1.10648
22.5497 | 2.11461 | 7.53924 | 0.39239
22.5535 | 2.1959 | 7.54303 | -0.69027
22.5573 | 2.44378 | 7.54682 | -0.60547
22.5611 | 1.61006 | 7.55061 | -1.07381
22.5649 | 1.1334 | 7.55441 | -0.75499
22.5687 | 1.74033 | 7.5582 | 0.50129
22.5724 | 1.20689 | 7.56199 | 3.05556
22.5762 | -0.70921 | 7.56578 | 6.85263
22.58 | -3.94917 | 7.56957 | 9.21821
22.5838 | -6.97648 | 7.57337 | 8.0984
22.5876 | -6.54988 | 7.57716 | 5.69793
22.5914 | -3.73536 | 7.58095 | 5.04809
22.5952 | 0.30964 | 7.58474 | 6.01552
22.599 | 3.58939 | 7.58853 | 6.63577
22.6028 | 5.21371 | 7.59232 | 5.98732
22.6066 | 6.08053 | 7.59612 | 4.27253
22.6104 | 5.89768 | 7.59991 | 3.29791
22.6142 | 6.64219 | 7.6037 | 6.18218
22.6179 | 7.64773 | 7.60749 | 11.6466
22.6217 | 5.05017 | 7.61128 | 14.1436
22.6255 | 0.22317 | 7.61507 | 13.2091
22.6293 | -3.91314 | 7.61887 | 10.6007
22.6331 | -6.76477 | 7.62266 | 6.67462
22.6369 | -8.02774 | 7.62645 | 3.29183
22.6407 | -9.00356 | 7.63024 | -0.53704
22.6445 | -8.33336 | 7.63403 | -4.36589
22.6483 | -4.85971 | 7.63782 | -6.98772
22.6521 | -1.45622 | 7.64162 | -7.32441
22.6559 | -0.87664 | 7.64541 | -4.11876
22.6597 | -0.89578 | 7.6492 | 0.32477
22.6634 | -0.13529 | 7.65299 | 4.29033
22.6672 | 0.75876 | 7.65678 | 6.19256
22.671 | 1.17582 | 7.66058 | 6.61004
22.6748 | 0.30746 | 7.66437 | 6.93738
22.6786 | -1.22847 | 7.66816 | 6.23875
22.6824 | -1.63558 | 7.67195 | 4.16609
22.6862 | -2.69921 | 7.67574 | 2.60027
22.69 | -5.7227 | 7.67953 | 0.15642
22.6938 | -9.03346 | 7.68333 | -1.99393
22.6976 | -10.1882 | 7.68712 | -0.65497
22.7014 | -9.37755 | 7.69091 | 2.99205
22.7052 | -7.81154 | 7.6947 | 6.25482
22.7089 | -6.15147 | 7.69849 | 7.26477
22.7127 | -4.39232 | 7.70228 | 7.36916
22.7165 | -1.25788 | 7.70608 | 8.11157
22.7203 | 0.77207 | 7.70987 | 6.48965
22.7241 | 1.53299 | 7.71366 | 2.64825
22.7279 | 2.46194 | 7.71745 | 0.81405
22.7317 | 2.32894 | 7.72124 | 3.06519
22.7355 | 1.32466 | 7.72504 | 6.23164
22.7393 | -0.57401 | 7.72883 | 5.73602
22.7431 | -3.90857 | 7.73262 | -0.68788
22.7469 | -5.57008 | 7.73641 | -7.3185
22.7507 | -3.43109 | 7.7402 | -10.0588
22.7544 | -0.66388 | 7.74399 | -10.6687
22.7582 | -0.17079 | 7.74779 | -9.63396
22.762 | 0.23533 | 7.75158 | -7.99618
22.7658 | 1.97033 | 7.75537 | -7.52917
22.7696 | 4.94146 | 7.75916 | -8.18192
22.7734 | 6.96025 | 7.76295 | -7.54059
22.7772 | 7.1039 | 7.76674 | -5.5234
22.781 | 5.42776 | 7.77054 | -5.44896
22.7848 | 2.90036 | 7.77433 | -7.96997
22.7886 | 0.34231 | 7.77812 | -10.9694
22.7924 | -0.79956 | 7.78191 | -12.2587
22.7962 | 0.92952 | 7.7857 | -11.4357
22.7999 | 2.88759 | 7.78949 | -8.02215
22.8037 | 3.89653 | 7.79329 | -3.85139
22.8075 | 5.57513 | 7.79708 | -2.06758
22.8113 | 8.77515 | 7.80087 | -1.25702
22.8151 | 11.6836 | 7.80466 | -1.04374
22.8189 | 11.3688 | 7.80845 | -0.57919
22.8227 | 10.2534 | 7.81225 | -1.8462
22.8265 | 10.4404 | 7.81604 | -4.03575
22.8303 | 9.45879 | 7.81983 | -3.45753
22.8341 | 6.82568 | 7.82362 | -1.39424
22.8379 | 3.37995 | 7.82741 | -0.02149
22.8417 | 1.67216 | 7.8312 | 1.09329
22.8454 | 0.69771 | 7.835 | 1.69027
22.8492 | -2.13766 | 7.83879 | 1.7474
22.853 | -3.29752 | 7.84258 | 2.28833
22.8568 | -2.58858 | 7.84637 | 3.75762
22.8606 | -2.39891 | 7.85016 | 5.41374
22.8644 | -2.13044 | 7.85395 | 6.8884
22.8682 | -1.34422 | 7.85775 | 7.23594
22.872 | 0.38817 | 7.86154 | 6.19433
22.8758 | 1.50556 | 7.86533 | 4.56667
22.8796 | 1.11499 | 7.86912 | 3.9807
22.8834 | 0.27363 | 7.87291 | 5.56863
22.8872 | -1.17286 | 7.8767 | 8.11104
22.891 | -0.72991 | 7.8805 | 9.05486
22.8947 | 2.16409 | 7.88429 | 7.61496
22.8985 | 4.38809 | 7.88808 | 6.26833
22.9023 | 3.35061 | 7.89187 | 5.91742
22.9061 | -2.39901 | 7.89566 | 5.10653
22.9099 | -9.25012 | 7.89946 | 3.22132
22.9137 | -12.5036 | 7.90325 | 3.00754
22.9175 | -14.2881 | 7.90704 | 5.98072
22.9213 | -15.5093 | 7.91083 | 10.0729
22.9251 | -15.6567 | 7.91462 | 12.8028
22.9289 | -15.7477 | 7.91841 | 11.8551
22.9327 | -15.4904 | 7.92221 | 8.29459
22.9365 | -15.5114 | 7.926 | 5.7591
22.9402 | -13.6891 | 7.92979 | 5.84758
22.944 | -8.2667 | 7.93358 | 5.9297
22.9478 | -1.70412 | 7.93737 | 4.58969
22.9516 | 3.20701 | 7.94116 | 3.37135
22.9554 | 6.87604 | 7.94496 | 3.31884
22.9592 | 9.01419 | 7.94875 | 3.43467
22.963 | 8.73216 | 7.95254 | 3.26283
22.9668 | 5.29987 | 7.95633 | 3.24804
22.9706 | 0.73184 | 7.96012 | 2.69807
22.9744 | -0.29123 | 7.96392 | 2.45277
22.9782 | 0.91779 | 7.96771 | 3.59418
22.982 | 2.05139 | 7.9715 | 4.73666
22.9857 | 2.27257 | 7.97529 | 5.15042
22.9895 | 1.4175 | 7.97908 | 5.74856
22.9933 | 0.83789 | 7.98287 | 5.97209
22.9971 | 0.37752 | 7.98667 | 5.17912
23.0009 | 0.7377 | 7.99046 | 3.55197
23.0047 | 2.2855 | 7.99425 | 1.03899
23.0085 | 2.41849 | 7.99804 | -2.75302
23.0123 | 1.05911 | 8.00183 | -6.33278
23.0161 | 0.83276 | 8.00562 | -6.99908
23.0199 | 1.09279 | 8.00942 | -4.73289
23.0237 | -0.53246 | 8.01321 | -2.04963
23.0275 | -4.23479 | 8.017 | -1.4524
23.0312 | -7.53042 | 8.02079 | -1.72663
23.035 | -9.35478 | 8.02458 | 0.10791
23.0388 | -7.64795 | 8.02837 | 2.68836
23.0426 | -3.15905 | 8.03217 | 3.95822
23.0464 | 0.94648 | 8.03596 | 5.00674
23.0502 | 2.30996 | 8.03975 | 6.52139
23.054 | 1.5881 | 8.04354 | 9.04532
23.0578 | -0.55087 | 8.04733 | 10.7645
23.0616 | -2.13457 | 8.05113 | 11.1293
23.0654 | -1.78312 | 8.05492 | 10.6315
23.0692 | -1.40651 | 8.05871 | 6.98847
23.073 | -2.60156 | 8.0625 | 1.6248
23.0767 | -3.56954 | 8.06629 | -1.07202
23.0805 | -4.76146 | 8.07008 | 0.45929
23.0843 | -7.4256 | 8.07388 | 3.42603
23.0881 | -9.83504 | 8.07767 | 6.97369
23.0919 | -7.9989 | 8.08146 | 9.59127
23.0957 | -4.22871 | 8.08525 | 11.049
23.0995 | -3.17862 | 8.08904 | 12.3462
23.1033 | -3.27284 | 8.09283 | 12.1565
23.1071 | -1.96523 | 8.09663 | 9.62041
23.1109 | 0.15399 | 8.10042 | 5.71364
23.1147 | -0.35767 | 8.10421 | 2.16865
23.1185 | -2.30426 | 8.108 | -1.04249
23.1222 | -2.96698 | 8.11179 | -3.76487
23.126 | -2.36627 | 8.11559 | -4.33304
23.1298 | -1.56387 | 8.11938 | -3.58067
23.1336 | -2.58666 | 8.12317 | -1.93819
23.1374 | -4.63586 | 8.12696 | 0.37158
23.1412 | -4.89616 | 8.13075 | 0.92543
23.145 | -4.85187 | 8.13454 | 1.13014
23.1488 | -5.77369 | 8.13834 | 3.23663
23.1526 | -7.05866 | 8.14213 | 4.99574
23.1564 | -8.25018 | 8.14592 | 5.75256
23.1602 | -10.2264 | 8.14971 | 6.71445
23.164 | -11.2311 | 8.1535 | 9.14957
23.1677 | -11.1662 | 8.15729 | 10.5609
23.1715 | -10.9247 | 8.16109 | 9.11884
23.1753 | -8.42609 | 8.16488 | 6.52557
23.1791 | -6.03864 | 8.16867 | 3.84613
23.1829 | -5.66539 | 8.17246 | 0.63904
23.1867 | -6.3818 | 8.17625 | -2.2546
23.1905 | -7.49257 | 8.18004 | -3.81691
23.1943 | -8.06011 | 8.18384 | -4.87348
23.1981 | -6.60652 | 8.18763 | -4.92992
23.2019 | -4.00743 | 8.19142 | -4.63256
23.2057 | -3.02693 | 8.19521 | -4.39586
23.2095 | -2.59273 | 8.199 | -2.65379
23.2132 | -1.06378 | 8.2028 | -1.37173
23.217 | -0.4584 | 8.20659 | 1.02468
23.2208 | -0.18974 | 8.21038 | 3.70936
23.2246 | 1.84407 | 8.21417 | 2.6442
23.2284 | 4.58291 | 8.21796 | -0.16456
23.2322 | 5.89885 | 8.22175 | -1.75965
23.236 | 5.52583 | 8.22555 | -2.13082
23.2398 | 4.38556 | 8.22934 | -1.98759
23.2436 | 3.8812 | 8.23313 | -2.89762
23.2474 | 5.69285 | 8.23692 | -5.26105
23.2512 | 8.72564 | 8.24071 | -6.05042
23.255 | 9.25628 | 8.2445 | -3.36035
23.2588 | 7.23793 | 8.2483 | -0.44004
23.2625 | 6.16747 | 8.25209 | 0.95606
23.2663 | 6.09388 | 8.25588 | 2.7685
23.2701 | 6.50945 | 8.25967 | 3.25395
23.2739 | 6.92522 | 8.26346 | 0.63358
23.2777 | 6.1467 | 8.26726 | -2.61612
23.2815 | 5.38048 | 8.27105 | -4.03538
23.2853 | 5.72626 | 8.27484 | -3.95718
23.2891 | 5.94564 | 8.27863 | -2.60922
23.2929 | 7.0017 | 8.28242 | -1.06547
23.2967 | 8.90195 | 8.28621 | 1.23349
23.3005 | 9.40531 | 8.29001 | 4.31955
23.3043 | 7.00643 | 8.2938 | 6.37855
23.308 | 3.1841 | 8.29759 | 7.469
23.3118 | 0.87041 | 8.30138 | 9.00051
23.3156 | 2.63779 | 8.30517 | 8.66594
23.3194 | 5.21513 | 8.30896 | 7.29326
23.3232 | 6.49751 | 8.31276 | 7.77981
23.327 | 6.6101 | 8.31655 | 8.24239
23.3308 | 5.31973 | 8.32034 | 7.36817
23.3346 | 4.74665 | 8.32413 | 6.25467
23.3384 | 4.1317 | 8.32792 | 6.15959
23.3422 | 2.32613 | 8.33171 | 7.28752
23.346 | -2.40326 | 8.33551 | 7.44697
23.3498 | -7.06007 | 8.3393 | 4.40632
23.3535 | -7.70584 | 8.34309 | 0.49879
23.3573 | -3.93945 | 8.34688 | -1.41028
23.3611 | 1.7635 | 8.35067 | -2.09842
23.3649 | 6.84211 | 8.35447 | -3.06245
23.3687 | 10.7235 | 8.35826 | -4.66805
23.3725 | 13.4914 | 8.36205 | -4.95014
23.3763 | 13.536 | 8.36584 | -3.41427
23.3801 | 11.5149 | 8.36963 | -2.45403
23.3839 | 10.6559 | 8.37342 | -3.98666
23.3877 | 9.13822 | 8.37722 | -5.08543
23.3915 | 6.04458 | 8.38101 | -4.02137
23.3953 | 2.36273 | 8.3848 | -2.76005
23.399 | -2.08893 | 8.38859 | -3.06909
23.4028 | -7.12148 | 8.39238 | -6.88596
23.4066 | -10.7155 | 8.39617 | -10.2913
23.4104 | -11.1691 | 8.39997 | -10.32
23.4142 | -9.34521 | 8.40376 | -8.88056
23.418 | -7.82108 | 8.40755 | -6.03761
23.4218 | -7.15216 | 8.41134 | -1.14163
23.4256 | -8.77787 | 8.41513 | 2.8173
23.4294 | -12.7865 | 8.41892 | 4.44333
23.4332 | -15.3901 | 8.42272 | 5.7421
23.437 | -15.0427 | 8.42651 | 6.93357
23.4408 | -14.0309 | 8.4303 | 6.44512
23.4445 | -14.2546 | 8.43409 | 3.55437
23.4483 | -14.8665 | 8.43788 | -0.60058
23.4521 | -13.6523 | 8.44168 | -3.90131
23.4559 | -9.84385 | 8.44547 | -4.7962
23.4597 | -5.29736 | 8.44926 | -3.32941
23.4635 | -3.51173 | 8.45305 | -1.09662
23.4673 | -6.29234 | 8.45684 | -0.36156
23.4711 | -10.3045 | 8.46063 | -1.84919
23.4749 | -12.5688 | 8.46443 | -2.807
23.4787 | -11.7682 | 8.46822 | -2.27233
23.4825 | -9.4265 | 8.47201 | -1.70056
23.4863 | -8.56608 | 8.4758 | -0.3122
23.49 | -10.812 | 8.47959 | 2.08585
23.4938 | -13.0976 | 8.48338 | 4.82861
23.4976 | -13.0361 | 8.48718 | 6.29658
23.5014 | -13.1453 | 8.49097 | 3.51827
23.5052 | -13.0539 | 8.49476 | -0.5237
23.509 | -11.4607 | 8.49855 | -3.61935
23.5128 | -9.93457 | 8.50234 | -4.59817
23.5166 | -8.68345 | 8.50614 | -2.96563
23.5204 | -6.57599 | 8.50993 | -1.48029
23.5242 | -3.75863 | 8.51372 | -2.92683
23.528 | -2.27612 | 8.51751 | -6.39684
23.5318 | -1.00046 | 8.5213 | -7.8527
23.5355 | 2.53574 | 8.52509 | -7.16335
23.5393 | 4.53362 | 8.52889 | -6.4362
23.5431 | 1.4725 | 8.53268 | -7.79364
23.5469 | -2.59698 | 8.53647 | -9.04463
23.5507 | -2.15017 | 8.54026 | -8.36154
23.5545 | 0.78018 | 8.54405 | -7.14971
23.5583 | 3.03022 | 8.54784 | -5.7241
23.5621 | 3.96427 | 8.55164 | -4.86392
23.5659 | 3.91162 | 8.55543 | -4.56825
23.5697 | 2.93326 | 8.55922 | -5.58012
23.5735 | 2.11499 | 8.56301 | -7.57191
23.5773 | 2.14623 | 8.5668 | -7.28259
23.581 | 2.11645 | 8.57059 | -6.04035
23.5848 | 1.34262 | 8.57439 | -5.68737
23.5886 | 1.64771 | 8.57818 | -6.09425
23.5924 | 0.36661 | 8.58197 | -7.52722
23.5962 | -3.80918 | 8.58576 | -7.52132
23.6 | -7.52748 | 8.58955 | -5.22029
23.6038 | -10.711 | 8.59335 | -3.35399
23.6076 | -11.3089 | 8.59714 | -1.2266
23.6114 | -9.37268 | 8.60093 | 2.60624
23.6152 | -6.64241 | 8.60472 | 7.46044
23.619 | -5.29761 | 8.60851 | 11.9449
23.6228 | -4.25572 | 8.6123 | 13.9846
23.6265 | -0.91271 | 8.6161 | 13.5996
23.6303 | 3.63139 | 8.61989 | 11.5018
23.6341 | 7.99038 | 8.62368 | 8.15908
23.6379 | 9.38716 | 8.62747 | 7.91639
23.6417 | 8.78441 | 8.63126 | 9.33889
23.6455 | 9.25912 | 8.63505 | 7.88697
23.6493 | 10.5791 | 8.63885 | 3.38756
23.6531 | 10.332 | 8.64264 | -1.96605
23.6569 | 7.33297 | 8.64643 | -6.57884
23.6607 | 3.83741 | 8.65022 | -7.30201
23.6645 | 2.10175 | 8.65401 | -5.39039
23.6683 | 2.58063 | 8.65781 | -4.62451
23.6721 | 4.31645 | 8.6616 | -5.14228
23.6758 | 7.31336 | 8.66539 | -5.34793
23.6796 | 8.39382 | 8.66918 | -4.55135
23.6834 | 5.676 | 8.67297 | -2.06182
23.6872 | 2.90644 | 8.67676 | -0.30411
23.691 | 3.06012 | 8.68056 | -0.94803
23.6948 | 5.05845 | 8.68435 | -2.3703
23.6986 | 5.49873 | 8.68814 | -2.29872
23.7024 | 5.73237 | 8.69193 | -0.35623
23.7062 | 5.4126 | 8.69572 | 1.85595
23.71 | 4.91664 | 8.69951 | 3.34253
23.7138 | 3.56284 | 8.70331 | 5.27858
23.7176 | 0.87827 | 8.7071 | 8.01168
23.7213 | -1.6003 | 8.71089 | 8.9877
23.7251 | -3.90401 | 8.71468 | 6.62613
23.7289 | -6.47159 | 8.71847 | 3.12096
23.7327 | -6.9949 | 8.72226 | -0.31548
23.7365 | -5.80131 | 8.72606 | -3.88471
23.7403 | -4.51766 | 8.72985 | -5.47714
23.7441 | -1.63701 | 8.73364 | -4.7481
23.7479 | 1.77324 | 8.73743 | -1.25322
23.7517 | 4.14898 | 8.74122 | 3.04323
23.7555 | 5.18832 | 8.74502 | 5.71741
23.7593 | 4.2233 | 8.74881 | 6.62983
23.7631 | 1.52278 | 8.7526 | 5.62809
23.7668 | -0.37553 | 8.75639 | 3.56246
23.7706 | -3.39988 | 8.76018 | 2.11603
23.7744 | -7.47996 | 8.76397 | 2.79646
23.7782 | -10.2226 | 8.76777 | 5.00485
23.782 | -10.7814 | 8.77156 | 7.6646
23.7858 | -10.7096 | 8.77535 | 10.1789
23.7896 | -9.92371 | 8.77914 | 10.0983
23.7934 | -8.88332 | 8.78293 | 7.05621
23.7972 | -6.45468 | 8.78672 | 4.64378
23.801 | -1.85323 | 8.79052 | 5.01966
23.8048 | 3.04888 | 8.79431 | 6.95566
23.8086 | 8.16588 | 8.7981 | 9.1487
23.8123 | 11.3775 | 8.80189 | 11.0646
23.8161 | 10.9476 | 8.80568 | 12.3778
23.8199 | 7.51373 | 8.80948 | 11.7599
23.8237 | 4.0073 | 8.81327 | 11.5114
23.8275 | 1.84586 | 8.81706 | 11.6289
23.8313 | -0.05522 | 8.82085 | 10.3005
23.8351 | -0.02264 | 8.82464 | 7.97102
23.8389 | 1.9968 | 8.82843 | 6.29927
23.8427 | 3.23661 | 8.83223 | 5.71473
23.8465 | 2.70563 | 8.83602 | 6.0497
23.8503 | 0.22067 | 8.83981 | 5.45787
23.8541 | -2.23176 | 8.8436 | 3.22653
23.8578 | -3.59234 | 8.84739 | 0.83414
23.8616 | -5.11985 | 8.85118 | -0.51033
23.8654 | -5.65501 | 8.85498 | -2.95816
23.8692 | -4.31059 | 8.85877 | -6.02774
23.873 | -4.66278 | 8.86256 | -7.92814
23.8768 | -7.63273 | 8.86635 | -8.91685
23.8806 | -9.46214 | 8.87014 | -8.65195
23.8844 | -8.39757 | 8.87393 | -8.28131
23.8882 | -6.43651 | 8.87773 | -7.83921
23.892 | -6.19005 | 8.88152 | -7.58598
23.8958 | -6.19594 | 8.88531 | -7.86236
23.8996 | -3.85662 | 8.8891 | -6.92616
23.9033 | -1.22047 | 8.89289 | -4.96476
23.9071 | 0.06002 | 8.89669 | -4.45278
23.9109 | -0.10138 | 8.90048 | -3.7708
23.9147 | -2.02878 | 8.90427 | -1.85053
23.9185 | -3.63985 | 8.90806 | 0.69939
23.9223 | -3.43889 | 8.91185 | 3.80452
23.9261 | -2.11386 | 8.91564 | 3.8459
23.9299 | -0.74309 | 8.91944 | 1.5592
23.9337 | -1.21806 | 8.92323 | -0.50864
23.9375 | -2.95811 | 8.92702 | -2.71041
23.9413 | -4.11041 | 8.93081 | -5.76812
23.9451 | -4.74914 | 8.9346 | -6.23188
23.9488 | -5.11008 | 8.93839 | -3.75988
23.9526 | -5.30611 | 8.94219 | -0.87696
23.9564 | -4.83636 | 8.94598 | 1.47361
23.9602 | -4.77928 | 8.94977 | 1.92576
23.964 | -6.05854 | 8.95356 | 1.22889
23.9678 | -7.17419 | 8.95735 | 0.30308
23.9716 | -5.15516 | 8.96115 | -0.71975
23.9754 | -2.62869 | 8.96494 | -0.0047
23.9792 | -1.65157 | 8.96873 | 2.92237
23.983 | -0.95325 | 8.97252 | 4.32803
23.9868 | 0.87546 | 8.97631 | 3.09053
23.9906 | 4.05077 | 8.9801 | 0.30584
23.9943 | 6.60577 | 8.9839 | -2.30247
23.9981 | 6.61667 | 8.98769 | -3.42741
24.0019 | 6.04812 | 8.99148 | -3.31144
24.0057 | 5.33482 | 8.99527 | -2.68135
24.0095 | 3.78669 | 8.99906 | -0.58883
24.0133 | 1.917 | 9.00285 | 1.89676
24.0171 | 0.00804 | 9.00665 | 4.26919
24.0209 | -1.26504 | 9.01044 | 5.44127
24.0247 | -3.98507 | 9.01423 | 4.02424
24.0285 | -7.65253 | 9.01802 | 1.97086
24.0323 | -10.0515 | 9.02181 | -0.5959
24.0361 | -9.96462 | 9.0256 | -1.67047
24.0399 | -8.05505 | 9.0294 | 0.27904
24.0436 | -6.00754 | 9.03319 | 3.31969
24.0474 | -5.20367 | 9.03698 | 5.28115
24.0512 | -4.74328 | 9.04077 | 6.14817
24.055 | -3.48236 | 9.04456 | 7.76294
24.0588 | -3.02693 | 9.04836 | 8.2097
24.0626 | -3.89621 | 9.05215 | 7.76068
24.0664 | -4.92002 | 9.05594 | 9.03284
24.0702 | -5.833 | 9.05973 | 10.6718
24.074 | -8.25348 | 9.06352 | 9.82487
24.0778 | -10.9191 | 9.06731 | 7.8115
24.0816 | -11.7909 | 9.07111 | 6.60522
24.0854 | -11.7179 | 9.0749 | 4.97128
24.0891 | -11.6418 | 9.07869 | 2.02642
24.0929 | -11.6149 | 9.08248 | -0.99184
24.0967 | -9.31731 | 9.08627 | -3.28108
24.1005 | -3.90577 | 9.09006 | -2.91839
24.1043 | -0.05455 | 9.09386 | -2.03082
24.1081 | -0.18233 | 9.09765 | -3.32936
24.1119 | -1.0468 | 9.10144 | -5.48491
24.1157 | 1.35582 | 9.10523 | -8.48261
24.1195 | 5.9933 | 9.10902 | -11.0732
24.1233 | 6.83536 | 9.11281 | -11.1033
24.1271 | 5.75933 | 9.11661 | -9.85084
24.1309 | 5.00838 | 9.1204 | -5.74543
24.1346 | 3.40622 | 9.12419 | 0.7993
24.1384 | 2.51758 | 9.12798 | 4.27602
24.1422 | 2.49756 | 9.13177 | 1.90337
24.146 | 2.92497 | 9.13557 | -2.51284
24.1498 | 3.48092 | 9.13936 | -2.47298
24.1536 | 4.32463 | 9.14315 | 0.02556
24.1574 | 6.41702 | 9.14694 | 2.50535
24.1612 | 9.46747 | 9.15073 | 5.31559
24.165 | 11.6869 | 9.15452 | 6.68769
24.1688 | 11.9398 | 9.15832 | 6.34885
24.1726 | 11.6627 | 9.16211 | 5.67849
24.1764 | 11.5151 | 9.1659 | 7.23661
24.1801 | 9.45895 | 9.16969 | 9.5936
24.1839 | 6.09572 | 9.17348 | 8.597
24.1877 | 4.09276 | 9.17727 | 5.0276
24.1915 | 3.607 | 9.18107 | 2.14362
24.1953 | 3.69748 | 9.18486 | -0.19078
24.1991 | 2.4076 | 9.18865 | -1.36
24.2029 | 1.04159 | 9.19244 | -0.99854
24.2067 | 0.1724 | 9.19623 | -0.8762
24.2105 | -0.44843 | 9.20003 | -0.72385
24.2143 | -0.88141 | 9.20382 | -0.24667
24.2181 | -2.12835 | 9.20761 | 0.65546
24.2219 | -2.2236 | 9.2114 | -0.31583
24.2256 | -1.50955 | 9.21519 | -2.99165
24.2294 | -0.50982 | 9.21898 | -4.11507
24.2332 | 0.96746 | 9.22278 | -0.61963
24.237 | 2.78724 | 9.22657 | 4.38896
24.2408 | 4.44162 | 9.23036 | 7.13376
24.2446 | 6.20477 | 9.23415 | 6.13934
24.2484 | 9.14306 | 9.23794 | 3.78517
24.2522 | 10.9637 | 9.24173 | 2.96623
24.256 | 10.4459 | 9.24553 | 1.80128
24.2598 | 7.95964 | 9.24932 | 2.19404
24.2636 | 5.76898 | 9.25311 | 4.81232
24.2674 | 6.31572 | 9.2569 | 5.97901
24.2711 | 7.22353 | 9.26069 | 4.93978
24.2749 | 5.99249 | 9.26448 | 3.29215
24.2787 | 4.09019 | 9.26828 | 0.85847
24.2825 | 2.79141 | 9.27207 | -0.63293
24.2863 | 1.51415 | 9.27586 | -0.51103
24.2901 | 1.65296 | 9.27965 | 0.16327
24.2939 | 4.60965 | 9.28344 | 0.31942
24.2977 | 7.55791 | 9.28724 | 0.73611
24.3015 | 8.3636 | 9.29103 | 2.78049
24.3053 | 8.31497 | 9.29482 | 4.04538
24.3091 | 6.44424 | 9.29861 | 5.37574
24.3129 | 3.06554 | 9.3024 | 6.78944
24.3166 | 1.31465 | 9.30619 | 7.41525
24.3204 | 1.33001 | 9.30999 | 8.58482
24.3242 | 1.08795 | 9.31378 | 9.70084
24.328 | -0.34458 | 9.31757 | 8.25931
24.3318 | -0.76216 | 9.32136 | 5.5335
24.3356 | 0.30059 | 9.32515 | 3.90025
24.3394 | -1.04176 | 9.32894 | 0.95399
24.3432 | -4.72607 | 9.33274 | -3.18377
24.347 | -6.83179 | 9.33653 | -5.07371
24.3508 | -5.90938 | 9.34032 | -5.21076
24.3546 | -4.07299 | 9.34411 | -3.6155
24.3584 | -2.37084 | 9.3479 | -2.81726
24.3621 | -1.47734 | 9.3517 | -3.13788
24.3659 | -0.73488 | 9.35549 | -2.60162
24.3697 | 1.66544 | 9.35928 | -1.54465
24.3735 | 4.87973 | 9.36307 | -0.41105
24.3773 | 7.87393 | 9.36686 | 1.30214
24.3811 | 9.63382 | 9.37065 | 2.94475
24.3849 | 9.86672 | 9.37445 | 3.91435
24.3887 | 7.20906 | 9.37824 | 4.81981
24.3925 | 2.02765 | 9.38203 | 4.99946
24.3963 | -1.76267 | 9.38582 | 4.13335
24.4001 | -2.98267 | 9.38961 | 3.14092
24.4039 | -3.25403 | 9.3934 | 5.65425
24.4077 | -2.24262 | 9.3972 | 10.2298
24.4114 | -0.57593 | 9.40099 | 12.9951
24.4152 | 1.03628 | 9.40478 | 12.8521
24.419 | 1.13658 | 9.40857 | 13.0113
24.4228 | -0.82252 | 9.41236 | 14.5763
24.4266 | -1.10275 | 9.41615 | 15.5851
24.4304 | 0.84613 | 9.41995 | 14.7933
24.4342 | 2.14185 | 9.42374 | 12.5298
24.438 | 1.14909 | 9.42753 | 10.3722
24.4418 | 0.54594 | 9.43132 | 8.58695
24.4456 | 1.47012 | 9.43511 | 6.77516
24.4494 | 0.90328 | 9.43891 | 5.48523
24.4532 | -1.13779 | 9.4427 | 5.43057
24.4569 | -3.0443 | 9.44649 | 6.1146
24.4607 | -3.89921 | 9.45028 | 5.99889
24.4645 | -3.80907 | 9.45407 | 6.89127
24.4683 | -3.31495 | 9.45786 | 7.73801
24.4721 | -0.76893 | 9.46166 | 6.22117
24.4759 | 1.29513 | 9.46545 | 3.49682
24.4797 | 1.1601 | 9.46924 | 0.74393
24.4835 | 1.11186 | 9.47303 | -1.99017
24.4873 | 1.93295 | 9.47682 | -2.31099
24.4911 | 3.10872 | 9.48061 | 0.67577
24.4949 | 4.15618 | 9.48441 | 3.80795
24.4987 | 6.11471 | 9.4882 | 7.1152
24.5024 | 7.52704 | 9.49199 | 9.9811
24.5062 | 8.32303 | 9.49578 | 11.17
24.51 | 10.5876 | 9.49957 | 12.4973
24.5138 | 14.6165 | 9.50337 | 14.0392
24.5176 | 16.6462 | 9.50716 | 15.8846
24.5214 | 14.3291 | 9.51095 | 16.5085
24.5252 | 9.8188 | 9.51474 | 15.4744
24.529 | 5.29892 | 9.51853 | 14.1158
24.5328 | 1.96106 | 9.52232 | 12.2198
24.5366 | -0.06492 | 9.52612 | 11.7339
24.5404 | -0.13416 | 9.52991 | 12.2218
24.5442 | 2.05694 | 9.5337 | 13.5918
24.5479 | 6.61071 | 9.53749 | 14.7351
24.5517 | 9.75718 | 9.54128 | 14.4274
24.5555 | 9.73379 | 9.54507 | 13.0254
24.5593 | 6.72736 | 9.54887 | 12.0514
24.5631 | 0.74413 | 9.55266 | 12.3236
24.5669 | -2.01941 | 9.55645 | 13.2582
24.5707 | -0.7196 | 9.56024 | 13.5228
24.5745 | -0.22567 | 9.56403 | 10.9331
24.5783 | -2.40396 | 9.56782 | 7.49299
24.5821 | -4.00851 | 9.57162 | 6.25146
24.5859 | -2.45201 | 9.57541 | 5.47211
24.5897 | 0.32574 | 9.5792 | 3.73561
24.5934 | 0.0938 | 9.58299 | 1.34259
24.5972 | -2.79774 | 9.58678 | 0.7766
24.601 | -4.90392 | 9.59058 | -0.35187
24.6048 | -6.22244 | 9.59437 | -4.12689
24.6086 | -9.98573 | 9.59816 | -7.5519
24.6124 | -13.3715 | 9.60195 | -7.41275
24.6162 | -12.4391 | 9.60574 | -7.15382
24.62 | -8.85302 | 9.60953 | -9.55436
24.6238 | -6.40675 | 9.61333 | -12.3064
24.6276 | -5.10163 | 9.61712 | -13.3164
24.6314 | -4.35576 | 9.62091 | -13.9084
24.6352 | -3.29612 | 9.6247 | -13.7085
24.6389 | -0.35617 | 9.62849 | -11.9071
24.6427 | 3.4123 | 9.63228 | -9.89823
24.6465 | 5.00306 | 9.63608 | -7.87572
24.6503 | 3.92563 | 9.63987 | -5.60413
24.6541 | 2.51046 | 9.64366 | -2.76141
24.6579 | 1.71022 | 9.64745 | -0.73731
24.6617 | 2.79025 | 9.65124 | 0.02559
24.6655 | 5.0286 | 9.65503 | -1.62984
24.6693 | 6.10829 | 9.65883 | -6.20158
24.6731 | 6.89015 | 9.66262 | -8.95195
24.6769 | 8.22212 | 9.66641 | -6.20645
24.6807 | 10.3366 | 9.6702 | -2.87312
24.6844 | 11.0458 | 9.67399 | -1.87181
24.6882 | 10.7046 | 9.67779 | -3.29002
24.692 | 9.72179 | 9.68158 | -5.67816
24.6958 | 8.113 | 9.68537 | -7.16301
24.6996 | 5.59516 | 9.68916 | -8.62242
24.7034 | 4.4694 | 9.69295 | -10.6484
24.7072 | 3.31685 | 9.69674 | -11.0462
24.711 | 0.21538 | 9.70054 | -8.70359
24.7148 | -1.28154 | 9.70433 | -6.36351
24.7186 | -0.17046 | 9.70812 | -7.01289
24.7224 | 3.6452 | 9.71191 | -9.73193
24.7262 | 6.84804 | 9.7157 | -12.1147
24.7299 | 6.98325 | 9.71949 | -12.3666
24.7337 | 5.15083 | 9.72329 | -12.2304
24.7375 | 2.70182 | 9.72708 | -10.8712
24.7413 | 0.28742 | 9.73087 | -8.61229
24.7451 | 0.28843 | 9.73466 | -6.20229
24.7489 | 1.6161 | 9.73845 | -3.875
24.7527 | 0.91822 | 9.74225 | -2.77528
24.7565 | 0.27196 | 9.74604 | -2.9926
24.7603 | 1.32032 | 9.74983 | -1.94108
24.7641 | 2.3653 | 9.75362 | -1.03428
24.7679 | 2.07799 | 9.75741 | -1.57274
24.7717 | 0.89101 | 9.7612 | -0.52389
24.7754 | -1.62976 | 9.765 | 1.76226
24.7792 | -3.23754 | 9.76879 | 3.17798
24.783 | -1.82209 | 9.77258 | 3.72416
24.7868 | 0.37218 | 9.77637 | 4.89532
24.7906 | 0.88653 | 9.78016 | 5.94319
24.7944 | 0.25511 | 9.78395 | 4.98602
24.7982 | 1.25836 | 9.78775 | 4.58551
24.802 | 2.84952 | 9.79154 | 5.96455
24.8058 | 1.52032 | 9.79533 | 6.57846
24.8096 | 0.02224 | 9.79912 | 5.86689
24.8134 | 0.78156 | 9.80291 | 3.86736
24.8172 | 2.61679 | 9.8067 | 1.28705
24.821 | 4.21703 | 9.8105 | 0.16891
24.8247 | 5.36541 | 9.81429 | -0.02862
24.8285 | 5.51549 | 9.81808 | 0.80173
24.8323 | 4.84452 | 9.82187 | 1.72074
24.8361 | 6.10907 | 9.82566 | -0.49987
24.8399 | 6.8326 | 9.82946 | -4.2673
24.8437 | 5.96635 | 9.83325 | -4.32662
24.8475 | 3.57025 | 9.83704 | -1.81359
24.8513 | 1.21713 | 9.84083 | -0.57432
24.8551 | 0.97179 | 9.84462 | 0.25885
24.8589 | 2.87991 | 9.84841 | 2.98003
24.8627 | 7.80518 | 9.85221 | 4.19086
24.8665 | 11.9229 | 9.856 | 3.10176
24.8702 | 13.318 | 9.85979 | 2.57408
24.874 | 12.8919 | 9.86358 | 2.13666
24.8778 | 11.0182 | 9.86737 | 2.52163
24.8816 | 7.92904 | 9.87116 | 3.70062
24.8854 | 3.85343 | 9.87496 | 6.00449
24.8892 | 0.51907 | 9.87875 | 9.2129
24.893 | -0.95728 | 9.88254 | 9.64043
24.8968 | -1.80413 | 9.88633 | 7.10617
24.9006 | -2.57788 | 9.89012 | 3.90452
24.9044 | -1.77502 | 9.89392 | 1.83281
24.9082 | -1.93114 | 9.89771 | 1.36116
24.912 | -2.29374 | 9.9015 | 1.3201
24.9157 | -0.78235 | 9.90529 | 1.59769
24.9195 | 0.03366 | 9.90908 | 1.24199
24.9233 | 0.25166 | 9.91287 | 0.91864
24.9271 | -0.3068 | 9.91667 | 0.99239
24.9309 | -1.01841 | 9.92046 | 0.81854
24.9347 | -1.04598 | 9.92425 | 1.53051
24.9385 | -0.68653 | 9.92804 | 1.9276
24.9423 | 1.10753 | 9.93183 | 0.73243
24.9461 | 3.0989 | 9.93562 | 0.21352
24.9499 | 4.55826 | 9.93942 | 0.56811
24.9537 | 6.59314 | 9.94321 | 0.96032
24.9575 | 8.2317 | 9.947 | 0.03722
24.9612 | 8.2128 | 9.95079 | -2.81711
24.965 | 5.40472 | 9.95458 | -4.56058
24.9688 | 0.73065 | 9.95837 | -4.31424
24.9726 | -2.49671 | 9.96217 | -4.207
24.9764 | -4.60993 | 9.96596 | -3.21844
24.9802 | -4.04612 | 9.96975 | -0.22926
24.984 | 0.62543 | 9.97354 | 2.83306
24.9878 | 5.14596 | 9.97733 | 4.27505
24.9916 | 6.12398 | 9.98113 | 3.98372
24.9954 | 4.95432 | 9.98492 | 3.6366
24.9992 | 4.98707 | 9.98871 | 3.17569
25.003 | 6.14662 | 9.9925 | 0.96859
25.0067 | 7.53079 | 9.99629 | -2.82078
25.0105 | 8.15955 | 10.0001 | -5.75705
25.0143 | 7.44243 | 10.0039 | -6.34686
25.0181 | 6.93781 | 10.0077 | -7.42655
25.0219 | 5.39424 | 10.0115 | -8.00917
25.0257 | 1.28098 | 10.0153 | -6.51628
25.0295 | -2.19754 | 10.019 | -4.9319
25.0333 | -0.96752 | 10.0228 | -2.6535
25.0371 | 2.89822 | 10.0266 | 1.46428
25.0409 | 5.31947 | 10.0304 | 5.59069
25.0447 | 6.83738 | 10.0342 | 7.02044
25.0485 | 9.21642 | 10.038 | 6.20457
25.0522 | 12.0652 | 10.0418 | 3.89179
25.056 | 13.8393 | 10.0456 | 1.37113
25.0598 | 12.5837 | 10.0494 | -2.46555
25.0636 | 9.20888 | 10.0532 | -7.52707
25.0674 | 5.9309 | 10.057 | -11.5238
25.0712 | 2.52562 | 10.0608 | -12.8534
25.075 | -1.17693 | 10.0645 | -12.6029
25.0788 | -2.69223 | 10.0683 | -12.1471
25.0826 | -1.97982 | 10.0721 | -11.4163
25.0864 | -1.14135 | 10.0759 | -8.55033
25.0902 | -1.57433 | 10.0797 | -3.21288
25.094 | -3.18419 | 10.0835 | 0.63559
25.0977 | -4.01208 | 10.0873 | 1.35908
25.1015 | -3.94942 | 10.0911 | 0.06619
25.1053 | -2.70284 | 10.0949 | -2.38513
25.1091 | -0.97727 | 10.0987 | -5.67542
25.1129 | -0.14144 | 10.1025 | -10.2437
25.1167 | 1.23638 | 10.1063 | -13.8169
25.1205 | 3.28624 | 10.11 | -14.661
25.1243 | 3.04654 | 10.1138 | -13.9773
25.1281 | 0.12213 | 10.1176 | -12.0379
25.1319 | -2.85849 | 10.1214 | -8.85882
25.1357 | -3.54481 | 10.1252 | -7.35804
25.1395 | -2.66671 | 10.129 | -7.64448
25.1432 | -2.20052 | 10.1328 | -6.24856
25.147 | -2.42868 | 10.1366 | -4.77809
25.1508 | -3.00843 | 10.1404 | -3.8634
25.1546 | -3.48589 | 10.1442 | -1.15248
25.1584 | -2.97963 | 10.148 | 1.39279
25.1622 | -2.28743 | 10.1518 | 1.88337
25.166 | -1.97059 | 10.1555 | 1.24273
25.1698 | -2.25148 | 10.1593 | 0.03903
25.1736 | -3.30776 | 10.1631 | 0.27202
25.1774 | -5.37538 | 10.1669 | 3.91618
25.1812 | -6.06659 | 10.1707 | 9.27949
25.185 | -5.32364 | 10.1745 | 12.9296
25.1888 | -5.58661 | 10.1783 | 12.9822
25.1925 | -7.19417 | 10.1821 | 10.0827
25.1963 | -10.4458 | 10.1859 | 8.19728
25.2001 | -13.2679 | 10.1897 | 8.42192
25.2039 | -11.2616 | 10.1935 | 5.5527
25.2077 | -4.9867 | 10.1973 | -0.72701
25.2115 | 1.31362 | 10.201 | -6.03636
25.2153 | 7.36378 | 10.2048 | -7.48035
25.2191 | 11.8384 | 10.2086 | -6.09674
25.2229 | 12.4522 | 10.2124 | -5.57117
25.2267 | 8.9688 | 10.2162 | -5.37718
25.2305 | 5.90386 | 10.22 | -3.12147
25.2343 | 4.45491 | 10.2238 | -1.0684
25.238 | 3.00596 | 10.2276 | -1.5893
25.2418 | 1.34809 | 10.2314 | -3.03639
25.2456 | -1.17758 | 10.2352 | -2.63926
25.2494 | -3.72242 | 10.239 | -0.34215
25.2532 | -4.16092 | 10.2428 | 1.12185
25.257 | -4.09939 | 10.2465 | 1.74326
25.2608 | -4.7418 | 10.2503 | 3.50604
25.2646 | -3.90994 | 10.2541 | 5.48254
25.2684 | -2.63332 | 10.2579 | 6.58979
25.2722 | -2.61652 | 10.2617 | 7.77964
25.276 | -3.343 | 10.2655 | 8.63589
25.2798 | -3.93054 | 10.2693 | 8.5828
25.2835 | -4.56241 | 10.2731 | 8.07895
25.2873 | -3.00351 | 10.2769 | 5.59389
25.2911 | 0.26218 | 10.2807 | 0.27287
25.2949 | 2.31651 | 10.2845 | -3.06661
25.2987 | 4.01461 | 10.2883 | -2.21943
25.3025 | 6.89407 | 10.292 | -1.91346
25.3063 | 8.67836 | 10.2958 | -4.97177
25.3101 | 7.77207 | 10.2996 | -7.30497
25.3139 | 4.98998 | 10.3034 | -6.42001
25.3177 | 1.06834 | 10.3072 | -4.32652
25.3215 | -0.81864 | 10.311 | -2.34209
25.3253 | 0.03438 | 10.3148 | -0.91485
25.329 | 0.52902 | 10.3186 | 0.42326
25.3328 | 0.4169 | 10.3224 | 1.99774
25.3366 | 0.50048 | 10.3262 | 1.89766
25.3404 | 2.31159 | 10.33 | 0.26566
25.3442 | 3.81634 | 10.3338 | 0.89158
25.348 | 3.21092 | 10.3375 | 3.69721
25.3518 | 1.17117 | 10.3413 | 6.44826
25.3556 | -0.93429 | 10.3451 | 6.82736
25.3594 | -1.70177 | 10.3489 | 4.15528
25.3632 | -1.31955 | 10.3527 | 1.01949
25.367 | -2.07549 | 10.3565 | -0.39134
25.3708 | -5.60574 | 10.3603 | -1.23389
25.3745 | -9.16651 | 10.3641 | -0.8542
25.3783 | -9.42284 | 10.3679 | 1.40327
25.3821 | -7.8216 | 10.3717 | 1.72607
25.3859 | -6.22396 | 10.3755 | -2.26345
25.3897 | -4.07855 | 10.3793 | -8.51383
25.3935 | -2.1896 | 10.3831 | -12.8923
25.3973 | -2.1872 | 10.3868 | -12.8237
25.4011 | -2.92678 | 10.3906 | -10.0566
25.4049 | -4.084 | 10.3944 | -7.12055
25.4087 | -6.35628 | 10.3982 | -5.10146
25.4125 | -5.63606 | 10.402 | -3.75493
25.4163 | -0.54611 | 10.4058 | -2.85809
25.42 | 5.17865 | 10.4096 | -2.44204
25.4238 | 8.29793 | 10.4134 | -2.19414
25.4276 | 8.5541 | 10.4172 | -2.09043
25.4314 | 6.05131 | 10.421 | -1.4752
25.4352 | 3.45532 | 10.4248 | -2.0669
25.439 | 2.91168 | 10.4286 | -5.15371
25.4428 | 2.20911 | 10.4323 | -6.77187
25.4466 | 0.53468 | 10.4361 | -3.92095
25.4504 | -0.33667 | 10.4399 | 1.4106
25.4542 | 0.57887 | 10.4437 | 4.39291
25.458 | 2.26667 | 10.4475 | 1.69855
25.4618 | 3.28073 | 10.4513 | -2.61352
25.4655 | 3.32029 | 10.4551 | -3.37579
25.4693 | 2.70691 | 10.4589 | -2.46695
25.4731 | 4.08341 | 10.4627 | -2.26752
25.4769 | 6.83846 | 10.4665 | -3.05504
25.4807 | 8.73465 | 10.4703 | -4.13773
25.4845 | 9.25419 | 10.4741 | -5.09103
25.4883 | 10.0605 | 10.4778 | -8.94275
25.4921 | 11.8241 | 10.4816 | -14.0298
25.4959 | 11.8661 | 10.4854 | -15.7593
25.4997 | 9.91817 | 10.4892 | -13.6261
25.5035 | 7.36058 | 10.493 | -9.05948
25.5073 | 3.56659 | 10.4968 | -4.09845
25.511 | -0.37089 | 10.5006 | -2.06096
25.5148 | -1.71041 | 10.5044 | -3.43935
25.5186 | -0.54673 | 10.5082 | -4.4948
25.5224 | 0.90253 | 10.512 | -3.84094
25.5262 | 2.1281 | 10.5158 | -2.69757
25.53 | 4.84333 | 10.5196 | -2.49235
25.5338 | 9.07588 | 10.5233 | -2.55049
25.5376 | 11.0669 | 10.5271 | -3.65176
25.5414 | 11.6354 | 10.5309 | -6.97539
25.5452 | 12.8749 | 10.5347 | -8.84553
25.549 | 14.4741 | 10.5385 | -9.58933
25.5528 | 15.4153 | 10.5423 | -10.9834
25.5565 | 14.6532 | 10.5461 | -11.4156
25.5603 | 13.6775 | 10.5499 | -10.3365
25.5641 | 12.2061 | 10.5537 | -9.79581
25.5679 | 11.188 | 10.5575 | -9.79794
25.5717 | 11.4369 | 10.5613 | -9.77423
25.5755 | 10.7912 | 10.5651 | -9.12072
25.5793 | 8.34772 | 10.5688 | -8.27711
25.5831 | 5.58218 | 10.5726 | -10.2037
25.5869 | 2.88536 | 10.5764 | -13.8472
25.5907 | 2.12318 | 10.5802 | -15.0124
25.5945 | 3.45022 | 10.584 | -11.5993
25.5983 | 3.59919 | 10.5878 | -6.74202
25.6021 | 1.94126 | 10.5916 | -3.78842
25.6058 | -1.82866 | 10.5954 | -2.37636
25.6096 | -5.36544 | 10.5992 | -1.28647
25.6134 | -6.58868 | 10.603 | 0.24535
25.6172 | -6.63963 | 10.6068 | 0.33338
25.621 | -8.10534 | 10.6106 | -0.7652
25.6248 | -10.7395 | 10.6143 | -0.61053
25.6286 | -13.2856 | 10.6181 | 1.39104
25.6324 | -14.3052 | 10.6219 | 3.81142
25.6362 | -11.4969 | 10.6257 | 3.70252
25.64 | -5.80157 | 10.6295 | 1.68244
25.6438 | -2.17318 | 10.6333 | 0.0372
25.6476 | -0.78088 | 10.6371 | -0.64357
25.6513 | -0.1624 | 10.6409 | -0.19267
25.6551 | -0.39955 | 10.6447 | 1.31536
25.6589 | -0.43494 | 10.6485 | 3.55244
25.6627 | -1.53285 | 10.6523 | 5.09345
25.6665 | -4.11197 | 10.6561 | 6.38935
25.6703 | -8.10695 | 10.6598 | 7.61568
25.6741 | -10.9981 | 10.6636 | 6.17416
25.6779 | -10.3409 | 10.6674 | 2.55995
25.6817 | -8.30141 | 10.6712 | 0.26024
25.6855 | -8.79442 | 10.675 | -0.21596
25.6893 | -11.4171 | 10.6788 | -0.28492
25.6931 | -12.4972 | 10.6826 | -0.43093
25.6968 | -12.174 | 10.6864 | 0.13802
25.7006 | -13.36 | 10.6902 | 0.78996
25.7044 | -15.4445 | 10.694 | 0.89179
25.7082 | -15.4809 | 10.6978 | -1.03565
25.712 | -15.1759 | 10.7016 | -2.77741
25.7158 | -15.8731 | 10.7053 | -1.66698
25.7196 | -15.1598 | 10.7091 | 0.26079
25.7234 | -11.2812 | 10.7129 | 0.70333
25.7272 | -6.53702 | 10.7167 | 3.23714
25.731 | -2.68255 | 10.7205 | 6.92687
25.7348 | 1.40103 | 10.7243 | 9.19496
25.7386 | 5.77903 | 10.7281 | 9.7712
25.7423 | 8.55643 | 10.7319 | 7.06629
25.7461 | 8.0624 | 10.7357 | 4.97009
25.7499 | 4.98433 | 10.7395 | 6.16814
25.7537 | 1.86654 | 10.7433 | 7.24469
25.7575 | -0.08269 | 10.7471 | 7.3575
25.7613 | -1.77726 | 10.7509 | 7.94392
25.7651 | -3.23442 | 10.7546 | 7.33953
25.7689 | -4.28983 | 10.7584 | 3.26939
25.7727 | -5.4713 | 10.7622 | -1.72876
25.7765 | -5.45597 | 10.766 | -2.93182
25.7803 | -4.06574 | 10.7698 | -0.45089
25.7841 | -2.54932 | 10.7736 | 2.67698
25.7878 | -0.96246 | 10.7774 | 4.74415
25.7916 | 0.38864 | 10.7812 | 5.75364
25.7954 | 0.58178 | 10.785 | 6.12277
25.7992 | -1.26439 | 10.7888 | 5.62416
25.803 | -3.51522 | 10.7926 | 5.99166
25.8068 | -3.57344 | 10.7964 | 7.63163
25.8106 | -2.98613 | 10.8001 | 9.86562
25.8144 | -3.20325 | 10.8039 | 9.33294
25.8182 | -4.04826 | 10.8077 | 7.34732
25.822 | -4.63892 | 10.8115 | 7.06937
25.8258 | -5.64766 | 10.8153 | 9.07104
25.8296 | -7.15554 | 10.8191 | 11.5983
25.8333 | -8.4781 | 10.8229 | 12.1216
25.8371 | -8.58906 | 10.8267 | 11.0237
25.8409 | -8.29377 | 10.8305 | 10.7384
25.8447 | -7.72263 | 10.8343 | 10.3786
25.8485 | -5.71375 | 10.8381 | 9.33572
25.8523 | -3.60973 | 10.8419 | 10.0993
25.8561 | -3.09082 | 10.8456 | 12.7814
25.8599 | -4.47462 | 10.8494 | 13.8898
25.8637 | -5.33062 | 10.8532 | 12.2446
25.8675 | -5.78361 | 10.857 | 8.71953
25.8713 | -7.03724 | 10.8608 | 4.91304
25.8751 | -7.50444 | 10.8646 | 2.63075
25.8788 | -6.72206 | 10.8684 | 2.2855
25.8826 | -7.03215 | 10.8722 | 1.61123
25.8864 | -7.64502 | 10.876 | -0.64156
25.8902 | -7.05979 | 10.8798 | -3.98723
25.894 | -4.99335 | 10.8836 | -6.23829
25.8978 | -0.87079 | 10.8874 | -7.03043
25.9016 | 1.42731 | 10.8911 | -9.98197
25.9054 | 1.10817 | 10.8949 | -13.9592
25.9092 | 1.09568 | 10.8987 | -15.4704
25.913 | -0.36308 | 10.9025 | -15.2184
25.9168 | -3.96389 | 10.9063 | -13.0057
25.9206 | -4.8082 | 10.9101 | -9.58583
25.9243 | -1.97203 | 10.9139 | -9.13786
25.9281 | 1.36595 | 10.9177 | -9.57089
25.9319 | 2.95897 | 10.9215 | -7.27083
25.9357 | 1.10409 | 10.9253 | -3.6965
25.9395 | -1.92945 | 10.9291 | -1.04079
25.9433 | -4.34543 | 10.9329 | 0.56803
25.9471 | -6.68624 | 10.9366 | 1.0168
25.9509 | -5.99468 | 10.9404 | 0.24744
25.9547 | -2.95162 | 10.9442 | 0.60532
25.9585 | -1.9986 | 10.948 | 4.46866
25.9623 | -1.25991 | 10.9518 | 9.25958
25.9661 | 0.6648 | 10.9556 | 10.44
25.9699 | 2.11361 | 10.9594 | 11.4868
25.9736 | 2.82697 | 10.9632 | 13.5305
25.9774 | 3.2232 | 10.967 | 12.8053
25.9812 | 2.29523 | 10.9708 | 10.2088
25.985 | -0.40746 | 10.9746 | 8.04247
25.9888 | -3.25361 | 10.9784 | 8.28155
25.9926 | -4.72292 | 10.9821 | 10.0722
25.9964 | -3.9325 | 10.9859 | 11.1841
26.0002 | -0.29589 | 10.9897 | 12.8774
26.004 | 2.82992 | 10.9935 | 15.24
26.0078 | 3.69051 | 10.9973 | 15.2335
26.0116 | 4.54898 | 11.0011 | 12.1156
26.0154 | 6.85679 | 11.0049 | 9.05015
26.0191 | 9.53776 | 11.0087 | 8.47899
26.0229 | 9.81565 | 11.0125 | 8.51161
26.0267 | 8.26372 | 11.0163 | 7.18812
26.0305 | 5.78466 | 11.0201 | 4.20994
26.0343 | 2.36598 | 11.0239 | 2.78692
26.0381 | 0.48457 | 11.0276 | 2.5677
26.0419 | 1.16264 | 11.0314 | 1.47469
26.0457 | 1.69047 | 11.0352 | 1.47292
26.0495 | 2.54153 | 11.039 | 2.2867
26.0533 | 2.20864 | 11.0428 | 2.39176
26.0571 | -0.94038 | 11.0466 | 1.61649
26.0609 | -4.31456 | 11.0504 | 0.43716
26.0646 | -5.65 | 11.0542 | -1.12397
26.0684 | -5.52164 | 11.058 | -3.16578
26.0722 | -3.40895 | 11.0618 | -2.07697
26.076 | -0.7674 | 11.0656 | 2.73079
26.0798 | -1.19553 | 11.0694 | 6.75855
26.0836 | -3.05309 | 11.0731 | 8.82183
26.0874 | -3.28847 | 11.0769 | 8.76289
26.0912 | -1.08241 | 11.0807 | 7.31214
26.095 | 1.13226 | 11.0845 | 7.22972
26.0988 | 2.24609 | 11.0883 | 7.80579
26.1026 | 3.28603 | 11.0921 | 6.86386
26.1064 | 5.02868 | 11.0959 | 4.71333
26.1101 | 6.91437 | 11.0997 | 3.46488
26.1139 | 7.63771 | 11.1035 | 2.41767
26.1177 | 6.3473 | 11.1073 | -0.16177
26.1215 | 4.63866 | 11.1111 | -2.57758
26.1253 | 2.58429 | 11.1149 | -2.95272
26.1291 | -0.77109 | 11.1186 | -1.06867
26.1329 | -5.00715 | 11.1224 | 2.05128
26.1367 | -10.8628 | 11.1262 | 6.98692
26.1405 | -17.1025 | 11.13 | 12.2567
26.1443 | -17.1984 | 11.1338 | 14.3959
26.1481 | -11.7389 | 11.1376 | 12.0461
26.1519 | -6.77125 | 11.1414 | 6.94814
26.1556 | -2.71321 | 11.1452 | 5.18493
26.1594 | 0.65757 | 11.149 | 6.5156
26.1632 | 3.04924 | 11.1528 | 6.44228
26.167 | 3.95687 | 11.1566 | 2.91861
26.1708 | 3.86891 | 11.1604 | -0.99988
26.1746 | 2.4137 | 11.1642 | -2.13824
26.1784 | -0.02042 | 11.1679 | -2.0931
26.1822 | -3.85608 | 11.1717 | -2.30086
26.186 | -8.16592 | 11.1755 | -3.89215
26.1898 | -11.8432 | 11.1793 | -5.05952
26.1936 | -14.1485 | 11.1831 | -3.00671
26.1974 | -15.2202 | 11.1869 | -0.42767
26.2011 | -16.8657 | 11.1907 | 1.52896
26.2049 | -16.295 | 11.1945 | 3.52013
26.2087 | -11.5472 | 11.1983 | 5.57197
26.2125 | -6.50981 | 11.2021 | 8.48109
26.2163 | -4.23187 | 11.2059 | 11.5728
26.2201 | -3.09765 | 11.2097 | 13.894
26.2239 | 0.29178 | 11.2134 | 13.1958
26.2277 | 5.06337 | 11.2172 | 10.4708
26.2315 | 7.48733 | 11.221 | 9.09319
26.2353 | 4.93223 | 11.2248 | 9.73779
26.2391 | 0.97082 | 11.2286 | 10.6131
26.2429 | 0.2023 | 11.2324 | 9.43229
26.2466 | 2.15758 | 11.2362 | 7.74422
26.2504 | 4.26235 | 11.24 | 7.94291
26.2542 | 4.91831 | 11.2438 | 10.494
26.258 | 4.65093 | 11.2476 | 13.8256
26.2618 | 3.01356 | 11.2514 | 15.7011
26.2656 | -0.24678 | 11.2552 | 15.0746
26.2694 | -2.58577 | 11.2589 | 13.501
26.2732 | -3.06917 | 11.2627 | 11.905
26.277 | -3.77113 | 11.2665 | 10.3698
26.2808 | -4.59171 | 11.2703 | 9.21096
26.2846 | -3.43596 | 11.2741 | 7.50794
26.2884 | -1.47609 | 11.2779 | 5.86924
26.2921 | 0.2945 | 11.2817 | 5.61458
26.2959 | 2.25215 | 11.2855 | 5.20959
26.2997 | 3.09495 | 11.2893 | 2.9328
26.3035 | 2.46793 | 11.2931 | -0.67765
26.3073 | 0.09563 | 11.2969 | -3.82735
26.3111 | -2.86057 | 11.3007 | -5.55401
26.3149 | -3.42188 | 11.3044 | -5.65406
26.3187 | -1.72397 | 11.3082 | -3.91736
26.3225 | -1.29476 | 11.312 | -3.11183
26.3263 | -2.99731 | 11.3158 | -4.45068
26.3301 | -4.46488 | 11.3196 | -6.65808
26.3339 | -5.02127 | 11.3234 | -7.41512
26.3377 | -6.89778 | 11.3272 | -6.23063
26.3414 | -10.1223 | 11.331 | -5.23086
26.3452 | -12.4395 | 11.3348 | -4.27359
26.349 | -12.3759 | 11.3386 | -2.42863
26.3528 | -10.3593 | 11.3424 | 0.08746
26.3566 | -7.89536 | 11.3462 | 0.82932
26.3604 | -5.916 | 11.3499 | -0.43223
26.3642 | -4.91978 | 11.3537 | -4.02451
26.368 | -3.73858 | 11.3575 | -7.76442
26.3718 | -2.31588 | 11.3613 | -7.303
26.3756 | -1.48179 | 11.3651 | -4.78247
26.3794 | -1.98126 | 11.3689 | -3.6711
26.3832 | -3.09091 | 11.3727 | -5.14697
26.3869 | -2.26572 | 11.3765 | -6.40367
26.3907 | -0.44078 | 11.3803 | -6.71208
26.3945 | -0.7363 | 11.3841 | -4.89174
26.3983 | -1.91753 | 11.3879 | -1.05794
26.4021 | -4.82289 | 11.3917 | 2.61667
26.4059 | -7.73342 | 11.3954 | 5.0954
26.4097 | -8.49325 | 11.3992 | 6.33021
26.4135 | -7.24714 | 11.403 | 5.94673
26.4173 | -4.51147 | 11.4068 | 4.74535
26.4211 | -3.02595 | 11.4106 | 4.87447
26.4249 | -2.7725 | 11.4144 | 4.33623
26.4287 | -2.48866 | 11.4182 | 2.83601
26.4324 | -2.6344 | 11.422 | 2.24871
26.4362 | -3.41541 | 11.4258 | 2.09768
26.44 | -4.40808 | 11.4296 | 2.37832
26.4438 | -4.98463 | 11.4334 | 4.81897
26.4476 | -5.4045 | 11.4372 | 7.24866
26.4514 | -6.4068 | 11.4409 | 5.94656
26.4552 | -5.67313 | 11.4447 | 0.23042
26.459 | -2.21404 | 11.4485 | -6.05807
26.4628 | 0.96822 | 11.4523 | -9.41541
26.4666 | 1.09451 | 11.4561 | -9.55194
26.4704 | -0.48733 | 11.4599 | -6.34789
26.4742 | -1.59194 | 11.4637 | -2.00365
26.4779 | -2.39834 | 11.4675 | 1.60159
26.4817 | -2.68302 | 11.4713 | 2.76158
26.4855 | -3.227 | 11.4751 | 1.82662
26.4893 | -3.38674 | 11.4789 | 0.49817
26.4931 | -4.51117 | 11.4827 | -1.96443
26.4969 | -5.48818 | 11.4864 | -4.48727
26.5007 | -3.6346 | 11.4902 | -3.6311
26.5045 | -0.94881 | 11.494 | -0.51535
26.5083 | 0.90892 | 11.4978 | 2.47204
26.5121 | 2.17301 | 11.5016 | 6.91132
26.5159 | 2.53992 | 11.5054 | 10.0606
26.5197 | 3.30768 | 11.5092 | 9.86133
26.5234 | 4.5175 | 11.513 | 9.7527
26.5272 | 4.76293 | 11.5168 | 10.1726
26.531 | 3.51912 | 11.5206 | 9.3039
26.5348 | 2.86137 | 11.5244 | 7.359
26.5386 | 4.22961 | 11.5282 | 4.69048
26.5424 | 6.3472 | 11.532 | 1.44339
26.5462 | 7.20908 | 11.5357 | -0.44304
26.55 | 5.00103 | 11.5395 | -0.18468
26.5538 | 2.23269 | 11.5433 | -0.37935
26.5576 | 1.44487 | 11.5471 | -0.54594
26.5614 | 1.11499 | 11.5509 | 2.25771
26.5652 | 0.76765 | 11.5547 | 4.92353
26.5689 | 0.10089 | 11.5585 | 5.92351
26.5727 | -3.3858 | 11.5623 | 7.28627
26.5765 | -8.40621 | 11.5661 | 8.14127
26.5803 | -10.9448 | 11.5699 | 7.49679
26.5841 | -9.74595 | 11.5737 | 5.33481
26.5879 | -5.43984 | 11.5775 | 2.03966
26.5917 | -1.99691 | 11.5812 | -0.92718
26.5955 | -1.96424 | 11.585 | 0.02367
26.5993 | -3.1696 | 11.5888 | 4.91215
26.6031 | -1.68644 | 11.5926 | 10.9693
26.6069 | 4.43 | 11.5964 | 12.9518
26.6107 | 10.6936 | 11.6002 | 9.38946
26.6144 | 11.2178 | 11.604 | 3.11181
26.6182 | 8.05024 | 11.6078 | -2.05261
26.622 | 5.602 | 11.6116 | -4.40061
26.6258 | 3.86048 | 11.6154 | -3.56942
26.6296 | 1.5985 | 11.6192 | -0.83312
26.6334 | 0.42433 | 11.623 | 0.60563
26.6372 | 0.3499 | 11.6267 | 0.6029
26.641 | -0.32429 | 11.6305 | 0.79241
26.6448 | -1.16894 | 11.6343 | -0.04794
26.6486 | 0.46911 | 11.6381 | -0.30511
26.6524 | 5.33644 | 11.6419 | 0.7541
26.6562 | 10.852 | 11.6457 | 2.43566
26.6599 | 13.3751 | 11.6495 | 5.07201
26.6637 | 12.7732 | 11.6533 | 6.79711
26.6675 | 13.079 | 11.6571 | 7.08872
26.6713 | 14.1647 | 11.6609 | 5.71421
26.6751 | 12.5209 | 11.6647 | 4.77635
26.6789 | 6.5112 | 11.6685 | 6.18846
26.6827 | 0.28768 | 11.6722 | 6.7483
26.6865 | -1.88172 | 11.676 | 4.05067
26.6903 | -1.73672 | 11.6798 | -1.25262
26.6941 | -2.15472 | 11.6836 | -4.70821
26.6979 | -1.34184 | 11.6874 | -5.13979
26.7017 | 0.98758 | 11.6912 | -5.09973
26.7054 | 3.557 | 11.695 | -5.64653
26.7092 | 5.8157 | 11.6988 | -6.55692
26.713 | 6.20543 | 11.7026 | -8.04158
26.7168 | 5.34569 | 11.7064 | -10.2335
26.7206 | 4.56629 | 11.7102 | -9.90518
26.7244 | 4.63111 | 11.714 | -6.46272
26.7282 | 3.93847 | 11.7177 | -3.77682
26.732 | 2.80065 | 11.7215 | -2.65002
26.7358 | 3.05907 | 11.7253 | -0.96514
26.7396 | 3.50409 | 11.7291 | 1.79361
26.7434 | 5.45626 | 11.7329 | 5.18088
26.7472 | 9.01383 | 11.7367 | 7.98314
26.751 | 11.6012 | 11.7405 | 10.6437
26.7547 | 11.011 | 11.7443 | 12.1828
26.7585 | 8.68521 | 11.7481 | 11.1585
26.7623 | 5.82434 | 11.7519 | 7.41385
26.7661 | 3.18768 | 11.7557 | 3.86777
26.7699 | 1.77348 | 11.7595 | 3.48108
26.7737 | 1.86204 | 11.7632 | 5.29152
26.7775 | 2.46019 | 11.767 | 7.38327
26.7813 | 3.43696 | 11.7708 | 10.0704
26.7851 | 3.62492 | 11.7746 | 11.883
26.7889 | 1.54458 | 11.7784 | 11.6026
26.7927 | -3.21955 | 11.7822 | 11.2254
26.7965 | -7.3791 | 11.786 | 11.088
26.8002 | -10.0275 | 11.7898 | 8.74779
26.804 | -12.2787 | 11.7936 | 4.95147
26.8078 | -11.9401 | 11.7974 | 2.86726
26.8116 | -10.0446 | 11.8012 | 2.27561
26.8154 | -9.60416 | 11.805 | 3.81211
26.8192 | -9.56822 | 11.8087 | 6.10904
26.823 | -6.62619 | 11.8125 | 7.49563
26.8268 | -2.47969 | 11.8163 | 8.73378
26.8306 | -0.75459 | 11.8201 | 8.92848
26.8344 | -0.85772 | 11.8239 | 8.90425
26.8382 | -0.21139 | 11.8277 | 9.04122
26.842 | 0.67749 | 11.8315 | 8.97829
26.8457 | -0.02823 | 11.8353 | 8.94928
26.8495 | -2.15248 | 11.8391 | 9.27064
26.8533 | -5.4205 | 11.8429 | 8.04886
26.8571 | -8.13846 | 11.8467 | 5.78654
26.8609 | -10.5913 | 11.8505 | 4.52972
26.8647 | -10.0304 | 11.8542 | 3.37705
26.8685 | -4.66362 | 11.858 | 0.76895
26.8723 | 2.03051 | 11.8618 | -1.63093
26.8761 | 6.31375 | 11.8656 | -3.19148
26.8799 | 7.36112 | 11.8694 | -3.24786
26.8837 | 6.98693 | 11.8732 | -1.94487
26.8875 | 7.47025 | 11.877 | -0.96909
26.8912 | 8.24801 | 11.8808 | -1.3377
26.895 | 8.78128 | 11.8846 | -0.37266
26.8988 | 8.06654 | 11.8884 | 2.10191
26.9026 | 7.47098 | 11.8922 | 5.45542
26.9064 | 8.35244 | 11.896 | 8.60475
26.9102 | 10.8072 | 11.8997 | 8.75166
26.914 | 13.8247 | 11.9035 | 6.33546
26.9178 | 14.6075 | 11.9073 | 2.93371
26.9216 | 11.7667 | 11.9111 | 0.58968
26.9254 | 5.21821 | 11.9149 | 0.25797
26.9292 | -0.90737 | 11.9187 | 0.87825
26.933 | -3.93235 | 11.9225 | 3.15397
26.9367 | -5.0367 | 11.9263 | 7.33692
26.9405 | -5.44922 | 11.9301 | 10.6309
26.9443 | -4.44883 | 11.9339 | 10.3614
26.9481 | -3.15784 | 11.9377 | 6.53664
26.9519 | -3.16133 | 11.9415 | 3.06999
26.9557 | -2.89645 | 11.9453 | 4.75593
26.9595 | -3.53072 | 11.949 | 9.26198
26.9633 | -5.06696 | 11.9528 | 10.7691
26.9671 | -4.51521 | 11.9566 | 10.0373
26.9709 | -3.23672 | 11.9604 | 9.96075
26.9747 | -1.63326 | 11.9642 | 11.3524
26.9785 | -0.22916 | 11.968 | 11.2705
26.9822 | -0.65112 | 11.9718 | 8.54331
26.986 | -0.93459 | 11.9756 | 6.75875
26.9898 | -1.04092 | 11.9794 | 7.20809
26.9936 | -1.49372 | 11.9832 | 8.63307
26.9974 | -2.25947 | 11.987 | 9.47288
27.0012 | -3.69726 | 11.9908 | 8.9586
27.005 | -3.05509 | 11.9945 | 6.07545
27.0088 | 0.61247 | 11.9983 | 3.04876
27.0126 | 2.80352 | 12.0021 | 1.35457
27.0164 | 2.75414 | 12.0059 | -0.60915
27.0202 | 3.9407 | 12.0097 | -2.27736
27.024 | 6.06899 | 12.0135 | -3.20467
27.0277 | 6.59688 | 12.0173 | -1.64385
27.0315 | 5.72433 | 12.0211 | 2.24018
27.0353 | 4.88891 | 12.0249 | 5.95504
27.0391 | 3.53764 | 12.0287 | 8.34813
27.0429 | 0.67737 | 12.0325 | 9.13662
27.0467 | -3.88234 | 12.0363 | 9.22362
27.0505 | -6.7237 | 12.04 | 8.2912
27.0543 | -7.90844 | 12.0438 | 6.1417
27.0581 | -8.51447 | 12.0476 | 4.7112
27.0619 | -7.7581 | 12.0514 | 4.95373
27.0657 | -5.16055 | 12.0552 | 6.46127
27.0695 | -1.04542 | 12.059 | 8.31484
27.0732 | 1.77545 | 12.0628 | 10.0007
27.077 | 0.49239 | 12.0666 | 11.3901
27.0808 | -2.91096 | 12.0704 | 12.6853
27.0846 | -3.71302 | 12.0742 | 12.8533
27.0884 | -0.96936 | 12.078 | 12.4034
27.0922 | -0.11038 | 12.0818 | 12.9864
27.096 | -1.2326 | 12.0855 | 13.9356
27.0998 | -1.4891 | 12.0893 | 16.3438
27.1036 | -0.62573 | 12.0931 | 18.6059
27.1074 | 0.36361 | 12.0969 | 18.6648
27.1112 | -0.77933 | 12.1007 | 18.0658
27.115 | -2.23637 | 12.1045 | 16.3636
27.1188 | -1.68727 | 12.1083 | 14.2129
27.1225 | -2.63081 | 12.1121 | 13.1407
27.1263 | -7.67957 | 12.1159 | 11.8238
27.1301 | -14.1319 | 12.1197 | 10.8848
27.1339 | -18.0993 | 12.1235 | 11.6075
27.1377 | -18.7778 | 12.1273 | 11.5564
27.1415 | -16.5521 | 12.131 | 8.67485
27.1453 | -12.5152 | 12.1348 | 5.38218
27.1491 | -8.02274 | 12.1386 | 4.63137
27.1529 | -4.11525 | 12.1424 | 6.22109
27.1567 | -2.66477 | 12.1462 | 8.8401
27.1605 | -3.79679 | 12.15 | 10.2296
27.1643 | -5.31735 | 12.1538 | 10.7972
27.168 | -5.41006 | 12.1576 | 9.9702
27.1718 | -5.75512 | 12.1614 | 8.74317
27.1756 | -4.69605 | 12.1652 | 6.97288
27.1794 | -2.59179 | 12.169 | 4.12061
27.1832 | -0.57248 | 12.1728 | 1.28022
27.187 | 0.48848 | 12.1765 | 0.8597
27.1908 | -1.48226 | 12.1803 | 4.13263
27.1946 | -5.43212 | 12.1841 | 9.17732
27.1984 | -7.81158 | 12.1879 | 14.2752
27.2022 | -8.65147 | 12.1917 | 15.1804
27.206 | -9.42018 | 12.1955 | 11.2812
27.2098 | -11.7274 | 12.1993 | 5.926
27.2135 | -13.8005 | 12.2031 | 2.88827
27.2173 | -13.7153 | 12.2069 | 1.50629
27.2211 | -12.9907 | 12.2107 | 0.36317
27.2249 | -12.3404 | 12.2145 | -0.08176
27.2287 | -10.0974 | 12.2183 | 0.26958
27.2325 | -5.69284 | 12.222 | 0.71165
27.2363 | -1.34902 | 12.2258 | 2.40546
27.2401 | 1.00268 | 12.2296 | 6.59474
27.2439 | 2.09872 | 12.2334 | 10.6488
27.2477 | 2.95216 | 12.2372 | 12.2016
27.2515 | 3.17478 | 12.241 | 8.7942
27.2553 | 2.49321 | 12.2448 | 2.95646
27.259 | 2.27173 | 12.2486 | -0.12367
27.2628 | 2.38468 | 12.2524 | 0.31314
27.2666 | 2.09335 | 12.2562 | 1.92509
27.2704 | 1.50872 | 12.26 | 2.70307
27.2742 | -0.04294 | 12.2638 | 4.00517
27.278 | -2.63881 | 12.2675 | 6.51995
27.2818 | -4.06322 | 12.2713 | 8.75955
27.2856 | -1.62061 | 12.2751 | 11.0196
27.2894 | 3.5621 | 12.2789 | 11.7371
27.2932 | 6.61615 | 12.2827 | 9.86374
27.297 | 6.20065 | 12.2865 | 6.08138
27.3008 | 4.83546 | 12.2903 | 1.71075
27.3045 | 5.20925 | 12.2941 | -1.67035
27.3083 | 6.76618 | 12.2979 | -0.80657
27.3121 | 6.12521 | 12.3017 | 2.31292
27.3159 | 5.32981 | 12.3055 | 5.29681
27.3197 | 4.14929 | 12.3093 | 6.15735
27.3235 | 2.68835 | 12.3131 | 5.75408
27.3273 | 0.73975 | 12.3168 | 6.06903
27.3311 | -0.9065 | 12.3206 | 6.58602
27.3349 | -1.02968 | 12.3244 | 7.63697
27.3387 | -0.8849 | 12.3282 | 6.71508
27.3425 | -0.44213 | 12.332 | 3.99789
27.3463 | -2.50721 | 12.3358 | 2.14493
27.35 | -6.39658 | 12.3396 | 1.89492
27.3538 | -8.20074 | 12.3434 | 1.97209
27.3576 | -7.47442 | 12.3472 | 0.96733
27.3614 | -5.20489 | 12.351 | 0.01092
27.3652 | -1.09227 | 12.3548 | 0.2402
27.369 | 2.66182 | 12.3586 | 3.1755
27.3728 | 3.53018 | 12.3623 | 8.33258
27.3766 | 2.66929 | 12.3661 | 10.6335
27.3804 | 2.10886 | 12.3699 | 8.37259
27.3842 | 1.53156 | 12.3737 | 5.2306
27.388 | -0.09905 | 12.3775 | 5.15418
27.3918 | -2.19342 | 12.3813 | 7.26149
27.3955 | -3.51842 | 12.3851 | 11.4406
27.3993 | -1.52771 | 12.3889 | 15.0651
27.4031 | 1.18048 | 12.3927 | 15.311
27.4069 | 1.61242 | 12.3965 | 14.4445
27.4107 | 1.31649 | 12.4003 | 14.0766
27.4145 | 2.39451 | 12.4041 | 14.8606
27.4183 | 4.68335 | 12.4078 | 16.3037
27.4221 | 5.88461 | 12.4116 | 18.8875
27.4259 | 6.99894 | 12.4154 | 21.7856
27.4297 | 7.36401 | 12.4192 | 24.0098
27.4335 | 6.18152 | 12.423 | 25.2885
27.4373 | 5.30679 | 12.4268 | 24.8613
27.441 | 5.4879 | 12.4306 | 22.8888
27.4448 | 5.49809 | 12.4344 | 19.3758
27.4486 | 4.75405 | 12.4382 | 15.8009
27.4524 | 3.09167 | 12.442 | 15.1189
27.4562 | 1.50513 | 12.4458 | 16.9511
27.46 | 0.18095 | 12.4496 | 18.1724
27.4638 | -0.20931 | 12.4533 | 16.9187
27.4676 | 1.45989 | 12.4571 | 15.3936
27.4714 | 0.6368 | 12.4609 | 16.322
27.4752 | -4.16524 | 12.4647 | 17.3572
27.479 | -8.32953 | 12.4685 | 16.0665
27.4828 | -10.3161 | 12.4723 | 14.5486
27.4865 | -11.4292 | 12.4761 | 13.4327
27.4903 | -11.7019 | 12.4799 | 13.1019
27.4941 | -11.5811 | 12.4837 | 13.4367
27.4979 | -10.68 | 12.4875 | 13.0978
27.5017 | -8.04414 | 12.4913 | 13.3947
27.5055 | -4.16587 | 12.4951 | 14.9039
27.5093 | -0.31439 | 12.4988 | 16.3704
27.5131 | 2.26896 | 12.5026 | 16.2332
27.5169 | 3.25278 | 12.5064 | 15.789
27.5207 | 1.45651 | 12.5102 | 17.2668
27.5245 | -2.79519 | 12.514 | 17.4101
27.5283 | -5.22826 | 12.5178 | 13.0257
27.5321 | -4.80239 | 12.5216 | 6.19175
27.5358 | -2.00346 | 12.5254 | 2.19957
27.5396 | 1.03813 | 12.5292 | 2.41348
27.5434 | 2.13856 | 12.533 | 3.527
27.5472 | 1.12742 | 12.5368 | 4.06224
27.551 | -0.00383 | 12.5406 | 6.47435
27.5548 | 0.22694 | 12.5443 | 10.6342
27.5586 | 0.12701 | 12.5481 | 13.3608
27.5624 | -0.54364 | 12.5519 | 14.6114
27.5662 | -1.42098 | 12.5557 | 15.913
27.57 | -1.89276 | 12.5595 | 17.0981
27.5738 | -1.80061 | 12.5633 | 19.0247
27.5776 | -0.2444 | 12.5671 | 21.4215
27.5813 | 1.39356 | 12.5709 | 23.1756
27.5851 | 0.93327 | 12.5747 | 23.25
27.5889 | -1.56352 | 12.5785 | 21.7569
27.5927 | -3.94749 | 12.5823 | 20.7958
27.5965 | -4.86403 | 12.5861 | 20.4289
27.6003 | -3.24959 | 12.5898 | 19.3583
27.6041 | -0.45619 | 12.5936 | 18.0717
27.6079 | 1.58079 | 12.5974 | 15.6234
27.6117 | 3.91168 | 12.6012 | 13.2464
27.6155 | 7.06514 | 12.605 | 14.9317
27.6193 | 8.74072 | 12.6088 | 18.1858
27.6231 | 9.75277 | 12.6126 | 18.8043
27.6268 | 9.39533 | 12.6164 | 18.6905
27.6306 | 6.8857 | 12.6202 | 20.9604
27.6344 | 4.00646 | 12.624 | 23.7129
27.6382 | 2.02795 | 12.6278 | 23.3983
27.642 | 1.08836 | 12.6316 | 20.8853
27.6458 | -0.05217 | 12.6353 | 18.191
27.6496 | 0.41414 | 12.6391 | 17.3965
27.6534 | 4.30448 | 12.6429 | 16.4777
27.6572 | 7.63987 | 12.6467 | 15.3742
27.661 | 8.38241 | 12.6505 | 17.0466
27.6648 | 6.47408 | 12.6543 | 20.2865
27.6686 | 3.9855 | 12.6581 | 22.2245
27.6723 | 3.94151 | 12.6619 | 22.8731
27.6761 | 5.38282 | 12.6657 | 23.2738
27.6799 | 6.52577 | 12.6695 | 22.1547
27.6837 | 7.57529 | 12.6733 | 16.9886
27.6875 | 8.49509 | 12.6771 | 11.3525
27.6913 | 8.98751 | 12.6809 | 10.4572
27.6951 | 8.65921 | 12.6846 | 15.2033
27.6989 | 8.59635 | 12.6884 | 23.0614
27.7027 | 8.81555 | 12.6922 | 31.5184
27.7065 | 7.3767 | 12.696 | 36.7763
27.7103 | 7.26411 | 12.6998 | 40.1326
27.7141 | 10.0683 | 12.7036 | 42.5129
27.7178 | 12.0843 | 12.7074 | 41.6867
27.7216 | 10.6517 | 12.7112 | 38.436
27.7254 | 6.43309 | 12.715 | 34.0107
27.7292 | 2.81528 | 12.7188 | 30.5155
27.733 | 3.46942 | 12.7226 | 29.9853
27.7368 | 6.61584 | 12.7264 | 30.1532
27.7406 | 7.9162 | 12.7301 | 30.0174
27.7444 | 5.27661 | 12.7339 | 28.9263
27.7482 | 0.91584 | 12.7377 | 25.8223
27.752 | -1.54505 | 12.7415 | 21.6717
27.7558 | -2.32134 | 12.7453 | 20.6229
27.7596 | -4.38103 | 12.7491 | 23.2964
27.7633 | -7.54244 | 12.7529 | 25.5783
27.7671 | -10.6197 | 12.7567 | 25.8458
27.7709 | -10.9887 | 12.7605 | 23.6928
27.7747 | -7.58113 | 12.7643 | 21.6001
27.7785 | -4.36362 | 12.7681 | 20.8753
27.7823 | -3.82599 | 12.7719 | 20.3322
27.7861 | -3.46999 | 12.7756 | 21.1894
27.7899 | -2.88733 | 12.7794 | 25.2189
27.7937 | -2.02862 | 12.7832 | 29.5429
27.7975 | -1.42211 | 12.787 | 31.9123
27.8013 | -1.83307 | 12.7908 | 32.293
27.8051 | -2.43228 | 12.7946 | 31.1707
27.8088 | -3.13561 | 12.7984 | 30.4414
27.8126 | -4.13836 | 12.8022 | 31.7478
27.8164 | -4.48766 | 12.806 | 33.3012
27.8202 | -3.76085 | 12.8098 | 33.9299
27.824 | -2.86669 | 12.8136 | 33.4831
27.8278 | -1.77329 | 12.8174 | 32.6622
27.8316 | -0.12741 | 12.8211 | 32.7638
27.8354 | 1.94547 | 12.8249 | 32.2404
27.8392 | 3.67956 | 12.8287 | 29.9679
27.843 | 5.85471 | 12.8325 | 27.2573
27.8468 | 8.37269 | 12.8363 | 25.6043
27.8506 | 10.5545 | 12.8401 | 26.425
27.8543 | 11.7839 | 12.8439 | 31.4119
27.8581 | 10.2485 | 12.8477 | 37.54
27.8619 | 6.20172 | 12.8515 | 41.6893
27.8657 | 1.19412 | 12.8553 | 41.2626
27.8695 | -1.63775 | 12.8591 | 37.1179
27.8733 | -0.51218 | 12.8629 | 34.7985
27.8771 | 1.25985 | 12.8666 | 34.5729
27.8809 | 2.30321 | 12.8704 | 35.0824
27.8847 | 4.06745 | 12.8742 | 36.0854
27.8885 | 7.21385 | 12.878 | 35.6294
27.8923 | 10.6405 | 12.8818 | 35.0688
27.8961 | 11.7561 | 12.8856 | 36.7761
27.8999 | 10.1866 | 12.8894 | 39.271
27.9036 | 7.92208 | 12.8932 | 40.0644
27.9074 | 6.10436 | 12.897 | 39.3824
27.9112 | 6.19607 | 12.9008 | 39.3476
27.915 | 5.16826 | 12.9046 | 41.1479
27.9188 | 3.86466 | 12.9084 | 43.2032
27.9226 | 5.66074 | 12.9121 | 45.4264
27.9264 | 7.32388 | 12.9159 | 47.1701
27.9302 | 7.61726 | 12.9197 | 45.8164
27.934 | 7.35179 | 12.9235 | 42.0313
27.9378 | 6.3154 | 12.9273 | 40.856
27.9416 | 6.20679 | 12.9311 | 40.6292
27.9454 | 6.6039 | 12.9349 | 39.416
27.9491 | 5.73094 | 12.9387 | 39.1282
27.9529 | 3.52825 | 12.9425 | 39.6025
27.9567 | 1.64134 | 12.9463 | 41.9814
27.9605 | 1.00503 | 12.9501 | 45.4988
27.9643 | -0.68163 | 12.9539 | 48.482
27.9681 | -3.20524 | 12.9576 | 49.6936
27.9719 | -4.49273 | 12.9614 | 50.3302
27.9757 | -2.68982 | 12.9652 | 52.4075
27.9795 | 1.63754 | 12.969 | 52.7443
27.9833 | 6.09259 | 12.9728 | 50.7681
27.9871 | 8.41996 | 12.9766 | 49.2774
27.9909 | 7.72532 | 12.9804 | 47.6555
27.9946 | 5.37798 | 12.9842 | 47.4148
27.9984 | 3.58263 | 12.988 | 50.1051
28.0022 | 3.78332 | 12.9918 | 53.3821
28.006 | 3.92663 | 12.9956 | 55.375
28.0098 | 1.38631 | 12.9994 | 55.7285
28.0136 | -2.58744 | 13.0031 | 54.5199
28.0174 | -4.52444 | 13.0069 | 52.882
28.0212 | -4.03735 | 13.0107 | 52.6353
28.025 | -3.38287 | 13.0145 | 53.526
28.0288 | -2.09193 | 13.0183 | 54.4386
28.0326 | -0.18127 | 13.0221 | 55.1852
28.0364 | -0.55734 | 13.0259 | 55.9412
28.0401 | -1.8511 | 13.0297 | 57.6342
28.0439 | -0.80077 | 13.0335 | 59.9372
28.0477 | 1.97038 | 13.0373 | 60.232
28.0515 | 4.27778 | 13.0411 | 58.4521
28.0553 | 4.09476 | 13.0449 | 55.8597
28.0591 | 3.98339 | 13.0486 | 52.7906
28.0629 | 5.98335 | 13.0524 | 51.1242
28.0667 | 8.2181 | 13.0562 | 52.1361
28.0705 | 8.32826 | 13.06 | 53.8729
28.0743 | 6.19123 | 13.0638 | 53.8915
28.0781 | 3.18093 | 13.0676 | 52.6852
28.0819 | -0.16148 | 13.0714 | 51.4229
28.0856 | -2.12414 | 13.0752 | 50.4229
28.0894 | -3.53027 | 13.079 | 48.6682
28.0932 | -6.79925 | 13.0828 | 47.9505
28.097 | -9.18666 | 13.0866 | 48.8687
28.1008 | -9.22713 | 13.0904 | 48.7046
28.1046 | -8.02751 | 13.0942 | 47.5213
28.1084 | -5.51172 | 13.0979 | 45.6528
28.1122 | -3.82902 | 13.1017 | 44.5071
28.116 | -2.62564 | 13.1055 | 44.8925
28.1198 | -2.87085 | 13.1093 | 45.1985
28.1236 | -2.47603 | 13.1131 | 44.3647
28.1274 | -0.95821 | 13.1169 | 44.4385
28.1311 | -0.90038 | 13.1207 | 47.1134
28.1349 | -3.45458 | 13.1245 | 50.5218
28.1387 | -6.87645 | 13.1283 | 51.4772
28.1425 | -7.8456 | 13.1321 | 49.6106
28.1463 | -6.57082 | 13.1359 | 48.2135
28.1501 | -5.16177 | 13.1397 | 46.904
28.1539 | -2.55714 | 13.1434 | 47.3463
28.1577 | 1.74279 | 13.1472 | 49.4548
28.1615 | 4.42025 | 13.151 | 51.2122
28.1653 | 4.94208 | 13.1548 | 50.979
28.1691 | 4.10717 | 13.1586 | 49.5895
28.1729 | 1.57564 | 13.1624 | 49.2812
28.1766 | -1.07476 | 13.1662 | 48.315
28.1804 | -3.61674 | 13.17 | 47.7328
28.1842 | -5.58167 | 13.1738 | 48.917
28.188 | -5.09091 | 13.1776 | 51.4589
28.1918 | -2.74254 | 13.1814 | 52.5968
28.1956 | -0.79544 | 13.1852 | 52.0594
28.1994 | 0.24547 | 13.1889 | 51.2136
28.2032 | -0.30953 | 13.1927 | 49.7656
28.207 | -1.58761 | 13.1965 | 47.3841
28.2108 | -1.05785 | 13.2003 | 45.4894
28.2146 | -0.45325 | 13.2041 | 45.919
28.2184 | -1.49165 | 13.2079 | 49.0414
28.2221 | -2.63336 | 13.2117 | 54.1453
28.2259 | -1.45429 | 13.2155 | 58.4134
28.2297 | -0.00521 | 13.2193 | 59.9164
28.2335 | -0.42273 | 13.2231 | 58.7126
28.2373 | -2.90991 | 13.2269 | 56.2594
28.2411 | -2.5823 | 13.2307 | 55.4362
28.2449 | 0.31443 | 13.2344 | 57.659
28.2487 | 1.15764 | 13.2382 | 60.6394
28.2525 | -0.33803 | 13.242 | 64.9289
28.2563 | -3.85397 | 13.2458 | 69.2578
28.2601 | -5.82102 | 13.2496 | 70.7875
28.2639 | -5.75044 | 13.2534 | 70.8277
28.2676 | -7.19885 | 13.2572 | 69.8217
28.2714 | -10.0936 | 13.261 | 65.6937
28.2752 | -10.8969 | 13.2648 | 60.4392
28.279 | -8.26922 | 13.2686 | 59.0218
28.2828 | -4.30856 | 13.2724 | 60.8462
28.2866 | -1.00658 | 13.2762 | 62.2271
28.2904 | 1.01166 | 13.2799 | 62.4927
28.2942 | 1.2343 | 13.2837 | 63.6934
28.298 | 1.95371 | 13.2875 | 65.6593
28.3018 | 1.54753 | 13.2913 | 66.4314
28.3056 | -0.792 | 13.2951 | 66.9093
28.3094 | -3.59389 | 13.2989 | 69.0086
28.3132 | -7.43645 | 13.3027 | 70.5935
28.3169 | -11.6785 | 13.3065 | 68.1379
28.3207 | -15.486 | 13.3103 | 64.6019
28.3245 | -17.1855 | 13.3141 | 62.8293
28.3283 | -14.8194 | 13.3179 | 62.4492
28.3321 | -11.0084 | 13.3217 | 62.6784
28.3359 | -8.21953 | 13.3254 | 64.8606
28.3397 | -5.73414 | 13.3292 | 66.7115
28.3435 | -5.22564 | 13.333 | 67.4132
28.3473 | -4.84445 | 13.3368 | 68.1761
28.3511 | -4.10211 | 13.3406 | 70.447
28.3549 | -5.38607 | 13.3444 | 72.5125
28.3587 | -6.49634 | 13.3482 | 74.0214
28.3624 | -6.31877 | 13.352 | 77.0278
28.3662 | -3.94586 | 13.3558 | 79.3376
28.37 | -2.51297 | 13.3596 | 79.3783
28.3738 | -4.72788 | 13.3634 | 78.2025
28.3776 | -6.6392 | 13.3672 | 78.236
28.3814 | -6.94511 | 13.3709 | 79.1681
28.3852 | -5.0763 | 13.3747 | 79.9101
28.389 | -2.47585 | 13.3785 | 81.9228
28.3928 | -2.36937 | 13.3823 | 84.832
28.3966 | -4.34569 | 13.3861 | 86.725
28.4004 | -6.21174 | 13.3899 | 86.1942
28.4042 | -6.00599 | 13.3937 | 85.885
28.4079 | -3.03938 | 13.3975 | 86.2088
28.4117 | 1.29422 | 13.4013 | 86.7943
28.4155 | 5.7518 | 13.4051 | 85.5009
28.4193 | 9.31193 | 13.4089 | 82.9882
28.4231 | 12.0197 | 13.4127 | 83.726
28.4269 | 12.395 | 13.4164 | 86.9073
28.4307 | 9.9251 | 13.4202 | 89.7354
28.4345 | 6.83537 | 13.424 | 88.9282
28.4383 | 2.01247 | 13.4278 | 85.7589
28.4421 | -3.96571 | 13.4316 | 85.6275
28.4459 | -7.76311 | 13.4354 | 88.5727
28.4497 | -8.66728 | 13.4392 | 90.5663
28.4534 | -7.47203 | 13.443 | 93.6267
28.4572 | -5.55432 | 13.4468 | 97.6539
28.461 | -4.22391 | 13.4506 | 100.125
28.4648 | -2.35559 | 13.4544 | 103.892
28.4686 | 0.65635 | 13.4582 | 111.514
28.4724 | 4.68882 | 13.462 | 118.668
28.4762 | 7.57282 | 13.4657 | 120.422
28.48 | 7.39817 | 13.4695 | 118.821
28.4838 | 6.10091 | 13.4733 | 117.813
28.4876 | 3.73838 | 13.4771 | 118.909
28.4914 | 1.393 | 13.4809 | 121.231
28.4952 | -0.00711 | 13.4847 | 125.916
28.4989 | -1.30016 | 13.4885 | 132.996
28.5027 | -2.81187 | 13.4923 | 139.622
28.5065 | -3.65116 | 13.4961 | 143.787
28.5103 | -2.60397 | 13.4999 | 147.059
28.5141 | -0.94127 | 13.5037 | 149.768
28.5179 | 0.47021 | 13.5075 | 151.022
28.5217 | 2.06005 | 13.5112 | 151.668
28.5255 | 2.41266 | 13.515 | 153.406
28.5293 | 1.42095 | 13.5188 | 154.306
28.5331 | 1.05177 | 13.5226 | 153.68
28.5369 | 0.92011 | 13.5264 | 153.612
28.5407 | 0.88286 | 13.5302 | 154.395
28.5444 | 2.607 | 13.534 | 155.93
28.5482 | 2.6829 | 13.5378 | 158.357
28.552 | 0.62034 | 13.5416 | 162.224
28.5558 | -1.96163 | 13.5454 | 165.879
28.5596 | -3.30224 | 13.5492 | 171.163
28.5634 | -3.42009 | 13.553 | 177.764
28.5672 | -4.09441 | 13.5567 | 183.283
28.571 | -2.8963 | 13.5605 | 188.809
28.5748 | 0.88864 | 13.5643 | 194.59
28.5786 | 6.42053 | 13.5681 | 199.294
28.5824 | 11.1024 | 13.5719 | 204.441
28.5862 | 12.2541 | 13.5757 | 211.483
28.5899 | 8.69625 | 13.5795 | 219.762
28.5937 | 2.94386 | 13.5833 | 226.788
28.5975 | -0.64286 | 13.5871 | 232.929
28.6013 | -1.82805 | 13.5909 | 239.449
28.6051 | -2.75102 | 13.5947 | 245.265
28.6089 | -4.02287 | 13.5985 | 251.336
28.6127 | -4.24867 | 13.6022 | 256.949
28.6165 | -3.28855 | 13.606 | 261.15
28.6203 | -1.38364 | 13.6098 | 266.305
28.6241 | -0.31095 | 13.6136 | 274.543
28.6279 | -1.68606 | 13.6174 | 284.872
28.6317 | -1.46111 | 13.6212 | 296.776
28.6354 | 2.23386 | 13.625 | 308.686
28.6392 | 3.24964 | 13.6288 | 319.153
28.643 | 1.08657 | 13.6326 | 329.114
28.6468 | -1.3654 | 13.6364 | 338.42
28.6506 | -3.39675 | 13.6402 | 345.84
28.6544 | -3.2904 | 13.644 | 353.745
28.6582 | -1.00367 | 13.6477 | 363.093
28.662 | 1.72063 | 13.6515 | 373.163
28.6658 | 3.20538 | 13.6553 | 385.482
28.6696 | 4.84234 | 13.6591 | 401.165
28.6734 | 7.06784 | 13.6629 | 419.643
28.6772 | 7.26273 | 13.6667 | 438.552
28.681 | 5.52057 | 13.6705 | 456.782
28.6847 | 4.07892 | 13.6743 | 473.177
28.6885 | 2.45027 | 13.6781 | 489.305
28.6923 | -0.27121 | 13.6819 | 509.073
28.6961 | -3.26903 | 13.6857 | 533.584
28.6999 | -6.12747 | 13.6895 | 560.964
28.7037 | -7.81657 | 13.6932 | 587.05
28.7075 | -7.96001 | 13.697 | 613.214
28.7113 | -8.12312 | 13.7008 | 641.898
28.7151 | -7.28691 | 13.7046 | 675.402
28.7189 | -3.98176 | 13.7084 | 714.847
28.7227 | -0.23232 | 13.7122 | 756.886
28.7265 | 2.15393 | 13.716 | 800.041
28.7302 | 2.06043 | 13.7198 | 846.719
28.734 | 0.92867 | 13.7236 | 899.474
28.7378 | -0.4594 | 13.7274 | 958.068
28.7416 | -0.65808 | 13.7312 | 1022.57
28.7454 | 1.53579 | 13.735 | 1092.24
28.7492 | 4.84066 | 13.7387 | 1168.17
28.753 | 6.65471 | 13.7425 | 1253.6
28.7568 | 6.55128 | 13.7463 | 1347.5
28.7606 | 7.61376 | 13.7501 | 1448.77
28.7644 | 10.8085 | 13.7539 | 1559.93
28.7682 | 13.2176 | 13.7577 | 1683.99
28.772 | 12.6961 | 13.7615 | 1821.66
28.7757 | 10.4141 | 13.7653 | 1970.17
28.7795 | 7.83012 | 13.7691 | 2125.85
28.7833 | 3.85364 | 13.7729 | 2291.09
28.7871 | 0.89606 | 13.7767 | 2471.95
28.7909 | 0.72267 | 13.7805 | 2673.96
28.7947 | 0.71801 | 13.7842 | 2905.72
28.7985 | 1.56374 | 13.788 | 3173.29
28.8023 | 3.60252 | 13.7918 | 3484.3
28.8061 | 5.52662 | 13.7956 | 3851.52
28.8099 | 6.5662 | 13.7994 | 4291.4
28.8137 | 6.00437 | 13.8032 | 4820.57
28.8175 | 4.65493 | 13.807 | 5453.15
28.8212 | 5.13559 | 13.8108 | 6199.71
28.825 | 5.32376 | 13.8146 | 7065.9
28.8288 | 3.94026 | 13.8184 | 8054.79
28.8326 | 3.54229 | 13.8222 | 9165.92
28.8364 | 4.72887 | 13.826 | 10396
28.8402 | 4.6087 | 13.8297 | 11733.8
28.844 | 4.63969 | 13.8335 | 13154.1
28.8478 | 6.19036 | 13.8373 | 14619.1
28.8516 | 6.58297 | 13.8411 | 16096.6
28.8554 | 3.07893 | 13.8449 | 17560.5
28.8592 | -2.27462 | 13.8487 | 18979.8
28.863 | -5.4225 | 13.8525 | 20318
28.8667 | -5.85122 | 13.8563 | 21541.1
28.8705 | -4.15071 | 13.8601 | 22615.9
28.8743 | -1.73421 | 13.8639 | 23510.6
28.8781 | -0.23592 | 13.8677 | 24201.5
28.8819 | -0.0896 | 13.8715 | 24669.9
28.8857 | -1.86087 | 13.8753 | 24909.5
28.8895 | -4.12684 | 13.879 | 24930.5
28.8933 | -4.3436 | 13.8828 | 24751.5
28.8971 | -3.40922 | 13.8866 | 24394.9
28.9009 | -2.38398 | 13.8904 | 23887.8
28.9047 | -2.02023 | 13.8942 | 23260
28.9085 | -0.96266 | 13.898 | 22536.2
28.9122 | -0.01088 | 13.9018 | 21734.3
28.916 | 0.53609 | 13.9056 | 20867.1
28.9198 | 1.90976 | 13.9094 | 19943.2
28.9236 | 2.78144 | 13.9132 | 18970.5
28.9274 | 2.62674 | 13.917 | 17958
28.9312 | 3.06949 | 13.9208 | 16913
28.935 | 2.73763 | 13.9245 | 15845.2
28.9388 | 2.21221 | 13.9283 | 14769.7
28.9426 | 2.43345 | 13.9321 | 13703.8
28.9464 | 2.19314 | 13.9359 | 12666.5
28.9502 | 2.14965 | 13.9397 | 11675.2
28.954 | 2.21547 | 13.9435 | 10738.4
28.9577 | 1.56724 | 13.9473 | 9859.92
28.9615 | 0.49301 | 13.9511 | 9040.26
28.9653 | 1.52238 | 13.9549 | 8279.17
28.9691 | 5.35099 | 13.9587 | 7572.13
28.9729 | 8.53463 | 13.9625 | 6916.05
28.9767 | 7.43687 | 13.9663 | 6311.64
28.9805 | 2.47527 | 13.97 | 5760.59
28.9843 | -3.97189 | 13.9738 | 5261.4
28.9881 | -8.48418 | 13.9776 | 4811.88
28.9919 | -9.12197 | 13.9814 | 4410.42
28.9957 | -7.99874 | 13.9852 | 4051.25
28.9995 | -7.74393 | 13.989 | 3729.43
29.0032 | -8.80256 | 13.9928 | 3438.21
29.007 | -8.81947 | 13.9966 | 3170.31
29.0108 | -8.10908 | 14.0004 | 2922.45
29.0146 | -7.17974 | 14.0042 | 2694.77
29.0184 | -5.29724 | 14.008 | 2487.95
29.0222 | -2.19906 | 14.0118 | 2296.47
29.026 | 0.81141 | 14.0155 | 2116.33
29.0298 | 2.8452 | 14.0193 | 1948.96
29.0336 | 4.08049 | 14.0231 | 1794.47
29.0374 | 5.44361 | 14.0269 | 1651.66
29.0412 | 7.98739 | 14.0307 | 1518.36
29.045 | 8.67882 | 14.0345 | 1391.97
29.0488 | 5.7239 | 14.0383 | 1273.7
29.0525 | 1.78591 | 14.0421 | 1167
29.0563 | -0.57236 | 14.0459 | 1072.2
29.0601 | -0.27486 | 14.0497 | 985.55
29.0639 | 2.17836 | 14.0535 | 904.708
29.0677 | 3.85756 | 14.0573 | 829.893
29.0715 | 4.09597 | 14.061 | 762.046
29.0753 | 4.42906 | 14.0648 | 701.582
29.0791 | 5.56502 | 14.0686 | 648.822
29.0829 | 9.84702 | 14.0724 | 600.932
29.0867 | 15.4285 | 14.0762 | 557.609
29.0905 | 18.3181 | 14.08 | 519.56
29.0943 | 16.9065 | 14.0838 | 485.002
29.098 | 13.2573 | 14.0876 | 454.276
29.1018 | 11.259 | 14.0914 | 426.922
29.1056 | 10.1447 | 14.0952 | 400.508
29.1094 | 6.04462 | 14.099 | 375.82
29.1132 | 0.23204 | 14.1028 | 354.914
29.117 | -2.61762 | 14.1065 | 336.867
29.1208 | -2.60832 | 14.1103 | 321.605
29.1246 | -2.77352 | 14.1141 | 305.506
29.1284 | -3.91017 | 14.1179 | 286.626
29.1322 | -4.20956 | 14.1217 | 267.851
29.136 | -2.46896 | 14.1255 | 251.094
29.1398 | -1.98713 | 14.1293 | 237.046
29.1435 | -2.95852 | 14.1331 | 224.356
29.1473 | -3.52275 | 14.1369 | 214.345
29.1511 | -3.4308 | 14.1407 | 205.828
29.1549 | -3.90915 | 14.1445 | 197.743
29.1587 | -4.48909 | 14.1483 | 190.257
29.1625 | -3.54326 | 14.152 | 183.835
29.1663 | -1.4589 | 14.1558 | 175.673
29.1701 | 0.49967 | 14.1596 | 166.032
29.1739 | 0.5127 | 14.1634 | 157.37
29.1777 | -1.24063 | 14.1672 | 150.612
29.1815 | -1.99023 | 14.171 | 145.28
29.1853 | -0.41227 | 14.1748 | 139.804
29.189 | 0.749 | 14.1786 | 135.482
29.1928 | 2.48719 | 14.1824 | 133.422
29.1966 | 4.15868 | 14.1862 | 130.335
29.2004 | 3.41575 | 14.19 | 125.617
29.2042 | 3.67341 | 14.1938 | 122.012
29.208 | 3.97074 | 14.1975 | 118.433
29.2118 | 5.3243 | 14.2013 | 112.664
29.2156 | 8.57855 | 14.2051 | 105.887
29.2194 | 9.62331 | 14.2089 | 100.657
29.2232 | 7.50074 | 14.2127 | 96.9067
29.227 | 5.45048 | 14.2165 | 93.3093
29.2308 | 5.48425 | 14.2203 | 87.6905
29.2345 | 5.25101 | 14.2241 | 79.7182
29.2383 | 4.8469 | 14.2279 | 73.3351
29.2421 | 5.35473 | 14.2317 | 71.9981
29.2459 | 6.90859 | 14.2355 | 72.601
29.2497 | 7.26544 | 14.2393 | 73.5325
29.2535 | 5.75882 | 14.2431 | 74.5167
29.2573 | 5.28941 | 14.2468 | 74.8559
29.2611 | 6.7897 | 14.2506 | 73.9219
29.2649 | 10.6514 | 14.2544 | 72.2307
29.2687 | 13.7293 | 14.2582 | 71.119
29.2725 | 14.2597 | 14.262 | 68.0104
29.2763 | 15.6191 | 14.2658 | 63.2066
29.28 | 18.1062 | 14.2696 | 60.5094
29.2838 | 19.0482 | 14.2734 | 59.3367
29.2876 | 15.8965 | 14.2772 | 59.1032
29.2914 | 11.2975 | 14.281 | 60.2045
29.2952 | 8.33459 | 14.2848 | 62.7105
29.299 | 6.3999 | 14.2886 | 65.4748
29.3028 | 2.68194 | 14.2923 | 66.2495
29.3066 | -0.83867 | 14.2961 | 65.0547
29.3104 | -1.09538 | 14.2999 | 63.8912
29.3142 | 0.81463 | 14.3037 | 65.1728
29.318 | 2.31198 | 14.3075 | 68.1514
29.3218 | 3.28457 | 14.3113 | 69.3709
29.3255 | 3.21691 | 14.3151 | 66.3801
29.3293 | 1.50581 | 14.3189 | 63.1011
29.3331 | -0.13624 | 14.3227 | 61.2248
29.3369 | -2.78733 | 14.3265 | 59.0573
29.3407 | -5.18801 | 14.3303 | 57.4543
29.3445 | -6.63356 | 14.3341 | 55.526
29.3483 | -8.20858 | 14.3378 | 52.405
29.3521 | -8.8295 | 14.3416 | 50.4162
29.3559 | -7.98333 | 14.3454 | 48.9698
29.3597 | -7.49724 | 14.3492 | 46.2372
29.3635 | -7.07352 | 14.353 | 43.6468
29.3673 | -5.15983 | 14.3568 | 42.2059
29.371 | -2.66883 | 14.3606 | 43.384
29.3748 | 0.14021 | 14.3644 | 44.9344
29.3786 | 2.0674 | 14.3682 | 44.1417
29.3824 | 1.1322 | 14.372 | 42.7781
29.3862 | -0.01296 | 14.3758 | 42.3117
29.39 | 2.50261 | 14.3796 | 42.126
29.3938 | 8.25301 | 14.3833 | 42.4713
29.3976 | 12.9665 | 14.3871 | 42.0665
29.4014 | 11.2191 | 14.3909 | 41.2218
29.4052 | 3.49346 | 14.3947 | 40.112
29.409 | -3.01385 | 14.3985 | 36.394
29.4128 | -5.4679 | 14.4023 | 32.9616
29.4165 | -5.44702 | 14.4061 | 31.7712
29.4203 | -4.11436 | 14.4099 | 32.6035
29.4241 | -2.25743 | 14.4137 | 34.499
29.4279 | 0.70768 | 14.4175 | 35.0592
29.4317 | 4.54018 | 14.4213 | 34.4121
29.4355 | 6.80626 | 14.4251 | 32.2927
29.4393 | 6.40823 | 14.4288 | 28.3178
29.4431 | 5.74793 | 14.4326 | 25.4196
29.4469 | 6.75494 | 14.4364 | 25.528
29.4507 | 8.19326 | 14.4402 | 25.9766
29.4545 | 8.06457 | 14.444 | 26.0044
29.4583 | 4.76056 | 14.4478 | 25.8707
29.4621 | -0.21034 | 14.4516 | 26.4768
29.4658 | -3.53969 | 14.4554 | 27.1513
29.4696 | -4.0691 | 14.4592 | 26.3051
29.4734 | -3.43727 | 14.463 | 24.6848
29.4772 | -2.69129 | 14.4668 | 25.202
29.481 | -2.40439 | 14.4706 | 27.897
29.4848 | -4.29553 | 14.4743 | 28.4109
29.4886 | -7.30269 | 14.4781 | 25.5789
29.4924 | -7.71584 | 14.4819 | 22.8003
29.4962 | -4.07302 | 14.4857 | 21.0564
29.5 | 0.03981 | 14.4895 | 21.3269
29.5038 | 2.75133 | 14.4933 | 24.7246
29.5076 | 3.56708 | 14.4971 | 28.8447
29.5113 | 5.14401 | 14.5009 | 30.8068
29.5151 | 7.46408 | 14.5047 | 29.9963
29.5189 | 8.80288 | 14.5085 | 29.0559
29.5227 | 8.62936 | 14.5123 | 29.9667
29.5265 | 8.97407 | 14.5161 | 29.9462
29.5303 | 10.7467 | 14.5198 | 27.8852
29.5341 | 10.3071 | 14.5236 | 24.8872
29.5379 | 10.2352 | 14.5274 | 23.0961
29.5417 | 11.5437 | 14.5312 | 21.4477
29.5455 | 12.9214 | 14.535 | 18.0227
29.5493 | 13.7897 | 14.5388 | 13.4894
29.5531 | 13.496 | 14.5426 | 10.3147
29.5568 | 12.44 | 14.5464 | 9.7954
29.5606 | 10.2211 | 14.5502 | 12.5939
29.5644 | 9.88631 | 14.554 | 18.4177
29.5682 | 11.0669 | 14.5578 | 23.1494
29.572 | 11.5524 | 14.5616 | 25.6486
29.5758 | 13.4325 | 14.5653 | 25.9013
29.5796 | 14.8752 | 14.5691 | 23.02
29.5834 | 16.5779 | 14.5729 | 19.561
29.5872 | 18.9475 | 14.5767 | 18.1089
29.591 | 20.6876 | 14.5805 | 18.299
29.5948 | 21.5729 | 14.5843 | 16.9127
29.5986 | 20.7411 | 14.5881 | 14.1568
29.6023 | 17.7358 | 14.5919 | 11.4386
29.6061 | 15.4169 | 14.5957 | 10.3882
29.6099 | 15.4134 | 14.5995 | 11.3327
29.6137 | 15.1597 | 14.6033 | 12.7029
29.6175 | 14.571 | 14.6071 | 12.6775
29.6213 | 14.6648 | 14.6109 | 12.1502
29.6251 | 13.2902 | 14.6146 | 14.3164
29.6289 | 12.17 | 14.6184 | 17.4639
29.6327 | 12.2648 | 14.6222 | 17.866
29.6365 | 10.1417 | 14.626 | 15.9536
29.6403 | 6.05628 | 14.6298 | 14.4714
29.6441 | 1.98957 | 14.6336 | 14.5793
29.6478 | -1.27875 | 14.6374 | 15.8309
29.6516 | -2.42989 | 14.6412 | 18.0251
29.6554 | -1.18359 | 14.645 | 19.2791
29.6592 | 1.35517 | 14.6488 | 16.9326
29.663 | 3.62995 | 14.6526 | 12.5521
29.6668 | 4.36537 | 14.6564 | 10.8153
29.6706 | 4.01806 | 14.6601 | 9.93776
29.6744 | 3.91465 | 14.6639 | 9.17142
29.6782 | 3.1179 | 14.6677 | 8.90577
29.682 | 1.43462 | 14.6715 | 9.02292
29.6858 | -0.41581 | 14.6753 | 9.61438
29.6896 | -1.3466 | 14.6791 | 9.62813
29.6933 | -2.0183 | 14.6829 | 11.3248
29.6971 | -2.34278 | 14.6867 | 14.4004
29.7009 | -1.00478 | 14.6905 | 16.4648
29.7047 | -0.37251 | 14.6943 | 15.7489
29.7085 | -2.33372 | 14.6981 | 13.5619
29.7123 | -5.64882 | 14.7019 | 11.6283
29.7161 | -7.39736 | 14.7056 | 10.4268
29.7199 | -6.16225 | 14.7094 | 9.03546
29.7237 | -4.18249 | 14.7132 | 7.15865
29.7275 | -3.83448 | 14.717 | 5.99105
29.7313 | -4.26014 | 14.7208 | 6.90686
29.7351 | -3.80234 | 14.7246 | 10.6127
29.7388 | -1.50874 | 14.7284 | 16.4695
29.7426 | 2.70809 | 14.7322 | 22.4856
29.7464 | 5.81605 | 14.736 | 27.0654
29.7502 | 5.19265 | 14.7398 | 29.0619
29.754 | 3.10376 | 14.7436 | 28.1205
29.7578 | 1.77972 | 14.7474 | 25.8747
29.7616 | 3.02416 | 14.7511 | 24.0077
29.7654 | 6.02316 | 14.7549 | 25.3643
29.7692 | 7.99933 | 14.7587 | 27.3157
29.773 | 9.14088 | 14.7625 | 26.2953
29.7768 | 10.5 | 14.7663 | 25.1408
29.7806 | 11.945 | 14.7701 | 26.8485
29.7843 | 11.3453 | 14.7739 | 30.9727
29.7881 | 7.86141 | 14.7777 | 34.485
29.7919 | 5.29688 | 14.7815 | 33.2914
29.7957 | 6.87699 | 14.7853 | 28.5445
29.7995 | 9.11119 | 14.7891 | 24.5853
29.8033 | 8.98743 | 14.7929 | 24.0299
29.8071 | 6.84285 | 14.7966 | 25.6871
29.8109 | 4.25533 | 14.8004 | 26.4366
29.8147 | 3.33922 | 14.8042 | 27.064
29.8185 | 4.29206 | 14.808 | 26.8936
29.8223 | 6.66103 | 14.8118 | 23.781
29.8261 | 8.75498 | 14.8156 | 19.0164
29.8299 | 8.66967 | 14.8194 | 14.8709
29.8336 | 6.78496 | 14.8232 | 12.8846
29.8374 | 3.8354 | 14.827 | 9.93202
29.8412 | 1.15229 | 14.8308 | 7.95368
29.845 | -0.78485 | 14.8346 | 8.95448
29.8488 | -1.08352 | 14.8384 | 10.8627
29.8526 | 1.35539 | 14.8421 | 11.0759
29.8564 | 2.75944 | 14.8459 | 9.84088
29.8602 | 2.60927 | 14.8497 | 10.0301
29.864 | 2.77058 | 14.8535 | 11.399
29.8678 | 1.00834 | 14.8573 | 10.6625
29.8716 | -1.17937 | 14.8611 | 7.54037
29.8754 | -1.07108 | 14.8649 | 4.10807
29.8791 | -0.51408 | 14.8687 | 2.78003
29.8829 | -0.30739 | 14.8725 | 3.54652
29.8867 | -0.9461 | 14.8763 | 4.09703
29.8905 | -2.48873 | 14.8801 | 3.88898
29.8943 | -2.78538 | 14.8839 | 5.00431
29.8981 | -2.16633 | 14.8876 | 7.04605
29.9019 | -1.38937 | 14.8914 | 5.68515
29.9057 | -2.67472 | 14.8952 | 3.35514
29.9095 | -4.51819 | 14.899 | 2.71177
29.9133 | -4.5695 | 14.9028 | 1.73881
29.9171 | -4.50737 | 14.9066 | -1.16019
29.9209 | -4.10733 | 14.9104 | -5.47578
29.9246 | -2.76083 | 14.9142 | -10.5492
29.9284 | -2.64298 | 14.918 | -13.1464
29.9322 | -2.02772 | 14.9218 | -12.4177
29.936 | -0.37749 | 14.9256 | -11.2416
29.9398 | -1.9473 | 14.9294 | -9.06625
29.9436 | -5.22653 | 14.9331 | -6.81046
29.9474 | -6.74582 | 14.9369 | -5.98554
29.9512 | -5.89196 | 14.9407 | -6.12319
29.955 | -4.74828 | 14.9445 | -3.71552
29.9588 | -6.20153 | 14.9483 | 0.48653
29.9626 | -9.42847 | 14.9521 | 3.1802
29.9664 | -11.7288 | 14.9559 | 3.39534
29.9701 | -10.8734 | 14.9597 | 2.08562
29.9739 | -7.72396 | 14.9635 | 0.89099
29.9777 | -5.37652 | 14.9673 | 0.33622
29.9815 | -4.66313 | 14.9711 | -2.24797
29.9853 | -6.64002 | 14.9749 | -6.05594
29.9891 | -7.70863 | 14.9786 | -9.36501
29.9929 | -5.59087 | 14.9824 | -11.8135
29.9967 | -2.41321 | 14.9862 | -11.5657
30.0005 | -0.62439 | 14.99 | -7.8035
30.0043 | -0.81522 | 14.9938 | -3.65746
30.0081 | 0.53184 | 14.9976 | -3.29218
30.0119 | 3.5504 | 15.0014 | -4.53075
30.0156 | 3.0043 | 15.0052 | -3.44249
30.0194 | 1.31782 | 15.009 | -1.05966
30.0232 | 2.2968 | 15.0128 | 1.41861
30.027 | 3.63385 | 15.0166 | 3.4586
30.0308 | 4.09345 | 15.0204 | 5.43907
30.0346 | 3.64871 | 15.0242 | 8.45984
30.0384 | 0.63307 | 15.0279 | 10.0578
30.0422 | -3.35713 | 15.0317 | 9.16002
30.046 | -6.32718 | 15.0355 | 9.00838
30.0498 | -8.71129 | 15.0393 | 10.7592
30.0536 | -10.2944 | 15.0431 | 12.5733
30.0574 | -10.8591 | 15.0469 | 13.4868
30.0611 | -10.1816 | 15.0507 | 12.7277
30.0649 | -9.28058 | 15.0545 | 10.4394
30.0687 | -7.63305 | 15.0583 | 8.9371
30.0725 | -5.93177 | 15.0621 | 7.85512
30.0763 | -3.99517 | 15.0659 | 6.57278
30.0801 | -1.67221 | 15.0697 | 6.50545
30.0839 | -0.7054 | 15.0734 | 7.33835
30.0877 | 0.77046 | 15.0772 | 9.05278
30.0915 | 4.19892 | 15.081 | 10.5357
30.0953 | 5.38274 | 15.0848 | 10.8174
30.0991 | 2.98074 | 15.0886 | 10.401
30.1029 | -1.69665 | 15.0924 | 8.72086
30.1066 | -4.902 | 15.0962 | 4.28197
30.1104 | -4.39949 | 15.1 | -0.88781
30.1142 | -3.10309 | 15.1038 | -3.62325
30.118 | -2.47453 | 15.1076 | -4.58454
30.1218 | -3.80118 | 15.1114 | -4.12014
30.1256 | -3.51194 | 15.1152 | -2.1282
30.1294 | -0.26362 | 15.1189 | -0.07904
30.1332 | 2.01448 | 15.1227 | -0.5293
30.137 | 2.16298 | 15.1265 | -2.22564
30.1408 | 2.43306 | 15.1303 | -4.10302
30.1446 | 3.18374 | 15.1341 | -5.94036
30.1484 | 5.61876 | 15.1379 | -6.68882
30.1521 | 9.79095 | 15.1417 | -7.39042
30.1559 | 12.2955 | 15.1455 | -7.03021
30.1597 | 12.1458 | 15.1493 | -5.55359
30.1635 | 8.94868 | 15.1531 | -4.99393
30.1673 | 4.3294 | 15.1569 | -5.02615
30.1711 | 1.53047 | 15.1607 | -4.36307
30.1749 | 2.92584 | 15.1644 | -1.70946
30.1787 | 7.06397 | 15.1682 | 0.8381
30.1825 | 8.92039 | 15.172 | 1.13383
30.1863 | 7.89482 | 15.1758 | 0.04286
30.1901 | 6.85295 | 15.1796 | -0.88791
30.1939 | 6.65701 | 15.1834 | -1.02548
30.1976 | 3.88672 | 15.1872 | -1.27251
30.2014 | -1.83311 | 15.191 | -3.23431
30.2052 | -6.37981 | 15.1948 | -5.27335
30.209 | -6.08599 | 15.1986 | -4.70926
30.2128 | -2.78315 | 15.2024 | -4.77954
30.2166 | -1.52377 | 15.2062 | -6.5597
30.2204 | -1.26709 | 15.2099 | -8.07244
30.2242 | -0.59951 | 15.2137 | -9.36404
30.228 | -1.71416 | 15.2175 | -9.53151
30.2318 | -2.66201 | 15.2213 | -8.17629
30.2356 | -1.77474 | 15.2251 | -6.93834
30.2394 | -0.22585 | 15.2289 | -6.3231
30.2432 | 2.30976 | 15.2327 | -5.56241
30.2469 | 4.1932 | 15.2365 | -5.88149
30.2507 | 3.53738 | 15.2403 | -5.9295
30.2545 | 3.63697 | 15.2441 | -5.07937
30.2583 | 7.1868 | 15.2479 | -4.74653
30.2621 | 10.5063 | 15.2517 | -6.04478
30.2659 | 11.9224 | 15.2554 | -8.28625
30.2697 | 12.1737 | 15.2592 | -7.96581
30.2735 | 12.0206 | 15.263 | -6.97785
30.2773 | 11.0093 | 15.2668 | -5.26526
30.2811 | 9.47679 | 15.2706 | -4.07757
30.2849 | 8.92563 | 15.2744 | -4.98877
30.2887 | 10.3155 | 15.2782 | -5.7534
30.2924 | 12.085 | 15.282 | -7.87007
30.2962 | 10.7341 | 15.2858 | -11.2701
30.3 | 6.954 | 15.2896 | -12.4132
30.3038 | 4.31673 | 15.2934 | -10.7895
30.3076 | 3.39963 | 15.2972 | -7.83908
30.3114 | 4.63858 | 15.3009 | -4.29974
30.3152 | 8.37971 | 15.3047 | -0.81293
30.319 | 11.7805 | 15.3085 | 2.0425
30.3228 | 11.6588 | 15.3123 | 2.83666
30.3266 | 10.0175 | 15.3161 | 3.28744
30.3304 | 8.55698 | 15.3199 | 4.77131
30.3342 | 8.53774 | 15.3237 | 6.20727
30.3379 | 10.7672 | 15.3275 | 6.3093
30.3417 | 12.8903 | 15.3313 | 3.98669
30.3455 | 14.645 | 15.3351 | 0.06315
30.3493 | 15.6274 | 15.3389 | -2.94008
30.3531 | 14.7076 | 15.3427 | -3.59576
30.3569 | 13.5316 | 15.3464 | -4.39867
30.3607 | 13.7302 | 15.3502 | -5.4442
30.3645 | 13.6525 | 15.354 | -5.41074
30.3683 | 13.1592 | 15.3578 | -5.31084
30.3721 | 13.8066 | 15.3616 | -6.45633
30.3759 | 13.9985 | 15.3654 | -6.89231
30.3797 | 10.1138 | 15.3692 | -6.8678
30.3834 | 7.58882 | 15.373 | -6.80336
30.3872 | 8.98832 | 15.3768 | -7.54725
30.391 | 10.2192 | 15.3806 | -9.07252
30.3948 | 8.26023 | 15.3844 | -9.04092
30.3986 | 4.64145 | 15.3882 | -7.40304
30.4024 | 3.02367 | 15.392 | -4.10049
30.4062 | 3.7254 | 15.3957 | -1.97759
30.41 | 4.23516 | 15.3995 | -1.27845
30.4138 | 2.31254 | 15.4033 | 0.19746
30.4176 | -1.77615 | 15.4071 | 1.35975
30.4214 | -4.04257 | 15.4109 | 2.52338
30.4252 | -2.82865 | 15.4147 | 4.40303
30.4289 | -0.44252 | 15.4185 | 4.53116
30.4327 | 1.56722 | 15.4223 | 3.33713
30.4365 | 1.23925 | 15.4261 | 3.07262
30.4403 | 0.7167 | 15.4299 | 4.38939
30.4441 | 1.52258 | 15.4337 | 7.94862
30.4479 | 1.89739 | 15.4375 | 10.3121
30.4517 | 2.7344 | 15.4412 | 8.75671
30.4555 | 3.71266 | 15.445 | 5.64429
30.4593 | 4.50933 | 15.4488 | 2.97138
30.4631 | 5.32669 | 15.4526 | 1.93931
30.4669 | 5.54348 | 15.4564 | 2.38969
30.4707 | 4.27766 | 15.4602 | 3.14186
30.4744 | 2.38752 | 15.464 | 3.12029
30.4782 | 2.6198 | 15.4678 | 2.31822
30.482 | 4.74186 | 15.4716 | 2.64878
30.4858 | 6.53664 | 15.4754 | 3.80688
30.4896 | 6.62042 | 15.4792 | 5.18155
30.4934 | 5.54805 | 15.483 | 7.45622
30.4972 | 3.27392 | 15.4867 | 9.3945
30.501 | 0.75222 | 15.4905 | 9.64507
30.5048 | -0.85287 | 15.4943 | 8.7643
30.5086 | -0.73102 | 15.4981 | 6.75946
30.5124 | 1.07183 | 15.5019 | 3.56578
30.5162 | 4.58971 | 15.5057 | 0.59831
30.5199 | 7.53741 | 15.5095 | -1.32522
30.5237 | 6.62286 | 15.5133 | -2.46673
30.5275 | 5.43519 | 15.5171 | -2.96881
30.5313 | 5.84424 | 15.5209 | -3.01098
30.5351 | 5.47272 | 15.5247 | -2.6751
30.5389 | 4.91311 | 15.5285 | -1.87418
30.5427 | 3.7961 | 15.5322 | -2.0303
30.5465 | 2.058 | 15.536 | -3.56095
30.5503 | -0.78731 | 15.5398 | -4.33755
30.5541 | -4.72229 | 15.5436 | -3.23639
30.5579 | -6.77299 | 15.5474 | -1.99585
30.5617 | -6.94787 | 15.5512 | -2.19352
30.5654 | -6.96038 | 15.555 | -6.11816
30.5692 | -8.07857 | 15.5588 | -12.8564
30.573 | -10.605 | 15.5626 | -17.1696
30.5768 | -14.0672 | 15.5664 | -16.5621
30.5806 | -16.2999 | 15.5702 | -13.7652
30.5844 | -15.6484 | 15.574 | -13.1305
30.5882 | -12.4682 | 15.5777 | -14.5935
30.592 | -9.92017 | 15.5815 | -16.2041
30.5958 | -8.82505 | 15.5853 | -16.3045
30.5996 | -9.44436 | 15.5891 | -14.1526
30.6034 | -10.0062 | 15.5929 | -10.2026
30.6072 | -9.23979 | 15.5967 | -5.10697
30.611 | -9.0436 | 15.6005 | -1.39342
30.6147 | -8.35609 | 15.6043 | 0.04223
30.6185 | -5.61203 | 15.6081 | -1.40384
30.6223 | -2.20024 | 15.6119 | -4.80661
30.6261 | -1.2757 | 15.6157 | -5.05536
30.6299 | -3.53649 | 15.6195 | -1.14478
30.6337 | -6.30426 | 15.6232 | 2.33917
30.6375 | -7.46072 | 15.627 | 3.65898
30.6413 | -7.29153 | 15.6308 | 3.00378
30.6451 | -6.40719 | 15.6346 | 1.72285
30.6489 | -4.669 | 15.6384 | 0.11816
30.6527 | -3.92843 | 15.6422 | -2.07431
30.6565 | -3.29413 | 15.646 | -4.47986
30.6602 | -0.25519 | 15.6498 | -6.00224
30.664 | 2.67317 | 15.6536 | -4.38054
30.6678 | 5.57066 | 15.6574 | -1.72297
30.6716 | 9.5388 | 15.6612 | -0.13219
30.6754 | 11.8168 | 15.665 | 0.35472
30.6792 | 10.7141 | 15.6687 | -0.735
30.683 | 8.19235 | 15.6725 | -3.44898
30.6868 | 6.08438 | 15.6763 | -5.83291
30.6906 | 2.37321 | 15.6801 | -5.22206
30.6944 | -3.35855 | 15.6839 | -2.69272
30.6982 | -6.85608 | 15.6877 | -1.23587
30.702 | -6.56743 | 15.6915 | -1.03759
30.7057 | -3.06038 | 15.6953 | -0.24437
30.7095 | 1.2319 | 15.6991 | 0.1978
30.7133 | 5.38829 | 15.7029 | -1.58719
30.7171 | 8.00119 | 15.7067 | -4.55258
30.7209 | 7.55167 | 15.7105 | -4.45476
30.7247 | 3.13132 | 15.7142 | -1.05284
30.7285 | -2.23933 | 15.718 | 0.23641
30.7323 | -3.85863 | 15.7218 | -1.98878
30.7361 | -1.71748 | 15.7256 | -4.94831
30.7399 | 1.14506 | 15.7294 | -6.43153
30.7437 | 1.77979 | 15.7332 | -7.2715
30.7475 | 1.6744 | 15.737 | -8.9944
30.7512 | 2.86154 | 15.7408 | -10.2556
30.755 | 3.56646 | 15.7446 | -9.3249
30.7588 | 2.15247 | 15.7484 | -7.24553
30.7626 | 0.50629 | 15.7522 | -4.37438
30.7664 | -0.54463 | 15.756 | -3.60382
30.7702 | -0.87872 | 15.7597 | -4.946
30.774 | -1.5418 | 15.7635 | -6.77321
30.7778 | -1.97093 | 15.7673 | -7.49863
30.7816 | -1.87759 | 15.7711 | -4.46123
30.7854 | -0.79616 | 15.7749 | 2.25443
30.7892 | 0.84502 | 15.7787 | 7.72012
30.793 | 1.67056 | 15.7825 | 8.95099
30.7967 | 1.72081 | 15.7863 | 8.78479
30.8005 | 2.26761 | 15.7901 | 9.62294
30.8043 | 2.97636 | 15.7939 | 8.07143
30.8081 | 3.24667 | 15.7977 | 4.99103
30.8119 | 1.99411 | 15.8015 | 5.45741
30.8157 | -0.65844 | 15.8053 | 8.50046
30.8195 | -3.78286 | 15.809 | 9.7245
30.8233 | -4.9828 | 15.8128 | 8.07519
30.8271 | -4.55027 | 15.8166 | 5.12002
30.8309 | -3.43099 | 15.8204 | 1.55918
30.8347 | -1.96586 | 15.8242 | -2.9401
30.8385 | -0.02662 | 15.828 | -7.03543
30.8422 | 1.4258 | 15.8318 | -9.40399
30.846 | -0.21074 | 15.8356 | -8.30964
30.8498 | -5.17382 | 15.8394 | -7.65583
30.8536 | -10.4413 | 15.8432 | -9.43016
30.8574 | -12.1671 | 15.847 | -11.6735
30.8612 | -12.5521 | 15.8508 | -13.6221
30.865 | -14.2587 | 15.8545 | -15.2024
30.8688 | -14.9001 | 15.8583 | -15.59
30.8726 | -11.4554 | 15.8621 | -15.3877
30.8764 | -5.32971 | 15.8659 | -16.0317
30.8802 | -0.68261 | 15.8697 | -16.2349
30.884 | 0.00193 | 15.8735 | -16.9349
30.8877 | -1.79698 | 15.8773 | -17.3324
30.8915 | -1.71895 | 15.8811 | -15.8686
30.8953 | 1.13038 | 15.8849 | -14.3363
30.8991 | 4.64278 | 15.8887 | -12.1198
30.9029 | 6.3148 | 15.8925 | -7.14408
30.9067 | 6.38585 | 15.8963 | -3.36605
30.9105 | 6.14431 | 15.9 | -1.44043
30.9143 | 6.24682 | 15.9038 | 1.23131
30.9181 | 7.57098 | 15.9076 | 4.78358
30.9219 | 7.88104 | 15.9114 | 6.27951
30.9257 | 5.50424 | 15.9152 | 3.67383
30.9295 | 2.8744 | 15.919 | -0.53088
30.9332 | 0.19339 | 15.9228 | -3.92924
30.937 | -3.57188 | 15.9266 | -5.2967
30.9408 | -6.45634 | 15.9304 | -4.34222
30.9446 | -7.67601 | 15.9342 | -3.41158
30.9484 | -7.35853 | 15.938 | -3.41597
30.9522 | -5.3461 | 15.9418 | -1.9408
30.956 | -1.38567 | 15.9455 | 1.30076
30.9598 | 2.75089 | 15.9493 | 4.14476
30.9636 | 5.38192 | 15.9531 | 3.66081
30.9674 | 6.75899 | 15.9569 | 2.67798
30.9712 | 6.75688 | 15.9607 | 1.94499
30.975 | 5.87145 | 15.9645 | 1.62346
30.9788 | 6.0469 | 15.9683 | 1.87905
30.9825 | 9.13675 | 15.9721 | 0.55642
30.9863 | 10.116 | 15.9759 | -2.95606
30.9901 | 7.47502 | 15.9797 | -7.29218
30.9939 | 5.23357 | 15.9835 | -11.4536
30.9977 | 3.16631 | 15.9873 | -13.4715
31.0015 | 1.30949 | 15.991 | -13.1896
31.0053 | 0.54974 | 15.9948 | -11.4171
31.0091 | -0.07667 | 15.9986 | -10.7099
31.0129 | -0.26232 | 16.0024 | -10.4642
31.0167 | 1.86719 | 16.0062 | -9.36928
31.0205 | 3.7908 | 16.01 | -9.44395
31.0243 | 1.94106 | 16.0138 | -8.79361
31.028 | -2.82913 | 16.0176 | -5.69702
31.0318 | -6.57944 | 16.0214 | -1.5218
31.0356 | -6.66894 | 16.0252 | 1.12715
31.0394 | -3.50801 | 16.029 | -0.07335
31.0432 | -0.2855 | 16.0328 | -2.78911
31.047 | 2.06471 | 16.0365 | -0.59322
31.0508 | 3.37193 | 16.0403 | 5.57141
31.0546 | 4.66319 | 16.0441 | 10.5006
31.0584 | 6.55595 | 16.0479 | 11.5759
31.0622 | 8.62521 | 16.0517 | 7.27506
31.066 | 8.9717 | 16.0555 | 1.53839
31.0698 | 6.51631 | 16.0593 | -0.52019
31.0735 | 4.01356 | 16.0631 | -2.50536
31.0773 | 4.06205 | 16.0669 | -7.14452
31.0811 | 5.39591 | 16.0707 | -10.2441
31.0849 | 6.89361 | 16.0745 | -8.78316
31.0887 | 10.1665 | 16.0783 | -6.16681
31.0925 | 13.6248 | 16.082 | -5.04044
31.0963 | 14.752 | 16.0858 | -3.9775
31.1001 | 13.58 | 16.0896 | -2.35438
31.1039 | 11.153 | 16.0934 | -3.14091
31.1077 | 7.60336 | 16.0972 | -6.51976
31.1115 | 4.53875 | 16.101 | -7.93072
31.1153 | 2.78825 | 16.1048 | -6.02927
31.119 | 0.66173 | 16.1086 | -2.47359
31.1228 | 0.15957 | 16.1124 | 1.47573
31.1266 | 1.26923 | 16.1162 | 3.88147
31.1304 | 1.96621 | 16.12 | 2.70519
31.1342 | 2.48971 | 16.1238 | -0.72818
31.138 | 2.10641 | 16.1275 | -4.31089
31.1418 | 0.99365 | 16.1313 | -8.26453
31.1456 | 0.84458 | 16.1351 | -11.5967
31.1494 | 1.02971 | 16.1389 | -14.3711
31.1532 | 0.2741 | 16.1427 | -17.0423
31.157 | -0.71698 | 16.1465 | -18.0065
31.1608 | 0.39624 | 16.1503 | -17.5843
31.1645 | 2.12561 | 16.1541 | -17.2073
31.1683 | 3.29154 | 16.1579 | -16.5638
31.1721 | 4.83647 | 16.1617 | -14.9518
31.1759 | 4.76813 | 16.1655 | -13.3236
31.1797 | 3.04097 | 16.1693 | -14.2941
31.1835 | 1.49746 | 16.1731 | -16.0059
31.1873 | 1.43784 | 16.1768 | -17.4641
31.1911 | 2.09357 | 16.1806 | -19.2702
31.1949 | 3.76924 | 16.1844 | -23.0697
31.1987 | 5.88144 | 16.1882 | -25.7991
31.2025 | 5.12849 | 16.192 | -26.3693
31.2063 | 2.34181 | 16.1958 | -23.9901
31.21 | -1.72003 | 16.1996 | -19.5644
31.2138 | -5.3011 | 16.2034 | -15.3594
31.2176 | -7.08589 | 16.2072 | -10.7323
31.2214 | -8.75781 | 16.211 | -6.3203
31.2252 | -9.94462 | 16.2148 | -2.40529
31.229 | -9.84271 | 16.2186 | 0.13795
31.2328 | -9.3029 | 16.2223 | 1.38203
31.2366 | -8.71715 | 16.2261 | 2.98392
31.2404 | -7.79126 | 16.2299 | 4.0828
31.2442 | -6.59538 | 16.2337 | 4.00207
31.248 | -6.77179 | 16.2375 | 2.41943
31.2518 | -8.12298 | 16.2413 | -1.1447
31.2555 | -8.46469 | 16.2451 | -4.17006
31.2593 | -7.82214 | 16.2489 | -5.56257
31.2631 | -7.50858 | 16.2527 | -6.92658
31.2669 | -8.17788 | 16.2565 | -8.58725
31.2707 | -10.7044 | 16.2603 | -9.69535
31.2745 | -12.7811 | 16.2641 | -9.35434
31.2783 | -14.1968 | 16.2678 | -8.72465
31.2821 | -13.762 | 16.2716 | -8.71343
31.2859 | -11.9407 | 16.2754 | -8.95979
31.2897 | -10.9954 | 16.2792 | -7.54961
31.2935 | -8.84316 | 16.283 | -4.35054
31.2973 | -6.42911 | 16.2868 | -2.33106
31.301 | -4.42141 | 16.2906 | -1.43436
31.3048 | -3.58226 | 16.2944 | -0.5116
31.3086 | -3.65915 | 16.2982 | 0.44764
31.3124 | -1.34351 | 16.302 | -0.79691
31.3162 | 1.41161 | 16.3058 | -3.64795
31.32 | 2.06877 | 16.3096 | -6.00565
31.3238 | 3.2122 | 16.3133 | -6.9178
31.3276 | 6.38592 | 16.3171 | -6.79595
31.3314 | 9.44323 | 16.3209 | -5.61773
31.3352 | 10.1774 | 16.3247 | -4.45745
31.339 | 7.46797 | 16.3285 | -4.52276
31.3428 | 2.5596 | 16.3323 | -5.47449
31.3465 | 0.11474 | 16.3361 | -6.69828
31.3503 | 0.15209 | 16.3399 | -8.62174
31.3541 | -0.1051 | 16.3437 | -9.67957
31.3579 | -2.08219 | 16.3475 | -8.04309
31.3617 | -3.46262 | 16.3513 | -5.78907
31.3655 | -2.68552 | 16.3551 | -3.4927
31.3693 | -2.26531 | 16.3588 | -0.30146
31.3731 | -1.59759 | 16.3626 | 2.10336
31.3769 | 0.17155 | 16.3664 | 3.50987
31.3807 | 0.61283 | 16.3702 | 3.81186
31.3845 | -1.59216 | 16.374 | 0.94055
31.3883 | -2.67738 | 16.3778 | -4.6864
31.3921 | -1.87932 | 16.3816 | -9.30878
31.3958 | -0.64215 | 16.3854 | -10.8901
31.3996 | 1.906 | 16.3892 | -9.01131
31.4034 | 6.29454 | 16.393 | -6.49003
31.4072 | 9.53364 | 16.3968 | -6.41803
31.411 | 8.58432 | 16.4006 | -8.22456
31.4148 | 6.70933 | 16.4043 | -11.3208
31.4186 | 6.60876 | 16.4081 | -14.3433
31.4224 | 5.92384 | 16.4119 | -16.2177
31.4262 | 2.708 | 16.4157 | -17.9356
31.43 | -0.56284 | 16.4195 | -18.8634
31.4338 | -1.02836 | 16.4233 | -16.9036
31.4376 | -0.45811 | 16.4271 | -12.9179
31.4413 | -0.56568 | 16.4309 | -10.0469
31.4451 | -0.55088 | 16.4347 | -9.42305
31.4489 | -0.79152 | 16.4385 | -9.54377
31.4527 | -1.86815 | 16.4423 | -10.5279
31.4565 | -3.89755 | 16.4461 | -9.31296
31.4603 | -5.21705 | 16.4498 | -6.52153
31.4641 | -6.48052 | 16.4536 | -6.563
31.4679 | -7.578 | 16.4574 | -7.68939
31.4717 | -8.42422 | 16.4612 | -7.68878
31.4755 | -9.62438 | 16.465 | -7.47228
31.4793 | -10.7799 | 16.4688 | -7.54625
31.4831 | -11.5406 | 16.4726 | -5.95444
31.4868 | -10.9704 | 16.4764 | -3.81187
31.4906 | -9.15284 | 16.4802 | -2.60874
31.4944 | -7.76624 | 16.484 | -1.76853
31.4982 | -7.1301 | 16.4878 | -2.05796
31.502 | -6.07659 | 16.4916 | -1.50914
31.5058 | -4.18397 | 16.4953 | -0.54312
31.5096 | -2.10982 | 16.4991 | -0.32648
31.5134 | 0.34262 | 16.5029 | 0.37566
31.5172 | 0.75099 | 16.5067 | 1.39535
31.521 | 0.13826 | 16.5105 | 1.31462
31.5248 | 1.51567 | 16.5143 | -0.02411
31.5286 | 4.18671 | 16.5181 | -1.55751
31.5323 | 6.2393 | 16.5219 | -0.2389
31.5361 | 5.99475 | 16.5257 | 2.26003
31.5399 | 5.39914 | 16.5295 | 3.65211
31.5437 | 6.25193 | 16.5333 | 4.23731
31.5475 | 7.40437 | 16.5371 | 3.68347
31.5513 | 7.22962 | 16.5408 | 2.85258
31.5551 | 4.42879 | 16.5446 | 3.73286
31.5589 | 0.16257 | 16.5484 | 6.63816
31.5627 | -2.92897 | 16.5522 | 8.38356
31.5665 | -2.66324 | 16.556 | 8.92406
31.5703 | -1.5509 | 16.5598 | 10.1068
31.5741 | -0.99375 | 16.5636 | 10.1926
31.5778 | -0.84633 | 16.5674 | 10.5592
31.5816 | 0.50178 | 16.5712 | 11.9025
31.5854 | 3.34834 | 16.575 | 13.3234
31.5892 | 4.53489 | 16.5788 | 15.8455
31.593 | 2.13005 | 16.5826 | 16.8764
31.5968 | -1.30845 | 16.5864 | 14.2275
31.6006 | -4.30025 | 16.5901 | 10.5857
31.6044 | -6.16259 | 16.5939 | 8.05401
31.6082 | -6.25455 | 16.5977 | 4.90724
31.612 | -4.63742 | 16.6015 | -0.80641
31.6158 | -0.99044 | 16.6053 | -4.78495
31.6196 | 2.84521 | 16.6091 | -3.45741
31.6233 | 3.69695 | 16.6129 | 1.29245
31.6271 | 3.369 | 16.6167 | 7.19563
31.6309 | 5.99844 | 16.6205 | 9.23752
31.6347 | 8.43002 | 16.6243 | 8.46677
31.6385 | 7.3141 | 16.6281 | 7.35215
31.6423 | 3.4925 | 16.6319 | 4.79638
31.6461 | -1.06256 | 16.6356 | 1.96147
31.6499 | -5.71291 | 16.6394 | 0.33129
31.6537 | -8.95281 | 16.6432 | 1.1716
31.6575 | -10.06 | 16.647 | 2.93436
31.6613 | -10.9235 | 16.6508 | 2.6502
31.6651 | -12.833 | 16.6546 | 2.50917
31.6688 | -14.6416 | 16.6584 | 3.91152
31.6726 | -14.5871 | 16.6622 | 6.12144
31.6764 | -13.4768 | 16.666 | 8.0456
31.6802 | -11.6048 | 16.6698 | 9.862
31.684 | -6.49037 | 16.6736 | 14.0833
31.6878 | 0.18245 | 16.6774 | 17.875
31.6916 | 4.5561 | 16.6811 | 19.0861
31.6954 | 5.47285 | 16.6849 | 18.3307
31.6992 | 3.27756 | 16.6887 | 15.3458
31.703 | 1.93701 | 16.6925 | 11.983
31.7068 | 1.47861 | 16.6963 | 8.97621
31.7106 | -0.16897 | 16.7001 | 5.33568
31.7143 | -3.29932 | 16.7039 | 3.52848
31.7181 | -5.6602 | 16.7077 | 2.31202
31.7219 | -3.81929 | 16.7115 | -1.80958
31.7257 | 3.121 | 16.7153 | -5.62773
31.7295 | 10.0052 | 16.7191 | -7.52964
31.7333 | 11.7416 | 16.7229 | -9.28569
31.7371 | 9.55591 | 16.7266 | -10.9399
31.7409 | 8.89099 | 16.7304 | -12.8978
31.7447 | 10.6959 | 16.7342 | -13.87
31.7485 | 12.0904 | 16.738 | -13.7049
31.7523 | 12.1557 | 16.7418 | -12.4107
31.7561 | 10.8614 | 16.7456 | -9.69137
31.7599 | 8.84978 | 16.7494 | -5.92736
31.7636 | 6.90191 | 16.7532 | -1.33279
31.7674 | 5.42809 | 16.757 | 1.14722
31.7712 | 4.5667 | 16.7608 | 0.56333
31.775 | 4.39927 | 16.7646 | -0.49096
31.7788 | 4.27554 | 16.7684 | -1.34822
31.7826 | 2.57497 | 16.7721 | -0.05264
31.7864 | 0.88351 | 16.7759 | 4.58729
31.7902 | 0.5999 | 16.7797 | 8.65347
31.794 | 1.76026 | 16.7835 | 9.83297
31.7978 | 2.71409 | 16.7873 | 9.06652
31.8016 | 1.36662 | 16.7911 | 6.55497
31.8054 | -0.9575 | 16.7949 | 4.35363
31.8091 | -2.1167 | 16.7987 | 4.08757
31.8129 | -1.15695 | 16.8025 | 4.7559
31.8167 | -0.69434 | 16.8063 | 6.33511
31.8205 | 0.40625 | 16.8101 | 8.65272
31.8243 | 4.00814 | 16.8139 | 11.3927
31.8281 | 6.9968 | 16.8176 | 14.2941
31.8319 | 6.78518 | 16.8214 | 14.568
31.8357 | 3.95811 | 16.8252 | 12.8009
31.8395 | 2.36322 | 16.829 | 12.2607
31.8433 | 4.75102 | 16.8328 | 13.936
31.8471 | 7.54748 | 16.8366 | 15.9746
31.8509 | 8.02641 | 16.8404 | 15.6981
31.8546 | 7.05864 | 16.8442 | 11.5112
31.8584 | 5.82407 | 16.848 | 6.29072
31.8622 | 4.1645 | 16.8518 | 2.06756
31.866 | 1.10437 | 16.8556 | -0.96762
31.8698 | -1.31007 | 16.8594 | -2.55401
31.8736 | 2.25864 | 16.8631 | -1.70542
31.8774 | 6.73227 | 16.8669 | 3.23751
31.8812 | 7.95071 | 16.8707 | 8.93908
31.885 | 7.34418 | 16.8745 | 12.3946
31.8888 | 5.53485 | 16.8783 | 12.5751
31.8926 | 3.6397 | 16.8821 | 9.64043
31.8964 | 1.7674 | 16.8859 | 5.64896
31.9001 | -0.92056 | 16.8897 | 1.70382
31.9039 | -1.89991 | 16.8935 | -0.66997
31.9077 | 0.05396 | 16.8973 | -0.02411
31.9115 | 2.37783 | 16.9011 | 1.51208
31.9153 | 3.68569 | 16.9049 | 2.44264
31.9191 | 4.69416 | 16.9086 | 2.08904
31.9229 | 4.46986 | 16.9124 | 1.38629
31.9267 | 3.07166 | 16.9162 | 1.77335
31.9305 | 0.27066 | 16.92 | 2.17532
31.9343 | -2.13247 | 16.9238 | 1.2467
31.9381 | -1.07667 | 16.9276 | 0.36544
31.9419 | 2.63055 | 16.9314 | 1.3121
31.9456 | 7.45243 | 16.9352 | 1.50415
31.9494 | 12.2924 | 16.939 | -0.9485
31.9532 | 13.04 | 16.9428 | -4.81061
31.957 | 8.98382 | 16.9466 | -8.33829
31.9608 | 6.1123 | 16.9504 | -9.00841
31.9646 | 4.85958 | 16.9542 | -6.26239
31.9684 | 3.42124 | 16.9579 | -2.55747
31.9722 | 2.24422 | 16.9617 | 0.08743
31.976 | 1.87062 | 16.9655 | 1.49572
31.9798 | 1.66722 | 16.9693 | 0.814
31.9836 | 1.45234 | 16.9731 | -0.09115
31.9874 | 1.69841 | 16.9769 | -0.71296
31.9911 | 2.38219 | 16.9807 | -2.04798
31.9949 | 2.62136 | 16.9845 | -2.60767
31.9987 | 2.01841 | 16.9883 | -0.40653
32.0025 | 1.13239 | 16.9921 | 3.01428
32.0063 | 0.34219 | 16.9959 | 4.60002
32.0101 | 0.0612 | 16.9997 | 3.32989
32.0139 | -0.8637 | 17.0034 | 2.14772
32.0177 | -3.07384 | 17.0072 | 2.90352
32.0215 | -4.66442 | 17.011 | 5.40979
32.0253 | -4.92315 | 17.0148 | 6.81499
32.0291 | -5.24007 | 17.0186 | 7.57395
32.0329 | -5.65297 | 17.0224 | 8.06414
32.0366 | -6.01123 | 17.0262 | 7.70357
32.0404 | -7.05781 | 17.03 | 7.78698
32.0442 | -8.04144 | 17.0338 | 7.83269
32.048 | -8.09693 | 17.0376 | 6.89628
32.0518 | -7.6618 | 17.0414 | 5.58491
32.0556 | -6.73994 | 17.0452 | 3.97679
32.0594 | -3.76066 | 17.0489 | 3.11065
32.0632 | -0.53406 | 17.0527 | 0.18016
32.067 | 0.60319 | 17.0565 | -4.76421
32.0708 | 0.49483 | 17.0603 | -8.67653
32.0746 | 1.01917 | 17.0641 | -10.2916
32.0784 | 2.28013 | 17.0679 | -9.62024
32.0821 | 2.27593 | 17.0717 | -8.69775
32.0859 | 0.45592 | 17.0755 | -8.28312
32.0897 | -0.4934 | 17.0793 | -8.00339
32.0935 | -0.04278 | 17.0831 | -8.98175
32.0973 | -1.35846 | 17.0869 | -11.8498
32.1011 | -3.25421 | 17.0907 | -15.713
32.1049 | -3.82972 | 17.0944 | -15.9346
32.1087 | -4.07363 | 17.0982 | -9.81323
32.1125 | -2.61188 | 17.102 | -2.6808
32.1163 | 0.99407 | 17.1058 | 2.06606
32.1201 | 4.71405 | 17.1096 | 5.19866
32.1239 | 8.41475 | 17.1134 | 5.96832
32.1276 | 11.7932 | 17.1172 | 4.36415
32.1314 | 12.323 | 17.121 | 2.6716
32.1352 | 8.15087 | 17.1248 | 2.92968
32.139 | 4.03534 | 17.1286 | 4.36924
32.1428 | 3.24295 | 17.1324 | 5.37023
32.1466 | 4.16595 | 17.1362 | 2.96642
32.1504 | 5.26684 | 17.1399 | -3.69102
32.1542 | 4.34739 | 17.1437 | -9.62989
32.158 | 1.07795 | 17.1475 | -11.4624
32.1618 | -1.93286 | 17.1513 | -10.2831
32.1656 | -3.27092 | 17.1551 | -9.25599
32.1694 | -3.92451 | 17.1589 | -8.75416
32.1732 | -3.58615 | 17.1627 | -6.68505
32.1769 | -1.61168 | 17.1665 | -5.18072
32.1807 | 1.49677 | 17.1703 | -5.64618
32.1845 | 5.43135 | 17.1741 | -6.29626
32.1883 | 9.00117 | 17.1779 | -5.59309
32.1921 | 10.7472 | 17.1817 | -3.5269
32.1959 | 11.0515 | 17.1854 | 0.09567
32.1997 | 8.96653 | 17.1892 | 3.86629
32.2035 | 6.26744 | 17.193 | 6.10756
32.2073 | 5.32888 | 17.1968 | 6.93169
32.2111 | 3.48679 | 17.2006 | 4.85754
32.2149 | 0.25108 | 17.2044 | 1.21298
32.2187 | -3.06674 | 17.2082 | 1.2746
32.2224 | -3.7068 | 17.212 | 4.68033
32.2262 | -1.8757 | 17.2158 | 8.52633
32.23 | -0.082 | 17.2196 | 12.4668
32.2338 | 0.55187 | 17.2234 | 14.9682
32.2376 | 0.69912 | 17.2272 | 15.0695
32.2414 | 0.53747 | 17.2309 | 13.8393
32.2452 | -1.14127 | 17.2347 | 12.7102
32.249 | -4.13923 | 17.2385 | 12.1354
32.2528 | -5.26777 | 17.2423 | 10.8806
32.2566 | -3.57198 | 17.2461 | 7.93838
32.2604 | -1.8063 | 17.2499 | 4.92376
32.2642 | -2.03275 | 17.2537 | 3.34862
32.2679 | -4.19594 | 17.2575 | 3.50959
32.2717 | -6.49841 | 17.2613 | 2.74378
32.2755 | -5.86796 | 17.2651 | 1.25209
32.2793 | -3.58542 | 17.2689 | 0.46719
32.2831 | -1.27179 | 17.2727 | 1.25779
32.2869 | 1.87773 | 17.2764 | 3.14351
32.2907 | 4.48955 | 17.2802 | 5.05874
32.2945 | 3.83021 | 17.284 | 6.24631
32.2983 | 1.86334 | 17.2878 | 5.22427
32.3021 | 0.23576 | 17.2916 | 4.8064
32.3059 | -1.3876 | 17.2954 | 7.45487
32.3097 | -2.33325 | 17.2992 | 9.87906
32.3134 | -2.27398 | 17.303 | 9.42893
32.3172 | -4.44232 | 17.3068 | 9.46981
32.321 | -7.54484 | 17.3106 | 11.8765
32.3248 | -7.84501 | 17.3144 | 13.6332
32.3286 | -6.36045 | 17.3182 | 12.7893
32.3324 | -4.51144 | 17.322 | 10.4086
32.3362 | -4.63328 | 17.3257 | 10.332
32.34 | -8.31593 | 17.3295 | 13.1764
32.3438 | -12.8217 | 17.3333 | 15.1143
32.3476 | -16.1357 | 17.3371 | 13.5631
32.3514 | -18.8044 | 17.3409 | 9.84837
32.3552 | -18.658 | 17.3447 | 7.00006
32.3589 | -14.329 | 17.3485 | 5.39164
32.3627 | -8.90335 | 17.3523 | 5.98844
32.3665 | -4.24137 | 17.3561 | 7.0275
32.3703 | -1.3271 | 17.3599 | 6.20701
32.3741 | -0.54456 | 17.3637 | 4.66856
32.3779 | -1.8923 | 17.3675 | 4.72544
32.3817 | -4.16344 | 17.3712 | 5.18852
32.3855 | -6.45662 | 17.375 | 4.20257
32.3893 | -6.70766 | 17.3788 | 2.81878
32.3931 | -5.30243 | 17.3826 | 1.15058
32.3969 | -4.0932 | 17.3864 | -3.02832
32.4007 | -0.765 | 17.3902 | -7.99346
32.4044 | 3.83499 | 17.394 | -9.50945
32.4082 | 6.57626 | 17.3978 | -8.34313
32.412 | 6.42227 | 17.4016 | -8.12251
32.4158 | 4.8459 | 17.4054 | -8.2776
32.4196 | 4.14065 | 17.4092 | -6.28987
32.4234 | 4.29128 | 17.413 | -3.68281
32.4272 | 4.0476 | 17.4167 | -3.26308
32.431 | 5.24564 | 17.4205 | -4.66687
32.4348 | 8.05084 | 17.4243 | -5.25559
32.4386 | 9.48861 | 17.4281 | -5.03051
32.4424 | 9.67551 | 17.4319 | -4.02228
32.4462 | 9.44371 | 17.4357 | -2.37005
32.4499 | 8.54945 | 17.4395 | -1.77114
32.4537 | 7.61183 | 17.4433 | -1.27175
32.4575 | 5.92367 | 17.4471 | 0.41646
32.4613 | 4.74935 | 17.4509 | 1.71626
32.4651 | 3.74316 | 17.4547 | 1.72441
32.4689 | 1.01795 | 17.4585 | 1.08073
32.4727 | -2.33323 | 17.4622 | -0.2951
32.4765 | -3.37911 | 17.466 | -2.40907
32.4803 | -2.5943 | 17.4698 | -4.50008
32.4841 | -1.73962 | 17.4736 | -4.20347
32.4879 | 0.58355 | 17.4774 | -2.45964
32.4917 | 2.57217 | 17.4812 | -0.24812
32.4954 | 1.71402 | 17.485 | 1.89845
32.4992 | -0.0623 | 17.4888 | 4.3404
32.503 | -0.34603 | 17.4926 | 7.97869
32.5068 | -1.10975 | 17.4964 | 10.6252
32.5106 | -3.12057 | 17.5002 | 10.0147
32.5144 | -4.13425 | 17.504 | 4.56002
32.5182 | -3.92075 | 17.5077 | -1.61934
32.522 | -3.36543 | 17.5115 | -3.64728
32.5258 | -2.57026 | 17.5153 | -3.50499
32.5296 | -1.71072 | 17.5191 | -4.19949
32.5334 | -0.22018 | 17.5229 | -6.09581
32.5372 | 2.07741 | 17.5267 | -6.9793
32.541 | 5.49428 | 17.5305 | -6.57024
32.5447 | 10.4219 | 17.5343 | -6.74604
32.5485 | 13.9802 | 17.5381 | -7.61189
32.5523 | 14.3823 | 17.5419 | -8.85345
32.5561 | 13.6196 | 17.5457 | -8.74067
32.5599 | 11.3159 | 17.5495 | -9.23958
32.5637 | 7.9633 | 17.5532 | -10.6764
32.5675 | 5.94389 | 17.557 | -10.8643
32.5713 | 3.93408 | 17.5608 | -9.9117
32.5751 | -0.18835 | 17.5646 | -10.5431
32.5789 | -4.81001 | 17.5684 | -11.4542
32.5827 | -5.40193 | 17.5722 | -10.2527
32.5865 | -3.62937 | 17.576 | -6.68941
32.5902 | -3.89086 | 17.5798 | -1.90535
32.594 | -5.19201 | 17.5836 | 3.56714
32.5978 | -5.17875 | 17.5874 | 7.31435
32.6016 | -4.89506 | 17.5912 | 5.97337
32.6054 | -5.03395 | 17.595 | -0.08509
32.6092 | -4.51533 | 17.5987 | -5.79059
32.613 | -3.42918 | 17.6025 | -8.88895
32.6168 | -3.42108 | 17.6063 | -10.0413
32.6206 | -6.04032 | 17.6101 | -10.824
32.6244 | -9.21117 | 17.6139 | -11.2948
32.6282 | -8.63709 | 17.6177 | -12.1144
32.632 | -5.15786 | 17.6215 | -14.0064
32.6357 | -1.73885 | 17.6253 | -14.2721
32.6395 | 1.91648 | 17.6291 | -12.2111
32.6433 | 3.80256 | 17.6329 | -9.37478
32.6471 | 3.49548 | 17.6367 | -5.76629
32.6509 | 2.91008 | 17.6405 | -1.74808
32.6547 | 3.46694 | 17.6442 | 3.23982
32.6585 | 4.70536 | 17.648 | 8.51984
32.6623 | 5.65593 | 17.6518 | 10.7417
32.6661 | 6.30553 | 17.6556 | 9.40263
32.6699 | 8.19489 | 17.6594 | 7.6228
32.6737 | 10.7597 | 17.6632 | 5.43877
32.6775 | 11.0393 | 17.667 | 2.55086
32.6812 | 9.25676 | 17.6708 | -0.01652
32.685 | 7.42157 | 17.6746 | -3.66759
32.6888 | 5.24329 | 17.6784 | -7.66603
32.6926 | 3.28765 | 17.6822 | -9.3336
32.6964 | 1.76492 | 17.686 | -8.48798
32.7002 | -0.27439 | 17.6897 | -6.91397
32.704 | -1.25476 | 17.6935 | -5.52633
32.7078 | -1.5491 | 17.6973 | -3.88791
32.7116 | -0.22007 | 17.7011 | -1.66555
32.7154 | 4.37941 | 17.7049 | 0.29435
32.7192 | 7.00866 | 17.7087 | 1.73257
32.723 | 5.54875 | 17.7125 | 3.27918
32.7267 | 2.88704 | 17.7163 | 4.74878
32.7305 | 0.65164 | 17.7201 | 4.6591
32.7343 | -0.45604 | 17.7239 | 3.9864
32.7381 | -0.95929 | 17.7277 | 3.06531
32.7419 | -1.7736 | 17.7315 | 2.66028
32.7457 | -1.44269 | 17.7353 | 4.00997
32.7495 | 0.07867 | 17.739 | 3.66291
32.7533 | 0.27691 | 17.7428 | -0.54631
32.7571 | -1.37778 | 17.7466 | -3.92531
32.7609 | -2.60428 | 17.7504 | -4.80654
32.7647 | -3.17993 | 17.7542 | -4.9539
32.7685 | -3.06755 | 17.758 | -4.39504
32.7722 | -0.2702 | 17.7618 | -3.32537
32.776 | 3.19449 | 17.7656 | -0.56835
32.7798 | 5.17176 | 17.7694 | 5.33532
32.7836 | 5.99123 | 17.7732 | 10.4332
32.7874 | 5.49338 | 17.777 | 12.2847
32.7912 | 4.09839 | 17.7808 | 12.3404
32.795 | 3.17508 | 17.7845 | 11.4799
32.7988 | 2.50254 | 17.7883 | 7.76425
32.8026 | 3.49484 | 17.7921 | 3.26502
32.8064 | 6.41236 | 17.7959 | -0.41751
32.8102 | 9.30888 | 17.7997 | -3.07817
32.814 | 9.20313 | 17.8035 | -6.33179
32.8177 | 5.89483 | 17.8073 | -10.4358
32.8215 | 2.60544 | 17.8111 | -12.9523
32.8253 | 0.91355 | 17.8149 | -13.5467
32.8291 | -0.03417 | 17.8187 | -15.1544
32.8329 | -0.83566 | 17.8225 | -19.1777
32.8367 | -1.42203 | 17.8263 | -20.1418
32.8405 | -1.19744 | 17.83 | -16.8366
32.8443 | -2.06424 | 17.8338 | -12.483
32.8481 | -3.90171 | 17.8376 | -8.6043
32.8519 | -3.18412 | 17.8414 | -6.87121
32.8557 | 1.25843 | 17.8452 | -5.26754
32.8595 | 8.12696 | 17.849 | -4.7674
32.8632 | 13.3086 | 17.8528 | -6.11382
32.867 | 15.698 | 17.8566 | -5.95719
32.8708 | 15.5158 | 17.8604 | -4.09251
32.8746 | 13.4521 | 17.8642 | -2.49777
32.8784 | 12.2069 | 17.868 | -3.17438
32.8822 | 12.0775 | 17.8718 | -5.76668
32.886 | 10.8402 | 17.8755 | -8.00275
32.8898 | 8.998 | 17.8793 | -8.6409
32.8936 | 8.71317 | 17.8831 | -10.2265
32.8974 | 9.25258 | 17.8869 | -12.2086
32.9012 | 6.93613 | 17.8907 | -12.5387
32.905 | 3.24588 | 17.8945 | -11.9767
32.9088 | 0.59892 | 17.8983 | -12.305
32.9125 | -1.3407 | 17.9021 | -11.6557
32.9163 | -2.82683 | 17.9059 | -9.31836
32.9201 | -5.57658 | 17.9097 | -7.35676
32.9239 | -6.64858 | 17.9135 | -7.17512
32.9277 | -5.0916 | 17.9173 | -8.80595
32.9315 | -3.19343 | 17.921 | -10.8897
32.9353 | -2.07686 | 17.9248 | -13.0141
32.9391 | -0.61489 | 17.9286 | -14.4493
32.9429 | 1.00136 | 17.9324 | -14.1816
32.9467 | 2.48725 | 17.9362 | -13.2539
32.9505 | 3.75025 | 17.94 | -11.7301
32.9543 | 6.01038 | 17.9438 | -9.84817
32.958 | 7.61436 | 17.9476 | -6.91062
32.9618 | 7.54835 | 17.9514 | -2.37159
32.9656 | 5.99801 | 17.9552 | 1.35776
32.9694 | 4.01785 | 17.959 | 2.08832
32.9732 | 3.19298 | 17.9628 | -0.45854
32.977 | 3.82727 | 17.9665 | -3.43871
32.9808 | 4.40241 | 17.9703 | -5.09262
32.9846 | 3.09305 | 17.9741 | -6.80113
32.9884 | 0.27176 | 17.9779 | -8.2893
32.9922 | -3.15116 | 17.9817 | -8.56923
32.996 | -5.05905 | 17.9855 | -6.49426
32.9998 | -5.11086 | 17.9893 | -4.10784
33.0035 | -4.80413 | 17.9931 | -2.24802
33.0073 | -3.97564 | 17.9969 | -0.53665
33.0111 | -1.33234 | 18.0007 | 0.94585
33.0149 | 0.60289 | 18.0045 | 2.21961
33.0187 | 0.68395 | 18.0083 | 3.30594
33.0225 | 0.80667 | 18.012 | 4.66837
33.0263 | 0.21974 | 18.0158 | 5.46729
33.0301 | -0.64133 | 18.0196 | 6.55161
33.0339 | -1.12364 | 18.0234 | 7.73589
33.0377 | -1.74663 | 18.0272 | 7.80901
33.0415 | 0.2342 | 18.031 | 7.36375
33.0453 | 3.65934 | 18.0348 | 5.48365
33.049 | 3.44279 | 18.0386 | 1.2514
33.0528 | 0.20723 | 18.0424 | -2.51647
33.0566 | -2.41339 | 18.0462 | -2.9046
33.0604 | -2.2587 | 18.05 | -0.61556
33.0642 | -0.60059 | 18.0538 | 2.37627
33.068 | -0.68574 | 18.0575 | 4.56481
33.0718 | -2.84257 | 18.0613 | 5.94198
33.0756 | -5.07974 | 18.0651 | 5.51475
33.0794 | -6.23887 | 18.0689 | 4.57059
33.0832 | -6.66747 | 18.0727 | 4.34729
33.087 | -6.89275 | 18.0765 | 3.67695
33.0908 | -8.67094 | 18.0803 | 4.68882
33.0945 | -11.2322 | 18.0841 | 6.6412
33.0983 | -11.1973 | 18.0879 | 9.56931
33.1021 | -7.70022 | 18.0917 | 12.05
33.1059 | -2.79505 | 18.0955 | 11.3774
33.1097 | 0.35395 | 18.0993 | 9.63917
33.1135 | 1.27964 | 18.1031 | 8.90008
33.1173 | 0.68982 | 18.1068 | 8.53263
33.1211 | -0.76596 | 18.1106 | 8.5117
33.1249 | -1.64812 | 18.1144 | 7.18763
33.1287 | -2.41645 | 18.1182 | 3.46874
33.1325 | -3.73227 | 18.122 | -0.97346
33.1363 | -5.27778 | 18.1258 | -4.09397
33.14 | -5.81906 | 18.1296 | -5.13494
33.1438 | -5.43073 | 18.1334 | -4.1181
33.1476 | -5.11876 | 18.1372 | -1.56612
33.1514 | -5.53804 | 18.141 | 0.79609
33.1552 | -6.54091 | 18.1448 | 0.90053
33.159 | -7.08281 | 18.1486 | -1.60467
33.1628 | -6.66562 | 18.1523 | -3.6779
33.1666 | -6.42029 | 18.1561 | -3.87542
33.1704 | -7.34959 | 18.1599 | -3.62798
33.1742 | -7.69494 | 18.1637 | -2.97105
33.178 | -5.7257 | 18.1675 | -3.51369
33.1818 | -1.75485 | 18.1713 | -6.54305
33.1855 | 2.13697 | 18.1751 | -8.83514
33.1893 | 3.65697 | 18.1789 | -7.33146
33.1931 | 3.90674 | 18.1827 | -2.54338
33.1969 | 4.24527 | 18.1865 | -0.55154
33.2007 | 3.25437 | 18.1903 | -1.97703
33.2045 | 2.11132 | 18.1941 | -2.67156
33.2083 | 2.73678 | 18.1978 | -1.27904
33.2121 | 3.05731 | 18.2016 | 1.32044
33.2159 | 0.30294 | 18.2054 | 3.24363
33.2197 | -2.53598 | 18.2092 | 3.52443
33.2235 | -2.42865 | 18.213 | 3.32105
33.2273 | -0.58909 | 18.2168 | 3.75673
33.231 | -0.37674 | 18.2206 | 5.30282
33.2348 | -1.22494 | 18.2244 | 5.79356
33.2386 | -1.32164 | 18.2282 | 4.41011
33.2424 | -1.62085 | 18.232 | 3.74667
33.2462 | -4.18033 | 18.2358 | 4.61459
33.25 | -5.06649 | 18.2396 | 4.3558
33.2538 | -3.6554 | 18.2433 | 3.99499
33.2576 | -3.03332 | 18.2471 | 5.51116
33.2614 | -2.92014 | 18.2509 | 6.22966
33.2652 | -3.14061 | 18.2547 | 6.28877
33.269 | -4.86758 | 18.2585 | 5.67058
33.2728 | -7.40091 | 18.2623 | 3.74118
33.2765 | -8.67455 | 18.2661 | 1.76258
33.2803 | -8.38433 | 18.2699 | 1.46542
33.2841 | -8.21364 | 18.2737 | 2.42517
33.2879 | -9.81435 | 18.2775 | 2.96385
33.2917 | -11.3564 | 18.2813 | 2.79563
33.2955 | -10.1746 | 18.2851 | 1.80932
33.2993 | -7.40729 | 18.2888 | 0.59895
33.3031 | -6.45115 | 18.2926 | 0.89405
33.3069 | -6.23312 | 18.2964 | 0.36755
33.3107 | -4.78718 | 18.3002 | -3.06977
33.3145 | -2.31734 | 18.304 | -3.92555
33.3183 | -0.28326 | 18.3078 | -0.46293
33.3221 | -0.13399 | 18.3116 | 3.22262
33.3258 | -0.29227 | 18.3154 | 5.28605
33.3296 | -0.78118 | 18.3192 | 5.36563
33.3334 | -1.73608 | 18.323 | 4.34145
33.3372 | -2.74581 | 18.3268 | 6.55021
33.341 | -2.79487 | 18.3306 | 11.8531
33.3448 | -3.27009 | 18.3343 | 15.1581
33.3486 | -4.78563 | 18.3381 | 14.2139
33.3524 | -6.33616 | 18.3419 | 10.6516
33.3562 | -5.84603 | 18.3457 | 8.88579
33.36 | -3.87606 | 18.3495 | 9.3914
33.3638 | -4.22009 | 18.3533 | 10.5689
33.3676 | -4.80107 | 18.3571 | 11.2588
33.3713 | -4.29314 | 18.3609 | 11.335
33.3751 | -4.61164 | 18.3647 | 9.59741
33.3789 | -6.0272 | 18.3685 | 6.36364
33.3827 | -6.0251 | 18.3723 | 3.61039
33.3865 | -5.77655 | 18.3761 | 1.6063
33.3903 | -4.36281 | 18.3798 | 1.36357
33.3941 | -0.79678 | 18.3836 | 1.70412
33.3979 | -0.14963 | 18.3874 | 0.82888
33.4017 | -3.26551 | 18.3912 | -0.38466
33.4055 | -4.34009 | 18.395 | -0.04652
33.4093 | -1.83497 | 18.3988 | 1.01762
33.4131 | -0.58049 | 18.4026 | 0.63753
33.4168 | -0.62889 | 18.4064 | -1.06063
33.4206 | -1.06371 | 18.4102 | -2.1275
33.4244 | -3.54228 | 18.414 | -0.2963
33.4282 | -6.44803 | 18.4178 | 4.33766
33.432 | -8.4991 | 18.4216 | 7.79411
33.4358 | -8.6477 | 18.4253 | 9.04332
33.4396 | -8.48255 | 18.4291 | 7.90298
33.4434 | -11.615 | 18.4329 | 4.46112
33.4472 | -16.4998 | 18.4367 | 3.29243
33.451 | -17.6792 | 18.4405 | 4.69991
33.4548 | -14.5493 | 18.4443 | 6.65882
33.4586 | -12.2472 | 18.4481 | 7.98059
33.4623 | -10.7736 | 18.4519 | 7.15535
33.4661 | -8.20846 | 18.4557 | 3.82505
33.4699 | -5.5378 | 18.4595 | -0.43934
33.4737 | -3.05162 | 18.4633 | -2.46524
33.4775 | -2.47397 | 18.4671 | -3.57222
33.4813 | -3.95196 | 18.4708 | -3.54103
33.4851 | -6.55819 | 18.4746 | -1.85737
33.4889 | -10.1174 | 18.4784 | -1.06145
33.4927 | -12.8674 | 18.4822 | -2.42829
33.4965 | -14.0604 | 18.486 | -5.06635
33.5003 | -13.1434 | 18.4898 | -3.91795
33.5041 | -9.91095 | 18.4936 | 0.23109
33.5078 | -6.20345 | 18.4974 | 4.23885
33.5116 | -2.48968 | 18.5012 | 8.37005
33.5154 | -1.31505 | 18.505 | 10.9107
33.5192 | -2.05874 | 18.5088 | 10.8462
33.523 | -1.11076 | 18.5126 | 8.05952
33.5268 | 1.27021 | 18.5164 | 3.33484
33.5306 | 3.745 | 18.5201 | -0.8435
33.5344 | 4.31651 | 18.5239 | -2.85406
33.5382 | 4.26211 | 18.5277 | -3.14594
33.542 | 5.44597 | 18.5315 | -2.82293
33.5458 | 6.08702 | 18.5353 | -1.70192
33.5496 | 4.36903 | 18.5391 | 0.39146
33.5533 | 3.13256 | 18.5429 | 2.80247
33.5571 | 3.98613 | 18.5467 | 4.01778
33.5609 | 5.64859 | 18.5505 | 4.05923
33.5647 | 7.04599 | 18.5543 | 3.57936
33.5685 | 7.0921 | 18.5581 | 2.32282
33.5723 | 5.80694 | 18.5619 | 0.19726
33.5761 | 3.82003 | 18.5656 | -1.66125
33.5799 | 2.06063 | 18.5694 | -1.97929
33.5837 | 1.42995 | 18.5732 | -0.6572
33.5875 | 2.8756 | 18.577 | 0.99696
33.5913 | 6.44053 | 18.5808 | 0.14523
33.5951 | 9.88519 | 18.5846 | -1.5072
33.5988 | 11.658 | 18.5884 | -2.05871
33.6026 | 11.5915 | 18.5922 | -1.93893
33.6064 | 10.3274 | 18.596 | -0.06582
33.6102 | 8.55992 | 18.5998 | 2.48269
33.614 | 6.98941 | 18.6036 | 4.40054
33.6178 | 7.34929 | 18.6074 | 5.6695
33.6216 | 8.46853 | 18.6111 | 6.55291
33.6254 | 9.04493 | 18.6149 | 7.37901
33.6292 | 8.04357 | 18.6187 | 7.73291
33.633 | 5.62768 | 18.6225 | 6.9921
33.6368 | 3.87644 | 18.6263 | 5.79043
33.6406 | 3.28657 | 18.6301 | 4.41649
33.6443 | 3.12749 | 18.6339 | 2.4696
33.6481 | 3.5084 | 18.6377 | -0.60239
33.6519 | 5.08039 | 18.6415 | -6.18903
33.6557 | 6.46333 | 18.6453 | -10.5602
33.6595 | 6.92833 | 18.6491 | -11.7997
33.6633 | 6.56298 | 18.6529 | -11.1931
33.6671 | 5.35658 | 18.6566 | -9.70407
33.6709 | 6.0768 | 18.6604 | -8.88314
33.6747 | 7.70432 | 18.6642 | -8.26161
33.6785 | 7.74119 | 18.668 | -5.34897
33.6823 | 6.70996 | 18.6718 | -2.19567
33.6861 | 5.4017 | 18.6756 | -1.00005
33.6899 | 3.13014 | 18.6794 | 1.2161
33.6936 | -0.16087 | 18.6832 | 3.5187
33.6974 | -3.58811 | 18.687 | 3.10673
33.7012 | -6.28439 | 18.6908 | 2.19622
33.705 | -8.9628 | 18.6946 | 1.70409
33.7088 | -11.0616 | 18.6984 | 1.22838
33.7126 | -10.8232 | 18.7021 | -0.12921
33.7164 | -10.3633 | 18.7059 | -1.20551
33.7202 | -10.1303 | 18.7097 | -0.33242
33.724 | -6.98204 | 18.7135 | 1.31792
33.7278 | -0.19756 | 18.7173 | 0.46867
33.7316 | 5.84588 | 18.7211 | -3.42182
33.7354 | 7.23586 | 18.7249 | -5.69966
33.7391 | 4.23138 | 18.7287 | -4.09789
33.7429 | -0.49704 | 18.7325 | -2.35168
33.7467 | -2.81893 | 18.7363 | -3.32833
33.7505 | -1.91821 | 18.7401 | -4.76216
33.7543 | -0.35006 | 18.7439 | -6.00648
33.7581 | 1.85327 | 18.7476 | -6.14767
33.7619 | 2.10623 | 18.7514 | -4.78428
33.7657 | -1.06218 | 18.7552 | -4.07359
33.7695 | -5.54315 | 18.759 | -3.38324
33.7733 | -7.8453 | 18.7628 | -1.78817
33.7771 | -5.32553 | 18.7666 | -0.05963
33.7809 | -2.38418 | 18.7704 | 0.2896
33.7846 | -1.26338 | 18.7742 | -0.47068
33.7884 | -0.89223 | 18.778 | 2.49635
33.7922 | -0.14174 | 18.7818 | 10.7874
33.796 | 0.39186 | 18.7856 | 17.4082
33.7998 | -1.04001 | 18.7894 | 17.7627
33.8036 | -3.67944 | 18.7931 | 13.9948
33.8074 | -4.80667 | 18.7969 | 10.1626
33.8112 | -2.7128 | 18.8007 | 8.2123
33.815 | 0.8339 | 18.8045 | 6.7408
33.8188 | 3.72477 | 18.8083 | 4.47595
33.8226 | 5.82484 | 18.8121 | 1.75158
33.8264 | 6.14367 | 18.8159 | 0.6044
33.8301 | 4.90135 | 18.8197 | 2.48372
33.8339 | 4.16916 | 18.8235 | 3.70891
33.8377 | 6.08648 | 18.8273 | 0.42491
33.8415 | 9.19017 | 18.8311 | -4.25023
33.8453 | 10.6154 | 18.8349 | -6.7711
33.8491 | 9.83794 | 18.8386 | -6.05901
33.8529 | 8.41546 | 18.8424 | -4.54027
33.8567 | 6.43856 | 18.8462 | -3.96036
33.8605 | 4.43291 | 18.85 | -2.0116
33.8643 | 1.45634 | 18.8538 | -0.44456
33.8681 | -2.8154 | 18.8576 | 1.3612
33.8719 | -4.90753 | 18.8614 | 3.86341
33.8756 | -4.19698 | 18.8652 | 5.76223
33.8794 | -3.46428 | 18.869 | 5.64683
33.8832 | -4.91413 | 18.8728 | 3.89687
33.887 | -6.49038 | 18.8766 | 4.18965
33.8908 | -5.81002 | 18.8804 | 6.38578
33.8946 | -4.80447 | 18.8842 | 6.22994
33.8984 | -5.65541 | 18.8879 | 3.42156
33.9022 | -6.57686 | 18.8917 | 0.64675
33.906 | -6.12496 | 18.8955 | -0.22311
33.9098 | -6.72087 | 18.8993 | -0.23113
33.9136 | -5.62616 | 18.9031 | -1.23825
33.9174 | -1.54279 | 18.9069 | -3.30533
33.9211 | 2.5598 | 18.9107 | -4.8974
33.9249 | 6.70938 | 18.9145 | -5.71886
33.9287 | 8.47386 | 18.9183 | -6.99437
33.9325 | 6.14335 | 18.9221 | -7.90391
33.9363 | 3.37908 | 18.9259 | -7.39657
33.9401 | 4.31584 | 18.9297 | -4.62864
33.9439 | 6.06909 | 18.9334 | -0.79864
33.9477 | 3.83842 | 18.9372 | 0.27869
33.9515 | -0.74501 | 18.941 | -1.70797
33.9553 | -4.31525 | 18.9448 | -1.96148
33.9591 | -5.63466 | 18.9486 | 0.30294
33.9629 | -6.05957 | 18.9524 | 2.31064
33.9666 | -7.04715 | 18.9562 | 2.65678
33.9704 | -7.19125 | 18.96 | 2.4023
33.9742 | -6.98745 | 18.9638 | 3.0032
33.978 | -5.57993 | 18.9676 | 2.99923
33.9818 | -3.07146 | 18.9714 | 0.8329
33.9856 | -0.10986 | 18.9752 | -1.9946
33.9894 | 1.35122 | 18.9789 | -2.93898
33.9932 | 1.70173 | 18.9827 | -1.50578
33.997 | 2.09155 | 18.9865 | 1.50213
34.0008 | 1.96988 | 18.9903 | 4.17744
34.0046 | 1.43951 | 18.9941 | 5.70803
34.0084 | -0.79467 | 18.9979 | 5.21217
34.0121 | -3.83393 | 19.0017 | 3.62221
34.0159 | -4.95424 | 19.0055 | 3.77652
34.0197 | -3.65678 | 19.0093 | 6.44441
34.0235 | -2.04607 | 19.0131 | 10.0533
34.0273 | -0.56289 | 19.0169 | 14.2381
34.0311 | 0.45269 | 19.0207 | 18.9315
34.0349 | -0.5145 | 19.0244 | 20.5381
34.0387 | -0.39314 | 19.0282 | 16.9036
34.0425 | 2.26611 | 19.032 | 11.6357
34.0463 | 3.39546 | 19.0358 | 7.60181
34.0501 | 1.59996 | 19.0396 | 2.11081
34.0539 | -0.65082 | 19.0434 | -2.82471
34.0576 | -2.11772 | 19.0472 | -3.4585
34.0614 | -3.13119 | 19.051 | -2.54337
34.0652 | -3.63443 | 19.0548 | -1.71438
34.069 | -1.75476 | 19.0586 | -0.06562
34.0728 | 2.21703 | 19.0624 | 0.04396
34.0766 | 2.38698 | 19.0662 | -0.73161
34.0804 | 0.87311 | 19.0699 | -3.33344
34.0842 | 0.73124 | 19.0737 | -5.79739
34.088 | 1.54591 | 19.0775 | -4.21307
34.0918 | 3.434 | 19.0813 | -1.50427
34.0956 | 4.10216 | 19.0851 | -0.72922
34.0994 | 2.6948 | 19.0889 | -2.1774
34.1032 | 1.84167 | 19.0927 | -4.34868
34.1069 | 1.055 | 19.0965 | -4.28708
34.1107 | 0.62562 | 19.1003 | -2.91805
34.1145 | 2.06253 | 19.1041 | -2.47995
34.1183 | 2.52491 | 19.1079 | -2.91203
34.1221 | 0.62182 | 19.1117 | -5.38869
34.1259 | -1.41606 | 19.1154 | -7.56822
34.1297 | -1.24084 | 19.1192 | -7.27539
34.1335 | 0.98259 | 19.123 | -4.5975
34.1373 | 3.43736 | 19.1268 | -1.23324
34.1411 | 5.14766 | 19.1306 | 0.50563
34.1449 | 4.21686 | 19.1344 | 1.77369
34.1487 | 1.02023 | 19.1382 | 3.53685
34.1524 | -0.79414 | 19.142 | 4.26394
34.1562 | -1.26296 | 19.1458 | 3.60153
34.16 | -1.34396 | 19.1496 | 2.26002
34.1638 | 0.35205 | 19.1534 | -1.1824
34.1676 | 3.63478 | 19.1572 | -4.81962
34.1714 | 5.61855 | 19.1609 | -5.72208
34.1752 | 5.76419 | 19.1647 | -4.34138
34.179 | 6.19367 | 19.1685 | -2.8441
34.1828 | 5.41412 | 19.1723 | -2.23269
34.1866 | 2.98366 | 19.1761 | -2.64692
34.1904 | 1.12511 | 19.1799 | -2.71821
34.1942 | 1.13437 | 19.1837 | -1.8114
34.1979 | 2.68037 | 19.1875 | -1.5507
34.2017 | 5.52716 | 19.1913 | -1.20355
34.2055 | 7.9599 | 19.1951 | 1.20884
34.2093 | 6.6574 | 19.1989 | 5.86035
34.2131 | 3.49565 | 19.2027 | 9.2183
34.2169 | 1.63186 | 19.2064 | 10.2065
34.2207 | -0.74171 | 19.2102 | 7.64064
34.2245 | -1.5543 | 19.214 | 2.40546
34.2283 | 1.45415 | 19.2178 | -3.98498
34.2321 | 4.14799 | 19.2216 | -8.46161
34.2359 | 4.53799 | 19.2254 | -7.32843
34.2397 | 3.68238 | 19.2292 | -2.10993
34.2434 | 2.30869 | 19.233 | 0.80423
34.2472 | 1.57036 | 19.2368 | 0.30956
34.251 | 2.38644 | 19.2406 | 0.94689
34.2548 | 5.45336 | 19.2444 | 2.36418
34.2586 | 9.14839 | 19.2482 | 1.71961
34.2624 | 10.518 | 19.252 | 0.09103
34.2662 | 9.14476 | 19.2557 | -0.53611
34.27 | 7.72233 | 19.2595 | -0.0612
34.2738 | 7.97959 | 19.2633 | -1.44219
34.2776 | 6.43398 | 19.2671 | -5.6698
34.2814 | 5.41766 | 19.2709 | -9.13514
34.2852 | 9.27128 | 19.2747 | -9.15173
34.2889 | 11.1018 | 19.2785 | -5.95434
34.2927 | 8.58302 | 19.2823 | -1.96513
34.2965 | 7.16423 | 19.2861 | 0.98505
34.3003 | 9.17475 | 19.2899 | 0.86755
34.3041 | 13.4568 | 19.2937 | -0.75201
34.3079 | 15.5893 | 19.2975 | -1.11111
34.3117 | 14.1599 | 19.3012 | 0.15458
34.3155 | 11.5927 | 19.305 | 1.54036
34.3193 | 8.53238 | 19.3088 | 3.62019
34.3231 | 4.13988 | 19.3126 | 6.84554
34.3269 | 0.01769 | 19.3164 | 8.79581
34.3307 | -0.87862 | 19.3202 | 8.60512
34.3344 | 0.47189 | 19.324 | 7.60599
34.3382 | 1.9532 | 19.3278 | 7.08458
34.342 | 4.294 | 19.3316 | 8.27224
34.3458 | 5.05576 | 19.3354 | 8.80229
34.3496 | 2.2608 | 19.3392 | 7.52055
34.3534 | -1.03508 | 19.343 | 7.64626
34.3572 | -1.25484 | 19.3467 | 8.62296
34.361 | -1.29 | 19.3505 | 8.29765
34.3648 | -3.9117 | 19.3543 | 6.45193
34.3686 | -7.66959 | 19.3581 | 5.73899
34.3724 | -9.35208 | 19.3619 | 7.31952
34.3762 | -9.90877 | 19.3657 | 8.05204
34.3799 | -11.4708 | 19.3695 | 8.33826
34.3837 | -10.9117 | 19.3733 | 7.95338
34.3875 | -7.47962 | 19.3771 | 6.22819
34.3913 | -5.30849 | 19.3809 | 3.57993
34.3951 | -5.54357 | 19.3847 | 1.36868
34.3989 | -6.25509 | 19.3885 | 1.90588
34.4027 | -6.39509 | 19.3922 | 3.61243
34.4065 | -6.38621 | 19.396 | 4.19446
34.4103 | -5.83514 | 19.3998 | 3.69117
34.4141 | -5.95795 | 19.4036 | 3.57118
34.4179 | -3.76092 | 19.4074 | 4.96751
34.4217 | 0.02708 | 19.4112 | 6.84651
34.4254 | 1.41038 | 19.415 | 8.43038
34.4292 | -0.36927 | 19.4188 | 9.55585
34.433 | -3.15594 | 19.4226 | 8.62715
34.4368 | -3.13384 | 19.4264 | 7.05965
34.4406 | -0.53852 | 19.4302 | 6.43231
34.4444 | 0.6635 | 19.434 | 6.00765
34.4482 | -0.39791 | 19.4377 | 5.07733
34.452 | -1.60207 | 19.4415 | 3.72435
34.4558 | -2.12339 | 19.4453 | 3.76418
34.4596 | -1.76836 | 19.4491 | 5.79205
34.4634 | -1.19303 | 19.4529 | 6.52775
34.4672 | -0.68411 | 19.4567 | 4.55583
34.471 | -0.49718 | 19.4605 | 3.194
34.4747 | 0.555 | 19.4643 | 4.16667
34.4785 | 0.74474 | 19.4681 | 6.19684
34.4823 | 1.16142 | 19.4719 | 7.41744
34.4861 | 4.07469 | 19.4757 | 7.47164
34.4899 | 6.7852 | 19.4795 | 7.63204
34.4937 | 6.33629 | 19.4832 | 6.42001
34.4975 | 3.46657 | 19.487 | 2.06153
34.5013 | 0.05049 | 19.4908 | -3.61185
34.5051 | -2.41761 | 19.4946 | -8.82653
34.5089 | -2.45995 | 19.4984 | -11.341
34.5127 | 0.40573 | 19.5022 | -9.46853
34.5165 | 4.81595 | 19.506 | -4.22633
34.5202 | 6.99533 | 19.5098 | 1.13951
34.524 | 7.42177 | 19.5136 | 4.13707
34.5278 | 7.71209 | 19.5174 | 4.34153
34.5316 | 6.7443 | 19.5212 | 2.12458
34.5354 | 5.56841 | 19.525 | 0.4832
34.5392 | 5.94338 | 19.5287 | 1.6615
34.543 | 6.43205 | 19.5325 | 5.87838
34.5468 | 5.69023 | 19.5363 | 10.5934
34.5506 | 4.11933 | 19.5401 | 11.7003
34.5544 | 1.48397 | 19.5439 | 11.2361
34.5582 | -1.66827 | 19.5477 | 11.3729
34.562 | -4.26236 | 19.5515 | 11.8611
34.5657 | -5.37662 | 19.5553 | 12.8449
34.5695 | -6.40827 | 19.5591 | 12.9619
34.5733 | -6.60411 | 19.5629 | 10.9302
34.5771 | -4.81834 | 19.5667 | 9.01956
34.5809 | -3.03928 | 19.5705 | 8.40278
34.5847 | -2.27371 | 19.5742 | 7.04175
34.5885 | -2.65006 | 19.578 | 5.69169
34.5923 | -4.18972 | 19.5818 | 3.63526
34.5961 | -4.688 | 19.5856 | 0.15744
34.5999 | -1.97338 | 19.5894 | -2.04956
34.6037 | 1.6424 | 19.5932 | -1.09866
34.6075 | 2.66156 | 19.597 | 1.88716
34.6112 | 1.89945 | 19.6008 | 2.93717
34.615 | 0.22986 | 19.6046 | 2.24491
34.6188 | -1.37069 | 19.6084 | 2.47174
34.6226 | -0.97281 | 19.6122 | 4.66327
34.6264 | -0.38499 | 19.616 | 8.01558
34.6302 | -0.77581 | 19.6197 | 9.24849
34.634 | -1.09535 | 19.6235 | 7.11727
34.6378 | -2.65541 | 19.6273 | 1.63309
34.6416 | -5.3176 | 19.6311 | -4.84808
34.6454 | -6.22862 | 19.6349 | -9.17566
34.6492 | -6.64543 | 19.6387 | -11.1106
34.653 | -8.229 | 19.6425 | -10.8748
34.6567 | -8.99551 | 19.6463 | -7.64351
34.6605 | -7.55148 | 19.6501 | -2.8795
34.6643 | -3.95156 | 19.6539 | -1.70582
34.6681 | 1.21987 | 19.6577 | -4.39742
34.6719 | 5.25445 | 19.6615 | -7.46915
34.6757 | 5.47745 | 19.6653 | -7.41639
34.6795 | 4.26697 | 19.669 | -6.26391
34.6833 | 5.00469 | 19.6728 | -6.11535
34.6871 | 5.64851 | 19.6766 | -7.57789
34.6909 | 5.43559 | 19.6804 | -10.6464
34.6947 | 4.62959 | 19.6842 | -12.728
34.6985 | 1.50756 | 19.688 | -13.4506
34.7022 | -2.98802 | 19.6918 | -13.7918
34.706 | -6.14035 | 19.6956 | -14.4329
34.7098 | -7.74036 | 19.6994 | -16.0907
34.7136 | -6.6847 | 19.7032 | -17.8516
34.7174 | -1.889 | 19.707 | -17.8764
34.7212 | 2.95618 | 19.7108 | -16.3968
34.725 | 3.70368 | 19.7145 | -14.79
34.7288 | 1.59857 | 19.7183 | -12.7513
34.7326 | -1.1061 | 19.7221 | -9.49962
34.7364 | -2.34884 | 19.7259 | -5.40045
34.7402 | -0.81209 | 19.7297 | -2.47172
34.744 | 2.08152 | 19.7335 | -3.22114
34.7477 | 3.27277 | 19.7373 | -4.83172
34.7515 | 0.44128 | 19.7411 | -5.0256
34.7553 | -5.47861 | 19.7449 | -6.34677
34.7591 | -10.39 | 19.7487 | -7.94065
34.7629 | -12.6169 | 19.7525 | -8.17622
34.7667 | -11.7714 | 19.7563 | -9.65422
34.7705 | -9.78685 | 19.76 | -12.0844
34.7743 | -7.76403 | 19.7638 | -12.8629
34.7781 | -5.69137 | 19.7676 | -11.5084
34.7819 | -4.17367 | 19.7714 | -9.6268
34.7857 | -1.82977 | 19.7752 | -6.58357
34.7895 | -0.26545 | 19.779 | -3.30314
34.7932 | -0.66975 | 19.7828 | -1.83856
34.797 | -1.91632 | 19.7866 | -2.0046
34.8008 | -2.28493 | 19.7904 | 0.07159
34.8046 | -0.00781 | 19.7942 | 6.53301
34.8084 | 2.66008 | 19.798 | 13.1914
34.8122 | 5.05543 | 19.8018 | 15.1047
34.816 | 6.13977 | 19.8055 | 10.7873
34.8198 | 3.7663 | 19.8093 | 5.94324
34.8236 | 0.60175 | 19.8131 | 4.39217
34.8274 | -0.18617 | 19.8169 | 4.76831
34.8312 | -0.32246 | 19.8207 | 6.07067
34.835 | -1.16126 | 19.8245 | 9.13237
34.8388 | -1.98176 | 19.8283 | 10.6944
34.8425 | -1.32893 | 19.8321 | 10.0174
34.8463 | 2.05025 | 19.8359 | 10.6886
34.8501 | 7.49719 | 19.8397 | 14.1574
34.8539 | 11.0364 | 19.8435 | 16.8288
34.8577 | 9.99559 | 19.8473 | 15.5248
34.8615 | 5.39061 | 19.851 | 11.1888
34.8653 | 1.32024 | 19.8548 | 6.45676
34.8691 | -0.01533 | 19.8586 | 2.69215
34.8729 | -0.59423 | 19.8624 | -0.25451
34.8767 | -2.16748 | 19.8662 | -1.65482
34.8805 | -4.67774 | 19.87 | 0.6187
34.8843 | -6.88576 | 19.8738 | 4.21432
34.888 | -9.02 | 19.8776 | 5.58509
34.8918 | -10.4341 | 19.8814 | 5.59885
34.8956 | -9.60723 | 19.8852 | 4.42585
34.8994 | -7.47663 | 19.889 | 2.82899
34.9032 | -5.82149 | 19.8928 | 2.35958
34.907 | -5.32742 | 19.8965 | 2.75053
34.9108 | -5.66957 | 19.9003 | 2.34587
34.9146 | -5.45028 | 19.9041 | 1.01655
34.9184 | -5.64171 | 19.9079 | -0.95695
34.9222 | -6.77434 | 19.9117 | -2.34081
34.926 | -5.90499 | 19.9155 | -1.50947
34.9298 | -2.98841 | 19.9193 | -1.20679
34.9335 | 0.70797 | 19.9231 | -3.35537
34.9373 | 3.01828 | 19.9269 | -6.12836
34.9411 | 2.27769 | 19.9307 | -8.38518
34.9449 | -0.02908 | 19.9345 | -9.17258
34.9487 | -2.44905 | 19.9383 | -8.44301
34.9525 | -4.47715 | 19.942 | -6.23937
34.9563 | -4.86795 | 19.9458 | -3.7438
34.9601 | -3.54242 | 19.9496 | -1.32233
34.9639 | -1.24583 | 19.9534 | 1.32305
34.9677 | 0.14022 | 19.9572 | 2.09401
34.9715 | 0.02964 | 19.961 | 0.59676
34.9753 | 1.54888 | 19.9648 | -1.0189
34.979 | 2.90566 | 19.9686 | -1.76103
34.9828 | 1.54053 | 19.9724 | -1.54518
34.9866 | -1.8313 | 19.9762 | -0.92877
34.9904 | -5.3679 | 19.98 | -0.80449
34.9942 | -7.17375 | 19.9838 | -0.61919
34.998 | -7.22412 | 19.9875 | -0.62007
35.0018 | -6.94754 | 19.9913 | -0.52806
35.0056 | -7.92716 | 19.9951 | 0.26026
35.0094 | -10.4655 | 19.9989 | -0.53742
35.0132 | -11.8596 | 20.0027 | -3.86841
35.017 | -12.0204 | 20.0065 | -5.86236
35.0208 | -11.7466 | 20.0103 | -5.90515
35.0245 | -12.1425 | 20.0141 | -4.61484
35.0283 | -14.0331 | 20.0179 | -2.22098
35.0321 | -14.1056 | 20.0217 | 0.6837
35.0359 | -12.6172 | 20.0255 | 2.86182
35.0397 | -10.6987 | 20.0293 | 4.31264
35.0435 | -7.30126 | 20.0331 | 6.34672
35.0473 | -5.31672 | 20.0368 | 6.59845
35.0511 | -3.79117 | 20.0406 | 5.4585
35.0549 | 0.29255 | 20.0444 | 2.52077
35.0587 | 3.59135 | 20.0482 | -0.55573
35.0625 | 2.89519 | 20.052 | -1.41272
35.0663 | 0.94305 | 20.0558 | -0.48334
35.07 | 0.47635 | 20.0596 | 0.5629
35.0738 | 0.14981 | 20.0634 | 0.45387
35.0776 | -0.86584 | 20.0672 | -1.05706
35.0814 | -0.53305 | 20.071 | -3.02377
35.0852 | 1.13179 | 20.0748 | -5.06038
35.089 | 1.44917 | 20.0786 | -7.03015
35.0928 | 0.4986 | 20.0823 | -7.40109
35.0966 | 0.88028 | 20.0861 | -6.35561
35.1004 | 2.67028 | 20.0899 | -5.33801
35.1042 | 4.10689 | 20.0937 | -5.45724
35.108 | 4.73105 | 20.0975 | -6.99555
35.1118 | 4.6302 | 20.1013 | -8.44541
35.1155 | 4.57452 | 20.1051 | -8.31187
35.1193 | 4.42965 | 20.1089 | -8.7815
35.1231 | 2.24768 | 20.1127 | -8.45919
35.1269 | -0.07508 | 20.1165 | -6.98988
35.1307 | -0.52902 | 20.1203 | -5.47308
35.1345 | 1.13946 | 20.1241 | -3.5856
35.1383 | 3.71656 | 20.1278 | 0.75471
35.1421 | 3.91526 | 20.1316 | 4.78056
35.1459 | 2.67439 | 20.1354 | 6.26003
35.1497 | 0.94792 | 20.1392 | 7.30503
35.1535 | -1.21145 | 20.143 | 7.53939
35.1573 | -2.0371 | 20.1468 | 5.47082
35.161 | -2.55349 | 20.1506 | 0.2533
35.1648 | -2.54045 | 20.1544 | -4.7955
35.1686 | -1.45242 | 20.1582 | -7.16334
35.1724 | -1.01527 | 20.162 | -7.40961
35.1762 | -2.33958 | 20.1658 | -5.02486
35.18 | -4.75319 | 20.1696 | -3.42791
35.1838 | -4.80644 | 20.1733 | -3.70863
35.1876 | -2.03884 | 20.1771 | -3.15963
35.1914 | -0.80141 | 20.1809 | -0.02576
35.1952 | -1.55072 | 20.1847 | 4.26062
35.199 | -2.39429 | 20.1885 | 7.17744
35.2028 | -1.63192 | 20.1923 | 6.48075
35.2065 | 0.33107 | 20.1961 | 4.77622
35.2103 | 2.24287 | 20.1999 | 5.0038
35.2141 | 4.05251 | 20.2037 | 6.10782
35.2179 | 4.667 | 20.2075 | 7.89847
35.2217 | 3.22138 | 20.2113 | 10.7127
35.2255 | 0.16834 | 20.2151 | 12.1627
35.2293 | -2.43427 | 20.2188 | 12.4195
35.2331 | -2.06586 | 20.2226 | 12.7721
35.2369 | 0.11132 | 20.2264 | 10.9902
35.2407 | 2.61675 | 20.2302 | 8.00013
35.2445 | 3.41938 | 20.234 | 5.38658
35.2483 | 2.69587 | 20.2378 | 3.72802
35.2521 | 1.72983 | 20.2416 | 3.67138
35.2558 | 2.82768 | 20.2454 | 4.25914
35.2596 | 5.67431 | 20.2492 | 3.59556
35.2634 | 7.357 | 20.253 | 1.68107
35.2672 | 5.67265 | 20.2568 | -1.9475
35.271 | 1.30168 | 20.2606 | -5.77141
35.2748 | -1.36734 | 20.2643 | -7.0509
35.2786 | 0.58957 | 20.2681 | -4.69263
35.2824 | 4.45455 | 20.2719 | 0.23378
35.2862 | 6.78482 | 20.2757 | 2.9673
35.29 | 7.12218 | 20.2795 | 2.56024
35.2938 | 5.09231 | 20.2833 | 1.12851
35.2976 | 2.5106 | 20.2871 | -0.41924
35.3013 | -0.26069 | 20.2909 | -3.36624
35.3051 | -2.54945 | 20.2947 | -5.77985
35.3089 | -4.12884 | 20.2985 | -4.55423
35.3127 | -3.46936 | 20.3023 | -0.93584
35.3165 | -0.72543 | 20.3061 | 2.72867
35.3203 | 1.64832 | 20.3098 | 4.86955
35.3241 | 2.09137 | 20.3136 | 4.986
35.3279 | 1.12398 | 20.3174 | 2.62419
35.3317 | -0.18931 | 20.3212 | -1.56079
35.3355 | -2.71881 | 20.325 | -4.47445
35.3393 | -7.1777 | 20.3288 | -5.50522
35.3431 | -10.9139 | 20.3326 | -5.98096
35.3468 | -10.2543 | 20.3364 | -4.67337
35.3506 | -7.95102 | 20.3402 | -2.29448
35.3544 | -6.40391 | 20.344 | -2.37763
35.3582 | -5.89881 | 20.3478 | -5.16712
35.362 | -6.58682 | 20.3516 | -8.21949
35.3658 | -6.13029 | 20.3553 | -9.07907
35.3696 | -3.77322 | 20.3591 | -6.58379
35.3734 | -0.42999 | 20.3629 | -4.17889
35.3772 | 3.62341 | 20.3667 | -4.46175
35.381 | 7.8956 | 20.3705 | -5.49237
35.3848 | 10.211 | 20.3743 | -6.0579
35.3886 | 8.45519 | 20.3781 | -6.6782
35.3923 | 4.27258 | 20.3819 | -6.2307
35.3961 | 1.62604 | 20.3857 | -5.23131
35.3999 | 1.00909 | 20.3895 | -4.11447
35.4037 | 1.93242 | 20.3933 | -4.72075
35.4075 | 3.10601 | 20.3971 | -6.13171
35.4113 | 3.19539 | 20.4008 | -7.41916
35.4151 | 2.9764 | 20.4046 | -9.47726
35.4189 | 4.25055 | 20.4084 | -11.0328
35.4227 | 5.44455 | 20.4122 | -9.97366
35.4265 | 7.10537 | 20.416 | -6.02036
35.4303 | 9.24646 | 20.4198 | -3.01362
35.4341 | 8.81939 | 20.4236 | -2.21492
35.4378 | 5.89273 | 20.4274 | -1.18227
35.4416 | 3.59945 | 20.4312 | 0.53113
35.4454 | 3.82108 | 20.435 | 0.97986
35.4492 | 2.71855 | 20.4388 | 0.43567
35.453 | -1.04343 | 20.4426 | 1.04487
35.4568 | -2.9056 | 20.4464 | 1.09315
35.4606 | -2.2935 | 20.4501 | -2.36619
35.4644 | -1.13522 | 20.4539 | -6.21157
35.4682 | -0.90238 | 20.4577 | -8.12168
35.472 | -2.40868 | 20.4615 | -8.66461
35.4758 | -2.22986 | 20.4653 | -4.32922
35.4796 | 0.22759 | 20.4691 | 1.64168
35.4833 | 2.84103 | 20.4729 | 4.52882
35.4871 | 4.24555 | 20.4767 | 4.70344
35.4909 | 3.45759 | 20.4805 | 2.62083
35.4947 | 0.19237 | 20.4843 | 0.27302
35.4985 | -1.90151 | 20.4881 | -0.6928
35.5023 | -1.6819 | 20.4919 | -0.13562
35.5061 | -0.20768 | 20.4956 | 0.56903
35.5099 | 1.47549 | 20.4994 | 1.99275
35.5137 | 2.66556 | 20.5032 | 2.81982
35.5175 | 3.54814 | 20.507 | 0.45794
35.5213 | 3.05531 | 20.5108 | -2.08986
35.5251 | 1.60859 | 20.5146 | -1.20729
35.5288 | 0.46818 | 20.5184 | 1.99738
35.5326 | -0.41364 | 20.5222 | 4.562
35.5364 | -0.73396 | 20.526 | 5.55695
35.5402 | -0.98869 | 20.5298 | 7.67628
35.544 | -3.08723 | 20.5336 | 9.50428
35.5478 | -6.21516 | 20.5374 | 8.43707
35.5516 | -8.73026 | 20.5411 | 5.42363
35.5554 | -8.03633 | 20.5449 | 1.55472
35.5592 | -5.5419 | 20.5487 | 0.81979
35.563 | -3.96566 | 20.5525 | 3.12323
35.5668 | -3.0653 | 20.5563 | 5.86684
35.5706 | -3.17131 | 20.5601 | 7.67848
35.5743 | -2.19147 | 20.5639 | 7.55221
35.5781 | 0.37909 | 20.5677 | 5.04108
35.5819 | 3.0054 | 20.5715 | 0.50792
35.5857 | 5.96897 | 20.5753 | -2.8307
35.5895 | 8.65064 | 20.5791 | -4.42844
35.5933 | 10.6653 | 20.5829 | -6.52253
35.5971 | 12.7063 | 20.5866 | -9.49282
35.6009 | 13.4617 | 20.5904 | -9.83724
35.6047 | 12.2507 | 20.5942 | -8.3461
35.6085 | 8.43023 | 20.598 | -8.20882
35.6123 | 4.0912 | 20.6018 | -8.49859
35.6161 | 1.41169 | 20.6056 | -6.89983
35.6199 | -2.28785 | 20.6094 | -4.68707
35.6236 | -5.59974 | 20.6132 | -2.88929
35.6274 | -6.91134 | 20.617 | -2.45451
35.6312 | -8.41861 | 20.6208 | -3.70744
35.635 | -9.97199 | 20.6246 | -3.66776
35.6388 | -10.283 | 20.6284 | -2.39358
35.6426 | -10.522 | 20.6321 | -0.98657
35.6464 | -11.0463 | 20.6359 | 0.21413
35.6502 | -10.4267 | 20.6397 | 0.3891
35.654 | -7.69896 | 20.6435 | -0.17649
35.6578 | -3.44414 | 20.6473 | -0.7503
35.6616 | 0.20031 | 20.6511 | -1.05677
35.6654 | 1.90379 | 20.6549 | -1.73124
35.6691 | 2.71879 | 20.6587 | -1.86578
35.6729 | 3.10152 | 20.6625 | -0.9317
35.6767 | 2.42296 | 20.6663 | 0.66026
35.6805 | 0.20165 | 20.6701 | 3.34058
35.6843 | -0.99762 | 20.6739 | 5.33236
35.6881 | 0.6116 | 20.6776 | 4.9719
35.6919 | 2.77038 | 20.6814 | 3.51293
35.6957 | 3.31209 | 20.6852 | 3.74683
35.6995 | 1.60706 | 20.689 | 5.39759
35.7033 | 0.47452 | 20.6928 | 7.29676
35.7071 | 0.8141 | 20.6966 | 8.59062
35.7109 | 0.60388 | 20.7004 | 9.13695
35.7146 | -0.64505 | 20.7042 | 9.15965
35.7184 | -1.82318 | 20.708 | 6.73222
35.7222 | -2.76299 | 20.7118 | 4.07449
35.726 | -3.69602 | 20.7156 | 4.96567
35.7298 | -5.98733 | 20.7194 | 8.43344
35.7336 | -6.5722 | 20.7231 | 10.9776
35.7374 | -5.88094 | 20.7269 | 10.0723
35.7412 | -5.32216 | 20.7307 | 7.9721
35.745 | -2.32774 | 20.7345 | 10.0008
35.7488 | 3.577 | 20.7383 | 15.6169
35.7526 | 9.89557 | 20.7421 | 19.9694
35.7564 | 11.6009 | 20.7459 | 22.6098
35.7601 | 9.37991 | 20.7497 | 23.9948
35.7639 | 7.42213 | 20.7535 | 24.0417
35.7677 | 5.9112 | 20.7573 | 25.9361
35.7715 | 3.67881 | 20.7611 | 29.023
35.7753 | 1.99275 | 20.7649 | 29.1294
35.7791 | 0.4675 | 20.7686 | 25.47
35.7829 | -2.87582 | 20.7724 | 23.3518
35.7867 | -5.78627 | 20.7762 | 24.5552
35.7905 | -6.40461 | 20.78 | 25.1903
35.7943 | -6.90372 | 20.7838 | 23.7423
35.7981 | -9.00451 | 20.7876 | 19.7438
35.8019 | -10.1711 | 20.7914 | 15.0444
35.8056 | -6.94248 | 20.7952 | 11.8766
35.8094 | -2.02585 | 20.799 | 12.4291
35.8132 | 0.50754 | 20.8028 | 15.774
35.817 | 1.51221 | 20.8066 | 16.4595
35.8208 | 1.82273 | 20.8104 | 13.3049
35.8246 | 1.56181 | 20.8142 | 8.44318
35.8284 | 1.54645 | 20.8179 | 4.88283
35.8322 | 1.74297 | 20.8217 | 1.36388
35.836 | -0.23416 | 20.8255 | -4.03451
35.8398 | -2.70564 | 20.8293 | -7.98333
35.8436 | -4.4974 | 20.8331 | -8.87945
35.8474 | -5.22424 | 20.8369 | -8.93418
35.8511 | -5.50434 | 20.8407 | -10.5064
35.8549 | -3.64077 | 20.8445 | -14.4765
35.8587 | 0.34064 | 20.8483 | -18.8309
35.8625 | 2.87735 | 20.8521 | -22.3553
35.8663 | 3.49599 | 20.8559 | -22.2908
35.8701 | 3.50061 | 20.8597 | -18.5278
35.8739 | 1.77945 | 20.8634 | -14.5024
35.8777 | -0.6417 | 20.8672 | -9.56729
35.8815 | -0.68766 | 20.871 | -5.87036
35.8853 | -0.87157 | 20.8748 | -3.65254
35.8891 | -3.56179 | 20.8786 | -1.35792
35.8929 | -8.33866 | 20.8824 | -0.56908
35.8966 | -10.2599 | 20.8862 | -0.32475
35.9004 | -6.9035 | 20.89 | -0.15604
35.9042 | -2.77819 | 20.8938 | -0.9059
35.908 | -1.4105 | 20.8976 | -1.71631
35.9118 | -3.04255 | 20.9014 | -2.85135
35.9156 | -5.56252 | 20.9052 | -5.01005
35.9194 | -7.36829 | 20.9089 | -7.95275
35.9232 | -8.03316 | 20.9127 | -9.68417
35.927 | -6.4087 | 20.9165 | -9.74142
35.9308 | -4.99202 | 20.9203 | -8.21127
35.9346 | -4.49913 | 20.9241 | -6.21971
35.9384 | -4.93526 | 20.9279 | -5.58468
35.9421 | -4.95331 | 20.9317 | -6.50917
35.9459 | -3.52377 | 20.9355 | -7.81854
35.9497 | -4.36878 | 20.9393 | -7.95254
35.9535 | -7.09146 | 20.9431 | -7.36815
35.9573 | -8.19102 | 20.9469 | -7.11331
35.9611 | -7.02788 | 20.9507 | -6.77405
35.9649 | -4.14125 | 20.9544 | -5.18229
35.9687 | -1.42795 | 20.9582 | -2.12861
35.9725 | 1.61289 | 20.962 | 0.47614
35.9763 | 5.76556 | 20.9658 | 1.75766
35.9801 | 10.1618 | 20.9696 | 4.17197
35.9839 | 12.9545 | 20.9734 | 5.62799
35.9876 | 10.9858 | 20.9772 | 3.05937
35.9914 | 5.03566 | 20.981 | -0.37939
35.9952 | -0.67256 | 20.9848 | -1.27694
35.999 | -4.30965 | 20.9886 | -0.0559
36.0028 | -5.42961 | 20.9924 | 1.07136
36.0066 | -4.64324 | 20.9962 | 0.56673
36.0104 | -3.61004 | 20.9999 | -2.71925
36.0142 | -2.24532 | 21.0037 | -6.47137
36.018 | 0.50719 | 21.0075 | -7.21354
36.0218 | 3.44448 | 21.0113 | -5.28598
36.0256 | 5.44384 | 21.0151 | -2.79327
36.0294 | 5.21813 | 21.0189 | -0.64018
36.0332 | 3.60212 | 21.0227 | 0.0723
36.0369 | 2.54115 | 21.0265 | -0.21868
36.0407 | 1.72602 | 21.0303 | 0.05251
36.0445 | 0.27543 | 21.0341 | 0.78743
36.0483 | -2.72831 | 21.0379 | 0.8764
36.0521 | -5.15791 | 21.0417 | 0.11484
36.0559 | -5.46639 | 21.0454 | -0.02356
36.0597 | -4.99934 | 21.0492 | 1.50052
36.0635 | -4.46135 | 21.053 | 3.29026
36.0673 | -4.3978 | 21.0568 | 3.82648
36.0711 | -3.90656 | 21.0606 | 2.20095
36.0749 | -5.7427 | 21.0644 | -0.5792
36.0787 | -9.88743 | 21.0682 | -1.52337
36.0824 | -11.2038 | 21.072 | -0.27349
36.0862 | -8.16468 | 21.0758 | -0.59557
36.09 | -4.25041 | 21.0796 | -3.69765
36.0938 | -2.39074 | 21.0834 | -7.92809
36.0976 | -2.19611 | 21.0872 | -9.92244
36.1014 | -1.90732 | 21.0909 | -10.5825
36.1052 | -1.05488 | 21.0947 | -12.0048
36.109 | -2.84032 | 21.0985 | -11.8707
36.1128 | -7.0089 | 21.1023 | -10.9185
36.1166 | -9.63977 | 21.1061 | -11.3055
36.1204 | -10.6589 | 21.1099 | -9.06334
36.1242 | -11.0689 | 21.1137 | -5.48361
36.1279 | -10.8483 | 21.1175 | -3.60987
36.1317 | -11.479 | 21.1213 | -3.28489
36.1355 | -12.6137 | 21.1251 | -2.01613
36.1393 | -13.9621 | 21.1289 | -0.15306
36.1431 | -13.4249 | 21.1327 | -0.34865
36.1469 | -9.37204 | 21.1364 | -1.87868
36.1507 | -4.54009 | 21.1402 | -2.5311
36.1545 | 0.36122 | 21.144 | -0.72731
36.1583 | 4.97514 | 21.1478 | 0.21166
36.1621 | 7.62298 | 21.1516 | -1.53472
36.1659 | 7.98632 | 21.1554 | -3.01237
36.1697 | 4.51711 | 21.1592 | -2.57669
36.1734 | 1.61567 | 21.163 | -1.78596
36.1772 | 2.91011 | 21.1668 | -2.44569
36.181 | 4.77791 | 21.1706 | -3.55154
36.1848 | 3.77338 | 21.1744 | -1.10038
36.1886 | 0.68638 | 21.1782 | 2.7395
36.1924 | -3.35649 | 21.1819 | 0.59202
36.1962 | -7.67153 | 21.1857 | -3.92377
36.2 | -11.0308 | 21.1895 | -5.73509
36.2038 | -12.7015 | 21.1933 | -5.868
36.2076 | -11.7844 | 21.1971 | -5.55551
36.2114 | -9.35151 | 21.2009 | -4.85116
36.2152 | -7.36558 | 21.2047 | -3.55947
36.2189 | -6.20644 | 21.2085 | -1.54676
36.2227 | -4.73965 | 21.2123 | -0.54139
36.2265 | -3.42962 | 21.2161 | -3.35358
36.2303 | -3.51652 | 21.2199 | -7.59077
36.2341 | -2.96478 | 21.2237 | -8.16006
36.2379 | -0.16851 | 21.2275 | -5.94069
36.2417 | 0.12166 | 21.2312 | -3.54262
36.2455 | -3.85549 | 21.235 | -2.63391
36.2493 | -7.73172 | 21.2388 | -4.40468
36.2531 | -8.53015 | 21.2426 | -6.68059
36.2569 | -8.10946 | 21.2464 | -6.86891
36.2607 | -7.84622 | 21.2502 | -4.15391
36.2644 | -7.94882 | 21.254 | -0.91327
36.2682 | -8.00369 | 21.2578 | 1.65341
36.272 | -8.82411 | 21.2616 | 2.85845
36.2758 | -11.1299 | 21.2654 | 2.10155
36.2796 | -15.1308 | 21.2692 | -0.12205
36.2834 | -17.9257 | 21.273 | -1.8275
36.2872 | -15.8564 | 21.2767 | -4.17422
36.291 | -11.0139 | 21.2805 | -6.30719
36.2948 | -6.09235 | 21.2843 | -6.40382
36.2986 | -4.22008 | 21.2881 | -5.87431
36.3024 | -4.79855 | 21.2919 | -3.56325
36.3062 | -6.6635 | 21.2957 | -0.15823
36.3099 | -7.27082 | 21.2995 | 0.67815
36.3137 | -5.74282 | 21.3033 | 0.04972
36.3175 | -2.22451 | 21.3071 | -0.34378
36.3213 | 1.91515 | 21.3109 | 1.55427
36.3251 | 4.56428 | 21.3147 | 6.11928
36.3289 | 5.97736 | 21.3185 | 10.1756
36.3327 | 6.85348 | 21.3222 | 9.67163
36.3365 | 5.66917 | 21.326 | 3.58248
36.3403 | 3.00071 | 21.3298 | -2.73901
36.3441 | 2.35344 | 21.3336 | -5.43286
36.3479 | 3.31497 | 21.3374 | -5.11133
36.3517 | 2.97173 | 21.3412 | -3.98445
36.3554 | 2.45099 | 21.345 | -2.54486
36.3592 | 4.02565 | 21.3488 | -0.33225
36.363 | 6.86275 | 21.3526 | 0.71877
36.3668 | 8.55078 | 21.3564 | 1.17532
36.3706 | 8.59233 | 21.3602 | 1.74047
36.3744 | 6.55385 | 21.364 | 2.19083
36.3782 | 4.54724 | 21.3677 | 3.97124
36.382 | 3.54496 | 21.3715 | 4.28655
36.3858 | 1.79785 | 21.3753 | 2.32385
36.3896 | 0.35459 | 21.3791 | -0.25571
36.3934 | -0.55203 | 21.3829 | -0.56124
36.3972 | -1.20494 | 21.3867 | 2.64594
36.401 | -0.60506 | 21.3905 | 6.23052
36.4047 | 0.77567 | 21.3943 | 8.08564
36.4085 | 0.10454 | 21.3981 | 7.1278
36.4123 | -2.08596 | 21.4019 | 3.80779
36.4161 | -2.7293 | 21.4057 | 0.28578
36.4199 | -2.29936 | 21.4095 | -1.89963
36.4237 | -2.18326 | 21.4132 | -1.29907
36.4275 | -1.96962 | 21.417 | 2.41075
36.4313 | -1.66106 | 21.4208 | 8.71669
36.4351 | 0.15596 | 21.4246 | 13.0173
36.4389 | 3.17358 | 21.4284 | 12.4965
36.4427 | 5.45814 | 21.4322 | 10.4954
36.4465 | 7.09113 | 21.436 | 8.79595
36.4502 | 7.82436 | 21.4398 | 7.16535
36.454 | 5.66113 | 21.4436 | 6.1622
36.4578 | 2.4692 | 21.4474 | 4.33781
36.4616 | 0.16036 | 21.4512 | 2.26349
36.4654 | -0.13106 | 21.455 | 2.08863
36.4692 | 2.64726 | 21.4587 | 4.46273
36.473 | 5.89539 | 21.4625 | 5.95074
36.4768 | 7.18071 | 21.4663 | 4.05888
36.4806 | 8.38216 | 21.4701 | 1.98368
36.4844 | 10.8441 | 21.4739 | -0.20789
36.4882 | 12.3871 | 21.4777 | -4.35463
36.492 | 12.6951 | 21.4815 | -8.34793
36.4957 | 11.2947 | 21.4853 | -8.82984
36.4995 | 7.94973 | 21.4891 | -6.01887
36.5033 | 5.82782 | 21.4929 | -2.70465
36.5071 | 5.50327 | 21.4967 | 0.87015
36.5109 | 5.57219 | 21.5005 | 2.55904
36.5147 | 4.5027 | 21.5042 | 1.09603
36.5185 | 2.10675 | 21.508 | -0.25953
36.5223 | -0.69376 | 21.5118 | 0.48861
36.5261 | -3.36128 | 21.5156 | -0.20651
36.5299 | -3.4817 | 21.5194 | -2.18777
36.5337 | -0.77602 | 21.5232 | -2.57086
36.5375 | 1.74874 | 21.527 | -2.86681
36.5412 | 2.5567 | 21.5308 | -3.33877
36.545 | 3.38358 | 21.5346 | -3.80813
36.5488 | 6.23615 | 21.5384 | -4.62812
36.5526 | 8.03593 | 21.5422 | -4.37236
36.5564 | 7.35392 | 21.546 | -3.56169
36.5602 | 7.03313 | 21.5497 | -3.78652
36.564 | 7.74792 | 21.5535 | -3.69692
36.5678 | 7.37383 | 21.5573 | -2.83269
36.5716 | 5.49086 | 21.5611 | -2.15554
36.5754 | 3.31413 | 21.5649 | -3.163
36.5792 | 0.68234 | 21.5687 | -3.82773
36.583 | -1.08853 | 21.5725 | -2.19639
36.5867 | -0.74527 | 21.5763 | 0.14024
36.5905 | 1.63214 | 21.5801 | 1.57726
36.5943 | 4.50341 | 21.5839 | 2.10454
36.5981 | 6.74344 | 21.5877 | 2.02179
36.6019 | 6.68867 | 21.5915 | 0.07631
36.6057 | 4.45611 | 21.5953 | -3.25261
36.6095 | 3.24086 | 21.599 | -4.09137
36.6133 | 5.06602 | 21.6028 | -1.65858
36.6171 | 6.51014 | 21.6066 | 1.24584
36.6209 | 6.19802 | 21.6104 | 3.22876
36.6247 | 5.93875 | 21.6142 | 3.85163
36.6285 | 7.03841 | 21.618 | 3.19615
36.6322 | 8.93856 | 21.6218 | 1.19118
36.636 | 9.0606 | 21.6256 | 0.10366
36.6398 | 7.50108 | 21.6294 | 0.36197
36.6436 | 6.71551 | 21.6332 | -0.26143
36.6474 | 7.79467 | 21.637 | -1.34879
36.6512 | 8.68653 | 21.6408 | -3.53855
36.655 | 7.76636 | 21.6445 | -6.52377
36.6588 | 7.36564 | 21.6483 | -8.32065
36.6626 | 9.00707 | 21.6521 | -9.52059
36.6664 | 10.9838 | 21.6559 | -8.63174
36.6702 | 11.043 | 21.6597 | -7.30759
36.674 | 8.83828 | 21.6635 | -6.21066
36.6777 | 5.96752 | 21.6673 | -6.07748
36.6815 | 3.71228 | 21.6711 | -8.03408
36.6853 | 2.0981 | 21.6749 | -8.67632
36.6891 | 0.10818 | 21.6787 | -6.19794
36.6929 | -1.12706 | 21.6825 | -5.27564
36.6967 | -1.55066 | 21.6863 | -6.98331
36.7005 | -1.77048 | 21.69 | -7.86513
36.7043 | -1.20462 | 21.6938 | -6.45184
36.7081 | -0.30258 | 21.6976 | -4.76563
36.7119 | -0.02424 | 21.7014 | -4.20233
36.7157 | 0.38424 | 21.7052 | -3.77528
36.7195 | 1.11202 | 21.709 | -2.75832
36.7232 | 1.54993 | 21.7128 | -2.35201
36.727 | 0.78552 | 21.7166 | -3.90707
36.7308 | -1.47273 | 21.7204 | -5.30845
36.7346 | -3.52095 | 21.7242 | -3.52921
36.7384 | -1.87103 | 21.728 | -2.12701
36.7422 | 3.4572 | 21.7318 | -4.35764
36.746 | 8.02142 | 21.7355 | -7.90386
36.7498 | 8.55755 | 21.7393 | -10.1877
36.7536 | 6.92016 | 21.7431 | -9.9907
36.7574 | 5.6474 | 21.7469 | -8.83651
36.7612 | 4.56334 | 21.7507 | -6.49308
36.765 | 4.58084 | 21.7545 | -5.18831
36.7688 | 5.59119 | 21.7583 | -3.76201
36.7725 | 5.24554 | 21.7621 | -1.53614
36.7763 | 2.62442 | 21.7659 | 0.05199
36.7801 | -1.11659 | 21.7697 | 0.94104
36.7839 | -4.15234 | 21.7735 | 1.93034
36.7877 | -3.92556 | 21.7773 | 3.92517
36.7915 | -1.15937 | 21.781 | 4.47534
36.7953 | 0.9226 | 21.7848 | 3.55029
36.7991 | 3.60458 | 21.7886 | 2.88273
36.8029 | 5.51951 | 21.7924 | 2.23142
36.8067 | 5.71595 | 21.7962 | 0.22681
36.8105 | 5.08111 | 21.8 | -2.43174
36.8143 | 3.37297 | 21.8038 | -2.45845
36.818 | 1.32229 | 21.8076 | -0.15763
36.8218 | -0.44303 | 21.8114 | 1.95687
36.8256 | -0.82917 | 21.8152 | 3.6076
36.8294 | -1.28022 | 21.819 | 7.14445
36.8332 | -1.20345 | 21.8228 | 11.2197
36.837 | 1.38817 | 21.8265 | 13.0081
36.8408 | 3.92627 | 21.8303 | 11.6074
36.8446 | 2.38216 | 21.8341 | 10.9584
36.8484 | -2.14905 | 21.8379 | 11.5693
36.8522 | -5.90951 | 21.8417 | 10.0332
36.856 | -7.41802 | 21.8455 | 8.83183
36.8598 | -8.26441 | 21.8493 | 10.9388
36.8635 | -10.2786 | 21.8531 | 14
36.8673 | -10.8337 | 21.8569 | 13.4807
36.8711 | -10.3021 | 21.8607 | 11.5417
36.8749 | -9.61254 | 21.8645 | 10.1514
36.8787 | -8.82909 | 21.8683 | 7.55219
36.8825 | -7.06791 | 21.872 | 4.40242
36.8863 | -5.28696 | 21.8758 | 1.27113
36.8901 | -4.63571 | 21.8796 | 0.41806
36.8939 | -3.96987 | 21.8834 | 2.29939
36.8977 | -2.54588 | 21.8872 | 3.77077
36.9015 | -0.37293 | 21.891 | 3.87323
36.9053 | 1.80851 | 21.8948 | 3.46331
36.909 | 3.65869 | 21.8986 | 1.82813
36.9128 | 6.39975 | 21.9024 | 0.02984
36.9166 | 9.51969 | 21.9062 | -0.21198
36.9204 | 9.60201 | 21.91 | -0.16148
36.9242 | 7.05014 | 21.9138 | 1.15709
36.928 | 4.16921 | 21.9175 | 2.75862
36.9318 | 1.36672 | 21.9213 | 1.55951
36.9356 | -1.62345 | 21.9251 | -2.1543
36.9394 | -5.07737 | 21.9289 | -5.00679
36.9432 | -5.81664 | 21.9327 | -6.79044
36.947 | -4.84452 | 21.9365 | -6.54822
36.9508 | -5.07282 | 21.9403 | -4.93672
36.9545 | -5.16797 | 21.9441 | -3.5536
36.9583 | -3.67391 | 21.9479 | -1.69571
36.9621 | -0.05518 | 21.9517 | -1.60751
36.9659 | 1.65626 | 21.9555 | -2.14074
36.9697 | 0.76114 | 21.9593 | -1.3317
36.9735 | 1.39858 | 21.9631 | -0.71558
36.9773 | 1.0898 | 21.9668 | 0.66219
36.9811 | -1.59381 | 21.9706 | 2.74733
36.9849 | -5.64583 | 21.9744 | 2.95295
36.9887 | -11.0169 | 21.9782 | 2.69153
36.9925 | -15.2538 | 21.982 | 2.76265
36.9963 | -16.6097 | 21.9858 | 3.18907
37 | -16.7162 | 21.9896 | 4.67812
37.0038 | -17.5523 | 21.9934 | 5.25663
37.0076 | -18.0479 | 21.9972 | 5.33823
37.0114 | -16.8933 | 22.001 | 4.32175
37.0152 | -14.0621 | 22.0048 | 2.71325
37.019 | -9.49934 | 22.0086 | -0.46052
37.0228 | -5.8473 | 22.0123 | -3.88762
37.0266 | -5.56541 | 22.0161 | -4.57996
37.0304 | -8.44626 | 22.0199 | -2.41804
37.0342 | -11.2441 | 22.0237 | 1.51933
37.038 | -10.8089 | 22.0275 | 4.1321
37.0418 | -7.55532 | 22.0313 | 3.08906
37.0455 | -4.67386 | 22.0351 | -0.63267
37.0493 | -4.94201 | 22.0389 | -3.56512
37.0531 | -5.72964 | 22.0427 | -5.43832
37.0569 | -4.73906 | 22.0465 | -7.46847
37.0607 | -4.9913 | 22.0503 | -8.0428
37.0645 | -7.29218 | 22.0541 | -4.05329
37.0683 | -10.2351 | 22.0578 | 0.6602
37.0721 | -11.2931 | 22.0616 | 2.27875
37.0759 | -8.87392 | 22.0654 | 1.34633
37.0797 | -3.44423 | 22.0692 | 0.56139
37.0835 | 0.26514 | 22.073 | 1.08047
37.0873 | 0.36859 | 22.0768 | 0.65719
37.091 | 1.69585 | 22.0806 | -1.84158
37.0948 | 4.00061 | 22.0844 | -3.52723
37.0986 | 6.18203 | 22.0882 | -1.60727
37.1024 | 8.33633 | 22.092 | 1.7936
37.1062 | 9.1291 | 22.0958 | 3.42012
37.11 | 7.70219 | 22.0996 | 4.39215
37.1138 | 5.45281 | 22.1033 | 5.11242
37.1176 | 4.84659 | 22.1071 | 4.94296
37.1214 | 5.63595 | 22.1109 | 6.14947
37.1252 | 4.62018 | 22.1147 | 8.26668
37.129 | 2.24034 | 22.1185 | 7.96933
37.1328 | -0.50431 | 22.1223 | 4.62035
37.1365 | -2.22119 | 22.1261 | 0.56724
37.1403 | -1.86764 | 22.1299 | -1.3369
37.1441 | -0.49737 | 22.1337 | -0.49636
37.1479 | 0.88322 | 22.1375 | 3.00658
37.1517 | 1.94108 | 22.1413 | 6.95729
37.1555 | 3.95947 | 22.1451 | 6.7802
37.1593 | 5.85798 | 22.1488 | 2.55214
37.1631 | 7.465 | 22.1526 | -1.34294
37.1669 | 8.48936 | 22.1564 | -4.80352
37.1707 | 9.40965 | 22.1602 | -7.5987
37.1745 | 10.5866 | 22.164 | -8.71576
37.1783 | 9.94759 | 22.1678 | -10.0935
37.1821 | 8.77928 | 22.1716 | -11.0735
37.1858 | 8.43161 | 22.1754 | -11.8299
37.1896 | 7.30056 | 22.1792 | -13.5612
37.1934 | 5.58823 | 22.183 | -12.5037
37.1972 | 4.87249 | 22.1868 | -9.06755
37.201 | 5.61554 | 22.1906 | -5.7808
37.2048 | 5.1051 | 22.1943 | -3.42831
37.2086 | 3.35352 | 22.1981 | -2.31748
37.2124 | 4.49554 | 22.2019 | -1.06138
37.2162 | 7.47259 | 22.2057 | -0.39534
37.22 | 7.47642 | 22.2095 | 0.04812
37.2238 | 6.2677 | 22.2133 | -1.4154
37.2276 | 5.84503 | 22.2171 | -6.66047
37.2313 | 5.46947 | 22.2209 | -10.9452
37.2351 | 5.44114 | 22.2247 | -11.7047
37.2389 | 2.91523 | 22.2285 | -10.8301
37.2427 | -1.65691 | 22.2323 | -9.3725
37.2465 | -1.93492 | 22.2361 | -7.08401
37.2503 | 1.10504 | 22.2398 | -4.92951
37.2541 | 2.97245 | 22.2436 | -2.3123
37.2579 | 1.73072 | 22.2474 | 0.80935
37.2617 | -1.87968 | 22.2512 | 3.49147
37.2655 | -4.17598 | 22.255 | 5.32694
37.2693 | -4.36816 | 22.2588 | 5.30017
37.2731 | -4.08321 | 22.2626 | 5.00085
37.2768 | -4.22395 | 22.2664 | 5.80115
37.2806 | -6.79854 | 22.2702 | 4.72297
37.2844 | -10.1012 | 22.274 | 0.37656
37.2882 | -10.851 | 22.2778 | -4.82034
37.292 | -10.6499 | 22.2816 | -7.19569
37.2958 | -9.55647 | 22.2853 | -6.39059
37.2996 | -8.48393 | 22.2891 | -5.45469
37.3034 | -8.03551 | 22.2929 | -5.97651
37.3072 | -7.39367 | 22.2967 | -6.68494
37.311 | -6.59058 | 22.3005 | -5.83937
37.3148 | -5.77097 | 22.3043 | -4.19611
37.3186 | -4.88012 | 22.3081 | -1.71019
37.3223 | -4.1121 | 22.3119 | 0.77457
37.3261 | -4.10364 | 22.3157 | 2.58029
37.3299 | -5.17644 | 22.3195 | 2.6383
37.3337 | -6.32865 | 22.3233 | 2.07962
37.3375 | -7.55249 | 22.3271 | 3.15919
37.3413 | -8.78551 | 22.3308 | 3.75578
37.3451 | -7.52706 | 22.3346 | 0.03323
37.3489 | -2.54989 | 22.3384 | -7.33045
37.3527 | 3.84187 | 22.3422 | -13.1635
37.3565 | 9.19497 | 22.346 | -15.9539
37.3603 | 12.3279 | 22.3498 | -17.1812
37.3641 | 12.1779 | 22.3536 | -15.9203
37.3678 | 10.1541 | 22.3574 | -11.6468
37.3716 | 6.45544 | 22.3612 | -7.50187
37.3754 | 4.18366 | 22.365 | -6.62254
37.3792 | 4.31076 | 22.3688 | -9.68362
37.383 | 5.7866 | 22.3726 | -13.6116
37.3868 | 7.36995 | 22.3764 | -15.75
37.3906 | 6.52513 | 22.3801 | -13.9322
37.3944 | 4.64584 | 22.3839 | -10.0931
37.3982 | 3.94285 | 22.3877 | -6.61699
37.402 | 4.88015 | 22.3915 | -5.89862
37.4058 | 5.71099 | 22.3953 | -7.80165
37.4096 | 4.20974 | 22.3991 | -9.36226
37.4133 | 2.79342 | 22.4029 | -8.08312
37.4171 | 1.63892 | 22.4067 | -5.54911
37.4209 | -0.95868 | 22.4105 | -2.86145
37.4247 | -3.79697 | 22.4143 | 1.44846
37.4285 | -3.66785 | 22.4181 | 5.27585
37.4323 | -2.01281 | 22.4219 | 6.6023
37.4361 | 0.90397 | 22.4256 | 5.64321
37.4399 | 4.99641 | 22.4294 | 4.9217
37.4437 | 6.67542 | 22.4332 | 5.70791
37.4475 | 6.97238 | 22.437 | 8.72318
37.4513 | 8.5181 | 22.4408 | 13.4934
37.4551 | 7.17845 | 22.4446 | 16.3257
37.4588 | 1.92746 | 22.4484 | 17.2396
37.4626 | -3.47913 | 22.4522 | 14.9773
37.4664 | -7.53036 | 22.456 | 8.72966
37.4702 | -8.02871 | 22.4598 | 2.28428
37.474 | -4.81482 | 22.4636 | -1.43928
37.4778 | -0.28809 | 22.4674 | -3.40337
37.4816 | 3.08426 | 22.4711 | -4.10821
37.4854 | 4.36702 | 22.4749 | -4.35604
37.4892 | 1.43297 | 22.4787 | -5.05008
37.493 | -4.48568 | 22.4825 | -4.53846
37.4968 | -8.99085 | 22.4863 | -3.03439
37.5006 | -11.2859 | 22.4901 | -0.39095
37.5043 | -12.2949 | 22.4939 | 1.37685
37.5081 | -13.6009 | 22.4977 | -0.18242
37.5119 | -14.5129 | 22.5015 | -3.25186
37.5157 | -13.158 | 22.5053 | -4.69164
37.5195 | -10.423 | 22.5091 | -5.13825
37.5233 | -6.47204 | 22.5129 | -4.65016
37.5271 | 0.02878 | 22.5166 | -1.83798
37.5309 | 6.98443 | 22.5204 | 3.61892
37.5347 | 8.38147 | 22.5242 | 7.75618
37.5385 | 4.86692 | 22.528 | 8.43571
37.5423 | 1.64814 | 22.5318 | 7.45173
37.5461 | 0.1739 | 22.5356 | 3.46695
37.5499 | -1.29821 | 22.5394 | -1.03211
37.5536 | -1.65508 | 22.5432 | -3.08511
37.5574 | 0.68883 | 22.547 | -3.48596
37.5612 | 4.66915 | 22.5508 | -3.95051
37.565 | 5.87184 | 22.5546 | -3.63841
37.5688 | 4.44391 | 22.5584 | -1.44241
37.5726 | 2.86459 | 22.5621 | -0.3749
37.5764 | 3.6175 | 22.5659 | -2.12228
37.5802 | 5.11644 | 22.5697 | -5.26225
37.584 | 4.16748 | 22.5735 | -8.66214
37.5878 | 1.51919 | 22.5773 | -10.5554
37.5916 | 1.12735 | 22.5811 | -8.89853
37.5954 | 1.99396 | 22.5849 | -4.54811
37.5991 | 2.77857 | 22.5887 | 0.40097
37.6029 | 2.76658 | 22.5925 | 4.21359
37.6067 | 1.94162 | 22.5963 | 4.54385
37.6105 | 1.21747 | 22.6001 | 1.03594
37.6143 | 0.18296 | 22.6039 | -3.31118
37.6181 | 0.22628 | 22.6076 | -5.89745
37.6219 | 3.18086 | 22.6114 | -6.97304
37.6257 | 4.32237 | 22.6152 | -7.65661
37.6295 | 1.87037 | 22.619 | -8.22776
37.6333 | -1.2074 | 22.6228 | -7.85214
37.6371 | -3.13504 | 22.6266 | -5.77808
37.6409 | -3.79147 | 22.6304 | -2.30294
37.6446 | -5.92859 | 22.6342 | -0.17014
37.6484 | -8.93186 | 22.638 | -1.88686
37.6522 | -10.1494 | 22.6418 | -3.42343
37.656 | -8.26424 | 22.6456 | -1.77393
37.6598 | -6.22192 | 22.6494 | 0.84268
37.6636 | -7.5786 | 22.6531 | 2.23096
37.6674 | -9.74699 | 22.6569 | 3.50644
37.6712 | -9.08833 | 22.6607 | 3.93877
37.675 | -6.35331 | 22.6645 | 4.30131
37.6788 | -2.57239 | 22.6683 | 6.50538
37.6826 | 1.25827 | 22.6721 | 8.34947
37.6864 | 3.99114 | 22.6759 | 9.33277
37.6901 | 5.48509 | 22.6797 | 8.36614
37.6939 | 5.57796 | 22.6835 | 6.2297
37.6977 | 4.53832 | 22.6873 | 5.17864
37.7015 | 1.80429 | 22.6911 | 4.98893
37.7053 | -2.42823 | 22.6949 | 4.15848
37.7091 | -5.28908 | 22.6986 | 4.0158
37.7129 | -5.68095 | 22.7024 | 6.28602
37.7167 | -2.74592 | 22.7062 | 8.80023
37.7205 | 2.9721 | 22.71 | 9.81521
37.7243 | 7.93352 | 22.7138 | 9.85606
37.7281 | 11.5549 | 22.7176 | 9.03022
37.7319 | 15.6445 | 22.7214 | 7.17268
37.7356 | 18.2404 | 22.7252 | 5.28794
37.7394 | 17.1349 | 22.729 | 3.91189
37.7432 | 14.2535 | 22.7328 | 3.44873
37.747 | 12.3865 | 22.7366 | 2.2819
37.7508 | 10.8217 | 22.7404 | -0.57512
37.7546 | 7.3451 | 22.7442 | -1.76826
37.7584 | 4.0478 | 22.7479 | -1.19987
37.7622 | 3.45367 | 22.7517 | -1.15459
37.766 | 4.64492 | 22.7555 | -0.35665
37.7698 | 5.17723 | 22.7593 | 0.85469
37.7736 | 3.85872 | 22.7631 | 3.72173
37.7774 | 2.29125 | 22.7669 | 8.22386
37.7811 | 2.77444 | 22.7707 | 11.5492
37.7849 | 3.30564 | 22.7745 | 10.8776
37.7887 | 0.75558 | 22.7783 | 9.1177
37.7925 | -2.62816 | 22.7821 | 7.75788
37.7963 | -4.47847 | 22.7859 | 5.83443
37.8001 | -5.973 | 22.7897 | 3.80432
37.8039 | -4.80793 | 22.7934 | 1.38631
37.8077 | -1.9495 | 22.7972 | -0.20443
37.8115 | -1.17023 | 22.801 | -0.71852
37.8153 | -2.59781 | 22.8048 | -1.5017
37.8191 | -3.36017 | 22.8086 | -1.91434
37.8229 | -3.78505 | 22.8124 | -1.0668
37.8266 | -4.78279 | 22.8162 | 0.61092
37.8304 | -5.38211 | 22.82 | 2.71957
37.8342 | -5.32326 | 22.8238 | 6.21434
37.838 | -3.79976 | 22.8276 | 9.92402
37.8418 | -0.41546 | 22.8314 | 11.71
37.8456 | 3.69839 | 22.8352 | 11.0138
37.8494 | 6.92322 | 22.8389 | 8.56457
37.8532 | 8.79803 | 22.8427 | 7.91066
37.857 | 9.41019 | 22.8465 | 9.76429
37.8608 | 9.90365 | 22.8503 | 9.71745
37.8646 | 10.0806 | 22.8541 | 3.81818
37.8684 | 10.4806 | 22.8579 | -4.12112
37.8721 | 10.8271 | 22.8617 | -8.06477
37.8759 | 10.302 | 22.8655 | -6.67166
37.8797 | 9.41508 | 22.8693 | -3.6208
37.8835 | 8.27813 | 22.8731 | -0.93324
37.8873 | 5.97837 | 22.8769 | 0.70412
37.8911 | 3.18636 | 22.8807 | 1.49056
37.8949 | 2.55226 | 22.8844 | 1.53101
37.8987 | 1.52509 | 22.8882 | 0.58061
37.9025 | -1.3746 | 22.892 | -0.36274
37.9063 | -2.82483 | 22.8958 | -0.62536
37.9101 | -2.88709 | 22.8996 | 0.87134
37.9139 | -2.15009 | 22.9034 | 3.16286
37.9176 | -0.29602 | 22.9072 | 2.52582
37.9214 | 3.5942 | 22.911 | 1.1205
37.9252 | 6.28651 | 22.9148 | 0.9037
37.929 | 4.56235 | 22.9186 | 0.33764
37.9328 | 2.09317 | 22.9224 | 0.49212
37.9366 | 0.94976 | 22.9262 | 3.05306
37.9404 | -0.20944 | 22.9299 | 6.28453
37.9442 | -1.82466 | 22.9337 | 8.69371
37.948 | -2.28019 | 22.9375 | 9.5283
37.9518 | -2.75884 | 22.9413 | 7.74983
37.9556 | -4.01902 | 22.9451 | 5.62692
37.9594 | -5.22712 | 22.9489 | 3.6039
37.9632 | -5.85383 | 22.9527 | 1.4602
37.9669 | -4.41986 | 22.9565 | 0.55364
37.9707 | -1.00277 | 22.9603 | 1.44783
37.9745 | 0.94733 | 22.9641 | 1.74936
37.9783 | 1.61056 | 22.9679 | 0.01788
37.9821 | 0.69878 | 22.9717 | -2.58923
37.9859 | -2.76947 | 22.9754 | -3.09628
37.9897 | -4.90674 | 22.9792 | -2.12741
37.9935 | -4.99979 | 22.983 | -0.93296
37.9973 | -3.89457 | 22.9868 | 0.51492
38.0011 | -1.13691 | 22.9906 | 1.41695
38.0049 | 0.7717 | 22.9944 | 1.58725
38.0087 | 0.47791 | 22.9982 | 3.30709
38.0124 | 0.80672 | 23.002 | 5.1371
38.0162 | 2.21493 | 23.0058 | 4.29287
38.02 | 2.03243 | 23.0096 | 3.53182
38.0238 | -1.27158 | 23.0134 | 3.47475
38.0276 | -4.41906 | 23.0172 | 4.76308
38.0314 | -5.28767 | 23.0209 | 5.73789
38.0352 | -5.91057 | 23.0247 | 5.21462
38.039 | -6.49187 | 23.0285 | 4.95318
38.0428 | -6.50278 | 23.0323 | 6.97158
38.0466 | -5.86621 | 23.0361 | 10.496
38.0504 | -3.96058 | 23.0399 | 10.6324
38.0542 | -1.6478 | 23.0437 | 6.33715
38.0579 | -0.01917 | 23.0475 | -0.9337
38.0617 | 0.01356 | 23.0513 | -6.88314
38.0655 | -0.52807 | 23.0551 | -8.36887
38.0693 | 0.85809 | 23.0589 | -6.29662
38.0731 | 2.95763 | 23.0627 | -2.79299
38.0769 | 2.76159 | 23.0664 | 0.13099
38.0807 | 2.0113 | 23.0702 | 2.11014
38.0845 | 1.7528 | 23.074 | 2.76545
38.0883 | 0.69128 | 23.0778 | 2.20186
38.0921 | 0.32758 | 23.0816 | 0.9554
38.0959 | 1.25093 | 23.0854 | 0.99262
38.0997 | 3.20227 | 23.0892 | 2.68603
38.1034 | 5.11498 | 23.093 | 3.47186
38.1072 | 5.92855 | 23.0968 | 2.01309
38.111 | 6.09159 | 23.1006 | 1.28281
38.1148 | 5.76381 | 23.1044 | 2.83626
38.1186 | 4.92367 | 23.1082 | 5.02522
38.1224 | 3.66777 | 23.1119 | 5.94997
38.1262 | 1.33235 | 23.1157 | 5.28192
38.13 | -0.68494 | 23.1195 | 3.94777
38.1338 | -0.0985 | 23.1233 | 4.14543
38.1376 | 4.14347 | 23.1271 | 5.10391
38.1414 | 7.24154 | 23.1309 | 4.0227
38.1452 | 6.22874 | 23.1347 | 0.30321
38.1489 | 3.99684 | 23.1385 | -4.79313
38.1527 | 1.94658 | 23.1423 | -8.10587
38.1565 | -0.38632 | 23.1461 | -6.84264
38.1603 | -2.91106 | 23.1499 | -3.60347
38.1641 | -5.43683 | 23.1537 | -1.19188
38.1679 | -5.69739 | 23.1575 | -0.86723
38.1717 | -4.26451 | 23.1612 | -0.81949
38.1755 | -2.488 | 23.165 | -0.55983
38.1793 | -0.03161 | 23.1688 | -1.78529
38.1831 | 3.62805 | 23.1726 | -3.66477
38.1869 | 4.13596 | 23.1764 | -3.228
38.1907 | -0.6988 | 23.1802 | -0.73088
38.1944 | -4.45508 | 23.184 | 1.47001
38.1982 | -3.93924 | 23.1878 | 3.62012
38.202 | -1.76857 | 23.1916 | 4.11927
38.2058 | -2.55298 | 23.1954 | 2.01619
38.2096 | -6.36421 | 23.1992 | 1.78371
38.2134 | -9.72037 | 23.203 | 2.99088
38.2172 | -11.1821 | 23.2067 | 2.94319
38.221 | -11.6682 | 23.2105 | 2.04461
38.2248 | -10.5664 | 23.2143 | 2.58462
38.2286 | -7.15437 | 23.2181 | 4.6192
38.2324 | -2.98065 | 23.2219 | 4.5067
38.2362 | -0.32015 | 23.2257 | 2.56087
38.2399 | -1.21587 | 23.2295 | 2.20849
38.2437 | -5.64865 | 23.2333 | 4.27417
38.2475 | -10.8375 | 23.2371 | 8.13827
38.2513 | -14.1104 | 23.2409 | 12.2902
38.2551 | -13.9172 | 23.2447 | 13.1799
38.2589 | -13.1546 | 23.2485 | 12.1457
38.2627 | -13.5868 | 23.2522 | 11.3676
38.2665 | -12.859 | 23.256 | 11.2123
38.2703 | -10.7782 | 23.2598 | 9.89735
38.2741 | -10.1312 | 23.2636 | 8.25615
38.2779 | -10.9119 | 23.2674 | 5.4395
38.2817 | -12.6348 | 23.2712 | 3.56607
38.2854 | -13.8971 | 23.275 | 6.07114
38.2892 | -13.59 | 23.2788 | 8.66047
38.293 | -13.8993 | 23.2826 | 9.54022
38.2968 | -16.4102 | 23.2864 | 9.69613
38.3006 | -19.0889 | 23.2902 | 11.0978
38.3044 | -19.9701 | 23.294 | 10.7759
38.3082 | -17.2404 | 23.2977 | 8.53581
38.312 | -11.545 | 23.3015 | 8.25258
38.3158 | -5.82856 | 23.3053 | 7.79976
38.3196 | -3.39567 | 23.3091 | 6.23131
38.3234 | -3.23271 | 23.3129 | 6.15023
38.3272 | -2.38038 | 23.3167 | 9.33547
38.331 | -2.23627 | 23.3205 | 13.5491
38.3347 | -1.86276 | 23.3243 | 16.2956
38.3385 | 0.78665 | 23.3281 | 16.4808
38.3423 | 3.66197 | 23.3319 | 14.7573
38.3461 | 4.63986 | 23.3357 | 13.3074
38.3499 | 3.82472 | 23.3395 | 12.8134
38.3537 | 2.26282 | 23.3432 | 12.2179
38.3575 | 0.01581 | 23.347 | 12.2159
38.3613 | -2.78466 | 23.3508 | 11.2694
38.3651 | -5.17627 | 23.3546 | 8.82409
38.3689 | -5.52472 | 23.3584 | 5.13171
38.3727 | -4.07209 | 23.3622 | 1.376
38.3765 | -2.83494 | 23.366 | 0.68314
38.3802 | -1.99228 | 23.3698 | 2.42627
38.384 | 0.52509 | 23.3736 | 4.04726
38.3878 | 3.7108 | 23.3774 | 3.73953
38.3916 | 4.13918 | 23.3812 | 1.74351
38.3954 | 2.14508 | 23.385 | -0.70081
38.3992 | -0.00804 | 23.3887 | -2.55142
38.403 | -0.38997 | 23.3925 | -3.62151
38.4068 | 0.61511 | 23.3963 | -3.41363
38.4106 | 1.61394 | 23.4001 | -1.70223
38.4144 | 3.63544 | 23.4039 | -0.2835
38.4182 | 6.13987 | 23.4077 | -1.04924
38.422 | 7.02413 | 23.4115 | -2.95239
38.4257 | 6.44924 | 23.4153 | -4.24147
38.4295 | 5.02248 | 23.4191 | -3.12093
38.4333 | 3.43709 | 23.4229 | -0.88775
38.4371 | 2.64252 | 23.4267 | 0.04445
38.4409 | 3.5391 | 23.4305 | -0.40882
38.4447 | 5.43254 | 23.4342 | -2.5784
38.4485 | 5.52994 | 23.438 | -5.15557
38.4523 | 4.00378 | 23.4418 | -6.28292
38.4561 | 3.19767 | 23.4456 | -7.043
38.4599 | 3.06395 | 23.4494 | -8.55481
38.4637 | 3.12294 | 23.4532 | -11.3011
38.4675 | 3.44667 | 23.457 | -14.2518
38.4712 | 3.04231 | 23.4608 | -16.4399
38.475 | 2.84851 | 23.4646 | -17.7391
38.4788 | 3.71717 | 23.4684 | -18.3048
38.4826 | 3.55432 | 23.4722 | -18.1313
38.4864 | 0.13221 | 23.476 | -18.3038
38.4902 | -3.57595 | 23.4797 | -18.4861
38.494 | -5.90505 | 23.4835 | -17.3353
38.4978 | -6.72095 | 23.4873 | -15.0687
38.5016 | -5.22547 | 23.4911 | -12.6666
38.5054 | -1.54756 | 23.4949 | -11.241
38.5092 | 2.5448 | 23.4987 | -10.2172
38.513 | 2.26597 | 23.5025 | -9.14827
38.5167 | -1.53609 | 23.5063 | -8.5437
38.5205 | -5.32267 | 23.5101 | -10.1962
38.5243 | -7.67065 | 23.5139 | -11.9355
38.5281 | -8.58089 | 23.5177 | -10.4687
38.5319 | -6.83222 | 23.5215 | -9.38825
38.5357 | -3.22984 | 23.5253 | -12.7985
38.5395 | -0.2591 | 23.529 | -17.4265
38.5433 | 0.09792 | 23.5328 | -19.655
38.5471 | -0.3809 | 23.5366 | -17.6292
38.5509 | -0.92598 | 23.5404 | -12.2352
38.5547 | -2.97417 | 23.5442 | -6.30559
38.5585 | -6.2578 | 23.548 | -2.71785
38.5622 | -10.6027 | 23.5518 | -1.59867
38.566 | -13.9436 | 23.5556 | -1.60132
38.5698 | -16.3166 | 23.5594 | -0.993
38.5736 | -16.5741 | 23.5632 | -0.30916
38.5774 | -14.2109 | 23.567 | -0.34997
38.5812 | -12.6047 | 23.5708 | 0.18836
38.585 | -12.1865 | 23.5745 | -0.78512
38.5888 | -12.5889 | 23.5783 | -3.62633
38.5926 | -13.4349 | 23.5821 | -4.03069
38.5964 | -13.8597 | 23.5859 | -4.51485
38.6002 | -13.5651 | 23.5897 | -5.62987
38.604 | -11.9426 | 23.5935 | -3.64655
38.6077 | -8.507 | 23.5973 | -0.90887
38.6115 | -3.86022 | 23.6011 | 0.95384
38.6153 | -0.20067 | 23.6049 | 3.0641
38.6191 | 3.03643 | 23.6087 | 4.80805
38.6229 | 6.51371 | 23.6125 | 4.13146
38.6267 | 6.91246 | 23.6163 | 3.37787
38.6305 | 3.54706 | 23.62 | 4.84571
38.6343 | -0.4361 | 23.6238 | 7.13102
38.6381 | -2.00958 | 23.6276 | 10.0279
38.6419 | -1.28588 | 23.6314 | 12.3816
38.6457 | 0.27363 | 23.6352 | 12.8898
38.6495 | 0.80496 | 23.639 | 10.949
38.6532 | -0.11033 | 23.6428 | 7.35169
38.657 | 0.27642 | 23.6466 | 4.24918
38.6608 | 0.50975 | 23.6504 | 3.988
38.6646 | -0.74332 | 23.6542 | 7.16331
38.6684 | -1.67672 | 23.658 | 10.1568
38.6722 | -1.96863 | 23.6618 | 11.6468
38.676 | -2.30046 | 23.6655 | 12.4009
38.6798 | -3.87665 | 23.6693 | 12.2662
38.6836 | -7.04436 | 23.6731 | 12.1538
38.6874 | -8.86085 | 23.6769 | 11.6658
38.6912 | -7.70888 | 23.6807 | 9.77629
38.695 | -2.58711 | 23.6845 | 6.36435
38.6987 | 4.04479 | 23.6883 | 3.27214
38.7025 | 7.49798 | 23.6921 | 3.52655
38.7063 | 5.62874 | 23.6959 | 4.92136
38.7101 | 1.83029 | 23.6997 | 5.29956
38.7139 | 0.6395 | 23.7035 | 4.81625
38.7177 | -0.67971 | 23.7073 | 4.12629
38.7215 | -2.05477 | 23.711 | 1.80951
38.7253 | -2.03003 | 23.7148 | -2.68878
38.7291 | -2.32889 | 23.7186 | -6.5469
38.7329 | -4.02213 | 23.7224 | -10.0769
38.7367 | -6.9987 | 23.7262 | -12.2951
38.7405 | -9.03611 | 23.73 | -11.5578
38.7443 | -9.94438 | 23.7338 | -9.28782
38.748 | -10.3475 | 23.7376 | -7.96441
38.7518 | -10.3739 | 23.7414 | -7.06279
38.7556 | -9.51999 | 23.7452 | -7.32634
38.7594 | -7.37474 | 23.749 | -6.96352
38.7632 | -3.53626 | 23.7528 | -5.49616
38.767 | 1.10022 | 23.7565 | -5.92079
38.7708 | 3.98456 | 23.7603 | -5.8492
38.7746 | 4.00639 | 23.7641 | -5.06118
38.7784 | 2.74615 | 23.7679 | -4.27245
38.7822 | 2.20238 | 23.7717 | -3.80177
38.786 | 1.98882 | 23.7755 | -4.08843
38.7898 | 2.03622 | 23.7793 | -2.7419
38.7935 | 2.47591 | 23.7831 | -0.41352
38.7973 | 4.63583 | 23.7869 | -0.48614
38.8011 | 7.1073 | 23.7907 | -4.26039
38.8049 | 7.85811 | 23.7945 | -8.3348
38.8087 | 6.99357 | 23.7983 | -9.00114
38.8125 | 4.74215 | 23.802 | -6.67063
38.8163 | 3.49829 | 23.8058 | -3.46759
38.8201 | 4.73836 | 23.8096 | 0.54056
38.8239 | 5.03647 | 23.8134 | 4.27931
38.8277 | 4.21382 | 23.8172 | 6.63264
38.8315 | 4.80328 | 23.821 | 6.95253
38.8353 | 6.74852 | 23.8248 | 7.48002
38.839 | 7.8318 | 23.8286 | 9.20539
38.8428 | 6.0913 | 23.8324 | 9.48967
38.8466 | 2.94364 | 23.8362 | 8.11156
38.8504 | 1.92934 | 23.84 | 5.95221
38.8542 | 3.10284 | 23.8438 | 3.93035
38.858 | 3.49058 | 23.8475 | 3.30825
38.8618 | 3.75113 | 23.8513 | 1.81723
38.8656 | 4.9079 | 23.8551 | -1.75241
38.8694 | 4.91263 | 23.8589 | -4.70653
38.8732 | 2.32625 | 23.8627 | -5.84551
38.877 | -1.23426 | 23.8665 | -6.25024
38.8808 | -4.80529 | 23.8703 | -6.75663
38.8845 | -6.61058 | 23.8741 | -6.37817
38.8883 | -5.57505 | 23.8779 | -6.41352
38.8921 | -4.18825 | 23.8817 | -7.69285
38.8959 | -2.79434 | 23.8855 | -9.38867
38.8997 | -0.93679 | 23.8893 | -11.1781
38.9035 | -0.63354 | 23.8931 | -11.8908
38.9073 | -1.43566 | 23.8968 | -10.6459
38.9111 | -1.4827 | 23.9006 | -7.63779
38.9149 | -0.53424 | 23.9044 | -3.61959
38.9187 | 2.58637 | 23.9082 | -0.42111
38.9225 | 5.74713 | 23.912 | 1.46134
38.9263 | 6.44426 | 23.9158 | 2.63974
38.93 | 4.07155 | 23.9196 | 2.04599
38.9338 | 1.0331 | 23.9234 | -1.07067
38.9376 | -1.01719 | 23.9272 | -5.7096
38.9414 | -3.16529 | 23.931 | -9.54082
38.9452 | -5.9652 | 23.9348 | -11.0566
38.949 | -8.15743 | 23.9386 | -9.68039
38.9528 | -8.09013 | 23.9423 | -5.09783
38.9566 | -7.92893 | 23.9461 | 0.57598
38.9604 | -9.82389 | 23.9499 | 6.57439
38.9642 | -11.5885 | 23.9537 | 11.171
38.968 | -10.9657 | 23.9575 | 10.9415
38.9718 | -8.23972 | 23.9613 | 6.90678
38.9755 | -5.79425 | 23.9651 | 3.40855
38.9793 | -5.00231 | 23.9689 | 0.89362
38.9831 | -4.90386 | 23.9727 | -0.59617
38.9869 | -4.67021 | 23.9765 | -0.47598
38.9907 | -4.53021 | 23.9803 | -0.01302
38.9945 | -4.17636 | 23.9841 | 2.52339
38.9983 | -4.33405 | 23.9878 | 5.92476
39.0021 | -5.42747 | 23.9916 | 4.90891
39.0059 | -6.85327 | 23.9954 | 2.16634
39.0097 | -7.44214 | 23.9992 | 1.37631
39.0135 | -8.02128 | 24.003 | 1.92934
39.0173 | -9.02299 | 24.0068 | 1.26278
39.021 | -9.35336 | 24.0106 | -0.9189
39.0248 | -8.45121 | 24.0144 | -0.53268
39.0286 | -7.16256 | 24.0182 | 1.96929
39.0324 | -7.17287 | 24.022 | 5.00282
39.0362 | -8.41752 | 24.0258 | 6.98567
39.04 | -7.33076 | 24.0296 | 6.65904
39.0438 | -3.55778 | 24.0333 | 5.12598
39.0476 | -0.25531 | 24.0371 | 2.85382
39.0514 | 1.33541 | 24.0409 | 1.27288
39.0552 | -0.63794 | 24.0447 | 2.76707
39.059 | -5.15441 | 24.0485 | 4.53658
39.0628 | -10.2005 | 24.0523 | 3.58945
39.0665 | -15.4211 | 24.0561 | 1.87878
39.0703 | -20.1643 | 24.0599 | 2.24739
39.0741 | -22.052 | 24.0637 | 4.87674
39.0779 | -21.7098 | 24.0675 | 6.73638
39.0817 | -19.3094 | 24.0713 | 4.65454
39.0855 | -15.269 | 24.0751 | 1.60854
39.0893 | -11.7925 | 24.0788 | -0.30848
39.0931 | -8.33823 | 24.0826 | -1.23736
39.0969 | -4.11549 | 24.0864 | -0.25954
39.1007 | -0.89276 | 24.0902 | 1.32695
39.1045 | -0.66386 | 24.094 | 3.19108
39.1083 | -1.52404 | 24.0978 | 2.33319
39.1121 | -1.57914 | 24.1016 | -0.04974
39.1158 | -2.48208 | 24.1054 | -0.50303
39.1196 | -3.04867 | 24.1092 | 1.43487
39.1234 | -2.05351 | 24.113 | 3.10465
39.1272 | -0.33676 | 24.1168 | 3.28427
39.131 | 0.25425 | 24.1206 | 3.80393
39.1348 | 1.10358 | 24.1243 | 3.68165
39.1386 | 3.11043 | 24.1281 | 2.56907
39.1424 | 4.84829 | 24.1319 | 1.36058
39.1462 | 6.22575 | 24.1357 | -0.2539
39.15 | 6.01734 | 24.1395 | -1.46809
39.1538 | 5.56239 | 24.1433 | -0.75421
39.1576 | 5.53673 | 24.1471 | 1.67726
39.1613 | 6.13781 | 24.1509 | 4.30161
39.1651 | 6.6451 | 24.1547 | 5.53189
39.1689 | 5.92978 | 24.1585 | 5.62939
39.1727 | 4.85358 | 24.1623 | 5.0512
39.1765 | 3.3237 | 24.1661 | 1.60347
39.1803 | 2.60645 | 24.1698 | -4.09186
39.1841 | 2.6228 | 24.1736 | -10.5095
39.1879 | 1.43258 | 24.1774 | -14.9334
39.1917 | -0.83039 | 24.1812 | -14.582
39.1955 | -3.81614 | 24.185 | -10.6361
39.1993 | -6.61374 | 24.1888 | -4.24297
39.2031 | -6.94659 | 24.1926 | 1.79844
39.2068 | -5.96443 | 24.1964 | 3.91553
39.2106 | -5.56244 | 24.2002 | 0.98956
39.2144 | -4.94885 | 24.204 | -2.55708
39.2182 | -4.38029 | 24.2078 | -2.60133
39.222 | -3.6265 | 24.2116 | 0.17627
39.2258 | -3.16714 | 24.2153 | 3.52624
39.2296 | -3.43856 | 24.2191 | 3.63573
39.2334 | -5.38955 | 24.2229 | 0.96624
39.2372 | -8.86616 | 24.2267 | -2.09348
39.241 | -9.07943 | 24.2305 | -3.23359
39.2448 | -6.35306 | 24.2343 | -2.97609
39.2486 | -3.89926 | 24.2381 | -3.75983
39.2523 | -1.84077 | 24.2419 | -5.79785
39.2561 | -0.31254 | 24.2457 | -5.96931
39.2599 | -0.26622 | 24.2495 | -5.57093
39.2637 | -2.23704 | 24.2533 | -6.99996
39.2675 | -4.60596 | 24.2571 | -9.07318
39.2713 | -4.22305 | 24.2608 | -10.3028
39.2751 | -3.29031 | 24.2646 | -9.96916
39.2789 | -2.70197 | 24.2684 | -9.90726
39.2827 | -0.65258 | 24.2722 | -10.055
39.2865 | 0.70012 | 24.276 | -8.68238
39.2903 | 0.90239 | 24.2798 | -6.93599
39.2941 | 1.48665 | 24.2836 | -6.82452
39.2978 | 1.81238 | 24.2874 | -7.35819
39.3016 | 1.95309 | 24.2912 | -7.21377
39.3054 | 0.21204 | 24.295 | -5.96711
39.3092 | -3.07323 | 24.2988 | -3.00716
39.313 | -4.34438 | 24.3026 | -0.21854
39.3168 | -2.89197 | 24.3064 | -0.91586
39.3206 | -1.0252 | 24.3101 | -4.80941
39.3244 | -2.12758 | 24.3139 | -8.16232
39.3282 | -5.73665 | 24.3177 | -8.15066
39.332 | -8.64842 | 24.3215 | -6.45543
39.3358 | -8.82498 | 24.3253 | -4.18224
39.3396 | -6.22183 | 24.3291 | -1.39392
39.3433 | -3.4405 | 24.3329 | 2.01175
39.3471 | -2.95172 | 24.3367 | 5.20465
39.3509 | -1.69164 | 24.3405 | 6.65058
39.3547 | 1.37867 | 24.3443 | 4.67213
39.3585 | 3.2836 | 24.3481 | -0.52865
39.3623 | 4.34887 | 24.3519 | -4.61861
39.3661 | 5.19657 | 24.3556 | -5.42427
39.3699 | 6.74251 | 24.3594 | -3.9637
39.3737 | 8.27695 | 24.3632 | -1.33519
39.3775 | 9.04731 | 24.367 | 0.05294
39.3813 | 11.3284 | 24.3708 | -1.25332
39.3851 | 15.1835 | 24.3746 | -2.7429
39.3888 | 18.2834 | 24.3784 | -4.18235
39.3926 | 18.7742 | 24.3822 | -6.31764
39.3964 | 17.1385 | 24.386 | -9.09675
39.4002 | 13.1816 | 24.3898 | -11.4007
39.404 | 7.44895 | 24.3936 | -12.8797
39.4078 | 2.6592 | 24.3974 | -13.176
39.4116 | 0.14125 | 24.4011 | -12.8817
39.4154 | -0.25998 | 24.4049 | -11.2417
39.4192 | 0.48408 | 24.4087 | -9.79052
39.423 | 2.37925 | 24.4125 | -8.0809
39.4268 | 3.60702 | 24.4163 | -6.80725
39.4306 | 2.79199 | 24.4201 | -7.47087
39.4343 | 2.14411 | 24.4239 | -7.49035
39.4381 | 3.73898 | 24.4277 | -5.92979
39.4419 | 4.04853 | 24.4315 | -3.89827
39.4457 | 2.601 | 24.4353 | -1.6233
39.4495 | 1.17574 | 24.4391 | 0.72888
39.4533 | -0.64484 | 24.4429 | 2.10111
39.4571 | -3.00253 | 24.4466 | 2.1088
39.4609 | -4.85594 | 24.4504 | 1.65421
39.4647 | -4.84892 | 24.4542 | 0.8755
39.4685 | -3.34108 | 24.458 | -1.35088
39.4723 | -1.96104 | 24.4618 | -3.68833
39.4761 | -2.0261 | 24.4656 | -3.45222
39.4799 | -3.98802 | 24.4694 | -2.90718
39.4836 | -6.72303 | 24.4732 | -1.66603
39.4874 | -7.0891 | 24.477 | 1.14067
39.4912 | -5.88064 | 24.4808 | 2.07678
39.495 | -3.5407 | 24.4846 | 1.24993
39.4988 | -0.8907 | 24.4884 | -0.18472
39.5026 | -0.50509 | 24.4921 | -1.40012
39.5064 | -2.17748 | 24.4959 | -1.9059
39.5102 | -2.25623 | 24.4997 | -1.15837
39.514 | -0.77785 | 24.5035 | 1.084
39.5178 | -0.69503 | 24.5073 | 2.34449
39.5216 | -2.78181 | 24.5111 | 2.22487
39.5254 | -5.15895 | 24.5149 | 3.8113
39.5291 | -6.62783 | 24.5187 | 6.51402
39.5329 | -6.85232 | 24.5225 | 6.32253
39.5367 | -6.02588 | 24.5263 | 2.99937
39.5405 | -3.95886 | 24.5301 | -0.64584
39.5443 | -2.19715 | 24.5339 | -2.68859
39.5481 | -1.77938 | 24.5376 | -0.92304
39.5519 | -2.22205 | 24.5414 | 2.26942
39.5557 | -2.44786 | 24.5452 | 2.90285
39.5595 | -2.35704 | 24.549 | 1.11169
39.5633 | -0.95692 | 24.5528 | -2.44301
39.5671 | 2.72273 | 24.5566 | -5.25115
39.5709 | 5.97191 | 24.5604 | -6.19061
39.5746 | 6.40022 | 24.5642 | -6.18
39.5784 | 4.19055 | 24.568 | -7.11848
39.5822 | 2.34258 | 24.5718 | -8.51482
39.586 | 2.19113 | 24.5756 | -6.81671
39.5898 | 1.16914 | 24.5794 | -2.95814
39.5936 | -0.60339 | 24.5831 | 0.03844
39.5974 | -0.45044 | 24.5869 | 2.14433
39.6012 | 3.12041 | 24.5907 | 4.56319
39.605 | 5.32177 | 24.5945 | 4.56533
39.6088 | 3.76602 | 24.5983 | 3.6121
39.6126 | 0.05786 | 24.6021 | 4.66488
39.6164 | -3.39354 | 24.6059 | 4.90582
39.6201 | -4.41568 | 24.6097 | 2.58806
39.6239 | -3.46418 | 24.6135 | -1.77539
39.6277 | -0.02976 | 24.6173 | -5.47768
39.6315 | 4.66605 | 24.6211 | -6.1542
39.6353 | 8.358 | 24.6249 | -3.96729
39.6391 | 9.34054 | 24.6286 | -0.97934
39.6429 | 8.82166 | 24.6324 | 1.31293
39.6467 | 7.84893 | 24.6362 | 2.15371
39.6505 | 7.59002 | 24.64 | 2.37941
39.6543 | 8.16071 | 24.6438 | 1.40781
39.6581 | 7.33456 | 24.6476 | -0.68319
39.6619 | 5.33004 | 24.6514 | -1.12393
39.6656 | 2.14132 | 24.6552 | -1.22519
39.6694 | -1.80376 | 24.659 | -1.55464
39.6732 | -4.59268 | 24.6628 | -0.40198
39.677 | -6.6693 | 24.6666 | 2.25641
39.6808 | -8.20195 | 24.6704 | 3.15598
39.6846 | -9.50759 | 24.6742 | 2.40307
39.6884 | -7.52696 | 24.6779 | 0.26161
39.6922 | -3.16734 | 24.6817 | -3.06714
39.696 | -1.44967 | 24.6855 | -6.61506
39.6998 | -1.75656 | 24.6893 | -9.82908
39.7036 | -1.97412 | 24.6931 | -12.0507
39.7074 | -2.20891 | 24.6969 | -12.074
39.7111 | -1.83295 | 24.7007 | -9.93427
39.7149 | -1.68618 | 24.7045 | -8.0699
39.7187 | -1.39442 | 24.7083 | -7.69135
39.7225 | -1.29685 | 24.7121 | -6.11213
39.7263 | -1.82563 | 24.7159 | -2.51977
39.7301 | -2.06772 | 24.7197 | 1.79131
39.7339 | -1.91951 | 24.7234 | 6.34988
39.7377 | -1.17517 | 24.7272 | 8.83677
39.7415 | -0.52475 | 24.731 | 9.69095
39.7453 | -0.31942 | 24.7348 | 10.5904
39.7491 | 1.70906 | 24.7386 | 10.4746
39.7529 | 4.18966 | 24.7424 | 8.5115
39.7566 | 4.24518 | 24.7462 | 6.026
39.7604 | 3.27241 | 24.75 | 4.05287
39.7642 | 3.32551 | 24.7538 | 2.34561
39.768 | 4.41571 | 24.7576 | -0.58666
39.7718 | 3.28332 | 24.7614 | -5.37631
39.7756 | 0.17119 | 24.7652 | -8.55378
39.7794 | -0.94976 | 24.7689 | -8.62298
39.7832 | 0.79482 | 24.7727 | -7.51448
39.787 | 4.27558 | 24.7765 | -8.98236
39.7908 | 7.86283 | 24.7803 | -10.023
39.7946 | 9.20291 | 24.7841 | -8.41139
39.7984 | 5.70875 | 24.7879 | -7.01077
39.8021 | -0.11774 | 24.7917 | -4.94711
39.8059 | -3.95171 | 24.7955 | -1.98223
39.8097 | -4.62182 | 24.7993 | 0.25205
39.8135 | -2.52209 | 24.8031 | 2.94981
39.8173 | 0.34684 | 24.8069 | 4.88013
39.8211 | 2.00353 | 24.8107 | 4.18948
39.8249 | 1.6956 | 24.8144 | 3.90202
39.8287 | -0.09337 | 24.8182 | 3.66476
39.8325 | -0.72158 | 24.822 | 2.15558
39.8363 | -0.9655 | 24.8258 | -0.1558
39.8401 | -2.04927 | 24.8296 | -1.22804
39.8439 | -2.92666 | 24.8334 | -1.1723
39.8476 | -4.07011 | 24.8372 | -2.29562
39.8514 | -4.52679 | 24.841 | -4.67972
39.8552 | -3.79823 | 24.8448 | -7.12983
39.859 | -0.91624 | 24.8486 | -8.50602
39.8628 | 1.52678 | 24.8524 | -8.63706
39.8666 | 2.2715 | 24.8562 | -6.39792
39.8704 | 3.51514 | 24.8599 | -4.04527
39.8742 | 5.51629 | 24.8637 | -4.50703
39.878 | 7.04817 | 24.8675 | -7.87771
39.8818 | 8.23467 | 24.8713 | -10.9295
39.8856 | 10.5696 | 24.8751 | -10.7126
39.8894 | 13.4452 | 24.8789 | -6.07155
39.8932 | 14.8187 | 24.8827 | 0.67856
39.8969 | 14.4159 | 24.8865 | 6.86311
39.9007 | 12.4909 | 24.8903 | 10.0207
39.9045 | 9.06181 | 24.8941 | 10.2547
39.9083 | 3.66954 | 24.8979 | 8.74349
39.9121 | -1.75848 | 24.9017 | 7.57012
39.9159 | -3.99475 | 24.9054 | 7.20031
39.9197 | -5.09324 | 24.9092 | 5.45618
39.9235 | -7.9531 | 24.913 | 3.1001
39.9273 | -12.1529 | 24.9168 | 0.58514
39.9311 | -15.3695 | 24.9206 | -0.65007
39.9349 | -15.893 | 24.9244 | 0.52553
39.9387 | -14.962 | 24.9282 | 2.43015
39.9424 | -14.3973 | 24.932 | 2.76295
39.9462 | -13.6681 | 24.9358 | 1.38606
39.95 | -11.8294 | 24.9396 | -0.90545
39.9538 | -9.66769 | 24.9434 | -3.99427
39.9576 | -8.3142 | 24.9472 | -6.11567
39.9614 | -6.23034 | 24.9509 | -5.73382
39.9652 | -2.25192 | 24.9547 | -4.31089
39.969 | 0.23721 | 24.9585 | -2.06403
39.9728 | 1.11634 | 24.9623 | 1.46775
39.9766 | 1.76143 | 24.9661 | 5.59611
39.9804 | 1.21773 | 24.9699 | 8.38437
39.9842 | -1.55637 | 24.9737 | 9.69511
39.9879 | -4.01961 | 24.9775 | 11.4693
39.9917 | -4.0575 | 24.9813 | 11.0579
39.9955 | -2.86799 | 24.9851 | 7.55809
39.9993 | -2.25985 | 24.9889 | 1.43161
40.0031 | -3.22483 | 24.9927 | -3.21146
40.0069 | -4.05422 | 24.9964 | -3.31789
40.0107 | -3.10971 | 25.0002 | -1.48081
40.0145 | -1.74486 | 25.004 | -0.02027
40.0183 | -1.29502 | 25.0078 | 3.88115
40.0221 | -2.63082 | 25.0116 | 10.6163
40.0259 | -6.91048 | 25.0154 | 16.1286
40.0297 | -11.5696 | 25.0192 | 17.5156
40.0334 | -13.9961 | 25.023 | 13.7832
40.0372 | -14.0167 | 25.0268 | 6.38337
40.041 | -12.3806 | 25.0306 | -0.15471
40.0448 | -10.6479 | 25.0344 | -1.12871
40.0486 | -10.8483 | 25.0382 | 3.16344
40.0524 | -11.0916 | 25.0419 | 6.75919
40.0562 | -10.059 | 25.0457 | 8.26102
40.06 | -8.15726 | 25.0495 | 9.74087
40.0638 | -6.19257 | 25.0533 | 9.18112
40.0676 | -5.90988 | 25.0571 | 6.5685
40.0714 | -5.80716 | 25.0609 | 3.91296
40.0752 | -3.96152 | 25.0647 | 1.28254
40.0789 | -1.18263 | 25.0685 | 0.50379
40.0827 | -0.44452 | 25.0723 | 2.87379
40.0865 | -1.46513 | 25.0761 | 4.69061
40.0903 | -0.85971 | 25.0799 | 4.96184
40.0941 | -0.29196 | 25.0837 | 6.44699
40.0979 | -0.89429 | 25.0875 | 11.019
40.1017 | -2.87479 | 25.0912 | 16.1165
40.1055 | -4.64807 | 25.095 | 16.7956
40.1093 | -5.86525 | 25.0988 | 16.0197
40.1131 | -7.6077 | 25.1026 | 17.4622
40.1169 | -7.4872 | 25.1064 | 18.594
40.1207 | -4.78052 | 25.1102 | 17.3714
40.1244 | -3.43734 | 25.114 | 15.2075
40.1282 | -4.259 | 25.1178 | 14.5393
40.132 | -3.28311 | 25.1216 | 17.6499
40.1358 | -0.09324 | 25.1254 | 20.6286
40.1396 | 2.29392 | 25.1292 | 19.5921
40.1434 | 2.78709 | 25.133 | 15.4352
40.1472 | 0.35018 | 25.1367 | 8.59799
40.151 | -2.98885 | 25.1405 | 3.5038
40.1548 | -4.43667 | 25.1443 | 4.78825
40.1586 | -3.06085 | 25.1481 | 7.31219
40.1624 | -0.24174 | 25.1519 | 5.9414
40.1662 | 1.03676 | 25.1557 | 4.19679
40.1699 | 0.574 | 25.1595 | 4.90945
40.1737 | -0.52304 | 25.1633 | 6.7266
40.1775 | -1.17358 | 25.1671 | 7.19278
40.1813 | -2.18428 | 25.1709 | 6.737
40.1851 | -3.37124 | 25.1747 | 7.09098
40.1889 | -4.0769 | 25.1785 | 7.92067
40.1927 | -3.4847 | 25.1822 | 7.0658
40.1965 | -0.31051 | 25.186 | 4.40395
40.2003 | 1.9363 | 25.1898 | -0.69663
40.2041 | 0.79657 | 25.1936 | -4.86633
40.2079 | -1.02004 | 25.1974 | -6.18985
40.2117 | -0.82201 | 25.2012 | -6.06682
40.2154 | -0.23409 | 25.205 | -5.53074
40.2192 | -1.29627 | 25.2088 | -5.0475
40.223 | -1.4068 | 25.2126 | -3.39534
40.2268 | 0.83065 | 25.2164 | -0.73423
40.2306 | 3.62525 | 25.2202 | 1.43098
40.2344 | 4.25931 | 25.224 | 1.32848
40.2382 | 1.74464 | 25.2277 | -0.56784
40.242 | -2.51111 | 25.2315 | 0.34669
40.2458 | -6.42586 | 25.2353 | 4.85067
40.2496 | -8.88189 | 25.2391 | 7.65536
40.2534 | -10.5297 | 25.2429 | 8.69289
40.2572 | -11.288 | 25.2467 | 8.2875
40.261 | -11.2034 | 25.2505 | 6.73049
40.2647 | -10.8501 | 25.2543 | 5.44429
40.2685 | -8.42426 | 25.2581 | 4.80775
40.2723 | -3.38202 | 25.2619 | 4.13659
40.2761 | 0.40003 | 25.2657 | 3.02862
40.2799 | 1.7079 | 25.2695 | 2.9329
40.2837 | 1.89778 | 25.2732 | 2.623
40.2875 | 1.3787 | 25.277 | 2.73638
40.2913 | 0.12634 | 25.2808 | 3.43804
40.2951 | -1.61254 | 25.2846 | 3.7516
40.2989 | -0.74146 | 25.2884 | 3.97766
40.3027 | 1.80819 | 25.2922 | 5.18687
40.3065 | 2.68838 | 25.296 | 7.18776
40.3102 | 4.75519 | 25.2998 | 9.01611
40.314 | 8.25927 | 25.3036 | 10.0401
40.3178 | 10.6506 | 25.3074 | 11.0725
40.3216 | 9.14229 | 25.3112 | 11.0879
40.3254 | 4.45783 | 25.315 | 10.6472
40.3292 | 0.87643 | 25.3187 | 11.3148
40.333 | 0.86999 | 25.3225 | 10.9796
40.3368 | 1.55121 | 25.3263 | 9.34047
40.3406 | 0.77442 | 25.3301 | 6.98868
40.3444 | 1.06836 | 25.3339 | 5.07934
40.3482 | 2.08342 | 25.3377 | 3.18883
40.352 | 1.80476 | 25.3415 | 0.42097
40.3557 | 0.97069 | 25.3453 | -2.90859
40.3595 | 2.4366 | 25.3491 | -5.01778
40.3633 | 4.46905 | 25.3529 | -6.73419
40.3671 | 3.19046 | 25.3567 | -6.52973
40.3709 | -0.90796 | 25.3605 | -2.65618
40.3747 | -4.97796 | 25.3642 | 1.93707
40.3785 | -7.63412 | 25.368 | 3.78249
40.3823 | -7.82496 | 25.3718 | 2.54577
40.3861 | -6.64012 | 25.3756 | 0.33011
40.3899 | -6.43241 | 25.3794 | -3.95582
40.3937 | -8.28553 | 25.3832 | -8.34338
40.3975 | -10.0513 | 25.387 | -7.85402
40.4012 | -12.8288 | 25.3908 | -4.46791
40.405 | -16.3136 | 25.3946 | -1.91406
40.4088 | -15.7146 | 25.3984 | -2.04134
40.4126 | -11.9824 | 25.4022 | -3.47751
40.4164 | -10.8136 | 25.406 | -4.02259
40.4202 | -11.7579 | 25.4097 | -2.02286
40.424 | -11.4041 | 25.4135 | 3.57122
40.4278 | -9.4387 | 25.4173 | 10.1154
40.4316 | -7.58764 | 25.4211 | 15.006
40.4354 | -8.22659 | 25.4249 | 17.0835
40.4392 | -9.96033 | 25.4287 | 16.9934
40.443 | -9.52867 | 25.4325 | 14.6212
40.4467 | -7.27885 | 25.4363 | 10.6575
40.4505 | -4.15839 | 25.4401 | 7.13314
40.4543 | -2.46303 | 25.4439 | 3.61366
40.4581 | -1.81746 | 25.4477 | 0.5307
40.4619 | -0.1746 | 25.4515 | -0.59609
40.4657 | 1.34267 | 25.4553 | -1.90584
40.4695 | 2.33197 | 25.459 | -3.15945
40.4733 | 3.44397 | 25.4628 | -3.09667
40.4771 | 4.10358 | 25.4666 | -2.03197
40.4809 | 4.03006 | 25.4704 | -1.72799
40.4847 | 2.90306 | 25.4742 | -2.15918
40.4885 | 1.42244 | 25.478 | -1.13633
40.4922 | -1.82825 | 25.4818 | 0.48154
40.496 | -5.56207 | 25.4856 | 0.96288
40.4998 | -8.27793 | 25.4894 | -0.50649
40.5036 | -8.9703 | 25.4932 | -3.18704
40.5074 | -6.10773 | 25.497 | -5.36618
40.5112 | -1.16045 | 25.5008 | -4.30947
40.515 | 2.80078 | 25.5045 | -0.16994
40.5188 | 3.55244 | 25.5083 | 1.9866
40.5226 | 2.48159 | 25.5121 | 0.7992
40.5264 | 0.62749 | 25.5159 | -1.38252
40.5302 | -2.00036 | 25.5197 | -2.97539
40.534 | -5.0303 | 25.5235 | -4.67319
40.5377 | -6.2356 | 25.5273 | -6.16802
40.5415 | -6.08793 | 25.5311 | -6.65885
40.5453 | -5.84902 | 25.5349 | -5.64512
40.5491 | -4.38593 | 25.5387 | -3.6028
40.5529 | -2.90744 | 25.5425 | -3.03226
40.5567 | -4.45507 | 25.5463 | -4.51316
40.5605 | -7.2619 | 25.55 | -5.4246
40.5643 | -8.28989 | 25.5538 | -4.45565
40.5681 | -8.10049 | 25.5576 | -3.25861
40.5719 | -9.04134 | 25.5614 | -3.24686
40.5757 | -9.49769 | 25.5652 | -4.67586
40.5795 | -9.2191 | 25.569 | -5.68899
40.5832 | -9.94931 | 25.5728 | -5.77177
40.587 | -11.7173 | 25.5766 | -5.05679
40.5908 | -13.1772 | 25.5804 | -5.18546
40.5946 | -12.1452 | 25.5842 | -6.20472
40.5984 | -8.82308 | 25.588 | -7.37012
40.6022 | -5.72591 | 25.5918 | -7.98242
40.606 | -3.3149 | 25.5955 | -6.88843
40.6098 | -0.34592 | 25.5993 | -5.31902
40.6136 | 1.12451 | 25.6031 | -4.86766
40.6174 | -1.32165 | 25.6069 | -5.95856
40.6212 | -7.38514 | 25.6107 | -6.12566
40.625 | -13.1577 | 25.6145 | -4.49885
40.6287 | -17.783 | 25.6183 | -2.91191
40.6325 | -21.3279 | 25.6221 | -1.09353
40.6363 | -21.997 | 25.6259 | -1.52124
40.6401 | -19.2408 | 25.6297 | -4.73072
40.6439 | -15.1531 | 25.6335 | -8.16392
40.6477 | -11.6519 | 25.6373 | -12.7622
40.6515 | -10.3604 | 25.641 | -17.9159
40.6553 | -11.9078 | 25.6448 | -20.0742
40.6591 | -13.2895 | 25.6486 | -17.838
40.6629 | -12.0165 | 25.6524 | -13.1772
40.6667 | -10.4273 | 25.6562 | -9.75607
40.6705 | -10.1304 | 25.66 | -9.17277
40.6743 | -9.42964 | 25.6638 | -9.82242
40.678 | -8.39566 | 25.6676 | -10.5202
40.6818 | -8.69076 | 25.6714 | -12.0628
40.6856 | -9.27596 | 25.6752 | -13.1366
40.6894 | -9.5437 | 25.679 | -11.2268
40.6932 | -9.9268 | 25.6828 | -6.79337
40.697 | -8.86588 | 25.6865 | -2.90581
40.7008 | -6.07437 | 25.6903 | -0.84029
40.7046 | -4.01134 | 25.6941 | -1.50334
40.7084 | -4.43933 | 25.6979 | -3.58805
40.7122 | -5.97039 | 25.7017 | -4.55467
40.716 | -6.95057 | 25.7055 | -2.87511
40.7198 | -6.27169 | 25.7093 | -0.46437
40.7235 | -5.64505 | 25.7131 | -0.34689
40.7273 | -5.46903 | 25.7169 | -1.34218
40.7311 | -3.99217 | 25.7207 | -1.5716
40.7349 | -3.88153 | 25.7245 | 0.70588
40.7387 | -5.50406 | 25.7283 | 3.89277
40.7425 | -5.91972 | 25.732 | 5.8984
40.7463 | -5.14045 | 25.7358 | 7.99163
40.7501 | -4.13123 | 25.7396 | 10.0754
40.7539 | -3.99981 | 25.7434 | 10.0783
40.7577 | -3.55808 | 25.7472 | 8.71643
40.7615 | -1.87957 | 25.751 | 6.34832
40.7653 | 2.0551 | 25.7548 | 3.90902
40.769 | 5.51181 | 25.7586 | 2.96347
40.7728 | 7.00306 | 25.7624 | 1.5428
40.7766 | 6.36527 | 25.7662 | -0.42657
40.7804 | 5.78746 | 25.77 | -1.53909
40.7842 | 6.122 | 25.7738 | -2.42569
40.788 | 4.88175 | 25.7775 | -3.10977
40.7918 | 2.37645 | 25.7813 | -4.00735
40.7956 | 0.08827 | 25.7851 | -5.42809
40.7994 | 0.11616 | 25.7889 | -4.12358
40.8032 | 1.61248 | 25.7927 | -1.90132
40.807 | 0.1545 | 25.7965 | -2.29375
40.8108 | -2.11625 | 25.8003 | -2.89057
40.8145 | -2.99038 | 25.8041 | -1.89864
40.8183 | -3.96457 | 25.8079 | -0.15124
40.8221 | -3.8728 | 25.8117 | 1.46107
40.8259 | -2.426 | 25.8155 | 3.17407
40.8297 | -1.30726 | 25.8193 | 6.76559
40.8335 | -1.7592 | 25.823 | 11.8479
40.8373 | -3.61007 | 25.8268 | 14.0723
40.8411 | -3.33851 | 25.8306 | 13.3627
40.8449 | -2.38788 | 25.8344 | 11.2446
40.8487 | -3.76633 | 25.8382 | 9.1496
40.8525 | -5.78486 | 25.842 | 9.06809
40.8563 | -7.25294 | 25.8458 | 10.0443
40.86 | -8.22721 | 25.8496 | 9.52478
40.8638 | -9.56279 | 25.8534 | 6.13919
40.8676 | -10.5066 | 25.8572 | 1.85512
40.8714 | -11.6909 | 25.861 | -1.89357
40.8752 | -13.457 | 25.8648 | -4.0158
40.879 | -14.5067 | 25.8686 | -4.9293
40.8828 | -12.7783 | 25.8723 | -6.17849
40.8866 | -10.2549 | 25.8761 | -6.29867
40.8904 | -8.49787 | 25.8799 | -4.57776
40.8942 | -8.12188 | 25.8837 | -2.43386
40.898 | -10.3676 | 25.8875 | -1.3412
40.9018 | -12.8349 | 25.8913 | -2.31524
40.9055 | -12.9922 | 25.8951 | -5.82422
40.9093 | -13.0341 | 25.8989 | -10.1421
40.9131 | -13.7766 | 25.9027 | -11.4884
40.9169 | -13.2583 | 25.9065 | -10.7614
40.9207 | -13.4399 | 25.9103 | -11.6108
40.9245 | -13.3582 | 25.9141 | -13.2284
40.9283 | -11.4351 | 25.9178 | -15.2824
40.9321 | -8.88993 | 25.9216 | -16.9219
40.9359 | -6.78224 | 25.9254 | -17.3859
40.9397 | -4.96813 | 25.9292 | -16.3248
40.9435 | -0.03393 | 25.933 | -15.5131
40.9473 | 6.99861 | 25.9368 | -13.8938
40.951 | 8.98726 | 25.9406 | -10.0264
40.9548 | 5.97602 | 25.9444 | -6.7441
40.9586 | 2.89716 | 25.9482 | -6.51667
40.9624 | 2.7162 | 25.952 | -7.6588
40.9662 | 5.15143 | 25.9558 | -8.23019
40.97 | 6.81484 | 25.9596 | -9.9019
40.9738 | 5.38745 | 25.9633 | -13.0608
40.9776 | 3.77235 | 25.9671 | -13.5878
40.9814 | 4.07376 | 25.9709 | -10.9126
40.9852 | 2.42452 | 25.9747 | -8.20853
40.989 | 0.07308 | 25.9785 | -6.81479
40.9928 | -0.02714 | 25.9823 | -6.40662
40.9965 | 0.54711 | 25.9861 | -4.76371
41.0003 | -0.22044 | 25.9899 | -1.23478
41.0041 | 0.00762 | 25.9937 | 3.13969
41.0079 | 2.16906 | 25.9975 | 7.05826
41.0117 | 4.16564 | 26.0013 | 10.2617
41.0155 | 2.17172 | 26.0051 | 10.7801
41.0193 | -3.45809 | 26.0088 | 7.80788
41.0231 | -8.01775 | 26.0126 | 4.91018
41.0269 | -10.1693 | 26.0164 | 5.5464
41.0307 | -9.78566 | 26.0202 | 8.76774
41.0345 | -7.82 | 26.024 | 11.0412
41.0383 | -6.75817 | 26.0278 | 12.2611
41.0421 | -8.47583 | 26.0316 | 13.0766
41.0458 | -10.9952 | 26.0354 | 13.7371
41.0496 | -11.7597 | 26.0392 | 12.5235
41.0534 | -10.5777 | 26.043 | 9.38433
41.0572 | -9.1478 | 26.0468 | 7.82497
41.061 | -9.34751 | 26.0506 | 8.20767
41.0648 | -9.8443 | 26.0543 | 7.1493
41.0686 | -9.65349 | 26.0581 | 4.65866
41.0724 | -9.23504 | 26.0619 | 3.755
41.0762 | -7.2942 | 26.0657 | 4.34475
41.08 | -6.13523 | 26.0695 | 5.10305
41.0838 | -5.40447 | 26.0733 | 5.82552
41.0876 | -3.11408 | 26.0771 | 5.61287
41.0913 | -1.71576 | 26.0809 | 3.80916
41.0951 | -2.15103 | 26.0847 | 1.06177
41.0989 | -4.36482 | 26.0885 | 0.26653
41.1027 | -6.43193 | 26.0923 | 1.45042
41.1065 | -8.13877 | 26.0961 | 2.1842
41.1103 | -10.4934 | 26.0998 | 3.41304
41.1141 | -13.0207 | 26.1036 | 5.13795
41.1179 | -13.3076 | 26.1074 | 4.59786
41.1217 | -11.6576 | 26.1112 | 2.10054
41.1255 | -9.48918 | 26.115 | 0.33184
41.1293 | -6.55879 | 26.1188 | -0.21555
41.1331 | -2.72071 | 26.1226 | -1.48353
41.1368 | 0.047 | 26.1264 | -5.12592
41.1406 | -0.31325 | 26.1302 | -8.4966
41.1444 | -2.67131 | 26.134 | -9.36559
41.1482 | -3.92127 | 26.1378 | -8.82727
41.152 | -3.89398 | 26.1416 | -9.19132
41.1558 | -4.24345 | 26.1453 | -11.0548
41.1596 | -5.87654 | 26.1491 | -12.6614
41.1634 | -7.39729 | 26.1529 | -10.7244
41.1672 | -5.86847 | 26.1567 | -5.71425
41.171 | -2.71414 | 26.1605 | -1.3686
41.1748 | -1.71436 | 26.1643 | -0.45804
41.1786 | -3.30213 | 26.1681 | -2.67875
41.1823 | -3.82475 | 26.1719 | -4.62013
41.1861 | -2.45411 | 26.1757 | -5.90998
41.1899 | -1.28899 | 26.1795 | -7.58843
41.1937 | -0.44083 | 26.1833 | -8.72386
41.1975 | 0.20913 | 26.1871 | -9.64407
41.2013 | -1.09544 | 26.1908 | -10.762
41.2051 | -4.5624 | 26.1946 | -11.9713
41.2089 | -7.00018 | 26.1984 | -12.6331
41.2127 | -8.72239 | 26.2022 | -10.9971
41.2165 | -9.18324 | 26.206 | -8.77347
41.2203 | -7.68046 | 26.2098 | -8.48717
41.2241 | -5.14237 | 26.2136 | -9.41825
41.2278 | -4.39793 | 26.2174 | -9.57246
41.2316 | -5.06956 | 26.2212 | -7.39433
41.2354 | -4.91935 | 26.225 | -2.9932
41.2392 | -3.83293 | 26.2288 | 0.30753
41.243 | -3.78311 | 26.2326 | 2.32699
41.2468 | -6.23032 | 26.2364 | 2.36908
41.2506 | -9.79331 | 26.2401 | 1.04503
41.2544 | -12.138 | 26.2439 | -0.10275
41.2582 | -10.8396 | 26.2477 | -2.14175
41.262 | -7.87609 | 26.2515 | -3.58402
41.2658 | -5.49168 | 26.2553 | -4.7748
41.2696 | -2.03453 | 26.2591 | -5.79641
41.2733 | 1.51204 | 26.2629 | -5.46372
41.2771 | 3.43844 | 26.2667 | -3.30313
41.2809 | 2.03649 | 26.2705 | 0.43398
41.2847 | -2.81797 | 26.2743 | 3.64057
41.2885 | -6.49134 | 26.2781 | 4.49058
41.2923 | -7.28752 | 26.2819 | 3.09593
41.2961 | -6.86779 | 26.2856 | 1.28921
41.2999 | -6.90977 | 26.2894 | 0.94787
41.3037 | -8.11415 | 26.2932 | 1.94053
41.3075 | -11.1797 | 26.297 | 4.23286
41.3113 | -14.407 | 26.3008 | 7.09326
41.3151 | -13.1708 | 26.3046 | 7.99523
41.3188 | -9.80848 | 26.3084 | 7.44724
41.3226 | -6.55771 | 26.3122 | 6.13402
41.3264 | -4.04875 | 26.316 | 3.44466
41.3302 | -5.01356 | 26.3198 | -2.4595
41.334 | -6.72179 | 26.3236 | -8.58724
41.3378 | -7.16516 | 26.3274 | -12.6025
41.3416 | -7.72574 | 26.3311 | -12.8654
41.3454 | -9.29645 | 26.3349 | -9.82813
41.3492 | -12.5754 | 26.3387 | -7.06367
41.353 | -16.3294 | 26.3425 | -5.23841
41.3568 | -17.4483 | 26.3463 | -3.03743
41.3606 | -16.3584 | 26.3501 | -0.90732
41.3643 | -14.5934 | 26.3539 | -0.37171
41.3681 | -12.2705 | 26.3577 | -1.99275
41.3719 | -11.0242 | 26.3615 | -4.1475
41.3757 | -11.0794 | 26.3653 | -4.68276
41.3795 | -11.054 | 26.3691 | -4.20973
41.3833 | -10.7065 | 26.3729 | -4.21731
41.3871 | -8.28867 | 26.3766 | -4.44778
41.3909 | -5.9166 | 26.3804 | -3.48165
41.3947 | -5.06478 | 26.3842 | -2.07367
41.3985 | -3.37372 | 26.388 | -3.1278
41.4023 | 0.1168 | 26.3918 | -6.51067
41.4061 | 3.26818 | 26.3956 | -9.17809
41.4099 | 4.08954 | 26.3994 | -9.82817
41.4136 | 2.73868 | 26.4032 | -8.24767
41.4174 | 1.26724 | 26.407 | -6.5751
41.4212 | 1.155 | 26.4108 | -5.09888
41.425 | 2.65764 | 26.4146 | -4.86789
41.4288 | 3.8436 | 26.4184 | -4.07339
41.4326 | 1.42346 | 26.4221 | -2.46213
41.4364 | -3.54295 | 26.4259 | -1.37126
41.4402 | -6.25031 | 26.4297 | -0.68889
41.444 | -5.69413 | 26.4335 | -1.55214
41.4478 | -5.8419 | 26.4373 | -3.135
41.4516 | -6.8261 | 26.4411 | -4.01571
41.4554 | -6.29752 | 26.4449 | -2.97925
41.4591 | -4.41536 | 26.4487 | -3.08012
41.4629 | -3.75583 | 26.4525 | -2.61309
41.4667 | -6.82688 | 26.4563 | 0.46538
41.4705 | -11.4825 | 26.4601 | 4.11865
41.4743 | -13.5364 | 26.4639 | 8.04346
41.4781 | -14.3664 | 26.4676 | 9.79488
41.4819 | -14.1844 | 26.4714 | 8.73431
41.4857 | -12.1353 | 26.4752 | 7.83674
41.4895 | -11.063 | 26.479 | 7.80039
41.4933 | -9.14301 | 26.4828 | 6.65955
41.4971 | -5.00555 | 26.4866 | 4.27222
41.5009 | -2.59532 | 26.4904 | 1.96301
41.5046 | -3.07721 | 26.4942 | -0.49421
41.5084 | -4.97918 | 26.498 | -4.87064
41.5122 | -5.86702 | 26.5018 | -8.76251
41.516 | -5.21091 | 26.5056 | -9.2319
41.5198 | -4.73261 | 26.5094 | -8.50594
41.5236 | -3.84914 | 26.5131 | -8.77136
41.5274 | -1.64467 | 26.5169 | -9.32673
41.5312 | 1.02349 | 26.5207 | -8.93016
41.535 | 2.0703 | 26.5245 | -6.01532
41.5388 | 1.31643 | 26.5283 | -2.5961
41.5426 | -1.43653 | 26.5321 | -2.19772
41.5464 | -4.3544 | 26.5359 | -3.60078
41.5501 | -3.92534 | 26.5397 | -4.64156
41.5539 | -3.74345 | 26.5435 | -2.59918
41.5577 | -5.85379 | 26.5473 | -0.0444
41.5615 | -7.58165 | 26.5511 | 0.68738
41.5653 | -6.2322 | 26.5549 | 0.85088
41.5691 | -2.92583 | 26.5586 | -0.80034
41.5729 | 0.69484 | 26.5624 | -4.91458
41.5767 | 5.46891 | 26.5662 | -7.73166
41.5805 | 11.1994 | 26.57 | -7.30679
41.5843 | 13.4881 | 26.5738 | -6.7117
41.5881 | 10.7961 | 26.5776 | -6.88902
41.5919 | 5.14602 | 26.5814 | -8.42671
41.5956 | 0.38381 | 26.5852 | -11.2331
41.5994 | -1.4689 | 26.589 | -13.2734
41.6032 | -3.62829 | 26.5928 | -13.5905
41.607 | -5.49687 | 26.5966 | -13.0586
41.6108 | -4.89832 | 26.6004 | -12.0832
41.6146 | -2.74788 | 26.6042 | -11.5254
41.6184 | 1.77845 | 26.6079 | -11.0584
41.6222 | 6.91246 | 26.6117 | -8.54968
41.626 | 8.82401 | 26.6155 | -6.05587
41.6298 | 6.07902 | 26.6193 | -5.44053
41.6336 | 0.77202 | 26.6231 | -4.88412
41.6374 | -3.63506 | 26.6269 | -2.34739
41.6411 | -5.10038 | 26.6307 | -0.30305
41.6449 | -4.69109 | 26.6345 | -0.44428
41.6487 | -6.18417 | 26.6383 | -2.04962
41.6525 | -9.47787 | 26.6421 | -1.38884
41.6563 | -11.642 | 26.6459 | 1.06175
41.6601 | -11.1275 | 26.6497 | 0.67284
41.6639 | -10.3428 | 26.6534 | -0.49952
41.6677 | -10.1038 | 26.6572 | -0.46808
41.6715 | -7.81428 | 26.661 | 0.41972
41.6753 | -5.2511 | 26.6648 | 1.78205
41.6791 | -4.82532 | 26.6686 | 2.79095
41.6829 | -7.20133 | 26.6724 | 3.05482
41.6866 | -11.4952 | 26.6762 | 2.77384
41.6904 | -13.6905 | 26.68 | 2.83599
41.6942 | -14.1199 | 26.6838 | 3.56943
41.698 | -15.7346 | 26.6876 | 3.02929
41.7018 | -17.9536 | 26.6914 | 0.30737
41.7056 | -18.1494 | 26.6952 | -2.92333
41.7094 | -15.4905 | 26.6989 | -5.05602
41.7132 | -10.8973 | 26.7027 | -4.39005
41.717 | -6.84321 | 26.7065 | -1.07706
41.7208 | -4.05903 | 26.7103 | 2.68689
41.7246 | -1.61294 | 26.7141 | 4.86664
41.7284 | 1.44365 | 26.7179 | 6.24413
41.7321 | 4.22638 | 26.7217 | 8.38806
41.7359 | 4.23401 | 26.7255 | 10.7147
41.7397 | 2.11988 | 26.7293 | 12.7643
41.7435 | 0.67608 | 26.7331 | 13.1065
41.7473 | 1.0054 | 26.7369 | 11.8705
41.7511 | 1.53011 | 26.7407 | 11.0848
41.7549 | 2.0712 | 26.7444 | 11.5106
41.7587 | 2.8247 | 26.7482 | 12.7714
41.7625 | 2.59181 | 26.752 | 11.6971
41.7663 | 2.11197 | 26.7558 | 8.54223
41.7701 | 3.28071 | 26.7596 | 5.00638
41.7739 | 5.37734 | 26.7634 | -1.13828
41.7776 | 7.0046 | 26.7672 | -7.47615
41.7814 | 9.21215 | 26.771 | -10.9094
41.7852 | 11.5059 | 26.7748 | -9.55096
41.789 | 12.8396 | 26.7786 | -4.36929
41.7928 | 13.6404 | 26.7824 | 0.63447
41.7966 | 12.9592 | 26.7862 | 3.8218
41.8004 | 10.3184 | 26.7899 | 5.49611
41.8042 | 7.27225 | 26.7937 | 3.30674
41.808 | 4.76523 | 26.7975 | -2.11131
41.8118 | 3.3752 | 26.8013 | -7.78432
41.8156 | 3.22294 | 26.8051 | -11.9297
41.8194 | 4.16235 | 26.8089 | -13.7092
41.8232 | 4.292 | 26.8127 | -12.7361
41.8269 | 3.00855 | 26.8165 | -11.2981
41.8307 | -0.17436 | 26.8203 | -12.5791
41.8345 | -5.2382 | 26.8241 | -14.3683
41.8383 | -7.88827 | 26.8279 | -13.9717
41.8421 | -7.09421 | 26.8317 | -11.6509
41.8459 | -5.76415 | 26.8354 | -9.38603
41.8497 | -5.05101 | 26.8392 | -8.28533
41.8535 | -3.8186 | 26.843 | -10.2481
41.8573 | -1.8824 | 26.8468 | -14.4022
41.8611 | 0.55655 | 26.8506 | -15.3573
41.8649 | 2.33987 | 26.8544 | -10.8599
41.8687 | 2.44661 | 26.8582 | -5.01944
41.8724 | 0.80768 | 26.862 | -2.45373
41.8762 | -1.93606 | 26.8658 | -2.94775
41.88 | -3.65515 | 26.8696 | -4.99614
41.8838 | -4.04102 | 26.8734 | -5.95438
41.8876 | -5.06674 | 26.8772 | -5.36689
41.8914 | -6.51792 | 26.8809 | -6.59201
41.8952 | -8.32508 | 26.8847 | -8.29799
41.899 | -10.1844 | 26.8885 | -7.61895
41.9028 | -10.6274 | 26.8923 | -5.46267
41.9066 | -9.88275 | 26.8961 | -4.51964
41.9104 | -8.18357 | 26.8999 | -5.39062
41.9142 | -5.74849 | 26.9037 | -6.52623
41.9179 | -4.02577 | 26.9075 | -6.11929
41.9217 | -4.17615 | 26.9113 | -4.99425
41.9255 | -5.87795 | 26.9151 | -5.42925
41.9293 | -6.38461 | 26.9189 | -5.40101
41.9331 | -4.57993 | 26.9227 | -2.23206
41.9369 | -2.81351 | 26.9264 | -0.32817
41.9407 | -2.40044 | 26.9302 | -3.54781
41.9445 | -4.12279 | 26.934 | -6.19313
41.9483 | -7.34006 | 26.9378 | -5.75041
41.9521 | -8.43972 | 26.9416 | -4.63036
41.9559 | -8.03727 | 26.9454 | -3.66114
41.9597 | -6.72625 | 26.9492 | -3.17234
41.9634 | -4.24857 | 26.953 | -3.65726
41.9672 | -1.80739 | 26.9568 | -6.25704
41.971 | 0.51311 | 26.9606 | -8.12624
41.9748 | 1.55017 | 26.9644 | -7.42549
41.9786 | 1.86591 | 26.9682 | -5.15504
41.9824 | 2.54922 | 26.9719 | -4.15578
41.9862 | 3.91835 | 26.9757 | -5.04245
41.99 | 5.62893 | 26.9795 | -6.07213
41.9938 | 5.04321 | 26.9833 | -6.36197
41.9976 | 1.41784 | 26.9871 | -6.72341
42.0014 | -1.8292 | 26.9909 | -7.98589
42.0052 | -3.63633 | 26.9947 | -9.68705
42.0089 | -4.57518 | 26.9985 | -8.86618
42.0127 | -4.13923 | 27.0023 | -5.10386
42.0165 | -3.04452 | 27.0061 | 0.73404
42.0203 | -2.68594 | 27.0099 | 4.96139
42.0241 | -3.72169 | 27.0137 | 4.61171
42.0279 | -3.6325 | 27.0175 | 0.84811
42.0317 | -0.64177 | 27.0212 | -2.85955
42.0355 | 3.29305 | 27.025 | -5.1801
42.0393 | 8.13733 | 27.0288 | -6.71423
42.0431 | 11.3741 | 27.0326 | -7.37908
42.0469 | 12.0449 | 27.0364 | -8.05027
42.0507 | 10.4661 | 27.0402 | -10.2577
42.0544 | 6.8798 | 27.044 | -11.2462
42.0582 | 6.55792 | 27.0478 | -8.91532
42.062 | 8.78661 | 27.0516 | -4.93803
42.0658 | 8.0005 | 27.0554 | -2.12265
42.0696 | 4.3511 | 27.0592 | -0.61667
42.0734 | 1.15611 | 27.063 | 1.33701
42.0772 | 1.24843 | 27.0667 | 1.33775
42.081 | 2.15976 | 27.0705 | -0.09772
42.0848 | 1.74011 | 27.0743 | 0.45531
42.0886 | 1.35228 | 27.0781 | 1.15279
42.0924 | 1.21494 | 27.0819 | 2.03684
42.0962 | 0.37466 | 27.0857 | 2.53797
42.0999 | 0.39252 | 27.0895 | 1.11085
42.1037 | 2.36515 | 27.0933 | 0.6408
42.1075 | 2.97645 | 27.0971 | 0.59318
42.1113 | 0.89468 | 27.1009 | -1.41226
42.1151 | -0.19784 | 27.1047 | -4.07266
42.1189 | 0.76611 | 27.1085 | -4.27845
42.1227 | 2.64911 | 27.1122 | -2.86029
42.1265 | 5.88104 | 27.116 | -2.32996
42.1303 | 7.29235 | 27.1198 | -2.393
42.1341 | 6.35825 | 27.1236 | -1.57354
42.1379 | 5.5927 | 27.1274 | -0.7036
42.1417 | 3.27845 | 27.1312 | -1.3866
42.1454 | -0.09988 | 27.135 | -3.33672
42.1492 | -0.02258 | 27.1388 | -3.68082
42.153 | 4.51915 | 27.1426 | -0.80661
42.1568 | 9.51039 | 27.1464 | 3.30736
42.1606 | 10.0886 | 27.1502 | 4.58625
42.1644 | 5.54546 | 27.154 | 3.11838
42.1682 | 0.9099 | 27.1577 | 1.74296
42.172 | -1.64733 | 27.1615 | -0.88292
42.1758 | -1.9438 | 27.1653 | -4.45354
42.1796 | -3.05476 | 27.1691 | -4.13988
42.1834 | -7.19806 | 27.1729 | 0.55167
42.1872 | -10.2267 | 27.1767 | 5.3537
42.191 | -10.5776 | 27.1805 | 8.62433
42.1947 | -9.44234 | 27.1843 | 9.39884
42.1985 | -8.80846 | 27.1881 | 7.90371
42.2023 | -8.21663 | 27.1919 | 5.41432
42.2061 | -7.56003 | 27.1957 | 3.2753
42.2099 | -6.8398 | 27.1995 | 4.62086
42.2137 | -6.67007 | 27.2032 | 7.41566
42.2175 | -8.37973 | 27.207 | 7.32075
42.2213 | -10.6036 | 27.2108 | 4.4428
42.2251 | -10.654 | 27.2146 | 2.28137
42.2289 | -9.27443 | 27.2184 | 0.94781
42.2327 | -7.69947 | 27.2222 | -2.87051
42.2365 | -5.79938 | 27.226 | -8.4528
42.2402 | -4.67502 | 27.2298 | -11.6747
42.244 | -4.1772 | 27.2336 | -11.9054
42.2478 | -2.73911 | 27.2374 | -9.76268
42.2516 | -2.37613 | 27.2412 | -8.26119
42.2554 | -3.50215 | 27.245 | -7.15024
42.2592 | -5.48121 | 27.2487 | -5.43112
42.263 | -8.12166 | 27.2525 | -4.30632
42.2668 | -8.92367 | 27.2563 | -5.44949
42.2706 | -9.14378 | 27.2601 | -7.19647
42.2744 | -9.67426 | 27.2639 | -5.81736
42.2782 | -11.832 | 27.2677 | -2.52908
42.282 | -16.0186 | 27.2715 | -0.60137
42.2857 | -17.0238 | 27.2753 | 1.6985
42.2895 | -13.9237 | 27.2791 | 4.19596
42.2933 | -8.93267 | 27.2829 | 5.07503
42.2971 | -5.00134 | 27.2867 | 2.04852
42.3009 | -4.02763 | 27.2905 | -3.56301
42.3047 | -5.56886 | 27.2942 | -6.55888
42.3085 | -8.66733 | 27.298 | -5.16242
42.3123 | -11.3897 | 27.3018 | -1.76674
42.3161 | -12.6035 | 27.3056 | -0.8026
42.3199 | -12.4319 | 27.3094 | -2.0869
42.3237 | -10.8826 | 27.3132 | -4.12572
42.3275 | -8.83726 | 27.317 | -6.87241
42.3312 | -7.81206 | 27.3208 | -8.68411
42.335 | -7.30809 | 27.3246 | -7.3186
42.3388 | -7.00818 | 27.3284 | -4.53297
42.3426 | -5.26943 | 27.3322 | -5.41861
42.3464 | -2.9279 | 27.336 | -8.60518
42.3502 | -0.37005 | 27.3397 | -9.66749
42.354 | 2.51536 | 27.3435 | -8.55722
42.3578 | 4.0547 | 27.3473 | -6.9489
42.3616 | 3.36008 | 27.3511 | -5.28862
42.3654 | -1.01801 | 27.3549 | -3.45264
42.3692 | -6.81266 | 27.3587 | -2.45944
42.373 | -8.29894 | 27.3625 | -1.59251
42.3767 | -5.37274 | 27.3663 | -1.50569
42.3805 | -2.07911 | 27.3701 | -2.44657
42.3843 | -1.74808 | 27.3739 | -4.04442
42.3881 | -2.69022 | 27.3777 | -5.19102
42.3919 | -4.64394 | 27.3815 | -5.01765
42.3957 | -5.60174 | 27.3853 | -4.78632
42.3995 | -3.44733 | 27.389 | -3.53941
42.4033 | 0.39221 | 27.3928 | -0.06543
42.4071 | 2.13476 | 27.3966 | 4.12362
42.4109 | 0.18394 | 27.4004 | 5.62446
42.4147 | -2.24778 | 27.4042 | 3.75846
42.4185 | -2.71863 | 27.408 | -1.53766
42.4222 | -2.17642 | 27.4118 | -7.59016
42.426 | -1.35768 | 27.4156 | -9.38128
42.4298 | -0.51287 | 27.4194 | -7.06771
42.4336 | 1.52223 | 27.4232 | -2.81933
42.4374 | 4.48114 | 27.427 | -0.0386
42.4412 | 7.21247 | 27.4308 | 0.51337
42.445 | 6.54311 | 27.4345 | 1.96395
42.4488 | 4.38119 | 27.4383 | 4.2651
42.4526 | 2.83777 | 27.4421 | 3.82085
42.4564 | -0.17374 | 27.4459 | 1.58026
42.4602 | -3.368 | 27.4497 | 0.13327
42.464 | -4.08807 | 27.4535 | 0.25969
42.4677 | -3.37731 | 27.4573 | 0.07671
42.4715 | -2.64843 | 27.4611 | -2.03441
42.4753 | -1.1619 | 27.4649 | -5.06575
42.4791 | 0.81288 | 27.4687 | -6.42811
42.4829 | 1.12107 | 27.4725 | -3.60534
42.4867 | -1.58737 | 27.4763 | 1.55361
42.4905 | -4.66812 | 27.48 | 4.88147
42.4943 | -5.23697 | 27.4838 | 4.66646
42.4981 | -3.00653 | 27.4876 | 3.40453
42.5019 | -0.08238 | 27.4914 | 3.91227
42.5057 | 2.12483 | 27.4952 | 4.72525
42.5095 | 3.78013 | 27.499 | 4.39454
42.5132 | 4.39826 | 27.5028 | 3.86312
42.517 | 3.699 | 27.5066 | 3.96854
42.5208 | 0.08431 | 27.5104 | 4.56759
42.5246 | -8.32706 | 27.5142 | 4.82696
42.5284 | -17.7077 | 27.518 | 4.5435
42.5322 | -23.3216 | 27.5218 | 1.32616
42.536 | -24.4894 | 27.5255 | -3.06134
42.5398 | -22.8169 | 27.5293 | -4.20274
42.5436 | -18.399 | 27.5331 | -2.09723
42.5474 | -13.1972 | 27.5369 | -0.19556
42.5512 | -9.0315 | 27.5407 | -0.22881
42.555 | -6.73926 | 27.5445 | 0.69846
42.5587 | -7.68483 | 27.5483 | 3.93685
42.5625 | -11.4285 | 27.5521 | 5.78958
42.5663 | -16.0413 | 27.5559 | 5.69837
42.5701 | -18.1168 | 27.5597 | 6.0729
42.5739 | -18.6945 | 27.5635 | 6.67354
42.5777 | -19.1141 | 27.5673 | 5.7589
42.5815 | -16.725 | 27.571 | 3.35343
42.5853 | -12.5447 | 27.5748 | 2.83385
42.5891 | -10.0478 | 27.5786 | 5.30524
42.5929 | -9.07575 | 27.5824 | 7.34223
42.5967 | -8.05407 | 27.5862 | 6.03499
42.6005 | -5.90373 | 27.59 | 2.45821
42.6043 | -1.91252 | 27.5938 | 1.83038
42.608 | 2.50391 | 27.5976 | 5.30023
42.6118 | 4.44696 | 27.6014 | 8.33996
42.6156 | 4.72863 | 27.6052 | 8.63804
42.6194 | 3.53221 | 27.609 | 4.9634
42.6232 | 1.06097 | 27.6128 | 0.24413
42.627 | -0.81217 | 27.6165 | -1.48894
42.6308 | -2.00697 | 27.6203 | -0.27113
42.6346 | -1.50556 | 27.6241 | 1.10832
42.6384 | -0.12657 | 27.6279 | -1.2645
42.6422 | -0.62881 | 27.6317 | -3.16462
42.646 | -2.89393 | 27.6355 | -2.96263
42.6498 | -4.71935 | 27.6393 | -4.01948
42.6535 | -5.55625 | 27.6431 | -5.08175
42.6573 | -6.69698 | 27.6469 | -5.67045
42.6611 | -8.55469 | 27.6507 | -5.44084
42.6649 | -9.43523 | 27.6545 | -3.52831
42.6687 | -10.3854 | 27.6583 | -2.42951
42.6725 | -13.1783 | 27.662 | -1.12708
42.6763 | -15.7129 | 27.6658 | -0.07114
42.6801 | -16.2631 | 27.6696 | -0.08693
42.6839 | -15.3064 | 27.6734 | 0.53056
42.6877 | -15.2102 | 27.6772 | 0.80245
42.6915 | -14.8315 | 27.681 | 0.00952
42.6953 | -12.1806 | 27.6848 | -1.52572
42.699 | -9.37732 | 27.6886 | -1.80109
42.7028 | -6.99731 | 27.6924 | 0.82348
42.7066 | -4.37685 | 27.6962 | 5.44331
42.7104 | -1.25584 | 27.7 | 11.2664
42.7142 | 1.81594 | 27.7038 | 14.5522
42.718 | 4.69212 | 27.7075 | 11.9493
42.7218 | 4.79396 | 27.7113 | 8.63994
42.7256 | 1.62194 | 27.7151 | 8.00151
42.7294 | -1.99883 | 27.7189 | 7.73321
42.7332 | -2.70136 | 27.7227 | 6.59852
42.737 | 0.34803 | 27.7265 | 5.58213
42.7408 | 3.84702 | 27.7303 | 4.85731
42.7445 | 4.88014 | 27.7341 | 5.18515
42.7483 | 2.36055 | 27.7379 | 5.90745
42.7521 | -1.59924 | 27.7417 | 6.7394
42.7559 | -3.22905 | 27.7455 | 8.4393
42.7597 | -1.25402 | 27.7493 | 11.2364
42.7635 | -0.79722 | 27.753 | 14.3837
42.7673 | -3.67964 | 27.7568 | 17.4942
42.7711 | -8.25613 | 27.7606 | 18.4169
42.7749 | -12.2445 | 27.7644 | 15.4484
42.7787 | -13.2656 | 27.7682 | 11.9816
42.7825 | -12.6467 | 27.772 | 10.7274
42.7863 | -11.3851 | 27.7758 | 9.08798
42.79 | -10.2302 | 27.7796 | 5.54067
42.7938 | -11.7261 | 27.7834 | 3.30858
42.7976 | -15.3616 | 27.7872 | 2.06085
42.8014 | -20.1539 | 27.791 | -0.5952
42.8052 | -23.5767 | 27.7948 | -4.24898
42.809 | -24.2121 | 27.7986 | -6.17284
42.8128 | -21.3692 | 27.8023 | -5.41626
42.8166 | -17.9902 | 27.8061 | -3.07505
42.8204 | -16.0309 | 27.8099 | -2.28547
42.8242 | -14.9782 | 27.8137 | -2.80939
42.828 | -16.6167 | 27.8175 | -2.85677
42.8318 | -18.6789 | 27.8213 | -3.34039
42.8355 | -17.496 | 27.8251 | -4.30159
42.8393 | -14.7257 | 27.8289 | -3.24529
42.8431 | -14.1297 | 27.8327 | -0.02262
42.8469 | -13.74 | 27.8365 | 3.06459
42.8507 | -13.235 | 27.8403 | 5.32621
42.8545 | -14.8518 | 27.8441 | 7.90036
42.8583 | -16.6515 | 27.8478 | 9.44575
42.8621 | -16.5353 | 27.8516 | 9.52825
42.8659 | -15.0867 | 27.8554 | 9.33849
42.8697 | -11.6149 | 27.8592 | 9.86616
42.8735 | -7.65035 | 27.863 | 11.566
42.8773 | -6.89327 | 27.8668 | 12.1824
42.881 | -6.57393 | 27.8706 | 11.979
42.8848 | -3.73243 | 27.8744 | 11.7862
42.8886 | -3.17251 | 27.8782 | 10.0966
42.8924 | -5.31703 | 27.882 | 5.25758
42.8962 | -7.29721 | 27.8858 | -1.1724
42.9 | -8.93338 | 27.8896 | -6.70459
42.9038 | -9.36793 | 27.8933 | -8.61748
42.9076 | -9.45679 | 27.8971 | -6.55011
42.9114 | -10.3632 | 27.9009 | -5.36044
42.9152 | -10.9282 | 27.9047 | -7.39845
42.919 | -10.0927 | 27.9085 | -7.44816
42.9228 | -8.98183 | 27.9123 | -2.76006
42.9265 | -8.51764 | 27.9161 | 3.676
42.9303 | -9.2389 | 27.9199 | 8.24856
42.9341 | -10.9122 | 27.9237 | 10.4272
42.9379 | -12.1138 | 27.9275 | 11.3191
42.9417 | -13.5446 | 27.9313 | 11.9272
42.9455 | -13.8795 | 27.9351 | 9.99041
42.9493 | -10.8707 | 27.9388 | 5.04411
42.9531 | -6.58893 | 27.9426 | 0.51898
42.9569 | -4.0182 | 27.9464 | -0.63182
42.9607 | -2.98891 | 27.9502 | 0.23331
42.9645 | -4.52453 | 27.954 | 0.352
42.9683 | -7.59917 | 27.9578 | 1.26076
42.9721 | -9.7507 | 27.9616 | 3.35781
42.9758 | -9.43675 | 27.9654 | 4.80778
42.9796 | -6.92754 | 27.9692 | 5.19797
42.9834 | -4.4087 | 27.973 | 4.71803
42.9872 | -1.77916 | 27.9768 | 3.3182
42.991 | 1.84352 | 27.9806 | 1.74659
42.9948 | 3.50784 | 27.9843 | 1.10615
42.9986 | 3.23198 | 27.9881 | 1.38986
43.0024 | 0.44889 | 27.9919 | 3.36984
43.0062 | -5.13079 | 27.9957 | 5.96032
43.01 | -11.7849 | 27.9995 | 8.81331
43.0138 | -16.66 | 28.0033 | 11.8946
43.0176 | -18.1091 | 28.0071 | 12.8687
43.0213 | -17.3007 | 28.0109 | 11.2177
43.0251 | -16.5686 | 28.0147 | 7.48889
43.0289 | -17.6167 | 28.0185 | 2.64385
43.0327 | -17.9742 | 28.0223 | -1.80153
43.0365 | -17.5368 | 28.0261 | -2.68557
43.0403 | -16.6143 | 28.0298 | -1.56282
43.0441 | -14.6424 | 28.0336 | -0.83299
43.0479 | -12.6618 | 28.0374 | 0.27734
43.0517 | -12.3153 | 28.0412 | 3.91041
43.0555 | -14.5662 | 28.045 | 8.50247
43.0593 | -16.6746 | 28.0488 | 12.5356
43.0631 | -18.8942 | 28.0526 | 15.8089
43.0668 | -21.2146 | 28.0564 | 17.4379
43.0706 | -20.8896 | 28.0602 | 15.5807
43.0744 | -18.6735 | 28.064 | 11.1525
43.0782 | -17.497 | 28.0678 | 6.93754
43.082 | -17.2564 | 28.0716 | 3.98333
43.0858 | -16.9083 | 28.0753 | 3.64541
43.0896 | -15.2384 | 28.0791 | 5.76082
43.0934 | -11.5344 | 28.0829 | 9.12085
43.0972 | -8.65416 | 28.0867 | 11.2396
43.101 | -7.7436 | 28.0905 | 9.24049
43.1048 | -8.2343 | 28.0943 | 4.74911
43.1086 | -10.5632 | 28.0981 | 2.44298
43.1123 | -13.6294 | 28.1019 | 2.87499
43.1161 | -15.298 | 28.1057 | 3.58773
43.1199 | -14.7164 | 28.1095 | 2.89089
43.1237 | -14.1507 | 28.1133 | 0.80129
43.1275 | -13.7007 | 28.1171 | -0.69323
43.1313 | -11.9202 | 28.1208 | -2.58453
43.1351 | -9.32888 | 28.1246 | -4.07085
43.1389 | -8.2469 | 28.1284 | -3.07327
43.1427 | -8.75857 | 28.1322 | -0.3781
43.1465 | -10.8813 | 28.136 | 1.84845
43.1503 | -13.5114 | 28.1398 | 4.59661
43.1541 | -14.4395 | 28.1436 | 6.80098
43.1578 | -10.776 | 28.1474 | 7.04339
43.1616 | -4.83221 | 28.1512 | 6.12446
43.1654 | -2.70428 | 28.155 | 4.01531
43.1692 | -4.13973 | 28.1588 | 2.65546
43.173 | -4.459 | 28.1626 | 1.76
43.1768 | -2.76181 | 28.1664 | -0.96965
43.1806 | -1.63364 | 28.1701 | -2.1684
43.1844 | -2.1609 | 28.1739 | 0.32885
43.1882 | -3.4348 | 28.1777 | 3.15098
43.192 | -1.99981 | 28.1815 | 4.2232
43.1958 | 2.02854 | 28.1853 | 4.41846
43.1996 | 4.16134 | 28.1891 | 3.16812
43.2033 | 4.03369 | 28.1929 | 0.33474
43.2071 | 3.48509 | 28.1967 | -2.38954
43.2109 | 2.10799 | 28.2005 | -3.3172
43.2147 | 1.13419 | 28.2043 | -2.90769
43.2185 | -0.28853 | 28.2081 | -2.42148
43.2223 | -0.73928 | 28.2119 | -1.05983
43.2261 | -0.80046 | 28.2156 | 1.76189
43.2299 | -2.21789 | 28.2194 | 2.37595
43.2337 | -3.82578 | 28.2232 | 1.64936
43.2375 | -3.74903 | 28.227 | 0.67235
43.2413 | -3.06292 | 28.2308 | -1.83477
43.2451 | -3.85053 | 28.2346 | -3.21263
43.2488 | -5.63494 | 28.2384 | -2.70444
43.2526 | -6.10947 | 28.2422 | -2.79777
43.2564 | -6.01719 | 28.246 | -3.00768
43.2602 | -7.3008 | 28.2498 | -3.48319
43.264 | -7.19258 | 28.2536 | -5.24776
43.2678 | -5.09807 | 28.2574 | -5.94119
43.2716 | -3.51915 | 28.2611 | -4.17457
43.2754 | -2.4218 | 28.2649 | -3.07221
43.2792 | -2.82701 | 28.2687 | -2.65566
43.283 | -7.28891 | 28.2725 | 0.386
43.2868 | -12.1861 | 28.2763 | 2.97808
43.2906 | -14.3435 | 28.2801 | 2.6373
43.2943 | -14.2338 | 28.2839 | 0.24827
43.2981 | -14.3199 | 28.2877 | -2.98214
43.3019 | -13.5656 | 28.2915 | -3.24709
43.3057 | -10.5736 | 28.2953 | -1.05886
43.3095 | -8.08212 | 28.2991 | -0.57404
43.3133 | -6.4226 | 28.3029 | -2.6399
43.3171 | -6.90538 | 28.3066 | -5.7059
43.3209 | -8.08245 | 28.3104 | -7.47181
43.3247 | -6.39425 | 28.3142 | -5.64519
43.3285 | -1.47241 | 28.318 | -1.12884
43.3323 | 2.8483 | 28.3218 | 3.52561
43.3361 | 3.84194 | 28.3256 | 7.60005
43.3399 | 1.69489 | 28.3294 | 11.1476
43.3436 | -0.0659 | 28.3332 | 14.3397
43.3474 | 0.2719 | 28.337 | 15.4987
43.3512 | -0.20374 | 28.3408 | 14.0366
43.355 | -0.65676 | 28.3446 | 12.5193
43.3588 | 0.84749 | 28.3484 | 11.6017
43.3626 | 1.35476 | 28.3521 | 9.82706
43.3664 | -1.01042 | 28.3559 | 6.60152
43.3702 | -2.97176 | 28.3597 | 3.3656
43.374 | -4.23059 | 28.3635 | 0.64412
43.3778 | -6.73057 | 28.3673 | -0.78816
43.3816 | -9.63917 | 28.3711 | -1.46535
43.3854 | -11.5476 | 28.3749 | -1.61302
43.3891 | -11.3306 | 28.3787 | -1.41279
43.3929 | -10.3719 | 28.3825 | -2.98667
43.3967 | -10.1265 | 28.3863 | -5.65704
43.4005 | -10.3079 | 28.3901 | -6.65858
43.4043 | -9.30714 | 28.3939 | -5.98553
43.4081 | -5.95012 | 28.3976 | -5.53933
43.4119 | -1.80311 | 28.4014 | -6.28678
43.4157 | 0.41964 | 28.4052 | -6.57845
43.4195 | 1.06335 | 28.409 | -4.00417
43.4233 | -0.0685 | 28.4128 | -0.41049
43.4271 | -2.02419 | 28.4166 | 3.37589
43.4309 | -2.02821 | 28.4204 | 4.96382
43.4346 | -2.39868 | 28.4242 | 3.4468
43.4384 | -2.84744 | 28.428 | 2.10052
43.4422 | -1.59166 | 28.4318 | 2.62176
43.446 | -0.05763 | 28.4356 | 2.88133
43.4498 | 1.5284 | 28.4394 | 3.69312
43.4536 | 0.92942 | 28.4431 | 5.32492
43.4574 | -1.86074 | 28.4469 | 4.0607
43.4612 | -3.79449 | 28.4507 | 1.11272
43.465 | -5.84635 | 28.4545 | -0.49747
43.4688 | -6.33195 | 28.4583 | -1.23647
43.4726 | -3.71743 | 28.4621 | -3.50593
43.4764 | -1.33597 | 28.4659 | -5.61685
43.4801 | -0.49702 | 28.4697 | -6.50781
43.4839 | 0.09691 | 28.4735 | -7.20315
43.4877 | 0.1908 | 28.4773 | -8.34011
43.4915 | -0.24041 | 28.4811 | -9.92312
43.4953 | -1.06124 | 28.4849 | -11.6048
43.4991 | -2.26785 | 28.4886 | -14.6456
43.5029 | -4.53274 | 28.4924 | -19.4218
43.5067 | -8.17082 | 28.4962 | -21.9738
43.5105 | -12.9459 | 28.5 | -19.3915
43.5143 | -15.8849 | 28.5038 | -15.7122
43.5181 | -14.1639 | 28.5076 | -14.5715
43.5219 | -9.2562 | 28.5114 | -15.3997
43.5256 | -4.21469 | 28.5152 | -14.5819
43.5294 | -1.74103 | 28.519 | -10.68
43.5332 | 0.3368 | 28.5228 | -6.45728
43.537 | 3.69188 | 28.5266 | -3.49898
43.5408 | 5.78192 | 28.5304 | -0.12136
43.5446 | 6.32724 | 28.5342 | 3.43412
43.5484 | 5.91057 | 28.5379 | 4.34155
43.5522 | 5.04604 | 28.5417 | 4.04357
43.556 | 3.45724 | 28.5455 | 3.93365
43.5598 | 2.75116 | 28.5493 | 3.70525
43.5636 | 2.30838 | 28.5531 | 1.40154
43.5674 | 2.75178 | 28.5569 | -1.22025
43.5711 | 4.64338 | 28.5607 | -1.56015
43.5749 | 5.4274 | 28.5645 | -1.87214
43.5787 | 4.59585 | 28.5683 | -2.53239
43.5825 | 3.10012 | 28.5721 | -2.33715
43.5863 | 0.98421 | 28.5759 | -0.36551
43.5901 | 0.65191 | 28.5797 | 2.96988
43.5939 | 4.94285 | 28.5834 | 5.81784
43.5977 | 9.46867 | 28.5872 | 6.07789
43.6015 | 10.7809 | 28.591 | 3.63742
43.6053 | 10.9707 | 28.5948 | -0.14771
43.6091 | 12.5743 | 28.5986 | -2.34565
43.6129 | 13.5917 | 28.6024 | -2.78056
43.6166 | 14.082 | 28.6062 | -2.51942
43.6204 | 13.9381 | 28.61 | -2.35582
43.6242 | 12.695 | 28.6138 | -4.55942
43.628 | 11.39 | 28.6176 | -7.72959
43.6318 | 11.6221 | 28.6214 | -6.26169
43.6356 | 12.365 | 28.6252 | -2.82712
43.6394 | 10.7354 | 28.6289 | 0.29872
43.6432 | 8.4132 | 28.6327 | 3.87301
43.647 | 7.01481 | 28.6365 | 7.85883
43.6508 | 5.51356 | 28.6403 | 10.1776
43.6546 | 2.8076 | 28.6441 | 9.68695
43.6584 | -0.41347 | 28.6479 | 7.73391
43.6621 | -2.00449 | 28.6517 | 6.162
43.6659 | -4.15244 | 28.6555 | 6.38634
43.6697 | -7.40604 | 28.6593 | 6.51583
43.6735 | -9.85361 | 28.6631 | 6.13132
43.6773 | -10.4465 | 28.6669 | 7.70647
43.6811 | -9.7899 | 28.6707 | 10.3987
43.6849 | -9.46998 | 28.6744 | 11.588
43.6887 | -9.91793 | 28.6782 | 11.0217
43.6925 | -9.76054 | 28.682 | 9.83305
43.6963 | -7.96024 | 28.6858 | 8.8005
43.7001 | -6.35486 | 28.6896 | 7.91297
43.7039 | -4.81854 | 28.6934 | 7.37452
43.7076 | -2.59952 | 28.6972 | 7.142
43.7114 | 0.41002 | 28.701 | 7.52992
43.7152 | 4.31283 | 28.7048 | 8.80068
43.719 | 6.57438 | 28.7086 | 10.264
43.7228 | 4.32848 | 28.7124 | 9.94947
43.7266 | 0.94807 | 28.7162 | 6.9418
43.7304 | -0.51284 | 28.7199 | 4.31391
43.7342 | -1.50326 | 28.7237 | 4.52232
43.738 | -2.17308 | 28.7275 | 4.78739
43.7418 | -3.36876 | 28.7313 | 3.91621
43.7456 | -4.66254 | 28.7351 | 3.06135
43.7494 | -4.78695 | 28.7389 | 3.09497
43.7532 | -5.27192 | 28.7427 | 4.38415
43.7569 | -6.04969 | 28.7465 | 5.50479
43.7607 | -5.93181 | 28.7503 | 5.44242
43.7645 | -5.26796 | 28.7541 | 3.92679
43.7683 | -3.63348 | 28.7579 | 1.20654
43.7721 | -1.81882 | 28.7617 | -0.32863
43.7759 | -0.13913 | 28.7654 | 2.03813
43.7797 | 1.57956 | 28.7692 | 3.3002
43.7835 | 1.11623 | 28.773 | 1.81018
43.7873 | -1.45528 | 28.7768 | 1.45567
43.7911 | -3.34873 | 28.7806 | 1.22574
43.7949 | -2.20769 | 28.7844 | -0.13167
43.7987 | -1.38073 | 28.7882 | -1.52892
43.8024 | -2.41501 | 28.792 | -2.39261
43.8062 | -3.86658 | 28.7958 | -4.93219
43.81 | -4.37576 | 28.7996 | -7.09169
43.8138 | -3.9519 | 28.8034 | -5.91713
43.8176 | -4.0645 | 28.8072 | -1.53304
43.8214 | -4.28293 | 28.8109 | 0.55096
43.8252 | -4.50925 | 28.8147 | 0.25647
43.829 | -4.46786 | 28.8185 | 1.85179
43.8328 | -4.88253 | 28.8223 | 3.2323
43.8366 | -5.27924 | 28.8261 | 2.99727
43.8404 | -1.89629 | 28.8299 | 1.67673
43.8442 | 1.17746 | 28.8337 | -1.09082
43.8479 | 0.39494 | 28.8375 | -4.06211
43.8517 | -3.09339 | 28.8413 | -8.02736
43.8555 | -6.65511 | 28.8451 | -11.9145
43.8593 | -10.166 | 28.8489 | -12.4644
43.8631 | -11.3789 | 28.8527 | -9.62874
43.8669 | -9.73751 | 28.8564 | -6.15133
43.8707 | -6.81408 | 28.8602 | -5.67333
43.8745 | -3.44633 | 28.864 | -7.50301
43.8783 | -1.00927 | 28.8678 | -7.22715
43.8821 | -0.26187 | 28.8716 | -5.37605
43.8859 | -0.24796 | 28.8754 | -5.31585
43.8897 | -0.32953 | 28.8792 | -5.80813
43.8934 | 0.2801 | 28.883 | -6.91035
43.8972 | 0.52947 | 28.8868 | -8.33172
43.901 | -0.77219 | 28.8906 | -8.02488
43.9048 | -2.76897 | 28.8944 | -5.01175
43.9086 | -4.81459 | 28.8982 | -1.80796
43.9124 | -7.04253 | 28.9019 | -1.90013
43.9162 | -8.17517 | 28.9057 | -3.93695
43.92 | -6.64197 | 28.9095 | -6.02566
43.9238 | -4.98968 | 28.9133 | -8.61842
43.9276 | -5.61203 | 28.9171 | -10.7263
43.9314 | -7.63487 | 28.9209 | -11.8287
43.9352 | -9.73896 | 28.9247 | -11.5428
43.9389 | -10.8445 | 28.9285 | -10.4861
43.9427 | -9.56452 | 28.9323 | -8.93424
43.9465 | -5.97715 | 28.9361 | -4.80674
43.9503 | -3.69217 | 28.9399 | 0.03636
43.9541 | -4.37559 | 28.9437 | 3.19755
43.9579 | -6.27351 | 28.9475 | 2.53373
43.9617 | -7.4968 | 28.9512 | 0.04277
43.9655 | -7.36974 | 28.955 | 0.27087
43.9693 | -6.28129 | 28.9588 | 2.14967
43.9731 | -4.03151 | 28.9626 | 4.15495
43.9769 | -0.8633 | 28.9664 | 6.50269
43.9807 | 2.76839 | 28.9702 | 7.90605
43.9844 | 5.37427 | 28.974 | 6.42932
43.9882 | 3.55595 | 28.9778 | 2.71035
43.992 | -1.7227 | 28.9816 | -0.1475
43.9958 | -4.48175 | 28.9854 | -1.12902
43.9996 | -2.2929 | 28.9892 | -1.19445
44.0034 | 2.10762 | 28.993 | -1.92872
44.0072 | 5.03907 | 28.9967 | -4.06697
44.011 | 5.97532 | 29.0005 | -4.96765
44.0148 | 4.17551 | 29.0043 | -3.89127
44.0186 | 0.66545 | 29.0081 | -3.1807
44.0224 | -2.59723 | 29.0119 | -4.07477
44.0262 | -4.74113 | 29.0157 | -7.62349
44.0299 | -5.57065 | 29.0195 | -11.2149
44.0337 | -7.18418 | 29.0233 | -11.9364
44.0375 | -9.38234 | 29.0271 | -11.5079
44.0413 | -10.0934 | 29.0309 | -10.9205
44.0451 | -8.7517 | 29.0347 | -10.7856
44.0489 | -4.26747 | 29.0385 | -9.56172
44.0527 | 2.42915 | 29.0422 | -7.522
44.0565 | 7.78147 | 29.046 | -6.18525
44.0603 | 10.0502 | 29.0498 | -4.99378
44.0641 | 11.437 | 29.0536 | -4.3515
44.0679 | 12.1425 | 29.0574 | -4.629
44.0717 | 10.8144 | 29.0612 | -2.85947
44.0754 | 5.81221 | 29.065 | 0.43373
44.0792 | 1.65204 | 29.0688 | 4.1648
44.083 | 1.43299 | 29.0726 | 7.83827
44.0868 | 1.874 | 29.0764 | 9.51163
44.0906 | 0.91726 | 29.0802 | 9.69885
44.0944 | -0.32376 | 29.084 | 10.5255
44.0982 | -1.35819 | 29.0877 | 11.372
44.102 | -1.72789 | 29.0915 | 10.687
44.1058 | 0.28104 | 29.0953 | 10.5627
44.1096 | 2.33795 | 29.0991 | 11.2266
44.1134 | 0.72301 | 29.1029 | 9.23189
44.1172 | -1.36064 | 29.1067 | 5.54914
44.121 | -1.01521 | 29.1105 | 3.18023
44.1247 | 0.30811 | 29.1143 | 2.37394
44.1285 | 0.82314 | 29.1181 | 2.03409
44.1323 | -0.02826 | 29.1219 | 1.13856
44.1361 | -0.74201 | 29.1257 | 0.14682
44.1399 | -1.27218 | 29.1295 | -0.1431
44.1437 | -1.68584 | 29.1332 | 1.61974
44.1475 | -2.19396 | 29.137 | 4.41304
44.1513 | -1.59147 | 29.1408 | 5.82669
44.1551 | -1.44037 | 29.1446 | 7.07957
44.1589 | -4.01192 | 29.1484 | 8.03154
44.1627 | -5.72897 | 29.1522 | 6.24969
44.1665 | -4.93282 | 29.156 | 3.35616
44.1702 | -3.87815 | 29.1598 | -0.14971
44.174 | -3.52339 | 29.1636 | -4.61098
44.1778 | -3.79574 | 29.1674 | -7.35518
44.1816 | -4.31925 | 29.1712 | -8.19496
44.1854 | -4.84039 | 29.175 | -7.79909
44.1892 | -6.22446 | 29.1787 | -6.7934
44.193 | -7.36216 | 29.1825 | -6.22275
44.1968 | -8.18554 | 29.1863 | -6.84465
44.2006 | -8.40273 | 29.1901 | -7.98175
44.2044 | -7.88551 | 29.1939 | -7.92903
44.2082 | -8.79109 | 29.1977 | -5.94966
44.212 | -10.0639 | 29.2015 | -2.63487
44.2157 | -8.86143 | 29.2053 | -0.85173
44.2195 | -5.67332 | 29.2091 | -0.9556
44.2233 | -2.38731 | 29.2129 | -0.80501
44.2271 | 0.26366 | 29.2167 | 0.46887
44.2309 | 1.27569 | 29.2205 | 2.97605
44.2347 | 0.09379 | 29.2242 | 3.98085
44.2385 | -0.5971 | 29.228 | 3.28369
44.2423 | -0.25338 | 29.2318 | 4.67381
44.2461 | 0.41403 | 29.2356 | 7.89889
44.2499 | 0.78334 | 29.2394 | 9.7378
44.2537 | -0.30308 | 29.2432 | 9.22248
44.2575 | -0.29752 | 29.247 | 6.9596
44.2612 | 1.51388 | 29.2508 | 5.39346
44.265 | 3.12767 | 29.2546 | 3.85331
44.2688 | 2.71644 | 29.2584 | 1.99884
44.2726 | 0.98122 | 29.2622 | 0.68712
44.2764 | 0.8913 | 29.266 | -0.57579
44.2802 | 1.75766 | 29.2697 | -0.28494
44.284 | 1.768 | 29.2735 | 3.18811
44.2878 | 1.19841 | 29.2773 | 5.30362
44.2916 | 0.86974 | 29.2811 | 4.01998
44.2954 | -1.13367 | 29.2849 | 1.06416
44.2992 | -2.96953 | 29.2887 | -2.69194
44.303 | -3.93807 | 29.2925 | -4.54113
44.3067 | -5.64101 | 29.2963 | -3.72802
44.3105 | -8.11498 | 29.3001 | -3.00418
44.3143 | -10.5049 | 29.3039 | -1.8536
44.3181 | -11.6482 | 29.3077 | 1.27866
44.3219 | -11.2918 | 29.3115 | 3.5645
44.3257 | -10.2573 | 29.3153 | 2.26106
44.3295 | -9.62552 | 29.319 | -1.25752
44.3333 | -11.0806 | 29.3228 | -4.51388
44.3371 | -12.3807 | 29.3266 | -6.06588
44.3409 | -12.2222 | 29.3304 | -5.1679
44.3447 | -12.9938 | 29.3342 | -3.61309
44.3485 | -12.788 | 29.338 | -4.50022
44.3522 | -11.951 | 29.3418 | -5.71447
44.356 | -10.5587 | 29.3456 | -5.47881
44.3598 | -6.58245 | 29.3494 | -3.90101
44.3636 | -2.4766 | 29.3532 | -3.07269
44.3674 | -0.21768 | 29.357 | -3.47653
44.3712 | 1.01643 | 29.3608 | -3.53094
44.375 | 1.57351 | 29.3645 | -2.59502
44.3788 | 1.66404 | 29.3683 | -1.6731
44.3826 | 1.50658 | 29.3721 | -0.97029
44.3864 | -0.54835 | 29.3759 | 1.22447
44.3902 | -5.23598 | 29.3797 | 5.29335
44.394 | -9.58344 | 29.3835 | 10.5818
44.3977 | -11.7868 | 29.3873 | 17.2943
44.4015 | -10.9059 | 29.3911 | 22.7496
44.4053 | -7.7961 | 29.3949 | 27.0029
44.4091 | -4.47527 | 29.3987 | 30.4986
44.4129 | -2.35526 | 29.4025 | 32.8151
44.4167 | -0.84188 | 29.4063 | 33.4826
44.4205 | -0.86803 | 29.41 | 31.5255
44.4243 | -1.50515 | 29.4138 | 28.2646
44.4281 | -0.48243 | 29.4176 | 25.5563
44.4319 | 0.74927 | 29.4214 | 24.749
44.4357 | 1.76844 | 29.4252 | 23.9293
44.4395 | 3.38526 | 29.429 | 22.752
44.4432 | 4.3395 | 29.4328 | 20.9089
44.447 | 5.12558 | 29.4366 | 18.01
44.4508 | 5.29407 | 29.4404 | 16.1778
44.4546 | 3.41843 | 29.4442 | 14.5055
44.4584 | -0.11301 | 29.448 | 12.6755
44.4622 | -3.69445 | 29.4518 | 12.8753
44.466 | -6.34809 | 29.4555 | 13.7671
44.4698 | -6.72353 | 29.4593 | 12.2386
44.4736 | -5.27164 | 29.4631 | 9.59441
44.4774 | -4.8235 | 29.4669 | 7.41424
44.4812 | -4.07494 | 29.4707 | 4.60211
44.485 | -2.42034 | 29.4745 | 1.07114
44.4887 | -2.02254 | 29.4783 | 0.75103
44.4925 | -2.59182 | 29.4821 | 2.16797
44.4963 | -2.72321 | 29.4859 | 2.18328
44.5001 | -2.20603 | 29.4897 | 2.04089
44.5039 | -1.73826 | 29.4935 | 2.47117
44.5077 | -1.66802 | 29.4973 | 2.1656
44.5115 | -2.00887 | 29.501 | 0.16932
44.5153 | -2.62121 | 29.5048 | -1.06105
44.5191 | -3.37865 | 29.5086 | -0.25568
44.5229 | -5.25711 | 29.5124 | 0.88772
44.5267 | -8.73944 | 29.5162 | 0.78805
44.5305 | -11.5546 | 29.52 | 0.42629
44.5343 | -10.8958 | 29.5238 | -0.18365
44.538 | -8.42183 | 29.5276 | -1.54283
44.5418 | -5.81913 | 29.5314 | -4.32694
44.5456 | -3.0624 | 29.5352 | -6.61921
44.5494 | -2.31394 | 29.539 | -6.76147
44.5532 | -4.02732 | 29.5428 | -5.72841
44.557 | -4.68332 | 29.5465 | -3.68208
44.5608 | -2.83307 | 29.5503 | -0.98879
44.5646 | -1.50279 | 29.5541 | 0.9659
44.5684 | -3.95125 | 29.5579 | 1.89511
44.5722 | -8.22006 | 29.5617 | 2.04537
44.576 | -13.1404 | 29.5655 | 1.00015
44.5798 | -16.4707 | 29.5693 | 0.45253
44.5835 | -16.2034 | 29.5731 | -0.91129
44.5873 | -15.387 | 29.5769 | -4.70941
44.5911 | -14.7266 | 29.5807 | -6.82954
44.5949 | -13.6649 | 29.5845 | -4.80754
44.5987 | -12.6307 | 29.5883 | -0.68828
44.6025 | -10.2562 | 29.592 | 0.28198
44.6063 | -8.77911 | 29.5958 | -3.1812
44.6101 | -8.42576 | 29.5996 | -8.39522
44.6139 | -7.98886 | 29.6034 | -13.6615
44.6177 | -7.05839 | 29.6072 | -19.6624
44.6215 | -7.02032 | 29.611 | -23.4513
44.6253 | -8.93141 | 29.6148 | -21.6724
44.629 | -12.0447 | 29.6186 | -17.0147
44.6328 | -14.7624 | 29.6224 | -13.4248
44.6366 | -15.9573 | 29.6262 | -10.29
44.6404 | -14.3463 | 29.63 | -6.66049
44.6442 | -11.2607 | 29.6338 | -2.96232
44.648 | -11.3373 | 29.6375 | 0.14234
44.6518 | -13.8681 | 29.6413 | 2.12315
44.6556 | -15.837 | 29.6451 | 2.4457
44.6594 | -14.258 | 29.6489 | 0.72303
44.6632 | -9.2287 | 29.6527 | -0.99992
44.667 | -5.57694 | 29.6565 | -1.73508
44.6708 | -4.4511 | 29.6603 | -2.68283
44.6745 | -3.7797 | 29.6641 | -4.04457
44.6783 | -1.83962 | 29.6679 | -5.4332
44.6821 | 1.2689 | 29.6717 | -6.48654
44.6859 | 2.6915 | 29.6755 | -6.07274
44.6897 | 0.59718 | 29.6793 | -5.51432
44.6935 | -2.46157 | 29.683 | -6.08787
44.6973 | -4.05005 | 29.6868 | -8.23322
44.7011 | -3.76056 | 29.6906 | -9.80393
44.7049 | -2.91114 | 29.6944 | -9.65958
44.7087 | -2.94353 | 29.6982 | -8.66776
44.7125 | -3.11671 | 29.702 | -7.2567
44.7163 | -3.65637 | 29.7058 | -7.38201
44.72 | -4.2637 | 29.7096 | -10.8815
44.7238 | -4.08166 | 29.7134 | -13.8543
44.7276 | -3.08232 | 29.7172 | -13.7323
44.7314 | -2.16843 | 29.721 | -11.3708
44.7352 | -3.04545 | 29.7248 | -8.03946
44.739 | -5.98143 | 29.7286 | -5.72695
44.7428 | -8.1335 | 29.7323 | -5.06322
44.7466 | -9.59853 | 29.7361 | -4.54066
44.7504 | -12.1386 | 29.7399 | -3.57196
44.7542 | -14.9702 | 29.7437 | -3.04284
44.758 | -15.1914 | 29.7475 | -2.95084
44.7618 | -11.9538 | 29.7513 | -1.38565
44.7655 | -8.59195 | 29.7551 | 0.32814
44.7693 | -7.68649 | 29.7589 | 1.02879
44.7731 | -7.22563 | 29.7627 | 1.61042
44.7769 | -7.05786 | 29.7665 | 1.0611
44.7807 | -7.90647 | 29.7703 | -1.12125
44.7845 | -7.20927 | 29.7741 | -5.20012
44.7883 | -5.97111 | 29.7778 | -6.66758
44.7921 | -6.01097 | 29.7816 | -6.1371
44.7959 | -7.26846 | 29.7854 | -6.41656
44.7997 | -8.55677 | 29.7892 | -5.14524
44.8035 | -7.28651 | 29.793 | -2.37605
44.8073 | -6.01807 | 29.7968 | -1.2523
44.811 | -7.64547 | 29.8006 | -1.61737
44.8148 | -8.96129 | 29.8044 | -2.24955
44.8186 | -7.78326 | 29.8082 | -4.18482
44.8224 | -4.75572 | 29.812 | -7.82405
44.8262 | -3.0347 | 29.8158 | -11.7457
44.83 | -5.37426 | 29.8196 | -15.0802
44.8338 | -7.71785 | 29.8233 | -15.3777
44.8376 | -7.59994 | 29.8271 | -11.2403
44.8414 | -7.10149 | 29.8309 | -6.60195
44.8452 | -6.10659 | 29.8347 | -2.43975
44.849 | -5.97109 | 29.8385 | 1.73907
44.8528 | -7.43023 | 29.8423 | 2.62042
44.8565 | -8.86982 | 29.8461 | 0.6966
44.8603 | -8.43567 | 29.8499 | -1.93659
44.8641 | -6.17605 | 29.8537 | -2.3239
44.8679 | -3.77419 | 29.8575 | 0.48432
44.8717 | -3.11304 | 29.8613 | 2.23282
44.8755 | -3.0394 | 29.8651 | 1.87486
44.8793 | -2.60744 | 29.8688 | 0.7806
44.8831 | -2.94649 | 29.8726 | 0.80083
44.8869 | -3.37647 | 29.8764 | 0.06014
44.8907 | -2.88615 | 29.8802 | -3.27121
44.8945 | -1.84758 | 29.884 | -5.14763
44.8983 | -0.6139 | 29.8878 | -4.53573
44.9021 | 1.26548 | 29.8916 | -4.89841
44.9058 | 3.5147 | 29.8954 | -5.26144
44.9096 | 5.69338 | 29.8992 | -2.13006
44.9134 | 6.68899 | 29.903 | 2.56601
44.9172 | 5.20652 | 29.9068 | 6.03812
44.921 | 2.70262 | 29.9106 | 7.54994
44.9248 | 0.3963 | 29.9143 | 7.37549
44.9286 | -0.3368 | 29.9181 | 6.96694
44.9324 | 1.38487 | 29.9219 | 6.25189
44.9362 | 2.46653 | 29.9257 | 6.4879
44.94 | 2.38812 | 29.9295 | 8.37864
44.9438 | 0.89814 | 29.9333 | 7.45863
44.9476 | -1.25566 | 29.9371 | 3.27716
44.9513 | -3.47435 | 29.9409 | -1.02015
44.9551 | -6.17607 | 29.9447 | -2.98503
44.9589 | -8.38295 | 29.9485 | -2.61008
44.9627 | -8.85546 | 29.9523 | -1.84208
44.9665 | -7.47342 | 29.9561 | -3.05426
44.9703 | -5.49893 | 29.9598 | -5.0471
44.9741 | -5.16542 | 29.9636 | -5.92529
44.9779 | -6.71114 | 29.9674 | -6.46325
44.9817 | -10.2727 | 29.9712 | -7.77084
44.9855 | -12.978 | 29.975 | -8.52902
44.9893 | -12.9498 | 29.9788 | -8.82279
44.9931 | -11.5482 | 29.9826 | -9.73923
44.9968 | -9.72503 | 29.9864 | -11.8254
45.0006 | -7.3715 | 29.9902 | -12.8215
45.0044 | -4.83884 | 29.994 | -12.1393
45.0082 | -3.19477 | 29.9978 | -10.9671
45.012 | -1.55302 | 30.0016 | -9.48501
45.0158 | 0.91787 | 30.0053 | -7.95466
45.0196 | 1.83382 | 30.0091 | -5.08118
45.0234 | -0.14959 | 30.0129 | -0.98989
45.0272 | -2.48959 | 30.0167 | 0.86228
45.031 | -0.99521 | 30.0205 | 1.54955
45.0348 | 1.90348 | 30.0243 | 1.70237
45.0386 | 2.34963 | 30.0281 | 1.24056
45.0423 | 3.04521 | 30.0319 | 2.14729
45.0461 | 5.55146 | 30.0357 | 3.64078
45.0499 | 6.93864 | 30.0395 | 4.71403
45.0537 | 6.23288 | 30.0433 | 4.46213
45.0575 | 4.01149 | 30.0471 | 3.83753
45.0613 | 1.4529 | 30.0508 | 2.0373
45.0651 | -1.40038 | 30.0546 | -2.63575
45.0689 | -4.51821 | 30.0584 | -6.71983
45.0727 | -5.91693 | 30.0622 | -5.37173
45.0765 | -5.04802 | 30.066 | -2.25349
45.0803 | -5.04618 | 30.0698 | -2.64447
45.0841 | -7.41002 | 30.0736 | -4.88273
45.0878 | -10.0618 | 30.0774 | -4.05708
45.0916 | -12.8284 | 30.0812 | -1.73084
45.0954 | -14.5455 | 30.085 | -0.01111
45.0992 | -12.5615 | 30.0888 | 0.53353
45.103 | -7.09541 | 30.0926 | -0.36438
45.1068 | -1.30662 | 30.0964 | -0.95434
45.1106 | 1.67754 | 30.1001 | -1.18502
45.1144 | -0.59826 | 30.1039 | -3.0341
45.1182 | -6.55948 | 30.1077 | -5.47226
45.122 | -12.0391 | 30.1115 | -5.70367
45.1258 | -12.5545 | 30.1153 | -3.93586
45.1296 | -9.07332 | 30.1191 | -0.29904
45.1333 | -4.73736 | 30.1229 | 3.8103
45.1371 | -2.96426 | 30.1267 | 4.74069
45.1409 | -3.46244 | 30.1305 | 3.20741
45.1447 | -3.47699 | 30.1343 | 3.12529
45.1485 | -2.81689 | 30.1381 | 4.36483
45.1523 | -3.20498 | 30.1419 | 2.09995
45.1561 | -3.97734 | 30.1456 | -3.26139
45.1599 | -2.93117 | 30.1494 | -7.80989
45.1637 | -2.5656 | 30.1532 | -8.70045
45.1675 | -2.5604 | 30.157 | -7.78343
45.1713 | -1.16872 | 30.1608 | -7.39634
45.1751 | 0.26596 | 30.1646 | -6.95236
45.1788 | 1.31184 | 30.1684 | -7.16001
45.1826 | 3.25987 | 30.1722 | -6.67217
45.1864 | 4.53544 | 30.176 | -3.47804
45.1902 | 3.64043 | 30.1798 | 0.25834
45.194 | -0.56078 | 30.1836 | 1.72894
45.1978 | -6.34002 | 30.1874 | 1.56818
45.2016 | -11.6316 | 30.1911 | 1.42456
45.2054 | -14.5795 | 30.1949 | 0.36221
45.2092 | -15.1993 | 30.1987 | 0.32207
45.213 | -14.4046 | 30.2025 | 0.70586
45.2168 | -11.7046 | 30.2063 | -2.13988
45.2206 | -7.36359 | 30.2101 | -4.63496
45.2243 | -3.32112 | 30.2139 | -5.551
45.2281 | -0.156 | 30.2177 | -7.19862
45.2319 | 1.92002 | 30.2215 | -10.5123
45.2357 | 3.33444 | 30.2253 | -13.5395
45.2395 | 4.41161 | 30.2291 | -13.8232
45.2433 | 6.23559 | 30.2329 | -10.9897
45.2471 | 8.48005 | 30.2366 | -7.54662
45.2509 | 9.28019 | 30.2404 | -7.07442
45.2547 | 7.81663 | 30.2442 | -7.93762
45.2585 | 4.83984 | 30.248 | -8.0359
45.2623 | 1.78513 | 30.2518 | -6.92746
45.2661 | -0.39123 | 30.2556 | -6.56367
45.2699 | 0.72457 | 30.2594 | -7.51067
45.2736 | 3.78836 | 30.2632 | -6.64359
45.2774 | 6.30805 | 30.267 | -2.66745
45.2812 | 8.26634 | 30.2708 | 1.91388
45.285 | 8.68789 | 30.2746 | 3.66048
45.2888 | 6.98582 | 30.2784 | 4.50534
45.2926 | 5.70242 | 30.2821 | 4.56353
45.2964 | 5.62479 | 30.2859 | 6.15018
45.3002 | 7.70995 | 30.2897 | 9.53386
45.304 | 11.2931 | 30.2935 | 11.3527
45.3078 | 13.3159 | 30.2973 | 10.551
45.3116 | 13.057 | 30.3011 | 11.2382
45.3154 | 12.821 | 30.3049 | 13.9803
45.3191 | 14.1049 | 30.3087 | 15.8044
45.3229 | 14.7602 | 30.3125 | 14.4918
45.3267 | 14.3651 | 30.3163 | 10.5322
45.3305 | 16.4564 | 30.3201 | 8.08317
45.3343 | 18.5826 | 30.3239 | 4.78255
45.3381 | 16.1936 | 30.3276 | 0.22865
45.3419 | 11.5664 | 30.3314 | -3.43903
45.3457 | 7.81838 | 30.3352 | -6.52512
45.3495 | 5.76103 | 30.339 | -9.30645
45.3533 | 6.53322 | 30.3428 | -13.1631
45.3571 | 6.89769 | 30.3466 | -16.7983
45.3609 | 6.00663 | 30.3504 | -16.0353
45.3646 | 6.06867 | 30.3542 | -11.6778
45.3684 | 5.79949 | 30.358 | -6.79388
45.3722 | 5.18086 | 30.3618 | -2.49357
45.376 | 4.39706 | 30.3656 | -0.74837
45.3798 | 3.6086 | 30.3694 | 0.22205
45.3836 | 2.43176 | 30.3731 | 2.2451
45.3874 | 2.55919 | 30.3769 | 2.09625
45.3912 | 3.99778 | 30.3807 | -0.45423
45.395 | 4.95785 | 30.3845 | -2.51638
45.3988 | 6.2376 | 30.3883 | -4.50602
45.4026 | 6.43509 | 30.3921 | -6.36776
45.4064 | 3.3741 | 30.3959 | -6.55993
45.4101 | 0.73062 | 30.3997 | -6.25497
45.4139 | 1.56748 | 30.4035 | -5.67188
45.4177 | 2.29668 | 30.4073 | -6.5835
45.4215 | 1.50551 | 30.4111 | -9.20256
45.4253 | 1.98194 | 30.4149 | -11.3083
45.4291 | 4.93591 | 30.4186 | -12.0487
45.4329 | 7.83647 | 30.4224 | -10.857
45.4367 | 8.81904 | 30.4262 | -7.79282
45.4405 | 8.06554 | 30.43 | -4.65771
45.4443 | 6.52307 | 30.4338 | -3.31152
45.4481 | 4.97966 | 30.4376 | -3.33962
45.4519 | 5.32754 | 30.4414 | -2.67703
45.4556 | 7.88334 | 30.4452 | -0.71587
45.4594 | 9.73042 | 30.449 | 1.81809
45.4632 | 7.99005 | 30.4528 | 4.90884
45.467 | 6.11004 | 30.4566 | 7.39921
45.4708 | 4.6995 | 30.4604 | 9.24977
45.4746 | 1.44524 | 30.4641 | 11.2995
45.4784 | 0.34782 | 30.4679 | 14.21
45.4822 | 2.9976 | 30.4717 | 16.6516
45.486 | 5.77672 | 30.4755 | 16.0315
45.4898 | 6.15472 | 30.4793 | 11.2504
45.4936 | 4.08957 | 30.4831 | 5.00869
45.4974 | 2.36818 | 30.4869 | 0.04474
45.5011 | 2.31585 | 30.4907 | -1.18406
45.5049 | 4.11738 | 30.4945 | 0.14548
45.5087 | 4.39847 | 30.4983 | 0.05721
45.5125 | 2.63754 | 30.5021 | -0.6464
45.5163 | 2.70267 | 30.5059 | -0.98645
45.5201 | 4.04106 | 30.5097 | -0.9164
45.5239 | 5.80526 | 30.5134 | -2.1717
45.5277 | 8.2778 | 30.5172 | -5.9473
45.5315 | 8.68745 | 30.521 | -10.5255
45.5353 | 7.32809 | 30.5248 | -11.2292
45.5391 | 6.05179 | 30.5286 | -7.51101
45.5429 | 4.25468 | 30.5324 | -3.59557
45.5466 | 4.29116 | 30.5362 | -0.54994
45.5504 | 5.81214 | 30.54 | 1.35705
45.5542 | 6.34358 | 30.5438 | 0.47099
45.558 | 7.63654 | 30.5476 | -1.45154
45.5618 | 11.4168 | 30.5514 | -2.00087
45.5656 | 16.4057 | 30.5552 | -2.84396
45.5694 | 19.8025 | 30.5589 | -3.84834
45.5732 | 21.6256 | 30.5627 | -3.64252
45.577 | 23.2153 | 30.5665 | -2.43507
45.5808 | 25.2833 | 30.5703 | -1.20144
45.5846 | 27.6928 | 30.5741 | -1.66778
45.5884 | 29.2233 | 30.5779 | -2.64374
45.5921 | 28.4542 | 30.5817 | -1.78678
45.5959 | 26.7699 | 30.5855 | 0.48102
45.5997 | 26.252 | 30.5893 | 1.41016
45.6035 | 29.4154 | 30.5931 | -1.70099
45.6073 | 34.6941 | 30.5969 | -5.56408
45.6111 | 37.4764 | 30.6007 | -5.35412
45.6149 | 38.8982 | 30.6044 | -3.22143
45.6187 | 41.3843 | 30.6082 | -2.7785
45.6225 | 43.9688 | 30.612 | -3.62856
45.6263 | 44.1438 | 30.6158 | -4.51108
45.6301 | 42.1939 | 30.6196 | -4.7293
45.6339 | 43.5859 | 30.6234 | -3.91624
45.6376 | 50.0338 | 30.6272 | -2.6014
45.6414 | 56.4647 | 30.631 | -0.68229
45.6452 | 60.3121 | 30.6348 | 2.39396
45.649 | 61.3263 | 30.6386 | 4.11407
45.6528 | 58.6091 | 30.6424 | 3.30472
45.6566 | 56.17 | 30.6462 | 1.90685
45.6604 | 57.0466 | 30.6499 | 0.68188
45.6642 | 57.7883 | 30.6537 | -0.5026
45.668 | 56.8956 | 30.6575 | -0.05541
45.6718 | 54.8386 | 30.6613 | -0.37696
45.6756 | 51.5489 | 30.6651 | -1.86686
45.6794 | 48.2967 | 30.6689 | -2.74091
45.6832 | 46.2235 | 30.6727 | -3.25076
45.6869 | 45.6151 | 30.6765 | -5.58037
45.6907 | 44.4809 | 30.6803 | -8.21722
45.6945 | 39.9794 | 30.6841 | -7.46381
45.6983 | 36.6403 | 30.6879 | -4.14995
45.7021 | 36.7827 | 30.6917 | -2.18827
45.7059 | 37.8137 | 30.6954 | -2.28938
45.7097 | 35.8823 | 30.6992 | -3.06471
45.7135 | 33.8528 | 30.703 | -2.38787
45.7173 | 32.5905 | 30.7068 | 0.43363
45.7211 | 31.7842 | 30.7106 | 4.27247
45.7249 | 32.17 | 30.7144 | 6.80872
45.7287 | 31.692 | 30.7182 | 6.21377
45.7324 | 29.044 | 30.722 | 6.62828
45.7362 | 24.2481 | 30.7258 | 8.66733
45.74 | 20.0512 | 30.7296 | 8.08281
45.7438 | 18.9771 | 30.7334 | 3.4942
45.7476 | 19.233 | 30.7372 | -1.32582
45.7514 | 18.1437 | 30.7409 | -3.29632
45.7552 | 15.4857 | 30.7447 | -2.55925
45.759 | 12.6208 | 30.7485 | -2.06264
45.7628 | 10.9261 | 30.7523 | -3.5512
45.7666 | 12.6349 | 30.7561 | -5.75179
45.7704 | 17.3725 | 30.7599 | -8.69822
45.7742 | 20.673 | 30.7637 | -11.5515
45.7779 | 21.423 | 30.7675 | -12.4624
45.7817 | 22.0908 | 30.7713 | -10.8811
45.7855 | 19.8757 | 30.7751 | -6.75322
45.7893 | 15.9779 | 30.7789 | -1.91408
45.7931 | 15.1642 | 30.7827 | -0.85205
45.7969 | 15.9458 | 30.7864 | -3.98092
45.8007 | 18.608 | 30.7902 | -6.39298
45.8045 | 23.4261 | 30.794 | -6.82783
45.8083 | 27.1245 | 30.7978 | -6.53875
45.8121 | 26.6006 | 30.8016 | -4.54092
45.8159 | 25.2013 | 30.8054 | -1.37725
45.8197 | 24.5834 | 30.8092 | -1.52013
45.8234 | 22.0401 | 30.813 | -4.25503
45.8272 | 18.0515 | 30.8168 | -5.18882
45.831 | 13.8369 | 30.8206 | -4.69535
45.8348 | 9.02688 | 30.8244 | -5.17347
45.8386 | 4.95145 | 30.8282 | -6.44379
45.8424 | 3.5702 | 30.8319 | -6.58009
45.8462 | 2.31133 | 30.8357 | -5.35565
45.85 | 0.28571 | 30.8395 | -3.26062
45.8538 | -1.84098 | 30.8433 | -0.65803
45.8576 | -2.07097 | 30.8471 | 0.37541
45.8614 | -0.94855 | 30.8509 | 0.85553
45.8652 | 0.42618 | 30.8547 | 1.36885
45.8689 | 5.12253 | 30.8585 | 0.88264
45.8727 | 9.73965 | 30.8623 | -1.54965
45.8765 | 9.24283 | 30.8661 | -4.13926
45.8803 | 4.95583 | 30.8699 | -3.7278
45.8841 | 2.81141 | 30.8737 | -0.65019
45.8879 | 4.86565 | 30.8775 | 3.29018
45.8917 | 8.31493 | 30.8812 | 6.04507
45.8955 | 10.8897 | 30.885 | 8.00482
45.8993 | 11.3646 | 30.8888 | 6.78517
45.9031 | 10.326 | 30.8926 | 2.77697
45.9069 | 8.90756 | 30.8964 | -0.32227
45.9107 | 7.9173 | 30.9002 | -2.34994
45.9144 | 8.10439 | 30.904 | -3.34218
45.9182 | 9.49297 | 30.9078 | -3.35288
45.922 | 10.6309 | 30.9116 | -3.35936
45.9258 | 10.4633 | 30.9154 | -4.02537
45.9296 | 7.92823 | 30.9192 | -5.08358
45.9334 | 6.04922 | 30.923 | -6.15745
45.9372 | 5.7305 | 30.9267 | -7.4947
45.941 | 6.5781 | 30.9305 | -7.11521
45.9448 | 7.41167 | 30.9343 | -5.42945
45.9486 | 6.67174 | 30.9381 | -2.01495
45.9524 | 5.41545 | 30.9419 | 1.12387
45.9562 | 5.95026 | 30.9457 | 0.58651
45.9599 | 6.37176 | 30.9495 | -1.96581
45.9637 | 5.91207 | 30.9533 | -3.95784
45.9675 | 5.71819 | 30.9571 | -4.29249
45.9713 | 5.29774 | 30.9609 | -4.13648
45.9751 | 4.731 | 30.9647 | -5.25137
45.9789 | 3.87658 | 30.9685 | -7.87704
45.9827 | 4.0354 | 30.9722 | -9.01871
45.9865 | 5.40488 | 30.976 | -7.24601
45.9903 | 6.91399 | 30.9798 | -6.05894
45.9941 | 9.91562 | 30.9836 | -6.01772
45.9979 | 13.0563 | 30.9874 | -4.10695
46.0017 | 12.2476 | 30.9912 | 0.68992
46.0054 | 8.58907 | 30.995 | 5.56646
46.0092 | 5.25007 | 30.9988 | 7.24245
46.013 | 3.0401 | 31.0026 | 5.94094
46.0168 | 1.15296 | 31.0064 | 5.87465
46.0206 | -0.04648 | 31.0102 | 9.64386
46.0244 | 0.05113 | 31.014 | 15.3395
46.0282 | 1.11563 | 31.0177 | 19.6051
46.032 | 0.3254 | 31.0215 | 20.5794
46.0358 | -0.96952 | 31.0253 | 18.3585
46.0396 | -2.57264 | 31.0291 | 14.3073
46.0434 | -4.90889 | 31.0329 | 11.9458
46.0472 | -5.19841 | 31.0367 | 10.214
46.051 | -1.7348 | 31.0405 | 7.42191
46.0547 | 3.21605 | 31.0443 | 7.91699
46.0585 | 7.10407 | 31.0481 | 10.5896
46.0623 | 10.2256 | 31.0519 | 10.7082
46.0661 | 11.6706 | 31.0557 | 8.59512
46.0699 | 10.9872 | 31.0595 | 5.81172
46.0737 | 10.5495 | 31.0632 | 3.54018
46.0775 | 10.2429 | 31.067 | 2.27195
46.0813 | 8.61981 | 31.0708 | 1.12313
46.0851 | 8.42339 | 31.0746 | 0.70647
46.0889 | 8.63117 | 31.0784 | 0.84657
46.0927 | 6.71815 | 31.0822 | 1.02186
46.0965 | 6.02922 | 31.086 | 1.20716
46.1002 | 6.52381 | 31.0898 | 0.97862
46.104 | 6.88706 | 31.0936 | 1.74329
46.1078 | 6.04357 | 31.0974 | 2.00474
46.1116 | 4.11385 | 31.1012 | 0.96068
46.1154 | 3.59111 | 31.105 | 1.26446
46.1192 | 3.57729 | 31.1087 | 2.25831
46.123 | 2.29104 | 31.1125 | 1.56562
46.1268 | 0.18144 | 31.1163 | -0.38676
46.1306 | -1.33395 | 31.1201 | -1.39874
46.1344 | -0.83994 | 31.1239 | -2.19567
46.1382 | 1.9278 | 31.1277 | -1.99216
46.142 | 6.16115 | 31.1315 | -0.85685
46.1457 | 9.17656 | 31.1353 | -1.40222
46.1495 | 8.92996 | 31.1391 | -3.14754
46.1533 | 8.19909 | 31.1429 | -5.19496
46.1571 | 10.1344 | 31.1467 | -6.10431
46.1609 | 12.185 | 31.1505 | -5.06624
46.1647 | 12.2605 | 31.1542 | -3.61998
46.1685 | 11.6473 | 31.158 | -2.88214
46.1723 | 11.754 | 31.1618 | -2.05756
46.1761 | 11.9076 | 31.1656 | 0.3244
46.1799 | 10.315 | 31.1694 | 2.1718
46.1837 | 8.56346 | 31.1732 | 3.18389
46.1875 | 10.0888 | 31.177 | 3.35257
46.1912 | 13.5533 | 31.1808 | 1.68173
46.195 | 14.5265 | 31.1846 | 0.63724
46.1988 | 11.6603 | 31.1884 | 0.04198
46.2026 | 8.78595 | 31.1922 | 1.41227
46.2064 | 8.69885 | 31.196 | 2.99508
46.2102 | 9.97884 | 31.1997 | 3.96549
46.214 | 11.2238 | 31.2035 | 5.95466
46.2178 | 12.3311 | 31.2073 | 8.84502
46.2216 | 13.6953 | 31.2111 | 10.6797
46.2254 | 15.3651 | 31.2149 | 11.0216
46.2292 | 15.6937 | 31.2187 | 10.2315
46.233 | 14.451 | 31.2225 | 7.92199
46.2367 | 11.9411 | 31.2263 | 4.43263
46.2405 | 9.2125 | 31.2301 | 2.46118
46.2443 | 8.12368 | 31.2339 | 3.64705
46.2481 | 11.8566 | 31.2377 | 5.74861
46.2519 | 19.1879 | 31.2415 | 6.04047
46.2557 | 23.2858 | 31.2453 | 6.23604
46.2595 | 23.6271 | 31.249 | 6.63212
46.2633 | 22.2855 | 31.2528 | 5.24519
46.2671 | 21.0949 | 31.2566 | 2.56464
46.2709 | 22.6049 | 31.2604 | 0.21452
46.2747 | 25.609 | 31.2642 | -2.70373
46.2785 | 26.4233 | 31.268 | -6.62264
46.2822 | 25.228 | 31.2718 | -9.03007
46.286 | 24.3577 | 31.2756 | -8.00907
46.2898 | 21.9698 | 31.2794 | -5.06611
46.2936 | 19.2719 | 31.2832 | -2.95539
46.2974 | 17.9457 | 31.287 | -2.73302
46.3012 | 16.4993 | 31.2908 | -4.04031
46.305 | 14.9988 | 31.2945 | -4.32824
46.3088 | 14.9713 | 31.2983 | -3.92883
46.3126 | 16.0857 | 31.3021 | -2.14686
46.3164 | 17.2764 | 31.3059 | 0.99924
46.3202 | 18.5059 | 31.3097 | 3.65959
46.324 | 19.9326 | 31.3135 | 5.00749
46.3277 | 21.1999 | 31.3173 | 3.7038
46.3315 | 21.7475 | 31.3211 | 0.51549
46.3353 | 20.6536 | 31.3249 | -2.33052
46.3391 | 19.465 | 31.3287 | -4.79185
46.3429 | 19.1846 | 31.3325 | -5.75878
46.3467 | 17.5282 | 31.3363 | -6.00694
46.3505 | 15.7782 | 31.34 | -8.70604
46.3543 | 15.1378 | 31.3438 | -13.4545
46.3581 | 14.8442 | 31.3476 | -16.821
46.3619 | 18.1619 | 31.3514 | -16.1572
46.3657 | 23.875 | 31.3552 | -14.5301
46.3695 | 25.3118 | 31.359 | -12.1559
46.3732 | 22.3867 | 31.3628 | -8.65325
46.377 | 20.8425 | 31.3666 | -6.74588
46.3808 | 19.8589 | 31.3704 | -6.87719
46.3846 | 16.461 | 31.3742 | -8.15017
46.3884 | 12.6376 | 31.378 | -10.2139
46.3922 | 11.2509 | 31.3818 | -11.6897
46.396 | 12.8502 | 31.3855 | -10.8249
46.3998 | 14.6057 | 31.3893 | -7.51663
46.4036 | 12.6305 | 31.3931 | -3.80065
46.4074 | 9.54148 | 31.3969 | -2.02709
46.4112 | 9.72524 | 31.4007 | -2.44318
46.415 | 9.84846 | 31.4045 | -3.57297
46.4187 | 9.01178 | 31.4083 | -4.41301
46.4225 | 8.98079 | 31.4121 | -3.51542
46.4263 | 10.9884 | 31.4159 | 0.54182
46.4301 | 15.1459 | 31.4197 | 5.55359
46.4339 | 20.1493 | 31.4235 | 8.72259
46.4377 | 23.807 | 31.4273 | 10.7644
46.4415 | 24.6456 | 31.431 | 11.8485
46.4453 | 24.3877 | 31.4348 | 10.8524
46.4491 | 21.9435 | 31.4386 | 9.0801
46.4529 | 17.8356 | 31.4424 | 8.35776
46.4567 | 15.5331 | 31.4462 | 5.61217
46.4605 | 14.696 | 31.45 | 2.71571
46.4643 | 14.6792 | 31.4538 | 1.60698
46.468 | 16.218 | 31.4576 | -0.60257
46.4718 | 18.3185 | 31.4614 | -4.25296
46.4756 | 20.9156 | 31.4652 | -6.26136
46.4794 | 24.3771 | 31.469 | -7.107
46.4832 | 27.6789 | 31.4728 | -8.64075
46.487 | 30.4254 | 31.4765 | -9.11295
46.4908 | 31.5619 | 31.4803 | -8.76519
46.4946 | 29.8572 | 31.4841 | -8.57985
46.4984 | 27.2844 | 31.4879 | -8.75796
46.5022 | 26.2964 | 31.4917 | -8.90415
46.506 | 26.915 | 31.4955 | -9.04234
46.5098 | 27.3022 | 31.4993 | -9.30423
46.5135 | 27.0624 | 31.5031 | -7.96259
46.5173 | 25.3454 | 31.5069 | -4.83707
46.5211 | 22.424 | 31.5107 | -3.06763
46.5249 | 20.7182 | 31.5145 | -3.48207
46.5287 | 19.7023 | 31.5183 | -4.53425
46.5325 | 18.0855 | 31.522 | -4.97451
46.5363 | 15.9833 | 31.5258 | -5.89686
46.5401 | 14.6421 | 31.5296 | -6.26177
46.5439 | 14.1065 | 31.5334 | -5.44906
46.5477 | 13.6667 | 31.5372 | -5.46405
46.5515 | 12.9225 | 31.541 | -5.7265
46.5553 | 12.0139 | 31.5448 | -5.06189
46.559 | 10.6526 | 31.5486 | -4.02153
46.5628 | 9.36819 | 31.5524 | -2.24823
46.5666 | 9.17416 | 31.5562 | -0.06996
46.5704 | 9.02225 | 31.56 | 2.66378
46.5742 | 9.62084 | 31.5638 | 4.94378
46.578 | 10.4719 | 31.5675 | 4.37774
46.5818 | 9.81217 | 31.5713 | 0.48333
46.5856 | 9.47625 | 31.5751 | -3.54628
46.5894 | 10.8012 | 31.5789 | -2.99749
46.5932 | 13.9696 | 31.5827 | -0.45575
46.597 | 16.866 | 31.5865 | -2.05236
46.6008 | 17.4509 | 31.5903 | -6.81621
46.6045 | 18.4648 | 31.5941 | -8.70663
46.6083 | 19.5806 | 31.5979 | -8.39315
46.6121 | 20.1608 | 31.6017 | -8.56848
46.6159 | 18.9051 | 31.6055 | -7.42921
46.6197 | 15.8985 | 31.6093 | -5.20388
46.6235 | 13.255 | 31.613 | -3.00078
46.6273 | 12.3079 | 31.6168 | -1.31503
46.6311 | 14.1479 | 31.6206 | -0.74149
46.6349 | 18.7447 | 31.6244 | -1.43278
46.6387 | 23.8933 | 31.6282 | -1.08529
46.6425 | 27.9121 | 31.632 | 0.43094
46.6463 | 28.6631 | 31.6358 | 0.89674
46.65 | 27.1478 | 31.6396 | -0.33077
46.6538 | 27.3175 | 31.6434 | -0.90009
46.6576 | 28.5682 | 31.6472 | -0.70224
46.6614 | 28.007 | 31.651 | -0.39985
46.6652 | 27.0212 | 31.6548 | -0.2122
46.669 | 26.2284 | 31.6586 | 0.24392
46.6728 | 25.1836 | 31.6623 | 2.20256
46.6766 | 23.2047 | 31.6661 | 4.21568
46.6804 | 19.2346 | 31.6699 | 1.80955
46.6842 | 16.3497 | 31.6737 | -1.79541
46.688 | 15.8943 | 31.6775 | -1.96715
46.6918 | 15.7344 | 31.6813 | -0.54295
46.6955 | 16.036 | 31.6851 | 0.22036
46.6993 | 18.3165 | 31.6889 | 0.71356
46.7031 | 22.4756 | 31.6927 | 1.04937
46.7069 | 26.8502 | 31.6965 | 1.98397
46.7107 | 27.756 | 31.7003 | 2.38831
46.7145 | 25.1973 | 31.7041 | 2.19073
46.7183 | 22.153 | 31.7078 | 3.80647
46.7221 | 20.4164 | 31.7116 | 7.55596
46.7259 | 22.4618 | 31.7154 | 10.6156
46.7297 | 26.1079 | 31.7192 | 12.4906
46.7335 | 27.2745 | 31.723 | 13.4333
46.7373 | 24.4119 | 31.7268 | 13.4025
46.741 | 19.6443 | 31.7306 | 10.2513
46.7448 | 16.3911 | 31.7344 | 5.94826
46.7486 | 14.363 | 31.7382 | 2.69103
46.7524 | 13.153 | 31.742 | 1.23692
46.7562 | 13.2209 | 31.7458 | 2.63328
46.76 | 14.9158 | 31.7496 | 2.42986
46.7638 | 15.6528 | 31.7533 | -0.55484
46.7676 | 14.1014 | 31.7571 | -2.58707
46.7714 | 12.2429 | 31.7609 | -2.51909
46.7752 | 10.5982 | 31.7647 | -3.55852
46.779 | 9.52775 | 31.7685 | -6.27648
46.7828 | 11.2375 | 31.7723 | -7.95307
46.7865 | 15.0791 | 31.7761 | -4.67847
46.7903 | 16.8319 | 31.7799 | 0.60205
46.7941 | 16.6499 | 31.7837 | 3.4611
46.7979 | 16.0061 | 31.7875 | 4.09947
46.8017 | 14.7552 | 31.7913 | 4.7361
46.8055 | 13.8323 | 31.7951 | 5.43403
46.8093 | 12.7058 | 31.7988 | 5.39548
46.8131 | 11.303 | 31.8026 | 3.63202
46.8169 | 10.4454 | 31.8064 | -1.28845
46.8207 | 7.87636 | 31.8102 | -6.63141
46.8245 | 2.74925 | 31.814 | -10.3616
46.8283 | 0.70239 | 31.8178 | -11.5676
46.8321 | 2.09607 | 31.8216 | -10.0126
46.8358 | 5.20158 | 31.8254 | -6.60092
46.8396 | 10.6953 | 31.8292 | -1.92115
46.8434 | 14.5785 | 31.833 | -0.14806
46.8472 | 16.0726 | 31.8368 | -1.70468
46.851 | 17.4572 | 31.8406 | -2.66744
46.8548 | 17.0599 | 31.8443 | -1.83387
46.8586 | 16.4029 | 31.8481 | 0.42088
46.8624 | 17.0817 | 31.8519 | 2.59402
46.8662 | 17.3719 | 31.8557 | 3.03139
46.87 | 16.776 | 31.8595 | 1.8977
46.8738 | 15.5771 | 31.8633 | 1.77067
46.8776 | 12.5042 | 31.8671 | 1.6047
46.8813 | 10.4865 | 31.8709 | -0.23649
46.8851 | 10.5664 | 31.8747 | -1.72561
46.8889 | 11.0647 | 31.8785 | -1.32947
46.8927 | 12.6522 | 31.8823 | -0.26771
46.8965 | 15.1701 | 31.8861 | -1.12554
46.9003 | 16.1137 | 31.8898 | -2.61308
46.9041 | 14.2899 | 31.8936 | -3.74447
46.9079 | 11.31 | 31.8974 | -3.86888
46.9117 | 8.28539 | 31.9012 | -0.25532
46.9155 | 5.10763 | 31.905 | 5.65243
46.9193 | 1.434 | 31.9088 | 7.84544
46.9231 | -0.59904 | 31.9126 | 4.04538
46.9268 | -1.66584 | 31.9164 | -1.24729
46.9306 | -3.13798 | 31.9202 | -5.24349
46.9344 | -2.0714 | 31.924 | -7.28376
46.9382 | 0.96051 | 31.9278 | -7.79024
46.942 | 4.11469 | 31.9316 | -7.55784
46.9458 | 6.00079 | 31.9353 | -6.45911
46.9496 | 5.41926 | 31.9391 | -4.60049
46.9534 | 4.11995 | 31.9429 | -1.31588
46.9572 | 4.70582 | 31.9467 | 1.10907
46.961 | 5.10392 | 31.9505 | 1.53839
46.9648 | 3.05148 | 31.9543 | 2.21106
46.9686 | 0.27309 | 31.9581 | 3.19273
46.9723 | -1.8595 | 31.9619 | 2.8212
46.9761 | -3.10195 | 31.9657 | 1.62651
46.9799 | -0.92393 | 31.9695 | 2.19317
46.9837 | 3.06105 | 31.9733 | 4.57211
46.9875 | 5.11099 | 31.9771 | 7.43944
46.9913 | 5.1141 | 31.9808 | 9.53699
46.9951 | 5.12879 | 31.9846 | 10.9496
46.9989 | 6.04191 | 31.9884 | 11.503
47.0027 | 6.97704 | 31.9922 | 12.7184
47.0065 | 8.55421 | 31.996 | 13.7098
47.0103 | 11.1127 | 31.9998 | 12.058
47.0141 | 13.6383 | 32.0036 | 8.24779
47.0178 | 14.4865 | 32.0074 | 4.35472
47.0216 | 12.7548 | 32.0112 | 3.08902
47.0254 | 11.8985 | 32.015 | 5.20836
47.0292 | 11.6079 | 32.0188 | 8.39994
47.033 | 9.16785 | 32.0226 | 9.0023
47.0368 | 4.84029 | 32.0264 | 5.87872
47.0406 | 1.06865 | 32.0301 | 1.50271
47.0444 | 0.92559 | 32.0339 | -1.88647
47.0482 | 4.49435 | 32.0377 | -3.6213
47.052 | 8.45202 | 32.0415 | -4.30494
47.0558 | 9.10076 | 32.0453 | -3.41981
47.0596 | 6.30838 | 32.0491 | -2.96754
47.0633 | 2.46306 | 32.0529 | -2.47769
47.0671 | -1.97826 | 32.0567 | -0.53762
47.0709 | -6.05631 | 32.0605 | 2.13849
47.0747 | -7.77788 | 32.0643 | 5.19276
47.0785 | -7.9921 | 32.0681 | 6.85407
47.0823 | -7.95255 | 32.0719 | 6.52119
47.0861 | -7.44307 | 32.0756 | 5.25129
47.0899 | -6.89698 | 32.0794 | 4.76347
47.0937 | -6.97345 | 32.0832 | 4.1811
47.0975 | -6.34133 | 32.087 | 2.42335
47.1013 | -3.84511 | 32.0908 | 0.59251
47.1051 | 0.38541 | 32.0946 | -0.41853
47.1088 | 5.66305 | 32.0984 | 1.54448
47.1126 | 10.4858 | 32.1022 | 3.02611
47.1164 | 14.5228 | 32.106 | -0.7575
47.1202 | 16.0739 | 32.1098 | -6.10436
47.124 | 15.9679 | 32.1136 | -9.82428
47.1278 | 14.3676 | 32.1174 | -8.60901
47.1316 | 13.1734 | 32.1211 | -6.01073
47.1354 | 14.2836 | 32.1249 | -6.19264
47.1392 | 13.9509 | 32.1287 | -6.83384
47.143 | 11.2006 | 32.1325 | -5.87588
47.1468 | 9.37177 | 32.1363 | -5.91003
47.1506 | 8.48825 | 32.1401 | -7.30974
47.1543 | 5.18512 | 32.1439 | -6.2768
47.1581 | -0.49429 | 32.1477 | -4.14163
47.1619 | -3.94653 | 32.1515 | -3.67072
47.1657 | -4.47363 | 32.1553 | -3.31511
47.1695 | -5.20913 | 32.1591 | -1.49176
47.1733 | -6.07249 | 32.1629 | -0.67111
47.1771 | -5.69965 | 32.1666 | -1.0842
47.1809 | -5.829 | 32.1704 | -0.98011
47.1847 | -8.14869 | 32.1742 | -1.32161
47.1885 | -10.781 | 32.178 | -2.50047
47.1923 | -10.7116 | 32.1818 | -1.75844
47.1961 | -8.25334 | 32.1856 | 0.46469
47.1999 | -4.75028 | 32.1894 | -0.59278
47.2036 | -0.66235 | 32.1932 | -3.28157
47.2074 | 1.80519 | 32.197 | -3.12101
47.2112 | 2.38419 | 32.2008 | -1.2938
47.215 | 2.30686 | 32.2046 | 0.1012
47.2188 | 2.42438 | 32.2084 | 0.64874
47.2226 | 1.18098 | 32.2121 | 1.42484
47.2264 | -0.28326 | 32.2159 | 1.54768
47.2302 | 0.19644 | 32.2197 | 2.50379
47.234 | 1.85856 | 32.2235 | 4.3986
47.2378 | 0.86257 | 32.2273 | 4.90028
47.2416 | -2.9458 | 32.2311 | 3.50387
47.2454 | -5.91641 | 32.2349 | 1.70587
47.2491 | -7.93077 | 32.2387 | 0.17534
47.2529 | -8.29168 | 32.2425 | -2.43944
47.2567 | -5.71999 | 32.2463 | -4.45389
47.2605 | -2.2781 | 32.2501 | -4.6534
47.2643 | -0.44813 | 32.2539 | -3.62668
47.2681 | -0.63991 | 32.2576 | -1.73825
47.2719 | -1.46531 | 32.2614 | 1.32948
47.2757 | -0.94116 | 32.2652 | 4.72512
47.2795 | 1.29881 | 32.269 | 6.84263
47.2833 | 3.47354 | 32.2728 | 6.45677
47.2871 | 5.82203 | 32.2766 | 4.52771
47.2909 | 8.97517 | 32.2804 | 2.55048
47.2946 | 10.3286 | 32.2842 | 1.70964
47.2984 | 9.45542 | 32.288 | 1.72145
47.3022 | 8.55935 | 32.2918 | 1.14304
47.306 | 8.08473 | 32.2956 | -0.00738
47.3098 | 6.00859 | 32.2994 | 0.05378
47.3136 | 3.48622 | 32.3031 | 1.40604
47.3174 | 2.19648 | 32.3069 | 2.45335
47.3212 | 2.77357 | 32.3107 | -0.28544
47.325 | 2.56318 | 32.3145 | -5.535
47.3288 | -1.59793 | 32.3183 | -8.95226
47.3326 | -6.0092 | 32.3221 | -7.22279
47.3364 | -9.39479 | 32.3259 | -3.40703
47.3401 | -11.2537 | 32.3297 | -1.00992
47.3439 | -11.044 | 32.3335 | 0.22789
47.3477 | -9.714 | 32.3373 | 0.13018
47.3515 | -7.80492 | 32.3411 | -0.5367
47.3553 | -4.86812 | 32.3449 | 0.34047
47.3591 | -2.11355 | 32.3486 | 3.48896
47.3629 | -0.65286 | 32.3524 | 6.80542
47.3667 | -0.66297 | 32.3562 | 6.76641
47.3705 | -0.62483 | 32.36 | 2.53272
47.3743 | -0.97559 | 32.3638 | -1.82601
47.3781 | -3.16418 | 32.3676 | -4.37764
47.3819 | -4.81946 | 32.3714 | -4.84344
47.3856 | -6.0952 | 32.3752 | -4.73478
47.3894 | -7.61393 | 32.379 | -6.34578
47.3932 | -8.53655 | 32.3828 | -9.33949
47.397 | -9.35013 | 32.3866 | -12.1001
47.4008 | -9.60807 | 32.3904 | -13.028
47.4046 | -8.65553 | 32.3941 | -11.1961
47.4084 | -6.38081 | 32.3979 | -8.34163
47.4122 | -5.66802 | 32.4017 | -7.09614
47.416 | -7.10443 | 32.4055 | -5.57232
47.4198 | -6.71591 | 32.4093 | -2.81703
47.4236 | -3.07484 | 32.4131 | -0.5224
47.4274 | -0.26643 | 32.4169 | 0.28952
47.4311 | 0.11077 | 32.4207 | 1.4433
47.4349 | -0.289 | 32.4245 | 4.23154
47.4387 | -0.54257 | 32.4283 | 5.90386
47.4425 | -0.7045 | 32.4321 | 7.39244
47.4463 | 1.12946 | 32.4359 | 9.2863
47.4501 | 3.88815 | 32.4397 | 9.29813
47.4539 | 3.97234 | 32.4434 | 8.90694
47.4577 | 2.07214 | 32.4472 | 8.19045
47.4615 | 0.87085 | 32.451 | 7.29209
47.4653 | 2.5716 | 32.4548 | 6.08888
47.4691 | 5.44477 | 32.4586 | 2.14605
47.4729 | 8.09767 | 32.4624 | -4.54485
47.4766 | 10.9978 | 32.4662 | -7.95392
47.4804 | 10.9958 | 32.47 | -4.86248
47.4842 | 8.50249 | 32.4738 | -0.88366
47.488 | 6.1748 | 32.4776 | -0.57312
47.4918 | 4.18386 | 32.4814 | -2.866
47.4956 | 2.8273 | 32.4852 | -3.20981
47.4994 | 2.83278 | 32.4889 | -2.71278
47.5032 | 3.06757 | 32.4927 | -2.50166
47.507 | 2.14283 | 32.4965 | -1.20353
47.5108 | 1.63194 | 32.5003 | 0.36397
47.5146 | 1.01393 | 32.5041 | 1.33939
47.5184 | -1.70758 | 32.5079 | 2.42185
47.5221 | -3.72465 | 32.5117 | 4.26556
47.5259 | -3.99396 | 32.5155 | 4.60121
47.5297 | -4.14638 | 32.5193 | 4.1419
47.5335 | -4.65668 | 32.5231 | 3.9307
47.5373 | -3.89261 | 32.5269 | 3.38469
47.5411 | -3.09383 | 32.5307 | 3.46488
47.5449 | -4.14841 | 32.5344 | 4.72376
47.5487 | -5.53488 | 32.5382 | 7.02867
47.5525 | -7.54427 | 32.542 | 8.85878
47.5563 | -10.1884 | 32.5458 | 9.71303
47.5601 | -11.1791 | 32.5496 | 9.67371
47.5639 | -9.07154 | 32.5534 | 7.92649
47.5676 | -6.44431 | 32.5572 | 5.84683
47.5714 | -5.59829 | 32.561 | 5.4703
47.5752 | -5.85561 | 32.5648 | 5.44183
47.579 | -2.14637 | 32.5686 | 4.58792
47.5828 | 3.06197 | 32.5724 | 4.47606
47.5866 | 4.08944 | 32.5762 | 5.67243
47.5904 | 1.78252 | 32.5799 | 7.78831
47.5942 | -2.29883 | 32.5837 | 8.14459
47.598 | -6.14136 | 32.5875 | 8.24306
47.6018 | -7.24339 | 32.5913 | 10.1325
47.6056 | -5.63875 | 32.5951 | 11.2909
47.6094 | -1.7158 | 32.5989 | 9.30105
47.6132 | 2.3951 | 32.6027 | 5.17194
47.6169 | 3.61994 | 32.6065 | 1.5434
47.6207 | 3.07249 | 32.6103 | -0.26513
47.6245 | 3.06841 | 32.6141 | -0.73263
47.6283 | 2.34062 | 32.6179 | -2.18251
47.6321 | 0.80623 | 32.6217 | -4.53105
47.6359 | -0.48051 | 32.6254 | -4.58436
47.6397 | -1.51235 | 32.6292 | -2.93799
47.6435 | -2.5814 | 32.633 | -3.25272
47.6473 | -4.64474 | 32.6368 | -5.79945
47.6511 | -7.60863 | 32.6406 | -6.99818
47.6549 | -10.3791 | 32.6444 | -5.99801
47.6587 | -11.0799 | 32.6482 | -5.58286
47.6624 | -8.66676 | 32.652 | -7.5364
47.6662 | -4.82974 | 32.6558 | -9.68494
47.67 | -2.32235 | 32.6596 | -9.00524
47.6738 | -2.00361 | 32.6634 | -6.81619
47.6776 | -2.49643 | 32.6672 | -5.43058
47.6814 | -4.44046 | 32.6709 | -4.36442
47.6852 | -7.06037 | 32.6747 | -3.53502
47.689 | -7.86549 | 32.6785 | -2.20425
47.6928 | -6.78223 | 32.6823 | -0.41364
47.6966 | -4.67201 | 32.6861 | 0.01597
47.7004 | -2.47618 | 32.6899 | -2.72849
47.7042 | -1.04892 | 32.6937 | -5.69939
47.7079 | -2.30588 | 32.6975 | -5.4934
47.7117 | -4.17544 | 32.7013 | -4.59194
47.7155 | -5.41532 | 32.7051 | -5.15334
47.7193 | -7.55791 | 32.7089 | -4.35481
47.7231 | -8.74971 | 32.7127 | -0.60789
47.7269 | -6.50254 | 32.7164 | 3.96071
47.7307 | -4.82631 | 32.7202 | 6.63652
47.7345 | -7.10958 | 32.724 | 6.75582
47.7383 | -10.2798 | 32.7278 | 6.23591
47.7421 | -11.6289 | 32.7316 | 5.5533
47.7459 | -11.4837 | 32.7354 | 4.51496
47.7497 | -10.7961 | 32.7392 | 3.34993
47.7534 | -9.76151 | 32.743 | 0.33533
47.7572 | -6.27722 | 32.7468 | -3.0194
47.761 | 0.21949 | 32.7506 | -3.94191
47.7648 | 5.42546 | 32.7544 | -3.75946
47.7686 | 6.24927 | 32.7582 | -2.48561
47.7724 | 5.45988 | 32.7619 | -0.43164
47.7762 | 5.97553 | 32.7657 | -0.65278
47.78 | 7.30926 | 32.7695 | -2.20617
47.7838 | 6.95476 | 32.7733 | -1.80827
47.7876 | 5.92916 | 32.7771 | 0.42721
47.7914 | 4.55271 | 32.7809 | 0.79209
47.7952 | 2.92744 | 32.7847 | -2.88762
47.7989 | 1.61512 | 32.7885 | -6.73762
47.8027 | 0.36587 | 32.7923 | -7.77032
47.8065 | -0.67818 | 32.7961 | -7.60442
47.8103 | -1.19745 | 32.7999 | -7.44279
47.8141 | -0.80312 | 32.8037 | -6.32363
47.8179 | -0.14742 | 32.8075 | -4.59285
47.8217 | 1.28212 | 32.8112 | -4.68692
47.8255 | 1.7902 | 32.815 | -6.61217
47.8293 | 1.64165 | 32.8188 | -8.03003
47.8331 | 2.03327 | 32.8226 | -6.47652
47.8369 | 2.12594 | 32.8264 | -4.29771
47.8407 | 3.68468 | 32.8302 | -4.21657
47.8444 | 7.47591 | 32.834 | -4.26045
47.8482 | 9.46069 | 32.8378 | -2.98463
47.852 | 9.8312 | 32.8416 | -2.27982
47.8558 | 10.7049 | 32.8454 | -1.64872
47.8596 | 11.7701 | 32.8492 | -1.58905
47.8634 | 11.4733 | 32.853 | -2.20436
47.8672 | 9.53543 | 32.8567 | -3.77149
47.871 | 5.25491 | 32.8605 | -4.3548
47.8748 | 0.51912 | 32.8643 | -1.63405
47.8786 | -1.76954 | 32.8681 | 1.28462
47.8824 | -1.69445 | 32.8719 | 2.83519
47.8862 | 1.10018 | 32.8757 | 2.05704
47.8899 | 5.85636 | 32.8795 | -0.45434
47.8937 | 6.74812 | 32.8833 | 0.01286
47.8975 | 2.90532 | 32.8871 | 2.40306
47.9013 | -0.09377 | 32.8909 | 3.19439
47.9051 | -0.69173 | 32.8947 | 3.59385
47.9089 | -1.36401 | 32.8985 | 2.35347
47.9127 | -2.07598 | 32.9022 | -0.37601
47.9165 | -0.5761 | 32.906 | -1.4275
47.9203 | 2.42713 | 32.9098 | -0.78219
47.9241 | 4.26395 | 32.9136 | -0.85218
47.9279 | 3.8846 | 32.9174 | -2.95797
47.9317 | 2.04194 | 32.9212 | -5.82876
47.9354 | -0.38352 | 32.925 | -7.28222
47.9392 | -1.14947 | 32.9288 | -5.82816
47.943 | -0.84227 | 32.9326 | -3.873
47.9468 | -1.86265 | 32.9364 | -2.29822
47.9506 | -4.58768 | 32.9402 | -1.0443
47.9544 | -5.6177 | 32.944 | -0.57837
47.9582 | -3.50252 | 32.9477 | -0.72577
47.962 | -0.02167 | 32.9515 | -2.65386
47.9658 | 1.50287 | 32.9553 | -3.71517
47.9696 | 0.68791 | 32.9591 | -3.72993
47.9734 | -0.71429 | 32.9629 | -5.43363
47.9772 | -1.3044 | 32.9667 | -8.31879
47.981 | -0.45671 | 32.9705 | -10.7951
47.9847 | 0.26251 | 32.9743 | -10.2249
47.9885 | -0.65456 | 32.9781 | -7.53282
47.9923 | -2.41593 | 32.9819 | -7.00038
47.9961 | -4.13178 | 32.9857 | -8.05562
47.9999 | -4.68366 | 32.9895 | -8.95197
48.0037 | -3.50228 | 32.9932 | -8.64333
48.0075 | -2.43657 | 32.997 | -6.76881
48.0113 | -0.96971 | 33.0008 | -4.66709
48.0151 | -0.73157 | 33.0046 | -4.47105
48.0189 | -0.30072 | 33.0084 | -4.722
48.0227 | 1.65125 | 33.0122 | -3.18329
48.0265 | 2.89427 | 33.016 | -0.5074
48.0302 | 4.11736 | 33.0198 | 1.84773
48.034 | 6.14487 | 33.0236 | 3.33545
48.0378 | 8.34575 | 33.0274 | 5.01557
48.0416 | 8.84096 | 33.0312 | 6.62064
48.0454 | 8.45682 | 33.035 | 7.60398
48.0492 | 7.12106 | 33.0387 | 7.30692
48.053 | 4.99247 | 33.0425 | 4.66249
48.0568 | 3.63044 | 33.0463 | -0.19734
48.0606 | 2.54128 | 33.0501 | -2.78302
48.0644 | 1.03589 | 33.0539 | -2.13231
48.0682 | -1.0752 | 33.0577 | 0.44113
48.072 | -3.05063 | 33.0615 | 5.48639
48.0757 | -4.79993 | 33.0653 | 9.5293
48.0795 | -5.75944 | 33.0691 | 8.44889
48.0833 | -5.69232 | 33.0729 | 3.99931
48.0871 | -4.35388 | 33.0767 | 0.8125
48.0909 | -2.07878 | 33.0805 | 1.1633
48.0947 | 0.95484 | 33.0842 | 0.80289
48.0985 | 3.2513 | 33.088 | -0.05882
48.1023 | 4.51057 | 33.0918 | -0.20123
48.1061 | 5.08575 | 33.0956 | -1.72182
48.1099 | 3.94314 | 33.0994 | -3.83029
48.1137 | 2.04996 | 33.1032 | -5.17194
48.1175 | 0.05325 | 33.107 | -6.89062
48.1212 | -1.40841 | 33.1108 | -8.18667
48.125 | -2.45609 | 33.1146 | -7.90929
48.1288 | -4.38806 | 33.1184 | -5.89358
48.1326 | -6.76314 | 33.1222 | -2.42769
48.1364 | -6.81332 | 33.126 | 0.28272
48.1402 | -5.23828 | 33.1297 | 0.66062
48.144 | -4.10936 | 33.1335 | -2.15685
48.1478 | -2.57354 | 33.1373 | -5.64588
48.1516 | -0.82306 | 33.1411 | -7.17802
48.1554 | 1.61164 | 33.1449 | -7.03791
48.1592 | 3.56731 | 33.1487 | -6.08902
48.163 | 3.51565 | 33.1525 | -6.30975
48.1667 | 3.47453 | 33.1563 | -7.89284
48.1705 | 4.16131 | 33.1601 | -8.15998
48.1743 | 3.84127 | 33.1639 | -8.39239
48.1781 | 1.25649 | 33.1677 | -8.00294
48.1819 | -2.28939 | 33.1715 | -5.31968
48.1857 | -4.7415 | 33.1752 | -2.65485
48.1895 | -3.8638 | 33.179 | -1.15119
48.1933 | -3.6255 | 33.1828 | 0.24189
48.1971 | -5.86581 | 33.1866 | 2.43604
48.2009 | -7.21503 | 33.1904 | 4.8885
48.2047 | -7.36692 | 33.1942 | 8.11567
48.2085 | -6.89122 | 33.198 | 11.792
48.2122 | -6.40908 | 33.2018 | 14.4278
48.216 | -5.03645 | 33.2056 | 15.1102
48.2198 | -1.8532 | 33.2094 | 14.7413
48.2236 | 0.8422 | 33.2132 | 14.2689
48.2274 | -0.17379 | 33.217 | 13.2422
48.2312 | -3.99621 | 33.2208 | 13.9053
48.235 | -6.35936 | 33.2245 | 15.3652
48.2388 | -5.58633 | 33.2283 | 14.4024
48.2426 | -4.26187 | 33.2321 | 12.9819
48.2464 | -4.00042 | 33.2359 | 12.0899
48.2502 | -4.88946 | 33.2397 | 11.1023
48.254 | -4.93365 | 33.2435 | 10.2014
48.2577 | -3.94728 | 33.2473 | 7.70002
48.2615 | -2.64509 | 33.2511 | 4.92349
48.2653 | -1.69079 | 33.2549 | 3.30879
48.2691 | -2.20307 | 33.2587 | 1.27106
48.2729 | -2.63679 | 33.2625 | -0.90756
48.2767 | -3.03651 | 33.2663 | -0.43206
48.2805 | -2.93237 | 33.27 | 1.76054
48.2843 | -0.48672 | 33.2738 | 3.97945
48.2881 | 2.50402 | 33.2776 | 5.48391
48.2919 | 5.33249 | 33.2814 | 5.2854
48.2957 | 8.42266 | 33.2852 | 4.741
48.2995 | 11.5709 | 33.289 | 5.90218
48.3032 | 10.6953 | 33.2928 | 7.25074
48.307 | 6.35355 | 33.2966 | 7.40976
48.3108 | 2.50265 | 33.3004 | 6.31301
48.3146 | -1.71134 | 33.3042 | 3.64084
48.3184 | -6.04493 | 33.308 | 0.83837
48.3222 | -8.09913 | 33.3118 | -0.92907
48.326 | -8.12176 | 33.3155 | -1.94289
48.3298 | -7.67213 | 33.3193 | -1.6262
48.3336 | -6.57412 | 33.3231 | -2.35599
48.3374 | -4.16214 | 33.3269 | -4.0695
48.3412 | -1.34688 | 33.3307 | -3.22974
48.345 | 1.93805 | 33.3345 | 0.90014
48.3487 | 3.62242 | 33.3383 | 5.01458
48.3525 | 2.4726 | 33.3421 | 6.23746
48.3563 | 0.55753 | 33.3459 | 5.38247
48.3601 | -0.32131 | 33.3497 | 5.48089
48.3639 | 0.2148 | 33.3535 | 6.68317
48.3677 | 0.25686 | 33.3573 | 7.15652
48.3715 | -0.62812 | 33.361 | 7.1329
48.3753 | -1.93086 | 33.3648 | 7.29835
48.3791 | -4.70859 | 33.3686 | 5.19773
48.3829 | -8.93212 | 33.3724 | 2.62048
48.3867 | -12.4239 | 33.3762 | 0.91615
48.3905 | -12.2109 | 33.38 | -0.27783
48.3943 | -8.75698 | 33.3838 | -1.18414
48.398 | -5.89275 | 33.3876 | -0.91705
48.4018 | -3.26591 | 33.3914 | 0.04192
48.4056 | -0.61344 | 33.3952 | -0.0761
48.4094 | 0.54422 | 33.399 | -2.29429
48.4132 | 1.89874 | 33.4028 | -6.31232
48.417 | 4.22819 | 33.4065 | -8.4639
48.4208 | 6.6069 | 33.4103 | -7.78432
48.4246 | 5.96866 | 33.4141 | -6.63143
48.4284 | 2.47092 | 33.4179 | -5.10022
48.4322 | -0.05804 | 33.4217 | -3.71131
48.436 | -0.21291 | 33.4255 | -3.02283
48.4398 | 0.77619 | 33.4293 | -2.85888
48.4435 | -0.71439 | 33.4331 | -3.10764
48.4473 | -5.15176 | 33.4369 | -1.6495
48.4511 | -9.16133 | 33.4407 | 1.01952
48.4549 | -11.0217 | 33.4445 | 0.76439
48.4587 | -9.37019 | 33.4483 | -1.77967
48.4625 | -5.20254 | 33.452 | -3.66209
48.4663 | -2.2802 | 33.4558 | -2.6937
48.4701 | -2.0756 | 33.4596 | 0.73632
48.4739 | -3.82914 | 33.4634 | 3.77019
48.4777 | -7.04536 | 33.4672 | 5.34659
48.4815 | -8.76269 | 33.471 | 5.56028
48.4853 | -6.20023 | 33.4748 | 5.12288
48.489 | -1.134 | 33.4786 | 6.08883
48.4928 | 2.83807 | 33.4824 | 6.86712
48.4966 | 3.50569 | 33.4862 | 6.00943
48.5004 | 3.13986 | 33.49 | 5.31128
48.5042 | 3.41456 | 33.4938 | 5.54341
48.508 | 5.08746 | 33.4975 | 7.66351
48.5118 | 7.01992 | 33.5013 | 9.99551
48.5156 | 7.97051 | 33.5051 | 9.92843
48.5194 | 6.73925 | 33.5089 | 9.46744
48.5232 | 2.68989 | 33.5127 | 10.3219
48.527 | -2.67711 | 33.5165 | 11.4458
48.5308 | -7.35983 | 33.5203 | 12.5021
48.5345 | -8.48665 | 33.5241 | 12.8673
48.5383 | -4.98907 | 33.5279 | 13.5407
48.5421 | 0.70713 | 33.5317 | 12.9684
48.5459 | 5.69251 | 33.5355 | 10.5322
48.5497 | 7.64408 | 33.5393 | 8.50008
48.5535 | 6.38018 | 33.543 | 5.64113
48.5573 | 5.45488 | 33.5468 | 3.46908
48.5611 | 5.17014 | 33.5506 | 3.60206
48.5649 | 4.78712 | 33.5544 | 5.60385
48.5687 | 3.36181 | 33.5582 | 8.03874
48.5725 | 2.26976 | 33.562 | 8.1437
48.5763 | 3.59717 | 33.5658 | 7.47529
48.58 | 3.89919 | 33.5696 | 5.97454
48.5838 | 2.0837 | 33.5734 | 2.20975
48.5876 | 0.72178 | 33.5772 | -1.88697
48.5914 | 0.61926 | 33.581 | -6.2958
48.5952 | 2.41348 | 33.5848 | -9.50639
48.599 | 5.79051 | 33.5886 | -10.5042
48.6028 | 8.53444 | 33.5923 | -9.958
48.6066 | 10.2201 | 33.5961 | -6.19678
48.6104 | 9.3776 | 33.5999 | -0.8768
48.6142 | 6.17294 | 33.6037 | 2.5326
48.618 | 3.192 | 33.6075 | 4.1558
48.6218 | 0.67546 | 33.6113 | 3.81354
48.6255 | -0.01338 | 33.6151 | 0.38958
48.6293 | 0.04159 | 33.6189 | -2.63868
48.6331 | -1.62081 | 33.6227 | -4.18146
48.6369 | -3.86142 | 33.6265 | -6.13379
48.6407 | -3.98941 | 33.6303 | -6.92922
48.6445 | -2.23572 | 33.6341 | -5.14537
48.6483 | -0.18771 | 33.6378 | -4.3375
48.6521 | 0.86523 | 33.6416 | -5.36924
48.6559 | 1.45454 | 33.6454 | -5.57381
48.6597 | 2.0124 | 33.6492 | -5.89017
48.6635 | 2.76119 | 33.653 | -7.82487
48.6673 | 2.26427 | 33.6568 | -10.0589
48.671 | 0.73572 | 33.6606 | -10.8501
48.6748 | 0.9837 | 33.6644 | -9.70619
48.6786 | 4.06086 | 33.6682 | -6.54503
48.6824 | 6.06311 | 33.672 | -3.10063
48.6862 | 5.25204 | 33.6758 | -3.23405
48.69 | 4.17758 | 33.6796 | -5.84167
48.6938 | 4.06962 | 33.6833 | -8.71547
48.6976 | 4.41042 | 33.6871 | -11.2834
48.7014 | 5.28546 | 33.6909 | -12.2223
48.7052 | 5.49565 | 33.6947 | -11.2557
48.709 | 5.03567 | 33.6985 | -8.29526
48.7128 | 5.3861 | 33.7023 | -6.3056
48.7165 | 5.46845 | 33.7061 | -6.04288
48.7203 | 4.91074 | 33.7099 | -6.0768
48.7241 | 4.09789 | 33.7137 | -5.47019
48.7279 | 3.58068 | 33.7175 | -3.94368
48.7317 | 3.45182 | 33.7213 | -2.6444
48.7355 | 3.18559 | 33.7251 | -4.05489
48.7393 | 1.94744 | 33.7288 | -5.73898
48.7431 | 0.694 | 33.7326 | -7.61237
48.7469 | 0.86944 | 33.7364 | -11.4737
48.7507 | 0.39949 | 33.7402 | -16.6804
48.7545 | -1.25293 | 33.744 | -19.9803
48.7583 | -1.11242 | 33.7478 | -18.712