## Sheet1
Fig. 5a |  |  |  |  | Fig. 5b (GPC analysis) | Starting i-PP |  | 1st run |  | 2nd run |  | 3rd run |  | 4th run
| Solids | DCM extract | Volatiles | Activity | LogM | dMf/dLogM | LogM | dMf/dLogM | LogM | dMf/dLogM | LogM | dMf/dLogM | LogM | dMf/dLogM
1st run | 0.1 | 95.8 | 4.1 | 4270 | 5.541366 | 0.00177938 | 4.605542 | 0.004983169 | 5.109282 | 0.006803965 | 5.086786 | 0.008069824 | 5.086441 | 0.008872285
2nd run | 0.8 | 97 | 2.2 | 4390 | 5.518664 | 0.001937763 | 4.584182 | 0.005756419 | 5.087197 | 0.008460382 | 5.064733 | 0.01018736 | 5.064388 | 0.01121757
3rd run | 0.9 | 96.3 | 2.8 | 4260 | 5.496 | 0.002144798 | 4.56285 | 0.006620049 | 5.065145 | 0.01052583 | 5.042715 | 0.01265001 | 5.042369 | 0.01409856
4th run | 0.8 | 96.5 | 2.7 | 4310 | 5.473374 | 0.00242099 | 4.541548 | 0.007634718 | 5.043128 | 0.01287868 | 5.02073 | 0.01560504 | 5.020384 | 0.01746739
[5 empty] | 5.450786 | 0.002809042 | 4.520274 | 0.008825369 | 5.021143 | 0.01582478 | 4.99878 | 0.01908386 | 4.998433 | 0.02157988
[5 empty] | 5.428236 | 0.003315022 | 4.499029 | 0.01017068 | 4.999194 | 0.01932014 | 4.976862 | 0.02316236 | 4.976514 | 0.0264743
[5 empty] | 5.405723 | 0.003981289 | 4.477812 | 0.01168976 | 4.977276 | 0.02329637 | 4.954978 | 0.02799382 | 4.95463 | 0.03234034
[5 empty] | 5.383247 | 0.004810146 | 4.456622 | 0.0133834 | 4.955392 | 0.02773696 | 4.933125 | 0.03355344 | 4.932777 | 0.03916471
[5 empty] | 5.360808 | 0.005946487 | 4.435462 | 0.0153108 | 4.933542 | 0.03281081 | 4.911307 | 0.03999997 | 4.910959 | 0.04708392
[5 empty] | 5.338406 | 0.007412925 | 4.414327 | 0.01763594 | 4.911723 | 0.03872061 | 4.889521 | 0.04734942 | 4.889172 | 0.05625957
[5 empty] | 5.31604 | 0.009381407 | 4.39322 | 0.02026071 | 4.889938 | 0.04543288 | 4.867766 | 0.05572423 | 4.867417 | 0.06669845
[5 empty] | 5.293711 | 0.01192176 | 4.37214 | 0.02322629 | 4.868184 | 0.05305976 | 4.846044 | 0.06514808 | 4.845695 | 0.07852699
[5 empty] | 5.271417 | 0.01514218 | 4.351088 | 0.0264901 | 4.846462 | 0.06169399 | 4.824354 | 0.07564771 | 4.824004 | 0.0917002
[5 empty] | 5.24916 | 0.0191188 | 4.330061 | 0.03017772 | 4.824772 | 0.07145514 | 4.802696 | 0.08732329 | 4.802344 | 0.1064724
[5 empty] | 5.226938 | 0.02393343 | 4.309062 | 0.03443553 | 4.803114 | 0.08215953 | 4.781068 | 0.1002265 | 4.780716 | 0.1228488
[5 empty] | 5.204752 | 0.02981848 | 4.288088 | 0.03921151 | 4.781488 | 0.09396823 | 4.759472 | 0.1144376 | 4.75912 | 0.140948
[5 empty] | 5.1826 | 0.03697745 | 4.26714 | 0.04461528 | 4.759892 | 0.1067705 | 4.737906 | 0.1300743 | 4.737554 | 0.1606707
[5 empty] | 5.160485 | 0.0455848 | 4.246218 | 0.05073407 | 4.738327 | 0.1207114 | 4.716372 | 0.1468905 | 4.716019 | 0.1820914
[5 empty] | 5.138403 | 0.05581987 | 4.225322 | 0.05761957 | 4.716793 | 0.1358495 | 4.694868 | 0.1651428 | 4.694514 | 0.2051445
[5 empty] | 5.116356 | 0.06782203 | 4.204451 | 0.06539147 | 4.69529 | 0.1520424 | 4.673394 | 0.184794 | 4.67304 | 0.2300437
[5 empty] | 5.094343 | 0.0818329 | 4.183605 | 0.07403734 | 4.673816 | 0.1694453 | 4.651949 | 0.205891 | 4.651596 | 0.256557
[5 empty] | 5.072365 | 0.09802604 | 4.162783 | 0.08358268 | 4.652372 | 0.1880754 | 4.630536 | 0.2285386 | 4.630181 | 0.2846136
[5 empty] | 5.05042 | 0.1166285 | 4.141986 | 0.09421033 | 4.630958 | 0.2082917 | 4.60915 | 0.2524545 | 4.608796 | 0.3140353
[5 empty] | 5.02851 | 0.1377619 | 4.121213 | 0.1060806 | 4.609574 | 0.2299202 | 4.587795 | 0.2776408 | 4.58744 | 0.3446841
[5 empty] | 5.006632 | 0.1614872 | 4.100465 | 0.1191209 | 4.58822 | 0.2522869 | 4.566469 | 0.3040341 | 4.566113 | 0.3762928
[5 empty] | 4.984787 | 0.1878344 | 4.079741 | 0.1334657 | 4.566894 | 0.2758678 | 4.545172 | 0.3314186 | 4.544814 | 0.4086355
[5 empty] | 4.962976 | 0.216857 | 4.059039 | 0.1489789 | 4.545597 | 0.3006454 | 4.523903 | 0.3595141 | 4.523545 | 0.441523
[5 empty] | 4.941197 | 0.2485645 | 4.038362 | 0.1658417 | 4.524329 | 0.3262866 | 4.502662 | 0.3883541 | 4.502304 | 0.4746565
[5 empty] | 4.919451 | 0.2829446 | 4.017708 | 0.1839947 | 4.503089 | 0.3526268 | 4.48145 | 0.4176491 | 4.481091 | 0.5077701
[5 empty] | 4.897737 | 0.319812 | 3.997077 | 0.2033768 | 4.481877 | 0.3795587 | 4.460265 | 0.4472255 | 4.459907 | 0.5403357
[5 empty] | 4.876055 | 0.3590516 | 3.976468 | 0.223799 | 4.460694 | 0.4066466 | 4.439109 | 0.4766415 | 4.43875 | 0.5721262
[5 empty] | 4.854405 | 0.4003416 | 3.955882 | 0.2454795 | 4.439537 | 0.4340999 | 4.41798 | 0.5057312 | 4.41762 | 0.6029513
[5 empty] | 4.832787 | 0.4434362 | 3.935318 | 0.268154 | 4.418409 | 0.4616951 | 4.396878 | 0.5343755 | 4.396519 | 0.632626
[5 empty] | 4.8112 | 0.4880469 | 3.914777 | 0.2919545 | 4.397308 | 0.4892229 | 4.375803 | 0.5624505 | 4.375443 | 0.660997
[5 empty] | 4.789644 | 0.5338895 | 3.894258 | 0.316598 | 4.376234 | 0.5166434 | 4.354756 | 0.5897352 | 4.354395 | 0.6877943
[5 empty] | 4.768119 | 0.580478 | 3.87376 | 0.3420487 | 4.355187 | 0.5435904 | 4.333735 | 0.6161944 | 4.333373 | 0.7129629
[5 empty] | 4.746625 | 0.6274939 | 3.853282 | 0.3683442 | 4.334167 | 0.5700705 | 4.31274 | 0.6415368 | 4.312377 | 0.7363667
[5 empty] | 4.725162 | 0.6743845 | 3.832828 | 0.3952821 | 4.313172 | 0.5956947 | 4.291771 | 0.6657273 | 4.291409 | 0.758024
[5 empty] | 4.703728 | 0.7207975 | 3.812393 | 0.422954 | 4.292204 | 0.6207607 | 4.270829 | 0.6888397 | 4.270466 | 0.7777849
[5 empty] | 4.682325 | 0.7662638 | 3.79198 | 0.4509393 | 4.271262 | 0.6450071 | 4.249912 | 0.7107477 | 4.249548 | 0.7957036
[5 empty] | 4.660952 | 0.8101631 | 3.771587 | 0.4793225 | 4.250346 | 0.6685932 | 4.229021 | 0.7314563 | 4.228656 | 0.8116428
[5 empty] | 4.639608 | 0.851965 | 3.751213 | 0.5079746 | 4.229455 | 0.6912681 | 4.208154 | 0.7508371 | 4.20779 | 0.8261062
[5 empty] | 4.618294 | 0.8909262 | 3.730861 | 0.5368601 | 4.208589 | 0.7131343 | 4.187313 | 0.7690392 | 4.186948 | 0.838859
[5 empty] | 4.597009 | 0.9264594 | 3.710528 | 0.5658804 | 4.187749 | 0.7341738 | 4.166497 | 0.7862334 | 4.166131 | 0.8503001
[5 empty] | 4.575752 | 0.9580733 | 3.690215 | 0.594774 | 4.166933 | 0.754024 | 4.145705 | 0.802193 | 4.145339 | 0.8600994
[5 empty] | 4.554525 | 0.9852607 | 3.669921 | 0.623119 | 4.146142 | 0.7729048 | 4.124937 | 0.8166497 | 4.124571 | 0.8684779
[5 empty] | 4.533326 | 1.007654 | 3.649646 | 0.6508377 | 4.125375 | 0.7905173 | 4.104194 | 0.8296139 | 4.103827 | 0.8750002
[5 empty] | 4.512156 | 1.025022 | 3.62939 | 0.6775785 | 4.104632 | 0.8068619 | 4.083476 | 0.8409238 | 4.083107 | 0.8796781
[5 empty] | 4.491013 | 1.037177 | 3.609153 | 0.7032752 | 4.083913 | 0.8217213 | 4.062779 | 0.8503442 | 4.062411 | 0.8823045
[5 empty] | 4.469899 | 1.04425 | 3.588935 | 0.7277226 | 4.063219 | 0.8345736 | 4.042107 | 0.8575684 | 4.041739 | 0.8827749
[5 empty] | 4.448812 | 1.046715 | 3.568734 | 0.750593 | 4.042547 | 0.8452884 | 4.021458 | 0.8621547 | 4.021089 | 0.8807544
[5 empty] | 4.427752 | 1.044852 | 3.548552 | 0.7715786 | 4.021899 | 0.8536839 | 4.000832 | 0.8642222 | 4.000463 | 0.8761566
[5 empty] | 4.406719 | 1.039152 | 3.528387 | 0.7904529 | 4.001274 | 0.8594253 | 3.980229 | 0.863763 | 3.979859 | 0.868938
[5 empty] | 4.385715 | 1.029908 | 3.508241 | 0.8073677 | 3.980671 | 0.8626003 | 3.959649 | 0.8607269 | 3.959278 | 0.8593969
[5 empty] | 4.364736 | 1.017598 | 3.488111 | 0.8222256 | 3.960091 | 0.8632495 | 3.93909 | 0.8550924 | 3.938719 | 0.8476245
[5 empty] | 4.343784 | 1.002955 | 3.467998 | 0.835072 | 3.939533 | 0.8610988 | 3.918554 | 0.8471256 | 3.918182 | 0.8338028
[5 empty] | 4.322857 | 0.9863971 | 3.447903 | 0.8458099 | 3.918999 | 0.8565145 | 3.898041 | 0.8370394 | 3.897668 | 0.8181763
[5 empty] | 4.301958 | 0.9683969 | 3.427824 | 0.8545607 | 3.898485 | 0.8495746 | 3.877548 | 0.825249 | 3.877175 | 0.8008565
[5 empty] | 4.281084 | 0.9492856 | 3.407762 | 0.8614506 | 3.877993 | 0.8407592 | 3.857077 | 0.8118515 | 3.856703 | 0.7824891
[5 empty] | 4.260235 | 0.9294322 | 3.387716 | 0.8664761 | 3.857522 | 0.8301492 | 3.836627 | 0.7971209 | 3.836253 | 0.7632086
[5 empty] | 4.239412 | 0.9091672 | 3.367685 | 0.8696588 | 3.837073 | 0.8177374 | 3.816198 | 0.7813932 | 3.815823 | 0.743265
[5 empty] | 4.218614 | 0.8887714 | 3.347671 | 0.8710613 | 3.816645 | 0.8040977 | 3.79579 | 0.7649565 | 3.795415 | 0.7227629
[5 empty] | 4.197842 | 0.8681664 | 3.327673 | 0.8708549 | 3.796237 | 0.7894955 | 3.775403 | 0.7479438 | 3.775027 | 0.701993
[5 empty] | 4.177093 | 0.8471734 | 3.30769 | 0.8689317 | 3.775851 | 0.7741443 | 3.755035 | 0.7303534 | 3.754659 | 0.6811249
[5 empty] | 4.15637 | 0.8255001 | 3.287722 | 0.8654003 | 3.755484 | 0.7580286 | 3.734688 | 0.7123702 | 3.734312 | 0.6601996
[5 empty] | 4.13567 | 0.8025466 | 3.267767 | 0.8603724 | 3.735137 | 0.7412171 | 3.714361 | 0.6942348 | 3.713984 | 0.6392615
[5 empty] | 4.114995 | 0.7782241 | 3.247829 | 0.8536705 | 3.714811 | 0.7240561 | 3.694053 | 0.6758754 | 3.693675 | 0.6184884
[5 empty] | 4.094344 | 0.752218 | 3.227905 | 0.8454179 | 3.694504 | 0.7066779 | 3.673764 | 0.6573715 | 3.673386 | 0.5979676
[5 empty] | 4.073716 | 0.7245318 | 3.207995 | 0.8357331 | 3.674217 | 0.6889504 | 3.653495 | 0.6387868 | 3.653116 | 0.5776948
[5 empty] | 4.053112 | 0.6951344 | 3.188099 | 0.8246419 | 3.653948 | 0.6711612 | 3.633246 | 0.6200228 | 3.632866 | 0.5575401
[5 empty] | 4.032531 | 0.6642678 | 3.168216 | 0.8123338 | 3.633699 | 0.6526976 | 3.613014 | 0.6012897 | 3.612634 | 0.5375531
[5 empty] | 4.011972 | 0.6323076 | 3.148348 | 0.7989279 | 3.613468 | 0.6341953 | 3.592801 | 0.5824187 | 3.592421 | 0.5177667
[5 empty] | 3.991437 | 0.5998926 | 3.128492 | 0.7846648 | 3.593256 | 0.6151588 | 3.572607 | 0.563453 | 3.572226 | 0.4983224
[5 empty] | 3.970924 | 0.5674526 | 3.10865 | 0.7694082 | 3.573062 | 0.595934 | 3.552431 | 0.5443899 | 3.552049 | 0.4790787
[5 empty] | 3.950434 | 0.5356387 | 3.08882 | 0.7533257 | 3.552886 | 0.5765932 | 3.532272 | 0.5253247 | 3.53189 | 0.4600124
[5 empty] | 3.929965 | 0.5049299 | 3.069003 | 0.7365043 | 3.532728 | 0.5573401 | 3.512131 | 0.5063865 | 3.511748 | 0.4412553
[5 empty] | 3.909518 | 0.4757257 | 3.049199 | 0.719074 | 3.512588 | 0.5379931 | 3.492007 | 0.4877045 | 3.491624 | 0.4228067
[5 empty] | 3.889093 | 0.4481562 | 3.029407 | 0.7012283 | 3.492465 | 0.5185724 | 3.471901 | 0.4691924 | 3.471516 | 0.4049209
[5 empty] | 3.86869 | 0.4223496 | 3.009626 | 0.6830641 | 3.472359 | 0.4996091 | 3.451812 | 0.4509819 | 3.451427 | 0.3874975
[5 empty] | 3.848307 | 0.3983144 | 2.989858 | 0.6647115 | 3.45227 | 0.4806841 | 3.431739 | 0.4331421 | 3.431353 | 0.3705229
[5 empty] | 3.827945 | 0.3759422 | 2.9701 | 0.6461781 | 3.432199 | 0.4623531 | 3.411682 | 0.4157635 | 3.411296 | 0.3543075
[5 empty] | 3.807604 | 0.3550333 | 2.950355 | 0.6273962 | 3.412143 | 0.4440958 | 3.391642 | 0.3988242 | 3.391256 | 0.3387279
[5 empty] | 3.787284 | 0.3353979 | 2.930619 | 0.6085511 | 3.392104 | 0.4264581 | 3.371619 | 0.3824168 | 3.371232 | 0.3237509
[5 empty] | 3.766984 | 0.317063 | 2.910896 | 0.5897796 | 3.37208 | 0.4093146 | 3.35161 | 0.3664859 | 3.351222 | 0.3092451
[5 empty] | 3.746704 | 0.2998268 | 2.891183 | 0.5711484 | 3.352073 | 0.3926929 | 3.331618 | 0.3512238 | 3.331229 | 0.295305
[5 empty] | 3.726444 | 0.2835615 | 2.871479 | 0.5525263 | 3.332081 | 0.3765176 | 3.31164 | 0.3365755 | 3.311252 | 0.2820825
[5 empty] | 3.706204 | 0.2679501 | 2.851786 | 0.5339867 | 3.312105 | 0.3609218 | 3.291678 | 0.3224336 | 3.291289 | 0.2695682
[5 empty] | 3.685982 | 0.2529927 | 2.832104 | 0.5158723 | 3.292143 | 0.3459468 | 3.271731 | 0.3089162 | 3.271342 | 0.2577241
[5 empty] | 3.665781 | 0.2386427 | 2.812431 | 0.4977921 | 3.272196 | 0.3317093 | 3.251799 | 0.2959197 | 3.251408 | 0.2463811
[5 empty] | 3.645597 | 0.2249808 | 2.792767 | 0.4802928 | 3.252265 | 0.3176389 | 3.231881 | 0.2834132 | 3.231489 | 0.2355559
[5 empty] | 3.625433 | 0.2118894 | 2.773112 | 0.4628881 | 3.232348 | 0.3040345 | 3.211977 | 0.2713901 | 3.211585 | 0.2251975
[5 empty] | 3.605288 | 0.199346 | 2.753467 | 0.4458019 | 3.212445 | 0.2909986 | 3.192088 | 0.2597643 | 3.191695 | 0.2154137
[5 empty] | 3.58516 | 0.1873652 | 2.73383 | 0.4290835 | 3.192556 | 0.2784302 | 3.172212 | 0.2487309 | 3.171818 | 0.2061577
[5 empty] | 3.56505 | 0.17609 | 2.714202 | 0.4127134 | 3.172681 | 0.2664612 | 3.152349 | 0.2381721 | 3.151955 | 0.1971875
[5 empty] | 3.54496 | 0.1655406 | 2.694583 | 0.3967412 | 3.152819 | 0.254921 | 3.1325 | 0.2280101 | 3.132106 | 0.1885174
[5 empty] | 3.524885 | 0.1556851 | 2.674971 | 0.3810825 | 3.132971 | 0.2440725 | 3.112664 | 0.2181683 | 3.112269 | 0.1803101
[5 empty] | 3.504829 | 0.1465666 | 2.655367 | 0.3657412 | 3.113136 | 0.2336545 | 3.092841 | 0.2087052 | 3.092446 | 0.1724599
[5 empty] | 3.48479 | 0.1381715 | 2.635772 | 0.3508074 | 3.093314 | 0.2232712 | 3.07303 | 0.1997291 | 3.072635 | 0.1651918
[5 empty] | 3.464767 | 0.1304173 | 2.616183 | 0.3362328 | 3.073504 | 0.2133431 | 3.053233 | 0.1912782 | 3.052835 | 0.1582002
[5 empty] | 3.444762 | 0.1232334 | 2.596601 | 0.3220934 | 3.053707 | 0.2037012 | 3.033447 | 0.1831473 | 3.033049 | 0.1515968
[5 empty] | 3.424773 | 0.1166467 | 2.577027 | 0.3084234 | 3.033922 | 0.1949007 | 3.013674 | 0.1753732 | 3.013275 | 0.1453295
[5 empty] | 3.4048 | 0.1106416 | 2.55746 | 0.2951457 | 3.014149 | 0.186421 | 2.993912 | 0.1679085 | 2.993513 | 0.1393482
[5 empty] | 3.384843 | 0.105142 | 2.537899 | 0.282335 | 2.994388 | 0.1783336 | 2.974161 | 0.1608499 | 2.973762 | 0.1337328
[5 empty] | 3.364902 | 0.1000287 | 2.518344 | 0.2699227 | 2.974639 | 0.17025 | 2.954422 | 0.1542372 | 2.954022 | 0.1284349
[5 empty] | 3.344977 | 0.09519401 | 2.498795 | 0.257929 | 2.9549 | 0.1625851 | 2.934695 | 0.1478337 | 2.934294 | 0.1233937
[5 empty] | 3.325067 | 0.09072078 | 2.479253 | 0.2463839 | 2.935173 | 0.1553822 | 2.914977 | 0.1419333 | 2.914576 | 0.1187649
[5 empty] | 3.305172 | 0.0865626 | 2.459716 | 0.2352469 | 2.915457 | 0.1487871 | 2.895271 | 0.1362968 | 2.894869 | 0.1142893
[5 empty] | 3.285292 | 0.08271763 | 2.440185 | 0.2245878 | 2.895751 | 0.1420786 | 2.875574 | 0.1309426 | 2.875172 | 0.1100703
[5 empty] | 3.265427 | 0.07912194 | 2.420658 | 0.2143809 | 2.876056 | 0.1360756 | 2.855889 | 0.1258932 | 2.855485 | 0.1060203
[5 empty] | 3.245576 | 0.07573049 | 2.401136 | 0.2045844 | 2.856371 | 0.1302023 | 2.836214 | 0.1210365 | 2.835808 | 0.1022003
[5 empty] | 3.225741 | 0.07259301 | 2.381619 | 0.1954045 | 2.836696 | 0.1247178 | 2.816547 | 0.1164017 | 2.816141 | 0.09853347
[5 empty] | 3.205918 | 0.06969934 | 2.362108 | 0.1866585 | 2.81703 | 0.119676 | 2.79689 | 0.1120503 | 2.796485 | 0.09513208
[5 empty] | 3.18611 | 0.0670671 | 2.3426 | 0.178098 | 2.797374 | 0.114937 | 2.777243 | 0.1079517 | 2.776836 | 0.09180863
[5 empty] | 3.166315 | 0.06460788 | 2.323097 | 0.1698636 | 2.777729 | 0.1103995 | 2.757605 | 0.1039283 | 2.757197 | 0.08865655
[5 empty] | 3.146533 | 0.06226365 | 2.303596 | 0.1617568 | 2.75809 | 0.1060211 | 2.737975 | 0.1000661 | 2.737567 | 0.08566006
[5 empty] | 3.126765 | 0.06002634 | 2.2841 | 0.1536617 | 2.738462 | 0.1016659 | 2.718354 | 0.0962378 | 2.717946 | 0.0828939
[5 empty] | 3.10701 | 0.05795937 | 2.264607 | 0.1456145 | 2.718842 | 0.0976342 | 2.698742 | 0.09273744 | 2.698333 | 0.08021824
[5 empty] | 3.087268 | 0.05608581 | 2.245117 | 0.1373634 | 2.699231 | 0.09388511 | 2.679138 | 0.0892484 | 2.678728 | 0.07750656
[5 empty] | 3.067538 | 0.05430441 | 2.22563 | 0.1291868 | 2.679628 | 0.090071 | 2.659542 | 0.08585113 | 2.659131 | 0.07486912
[5 empty] | 3.04782 | 0.05254967 | 2.206146 | 0.1211094 | 2.660031 | 0.08642025 | 2.639953 | 0.08252432 | 2.639541 | 0.07223986
[5 empty] | 3.028115 | 0.05082646 | 2.186664 | 0.1133405 | 2.640444 | 0.08280462 | 2.620372 | 0.07934561 | 2.619959 | 0.06972999
[5 empty] | 3.00842 | 0.04924929 | 2.167185 | 0.1056851 | 2.620864 | 0.07964689 | 2.600798 | 0.07633737 | 2.600384 | 0.06719596
[5 empty] | 2.988738 | 0.04787482 | 2.147708 | 0.09842615 | 2.601291 | 0.07641856 | 2.581231 | 0.07338187 | 2.580817 | 0.06473392
[5 empty] | 2.969068 | 0.04667737 | 2.128232 | 0.09165135 | 2.581725 | 0.07333573 | 2.561671 | 0.07037658 | 2.561257 | 0.06235211
[5 empty] | 2.949408 | 0.04556725 | 2.108758 | 0.08544888 | 2.562166 | 0.07018951 | 2.542118 | 0.06743708 | 2.541703 | 0.05997067
[5 empty] | 2.929759 | 0.04456181 | 2.089286 | 0.07953937 | 2.542613 | 0.06739908 | 2.52257 | 0.06464855 | 2.522155 | 0.05759632
[5 empty] | 2.910121 | 0.04350666 | 2.069814 | 0.07389624 | 2.523067 | 0.06435492 | 2.50303 | 0.06198004 | 2.502613 | 0.05525068
[5 empty] | 2.890494 | 0.04249082 | 2.050344 | 0.06859966 | 2.503527 | 0.06135298 | 2.483495 | 0.05931113 | 2.483078 | 0.05298706
[5 empty] | 2.870876 | 0.04157339 | 2.030874 | 0.06383456 | 2.483994 | 0.05840914 | 2.463965 | 0.05666131 | 2.463548 | 0.05086888
[5 empty] | 2.851269 | 0.04080482 | 2.011405 | 0.05948103 | 2.464465 | 0.05576651 | 2.444442 | 0.05424937 | 2.444023 | 0.04900739
[5 empty] | 2.831672 | 0.04014454 | 1.991936 | 0.05560581 | 2.444942 | 0.05309658 | 2.424924 | 0.05210866 | 2.424503 | 0.04732284
[5 empty] | 2.812084 | 0.03943238 | 1.972466 | 0.05216837 | 2.425424 | 0.05082202 | 2.40541 | 0.05027855 | 2.404989 | 0.04588524
[5 empty] | 2.792506 | 0.03859836 | 1.952997 | 0.04949914 | 2.405912 | 0.04879181 | 2.385901 | 0.04869162 | 2.385479 | 0.04479338
[5 empty] | 2.772937 | 0.0377966 | 1.933528 | 0.04800475 | 2.386405 | 0.04724776 | 2.366397 | 0.04734919 | 2.365974 | 0.04406688
[5 empty] | 2.753377 | 0.03692025 |  |  | 2.366901 | 0.04593464 | 2.346897 | 0.04615882 | 2.346474 | 0.04350327
[5 empty] | 2.733825 | 0.0361762 |  |  | 2.347402 | 0.04474197 | 2.327402 | 0.045102 | 2.326978 | 0.04300895
[5 empty] | 2.714282 | 0.03538137 |  |  | 2.327907 | 0.04353735 | 2.30791 | 0.04387203 | 2.307485 | 0.04228995
[5 empty] | 2.694748 | 0.03452216 |  |  | 2.308416 | 0.04256558 | 2.288421 | 0.04230717 | 2.287996 | 0.04124731
[5 empty] | 2.675221 | 0.03368679 |  |  | 2.288929 | 0.041122 | 2.268936 | 0.0403762 | 2.268511 | 0.03974851
[5 empty] | 2.655703 | 0.03295663 |  |  | 2.269446 | 0.03923806 | 2.249456 | 0.03819966 | 2.249029 | 0.03790255
[5 empty] | 2.636191 | 0.03232728 |  |  | 2.249965 | 0.03694157 | 2.229977 | 0.03581752 | 2.229549 | 0.03565697
[5 empty] | 2.616688 | 0.03168166 |  |  | 2.230487 | 0.03447193 | 2.210501 | 0.03322341 | 2.210072 | 0.03333234
[5 empty] | 2.597191 | 0.03082949 |  |  | 2.211013 | 0.03174136 | 2.191028 | 0.03060888 | 2.190598 | 0.03086573
[5 empty] | 2.577702 | 0.02984452 |  |  | 2.191541 | 0.0289374 | 2.171557 | 0.02804304 | 2.171127 | 0.02841932
[5 empty] | 2.558219 | 0.02866538 |  |  | 2.172071 | 0.02599688 | 2.152088 | 0.02557485 | 2.151657 | 0.02601315
[5 empty] | 2.538743 | 0.02750149 |  |  | 2.152603 | 0.02344111 | 2.132621 | 0.02343365 | 2.132189 | 0.02378513
[5 empty] | 2.519272 | 0.02647463 |  |  | 2.133137 | 0.02111786 | 2.113156 | 0.0214263 | 2.112723 | 0.02179425
[5 empty] | 2.499809 | 0.02548111 |  |  | 2.113673 | 0.01897405 | 2.093692 | 0.0196232 | 2.093259 | 0.0199619
[9 empty] | 2.09421 | 0.01726998 | 2.07423 | 0.01793834 | 2.073795 | 0.01842109
[9 empty] | 2.074748 | 0.01581141 | 2.054768 | 0.01653793 | 2.054332 | 0.01704944
[9 empty] | 2.055287 | 0.01459594 | 2.035307 | 0.01526013 | 2.034871 | 0.01589453
[9 empty] | 2.035827 | 0.01367539 | 2.015846 | 0.01413796 | 2.015409 | 0.01483453
[9 empty] | 2.016368 | 0.01290147 | 1.996386 | 0.01321348 | 1.995948 | 0.01391284
[9 empty] | 1.996909 | 0.01245895 |  |  | 1.976487 | 0.01328179
[9 empty] | 1.97745 | 0.01238005