## Sheet1
Extended Data Fig. 2(GPC of DCM extract)
| Starting i-PP |  | 10% PTFE |  | Catalyst pretreated with PVC
5.541366 | 0.00177938 | 4.702745 | 0.007094867 | 5.139655 | 0.005292822
5.518664 | 0.001937763 | 4.680163 | 0.008813693 | 5.117546 | 0.006479349
5.496 | 0.002144798 | 4.657614 | 0.01084146 | 5.095471 | 0.007937456
5.473374 | 0.00242099 | 4.635098 | 0.0132994 | 5.07343 | 0.009734307
5.450786 | 0.002809042 | 4.612614 | 0.01608967 | 5.051424 | 0.01228984
5.428236 | 0.003315022 | 4.590163 | 0.01939425 | 5.02945 | 0.01531626
5.405723 | 0.003981289 | 4.567745 | 0.02334039 | 5.007511 | 0.01885776
5.383247 | 0.004810146 | 4.545357 | 0.02786878 | 4.985606 | 0.02288284
5.360808 | 0.005946487 | 4.523002 | 0.03301262 | 4.963733 | 0.02748042
5.338406 | 0.007412925 | 4.500678 | 0.0390637 | 4.941893 | 0.0329354
5.31604 | 0.009381407 | 4.478385 | 0.04566041 | 4.920086 | 0.03928164
5.293711 | 0.01192176 | 4.456122 | 0.05303095 | 4.898312 | 0.04648105
5.271417 | 0.01514218 | 4.433891 | 0.06123374 | 4.876569 | 0.05453561
5.24916 | 0.0191188 | 4.41169 | 0.07018663 | 4.854859 | 0.06363992
5.226938 | 0.02393343 | 4.389519 | 0.07993651 | 4.83318 | 0.07400218
5.204752 | 0.02981848 | 4.367378 | 0.09056118 | 4.811534 | 0.08562431
5.1826 | 0.03697745 | 4.345266 | 0.102142 | 4.789919 | 0.09857867
5.160485 | 0.0455848 | 4.323184 | 0.1144782 | 4.768334 | 0.1126823
5.138403 | 0.05581987 | 4.301131 | 0.1279826 | 4.746781 | 0.1279599
5.116356 | 0.06782203 | 4.279107 | 0.1421842 | 4.725258 | 0.1443724
5.094343 | 0.0818329 | 4.25711 | 0.1571152 | 4.703766 | 0.1617131
5.072365 | 0.09802604 | 4.235143 | 0.1730572 | 4.682303 | 0.1802078
5.05042 | 0.1166285 | 4.213203 | 0.189374 | 4.660872 | 0.2000513
5.02851 | 0.1377619 | 4.191291 | 0.2064857 | 4.639469 | 0.2206328
5.006632 | 0.1614872 | 4.169406 | 0.2242558 | 4.618097 | 0.2419396
4.984787 | 0.1878344 | 4.147549 | 0.2424704 | 4.596753 | 0.2633266
4.962976 | 0.216857 | 4.125718 | 0.2610488 | 4.575439 | 0.2849413
4.941197 | 0.2485645 | 4.103914 | 0.2801401 | 4.554154 | 0.30669
4.919451 | 0.2829446 | 4.082138 | 0.2991005 | 4.532897 | 0.3283271
4.897737 | 0.319812 | 4.060387 | 0.3181372 | 4.511669 | 0.3496013
4.876055 | 0.3590516 | 4.038661 | 0.3370319 | 4.490469 | 0.3707092
4.854405 | 0.4003416 | 4.016962 | 0.3557419 | 4.469296 | 0.3911848
4.832787 | 0.4434362 | 3.995287 | 0.3742976 | 4.448153 | 0.4109033
4.8112 | 0.4880469 | 3.973638 | 0.3925619 | 4.427036 | 0.4296426
4.789644 | 0.5338895 | 3.952013 | 0.4105846 | 4.405947 | 0.4472097
4.768119 | 0.580478 | 3.930413 | 0.4284137 | 4.384884 | 0.4635559
4.746625 | 0.6274939 | 3.908838 | 0.4458792 | 4.36385 | 0.4786907
4.725162 | 0.6743845 | 3.887287 | 0.4629434 | 4.342841 | 0.4925125
4.703728 | 0.7207975 | 3.865759 | 0.479842 | 4.321858 | 0.5049704
4.682325 | 0.7662638 | 3.844255 | 0.4967903 | 4.300902 | 0.516426
4.660952 | 0.8101631 | 3.822775 | 0.5134068 | 4.279972 | 0.5269499
4.639608 | 0.851965 | 3.801317 | 0.530311 | 4.259068 | 0.5365928
4.618294 | 0.8909262 | 3.779882 | 0.5469893 | 4.238189 | 0.5453914
4.597009 | 0.9264594 | 3.75847 | 0.563425 | 4.217336 | 0.5535406
4.575752 | 0.9580733 | 3.73708 | 0.579725 | 4.196507 | 0.5611136
4.554525 | 0.9852607 | 3.715712 | 0.5959104 | 4.175704 | 0.568503
4.533326 | 1.007654 | 3.694365 | 0.6116527 | 4.154925 | 0.5757074
4.512156 | 1.025022 | 3.67304 | 0.6268446 | 4.134171 | 0.5822682
4.491013 | 1.037177 | 3.651736 | 0.6410641 | 4.11344 | 0.5882482
4.469899 | 1.04425 | 3.630454 | 0.6544234 | 4.092734 | 0.593417
4.448812 | 1.046715 | 3.609191 | 0.6665895 | 4.072052 | 0.5979449
4.427752 | 1.044852 | 3.58795 | 0.6773029 | 4.051392 | 0.6017941
4.406719 | 1.039152 | 3.566729 | 0.6864108 | 4.030756 | 0.6048535
4.385715 | 1.029908 | 3.545527 | 0.6937389 | 4.010144 | 0.6068395
4.364736 | 1.017598 | 3.524344 | 0.6995515 | 3.989553 | 0.6076544
4.343784 | 1.002955 | 3.503182 | 0.7035739 | 3.968987 | 0.6072965
4.322857 | 0.9863971 | 3.482038 | 0.7059059 | 3.948442 | 0.6058223
4.301958 | 0.9683969 | 3.460913 | 0.7066029 | 3.927919 | 0.6033923
4.281084 | 0.9492856 | 3.439807 | 0.7059606 | 3.907418 | 0.6000053
4.260235 | 0.9294322 | 3.418719 | 0.7042332 | 3.886939 | 0.5959271
4.239412 | 0.9091672 | 3.397649 | 0.7010293 | 3.866482 | 0.5911756
4.218614 | 0.8887714 | 3.376597 | 0.6971686 | 3.846045 | 0.585917
4.197842 | 0.8681664 | 3.355563 | 0.6923546 | 3.82563 | 0.5803099
4.177093 | 0.8471734 | 3.334546 | 0.6869864 | 3.805236 | 0.5745624
4.15637 | 0.8255001 | 3.313545 | 0.6804582 | 3.784862 | 0.5687667
4.13567 | 0.8025466 | 3.292562 | 0.6731243 | 3.764508 | 0.5630097
4.114995 | 0.7782241 | 3.271595 | 0.6654595 | 3.744175 | 0.5572903
4.094344 | 0.752218 | 3.250644 | 0.6571845 | 3.723862 | 0.5516784
4.073716 | 0.7245318 | 3.229709 | 0.648635 | 3.703569 | 0.5462478
4.053112 | 0.6951344 | 3.20879 | 0.6393275 | 3.683294 | 0.540794
4.032531 | 0.6642678 | 3.187886 | 0.6296103 | 3.663039 | 0.5353953
4.011972 | 0.6323076 | 3.166998 | 0.6190783 | 3.642803 | 0.530161
3.991437 | 0.5998926 | 3.146125 | 0.6081156 | 3.622586 | 0.5250466
3.970924 | 0.5674526 | 3.125266 | 0.5966325 | 3.602388 | 0.5200149
3.950434 | 0.5356387 | 3.104422 | 0.584564 | 3.582208 | 0.5148883
3.929965 | 0.5049299 | 3.083591 | 0.5721207 | 3.562045 | 0.5096076
3.909518 | 0.4757257 | 3.062775 | 0.5593342 | 3.541902 | 0.5043921
3.889093 | 0.4481562 | 3.041972 | 0.5463794 | 3.521775 | 0.499162
3.86869 | 0.4223496 | 3.021182 | 0.5332778 | 3.501667 | 0.4939851
3.848307 | 0.3983144 | 3.000407 | 0.5199549 | 3.481574 | 0.4886708
3.827945 | 0.3759422 | 2.979642 | 0.5069591 | 3.4615 | 0.4832118
3.807604 | 0.3550333 | 2.958892 | 0.4940607 | 3.441442 | 0.4775773
3.787284 | 0.3353979 | 2.938153 | 0.481638 | 3.421401 | 0.4719746
3.766984 | 0.317063 | 2.917426 | 0.4694935 | 3.401375 | 0.4666454
3.746704 | 0.2998268 | 2.896712 | 0.4574887 | 3.381367 | 0.4617344
3.726444 | 0.2835615 | 2.876009 | 0.4456087 | 3.361373 | 0.4570809
3.706204 | 0.2679501 | 2.855317 | 0.4339274 | 3.341396 | 0.4523775
3.685982 | 0.2529927 | 2.834635 | 0.4225754 | 3.321434 | 0.4478408
3.665781 | 0.2386427 | 2.813966 | 0.4112676 | 3.301488 | 0.4432189
3.645597 | 0.2249808 | 2.793306 | 0.4000588 | 3.281556 | 0.438582
3.625433 | 0.2118894 | 2.772656 | 0.3892226 | 3.261639 | 0.4338036
3.605288 | 0.199346 | 2.752016 | 0.3785954 | 3.241736 | 0.4287662
3.58516 | 0.1873652 | 2.731386 | 0.3683054 | 3.221849 | 0.4235594
3.56505 | 0.17609 | 2.710766 | 0.3577474 | 3.201975 | 0.4182679
3.54496 | 0.1655406 | 2.690155 | 0.3475632 | 3.182114 | 0.4127967
3.524885 | 0.1556851 | 2.669553 | 0.3375575 | 3.162268 | 0.4070485
3.504829 | 0.1465666 | 2.648959 | 0.3278809 | 3.142435 | 0.4009336
3.48479 | 0.1381715 | 2.628374 | 0.3182252 | 3.122616 | 0.3944159
3.464767 | 0.1304173 | 2.607796 | 0.3088163 | 3.102808 | 0.3877705
3.444762 | 0.1232334 | 2.587227 | 0.2993257 | 3.083014 | 0.3808872
3.424773 | 0.1166467 | 2.566666 | 0.2901908 | 3.063233 | 0.3739791
3.4048 | 0.1106416 | 2.546111 | 0.2811318 | 3.043464 | 0.3669519
3.384843 | 0.105142 | 2.525564 | 0.272158 | 3.023706 | 0.3598571
3.364902 | 0.1000287 | 2.505023 | 0.2633572 | 3.003961 | 0.3524911
3.344977 | 0.09519401 | 2.484489 | 0.2551242 | 2.984227 | 0.3448275
3.325067 | 0.09072078 | 2.463962 | 0.2469693 | 2.964505 | 0.3367164
3.305172 | 0.0865626 | 2.443441 | 0.2390459 | 2.944793 | 0.3287772
3.285292 | 0.08271763 | 2.422925 | 0.2311043 | 2.925094 | 0.3206717
3.265427 | 0.07912194 | 2.402415 | 0.223357 | 2.905405 | 0.3125831
3.245576 | 0.07573049 | 2.38191 | 0.2161568 | 2.885726 | 0.3044039
3.225741 | 0.07259301 | 2.36141 | 0.2089451 | 2.866056 | 0.2962425
3.205918 | 0.06969934 | 2.340914 | 0.20179 | 2.846399 | 0.2881485
3.18611 | 0.0670671 | 2.320423 | 0.1946067 | 2.82675 | 0.2803348
3.166315 | 0.06460788 | 2.299937 | 0.1876948 | 2.80711 | 0.2723653
3.146533 | 0.06226365 | 2.279454 | 0.180994 | 2.78748 | 0.2644742
3.126765 | 0.06002634 | 2.258975 | 0.1741782 | 2.76786 | 0.2563941
3.10701 | 0.05795937 | 2.2385 | 0.1675607 | 2.748248 | 0.2484801
3.087268 | 0.05608581 | 2.218028 | 0.1609225 | 2.728645 | 0.2406372
3.067538 | 0.05430441 | 2.197558 | 0.1546211 | 2.709051 | 0.2330908
3.04782 | 0.05254967 | 2.177092 | 0.1483827 | 2.689465 | 0.2257034
3.028115 | 0.05082646 | 2.156627 | 0.142096 | 2.669887 | 0.218335
3.00842 | 0.04924929 | 2.136164 | 0.1359923 | 2.650317 | 0.2107841
2.988738 | 0.04787482 | 2.115704 | 0.1301175 | 2.630754 | 0.2031018
2.969068 | 0.04667737 | 2.095245 | 0.1246102 | 2.611198 | 0.195312
2.949408 | 0.04556725 | 2.074788 | 0.1189859 | 2.591651 | 0.1876782
2.929759 | 0.04456181 | 2.054331 | 0.1134429 | 2.572109 | 0.1804336
2.910121 | 0.04350666 | 2.033875 | 0.1080221 | 2.552575 | 0.1732385
2.890494 | 0.04249082 | 2.01342 | 0.1029598 | 2.533046 | 0.1661762
2.870876 | 0.04157339 | 1.992966 | 0.09810153 | 2.513525 | 0.1590115
2.851269 | 0.04080482 | 1.972511 | 0.09322351 | 2.494009 | 0.1521232
2.831672 | 0.04014454 | 1.952056 | 0.08858049 | 2.474499 | 0.145427
2.812084 | 0.03943238 | 1.931601 | 0.08423956 | 2.454994 | 0.1390508
2.792506 | 0.03859836 | 1.911145 | 0.08008657 | 2.435495 | 0.1330498
2.772937 | 0.0377966 | 1.890688 | 0.07662404 | 2.416001 | 0.1274525
2.753377 | 0.03692025 |  |  | 2.396512 | 0.1221117
2.733825 | 0.0361762 |  |  | 2.377028 | 0.1168859
2.714282 | 0.03538137 |  |  | 2.357548 | 0.1118548
2.694748 | 0.03452216 |  |  | 2.338072 | 0.1069667
2.675221 | 0.03368679 |  |  | 2.318601 | 0.1023843
2.655703 | 0.03295663 |  |  | 2.299132 | 0.09789553
2.636191 | 0.03232728 |  |  | 2.279668 | 0.09307034
2.616688 | 0.03168166 |  |  | 2.260207 | 0.08814856
2.597191 | 0.03082949 |  |  | 2.240749 | 0.08300453
2.577702 | 0.02984452 |  |  | 2.221294 | 0.07794239
2.558219 | 0.02866538 |  |  | 2.201842 | 0.07304317
2.538743 | 0.02750149 |  |  | 2.182392 | 0.06839287
2.519272 | 0.02647463 |  |  | 2.162944 | 0.06392827
2.499809 | 0.02548111 |  |  | 2.143499 | 0.05966147
|  |  |  | 2.124055 | 0.05559191
|  |  |  | 2.104612 | 0.05178223
|  |  |  | 2.085171 | 0.04816849
|  |  |  | 2.065731 | 0.04461613
|  |  |  | 2.046292 | 0.04149119
|  |  |  | 2.026854 | 0.03878967
|  |  |  | 2.007415 | 0.03652945
|  |  |  | 1.987977 | 0.03477646