## 2c
| TDI |  | TDI-LPP |  | TDI-[6]CPP |  | TDI-[9]CPP
Wavelength (nm) | Absorption (norm.) | Wavelength (nm) | Absorption (norm.) | Wavelength (nm) | Absorption (norm.) | Wavelength (nm) | Absorption (norm.)
300 | 0.49608 | 300 | 0.28172 | 300 | 2.41431 | 300 | 2.64646
301 | 0.49777 | 301 | 0.30528 | 301 | 2.42871 | 301 | 2.68687
302 | 0.49923 | 302 | 0.32843 | 302 | 2.44205 | 302 | 2.72222
303 | 0.50047 | 303 | 0.35116 | 303 | 2.45435 | 303 | 2.76263
304 | 0.50147 | 304 | 0.37348 | 304 | 2.46561 | 304 | 2.80303
305 | 0.50224 | 305 | 0.39539 | 305 | 2.47581 | 305 | 2.83838
306 | 0.50278 | 306 | 0.41688 | 306 | 2.48497 | 306 | 2.90909
307 | 0.50309 | 307 | 0.43796 | 307 | 2.49308 | 307 | 2.94949
308 | 0.50317 | 308 | 0.45862 | 308 | 2.50014 | 308 | 2.98485
309 | 0.50302 | 309 | 0.47888 | 309 | 2.50615 | 309 | 3.01515
310 | 0.50264 | 310 | 0.49871 | 310 | 2.51112 | 310 | 3.05556
311 | 0.50203 | 311 | 0.51814 | 311 | 2.51503 | 311 | 3.08586
312 | 0.50118 | 312 | 0.53715 | 312 | 2.5179 | 312 | 3.11616
313 | 0.50011 | 313 | 0.55574 | 313 | 2.51973 | 313 | 3.14646
314 | 0.4988 | 314 | 0.57393 | 314 | 2.5205 | 314 | 3.17172
315 | 0.49727 | 315 | 0.59169 | 315 | 2.52023 | 315 | 3.20202
316 | 0.4955 | 316 | 0.60905 | 316 | 2.51891 | 316 | 3.22222
317 | 0.49351 | 317 | 0.62599 | 317 | 2.51654 | 317 | 3.24747
318 | 0.49128 | 318 | 0.64252 | 318 | 2.51312 | 318 | 3.26768
319 | 0.48883 | 319 | 0.65863 | 319 | 2.50866 | 319 | 3.28788
320 | 0.48614 | 320 | 0.67433 | 320 | 2.50315 | 320 | 3.30303
321 | 0.48322 | 321 | 0.68962 | 321 | 2.49659 | 321 | 3.31818
322 | 0.48007 | 322 | 0.70449 | 322 | 2.48898 | 322 | 3.32323
323 | 0.47669 | 323 | 0.71895 | 323 | 2.48033 | 323 | 3.33333
324 | 0.47308 | 324 | 0.73299 | 324 | 2.47062 | 324 | 3.33333
325 | 0.46924 | 325 | 0.74663 | 325 | 2.45987 | 325 | 3.33838
326 | 0.46414 | 326 | 0.76191 | 326 | 2.44502 | 326 | 3.33838
327 | 0.45858 | 327 | 0.77325 | 327 | 2.42819 | 327 | 3.33838
328 | 0.45257 | 328 | 0.78318 | 328 | 2.41034 | 328 | 3.33333
329 | 0.44618 | 329 | 0.79156 | 329 | 2.3916 | 329 | 3.32323
330 | 0.43943 | 330 | 0.79822 | 330 | 2.37123 | 330 | 3.31313
331 | 0.43236 | 331 | 0.80571 | 331 | 2.35041 | 331 | 3.30808
332 | 0.42593 | 332 | 0.8172 | 332 | 2.32821 | 332 | 3.28788
333 | 0.41944 | 333 | 0.82445 | 333 | 2.30563 | 333 | 3.27273
334 | 0.41369 | 334 | 0.83667 | 334 | 2.28196 | 334 | 3.25253
335 | 0.40781 | 335 | 0.84777 | 335 | 2.25837 | 335 | 3.22727
336 | 0.40183 | 336 | 0.85768 | 336 | 2.23416 | 336 | 3.21212
337 | 0.39583 | 337 | 0.86634 | 337 | 2.20947 | 337 | 3.18687
338 | 0.38985 | 338 | 0.87366 | 338 | 2.1855 | 338 | 3.16162
339 | 0.38393 | 339 | 0.8829 | 339 | 2.16155 | 339 | 3.13131
340 | 0.37814 | 340 | 0.89127 | 340 | 2.13863 | 340 | 2.99495
341 | 0.37253 | 341 | 0.89875 | 341 | 2.1169 | 341 | 2.82828
342 | 0.36714 | 342 | 0.90528 | 342 | 2.09567 | 342 | 2.79798
343 | 0.36203 | 343 | 0.91082 | 343 | 2.07511 | 343 | 2.77273
344 | 0.35632 | 344 | 0.91532 | 344 | 2.05538 | 344 | 2.74747
345 | 0.35159 | 345 | 0.92145 | 345 | 2.03647 | 345 | 2.71717
346 | 0.34695 | 346 | 0.92918 | 346 | 2.01837 | 346 | 2.68687
347 | 0.3417 | 347 | 0.93251 | 347 | 2.00123 | 347 | 2.66162
348 | 0.33681 | 348 | 0.93741 | 348 | 1.9861 | 348 | 2.63131
349 | 0.33139 | 349 | 0.93788 | 349 | 1.97104 | 349 | 2.60101
350 | 0.32702 | 350 | 0.93992 | 350 | 1.95709 | 350 | 2.57576
351 | 0.32281 | 351 | 0.94079 | 351 | 1.94424 | 351 | 2.55556
352 | 0.31879 | 352 | 0.94052 | 352 | 1.93245 | 352 | 2.52525
353 | 0.31503 | 353 | 0.93909 | 353 | 1.92172 | 353 | 2.5
354 | 0.31157 | 354 | 0.93921 | 354 | 1.91184 | 354 | 2.4798
355 | 0.30844 | 355 | 0.93762 | 355 | 1.90173 | 355 | 2.45455
356 | 0.30477 | 356 | 0.93434 | 356 | 1.8933 | 356 | 2.43434
357 | 0.30136 | 357 | 0.92937 | 357 | 1.88546 | 357 | 2.41414
358 | 0.29825 | 358 | 0.92276 | 358 | 1.87801 | 358 | 2.39394
359 | 0.29547 | 359 | 0.91452 | 359 | 1.87093 | 359 | 2.37879
360 | 0.29307 | 360 | 0.90467 | 360 | 1.86315 | 360 | 2.35354
361 | 0.29016 | 361 | 0.89324 | 361 | 1.85638 | 361 | 2.33333
362 | 0.28753 | 362 | 0.88356 | 362 | 1.84868 | 362 | 2.31313
363 | 0.28521 | 363 | 0.87567 | 363 | 1.84088 | 363 | 2.29293
364 | 0.28324 | 364 | 0.86362 | 364 | 1.83278 | 364 | 2.26768
365 | 0.28165 | 365 | 0.85347 | 365 | 1.82329 | 365 | 2.24747
366 | 0.28215 | 366 | 0.842 | 366 | 1.81747 | 366 | 2.22727
367 | 0.28126 | 367 | 0.83258 | 367 | 1.80974 | 367 | 2.20707
368 | 0.27961 | 368 | 0.82258 | 368 | 1.80075 | 368 | 2.18182
369 | 0.27797 | 369 | 0.81209 | 369 | 1.79134 | 369 | 2.15657
370 | 0.27638 | 370 | 0.80121 | 370 | 1.78063 | 370 | 2.13131
371 | 0.27485 | 371 | 0.79003 | 371 | 1.76945 | 371 | 2.10606
372 | 0.27343 | 372 | 0.77865 | 372 | 1.75777 | 372 | 2.07576
373 | 0.27213 | 373 | 0.76714 | 373 | 1.74467 | 373 | 2.04545
374 | 0.27005 | 374 | 0.75562 | 374 | 1.731 | 374 | 2.01515
375 | 0.26798 | 375 | 0.74416 | 375 | 1.71671 | 375 | 1.98485
376 | 0.26592 | 376 | 0.73287 | 376 | 1.7009 | 376 | 1.95455
377 | 0.26391 | 377 | 0.72183 | 377 | 1.68543 | 377 | 1.92424
378 | 0.26272 | 378 | 0.71113 | 378 | 1.6694 | 378 | 1.89394
379 | 0.26146 | 379 | 0.70088 | 379 | 1.6519 | 379 | 1.85859
380 | 0.26014 | 380 | 0.69115 | 380 | 1.63394 | 380 | 1.82323
381 | 0.2588 | 381 | 0.68205 | 381 | 1.61653 | 381 | 1.79293
382 | 0.25745 | 382 | 0.67036 | 382 | 1.59875 | 382 | 1.75758
383 | 0.25614 | 383 | 0.65887 | 383 | 1.57971 | 383 | 1.72727
384 | 0.25487 | 384 | 0.65094 | 384 | 1.56041 | 384 | 1.69192
385 | 0.25276 | 385 | 0.64066 | 385 | 1.54185 | 385 | 1.65657
386 | 0.25057 | 386 | 0.63081 | 386 | 1.52313 | 386 | 1.62626
387 | 0.24834 | 387 | 0.62145 | 387 | 1.50439 | 387 | 1.59091
388 | 0.24608 | 388 | 0.61266 | 388 | 1.48579 | 388 | 1.56061
389 | 0.24381 | 389 | 0.6045 | 389 | 1.46833 | 389 | 1.52525
390 | 0.24155 | 390 | 0.59977 | 390 | 1.45112 | 390 | 1.49495
391 | 0.23932 | 391 | 0.59252 | 391 | 1.43326 | 391 | 1.46465
392 | 0.23714 | 392 | 0.58615 | 392 | 1.41663 | 392 | 1.43434
393 | 0.23579 | 393 | 0.58342 | 393 | 1.40032 | 393 | 1.40404
394 | 0.23436 | 394 | 0.58113 | 394 | 1.3845 | 394 | 1.37374
395 | 0.23289 | 395 | 0.57937 | 395 | 1.36931 | 395 | 1.34343
396 | 0.23048 | 396 | 0.57493 | 396 | 1.35473 | 396 | 1.31818
397 | 0.2279 | 397 | 0.5706 | 397 | 1.34073 | 397 | 1.28788
398 | 0.2261 | 398 | 0.56644 | 398 | 1.32744 | 398 | 1.26263
399 | 0.22434 | 399 | 0.56252 | 399 | 1.31485 | 399 | 1.23737
400 | 0.22266 | 400 | 0.55891 | 400 | 1.30292 | 400 | 1.21212
401 | 0.22015 | 401 | 0.55569 | 401 | 1.29268 | 401 | 1.18182
402 | 0.21835 | 402 | 0.55291 | 402 | 1.28216 | 402 | 1.16162
403 | 0.21636 | 403 | 0.55065 | 403 | 1.27327 | 403 | 1.13636
404 | 0.21421 | 404 | 0.54899 | 404 | 1.26492 | 404 | 1.11111
405 | 0.21193 | 405 | 0.54467 | 405 | 1.25604 | 405 | 1.09091
406 | 0.20953 | 406 | 0.54047 | 406 | 1.2485 | 406 | 1.06566
407 | 0.20705 | 407 | 0.53644 | 407 | 1.24123 | 407 | 1.04545
408 | 0.20451 | 408 | 0.53261 | 408 | 1.23315 | 408 | 1.02525
409 | 0.20194 | 409 | 0.52903 | 409 | 1.22509 | 409 | 1.00505
410 | 0.19937 | 410 | 0.52576 | 410 | 1.21789 | 410 | 0.98485
411 | 0.19681 | 411 | 0.52283 | 411 | 1.21046 | 411 | 0.96465
412 | 0.19506 | 412 | 0.5203 | 412 | 1.20259 | 412 | 0.94444
413 | 0.19322 | 413 | 0.5182 | 413 | 1.19513 | 413 | 0.92424
414 | 0.19133 | 414 | 0.51328 | 414 | 1.187 | 414 | 0.90909
415 | 0.18941 | 415 | 0.51159 | 415 | 1.17798 | 415 | 0.88889
416 | 0.18751 | 416 | 0.50986 | 416 | 1.16894 | 416 | 0.87374
417 | 0.18472 | 417 | 0.50484 | 417 | 1.15881 | 417 | 0.85354
418 | 0.18183 | 418 | 0.50257 | 418 | 1.14843 | 418 | 0.83838
419 | 0.17887 | 419 | 0.49979 | 419 | 1.13676 | 419 | 0.82323
420 | 0.17587 | 420 | 0.49655 | 420 | 1.12379 | 420 | 0.80808
421 | 0.17285 | 421 | 0.4929 | 421 | 1.11056 | 421 | 0.78788
422 | 0.16983 | 422 | 0.48887 | 422 | 1.09604 | 422 | 0.77273
423 | 0.16761 | 423 | 0.48452 | 423 | 1.08108 | 423 | 0.75758
424 | 0.16528 | 424 | 0.4799 | 424 | 1.06484 | 424 | 0.74242
425 | 0.16289 | 425 | 0.47504 | 425 | 1.04732 | 425 | 0.72222
426 | 0.16047 | 426 | 0.47 | 426 | 1.02941 | 426 | 0.70707
427 | 0.15804 | 427 | 0.46482 | 427 | 1.01025 | 427 | 0.69192
428 | 0.15563 | 428 | 0.45955 | 428 | 0.98986 | 428 | 0.67677
429 | 0.15237 | 429 | 0.45423 | 429 | 0.96826 | 429 | 0.66162
430 | 0.14903 | 430 | 0.44891 | 430 | 0.94653 | 430 | 0.64646
431 | 0.14563 | 431 | 0.44364 | 431 | 0.92382 | 431 | 0.63131
432 | 0.14297 | 432 | 0.43846 | 432 | 0.89929 | 432 | 0.61111
433 | 0.13939 | 433 | 0.43342 | 433 | 0.87488 | 433 | 0.60101
434 | 0.13661 | 434 | 0.42856 | 434 | 0.84975 | 434 | 0.58081
435 | 0.13372 | 435 | 0.42394 | 435 | 0.82412 | 435 | 0.56566
436 | 0.13076 | 436 | 0.41959 | 436 | 0.79801 | 436 | 0.55051
437 | 0.12778 | 437 | 0.41556 | 437 | 0.77145 | 437 | 0.53535
438 | 0.12478 | 438 | 0.41191 | 438 | 0.74465 | 438 | 0.5202
439 | 0.12182 | 439 | 0.40867 | 439 | 0.71782 | 439 | 0.50505
440 | 0.11892 | 440 | 0.40589 | 440 | 0.69099 | 440 | 0.49495
441 | 0.11611 | 441 | 0.40032 | 441 | 0.66419 | 441 | 0.4798
442 | 0.11342 | 442 | 0.39799 | 442 | 0.63762 | 442 | 0.4697
443 | 0.1109 | 443 | 0.39624 | 443 | 0.61046 | 443 | 0.45455
444 | 0.10764 | 444 | 0.39181 | 444 | 0.58376 | 444 | 0.44444
445 | 0.1052 | 445 | 0.38743 | 445 | 0.55775 | 445 | 0.43434
446 | 0.10191 | 446 | 0.38314 | 446 | 0.53262 | 446 | 0.42424
447 | 0.09949 | 447 | 0.37895 | 447 | 0.50752 | 447 | 0.41414
448 | 0.09629 | 448 | 0.37489 | 448 | 0.48353 | 448 | 0.40404
449 | 0.09402 | 449 | 0.37098 | 449 | 0.46171 | 449 | 0.39899
450 | 0.09178 | 450 | 0.36724 | 450 | 0.44015 | 450 | 0.38889
451 | 0.08961 | 451 | 0.3637 | 451 | 0.41992 | 451 | 0.38384
452 | 0.08755 | 452 | 0.36037 | 452 | 0.40017 | 452 | 0.37374
453 | 0.08468 | 453 | 0.35729 | 453 | 0.38195 | 453 | 0.36869
454 | 0.08182 | 454 | 0.35448 | 454 | 0.3644 | 454 | 0.36364
455 | 0.07897 | 455 | 0.35195 | 455 | 0.34752 | 455 | 0.35859
456 | 0.07617 | 456 | 0.34974 | 456 | 0.33235 | 456 | 0.35859
457 | 0.07343 | 457 | 0.34786 | 457 | 0.31801 | 457 | 0.35354
458 | 0.0708 | 458 | 0.34633 | 458 | 0.30448 | 458 | 0.34848
459 | 0.06829 | 459 | 0.34519 | 459 | 0.2928 | 459 | 0.34848
460 | 0.06593 | 460 | 0.34446 | 460 | 0.28207 | 460 | 0.34343
461 | 0.06374 | 461 | 0.34415 | 461 | 0.27226 | 461 | 0.34343
462 | 0.06175 | 462 | 0.34429 | 462 | 0.26332 | 462 | 0.33838
463 | 0.05906 | 463 | 0.3449 | 463 | 0.25521 | 463 | 0.33838
464 | 0.05646 | 464 | 0.34601 | 464 | 0.24788 | 464 | 0.33838
465 | 0.05395 | 465 | 0.34764 | 465 | 0.24125 | 465 | 0.33333
466 | 0.05156 | 466 | 0.34982 | 466 | 0.23527 | 466 | 0.33333
467 | 0.04932 | 467 | 0.34925 | 467 | 0.22985 | 467 | 0.33333
468 | 0.04723 | 468 | 0.35197 | 468 | 0.22491 | 468 | 0.33333
469 | 0.04532 | 469 | 0.35197 | 469 | 0.22035 | 469 | 0.33333
470 | 0.04361 | 470 | 0.35197 | 470 | 0.21608 | 470 | 0.33333
471 | 0.04211 | 471 | 0.35197 | 471 | 0.21305 | 471 | 0.33333
472 | 0.04085 | 472 | 0.35197 | 472 | 0.21028 | 472 | 0.33333
473 | 0.03985 | 473 | 0.35197 | 473 | 0.20678 | 473 | 0.33333
474 | 0.03819 | 474 | 0.35197 | 474 | 0.2035 | 474 | 0.33333
475 | 0.03666 | 475 | 0.35197 | 475 | 0.20133 | 475 | 0.33333
476 | 0.03526 | 476 | 0.35197 | 476 | 0.19929 | 476 | 0.33333
477 | 0.03401 | 477 | 0.35197 | 477 | 0.19723 | 477 | 0.33838
478 | 0.03293 | 478 | 0.35197 | 478 | 0.19604 | 478 | 0.33838
479 | 0.03202 | 479 | 0.35197 | 479 | 0.19472 | 479 | 0.33838
480 | 0.03129 | 480 | 0.35197 | 480 | 0.19416 | 480 | 0.33838
481 | 0.03077 | 481 | 0.35197 | 481 | 0.19334 | 481 | 0.33838
482 | 0.03046 | 482 | 0.35197 | 482 | 0.19313 | 482 | 0.33838
483 | 0.02869 | 483 | 0.35197 | 483 | 0.19357 | 483 | 0.34343
484 | 0.02807 | 484 | 0.35197 | 484 | 0.19363 | 484 | 0.34343
485 | 0.02693 | 485 | 0.35197 | 485 | 0.19417 | 485 | 0.34343
486 | 0.02602 | 486 | 0.35197 | 486 | 0.19523 | 486 | 0.34343
487 | 0.02534 | 487 | 0.35197 | 487 | 0.19575 | 487 | 0.34343
488 | 0.02489 | 488 | 0.35197 | 488 | 0.19662 | 488 | 0.34848
489 | 0.02468 | 489 | 0.35197 | 489 | 0.19784 | 489 | 0.34848
490 | 0.02469 | 490 | 0.35197 | 490 | 0.19941 | 490 | 0.34848
491 | 0.02419 | 491 | 0.35197 | 491 | 0.2003 | 491 | 0.34848
492 | 0.02407 | 492 | 0.35197 | 492 | 0.20136 | 492 | 0.34848
493 | 0.02434 | 493 | 0.35197 | 493 | 0.2026 | 493 | 0.34848
494 | 0.02498 | 494 | 0.35468 | 494 | 0.20401 | 494 | 0.35354
495 | 0.026 | 495 | 0.35412 | 495 | 0.20561 | 495 | 0.35354
496 | 0.02646 | 496 | 0.35629 | 496 | 0.20738 | 496 | 0.35354
497 | 0.02803 | 497 | 0.35792 | 497 | 0.20932 | 497 | 0.35354
498 | 0.02826 | 498 | 0.35903 | 498 | 0.21145 | 498 | 0.35354
499 | 0.02975 | 499 | 0.35964 | 499 | 0.21375 | 499 | 0.35859
500 | 0.03078 | 500 | 0.35979 | 500 | 0.21517 | 500 | 0.35859
501 | 0.03212 | 501 | 0.35948 | 501 | 0.21657 | 501 | 0.35859
502 | 0.03372 | 502 | 0.35874 | 502 | 0.21795 | 502 | 0.35859
503 | 0.03482 | 503 | 0.3576 | 503 | 0.2193 | 503 | 0.35859
504 | 0.03632 | 504 | 0.35608 | 504 | 0.2206 | 504 | 0.35859
505 | 0.03818 | 505 | 0.3542 | 505 | 0.22186 | 505 | 0.35859
506 | 0.04039 | 506 | 0.35198 | 506 | 0.22306 | 506 | 0.36364
507 | 0.04291 | 507 | 0.34946 | 507 | 0.22333 | 507 | 0.36364
508 | 0.04497 | 508 | 0.34664 | 508 | 0.22371 | 508 | 0.36364
509 | 0.04745 | 509 | 0.34356 | 509 | 0.22419 | 509 | 0.36364
510 | 0.05032 | 510 | 0.34024 | 510 | 0.22475 | 510 | 0.36364
511 | 0.05279 | 511 | 0.3367 | 511 | 0.22537 | 511 | 0.36364
512 | 0.05574 | 512 | 0.33567 | 512 | 0.22605 | 512 | 0.36364
513 | 0.05914 | 513 | 0.33391 | 513 | 0.22676 | 513 | 0.36364
514 | 0.06219 | 514 | 0.33146 | 514 | 0.2275 | 514 | 0.36364
515 | 0.06576 | 515 | 0.32835 | 515 | 0.22824 | 515 | 0.36364
516 | 0.06982 | 516 | 0.32465 | 516 | 0.22898 | 516 | 0.36364
517 | 0.07355 | 517 | 0.3204 | 517 | 0.22969 | 517 | 0.36364
518 | 0.07783 | 518 | 0.31563 | 518 | 0.23037 | 518 | 0.36364
519 | 0.08185 | 519 | 0.31041 | 519 | 0.23099 | 519 | 0.36364
520 | 0.08648 | 520 | 0.30476 | 520 | 0.23155 | 520 | 0.36364
521 | 0.09165 | 521 | 0.29875 | 521 | 0.23203 | 521 | 0.36364
522 | 0.09655 | 522 | 0.29242 | 522 | 0.23241 | 522 | 0.36364
523 | 0.10203 | 523 | 0.28581 | 523 | 0.23268 | 523 | 0.35859
524 | 0.10729 | 524 | 0.27896 | 524 | 0.23389 | 524 | 0.35859
525 | 0.11315 | 525 | 0.27194 | 525 | 0.23514 | 525 | 0.35859
526 | 0.11881 | 526 | 0.26477 | 526 | 0.23645 | 526 | 0.35859
527 | 0.1251 | 527 | 0.25751 | 527 | 0.23779 | 527 | 0.35859
528 | 0.13118 | 528 | 0.25293 | 528 | 0.23917 | 528 | 0.35859
529 | 0.13791 | 529 | 0.24777 | 529 | 0.24057 | 529 | 0.35859
530 | 0.14442 | 530 | 0.24212 | 530 | 0.242 | 530 | 0.35859
531 | 0.15156 | 531 | 0.23604 | 531 | 0.24343 | 531 | 0.35354
532 | 0.15848 | 532 | 0.22961 | 532 | 0.24487 | 532 | 0.35354
533 | 0.166 | 533 | 0.22288 | 533 | 0.2463 | 533 | 0.35354
534 | 0.1742 | 534 | 0.21594 | 534 | 0.24772 | 534 | 0.35354
535 | 0.18314 | 535 | 0.20884 | 535 | 0.24913 | 535 | 0.35354
536 | 0.19196 | 536 | 0.20167 | 536 | 0.2505 | 536 | 0.34848
537 | 0.20148 | 537 | 0.19448 | 537 | 0.25185 | 537 | 0.34848
538 | 0.21085 | 538 | 0.18735 | 538 | 0.25315 | 538 | 0.34848
539 | 0.22087 | 539 | 0.18035 | 539 | 0.25441 | 539 | 0.34343
540 | 0.23144 | 540 | 0.17355 | 540 | 0.25561 | 540 | 0.34343
541 | 0.24169 | 541 | 0.16701 | 541 | 0.25675 | 541 | 0.34343
542 | 0.25334 | 542 | 0.1608 | 542 | 0.25782 | 542 | 0.34343
543 | 0.26478 | 543 | 0.155 | 543 | 0.25881 | 543 | 0.33838
544 | 0.27681 | 544 | 0.14967 | 544 | 0.25971 | 544 | 0.33838
545 | 0.2893 | 545 | 0.14158 | 545 | 0.26053 | 545 | 0.33838
546 | 0.3014 | 546 | 0.1368 | 546 | 0.26124 | 546 | 0.33333
547 | 0.31389 | 547 | 0.12937 | 547 | 0.26185 | 547 | 0.33333
548 | 0.32665 | 548 | 0.12205 | 548 | 0.26234 | 548 | 0.33333
549 | 0.33974 | 549 | 0.1149 | 549 | 0.26272 | 549 | 0.32828
550 | 0.35318 | 550 | 0.10795 | 550 | 0.26296 | 550 | 0.32828
551 | 0.36686 | 551 | 0.10126 | 551 | 0.26306 | 551 | 0.32828
552 | 0.37989 | 552 | 0.09487 | 552 | 0.26303 | 552 | 0.32323
553 | 0.39307 | 553 | 0.08882 | 553 | 0.26284 | 553 | 0.32323
554 | 0.40719 | 554 | 0.08317 | 554 | 0.26249 | 554 | 0.32323
555 | 0.42062 | 555 | 0.07795 | 555 | 0.26198 | 555 | 0.31818
556 | 0.43414 | 556 | 0.07322 | 556 | 0.26129 | 556 | 0.31818
557 | 0.44763 | 557 | 0.06902 | 557 | 0.26042 | 557 | 0.31818
558 | 0.46096 | 558 | 0.0654 | 558 | 0.26042 | 558 | 0.31313
559 | 0.47416 | 559 | 0.06241 | 559 | 0.26042 | 559 | 0.31313
560 | 0.48727 | 560 | 0.06008 | 560 | 0.26042 | 560 | 0.31313
561 | 0.4994 | 561 | 0.05847 | 561 | 0.26042 | 561 | 0.30808
562 | 0.51227 | 562 | 0.05762 | 562 | 0.26042 | 562 | 0.30808
563 | 0.52498 | 563 | 0.05427 | 563 | 0.26042 | 563 | 0.30808
564 | 0.53664 | 564 | 0.05117 | 564 | 0.26042 | 564 | 0.30303
565 | 0.54898 | 565 | 0.04833 | 565 | 0.26042 | 565 | 0.30303
566 | 0.56109 | 566 | 0.04578 | 566 | 0.26042 | 566 | 0.30303
567 | 0.5721 | 567 | 0.04354 | 567 | 0.26042 | 567 | 0.29798
568 | 0.58371 | 568 | 0.04164 | 568 | 0.26042 | 568 | 0.29798
569 | 0.59427 | 569 | 0.04009 | 569 | 0.26042 | 569 | 0.29293
570 | 0.60551 | 570 | 0.03893 | 570 | 0.26042 | 570 | 0.29293
571 | 0.61652 | 571 | 0.03817 | 571 | 0.26042 | 571 | 0.29293
572 | 0.62642 | 572 | 0.03784 | 572 | 0.26042 | 572 | 0.29293
573 | 0.63693 | 573 | 0.03795 | 573 | 0.26042 | 573 | 0.28788
574 | 0.6464 | 574 | 0.03855 | 574 | 0.26042 | 574 | 0.28788
575 | 0.65653 | 575 | 0.03692 | 575 | 0.26042 | 575 | 0.28788
576 | 0.66645 | 576 | 0.03638 | 576 | 0.26042 | 576 | 0.28283
577 | 0.67618 | 577 | 0.03692 | 577 | 0.26042 | 577 | 0.28283
578 | 0.68576 | 578 | 0.03855 | 578 | 0.26042 | 578 | 0.28283
579 | 0.69599 | 579 | 0.03795 | 579 | 0.26042 | 579 | 0.28283
580 | 0.70522 | 580 | 0.03784 | 580 | 0.26042 | 580 | 0.27778
581 | 0.71518 | 581 | 0.03817 | 581 | 0.26042 | 581 | 0.27778
582 | 0.72497 | 582 | 0.03893 | 582 | 0.26042 | 582 | 0.27778
583 | 0.73542 | 583 | 0.04009 | 583 | 0.26042 | 583 | 0.27778
584 | 0.74563 | 584 | 0.04164 | 584 | 0.26042 | 584 | 0.27778
585 | 0.75565 | 585 | 0.04354 | 585 | 0.26042 | 585 | 0.27273
586 | 0.76554 | 586 | 0.04578 | 586 | 0.26042 | 586 | 0.27273
587 | 0.77611 | 587 | 0.04833 | 587 | 0.26042 | 587 | 0.27273
588 | 0.78647 | 588 | 0.05117 | 588 | 0.26042 | 588 | 0.27273
589 | 0.79746 | 589 | 0.05427 | 589 | 0.26042 | 589 | 0.27273
590 | 0.8082 | 590 | 0.05762 | 590 | 0.26042 | 590 | 0.27273
591 | 0.81859 | 591 | 0.06118 | 591 | 0.26042 | 591 | 0.27273
592 | 0.83021 | 592 | 0.06494 | 592 | 0.26042 | 592 | 0.27273
593 | 0.84129 | 593 | 0.06888 | 593 | 0.26042 | 593 | 0.27273
594 | 0.85266 | 594 | 0.07025 | 594 | 0.26042 | 594 | 0.27273
595 | 0.86348 | 595 | 0.07231 | 595 | 0.26042 | 595 | 0.27273
596 | 0.87366 | 596 | 0.07502 | 596 | 0.26042 | 596 | 0.27273
597 | 0.88405 | 597 | 0.07833 | 597 | 0.26042 | 597 | 0.27273
598 | 0.89456 | 598 | 0.08219 | 598 | 0.26042 | 598 | 0.27273
599 | 0.9042 | 599 | 0.08656 | 599 | 0.26042 | 599 | 0.27273
600 | 0.91383 | 600 | 0.0914 | 600 | 0.25956 | 600 | 0.27273
601 | 0.92261 | 601 | 0.09665 | 601 | 0.25887 | 601 | 0.27273
602 | 0.93049 | 602 | 0.10226 | 602 | 0.25836 | 602 | 0.27778
603 | 0.93909 | 603 | 0.10821 | 603 | 0.25801 | 603 | 0.27778
604 | 0.94666 | 604 | 0.11442 | 604 | 0.25782 | 604 | 0.27778
605 | 0.95316 | 605 | 0.12087 | 605 | 0.25778 | 605 | 0.27778
606 | 0.95946 | 606 | 0.12751 | 606 | 0.25789 | 606 | 0.28283
607 | 0.96475 | 607 | 0.13157 | 607 | 0.25813 | 607 | 0.28283
608 | 0.96975 | 608 | 0.13628 | 608 | 0.2585 | 608 | 0.28283
609 | 0.9735 | 609 | 0.14159 | 609 | 0.259 | 609 | 0.28283
610 | 0.97688 | 610 | 0.14741 | 610 | 0.2596 | 610 | 0.28788
611 | 0.97909 | 611 | 0.15369 | 611 | 0.26032 | 611 | 0.28788
612 | 0.98104 | 612 | 0.16034 | 612 | 0.26113 | 612 | 0.29293
613 | 0.9827 | 613 | 0.16731 | 613 | 0.26204 | 613 | 0.29293
614 | 0.98311 | 614 | 0.17452 | 614 | 0.26303 | 614 | 0.29798
615 | 0.9832 | 615 | 0.1819 | 615 | 0.2641 | 615 | 0.29798
616 | 0.98217 | 616 | 0.18939 | 616 | 0.26437 | 616 | 0.29798
617 | 0.98003 | 617 | 0.19691 | 617 | 0.26488 | 617 | 0.30303
618 | 0.97768 | 618 | 0.20168 | 618 | 0.26563 | 618 | 0.30303
619 | 0.97436 | 619 | 0.20691 | 619 | 0.26659 | 619 | 0.30808
620 | 0.97098 | 620 | 0.21251 | 620 | 0.26774 | 620 | 0.30808
621 | 0.96678 | 621 | 0.21839 | 621 | 0.26908 | 621 | 0.31313
622 | 0.96177 | 622 | 0.22446 | 622 | 0.27059 | 622 | 0.31313
623 | 0.95688 | 623 | 0.23062 | 623 | 0.27226 | 623 | 0.31818
624 | 0.95133 | 624 | 0.23677 | 624 | 0.27406 | 624 | 0.31818
625 | 0.94608 | 625 | 0.24012 | 625 | 0.27599 | 625 | 0.32323
626 | 0.94037 | 626 | 0.24715 | 626 | 0.27803 | 626 | 0.32323
627 | 0.93421 | 627 | 0.25507 | 627 | 0.2793 | 627 | 0.32828
628 | 0.92854 | 628 | 0.26376 | 628 | 0.28083 | 628 | 0.33333
629 | 0.92262 | 629 | 0.27315 | 629 | 0.28261 | 629 | 0.33333
630 | 0.91648 | 630 | 0.28314 | 630 | 0.28459 | 630 | 0.33838
631 | 0.91105 | 631 | 0.29364 | 631 | 0.28678 | 631 | 0.33838
632 | 0.90484 | 632 | 0.30455 | 632 | 0.28914 | 632 | 0.34343
633 | 0.89879 | 633 | 0.31579 | 633 | 0.29164 | 633 | 0.34848
634 | 0.89293 | 634 | 0.32726 | 634 | 0.29428 | 634 | 0.34848
635 | 0.88727 | 635 | 0.33887 | 635 | 0.29703 | 635 | 0.35354
636 | 0.88276 | 636 | 0.35052 | 636 | 0.29899 | 636 | 0.35354
637 | 0.87867 | 637 | 0.36213 | 637 | 0.30119 | 637 | 0.35859
638 | 0.87502 | 638 | 0.37088 | 638 | 0.30361 | 638 | 0.36364
639 | 0.87183 | 639 | 0.37996 | 639 | 0.30622 | 639 | 0.36869
640 | 0.86913 | 640 | 0.38927 | 640 | 0.30897 | 640 | 0.36869
641 | 0.86619 | 641 | 0.39868 | 641 | 0.31099 | 641 | 0.37374
642 | 0.86396 | 642 | 0.40808 | 642 | 0.31328 | 642 | 0.37879
643 | 0.86151 | 643 | 0.41735 | 643 | 0.31582 | 643 | 0.38384
644 | 0.85964 | 644 | 0.42638 | 644 | 0.31855 | 644 | 0.38889
645 | 0.85835 | 645 | 0.43836 | 645 | 0.32145 | 645 | 0.39394
646 | 0.85766 | 646 | 0.45047 | 646 | 0.32448 | 646 | 0.39394
647 | 0.85757 | 647 | 0.46263 | 647 | 0.32674 | 647 | 0.40404
648 | 0.85811 | 648 | 0.47475 | 648 | 0.32923 | 648 | 0.40404
649 | 0.85835 | 649 | 0.48672 | 649 | 0.33191 | 649 | 0.40909
650 | 0.85907 | 650 | 0.49847 | 650 | 0.33475 | 650 | 0.41414
651 | 0.86027 | 651 | 0.50989 | 651 | 0.33787 | 651 | 0.41919
652 | 0.86196 | 652 | 0.5209 | 652 | 0.34142 | 652 | 0.42929
653 | 0.86491 | 653 | 0.53139 | 653 | 0.34537 | 653 | 0.43434
654 | 0.86727 | 654 | 0.54129 | 654 | 0.34967 | 654 | 0.43939
655 | 0.86982 | 655 | 0.54778 | 655 | 0.3534 | 655 | 0.44444
656 | 0.87255 | 656 | 0.55405 | 656 | 0.35756 | 656 | 0.44949
657 | 0.87549 | 657 | 0.55999 | 657 | 0.36212 | 657 | 0.4596
658 | 0.87863 | 658 | 0.56878 | 658 | 0.36701 | 658 | 0.46465
659 | 0.88181 | 659 | 0.57761 | 659 | 0.37132 | 659 | 0.4697
660 | 0.88489 | 660 | 0.5864 | 660 | 0.37604 | 660 | 0.4798
661 | 0.88785 | 661 | 0.59505 | 661 | 0.38111 | 661 | 0.48485
662 | 0.89148 | 662 | 0.60347 | 662 | 0.38648 | 662 | 0.4899
663 | 0.89485 | 663 | 0.61157 | 663 | 0.39122 | 663 | 0.5
664 | 0.89706 | 664 | 0.61925 | 664 | 0.39632 | 664 | 0.50505
665 | 0.89963 | 665 | 0.62642 | 665 | 0.4017 | 665 | 0.51515
666 | 0.90165 | 666 | 0.63299 | 666 | 0.40645 | 666 | 0.5202
667 | 0.90313 | 667 | 0.63887 | 667 | 0.41259 | 667 | 0.5303
668 | 0.90485 | 668 | 0.64397 | 668 | 0.41919 | 668 | 0.53535
669 | 0.9059 | 669 | 0.65149 | 669 | 0.42618 | 669 | 0.54545
670 | 0.90706 | 670 | 0.65865 | 670 | 0.43264 | 670 | 0.55051
671 | 0.90743 | 671 | 0.66267 | 671 | 0.43953 | 671 | 0.56061
672 | 0.9078 | 672 | 0.66676 | 672 | 0.4468 | 672 | 0.56566
673 | 0.90727 | 673 | 0.67083 | 673 | 0.45436 | 673 | 0.57576
674 | 0.90664 | 674 | 0.67478 | 674 | 0.46214 | 674 | 0.58081
675 | 0.90502 | 675 | 0.67852 | 675 | 0.46921 | 675 | 0.59091
676 | 0.90245 | 676 | 0.68527 | 676 | 0.47653 | 676 | 0.59596
677 | 0.89973 | 677 | 0.69224 | 677 | 0.48402 | 677 | 0.60606
678 | 0.89597 | 678 | 0.69935 | 678 | 0.49265 | 678 | 0.61111
679 | 0.89199 | 679 | 0.70655 | 679 | 0.5015 | 679 | 0.61616
680 | 0.88691 | 680 | 0.71376 | 680 | 0.51048 | 680 | 0.62626
681 | 0.88154 | 681 | 0.72091 | 681 | 0.51864 | 681 | 0.63131
682 | 0.87502 | 682 | 0.72794 | 682 | 0.52698 | 682 | 0.63636
683 | 0.86908 | 683 | 0.73477 | 683 | 0.5354 | 683 | 0.64646
684 | 0.86212 | 684 | 0.73861 | 684 | 0.54382 | 684 | 0.65152
685 | 0.85497 | 685 | 0.74269 | 685 | 0.55217 | 685 | 0.65657
686 | 0.84678 | 686 | 0.74691 | 686 | 0.56036 | 686 | 0.66162
687 | 0.83762 | 687 | 0.75117 | 687 | 0.56936 | 687 | 0.66667
688 | 0.82833 | 688 | 0.75539 | 688 | 0.57824 | 688 | 0.67677
689 | 0.81808 | 689 | 0.76277 | 689 | 0.58692 | 689 | 0.68182
690 | 0.80771 | 690 | 0.77054 | 690 | 0.59532 | 690 | 0.68687
691 | 0.79637 | 691 | 0.77861 | 691 | 0.60338 | 691 | 0.69192
692 | 0.7851 | 692 | 0.78693 | 692 | 0.61121 | 692 | 0.69697
693 | 0.77398 | 693 | 0.79542 | 693 | 0.61892 | 693 | 0.70202
694 | 0.7622 | 694 | 0.80402 | 694 | 0.62643 | 694 | 0.70707
695 | 0.74985 | 695 | 0.81265 | 695 | 0.63368 | 695 | 0.70707
696 | 0.7378 | 696 | 0.82124 | 696 | 0.6406 | 696 | 0.71212
697 | 0.72524 | 697 | 0.82973 | 697 | 0.6471 | 697 | 0.71717
698 | 0.71228 | 698 | 0.83805 | 698 | 0.65417 | 698 | 0.72222
699 | 0.69902 | 699 | 0.84613 | 699 | 0.66087 | 699 | 0.72222
700 | 0.68634 | 700 | 0.85389 | 700 | 0.66714 | 700 | 0.72727
701 | 0.67342 | 701 | 0.86127 | 701 | 0.67291 | 701 | 0.73232
702 | 0.66039 | 702 | 0.86821 | 702 | 0.67918 | 702 | 0.73737
703 | 0.64812 | 703 | 0.87462 | 703 | 0.68501 | 703 | 0.73737
704 | 0.63488 | 704 | 0.88044 | 704 | 0.69035 | 704 | 0.74242
705 | 0.62155 | 705 | 0.88561 | 705 | 0.69513 | 705 | 0.74747
706 | 0.60825 | 706 | 0.89335 | 706 | 0.69949 | 706 | 0.74747
707 | 0.59585 | 707 | 0.89819 | 707 | 0.70355 | 707 | 0.75253
708 | 0.58355 | 708 | 0.90337 | 708 | 0.70726 | 708 | 0.75253
709 | 0.57147 | 709 | 0.90881 | 709 | 0.71056 | 709 | 0.75758
710 | 0.55882 | 710 | 0.91445 | 710 | 0.71444 | 710 | 0.76263
711 | 0.54722 | 711 | 0.92022 | 711 | 0.71799 | 711 | 0.76768
712 | 0.53588 | 712 | 0.92876 | 712 | 0.72114 | 712 | 0.76768
713 | 0.52399 | 713 | 0.93401 | 713 | 0.72386 | 713 | 0.77273
714 | 0.51243 | 714 | 0.94191 | 714 | 0.72715 | 714 | 0.77778
715 | 0.50131 | 715 | 0.94912 | 715 | 0.72922 | 715 | 0.77778
716 | 0.4906 | 716 | 0.9556 | 716 | 0.73108 | 716 | 0.78283
717 | 0.48023 | 717 | 0.96128 | 717 | 0.73373 | 717 | 0.78788
718 | 0.47033 | 718 | 0.96614 | 718 | 0.73627 | 718 | 0.79293
719 | 0.46009 | 719 | 0.97012 | 719 | 0.73864 | 719 | 0.79798
720 | 0.45037 | 720 | 0.97318 | 720 | 0.74081 | 720 | 0.79798
721 | 0.44113 | 721 | 0.97526 | 721 | 0.74291 | 721 | 0.80303
722 | 0.4323 | 722 | 0.97963 | 722 | 0.7451 | 722 | 0.80808
723 | 0.42308 | 723 | 0.98356 | 723 | 0.74732 | 723 | 0.81313
724 | 0.41432 | 724 | 0.98701 | 724 | 0.74954 | 724 | 0.81818
725 | 0.40521 | 725 | 0.98996 | 725 | 0.7517 | 725 | 0.82323
726 | 0.39735 | 726 | 0.9924 | 726 | 0.75395 | 726 | 0.82828
727 | 0.38994 | 727 | 0.99429 | 727 | 0.75645 | 727 | 0.83838
728 | 0.38215 | 728 | 0.99561 | 728 | 0.75913 | 728 | 0.84343
729 | 0.37483 | 729 | 0.99635 | 729 | 0.76196 | 729 | 0.84848
730 | 0.36715 | 730 | 0.99647 | 730 | 0.76489 | 730 | 0.85354
731 | 0.35998 | 731 | 0.99868 | 731 | 0.76702 | 731 | 0.85859
732 | 0.35247 | 732 | 0.99966 | 732 | 0.7704 | 732 | 0.86364
733 | 0.34623 | 733 | 0.99942 | 733 | 0.77411 | 733 | 0.87374
734 | 0.33949 | 734 | 0.99795 | 734 | 0.77812 | 734 | 0.87879
735 | 0.33311 | 735 | 0.99857 | 735 | 0.78238 | 735 | 0.88384
736 | 0.32624 | 736 | 0.99857 | 736 | 0.78598 | 736 | 0.88889
737 | 0.31971 | 737 | 0.99798 | 737 | 0.78993 | 737 | 0.89899
738 | 0.31362 | 738 | 0.99955 | 738 | 0.79416 | 738 | 0.90404
739 | 0.3071 | 739 | 1 | 739 | 0.79777 | 739 | 0.90909
740 | 0.30176 | 740 | 0.99939 | 740 | 0.80174 | 740 | 0.91919
741 | 0.29581 | 741 | 0.99777 | 741 | 0.80603 | 741 | 0.92424
742 | 0.2901 | 742 | 0.99518 | 742 | 0.81057 | 742 | 0.92929
743 | 0.28468 | 743 | 0.99166 | 743 | 0.81635 | 743 | 0.93434
744 | 0.27871 | 744 | 0.98726 | 744 | 0.82246 | 744 | 0.94444
745 | 0.27301 | 745 | 0.98204 | 745 | 0.82885 | 745 | 0.94949
746 | 0.26765 | 746 | 0.97874 | 746 | 0.83459 | 746 | 0.95455
747 | 0.26176 | 747 | 0.97414 | 747 | 0.84069 | 747 | 0.9596
748 | 0.25617 | 748 | 0.96831 | 748 | 0.84709 | 748 | 0.96465
749 | 0.25169 | 749 | 0.96131 | 749 | 0.85372 | 749 | 0.9697
750 | 0.24747 | 750 | 0.95321 | 750 | 0.86052 | 750 | 0.97475
751 | 0.24263 | 751 | 0.94408 | 751 | 0.86745 | 751 | 0.97475
752 | 0.23801 | 752 | 0.934 | 752 | 0.87443 | 752 | 0.9798
753 | 0.23365 | 753 | 0.92302 | 753 | 0.88142 | 753 | 0.98485
754 | 0.2287 | 754 | 0.91123 | 754 | 0.88834 | 754 | 0.9899
755 | 0.22395 | 755 | 0.9014 | 755 | 0.89515 | 755 | 0.9899
756 | 0.21948 | 756 | 0.89032 | 756 | 0.90265 | 756 | 0.99495
757 | 0.21532 | 757 | 0.87809 | 757 | 0.91078 | 757 | 0.99495
758 | 0.21136 | 758 | 0.86811 | 758 | 0.91865 | 758 | 1
759 | 0.2075 | 759 | 0.85776 | 759 | 0.92619 | 759 | 1
760 | 0.20378 | 760 | 0.84717 | 760 | 0.93338 | 760 | 0.99495
761 | 0.20025 | 761 | 0.83646 | 761 | 0.94016 | 761 | 0.99495
762 | 0.19604 | 762 | 0.82573 | 762 | 0.94735 | 762 | 0.99495
763 | 0.19196 | 763 | 0.81452 | 763 | 0.95387 | 763 | 0.99495
764 | 0.18805 | 764 | 0.80565 | 764 | 0.95968 | 764 | 0.99495
765 | 0.18435 | 765 | 0.79325 | 765 | 0.96475 | 765 | 0.99495
766 | 0.18092 | 766 | 0.78015 | 766 | 0.97094 | 766 | 0.9899
767 | 0.17687 | 767 | 0.76645 | 767 | 0.97634 | 767 | 0.9899
768 | 0.173 | 768 | 0.75229 | 768 | 0.9809 | 768 | 0.98485
769 | 0.16935 | 769 | 0.73776 | 769 | 0.98548 | 769 | 0.98485
770 | 0.16672 | 770 | 0.72299 | 770 | 0.989 | 770 | 0.9798
771 | 0.16423 | 771 | 0.7081 | 771 | 0.99145 | 771 | 0.97475
772 | 0.161 | 772 | 0.69591 | 772 | 0.99474 | 772 | 0.9697
773 | 0.15783 | 773 | 0.68325 | 773 | 0.99695 | 773 | 0.96465
774 | 0.15475 | 774 | 0.67028 | 774 | 0.99894 | 774 | 0.9596
775 | 0.15181 | 775 | 0.65712 | 775 | 0.99967 | 775 | 0.95455
776 | 0.14904 | 776 | 0.64391 | 776 | 1.00001 | 776 | 0.94949
777 | 0.14556 | 777 | 0.6308 | 777 | 0.99997 | 777 | 0.94444
778 | 0.14217 | 778 | 0.61791 | 778 | 0.99958 | 778 | 0.93434
779 | 0.13888 | 779 | 0.6054 | 779 | 0.99781 | 779 | 0.92929
780 | 0.13574 | 780 | 0.59339 | 780 | 0.99556 | 780 | 0.91919
781 | 0.13278 | 781 | 0.58203 | 781 | 0.9918 | 781 | 0.90909
782 | 0.13003 | 782 | 0.57087 | 782 | 0.98851 | 782 | 0.90404
783 | 0.12752 | 783 | 0.55945 | 783 | 0.9838 | 783 | 0.89394
784 | 0.12437 | 784 | 0.54792 | 784 | 0.9786 | 784 | 0.88384
785 | 0.1221 | 785 | 0.53641 | 785 | 0.97191 | 785 | 0.87374
786 | 0.11984 | 786 | 0.52506 | 786 | 0.96466 | 786 | 0.86364
787 | 0.11762 | 787 | 0.51401 | 787 | 0.95691 | 787 | 0.85354
788 | 0.11547 | 788 | 0.50341 | 788 | 0.94874 | 788 | 0.84343
789 | 0.11341 | 789 | 0.49007 | 789 | 0.93917 | 789 | 0.83333
790 | 0.11149 | 790 | 0.47684 | 790 | 0.9302 | 790 | 0.82323
791 | 0.10881 | 791 | 0.46382 | 791 | 0.92002 | 791 | 0.80808
792 | 0.10615 | 792 | 0.45115 | 792 | 0.90958 | 792 | 0.79798
793 | 0.10354 | 793 | 0.43892 | 793 | 0.89793 | 793 | 0.78788
794 | 0.10102 | 794 | 0.42726 | 794 | 0.88604 | 794 | 0.77273
795 | 0.09859 | 795 | 0.41628 | 795 | 0.87296 | 795 | 0.76263
796 | 0.0963 | 796 | 0.40609 | 796 | 0.85969 | 796 | 0.75253
797 | 0.09416 | 797 | 0.39352 | 797 | 0.84632 | 797 | 0.73737
798 | 0.0922 | 798 | 0.38407 | 798 | 0.83299 | 798 | 0.72727
799 | 0.09045 | 799 | 0.37457 | 799 | 0.81878 | 799 | 0.71717
800 | 0.088 | 800 | 0.36512 | 800 | 0.80468 | 800 | 0.70202
801 | 0.08565 | 801 | 0.35585 | 801 | 0.78978 | 801 | 0.69192
802 | 0.0834 | 802 | 0.34687 | 802 | 0.77509 | 802 | 0.67677
803 | 0.08127 | 803 | 0.33829 | 803 | 0.7597 | 803 | 0.66667
804 | 0.07929 | 804 | 0.33023 | 804 | 0.74462 | 804 | 0.65657
805 | 0.07748 | 805 | 0.3228 | 805 | 0.72895 | 805 | 0.64141
806 | 0.07585 | 806 | 0.31283 | 806 | 0.71373 | 806 | 0.63131
807 | 0.07443 | 807 | 0.3031 | 807 | 0.69698 | 807 | 0.62121
808 | 0.07399 | 808 | 0.29372 | 808 | 0.67975 | 808 | 0.60606
809 | 0.0727 | 809 | 0.28478 | 809 | 0.66305 | 809 | 0.59596
810 | 0.07136 | 810 | 0.27638 | 810 | 0.64599 | 810 | 0.58586
811 | 0.06997 | 811 | 0.26859 | 811 | 0.62873 | 811 | 0.57071
812 | 0.06856 | 812 | 0.26152 | 812 | 0.6123 | 812 | 0.56061
813 | 0.06715 | 813 | 0.25526 | 813 | 0.59476 | 813 | 0.55051
814 | 0.06576 | 814 | 0.2466 | 814 | 0.57714 | 814 | 0.5404
815 | 0.0644 | 815 | 0.23831 | 815 | 0.56047 | 815 | 0.5303
816 | 0.06309 | 816 | 0.23048 | 816 | 0.54386 | 816 | 0.5202
817 | 0.06186 | 817 | 0.22317 | 817 | 0.52643 | 817 | 0.5101
818 | 0.06072 | 818 | 0.21644 | 818 | 0.51007 | 818 | 0.5
819 | 0.0597 | 819 | 0.21038 | 819 | 0.4939 | 819 | 0.4899
820 | 0.05881 | 820 | 0.20504 | 820 | 0.47703 | 820 | 0.4798
821 | 0.05714 | 821 | 0.20049 | 821 | 0.46136 | 821 | 0.4697
822 | 0.05548 | 822 | 0.19953 | 822 | 0.446 | 822 | 0.4596
823 | 0.05383 | 823 | 0.19292 | 823 | 0.43007 | 823 | 0.44949
824 | 0.0522 | 824 | 0.18944 | 824 | 0.4146 | 824 | 0.43939
825 | 0.05061 | 825 | 0.18586 | 825 | 0.39869 | 825 | 0.43434
826 | 0.04908 | 826 | 0.18224 | 826 | 0.38424 | 826 | 0.42424
827 | 0.04761 | 827 | 0.17866 | 827 | 0.36929 | 827 | 0.41414
828 | 0.04621 | 828 | 0.17518 | 828 | 0.35487 | 828 | 0.40909
829 | 0.04491 | 829 | 0.17187 | 829 | 0.34007 | 829 | 0.39899
830 | 0.04371 | 830 | 0.1688 | 830 | 0.32592 | 830 | 0.38889
831 | 0.04263 | 831 | 0.16605 | 831 | 0.3115 | 831 | 0.38384
832 | 0.04167 | 832 | 0.16368 | 832 | 0.29869 | 832 | 0.37879
833 | 0.04086 | 833 | 0.15845 | 833 | 0.28552 | 833 | 0.36869
834 | 0.04021 | 834 | 0.15314 | 834 | 0.27301 | 834 | 0.36364
835 | 0.03972 | 835 | 0.14777 | 835 | 0.26023 | 835 | 0.35859
836 | 0.03849 | 836 | 0.14241 | 836 | 0.2482 | 836 | 0.34848
837 | 0.03728 | 837 | 0.13709 | 837 | 0.23597 | 837 | 0.34343
838 | 0.0361 | 838 | 0.13186 | 838 | 0.22456 | 838 | 0.33838
839 | 0.03495 | 839 | 0.12678 | 839 | 0.21302 | 839 | 0.33333
840 | 0.03385 | 840 | 0.12187 | 840 | 0.20321 | 840 | 0.32828
841 | 0.0328 | 841 | 0.1172 | 841 | 0.19314 | 841 | 0.32323
842 | 0.0318 | 842 | 0.11281 | 842 | 0.18381 | 842 | 0.31818
843 | 0.03086 | 843 | 0.10873 | 843 | 0.17427 | 843 | 0.31313
844 | 0.02999 | 844 | 0.10503 | 844 | 0.1655 | 844 | 0.30808
845 | 0.02996 | 845 | 0.10175 | 845 | 0.15655 | 845 | 0.30303
846 | 0.02908 | 846 | 0.09892 | 846 | 0.1484 | 846 | 0.29798
847 | 0.02906 | 847 | 0.09661 | 847 | 0.1401 | 847 | 0.29293
848 | 0.02823 | 848 | 0.09484 | 848 | 0.1326 | 848 | 0.28788
849 | 0.02826 | 849 | 0.09038 | 849 | 0.12496 | 849 | 0.28283
850 | 0.02826 | 850 | 0.08595 | 850 | 0.11811 | 850 | 0.28283
851 | 0.02823 | 851 | 0.08157 | 851 | 0.1111 | 851 | 0.27778
852 | 0.02819 | 852 | 0.07728 | 852 | 0.10488 | 852 | 0.27273
853 | 0.02815 | 853 | 0.07309 | 853 | 0.09934 | 853 | 0.26768
854 | 0.02812 | 854 | 0.06903 | 854 | 0.09436 | 854 | 0.26768
855 | 0.02812 | 855 | 0.06512 | 855 | 0.08899 | 855 | 0.26263
856 | 0.02816 | 856 | 0.06138 | 856 | 0.08415 | 856 | 0.25758
857 | 0.02825 | 857 | 0.05784 | 857 | 0.07887 | 857 | 0.25758
858 | 0.0284 | 858 | 0.05451 | 858 | 0.07408 | 858 | 0.25253
859 | 0.02771 | 859 | 0.05143 | 859 | 0.06985 | 859 | 0.25253
860 | 0.02693 | 860 | 0.04862 | 860 | 0.06518 | 860 | 0.24747
861 | 0.02608 | 861 | 0.04609 | 861 | 0.06101 | 861 | 0.24747
862 | 0.02516 | 862 | 0.04388 | 862 | 0.05739 | 862 | 0.24242
863 | 0.02418 | 863 | 0.042 | 863 | 0.05333 | 863 | 0.24242
864 | 0.02315 | 864 | 0.04047 | 864 | 0.04975 | 864 | 0.23737
865 | 0.02206 | 865 | 0.03933 | 865 | 0.04669 | 865 | 0.23737
866 | 0.02094 | 866 | 0.0386 | 866 | 0.04315 | 866 | 0.23737
867 | 0.01978 | 867 | 0.03829 | 867 | 0.04005 | 867 | 0.23232
868 | 0.01859 | 868 | 0.03843 | 868 | 0.03743 | 868 | 0.23232
869 | 0.01737 | 869 | 0.03904 | 869 | 0.03428 | 869 | 0.22727
870 | 0.01615 | 870 | 0.04015 | 870 | 0.0315 | 870 | 0.22727
871 | 0.01491 | 871 | 0.04178 | 871 | 0.02913 | 871 | 0.22727
872 | 0.01366 | 872 | 0.04396 | 872 | 0.02615 | 872 | 0.22222
873 | 0.01243 | 873 | 0.04611 | 873 | 0.02346 | 873 | 0.22222
874 | 0.0112 | 874 | 0.05097 | 874 | 0.02108 | 874 | 0.22222
875 | 0.00998 | 875 | 0.05258 | 875 | 0.01906 | 875 | 0.21717
876 | 0.00918 | 876 | 0.05186 | 876 | 0.01685 | 876 | 0.21717
877 | 0.00839 | 877 | 0.05102 | 877 | 0.01476 | 877 | 0.21717
878 | 0.00763 | 878 | 0.05007 | 878 | 0.0128 | 878 | 0.21212
879 | 0.00689 | 879 | 0.049 | 879 | 0.01097 | 879 | 0.21212
880 | 0.00617 | 880 | 0.04782 | 880 | 0.00926 | 880 | 0.21212
881 | 0.00547 | 881 | 0.04652 | 881 | 0.00767 | 881 | 0.21212
882 | 0.00479 | 882 | 0.04511 | 882 | 0.00621 | 882 | 0.20707
883 | 0.00414 | 883 | 0.04358 | 883 | 0.00487 | 883 | 0.20707
884 | 0.00351 | 884 | 0.04194 | 884 | 0.00366 | 884 | 0.20707
885 | 0.00289 | 885 | 0.04018 | 885 | 0.00257 | 885 | 0.20707
886 | 0.0023 | 886 | 0.03831 | 886 | 0.00161 | 886 | 0.20202
887 | 0.00174 | 887 | 0.03632 | 887 | 0.000770145 | 887 | 0.20202
888 | 0.00119 | 888 | 0.03422 | 888 | 5.61561e-05 | 888 | 0.20202
889 | 0.000662763 | 889 | 0.032 | 889 | -0.000533245 | 889 | 0.20202
890 | 0.000158972 | 890 | 0.02967 | 890 | -0.000998057 | 890 | 0.20202
891 | -0.000323213 | 891 | 0.02722 | 891 | -0.00134 | 891 | 0.19697
892 | -0.000783793 | 892 | 0.02465 | 892 | -0.00155 | 892 | 0.19697
893 | -0.00122 | 893 | 0.02197 | 893 | -0.00164 | 893 | 0.19697
894 | -0.00164 | 894 | 0.01918 | 894 | -0.00161 | 894 | 0.19697
895 | -0.00204 | 895 | 0.01627 | 895 | -0.00145 | 895 | 0.19697
896 | -0.00241 | 896 | 0.01325 | 896 | -0.00117 | 896 | 0.19697
897 | -0.00276 | 897 | 0.01011 | 897 | -0.000763269 | 897 | 0.19192
898 | -0.00309 | 898 | 0.00685 | 898 | -0.000231374 | 898 | 0.19192
899 | -0.0034 | 899 | 0.00348 | 899 | 0.000425109 | 899 | 0.19192
900 | -0.00369 | 900 | 0 | 900 | 0.00121 | 900 | 0.19192