## 4
503.15 K
| (B3LYP-D3/6-311++G**) | (B3LYP-D3/6-31G**) | G
Primary HAT_TS | -3504.55 | 0.322599 | -3504.227 | 0.05098712 | 31.99488
Secondary HAT_TS | -3504.558 | 0.325336 | -3504.233 | 0.04509447 | 28.29719
PMMA | -1078.321 | 0.317639 | -1078.003
PMMA_radical_primary | -1077.643 | 0.302787 | -1077.34 | 0.03621258 | 22.72372
PMMA_radical_secondary | -1077.655 | 0.300069 | -1077.355 | 0.02100551 | 13.18115
TCNHPI | -2426.894 | -0.007974 | -2426.902
TCNHPI_radical | -2426.255 | -0.019307 | -2426.275
PMMA_scission_primary_TS | -1077.62 | 0.293507 | -1077.326 | 0.04995549 | 31.34752
| -1077.607 | 0.296158 | -1077.311 | 0.0650536 | 40.82172
PMMA_scission_secondary_TS | -1077.618 | 0.293465 | -1077.325 | 0.05178549 | 32.49586
Scission product_common | -385.7899 | 0.088754 | -385.7012
Scission product_primary | -691.8337 | 0.161697 | -691.6721 | 0.003066804 | 1.924447
Scission product_secondary | -691.8324 | 0.160671 | -691.6718 | 0.00334238 | 2.097374
503.15 K
| M062X/6-311++G**) | (M062X/6-31G**) | G | dG(hartree) | dG(kcal/mol)
Primary HAT_TS | -3503.703 | 0.330245 | -3503.373 | 0.05504182 | 34.53924
Secondary HAT_TS | -3503.71 | 0.332889 | -3503.377 | 0.0508861 | 31.93149 |  |  | primary/1.log: | Thermal | correction | to | Gibbs | Free | Energy= | 0.330245
[8 empty] | primary/1.log: | Sum | of | electronic | and | thermal | Free | Energies= | -3502.797074
PMMA | -1077.813 | 0.322954 | -1077.49 |  |  |  |  | secondary/1.log: | Thermal | correction | to | Gibbs | Free | Energy= | 0.332889
PMMA_radical_primary | -1077.138 | 0.308045 | -1076.83 | 0.0312388 | 19.60263
PMMA_radical_secondary | -1077.15 | 0.304957 | -1076.845 | 0.01628325 | 10.21789
TCNHPI | -2426.562 | -0.005047 | -2426.567
TCNHPI_radical | -2425.922 | -0.016906 | -2425.939
PMMA_scission_primary_TS | -1077.104 | 0.299227 | -1076.805 | 0.05591277 | 35.08577
| -1077.092 | 0.299463 | -1076.792 | 0.06891263 | 43.2433
PMMA_scission_secondary_TS | -1077.101 | 0.29853 | -1076.802 | 0.05886175 | 36.93628
Scission product_common | -385.5974 | 0.090487 | -385.5069
Scission product_primary | -691.5115 | 0.165053 | -691.3464 | 0.00764062 | 4.794558
Scission product_secondary | -691.5096 | 0.163943 | -691.3457 | 0.008349462 | 5.239363
[6 empty] | 1.log: | #geom=check | temperature=503.15 | M062X/6-311++G** | int=superfine
[6 empty] | 1.log: | SCF | Done: | E(UM062X) | = | -385.5969 | A.U. | after | 16 | cycles
[6 empty] | 1.log: | 1\1\GINC-POLYPHYS-S05\SP\UM062X\6-311++G(d,p)\C6H11O2(2)\HONKIM\25-Aug
[6 empty] | 1.log: | -2025\0\\#geom=check | temperature=503.15 | M062X/6-311++G** | int=superfine
[6 empty] | 2.log: | #geom=check | temperature=503.15 | M062X/6-311++G** | int=superfine
[6 empty] | 2.log: | SCF | Done: | E(RM062X) | = | -691.5086 | A.U. | after | 15 | cycles
[6 empty] | 2.log: | 1\1\GINC-POLYPHYS-S05\SP\RM062X\6-311++G(d,p)\C10H16O4\HONKIM\25-Aug-2
[6 empty] | 2.log: | 025\0\\#geom=check | temperature=503.15 | M062X/6-311++G** | int=superfine\\