## Fig. 2a
jHER = 0 mA cm–2, Ar |  | jHER = 0 mA cm-2, CO2 |  | jHER = -10 mA cm–2, Ar |  | jHER = -10 mA cm–2, CO2
x-axis | y-axis | x-axis | y-axis | x-axis | y-axis | x-axis | y-axis
0.64952 | 0.26832 | 0.78974 | 2.58095 | -0.09678 | -0.02344 | 0.04195 | 0.00348
0.64785 | 0.03493 | 0.78801 | 0.32665 | -0.09848 | -0.03484 | 0.04036 | -0.00408
0.64477 | 0.01406 | 0.78486 | 0.12485 | -0.10151 | -0.06068 | 0.03729 | -0.02427
0.64165 | 0.00998 | 0.78176 | 0.09447 | -0.10458 | -0.08299 | 0.03418 | -0.04334
0.63855 | 0.00776 | 0.77876 | 0.07669 | -0.10769 | -0.10405 | 0.03105 | -0.06093
0.6355 | 0.00622 | 0.77568 | 0.06395 | -0.1107 | -0.12395 | 0.02802 | -0.07742
0.63238 | 0.00502 | 0.77257 | 0.05448 | -0.11386 | -0.14404 | 0.02492 | -0.09316
0.62932 | 0.0041 | 0.76947 | 0.04649 | -0.11702 | -0.16405 | 0.02187 | -0.10786
0.6262 | 0.00325 | 0.76635 | 0.03989 | -0.12007 | -0.184 | 0.01884 | -0.12188
0.62318 | 0.00259 | 0.76323 | 0.0344 | -0.12314 | -0.205 | 0.01571 | -0.13535
0.6201 | 0.00201 | 0.76019 | 0.02937 | -0.1262 | -0.22556 | 0.01261 | -0.14809
0.61706 | 0.00146 | 0.75725 | 0.02525 | -0.1293 | -0.24655 | 0.00956 | -0.16053
0.61402 | 0.00101 | 0.75414 | 0.02141 | -0.13234 | -0.26854 | 0.00649 | -0.17257
0.61085 | 0.000618328 | 0.75101 | 0.01794 | -0.13535 | -0.29021 | 0.00338 | -0.18421
0.60787 | 0.000222802 | 0.748 | 0.01505 | -0.13853 | -0.31268 | 0.00028859 | -0.19572
0.60476 | -8.04737e-05 | 0.7449 | 0.01198 | -0.14157 | -0.33567 | -0.00274 | -0.20702
0.6016 | -0.000403719 | 0.74175 | 0.00963 | -0.14469 | -0.3587 | -0.00586 | -0.21826
0.59856 | -0.000707612 | 0.73866 | 0.00746 | -0.14775 | -0.3826 | -0.00892 | -0.2294
0.59544 | -0.000948133 | 0.73561 | 0.00515 | -0.15078 | -0.40655 | -0.01206 | -0.24042
0.59242 | -0.00121 | 0.73252 | 0.00347 | -0.15389 | -0.43098 | -0.01506 | -0.25163
0.5893 | -0.00144 | 0.72939 | 0.00168 | -0.15696 | -0.45582 | -0.01813 | -0.26289
0.58619 | -0.00161 | 0.72639 | -5.16384e-05 | -0.16002 | -0.48084 | -0.02124 | -0.27422
0.58314 | -0.00183 | 0.72324 | -0.00133 | -0.16318 | -0.50679 | -0.0244 | -0.28593
0.58011 | -0.00198 | 0.72015 | -0.0029 | -0.16624 | -0.53213 | -0.02748 | -0.29776
0.57699 | -0.00216 | 0.71717 | -0.00416 | -0.16934 | -0.55756 | -0.03052 | -0.30987
0.57393 | -0.00232 | 0.71411 | -0.00522 | -0.17246 | -0.58396 | -0.03359 | -0.32252
0.57089 | -0.00245 | 0.71097 | -0.00652 | -0.17555 | -0.60969 | -0.0367 | -0.33536
0.56782 | -0.00263 | 0.70798 | -0.00739 | -0.17862 | -0.63566 | -0.03975 | -0.34873
0.56466 | -0.00273 | 0.70481 | -0.0084 | -0.18165 | -0.66203 | -0.04282 | -0.3627
0.56157 | -0.00286 | 0.7017 | -0.00943 | -0.18472 | -0.68785 | -0.04594 | -0.37697
0.55846 | -0.00299 | 0.69863 | -0.01014 | -0.1878 | -0.71393 | -0.04899 | -0.39196
0.55532 | -0.00309 | 0.69556 | -0.01118 | -0.19092 | -0.74025 | -0.0521 | -0.40739
0.55224 | -0.0032 | 0.69248 | -0.01189 | -0.1939 | -0.76578 | -0.05515 | -0.42346
0.54906 | -0.00353 | 0.68939 | -0.01251 | -0.19706 | -0.79171 | -0.05816 | -0.44034
0.54589 | -0.00342 | 0.68629 | -0.0134 | -0.20016 | -0.81747 | -0.06128 | -0.45763
0.5428 | -0.0035 | 0.68326 | -0.01384 | -0.20318 | -0.84277 | -0.06434 | -0.47586
0.53981 | -0.00359 | 0.68014 | -0.01452 | -0.20625 | -0.86777 | -0.06743 | -0.4947
0.53671 | -0.00366 | 0.67712 | -0.01525 | -0.20939 | -0.89204 | -0.07055 | -0.51416
0.53361 | -0.00375 | 0.67404 | -0.01562 | -0.21251 | -0.91635 | -0.07362 | -0.53478
0.53061 | -0.0038 | 0.67095 | -0.01632 | -0.21554 | -0.94008 | -0.07671 | -0.55575
0.52747 | -0.00389 | 0.66791 | -0.0169 | -0.21863 | -0.96288 | -0.07981 | -0.57762
0.52435 | -0.00397 | 0.66474 | -0.0172 | -0.22178 | -0.986 | -0.08293 | -0.60087
0.52132 | -0.00402 | 0.66168 | -0.01779 | -0.22481 | -1.00783 | -0.08603 | -0.62414
0.51817 | -0.00411 | 0.65861 | -0.01809 | -0.2279 | -1.02902 | -0.08915 | -0.64854
0.51516 | -0.00414 | 0.65552 | -0.01855 | -0.23098 | -1.05016 | -0.09213 | -0.67372
0.51204 | -0.00421 | 0.65243 | -0.01905 | -0.23409 | -1.0698 | -0.09524 | -0.69946
0.50892 | -0.00429 | 0.64933 | -0.01924 | -0.23712 | -1.08951 | -0.09829 | -0.7263
0.50593 | -0.00433 | 0.64626 | -0.01982 | -0.24018 | -1.10816 | -0.10135 | -0.75345
0.50274 | -0.00439 | 0.64325 | -0.02009 | -0.24321 | -1.12575 | -0.10445 | -0.78166
0.4998 | -0.00446 | 0.64014 | -0.02032 | -0.24637 | -1.14305 | -0.10758 | -0.81076
0.49665 | -0.00448 | 0.63708 | -0.0209 | -0.24941 | -1.15937 | -0.1107 | -0.8403
0.49365 | -0.00457 | 0.63403 | -0.02093 | -0.25248 | -1.17496 | -0.11366 | -0.87065
0.49049 | -0.00463 | 0.63089 | -0.02129 | -0.25559 | -1.18979 | -0.11678 | -0.90142
0.4874 | -0.00465 | 0.62781 | -0.02192 | -0.25866 | -1.20351 | -0.11992 | -0.93269
0.48443 | -0.00471 | 0.62475 | -0.02186 | -0.26173 | -1.21685 | -0.12302 | -0.96557
0.4813 | -0.00474 | 0.62163 | -0.02226 | -0.26483 | -1.22932 | -0.1261 | -0.99784
0.47822 | -0.00482 | 0.61852 | -0.02252 | -0.26789 | -1.24088 | -0.12911 | -1.03077
0.47512 | -0.00489 | 0.61545 | -0.02259 | -0.27098 | -1.25271 | -0.13227 | -1.06476
0.47202 | -0.00491 | 0.6124 | -0.02299 | -0.27401 | -1.26314 | -0.1353 | -1.09849
0.46884 | -0.00501 | 0.60938 | -0.02301 | -0.27709 | -1.27329 | -0.13841 | -1.13325
0.4659 | -0.00504 | 0.60629 | -0.02337 | -0.28018 | -1.28377 | -0.14141 | -1.16802
0.4627 | -0.00507 | 0.60309 | -0.0237 | -0.28324 | -1.29317 | -0.14455 | -1.20303
0.45966 | -0.00518 | 0.60007 | -0.02375 | -0.28629 | -1.30267 | -0.14755 | -1.23893
0.45659 | -0.00518 | 0.597 | -0.0242 | -0.28943 | -1.31207 | -0.15066 | -1.27441
0.45351 | -0.00525 | 0.59396 | -0.02435 | -0.29247 | -1.3213 | -0.15371 | -1.31059
0.45047 | -0.00532 | 0.59084 | -0.02441 | -0.2956 | -1.33112 | -0.15685 | -1.34671
0.44736 | -0.00536 | 0.58769 | -0.02495 | -0.29867 | -1.34072 | -0.15988 | -1.38273
0.44435 | -0.00543 | 0.58466 | -0.02486 | -0.30177 | -1.35077 | -0.16307 | -1.42064
0.44126 | -0.00551 | 0.5815 | -0.02505 | -0.30487 | -1.36154 | -0.16616 | -1.45682
0.43816 | -0.00556 | 0.57846 | -0.02542 | -0.30794 | -1.3723 | -0.16926 | -1.49331
0.43506 | -0.00563 | 0.57539 | -0.0254 | -0.31102 | -1.38383 | -0.17232 | -1.53056
0.43196 | -0.00567 | 0.57229 | -0.02576 | -0.31413 | -1.39571 | -0.17548 | -1.56711
0.42886 | -0.00573 | 0.56931 | -0.02592 | -0.31716 | -1.40792 | -0.1784 | -1.604
0.42575 | -0.00583 | 0.5662 | -0.02595 | -0.32029 | -1.42174 | -0.18156 | -1.64108
0.42267 | -0.00589 | 0.56308 | -0.02634 | -0.32331 | -1.43454 | -0.18458 | -1.67748
0.41952 | -0.00596 | 0.56011 | -0.02634 | -0.32638 | -1.4481 | -0.18766 | -1.71478
0.41656 | -0.00605 | 0.55701 | -0.02658 | -0.32948 | -1.46241 | -0.19069 | -1.75194
0.41346 | -0.0061 | 0.55397 | -0.02681 | -0.33257 | -1.47648 | -0.19379 | -1.7889
0.41039 | -0.00622 | 0.55079 | -0.02679 | -0.33567 | -1.49127 | -0.19692 | -1.82597
0.40728 | -0.00624 | 0.54742 | -0.02906 | -0.33874 | -1.5066 | -0.19998 | -1.86292
0.40424 | -0.00636 | 0.54433 | -0.02752 | -0.34178 | -1.52201 | -0.20311 | -1.90046
0.40117 | -0.00645 | 0.54122 | -0.02748 | -0.34492 | -1.53823 | -0.20617 | -1.93766
0.3981 | -0.00652 | 0.53817 | -0.02784 | -0.34798 | -1.55474 | -0.20924 | -1.97434
0.39504 | -0.00664 | 0.53511 | -0.02773 | -0.35108 | -1.57197 | -0.2124 | -2.01187
0.39186 | -0.00673 | 0.53203 | -0.02791 | -0.35415 | -1.58958 | -0.21543 | -2.04895
0.38888 | -0.00681 | 0.52898 | -0.02818 | -0.35719 | -1.60734 | -0.21843 | -2.08571
0.38569 | -0.00692 | 0.52592 | -0.02812 | -0.36031 | -1.62647 | -0.22157 | -2.12338
0.38274 | -0.00699 | 0.52279 | -0.02842 | -0.36336 | -1.64553 | -0.22463 | -2.15978
0.37962 | -0.00713 | 0.51975 | -0.02861 | -0.36639 | -1.6649 | -0.22771 | -2.1964
0.37652 | -0.00724 | 0.51669 | -0.02855 | -0.36954 | -1.68548 | -0.23077 | -2.23396
0.37345 | -0.00734 | 0.51361 | -0.02886 | -0.37259 | -1.70594 | -0.23386 | -2.27013
0.37041 | -0.00749 | 0.51047 | -0.02883 | -0.37565 | -1.72715 | -0.2369 | -2.30724
0.36733 | -0.00759 | 0.50739 | -0.02904 | -0.37873 | -1.74924 | -0.24006 | -2.34382
0.36429 | -0.00771 | 0.5043 | -0.02922 | -0.38187 | -1.77116 | -0.24316 | -2.38012
0.3612 | -0.00786 | 0.50126 | -0.02915 | -0.38488 | -1.79412 | -0.24622 | -2.41643
0.35812 | -0.00797 | 0.49815 | -0.02957 | -0.38805 | -1.81768 | -0.24926 | -2.45214
0.35499 | -0.00812 | 0.49511 | -0.02952 | -0.39112 | -1.84147 | -0.25236 | -2.4881
0.35197 | -0.0083 | 0.492 | -0.02953 | -0.39423 | -1.86625 | -0.25547 | -2.52429
0.34888 | -0.00843 | 0.48898 | -0.02991 | -0.39727 | -1.89159 | -0.25849 | -2.55949
0.34577 | -0.00861 | 0.48587 | -0.02981 | -0.40035 | -1.91755 | -0.26164 | -2.59519
0.34269 | -0.00876 | 0.48287 | -0.03002 | -0.40343 | -1.94428 | -0.26467 | -2.62978
0.33961 | -0.00891 | 0.47969 | -0.03041 | -0.40649 | -1.97099 | -0.26779 | -2.66493
0.33645 | -0.00913 | 0.47668 | -0.03027 | -0.40957 | -1.99877 | -0.27085 | -2.70111
0.33339 | -0.00928 | 0.47359 | -0.03068 | -0.41265 | -2.02706 | -0.27393 | -2.73671
0.33022 | -0.00951 | 0.47043 | -0.03105 | -0.4157 | -2.05567 | -0.27694 | -2.77069
0.32725 | -0.00971 | 0.46734 | -0.03096 | -0.4188 | -2.08543 | -0.28002 | -2.8059
0.32412 | -0.00992 | 0.46421 | -0.03137 | -0.4218 | -2.11564 | -0.28311 | -2.83935
0.32105 | -0.01018 | 0.46124 | -0.03144 | -0.42495 | -2.14645 | -0.28622 | -2.87204
0.31802 | -0.01042 | 0.45818 | -0.03177 | -0.42811 | -2.17827 | -0.2893 | -2.90506
0.31495 | -0.01061 | 0.45505 | -0.03214 | -0.43117 | -2.21037 | -0.29239 | -2.94075
0.31187 | -0.01097 | 0.45197 | -0.03225 | -0.43421 | -2.24307 | -0.29549 | -2.9736
0.30885 | -0.01124 | 0.44894 | -0.03285 | -0.43733 | -2.27721 | -0.29858 | -3.00543
0.30565 | -0.01149 | 0.44585 | -0.0331 | -0.44042 | -2.31128 | -0.30165 | -3.03717
0.30265 | -0.01183 | 0.44279 | -0.03338 | -0.44347 | -2.34629 | -0.3047 | -3.06859
0.29958 | -0.01207 | 0.43965 | -0.03402 | -0.44656 | -2.38187 | -0.30775 | -3.10393
0.29639 | -0.01242 | 0.43662 | -0.03415 | -0.44963 | -2.41809 | -0.31091 | -3.13576
0.29335 | -0.01278 | 0.43353 | -0.03467 | -0.45267 | -2.45511 | -0.31398 | -3.16672
0.29024 | -0.01315 | 0.43038 | -0.03542 | -0.4558 | -2.49224 | -0.31699 | -3.19806
0.28714 | -0.01353 | 0.42729 | -0.03553 | -0.45881 | -2.53092 | -0.32015 | -3.22964
0.28407 | -0.01398 | 0.42425 | -0.03622 | -0.4619 | -2.56962 | -0.32325 | -3.26386
0.28108 | -0.01441 | 0.42116 | -0.03674 | -0.46498 | -2.60891 | -0.32626 | -3.29385
0.27787 | -0.01496 | 0.41808 | -0.03707 | -0.46813 | -2.64965 | -0.32939 | -3.3235
0.2748 | -0.01527 | 0.41506 | -0.03775 | -0.47122 | -2.69031 | -0.33247 | -3.35289
0.27173 | -0.01582 | 0.41194 | -0.03809 | -0.4743 | -2.73136 | -0.33559 | -3.3836
0.2687 | -0.01628 | 0.40894 | -0.03868 | -0.47736 | -2.77486 | -0.33864 | -3.41399
0.26571 | -0.01685 | 0.40581 | -0.03932 | -0.48044 | -2.81755 | -0.3417 | -3.44773
0.26252 | -0.01749 | 0.40272 | -0.03965 | -0.48356 | -2.86101 | -0.34476 | -3.47634
0.25946 | -0.01799 | 0.39954 | -0.04051 | -0.48663 | -2.90517 | -0.34785 | -3.50391
0.25639 | -0.01861 | 0.39656 | -0.04089 | -0.48966 | -2.94951 | -0.35097 | -3.53038
0.25337 | -0.01935 | 0.39339 | -0.04125 | -0.49278 | -2.99577 | -0.35407 | -3.56426
0.25026 | -0.02001 | 0.39025 | -0.04198 | -0.49578 | -3.04139 | -0.35711 | -3.59094
0.24719 | -0.02076 | 0.38731 | -0.04236 | -0.49889 | -3.08797 | -0.36013 | -3.62058
0.24414 | -0.02151 | 0.38415 | -0.0429 | -0.50192 | -3.13542 | -0.36329 | -3.64785
0.24098 | -0.02228 | 0.38115 | -0.04358 | -0.50504 | -3.18325 | -0.36626 | -3.68029
0.23785 | -0.02327 | 0.37801 | -0.04392 | -0.50819 | -3.232 | -0.36941 | -3.70899
0.23483 | -0.02403 | 0.37503 | -0.04464 | -0.51119 | -3.28113 | -0.37242 | -3.73577
0.23168 | -0.02518 | 0.37193 | -0.04517 | -0.51427 | -3.33048 | -0.37552 | -3.76274
0.22863 | -0.02608 | 0.36885 | -0.04562 | -0.51744 | -3.38157 | -0.37864 | -3.79162
0.2256 | -0.02705 | 0.36578 | -0.04635 | -0.52052 | -3.43255 | -0.38166 | -3.8196
0.22252 | -0.0282 | 0.36272 | -0.04683 | -0.5236 | -3.48409 | -0.38477 | -3.84561
0.21942 | -0.02924 | 0.35962 | -0.04755 | -0.52675 | -3.53633 | -0.38793 | -3.87112
0.21641 | -0.03037 | 0.35648 | -0.04829 | -0.52971 | -3.58889 | -0.39103 | -3.89259
0.21331 | -0.03154 | 0.35334 | -0.04885 | -0.53277 | -3.64217 | -0.39408 | -3.93071
0.21022 | -0.03258 | 0.35027 | -0.05001 | -0.53586 | -3.69614 | -0.39719 | -3.95869
0.20712 | -0.03381 | 0.34725 | -0.05068 | -0.53892 | -3.75027 | -0.40028 | -3.98422
0.20401 | -0.03501 | 0.34418 | -0.05144 | -0.54197 | -3.80569 | -0.40338 | -4.00689
0.20096 | -0.03631 | 0.34109 | -0.05269 | -0.54504 | -3.86128 | -0.40643 | -4.03111
0.19786 | -0.03773 | 0.33806 | -0.05348 | -0.54822 | -3.91763 | -0.40946 | -4.05841
0.19468 | -0.03901 | 0.33495 | -0.05467 | -0.55127 | -3.97459 | -0.41251 | -4.08965
0.19163 | -0.04036 | 0.33187 | -0.05603 | -0.55433 | -4.0322 | -0.41561 | -4.11482
0.1886 | -0.04181 | 0.32882 | -0.05712 | -0.55744 | -4.09006 | -0.41873 | -4.14476
0.18546 | -0.04316 | 0.32572 | -0.05866 | -0.56049 | -4.14869 | -0.42174 | -4.17842
0.18252 | -0.04446 | 0.32261 | -0.06022 | -0.56356 | -4.20755 | -0.42488 | -4.20391
0.17937 | -0.04587 | 0.31958 | -0.06172 | -0.56677 | -4.26712 | -0.428 | -4.228
0.17636 | -0.04712 | 0.3164 | -0.06363 | -0.56975 | -4.32738 | -0.43103 | -4.25595
0.17323 | -0.0484 | 0.31335 | -0.06533 | -0.57285 | -4.388 | -0.4342 | -4.2903
0.17017 | -0.04952 | 0.31025 | -0.06749 | -0.57589 | -4.44929 | -0.43721 | -4.31594
0.16709 | -0.05063 | 0.30714 | -0.06956 | -0.57899 | -4.51062 | -0.44028 | -4.34121
0.16402 | -0.05182 | 0.3042 | -0.07158 | -0.58206 | -4.57324 | -0.44343 | -4.36907
0.16091 | -0.05277 | 0.30111 | -0.07413 | -0.58519 | -4.63597 | -0.4465 | -4.40496
0.15782 | -0.05369 | 0.29805 | -0.0764 | -0.58814 | -4.69892 | -0.44949 | -4.43213
0.15473 | -0.05487 | 0.29499 | -0.07877 | -0.59125 | -4.76334 | -0.45262 | -4.45656
0.15153 | -0.05559 | 0.29186 | -0.08157 | -0.59435 | -4.8271 | -0.45573 | -4.48263
0.14853 | -0.05662 | 0.28877 | -0.08407 | -0.59746 | -4.89246 | -0.45873 | -4.51411
0.14545 | -0.05748 | 0.28567 | -0.08687 | -0.6005 | -4.95792 | -0.46178 | -4.54642
0.14242 | -0.05848 | 0.28251 | -0.08989 | -0.60355 | -5.02291 | -0.46491 | -4.57114
0.13934 | -0.05937 | 0.27946 | -0.09264 | -0.6067 | -5.08956 | -0.46803 | -4.6014
0.13627 | -0.06037 | 0.27637 | -0.09586 | -0.60977 | -5.15601 | -0.47105 | -4.63396
0.13316 | -0.06153 | 0.27322 | -0.09896 | -0.61283 | -5.2226 | -0.4742 | -4.65875
0.13011 | -0.06269 | 0.27017 | -0.10202 | -0.61592 | -5.29034 | -0.47734 | -4.6869
0.12705 | -0.06381 | 0.26719 | -0.10531 | -0.61906 | -5.35805 | -0.48046 | -4.71406
0.12395 | -0.06566 | 0.26409 | -0.1084 | -0.62211 | -5.42624 | -0.4835 | -4.75634
0.12084 | -0.06684 | 0.2611 | -0.11188 | -0.62518 | -5.49483 | -0.48654 | -4.78359
0.11773 | -0.06841 | 0.25793 | -0.1153 | -0.62824 | -5.56352 | -0.48964 | -4.81095
0.11468 | -0.07004 | 0.25485 | -0.11859 | -0.63136 | -5.63349 | -0.4927 | -4.85383
0.11155 | -0.07169 | 0.25175 | -0.12228 | -0.63439 | -5.70399 | -0.49574 | -4.88179
0.10848 | -0.07369 | 0.24875 | -0.12572 | -0.63744 | -5.77446 | -0.49884 | -4.90781
0.10537 | -0.07556 | 0.24556 | -0.12917 | -0.64058 | -5.84525 | -0.50189 | -4.93392
0.10233 | -0.07776 | 0.24249 | -0.13308 | -0.64364 | -5.91589 | -0.50493 | -4.96771
0.09923 | -0.08021 | 0.23945 | -0.13645 | -0.64669 | -5.98728 | -0.50812 | -5.00904
0.09617 | -0.08247 | 0.23636 | -0.14015 | -0.64987 | -6.05894 | -0.51115 | -5.03698
0.09306 | -0.08542 | 0.23324 | -0.14422 | -0.65289 | -6.13063 | -0.51425 | -5.06413
0.09002 | -0.08834 | 0.2302 | -0.14769 | -0.65599 | -6.20283 | -0.51729 | -5.09476
0.08705 | -0.09148 | 0.22707 | -0.15166 | -0.6591 | -6.27565 | -0.52046 | -5.14159
0.0839 | -0.09504 | 0.22403 | -0.15553 | -0.66217 | -6.34804 | -0.52356 | -5.17286
0.08076 | -0.09811 | 0.22109 | -0.15928 | -0.6653 | -6.42156 | -0.52659 | -5.2027
0.07778 | -0.10158 | 0.2179 | -0.16323 | -0.66829 | -6.4948 | -0.52969 | -5.23196
0.07466 | -0.10538 | 0.21484 | -0.1671 | -0.67138 | -6.56851 | -0.5327 | -5.26767
0.07163 | -0.1092 | 0.21173 | -0.17114 | -0.67444 | -6.64312 | -0.53585 | -5.30152
0.06848 | -0.11352 | 0.20861 | -0.17521 | -0.6775 | -6.71641 | -0.53887 | -5.33135
0.06535 | -0.11824 | 0.20554 | -0.17911 | -0.68064 | -6.79242 | -0.54192 | -5.37308
0.06233 | -0.12269 | 0.20241 | -0.18346 | -0.68373 | -6.86634 | -0.545 | -5.41143
0.05926 | -0.12753 | 0.19937 | -0.18748 | -0.68674 | -6.94201 | -0.54819 | -5.43652
0.05613 | -0.13241 | 0.1963 | -0.19159 | -0.68977 | -7.01746 | -0.55119 | -5.47072
0.0531 | -0.13748 | 0.19316 | -0.19616 | -0.6929 | -7.09216 | -0.55428 | -5.50473
0.04998 | -0.1429 | 0.19019 | -0.20027 | -0.69607 | -7.16841 | -0.55736 | -5.53668
0.04693 | -0.14815 | 0.1871 | -0.20465 | -0.69907 | -7.24428 | -0.56042 | -5.58767
0.04385 | -0.15433 | 0.18405 | -0.20933 | -0.70219 | -7.31946 | -0.5635 | -5.61888
0.04086 | -0.16028 | 0.18092 | -0.21381 | -0.70527 | -7.39653 | -0.56662 | -5.65052
0.03771 | -0.16616 | 0.17785 | -0.21856 | -0.70838 | -7.47317 | -0.56965 | -5.67893
0.0346 | -0.17308 | 0.17476 | -0.22321 | -0.7114 | -7.54791 | -0.57279 | -5.72006
0.03153 | -0.17925 | 0.17161 | -0.228 | -0.71448 | -7.62871 | -0.57584 | -5.75489
0.0284 | -0.18569 | 0.16858 | -0.23293 | -0.7176 | -7.70483 | -0.57891 | -5.79336
0.02541 | -0.19303 | 0.16546 | -0.23774 | -0.72076 | -7.78133 | -0.58204 | -5.82897
0.02221 | -0.20006 | 0.16236 | -0.24277 | -0.72382 | -7.85946 | -0.58506 | -5.90946
0.01921 | -0.2072 | 0.15933 | -0.24787 | -0.7269 | -7.93541 | -0.58819 | -5.95845
0.01605 | -0.21485 | 0.15619 | -0.25278 | -0.72989 | -8.01424 | -0.5912 | -5.98783
0.01302 | -0.22201 | 0.15311 | -0.25842 | -0.73296 | -8.09174 | -0.59431 | -6.02072
0.00995 | -0.22995 | 0.15014 | -0.26327 | -0.73601 | -8.16912 | -0.59736 | -6.04627
0.00684 | -0.23767 | 0.14705 | -0.26823 | -0.73919 | -8.24677 | -0.60048 | -6.07779
0.00379 | -0.24549 | 0.14388 | -0.27376 | -0.74226 | -8.32312 | -0.60351 | -6.10865
0.00072448 | -0.2538 | 0.14087 | -0.2788 | -0.74535 | -8.40117 | -0.60666 | -6.14869
-0.00235 | -0.26176 | 0.13777 | -0.28411 | -0.74846 | -8.48044 | -0.60977 | -6.18566
-0.00535 | -0.2708 | 0.13476 | -0.28956 | -0.75154 | -8.55806 | -0.61283 | -6.21971
-0.00842 | -0.27921 | 0.13155 | -0.29481 | -0.75465 | -8.63711 | -0.61591 | -6.25997
-0.01158 | -0.28814 | 0.12846 | -0.30061 | -0.75779 | -8.71627 | -0.61906 | -6.28918
-0.01468 | -0.29803 | 0.12548 | -0.30603 | -0.76082 | -8.79492 | -0.62205 | -6.33179
-0.01778 | -0.30679 | 0.12233 | -0.31156 | -0.76388 | -8.87583 | -0.62513 | -6.36251
-0.02083 | -0.31536 | 0.11929 | -0.31759 | -0.76696 | -8.95437 | -0.62815 | -6.41048
-0.02395 | -0.32516 | 0.11622 | -0.32318 | -0.77 | -9.03382 | -0.63125 | -6.45544
-0.02704 | -0.3341 | 0.11315 | -0.3295 | -0.7731 | -9.11387 | -0.6344 | -6.49049
-0.03007 | -0.34372 | 0.1101 | -0.33574 | -0.77616 | -9.19443 | -0.63743 | -6.54144
-0.03323 | -0.35409 | 0.10705 | -0.34183 | -0.77921 | -9.27527 | -0.64057 | -6.57737
-0.03627 | -0.36379 | 0.10389 | -0.3487 | -0.78236 | -9.3568 | -0.6436 | -6.61575
-0.03943 | -0.37463 | 0.10083 | -0.3552 | -0.78542 | -9.43845 | -0.64674 | -6.66451
-0.0425 | -0.38546 | 0.0977 | -0.36209 | -0.78848 | -9.51848 | -0.6498 | -6.71115
-0.04552 | -0.3966 | 0.09461 | -0.36948 | -0.79151 | -9.60616 | -0.65283 | -6.747
-0.04854 | -0.40805 | 0.09157 | -0.37651 | -0.7947 | -9.68992 | -0.656 | -6.79601
-0.0516 | -0.41932 | 0.08847 | -0.38449 | -0.79771 | -9.7722 | -0.65907 | -6.83879
-0.05478 | -0.43143 | 0.08536 | -0.39218 | -0.80085 | -9.85556 | -0.66215 | -6.87758
-0.05782 | -0.44316 | 0.08234 | -0.40025 | -0.80394 | -9.94116 | -0.66517 | -6.92714
-0.06084 | -0.45495 | 0.07925 | -0.40908 | -0.807 | -10.02574 | -0.66828 | -6.97384
-0.06398 | -0.46797 | 0.07619 | -0.41768 | -0.81004 | -10.11205 | -0.67136 | -7.02287
-0.06705 | -0.48049 | 0.07316 | -0.42684 | -0.8132 | -10.19866 | -0.67444 | -7.06931
-0.07014 | -0.49321 | 0.07004 | -0.43658 | -0.81616 | -10.28328 | -0.67754 | -7.11106
-0.07323 | -0.50673 | 0.06695 | -0.44612 | -0.81929 | -10.3705 | -0.68053 | -7.16136
-0.07625 | -0.51977 | 0.06385 | -0.4565 | -0.82241 | -10.45912 | -0.68369 | -7.20458
-0.07942 | -0.53329 | 0.06081 | -0.46717 | -0.82546 | -10.54748 | -0.68671 | -7.2496
-0.08241 | -0.54759 | 0.0577 | -0.47791 | -0.82855 | -10.63605 | -0.68984 | -7.30208
-0.08557 | -0.5607 | 0.05462 | -0.48973 | -0.83159 | -10.72637 | -0.69294 | -7.3552
-0.08862 | -0.57439 | 0.05159 | -0.50122 | -0.83465 | -10.81808 | -0.696 | -7.40062
-0.0917 | -0.58778 | 0.04844 | -0.51329 | -0.8378 | -10.90793 | -0.69914 | -7.45845
-0.09478 | -0.60134 | 0.0454 | -0.52621 | -0.84087 | -10.99762 | -0.70212 | -7.52538
-0.09785 | -0.61518 | 0.04229 | -0.53885 | -0.84397 | -11.09066 | -0.70531 | -7.57685
-0.10091 | -0.62829 | 0.03929 | -0.55252 | -0.84708 | -11.18399 | -0.70838 | -7.62719
-0.10401 | -0.64214 | 0.03615 | -0.56661 | -0.85015 | -11.27654 | -0.71146 | -7.67402
-0.10706 | -0.65571 | 0.0331 | -0.58068 | -0.85324 | -11.37123 | -0.71449 | -7.72588
-0.11013 | -0.66896 | 0.03007 | -0.59577 | -0.85626 | -11.46487 | -0.71761 | -7.77433
-0.11329 | -0.68308 | 0.02699 | -0.61077 | -0.85942 | -11.55764 | -0.72061 | -7.82883
-0.11639 | -0.69601 | 0.02382 | -0.62627 | -0.86244 | -11.65453 | -0.72373 | -7.88325
-0.11945 | -0.70915 | 0.02074 | -0.64246 | -0.86548 | -11.74949 | -0.7267 | -7.94002
-0.12254 | -0.72324 | 0.01766 | -0.65835 | -0.86852 | -11.84455 | -0.7299 | -7.99815
-0.12562 | -0.73571 | 0.01457 | -0.67565 | -0.87157 | -11.94381 | -0.73298 | -8.04644
-0.12874 | -0.74864 | 0.01144 | -0.69299 | -0.87466 | -12.03969 | -0.73604 | -8.09979
-0.13177 | -0.76145 | 0.00842 | -0.71065 | -0.87777 | -12.13587 | -0.73916 | -8.14912
-0.13488 | -0.77368 | 0.00535 | -0.7295 | -0.88085 | -12.23523 | -0.74229 | -8.22419
-0.13791 | -0.7863 | 0.00228 | -0.7475 | -0.88389 | -12.33232 | -0.74542 | -8.28128
-0.14091 | -0.79844 | -0.00075735 | -0.76659 | -0.88709 | -12.43362 | -0.74846 | -8.33012
-0.14408 | -0.81076 | -0.00387 | -0.78694 | -0.89016 | -12.5326 | -0.75151 | -8.38469
-0.1471 | -0.82297 | -0.00698 | -0.80623 | -0.89325 | -12.63215 | -0.75463 | -8.43752
-0.1502 | -0.83433 | -0.01004 | -0.82691 | -0.89628 | -12.73236 | -0.75765 | -8.49318
-0.15335 | -0.84648 | -0.01315 | -0.84738 | -0.89939 | -12.83306 | -0.76083 | -8.54572
-0.15641 | -0.85764 | -0.01628 | -0.86824 | -0.90244 | -12.93331 | -0.7638 | -8.59735
-0.15944 | -0.86837 | -0.01937 | -0.88941 | -0.90556 | -13.03415 | -0.76692 | -8.65397
-0.16267 | -0.88074 | -0.02241 | -0.91091 | -0.90856 | -13.13786 | -0.77001 | -8.73076
-0.16564 | -0.89113 | -0.02552 | -0.93286 | -0.91175 | -13.24186 | -0.77307 | -8.79183
-0.16871 | -0.90148 | -0.02862 | -0.95565 | -0.91479 | -13.34244 | -0.77609 | -8.84593
-0.17183 | -0.91266 | -0.03161 | -0.97825 | -0.91784 | -13.44796 | -0.77924 | -8.90386
-0.17498 | -0.92296 | -0.03467 | -1.00194 | -0.92094 | -13.55019 | -0.78232 | -8.96411
-0.17797 | -0.93379 | -0.03777 | -1.02517 | -0.92395 | -13.65431 | -0.78542 | -9.02639
-0.18104 | -0.94457 | -0.04083 | -1.04917 | -0.92705 | -13.75724 | -0.78855 | -9.08633
-0.18407 | -0.95524 | -0.04396 | -1.07481 | -0.93019 | -13.86164 | -0.79163 | -9.14838
-0.18724 | -0.96652 | -0.04706 | -1.09921 | -0.93326 | -13.96689 | -0.79464 | -9.20747
-0.19023 | -0.97778 | -0.05017 | -1.12523 | -0.93632 | -14.07137 | -0.79781 | -9.27211
-0.1934 | -0.98907 | -0.05318 | -1.15141 | -0.93934 | -14.1757 | -0.80087 | -9.33378
-0.19644 | -1.00109 | -0.05632 | -1.17789 | -0.9425 | -14.28428 | -0.80394 | -9.41623
-0.19958 | -1.01329 | -0.05936 | -1.20487 | -0.94559 | -14.38955 | -0.80695 | -9.47653
-0.20261 | -1.0266 | -0.06249 | -1.23297 | -0.94857 | -14.49703 | -0.80999 | -9.5386
-0.20571 | -1.0399 | -0.0655 | -1.2605 | -0.95043 | -14.55663 | -0.81308 | -9.59769
-0.20877 | -1.05313 | -0.0686 | -1.28998 | -0.95084 | -14.57555 | -0.8162 | -9.65827
-0.21192 | -1.06783 | -0.07171 | -1.31936 |  |  | -0.81929 | -9.71455
-0.21503 | -1.08268 | -0.07472 | -1.3493 |  |  | -0.82239 | -9.77703
-0.21802 | -1.09806 | -0.07783 | -1.37958 |  |  | -0.82542 | -9.85227
-0.22116 | -1.11484 | -0.08086 | -1.41063 |  |  | -0.82857 | -9.92187
-0.22421 | -1.13177 | -0.08404 | -1.44302 |  |  | -0.83166 | -9.98782
-0.22727 | -1.14992 | -0.08702 | -1.47506 |  |  | -0.83481 | -10.05476
-0.23034 | -1.16929 | -0.0902 | -1.50739 |  |  | -0.83783 | -10.12614
-0.23336 | -1.18857 | -0.09326 | -1.54109 |  |  | -0.84093 | -10.19476
-0.23645 | -1.20966 | -0.09641 | -1.5748 |  |  | -0.84396 | -10.25941
-0.23951 | -1.23094 | -0.09945 | -1.60866 |  |  | -0.84701 | -10.33078
-0.2426 | -1.25342 | -0.10257 | -1.64366 |  |  | -0.85012 | -10.4038
-0.24564 | -1.27737 | -0.10553 | -1.67905 |  |  | -0.85314 | -10.47093
-0.24876 | -1.30151 | -0.10876 | -1.71486 |  |  | -0.85622 | -10.55195
-0.25193 | -1.32752 | -0.11174 | -1.75134 |  |  | -0.85937 | -10.62485
-0.25506 | -1.35375 | -0.11481 | -1.78848 |  |  | -0.86244 | -10.69184
-0.25805 | -1.38091 | -0.11787 | -1.8264 |  |  | -0.86547 | -10.76437
-0.26115 | -1.40982 | -0.12098 | -1.86347 |  |  | -0.86853 | -10.83444
-0.26414 | -1.43889 | -0.12407 | -1.90288 |  |  | -0.87161 | -10.91266
-0.26729 | -1.46857 | -0.12711 | -1.94208 |  |  | -0.8747 | -10.98618
-0.27033 | -1.50029 | -0.13024 | -1.98016 |  |  | -0.87782 | -11.06772
-0.27341 | -1.53114 | -0.1333 | -2.02083 |  |  | -0.88089 | -11.14842
-0.27656 | -1.56409 | -0.13637 | -2.06125 |  |  | -0.88397 | -11.22777
-0.27951 | -1.59709 | -0.13949 | -2.10138 |  |  | -0.88703 | -11.30246
-0.28266 | -1.63065 | -0.14257 | -2.14217 |  |  | -0.89013 | -11.37855
-0.28573 | -1.66513 | -0.14557 | -2.18294 |  |  | -0.89318 | -11.46413
-0.28883 | -1.69908 | -0.14864 | -2.22489 |  |  | -0.89628 | -11.55281
-0.29191 | -1.73504 | -0.15174 | -2.26767 |  |  | -0.89938 | -11.63439
-0.295 | -1.77053 | -0.15486 | -2.30966 |  |  | -0.9024 | -11.72121
-0.29806 | -1.80644 | -0.15793 | -2.35188 |  |  | -0.90552 | -11.8053
-0.30117 | -1.84357 | -0.16094 | -2.39537 |  |  | -0.90859 | -11.88173
-0.30426 | -1.88098 | -0.16404 | -2.43719 |  |  | -0.91176 | -11.9711
-0.30736 | -1.91814 | -0.1672 | -2.48037 |  |  | -0.91473 | -12.05242
-0.31039 | -1.95768 | -0.17028 | -2.52314 |  |  | -0.91786 | -12.14454
-0.31343 | -1.99564 | -0.17341 | -2.56736 |  |  | -0.92094 | -12.2306
-0.3165 | -2.03532 | -0.17643 | -2.60937 |  |  | -0.92405 | -12.31652
-0.31965 | -2.07621 | -0.1796 | -2.652 |  |  | -0.92718 | -12.40513
-0.32274 | -2.11645 | -0.18269 | -2.69517 |  |  | -0.93018 | -12.49112
-0.32578 | -2.15699 | -0.18575 | -2.73928 |  |  | -0.93329 | -12.58409
-0.32888 | -2.19794 | -0.18871 | -2.77976 |  |  | -0.93635 | -12.67302
-0.33192 | -2.23903 | -0.19179 | -2.82446 |  |  | -0.93936 | -12.76351
-0.33504 | -2.28071 | -0.19482 | -2.86596 |  |  | -0.94244 | -12.86213
-0.33812 | -2.3228 | -0.19799 | -2.90728 |  |  | -0.94559 | -12.9592
-0.34127 | -2.36464 | -0.20104 | -2.95048 |  |  | -0.94857 | -13.0497
-0.34439 | -2.40714 | -0.20409 | -2.99226 |  |  | -0.95051 | -13.11212
-0.3474 | -2.44938 | -0.20722 | -3.0334 |  |  | -0.95109 | -13.13179
-0.35054 | -2.49291 | -0.21032 | -3.07471
-0.35353 | -2.53602 | -0.21343 | -3.11505
-0.35658 | -2.57922 | -0.21651 | -3.15518
-0.35971 | -2.62405 | -0.21958 | -3.19409
-0.36275 | -2.66739 | -0.22265 | -3.23454
-0.3658 | -2.71136 | -0.22573 | -3.27305
-0.36887 | -2.75605 | -0.22876 | -3.31129
-0.37191 | -2.79998 | -0.2319 | -3.34933
-0.37507 | -2.84457 | -0.23487 | -3.38534
-0.37812 | -2.88901 | -0.23797 | -3.42209
-0.38114 | -2.9331 | -0.24107 | -3.45667
-0.38434 | -2.97827 | -0.2442 | -3.49282
-0.38748 | -3.02273 | -0.24723 | -3.52515
-0.39052 | -3.06767 | -0.25028 | -3.56059
-0.39358 | -3.11203 | -0.25341 | -3.59337
-0.39661 | -3.1572 | -0.25655 | -3.62433
-0.39977 | -3.20371 | -0.25959 | -3.65528
-0.40284 | -3.2486 | -0.26268 | -3.68696
-0.4059 | -3.29357 | -0.26572 | -3.71574
-0.40898 | -3.34012 | -0.26876 | -3.74384
-0.41209 | -3.3856 | -0.27189 | -3.77207
-0.41511 | -3.43165 | -0.2749 | -3.79948
-0.41817 | -3.47784 | -0.27801 | -3.82547
-0.42126 | -3.52393 | -0.28109 | -3.85092
-0.42436 | -3.5706 | -0.28415 | -3.87591
-0.42744 | -3.61778 | -0.28733 | -3.89969
-0.43053 | -3.66528 | -0.29044 | -3.92365
-0.43364 | -3.71304 | -0.29349 | -3.94701
-0.4367 | -3.76108 | -0.29654 | -3.969
-0.43977 | -3.80965 | -0.29967 | -3.98989
-0.44286 | -3.85756 | -0.30271 | -4.00999
-0.44593 | -3.90671 | -0.30575 | -4.03315
-0.44906 | -3.95629 | -0.30886 | -4.05301
-0.45212 | -4.00587 | -0.31196 | -4.07277
-0.45516 | -4.055 | -0.31502 | -4.09386
-0.45824 | -4.1061 | -0.31807 | -4.11479
-0.46131 | -4.15612 | -0.32112 | -4.13536
-0.46441 | -4.20676 | -0.32422 | -4.15832
-0.46742 | -4.25889 | -0.32729 | -4.17637
-0.47058 | -4.30991 | -0.3305 | -4.19903
-0.4736 | -4.36176 | -0.33353 | -4.21909
-0.47669 | -4.41407 | -0.3366 | -4.24139
-0.47985 | -4.4671 | -0.3397 | -4.26365
-0.48295 | -4.51955 | -0.34271 | -4.28711
-0.48607 | -4.5721 | -0.34578 | -4.311
-0.48908 | -4.62576 | -0.34887 | -4.33649
-0.49218 | -4.67817 | -0.35194 | -4.36103
-0.49528 | -4.73314 | -0.35504 | -4.38838
-0.49828 | -4.78757 | -0.35813 | -4.41559
-0.50139 | -4.8416 | -0.36116 | -4.44373
-0.50443 | -4.89898 | -0.36433 | -4.47566
-0.50752 | -4.95556 | -0.36736 | -4.50458
-0.51063 | -5.00824 | -0.37056 | -4.53706
-0.51368 | -5.06271 | -0.37356 | -4.57167
-0.51675 | -5.11856 | -0.37668 | -4.60521
-0.51984 | -5.17487 | -0.37978 | -4.64108
-0.52299 | -5.23057 | -0.38283 | -4.67987
-0.52606 | -5.28677 | -0.38584 | -4.71698
-0.52918 | -5.34388 | -0.38892 | -4.75859
-0.53219 | -5.40074 | -0.39194 | -4.79953
-0.53535 | -5.45749 | -0.3951 | -4.84231
-0.5384 | -5.51618 | -0.39825 | -4.88959
-0.54138 | -5.57351 | -0.40132 | -4.93388
-0.54449 | -5.63147 | -0.40435 | -4.98134
-0.5476 | -5.68943 | -0.40755 | -5.02829
-0.55066 | -5.74839 | -0.41055 | -5.07618
-0.55367 | -5.80509 | -0.4136 | -5.1294
-0.55674 | -5.86647 | -0.41667 | -5.18175
-0.55981 | -5.92459 | -0.41978 | -5.23442
-0.56289 | -5.98498 | -0.42288 | -5.29032
-0.56607 | -6.04513 | -0.42586 | -5.34306
-0.56913 | -6.10424 | -0.42901 | -5.40182
-0.57228 | -6.16533 | -0.43211 | -5.46177
-0.57538 | -6.22585 | -0.43513 | -5.51855
-0.5784 | -6.28639 | -0.43828 | -5.5778
-0.58149 | -6.34661 | -0.4413 | -5.63831
-0.5846 | -6.40785 | -0.44442 | -5.70338
-0.58763 | -6.4702 | -0.44752 | -5.76516
-0.59069 | -6.53166 | -0.45055 | -5.83065
-0.59366 | -6.59302 | -0.45365 | -5.89628
-0.59677 | -6.65676 | -0.45667 | -5.96028
-0.59987 | -6.71933 | -0.45975 | -6.02781
-0.60293 | -6.7811 | -0.46282 | -6.09551
-0.60606 | -6.84492 | -0.4659 | -6.16334
-0.60909 | -6.90784 | -0.46897 | -6.23501
-0.61222 | -6.97182 | -0.47219 | -6.30614
-0.61544 | -7.03567 | -0.47516 | -6.37724
-0.61838 | -7.09864 | -0.47834 | -6.44912
-0.62146 | -7.16276 | -0.48145 | -6.52329
-0.62459 | -7.22681 | -0.48449 | -6.59825
-0.6277 | -7.29142 | -0.48759 | -6.67181
-0.6307 | -7.35658 | -0.49057 | -6.74429
-0.63383 | -7.421 | -0.49366 | -6.81932
-0.63687 | -7.48762 | -0.49681 | -6.89684
-0.63994 | -7.55264 | -0.49985 | -6.97334
-0.64308 | -7.61852 | -0.50285 | -7.05179
-0.64616 | -7.68379 | -0.50601 | -7.12867
-0.64917 | -7.74907 | -0.50913 | -7.20633
-0.65224 | -7.81417 | -0.51219 | -7.28513
-0.65539 | -7.87987 | -0.51527 | -7.36242
-0.6584 | -7.9475 | -0.51834 | -7.44445
-0.66154 | -8.01361 | -0.5214 | -7.52295
-0.66471 | -8.08161 | -0.52442 | -7.60547
-0.66771 | -8.14679 | -0.52758 | -7.68688
-0.67078 | -8.2136 | -0.53065 | -7.76406
-0.67385 | -8.28032 | -0.53376 | -7.84746
-0.67693 | -8.34644 | -0.5368 | -7.92517
-0.68004 | -8.41357 | -0.53991 | -8.00908
-0.68309 | -8.48064 | -0.543 | -8.088
-0.68622 | -8.54774 | -0.54609 | -8.17386
-0.68929 | -8.61663 | -0.54919 | -8.25635
-0.69236 | -8.68386 | -0.55233 | -8.3347
-0.6954 | -8.75165 | -0.55538 | -8.42129
-0.69853 | -8.81943 | -0.55843 | -8.50433
-0.70158 | -8.88683 | -0.56148 | -8.58767
-0.70465 | -8.95606 | -0.56447 | -8.67061
-0.7078 | -9.02358 | -0.56758 | -8.7549
-0.71088 | -9.0912 | -0.57063 | -8.83988
-0.71399 | -9.16228 | -0.5737 | -8.92351
-0.71708 | -9.23086 | -0.5768 | -9.00996
-0.72019 | -9.29904 | -0.57995 | -9.09406
-0.72322 | -9.36783 | -0.58305 | -9.18121
-0.72633 | -9.43529 | -0.58614 | -9.26434
-0.72942 | -9.50366 | -0.58917 | -9.34634
-0.73243 | -9.57271 | -0.59231 | -9.4291
-0.73549 | -9.64048 | -0.59538 | -9.51431
-0.73854 | -9.71068 | -0.59835 | -9.59924
-0.74168 | -9.7779 | -0.60141 | -9.68922
-0.74472 | -9.84681 | -0.60455 | -9.77311
-0.74783 | -9.91469 | -0.60766 | -9.85936
-0.75088 | -9.9844 | -0.61069 | -9.94307
-0.75397 | -10.05436 | -0.61379 | -10.02859
-0.75713 | -10.12222 | -0.61697 | -10.11505
-0.76018 | -10.18997 | -0.62 | -10.2019
-0.76328 | -10.25958 | -0.62312 | -10.28604
-0.76635 | -10.32703 | -0.62623 | -10.37797
-0.76944 | -10.39814 | -0.62919 | -10.46331
-0.77247 | -10.468 | -0.63233 | -10.54663
-0.7755 | -10.53828 | -0.63541 | -10.64151
-0.77859 | -10.60747 | -0.63839 | -10.72679
-0.7817 | -10.67803 | -0.64148 | -10.81783
-0.78484 | -10.74839 | -0.64462 | -10.90662
-0.78792 | -10.82057 | -0.64767 | -11.00055
-0.79095 | -10.89389 | -0.6507 | -11.08568
-0.79399 | -10.96599 | -0.65391 | -11.18464
-0.79711 | -11.03886 | -0.65703 | -11.27038
-0.80023 | -11.11271 | -0.66008 | -11.36482
-0.80334 | -11.18863 | -0.6631 | -11.45651
-0.8064 | -11.26405 | -0.6662 | -11.5511
-0.80948 | -11.33821 | -0.66929 | -11.64924
-0.81262 | -11.41319 | -0.67231 | -11.7404
-0.81564 | -11.4886 | -0.67541 | -11.84086
-0.81874 | -11.56371 | -0.67844 | -11.93717
-0.82184 | -11.64449 | -0.68162 | -12.03417
-0.82482 | -11.72171 | -0.68473 | -12.1374
-0.82795 | -11.80154 | -0.68772 | -12.23146
-0.83093 | -11.88025 | -0.69081 | -12.33238
-0.83406 | -11.96134 | -0.69398 | -12.43482
-0.83713 | -12.0431 | -0.697 | -12.53498
-0.84019 | -12.12501 | -0.70008 | -12.63281
-0.84329 | -12.20819 | -0.70312 | -12.73595
-0.84641 | -12.29097 | -0.70624 | -12.84345
-0.8495 | -12.37391 | -0.70927 | -12.94419
-0.85259 | -12.45926 | -0.71234 | -13.04697
-0.8557 | -12.54193 | -0.71552 | -13.15185
-0.85875 | -12.62926 | -0.71857 | -13.26211
-0.86182 | -12.71484 | -0.72172 | -13.35777
-0.86493 | -12.79937 | -0.72481 | -13.47201
-0.86798 | -12.88601 | -0.72791 | -13.57977
-0.87102 | -12.97223 | -0.73096 | -13.68486
-0.87409 | -13.05882 | -0.73401 | -13.78837
-0.8772 | -13.15001 | -0.73709 | -13.89725
-0.88024 | -13.23581 | -0.74013 | -14.01001
-0.88335 | -13.32596 | -0.74318 | -14.12281
-0.88644 | -13.41447 | -0.74623 | -14.22637
-0.88955 | -13.50377 | -0.74933 | -14.337
-0.89261 | -13.59632 | -0.75248 | -14.44691
-0.89573 | -13.69248 | -0.75554 | -14.56518
-0.89876 | -13.78464 | -0.75867 | -14.67706
-0.9019 | -13.87286 | -0.76171 | -14.78483
-0.90493 | -13.96672 | -0.76476 | -14.89725
-0.90791 | -14.06698 | -0.76791 | -15.01028
-0.91102 | -14.17279 | -0.77092 | -15.12013
-0.91416 | -14.25685 | -0.774 | -15.24077
-0.91723 | -14.35276 | -0.77707 | -15.35357
-0.92031 | -14.44523 | -0.7802 | -15.46691
-0.92333 | -14.55448 | -0.78326 | -15.58194
-0.92642 | -14.64606 | -0.78632 | -15.69455
-0.92949 | -14.74075 | -0.78942 | -15.81387
-0.93255 | -14.83145 | -0.7925 | -15.92694
-0.93566 | -14.93034 | -0.79559 | -16.04787
-0.93874 | -15.02662 | -0.79872 | -16.15902
-0.94188 | -15.12745 | -0.80182 | -16.28188
-0.945 | -15.2228 | -0.80482 | -16.40234
-0.94809 | -15.31406 | -0.80792 | -16.51552
-0.95019 | -15.38395 | -0.81096 | -16.63318
-0.95079 | -15.40822 | -0.81402 | -16.75169
|  | -0.81713 | -16.87352
|  | -0.82015 | -16.9911
|  | -0.82335 | -17.10693
|  | -0.82641 | -17.22565
|  | -0.82955 | -17.34744
|  | -0.83259 | -17.47017
|  | -0.83569 | -17.592
|  | -0.83871 | -17.70575
|  | -0.84183 | -17.83659
|  | -0.8448 | -17.95676
|  | -0.84788 | -18.07134
|  | -0.85104 | -18.19499
|  | -0.85408 | -18.31388
|  | -0.85721 | -18.43242
|  | -0.86026 | -18.55665
|  | -0.86341 | -18.67424
|  | -0.86649 | -18.80524
|  | -0.86946 | -18.92874
|  | -0.87257 | -19.04548
|  | -0.87566 | -19.17799
|  | -0.87877 | -19.30123
|  | -0.88179 | -19.42547
|  | -0.88489 | -19.54891
|  | -0.88794 | -19.6687
|  | -0.89105 | -19.7987
|  | -0.89411 | -19.91608
|  | -0.89726 | -20.04754
|  | -0.90029 | -20.16565
|  | -0.9034 | -20.29815
|  | -0.90647 | -20.42583
|  | -0.90958 | -20.54858
|  | -0.91265 | -20.67514
|  | -0.91573 | -20.79767
|  | -0.91874 | -20.92451
|  | -0.92184 | -21.05891
|  | -0.92488 | -21.18914
|  | -0.9279 | -21.31025
|  | -0.93108 | -21.44451
|  | -0.93409 | -21.56423
|  | -0.93722 | -21.6874
|  | -0.94034 | -21.81988
|  | -0.94344 | -21.94332
|  | -0.94654 | -22.08116
|  | -0.94944 | -22.20185
|  | -0.95103 | -22.24652

## Fig.2b
Potential (V vs. RHE) | Replicate 1 (%) | Replicate 2 (%) | Replicate 3 (%) | s.d.
−0.15 | 96 | 89 | 84 | 6
−0.25 | 85 | 79 | 67 | 9.2
−0.35 | 48 | 58 | 63 | 7.6
−0.45 | 50 | 46 | 39 | 5.6

## Fig.2c
jHER = −1 mA cm–2 |  | jHER = −5 mA cm–2 |  | jHER = −10 mA cm–2 |  | jHER = −50 mA cm–2
x-axis | y-axis | x-axis | y-axis | x-axis | y-axis | x-axis | y-axis
0.0555 | 0.02589 | 0.04478 | -0.00441 | 0.04195 | 0.00348 | -0.00539 | -0.000487812
0.05371 | 0.02464 | 0.04315 | -0.01484 | 0.04036 | -0.00408 | -0.00712 | -0.00811
0.05055 | 0.01173 | 0.04009 | -0.03266 | 0.03729 | -0.02427 | -0.01023 | -0.02948
0.04746 | -0.00165 | 0.03696 | -0.04944 | 0.03418 | -0.04334 | -0.01325 | -0.05058
0.04452 | -0.01406 | 0.03396 | -0.06525 | 0.03105 | -0.06093 | -0.01642 | -0.07181
0.04144 | -0.02644 | 0.03073 | -0.08012 | 0.02802 | -0.07742 | -0.01946 | -0.09193
0.03836 | -0.03821 | 0.02774 | -0.09451 | 0.02492 | -0.09316 | -0.0226 | -0.11275
0.03533 | -0.04947 | 0.02472 | -0.108 | 0.02187 | -0.10786 | -0.02561 | -0.13246
0.03224 | -0.06075 | 0.02153 | -0.12206 | 0.01884 | -0.12188 | -0.02872 | -0.15259
0.0292 | -0.07127 | 0.01848 | -0.13451 | 0.01571 | -0.13535 | -0.03171 | -0.17311
0.02608 | -0.08132 | 0.01539 | -0.14733 | 0.01261 | -0.14809 | -0.03484 | -0.19234
0.023 | -0.09139 | 0.01224 | -0.1603 | 0.00956 | -0.16053 | -0.03798 | -0.2122
0.01986 | -0.10116 | 0.00918 | -0.172 | 0.00649 | -0.17257 | -0.04098 | -0.23056
0.0168 | -0.11116 | 0.00616 | -0.18408 | 0.00338 | -0.18421 | -0.04406 | -0.24915
0.0137 | -0.12103 | 0.00311 | -0.19716 | 0.00028859 | -0.19572 | -0.04721 | -0.27106
0.0106 | -0.12954 | 2.563e-05 | -0.20879 | -0.00274 | -0.20702 | -0.05023 | -0.29131
0.00751 | -0.13922 | -0.00304 | -0.22162 | -0.00586 | -0.21826 | -0.05327 | -0.30931
0.00451 | -0.14749 | -0.00616 | -0.23511 | -0.00892 | -0.2294 | -0.05639 | -0.32872
0.00134 | -0.15756 | -0.00931 | -0.24751 | -0.01206 | -0.24042 | -0.05944 | -0.34735
-0.0017 | -0.16694 | -0.01234 | -0.26134 | -0.01506 | -0.25163 | -0.0626 | -0.36698
-0.00485 | -0.17579 | -0.01538 | -0.27505 | -0.01813 | -0.26289 | -0.06568 | -0.38703
-0.00789 | -0.18584 | -0.01857 | -0.28774 | -0.02124 | -0.27422 | -0.06878 | -0.40826
-0.01097 | -0.19484 | -0.02156 | -0.30267 | -0.0244 | -0.28593 | -0.07186 | -0.42906
-0.01402 | -0.20474 | -0.02461 | -0.31707 | -0.02748 | -0.29776 | -0.07485 | -0.44712
-0.01714 | -0.21485 | -0.02773 | -0.33467 | -0.03052 | -0.30987 | -0.07798 | -0.46329
-0.02028 | -0.22434 | -0.03083 | -0.34974 | -0.03359 | -0.32252 | -0.08102 | -0.48604
-0.02326 | -0.2349 | -0.03386 | -0.36794 | -0.0367 | -0.33536 | -0.08409 | -0.50608
-0.02643 | -0.24602 | -0.03696 | -0.38425 | -0.03975 | -0.34873 | -0.08718 | -0.52824
-0.0295 | -0.25668 | -0.04002 | -0.40273 | -0.04282 | -0.3627 | -0.09032 | -0.54911
-0.03257 | -0.26742 | -0.04314 | -0.42191 | -0.04594 | -0.37697 | -0.09337 | -0.56894
-0.03563 | -0.27927 | -0.04617 | -0.44165 | -0.04899 | -0.39196 | -0.09645 | -0.59041
-0.03872 | -0.2915 | -0.04926 | -0.46272 | -0.0521 | -0.40739 | -0.09951 | -0.67278
-0.04177 | -0.30384 | -0.05235 | -0.48472 | -0.05515 | -0.42346 | -0.1026 | -0.68551
-0.04488 | -0.31651 | -0.05545 | -0.50772 | -0.05816 | -0.44034 | -0.10569 | -0.71472
-0.04791 | -0.33039 | -0.05855 | -0.52802 | -0.06128 | -0.45763 | -0.10884 | -0.74238
-0.05103 | -0.34405 | -0.06161 | -0.55245 | -0.06434 | -0.47586 | -0.11181 | -0.76979
-0.054 | -0.35873 | -0.06474 | -0.57751 | -0.06743 | -0.4947 | -0.11493 | -0.79614
-0.05721 | -0.3741 | -0.06784 | -0.60242 | -0.07055 | -0.51416 | -0.118 | -0.82187
-0.06029 | -0.38939 | -0.07094 | -0.62664 | -0.07362 | -0.53478 | -0.12114 | -0.84433
-0.06341 | -0.40594 | -0.0739 | -0.6546 | -0.07671 | -0.55575 | -0.12419 | -0.9103
-0.06636 | -0.42323 | -0.07704 | -0.68407 | -0.07981 | -0.57762 | -0.12727 | -0.9458
-0.0695 | -0.44043 | -0.08008 | -0.70872 | -0.08293 | -0.60087 | -0.13034 | -0.98255
-0.07254 | -0.45828 | -0.08314 | -0.74152 | -0.08603 | -0.62414 | -0.13337 | -1.00861
-0.07565 | -0.47708 | -0.08629 | -0.76985 | -0.08915 | -0.64854 | -0.13647 | -1.03957
-0.07873 | -0.49692 | -0.0894 | -0.80272 | -0.09213 | -0.67372 | -0.1396 | -1.07163
-0.08181 | -0.51707 | -0.09243 | -0.83482 | -0.09524 | -0.69946 | -0.14266 | -1.11089
-0.08484 | -0.53723 | -0.09552 | -0.86422 | -0.09829 | -0.7263 | -0.14582 | -1.14651
-0.08799 | -0.55896 | -0.09865 | -0.89563 | -0.10135 | -0.75345 | -0.14883 | -1.18576
-0.09106 | -0.57955 | -0.10174 | -0.92888 | -0.10445 | -0.78166 | -0.15187 | -1.21351
-0.09415 | -0.60321 | -0.10482 | -0.96213 | -0.10758 | -0.81076 | -0.15497 | -1.24144
-0.0972 | -0.62626 | -0.10792 | -0.99519 | -0.1107 | -0.8403 | -0.15802 | -1.344
-0.10027 | -0.65003 | -0.11096 | -1.02991 | -0.11366 | -0.87065 | -0.16118 | -1.38451
-0.10344 | -0.67454 | -0.11403 | -1.05867 | -0.11678 | -0.90142 | -0.16419 | -1.4202
-0.10656 | -0.69933 | -0.11701 | -1.09955 | -0.11992 | -0.93269 | -0.16733 | -1.46446
-0.10957 | -0.7232 | -0.12014 | -1.13209 | -0.12302 | -0.96557 | -0.1704 | -1.50609
-0.11252 | -0.7486 | -0.12323 | -1.1739 | -0.1261 | -0.99784 | -0.17347 | -1.54372
-0.11576 | -0.77485 | -0.12639 | -1.2079 | -0.12911 | -1.03077 | -0.17652 | -1.58078
-0.11881 | -0.80108 | -0.12944 | -1.23725 | -0.13227 | -1.06476 | -0.17962 | -1.6252
-0.12188 | -0.82701 | -0.13248 | -1.26986 | -0.1353 | -1.09849 | -0.18271 | -1.65279
-0.12493 | -0.85306 | -0.13564 | -1.31543 | -0.13841 | -1.13325 | -0.18578 | -1.70082
-0.12803 | -0.87934 | -0.13864 | -1.34178 | -0.14141 | -1.16802 | -0.18894 | -1.7363
-0.13104 | -0.90673 | -0.14174 | -1.37889 | -0.14455 | -1.20303 | -0.19195 | -1.78864
-0.13415 | -0.93359 | -0.14483 | -1.41249 | -0.14755 | -1.23893 | -0.19501 | -1.82909
-0.13719 | -0.96072 | -0.14799 | -1.44888 | -0.15066 | -1.27441 | -0.19806 | -2.05264
-0.14034 | -0.98686 | -0.15097 | -1.48245 | -0.15371 | -1.31059 | -0.20113 | -2.08808
-0.14341 | -1.01374 | -0.15402 | -1.52378 | -0.15685 | -1.34671 | -0.20429 | -2.12835
-0.14659 | -1.03964 | -0.15712 | -1.55603 | -0.15988 | -1.38273 | -0.20734 | -2.17709
-0.14959 | -1.06479 | -0.1602 | -1.57732 | -0.16307 | -1.42064 | -0.21044 | -2.2199
-0.15261 | -1.09109 | -0.16328 | -1.62122 | -0.16616 | -1.45682 | -0.21353 | -2.26967
-0.15576 | -1.1178 | -0.16644 | -1.64354 | -0.16926 | -1.49331 | -0.21659 | -2.32583
-0.15881 | -1.14328 | -0.16945 | -1.67953 | -0.17232 | -1.53056 | -0.21969 | -2.37602
-0.16193 | -1.16676 | -0.17253 | -1.70754 | -0.17548 | -1.56711 | -0.22276 | -2.41566
-0.16496 | -1.19063 | -0.17568 | -1.74842 | -0.1784 | -1.604 | -0.22589 | -2.48853
-0.16808 | -1.21381 | -0.17873 | -1.77627 | -0.18156 | -1.64108 | -0.22898 | -2.68207
-0.17117 | -1.23862 | -0.18182 | -1.80823 | -0.18458 | -1.67748 | -0.232 | -2.71696
-0.17425 | -1.25803 | -0.18492 | -1.83779 | -0.18766 | -1.71478 | -0.23501 | -2.75742
-0.17738 | -1.28284 | -0.188 | -1.87357 | -0.19069 | -1.75194 | -0.23808 | -2.82633
-0.18046 | -1.30133 | -0.19098 | -1.89481 | -0.19379 | -1.7889 | -0.24117 | -2.86572
-0.18351 | -1.32334 | -0.19413 | -1.92678 | -0.19692 | -1.82597 | -0.24433 | -2.92783
-0.18661 | -1.34302 | -0.19719 | -1.95476 | -0.19998 | -1.86292 | -0.24733 | -2.99028
-0.18965 | -1.35979 | -0.20022 | -1.98149 | -0.20311 | -1.90046 | -0.25039 | -3.01186
-0.19273 | -1.37738 | -0.20336 | -2.01193 | -0.20617 | -1.93766 | -0.25357 | -3.0353
-0.19591 | -1.39826 | -0.20644 | -2.04189 | -0.20924 | -1.97434 | -0.25658 | -3.07407
-0.19895 | -1.41301 | -0.20949 | -2.04969 | -0.2124 | -2.01187 | -0.25972 | -3.08701
-0.202 | -1.42753 | -0.21262 | -2.08208 | -0.21543 | -2.04895 | -0.2628 | -3.32894
-0.20509 | -1.44338 | -0.21566 | -2.11221 | -0.21843 | -2.08571 | -0.26588 | -3.45716
-0.2081 | -1.45845 | -0.21878 | -2.13299 | -0.22157 | -2.12338 | -0.26892 | -3.51376
-0.21121 | -1.47174 | -0.22184 | -2.15161 | -0.22463 | -2.15978 | -0.27191 | -3.58891
-0.21432 | -1.48562 | -0.22494 | -2.1741 | -0.22771 | -2.1964 | -0.27509 | -3.61046
-0.2174 | -1.49848 | -0.22801 | -2.19102 | -0.23077 | -2.23396 | -0.27815 | -3.65116
-0.22044 | -1.51109 | -0.231 | -2.21782 | -0.23386 | -2.27013 | -0.28124 | -3.70533
-0.22354 | -1.52412 | -0.23411 | -2.24241 | -0.2369 | -2.30724 | -0.28431 | -3.71106
-0.22659 | -1.53492 | -0.23718 | -2.26146 | -0.24006 | -2.34382 | -0.28742 | -4.03069
-0.2297 | -1.54447 | -0.24031 | -2.28578 | -0.24316 | -2.38012 | -0.29043 | -4.05297
-0.23276 | -1.55679 | -0.24336 | -2.30637 | -0.24622 | -2.41643 | -0.29356 | -4.09802
-0.23595 | -1.56737 | -0.24648 | -2.32962 | -0.24926 | -2.45214 | -0.2967 | -4.13013
-0.23894 | -1.57617 | -0.24955 | -2.34546 | -0.25236 | -2.4881 | -0.29971 | -4.13646
-0.24197 | -1.58552 | -0.2526 | -2.36543 | -0.25547 | -2.52429 | -0.30278 | -4.21367
-0.24514 | -1.59486 | -0.25571 | -2.39206 | -0.25849 | -2.55949 | -0.30591 | -4.25875
-0.24819 | -1.60323 | -0.25878 | -2.41879 | -0.26164 | -2.59519 | -0.30899 | -4.27947
-0.25124 | -1.60871 | -0.26183 | -2.41841 | -0.26467 | -2.62978 | -0.31209 | -4.30245
-0.25433 | -1.62187 | -0.26502 | -2.44154 | -0.26779 | -2.66493 | -0.31512 | -4.32532
-0.25746 | -1.62673 | -0.26803 | -2.4649 | -0.27085 | -2.70111 | -0.31815 | -4.72846
-0.2605 | -1.63648 | -0.27108 | -2.48803 | -0.27393 | -2.73671 | -0.32127 | -4.76486
-0.26359 | -1.64616 | -0.27413 | -2.50102 | -0.27694 | -2.77069 | -0.32442 | -4.802
-0.26666 | -1.65116 | -0.27717 | -2.51584 | -0.28002 | -2.8059 | -0.32743 | -4.87914
-0.26968 | -1.66069 | -0.2803 | -2.55104 | -0.28311 | -2.83935 | -0.33052 | -4.88811
-0.27285 | -1.66929 | -0.28341 | -2.57224 | -0.28622 | -2.87204 | -0.3336 | -4.90353
-0.27587 | -1.67615 | -0.2865 | -2.58666 | -0.2893 | -2.90506 | -0.33667 | -4.9214
-0.27907 | -1.67631 | -0.28958 | -2.61973 | -0.29239 | -2.94075 | -0.33976 | -4.96565
-0.28204 | -1.68864 | -0.29266 | -2.64465 | -0.29549 | -2.9736 | -0.34289 | -4.93865
-0.28512 | -1.69504 | -0.29571 | -2.67502 | -0.29858 | -3.00543 | -0.34599 | -4.97178
-0.28821 | -1.70523 | -0.2988 | -2.69751 | -0.30165 | -3.03717 | -0.34901 | -5.20462
-0.29125 | -1.71112 | -0.30194 | -2.73815 | -0.3047 | -3.06859 | -0.35207 | -5.4867
-0.29438 | -1.71521 | -0.30503 | -2.77109 | -0.30775 | -3.10393 | -0.35515 | -5.50019
-0.29741 | -1.72657 | -0.30806 | -2.79547 | -0.31091 | -3.13576 | -0.35823 | -5.57806
-0.30055 | -1.73211 | -0.31109 | -2.82237 | -0.31398 | -3.16672 | -0.36128 | -5.59947
-0.30365 | -1.73778 | -0.31418 | -2.85069 | -0.31699 | -3.19806 | -0.36441 | -5.65179
-0.30673 | -1.74577 | -0.31734 | -2.88186 | -0.32015 | -3.22964 | -0.36751 | -5.60821
-0.30978 | -1.75268 | -0.32036 | -2.90096 | -0.32325 | -3.26386 | -0.37055 | -5.60916
-0.31285 | -1.75819 | -0.32353 | -2.94104 | -0.32626 | -3.29385 | -0.37364 | -5.6832
-0.31596 | -1.76555 | -0.32652 | -2.95869 | -0.32939 | -3.3235 | -0.37671 | -5.64271
-0.31906 | -1.77483 | -0.32958 | -2.99926 | -0.33247 | -3.35289 | -0.37981 | -5.76865
-0.32207 | -1.78112 | -0.33271 | -3.00964 | -0.33559 | -3.3836 | -0.38297 | -5.73409
-0.32518 | -1.78844 | -0.33578 | -3.04692 | -0.33864 | -3.41399 | -0.38601 | -5.81172
-0.32829 | -1.79543 | -0.33889 | -3.08951 | -0.3417 | -3.44773 | -0.38909 | -6.15951
-0.33136 | -1.80373 | -0.34197 | -3.09622 | -0.34476 | -3.47634 | -0.39215 | -6.20953
-0.33446 | -1.8114 | -0.345 | -3.13729 | -0.34785 | -3.50391 | -0.39519 | -6.28631
-0.33758 | -1.81995 | -0.34812 | -3.15054 | -0.35097 | -3.53038 | -0.39833 | -6.27727
-0.34065 | -1.82832 | -0.35113 | -3.1645 | -0.35407 | -3.56426 | -0.40145 | -6.3563
-0.34372 | -1.84109 | -0.35422 | -3.19989 | -0.35711 | -3.59094 | -0.40446 | -6.38627
-0.3469 | -1.85067 | -0.35735 | -3.21905 | -0.36013 | -3.62058 | -0.40753 | -6.35737
-0.34986 | -1.86479 | -0.3604 | -3.23872 | -0.36329 | -3.64785 | -0.41061 | -6.30613
-0.35295 | -1.87749 | -0.36346 | -3.25789 | -0.36626 | -3.68029 | -0.41376 | -6.19609
-0.3561 | -1.89594 | -0.3666 | -3.2968 | -0.36941 | -3.70899 | -0.41683 | -6.29318
-0.35905 | -1.91367 | -0.3696 | -3.31878 | -0.37242 | -3.73577 | -0.41993 | -6.3326
-0.36216 | -1.93216 | -0.37281 | -3.34024 | -0.37552 | -3.76274 | -0.42303 | -6.39396
-0.3652 | -1.95587 | -0.37582 | -3.36145 | -0.37864 | -3.79162 | -0.42608 | -6.93347
-0.36834 | -1.98034 | -0.37891 | -3.38942 | -0.38166 | -3.8196 | -0.4291 | -6.88698
-0.37143 | -2.00611 | -0.382 | -3.4058 | -0.38477 | -3.84561 | -0.43224 | -6.98207
-0.37443 | -2.03339 | -0.38505 | -3.42087 | -0.38793 | -3.87112 | -0.43524 | -6.95614
-0.37753 | -2.06037 | -0.38824 | -3.45505 | -0.39103 | -3.89259 | -0.43833 | -6.95246
-0.38059 | -2.09036 | -0.39125 | -3.47405 | -0.39408 | -3.93071 | -0.44144 | -6.96408
-0.38377 | -2.1159 | -0.39431 | -3.49547 | -0.39719 | -3.95869 | -0.44448 | -6.99531
-0.3868 | -2.15019 | -0.39745 | -3.51777 | -0.40028 | -3.98422 | -0.44759 | -6.94338
-0.38993 | -2.17976 | -0.40044 | -3.5312 | -0.40338 | -4.00689 | -0.45067 | -6.95414
-0.39299 | -2.21058 | -0.40363 | -3.56713 | -0.40643 | -4.03111 | -0.45368 | -7.00816
-0.39616 | -2.23957 | -0.40661 | -3.58424 | -0.40946 | -4.05841 | -0.45681 | -6.90188
-0.39917 | -2.27062 | -0.40974 | -3.61333 | -0.41251 | -4.08965 | -0.45988 | -6.94867
-0.40223 | -2.30397 | -0.41281 | -3.64854 | -0.41561 | -4.11482 | -0.46305 | -7.16799
-0.40526 | -2.3341 | -0.41592 | -3.68049 | -0.41873 | -4.14476 | -0.46611 | -7.41977
-0.40841 | -2.36554 | -0.41904 | -3.68828 | -0.42174 | -4.17842 | -0.4691 | -7.50064
-0.41155 | -2.39745 | -0.42207 | -3.7379 | -0.42488 | -4.20391 | -0.47222 | -7.54246
-0.41463 | -2.42609 | -0.42516 | -3.75293 | -0.428 | -4.228 | -0.4753 | -7.54918
-0.41767 | -2.46368 | -0.42819 | -3.76723 | -0.43103 | -4.25595 | -0.47838 | -7.5312
-0.42078 | -2.49371 | -0.43134 | -3.78932 | -0.4342 | -4.2903 | -0.48145 | -7.64281
-0.42379 | -2.52588 | -0.43436 | -3.82263 | -0.43721 | -4.31594 | -0.48456 | -7.70325
-0.42695 | -2.56138 | -0.43745 | -3.83266 | -0.44028 | -4.34121 | -0.48764 | -7.61296
-0.43 | -2.5941 | -0.44056 | -3.87875 | -0.44343 | -4.36907 | -0.49075 | -7.60881
-0.43305 | -2.62255 | -0.44361 | -3.91186 | -0.4465 | -4.40496 | -0.4938 | -7.5898
-0.43614 | -2.65851 | -0.44671 | -3.91025 | -0.44949 | -4.43213 | -0.49694 | -7.39478
-0.43926 | -2.6867 | -0.44979 | -3.93486 | -0.45262 | -4.45656 | -0.49998 | -7.60746
-0.44232 | -2.72559 | -0.45288 | -3.98797 | -0.45573 | -4.48263 | -0.50309 | -7.84933
-0.44538 | -2.75126 | -0.45593 | -4.02188 | -0.45873 | -4.51411 | -0.50611 | -7.89719
-0.44845 | -2.78925 | -0.45896 | -4.03721 | -0.46178 | -4.54642 | -0.50919 | -7.91027
-0.45158 | -2.81575 | -0.46211 | -4.04941 | -0.46491 | -4.57114 | -0.51224 | -7.90163
-0.45464 | -2.85262 | -0.46515 | -4.10274 | -0.46803 | -4.6014 | -0.51536 | -7.8112
-0.45775 | -2.88001 | -0.46818 | -4.12236 | -0.47105 | -4.63396 | -0.51846 | -7.75839
-0.46082 | -2.91604 | -0.47137 | -4.16847 | -0.4742 | -4.65875 | -0.52154 | -7.94953
-0.46389 | -2.95062 | -0.47436 | -4.19473 | -0.47734 | -4.6869 | -0.52475 | -8.11562
-0.46702 | -2.9782 | -0.47747 | -4.22574 | -0.48046 | -4.71406 | -0.52799 | -8.20133
-0.47008 | -3.00551 | -0.48062 | -4.24294 | -0.4835 | -4.75634 | -0.53112 | -8.1816
-0.47315 | -3.03826 | -0.48364 | -4.26735 | -0.48654 | -4.78359 | -0.53422 | -8.16815
-0.4762 | -3.0712 | -0.48672 | -4.30494 | -0.48964 | -4.81095 | -0.53728 | -8.32744
-0.47922 | -3.10226 | -0.4898 | -4.32456 | -0.4927 | -4.85383 | -0.54036 | -8.86185
-0.48231 | -3.13439 | -0.49288 | -4.36824 | -0.49574 | -4.88179 | -0.54343 | -8.95721
-0.4855 | -3.16419 | -0.49601 | -4.37522 | -0.49884 | -4.90781 | -0.54655 | -8.92881
-0.4885 | -3.19468 | -0.49906 | -4.42226 | -0.50189 | -4.93392 | -0.54951 | -8.90543
-0.49164 | -3.22431 | -0.5022 | -4.45321 | -0.50493 | -4.96771 | -0.55263 | -8.86904
-0.49468 | -3.25061 | -0.50524 | -4.4716 | -0.50812 | -5.00904 | -0.55576 | -8.74036
-0.4978 | -3.28183 | -0.50822 | -4.48656 | -0.51115 | -5.03698 | -0.55879 | -8.71602
-0.50089 | -3.31353 | -0.51138 | -4.54181 | -0.51425 | -5.06413 | -0.56193 | -8.77565
-0.504 | -3.34448 | -0.51445 | -4.53936 | -0.51729 | -5.09476 | -0.56498 | -8.83029
-0.50708 | -3.37249 | -0.51754 | -4.57808 | -0.52046 | -5.14159 | -0.5681 | -9.03729
-0.5101 | -3.40031 | -0.52067 | -4.60566 | -0.52356 | -5.17286 | -0.57116 | -9.24871
-0.51315 | -3.42921 | -0.52371 | -4.59893 | -0.52659 | -5.2027 | -0.57424 | -9.28281
-0.51625 | -3.46155 | -0.52679 | -4.62246 | -0.52969 | -5.23196 | -0.5773 | -9.21771
-0.51935 | -3.48855 | -0.52986 | -4.66724 | -0.5327 | -5.26767 | -0.58047 | -9.26188
-0.5224 | -3.51946 | -0.53293 | -4.68239 | -0.53585 | -5.30152 | -0.5835 | -9.23887
-0.52551 | -3.54433 | -0.5361 | -4.68372 | -0.53887 | -5.33135 | -0.58651 | -9.22669
-0.52851 | -3.57373 | -0.53914 | -4.75337 | -0.54192 | -5.37308 | -0.5896 | -9.23741
-0.53165 | -3.5961 | -0.54222 | -4.73439 | -0.545 | -5.41143 | -0.59265 | -9.28259
-0.53479 | -3.6312 | -0.54526 | -4.75585 | -0.54819 | -5.43652 | -0.59579 | -9.15138
-0.53777 | -3.65177 | -0.54825 | -4.81092 | -0.55119 | -5.47072 | -0.59885 | -9.0862
-0.54089 | -3.67417 | -0.55134 | -4.81327 | -0.55428 | -5.50473 | -0.60196 | -9.11606
-0.5439 | -3.71308 | -0.55446 | -4.85714 | -0.55736 | -5.53668 | -0.605 | -9.77656
-0.547 | -3.72711 | -0.55759 | -4.88644 | -0.56042 | -5.58767 | -0.60812 | -9.68229
-0.55012 | -3.76555 | -0.56068 | -4.92675 | -0.5635 | -5.61888 | -0.61115 | -9.79817
-0.5532 | -3.78787 | -0.56372 | -4.95702 | -0.56662 | -5.65052 | -0.61428 | -9.78874
-0.55622 | -3.81594 | -0.5668 | -4.97706 | -0.56965 | -5.67893 | -0.61735 | -9.68089
-0.55928 | -3.84248 | -0.56991 | -5.01188 | -0.57279 | -5.72006 | -0.62048 | -9.67332
-0.56246 | -3.87252 | -0.57296 | -5.03926 | -0.57584 | -5.75489 | -0.62349 | -9.71977
-0.56554 | -3.89199 | -0.57609 | -5.08857 | -0.57891 | -5.79336 | -0.62649 | -9.59117
-0.56866 | -3.92031 | -0.57917 | -5.1109 | -0.58204 | -5.82897 | -0.62962 | -9.95431
-0.57169 | -3.93664 | -0.58226 | -5.14685 | -0.58506 | -5.90946 | -0.6328 | -10.22286
-0.57483 | -3.96665 | -0.58525 | -5.16732 | -0.58819 | -5.95845 | -0.63584 | -10.23534
-0.57785 | -4.0036 | -0.58833 | -5.20709 | -0.5912 | -5.98783 | -0.63889 | -10.17345
-0.58101 | -4.00603 | -0.59149 | -5.23318 | -0.59431 | -6.02072 | -0.642 | -10.11229
-0.58405 | -4.04567 | -0.59454 | -5.25509 | -0.59736 | -6.04627 | -0.645 | -10.08071
-0.58709 | -4.07001 | -0.59756 | -5.28872 | -0.60048 | -6.07779 | -0.64823 | -10.0982
-0.59024 | -4.09577 | -0.60068 | -5.28594 | -0.60351 | -6.10865 | -0.65124 | -10.01468
-0.59322 | -4.11496 | -0.60377 | -5.3231 | -0.60666 | -6.14869 | -0.65437 | -9.93218
-0.59637 | -4.15363 | -0.6068 | -5.34062 | -0.60977 | -6.18566 | -0.65742 | -9.87656
-0.59938 | -4.16954 | -0.60995 | -5.38477 | -0.61283 | -6.21971 | -0.66054 | -9.88163
-0.60251 | -4.20235 | -0.61301 | -5.39135 | -0.61591 | -6.25997 | -0.66355 | -9.87402
-0.60562 | -4.22301 | -0.61608 | -5.42765 | -0.61906 | -6.28918 | -0.66656 | -10.57203
-0.60861 | -4.25331 | -0.61918 | -5.48359 | -0.62205 | -6.33179 | -0.66969 | -10.58539
-0.61175 | -4.26605 | -0.62226 | -5.49018 | -0.62513 | -6.36251 | -0.67275 | -10.43748
-0.61484 | -4.3148 | -0.62529 | -5.53876 | -0.62815 | -6.41048 | -0.67583 | -10.53839
-0.61792 | -4.32946 | -0.62847 | -5.53989 | -0.63125 | -6.45544 | -0.67898 | -10.63697
-0.62099 | -4.35873 | -0.63144 | -5.55332 | -0.6344 | -6.49049 | -0.68205 | -10.58905
-0.62413 | -4.39107 | -0.63458 | -5.61738 | -0.63743 | -6.54144 | -0.68512 | -10.46035
-0.62715 | -4.41598 | -0.63765 | -5.64177 | -0.64057 | -6.57737 | -0.68816 | -10.36581
-0.63021 | -4.43383 | -0.6407 | -5.67853 | -0.6436 | -6.61575 | -0.69132 | -10.32502
-0.63321 | -4.47509 | -0.64378 | -5.71822 | -0.64674 | -6.66451 | -0.69433 | -10.33806
-0.63638 | -4.5015 | -0.64686 | -5.72672 | -0.6498 | -6.71115 | -0.69743 | -10.22747
-0.63951 | -4.52975 | -0.64995 | -5.79152 | -0.65283 | -6.747 | -0.70057 | -10.18649
-0.64252 | -4.56182 | -0.65311 | -5.83542 | -0.656 | -6.79601 | -0.70364 | -10.62512
-0.64563 | -4.59076 | -0.65614 | -5.86884 | -0.65907 | -6.83879 | -0.70672 | -10.88038
-0.64875 | -4.6214 | -0.65924 | -5.91176 | -0.66215 | -6.87758 | -0.7098 | -10.92165
-0.65183 | -4.65755 | -0.66231 | -5.95659 | -0.66517 | -6.92714 | -0.71292 | -10.96729
-0.65487 | -4.67108 | -0.66534 | -5.97467 | -0.66828 | -6.97384 | -0.71601 | -10.95441
-0.65798 | -4.72093 | -0.66842 | -6.00197 | -0.67136 | -7.02287 | -0.71911 | -10.78408
-0.66111 | -4.75157 | -0.67149 | -6.06504 | -0.67444 | -7.06931 | -0.72218 | -10.72395
-0.66418 | -4.77555 | -0.67456 | -6.07924 | -0.67754 | -7.11106 | -0.72523 | -10.7068
-0.66724 | -4.81244 | -0.67774 | -6.14356 | -0.68053 | -7.16136 | -0.72832 | -10.6456
-0.67032 | -4.8526 | -0.68076 | -6.18593 | -0.68369 | -7.20458 | -0.73137 | -10.66138
-0.67334 | -4.88276 | -0.68381 | -6.21639 | -0.68671 | -7.2496 | -0.73449 | -10.43825
-0.67641 | -4.92695 | -0.68695 | -6.26601 | -0.68984 | -7.30208 | -0.73758 | -10.9542
-0.67954 | -4.95998 | -0.68996 | -6.30246 | -0.69294 | -7.3552 | -0.74062 | -11.30239
-0.68262 | -5.00426 | -0.69306 | -6.38015 | -0.696 | -7.40062 | -0.7437 | -11.31418
-0.68568 | -5.03887 | -0.69616 | -6.39555 | -0.69914 | -7.45845 | -0.74677 | -11.12999
-0.68875 | -5.08479 | -0.69925 | -6.46335 | -0.70212 | -7.52538 | -0.74983 | -11.00786
-0.69183 | -5.12837 | -0.70238 | -6.46825 | -0.70531 | -7.57685 | -0.75292 | -10.94421
-0.69488 | -5.17007 | -0.70542 | -6.5247 | -0.70838 | -7.62719 | -0.75606 | -10.87454
-0.69803 | -5.19674 | -0.70853 | -6.57084 | -0.71146 | -7.67402 | -0.75911 | -10.77651
-0.70111 | -5.26897 | -0.7116 | -6.63576 | -0.71449 | -7.72588 | -0.76218 | -10.7208
-0.7042 | -5.31221 | -0.71475 | -6.64731 | -0.71761 | -7.77433 | -0.76529 | -10.55513
-0.70737 | -5.35133 | -0.71782 | -6.70399 | -0.72061 | -7.82883 | -0.76829 | -10.24192
-0.71033 | -5.39681 | -0.72093 | -6.76513 | -0.72373 | -7.88325 | -0.77141 | -10.19238
-0.71343 | -5.45013 | -0.72395 | -6.82779 | -0.7267 | -7.94002 | -0.77451 | -10.24107
-0.71647 | -5.48961 | -0.72705 | -6.84265 | -0.7299 | -7.99815 | -0.7776 | -10.24068
-0.7197 | -5.54235 | -0.73011 | -6.91484 | -0.73298 | -8.04644 | -0.78062 | -10.69645
-0.72275 | -5.59659 | -0.73323 | -6.94767 | -0.73604 | -8.09979 | -0.78369 | -10.59976
-0.72576 | -5.63444 | -0.73635 | -6.97368 | -0.73916 | -8.14912 | -0.78678 | -10.4935
-0.72885 | -5.69326 | -0.73942 | -7.01915 | -0.74229 | -8.22419 | -0.78991 | -10.3797
-0.732 | -5.74655 | -0.74241 | -7.10746 | -0.74542 | -8.28128 | -0.79293 | -10.24023
-0.73503 | -5.79487 | -0.74548 | -7.11913 | -0.74846 | -8.33012 | -0.79609 | -10.19483
-0.73818 | -5.8661 | -0.74861 | -7.19399 | -0.75151 | -8.38469 | -0.79915 | -10.11846
-0.74125 | -5.90577 | -0.7517 | -7.26087 | -0.75463 | -8.43752 | -0.80228 | -9.97207
-0.74424 | -5.94984 | -0.75475 | -7.30053 | -0.75765 | -8.49318 | -0.80529 | -9.89509
-0.74737 | -6.00111 | -0.75787 | -7.35257 | -0.76083 | -8.54572 | -0.80836 | -10.24423
-0.75042 | -6.0844 | -0.76092 | -7.42616 | -0.7638 | -8.59735 | -0.81154 | -10.38986
-0.75354 | -6.14399 | -0.76396 | -7.42979 | -0.76692 | -8.65397 | -0.81456 | -10.2366
-0.75662 | -6.20372 | -0.76706 | -7.51939 | -0.77001 | -8.73076 | -0.81769 | -10.07828
-0.75964 | -6.26284 | -0.77013 | -7.54551 | -0.77307 | -8.79183 | -0.8207 | -9.88031
-0.76274 | -6.31911 | -0.77326 | -7.61671 | -0.77609 | -8.84593 | -0.8237 | -9.62304
-0.76583 | -6.3806 | -0.77631 | -7.69485 | -0.77924 | -8.90386 | -0.82683 | -9.40918
-0.76886 | -6.44796 | -0.77946 | -7.68661 | -0.78232 | -8.96411 | -0.82992 | -9.18907
-0.77206 | -6.5101 | -0.78251 | -7.78453 | -0.78542 | -9.02639 | -0.83299 | -9.00772
-0.77505 | -6.5791 | -0.78561 | -7.81307 | -0.78855 | -9.08633 | -0.83618 | -8.89395
-0.77823 | -6.65359 | -0.78865 | -7.92102 | -0.79163 | -9.14838 | -0.83917 | -8.55756
-0.78127 | -6.71057 | -0.79176 | -7.94141 | -0.79464 | -9.20747 | -0.84218 | -8.36048
-0.78434 | -6.77933 | -0.79485 | -8.02675 | -0.79781 | -9.27211 | -0.84536 | -8.12264
-0.78737 | -6.83418 | -0.79793 | -8.07602 | -0.80087 | -9.33378 | -0.84837 | -7.9536
-0.79043 | -6.91725 | -0.80107 | -8.11093 | -0.80394 | -9.41623 | -0.85153 | -7.76241
-0.79352 | -6.97835 | -0.80413 | -8.13976 | -0.80695 | -9.47653 | -0.8546 | -7.4784
-0.79668 | -7.04455 | -0.80724 | -8.23553 | -0.80999 | -9.5386 | -0.8577 | -7.33358
-0.79971 | -7.13503 | -0.81028 | -8.2831 | -0.81308 | -9.59769 | -0.86071 | -7.16189
-0.80279 | -7.19334 | -0.81336 | -8.33526 | -0.8162 | -9.65827 | -0.86374 | -7.04619
-0.80593 | -7.25439 | -0.81644 | -8.36964 | -0.81929 | -9.71455 | -0.86686 | -6.93301
-0.80895 | -7.34087 | -0.81953 | -8.49729 | -0.82239 | -9.77703 | -0.86997 | -6.84976
-0.8121 | -7.41501 | -0.82254 | -8.58275 | -0.82542 | -9.85227 | -0.873 | -6.76551
-0.81515 | -7.48746 | -0.82566 | -8.62504 | -0.82857 | -9.92187 | -0.87615 | -6.6761
-0.81827 | -7.54611 | -0.82875 | -8.67423 | -0.83166 | -9.98782 | -0.87917 | -6.67649
-0.82127 | -7.63572 | -0.83182 | -8.7402 | -0.83481 | -10.05476 | -0.88231 | -7.50074
-0.82436 | -7.68574 | -0.83487 | -8.82615 | -0.83783 | -10.12614 | -0.88533 | -7.43216
-0.82747 | -7.76702 | -0.83799 | -8.89183 | -0.84093 | -10.19476 | -0.88848 | -7.42059
-0.83045 | -7.84795 | -0.84108 | -8.95975 | -0.84396 | -10.25941 | -0.89154 | -7.42351
-0.8336 | -7.93482 | -0.84412 | -9.02559 | -0.84701 | -10.33078 | -0.89464 | -7.44213
-0.83674 | -8.01813 | -0.84724 | -9.07845 | -0.85012 | -10.4038 | -0.89767 | -7.44867
-0.8398 | -8.10243 | -0.8504 | -9.17634 | -0.85314 | -10.47093 | -0.90076 | -7.4449
-0.84289 | -8.17995 | -0.85338 | -9.21989 | -0.85622 | -10.55195 | -0.90385 | -7.42725
-0.84601 | -8.25409 | -0.85648 | -9.26852 | -0.85937 | -10.62485 | -0.9069 | -7.45267
-0.84907 | -8.32348 | -0.85946 | -9.30156 | -0.86244 | -10.69184 | -0.91003 | -7.46241
-0.85216 | -8.41436 | -0.8626 | -9.39602 | -0.86547 | -10.76437 | -0.91307 | -7.49316
-0.85528 | -8.49289 | -0.86567 | -9.44752 | -0.86853 | -10.83444 | -0.9162 | -7.56202
-0.85833 | -8.56214 | -0.86879 | -9.5037 | -0.87161 | -10.91266 | -0.91923 | -7.57224
-0.86138 | -8.66239 | -0.87185 | -9.61088 | -0.8747 | -10.98618 | -0.92227 | -7.56257
-0.86448 | -8.72809 | -0.87494 | -9.67619 | -0.87782 | -11.06772 | -0.92548 | -7.58453
-0.86754 | -8.83515 | -0.87797 | -9.74957 | -0.88089 | -11.14842 | -0.92847 | -7.64571
-0.87057 | -8.91755 | -0.88112 | -9.8128 | -0.88397 | -11.22777 | -0.93159 | -7.74434
-0.87369 | -9.00054 | -0.88418 | -9.83268 | -0.88703 | -11.30246 | -0.93472 | -7.81232
-0.87677 | -9.07287 | -0.88727 | -9.93604 | -0.89013 | -11.37855 | -0.93767 | -7.81825
-0.87981 | -9.17343 | -0.89043 | -9.99974 | -0.89318 | -11.46413 | -0.94078 | -7.86807
-0.8829 | -9.24995 | -0.89346 | -10.04618 | -0.89628 | -11.55281 | -0.94391 | -7.89853
-0.88605 | -9.34966 | -0.89653 | -10.1207 | -0.89938 | -11.63439 | -0.94698 | -7.94559
-0.88914 | -9.40636 | -0.89952 | -10.19121 | -0.9024 | -11.72121 | -0.95007 | -8.00059
-0.89219 | -9.51698 | -0.90256 | -10.32151 | -0.90552 | -11.8053 | -0.95316 | -8.12894
-0.89532 | -9.59049 | -0.90567 | -10.32386 | -0.90859 | -11.88173 | -0.95622 | -8.70284
-0.89841 | -9.68722 | -0.90876 | -10.37604 | -0.91176 | -11.9711 | -0.95933 | -8.76087
-0.90137 | -9.77154 | -0.91187 | -10.44265 | -0.91473 | -12.05242 | -0.96228 | -8.83045
-0.90448 | -9.84987 | -0.91495 | -10.60941 | -0.91786 | -12.14454 | -0.96547 | -8.87855
-0.90751 | -9.91755 | -0.91801 | -10.58729 | -0.92094 | -12.2306 | -0.96853 | -8.89567
-0.9107 | -9.98986 | -0.92113 | -10.66993 | -0.92405 | -12.31652 | -0.9716 | -8.92982
-0.9137 | -10.1184 | -0.92423 | -10.79332 | -0.92718 | -12.40513 | -0.97481 | -8.99869
-0.91683 | -10.20559 | -0.92724 | -10.82692 | -0.93018 | -12.49112 | -0.97779 | -9.0323
-0.91991 | -10.28399 | -0.93044 | -10.85697 | -0.93329 | -12.58409 | -0.98076 | -9.06614
-0.92289 | -10.35744 | -0.93344 | -10.99027 | -0.93635 | -12.67302 | -0.98387 | -9.13401
-0.92612 | -10.45626 | -0.9365 | -11.03662 | -0.93936 | -12.76351 | -0.98692 | -9.17684
-0.92917 | -10.55502 | -0.93963 | -11.12113 | -0.94244 | -12.86213 | -0.99003 | -9.2294
-0.93213 | -10.69093 | -0.94261 | -11.15975 | -0.94559 | -12.9592 | -0.99319 | -9.24503
-0.93529 | -10.77562 | -0.94574 | -11.23726 | -0.94857 | -13.0497 | -0.99624 | -9.28089
-0.9384 | -10.86626 | -0.94888 | -11.26621 | -0.95051 | -13.11212 | -0.99927 | -9.26263
-0.94141 | -10.9712 | -0.95191 | -11.38606 | -0.95109 | -13.13179 | -1.00238 | -9.3673
-0.94449 | -11.07301 | -0.95504 | -11.47701 |  |  | -1.00542 | -9.36474
-0.94757 | -11.16668 | -0.95806 | -11.56556 |  |  | -1.00857 | -9.44727
-0.95064 | -11.24923 | -0.96114 | -11.63971 |  |  | -1.01169 | -9.48841
-0.95378 | -11.34304 | -0.96422 | -11.68603 |  |  | -1.01473 | -9.50803
-0.95692 | -11.44131 | -0.96735 | -11.71772 |  |  | -1.01783 | -9.56989
-0.95994 | -11.54724 | -0.97037 | -11.9409 |  |  | -1.02087 | -9.59924
-0.96304 | -11.63986 | -0.97357 | -11.95916 |  |  | -1.02402 | -9.61005
-0.96613 | -11.72476 | -0.97656 | -11.97455 |  |  | -1.02706 | -9.69111
-0.96923 | -11.83123 | -0.97957 | -12.09936 |  |  | -1.03013 | -9.72682
-0.9723 | -11.91686 | -0.98272 | -12.18295 |  |  | -1.03326 | -9.76272
-0.97543 | -12.03524 | -0.98573 | -12.23808 |  |  | -1.03636 | -9.83302
-0.9785 | -12.12999 | -0.98889 | -12.22616 |  |  | -1.03908 | -10.19691
-0.98153 | -12.22551 | -0.99193 | -12.45806 |  |  | -1.0402 | -10.92972
-0.98461 | -12.28252 | -0.99504 | -12.46229
-0.98765 | -12.42882 | -0.99806 | -12.60603
-0.99071 | -12.49607 | -1.0011 | -12.62844
-0.99382 | -12.62693 | -1.00427 | -12.8102
-0.99691 | -12.74599 | -1.00733 | -12.82189
-1.00001 | -12.81145 | -1.01043 | -12.93206
-1.00309 | -12.92017 | -1.01351 | -12.98307
-1.0061 | -13.01666 | -1.01655 | -13.09763
-1.00927 | -13.0811 | -1.01964 | -13.18008
-1.01234 | -13.24269 | -1.02275 | -13.30461
-1.01543 | -13.3407 | -1.0258 | -13.32281
-1.01852 | -13.42169 | -1.02893 | -13.39439
-1.02151 | -13.56073 | -1.032 | -13.50569
-1.02465 | -13.65271 | -1.0351 | -13.65192
-1.02774 | -13.73409 | -1.03817 | -13.68104
-1.0308 | -13.83672 | -1.04003 | -13.88884
-1.03401 | -13.96187 | -1.0403 | -13.87553
-1.03696 | -14.03126
-1.03959 | -14.15558
-1.0407 | -14.13967

## Fig.2d
Current density (mA cm–2) | Replicate 1 (%) | Replicate 2 (%) | Replicate 3 (%) | s.d.
−1 | 35 | 41 | 43 | 4.2
−5 | 44 | 53 | 52 | 4.9
−10 | 71 | 79 | 90 | 9.5
−50 | 75 | 70 | 61 | 7.1

## Fig.2e
Electrolyte | FE (jHER = −10 mA cm–2, %) | FE (jHER = 0 mA cm–2, %) | TOF (jHER = −10 mA cm–2, mM mPd−2 h−1) | TOFs (jHER = 0 mA cm–2, mM mPd−2 h−1)
0.5 M KHCO3 | 46.3 | 42.5 | 1440 | 400
0.5 M NaClO4 | 21.5 | 40.5 | 160 | 240
50mM KHCO3, 0.5 M NaClO4 | 79 | 27.9 | 1680 | 320

## Fig.2f
Electrolyte | FE (jHER = −10 mA cm–2, %) | FE (jHER = 0 mA cm–2, %) | TOF (jHER = −10 mA cm–2, mM mPd−2 h−1) | TOFs (jHER = 0 mA cm–2, mM mPd−2 h−1)
50mM NaHCO3, 0.5 M NaClO4 | 50.2 | 21 | 480 | 240
50mM KHCO3, 0.5 M NaClO4 | 79 | 27.9 | 1680 | 320
50mM CsHCO3, 0.5 M NaClO4 | 25 | 16.3 | 240 | 160