## Extended Data Fig. 1 c
Number | Crystal Size (μm)
1 | 89.48
2 | 145.39
3 | 76.77
4 | 135.93
5 | 99.88
6 | 175.07
7 | 74.49
8 | 166
9 | 113.66
10 | 262.66
11 | 295.38
12 | 242.17
13 | 119.51
14 | 193.91
15 | 240.64
16 | 261.18
17 | 292.97
18 | 198.96
19 | 185.35
20 | 239.94
21 | 179.16
22 | 247.21
23 | 226.16
24 | 232.49
25 | 313.22
26 | 208.8
27 | 212.2
28 | 96.82
29 | 183.64
30 | 189.48
31 | 114.44
32 | 268.71
33 | 225.18
34 | 232.01
35 | 259.98
36 | 157.22
37 | 221.96
38 | 215.48
39 | 224.34
40 | 191.98
41 | 171.04
42 | 306.27
43 | 183.93
44 | 194.63
45 | 104.47
46 | 165.53
47 | 163.28
48 | 261.25
49 | 117.6
50 | 225.51
51 | 105.67
52 | 184.39
53 | 194.5
54 | 205.59
55 | 178.84
56 | 301.1
57 | 256.53
58 | 191.05
59 | 179
60 | 242.6
61 | 221.25
62 | 199.39
63 | 169.4
64 | 246.86
65 | 135.92
66 | 194.27
67 | 284.75
68 | 181.87
69 | 194.2
70 | 178.61
71 | 137.82
72 | 245.28
73 | 251.29
74 | 277.35
75 | 217.62
76 | 180.94
77 | 182.25
78 | 268.68
79 | 221.32
80 | 149.86
81 | 257.85
82 | 99.42
83 | 185.1
84 | 184.09
85 | 133.02
86 | 151.51
87 | 132.11
88 | 204.83
89 | 219.66
90 | 155.52
91 | 192.57
92 | 235.39
93 | 186.23
94 | 183.17
95 | 230.6
96 | 231.04
97 | 254.69
98 | 179.1
99 | 278.97
100 | 307.57
101 | 264.33
102 | 173.53
103 | 234.86
104 | 223.7
105 | 270.11
106 | 243.85
107 | 258.84
108 | 157.6
109 | 290.91
110 | 244.44
111 | 131.24
112 | 257.22
113 | 211.6
114 | 377.89
115 | 146.43
116 | 282.01
117 | 285.31
118 | 312.72
119 | 253.56
120 | 254.12
121 | 220.66
122 | 184.15
123 | 162.76
124 | 84.54
125 | 271.61
126 | 257.49
127 | 193.42
128 | 323.77
129 | 116.05
130 | 200.47
131 | 230.12
132 | 131.24
133 | 73.14
134 | 194
135 | 202.51
136 | 179.4
137 | 209.17
138 | 282.37
139 | 149.93
140 | 249.77
141 | 162.65
142 | 179.93
143 | 71.18
144 | 107.75
145 | 201.19
146 | 253.33
147 | 221.15
148 | 155.27
149 | 126.13
150 | 223.61
151 | 278.31
152 | 201.86
153 | 209.49
154 | 169.54
155 | 199.86
156 | 127.16
157 | 294.2
158 | 214.24
159 | 118.8
160 | 143.26
161 | 135.69
162 | 263.93
163 | 151.47
164 | 205.56
165 | 246.34
166 | 114.18
167 | 192.19
168 | 206.28
169 | 202.34
170 | 232.95
171 | 254.95
172 | 243.01
173 | 100.65
174 | 95.56
175 | 120.77
176 | 218.07
177 | 195.49
178 | 195.94
179 | 205.09
180 | 133.98
181 | 149.36
182 | 185.87
183 | 244.13
184 | 185.94
185 | 191.85
186 | 196.27
187 | 323.64
188 | 267.37
189 | 158.63
190 | 85.8
191 | 194.97
192 | 219.52
193 | 151.64
194 | 219.17
195 | 244.95
196 | 184.57
197 | 232.39
198 | 212.46
199 | 136.51
200 | 134.37
201 | 189.56
202 | 92.44
203 | 191.09
204 | 278.49
205 | 227.91
206 | 118.13
207 | 101.75
208 | 231.95
209 | 186.56
210 | 214.74
211 | 212.97
212 | 239.42
213 | 172.51
214 | 247.05
215 | 191.87
216 | 152.94
217 | 321.69
218 | 140.72
219 | 239.5
220 | 149.87
221 | 195.87
222 | 137.57
223 | 61.36
224 | 81.14
225 | 148.84
226 | 175.25
227 | 164.39
228 | 176.69
229 | 148.53
230 | 311.65
231 | 161.72
232 | 211.78
233 | 176.8
234 | 168.59
235 | 200.59
236 | 180.27
237 | 175.64
238 | 221.17
239 | 233.99
240 | 279.95
241 | 96.81
242 | 105.43
243 | 182.34
244 | 139.83
245 | 135.32
246 | 198.31
247 | 78.67
248 | 202.04
249 | 186.62
250 | 284.54
251 | 216.85
252 | 231.02
253 | 110.58
254 | 231.83
255 | 176.46
256 | 193.12
257 | 212.26
258 | 157.93
259 | 226.69
260 | 210.71
261 | 191.25
262 | 230.96
263 | 185.18
264 | 318.07
265 | 206.58
266 | 130.5
267 | 219.4
268 | 110.63
269 | 192.18
270 | 206.14
271 | 177.32
272 | 124.18
273 | 78.47
274 | 278.79
275 | 228.84
276 | 130.43
277 | 141.71
278 | 200.5
279 | 333.48
280 | 126.52
281 | 165.63
282 | 204.66
283 | 243.8
284 | 224.44
285 | 178.72
286 | 320.36
287 | 237.15
288 | 301.13
289 | 151.48
290 | 197.57
291 | 242.25
292 | 154.78

## Extended Data Fig. 1 f
Number | Crystal Size (μm)
1 | 23.55
2 | 18.26
3 | 17.95
4 | 30.74
5 | 28.83
6 | 36.74
7 | 49.61
8 | 18.03
9 | 30.74
10 | 65.77
11 | 29.74
12 | 18.18
13 | 57.12
14 | 37.01
15 | 83.05
16 | 36.15
17 | 54.45
18 | 64.51
19 | 27.94
20 | 26.81
21 | 25.58
22 | 51.08
23 | 28.84
24 | 39.3
25 | 55.74
26 | 52.14
27 | 76.75
28 | 24.27
29 | 31.55
30 | 47.51
31 | 28.68
32 | 43.24
33 | 26.83
34 | 31.69
35 | 36.27
36 | 36.78
37 | 34.57
38 | 19.99
39 | 32.59
40 | 41.94
41 | 41.48
42 | 41.72
43 | 47.05
44 | 43.07
45 | 32.28
46 | 38.78
47 | 26.2
48 | 15.84
49 | 38.4
50 | 15.21
51 | 44.26
52 | 67.46
53 | 46.88
54 | 40.06
55 | 51.83
56 | 47.32
57 | 62.96
58 | 46.55
59 | 46.27
60 | 28.81
61 | 44.68
62 | 37.12
63 | 36.22
64 | 25.14
65 | 35.51
66 | 54.5
67 | 35.14
68 | 65.76
69 | 68.39
70 | 40.04
71 | 38.73
72 | 42.31
73 | 80.19
74 | 61.7
75 | 62.68
76 | 37.37
77 | 33.94
78 | 56.87
79 | 38.57
80 | 37.19
81 | 58.31
82 | 53.92
83 | 81.8
84 | 37.27
85 | 52.32
86 | 59.08
87 | 48.56
88 | 44.13
89 | 33.45
90 | 69.52
91 | 58.08
92 | 46.54
93 | 56.71
94 | 79.62
95 | 62.79
96 | 50.67
97 | 59.47
98 | 46.28
99 | 36.51
100 | 29.28
101 | 73.41
102 | 40.03
103 | 28.99
104 | 71.03
105 | 56.92
106 | 45.59
107 | 69.07
108 | 34.14
109 | 76.29
110 | 39.81
111 | 54.38
112 | 35.31
113 | 43.49
114 | 51.17
115 | 75.71
116 | 65.18
117 | 31.38
118 | 21.44
119 | 102.04
120 | 51.35
121 | 23.85
122 | 48.76
123 | 35.44
124 | 44.46
125 | 28.74
126 | 31.45
127 | 20.61
128 | 30.24
129 | 55.78
130 | 19.83
131 | 45.3
132 | 50.55
133 | 32.98
134 | 34.36
135 | 31.73
136 | 30.25
137 | 46.92
138 | 46.1
139 | 23.51
140 | 65.43
141 | 68.53
142 | 46.29
143 | 46.29
144 | 42.9
145 | 37.63
146 | 78.56
147 | 36.61
148 | 49.3
149 | 28.92
150 | 41.72
151 | 50.55
152 | 47.01
153 | 43.2
154 | 24.94
155 | 51.71
156 | 49.98
157 | 32.14
158 | 44.8
159 | 39.89
160 | 58.23
161 | 51.06
162 | 44.45
163 | 54.1
164 | 41.75
165 | 53.8
166 | 60.64
167 | 55.02
168 | 63.62
169 | 70.82
170 | 41.57
171 | 48.83
172 | 55.79
173 | 41.56
174 | 19.1
175 | 40.72
176 | 29.43
177 | 41.17
178 | 53.79
179 | 28.46
180 | 67.31
181 | 58.95
182 | 61.51
183 | 50.56
184 | 50.83
185 | 40.78
186 | 71.92
187 | 25.05
188 | 32.11
189 | 16.03
190 | 37.57
191 | 60.57
192 | 14.49
193 | 23.22
194 | 33.25
195 | 68.53
196 | 58.07
197 | 27.99
198 | 34.41
199 | 72.43
200 | 36.81
201 | 23.26
202 | 37.07
203 | 37.05
204 | 61.41
205 | 57.42
206 | 32.46
207 | 26.87
208 | 37.91
209 | 40.51
210 | 32.79
211 | 21.66
212 | 30.7
213 | 25.83
214 | 35.65
215 | 42.67
216 | 42.52
217 | 31.97
218 | 64.47
219 | 44.24
220 | 31.88
221 | 39.2
222 | 34.4
223 | 35.1
224 | 33.03
225 | 49.35
226 | 39.54
227 | 45.89
228 | 60.54
229 | 42.36
230 | 74.85
231 | 47.26
232 | 75.97
233 | 35.2
234 | 58.61
235 | 56.01
236 | 83.03
237 | 56.67
238 | 37.29
239 | 47.87
240 | 66.39
241 | 50.49
242 | 41.49
243 | 34.37
244 | 54.89
245 | 63.49
246 | 44.34
247 | 49.67
248 | 55.58
249 | 65.83
250 | 53.21
251 | 21.91
252 | 92.83
253 | 42.37
254 | 55.23
255 | 48.5
256 | 44.37
257 | 33.32
258 | 50.1
259 | 79.4
260 | 42.3
261 | 53.31
262 | 25.88
263 | 22.3
264 | 21.9
265 | 42.18
266 | 99.19
267 | 66.05
268 | 50.38
269 | 34.71
270 | 45.8
271 | 29.85
272 | 50.77
273 | 28.4
274 | 34.44
275 | 54.19
276 | 25.93
277 | 25.3
278 | 54.36
279 | 50.11
280 | 41.47
281 | 51.44
282 | 23.65
283 | 31.28
284 | 33.31
285 | 65.87
286 | 58.88
287 | 38.71
288 | 36.2
289 | 54.1
290 | 51.48
291 | 58.71
292 | 50.07
293 | 45.57
294 | 70.52
295 | 48.9
296 | 84.03
297 | 35.18
298 | 47.22
299 | 45.24
300 | 34.64
301 | 50.2
302 | 67.55
303 | 59.32
304 | 101.76
305 | 70.03
306 | 24.16
307 | 25.3
308 | 38.53
309 | 53.26
310 | 37.97
311 | 62.96
312 | 34.22
313 | 24.81
314 | 49.03
315 | 59.75
316 | 59.43
317 | 33.95
318 | 39.53
319 | 54.14
320 | 62.78
321 | 53.44
322 | 74.81
323 | 63.54
324 | 43.76
325 | 107.11
326 | 68.82
327 | 63.07
328 | 110.21
329 | 35.42
330 | 61.88
331 | 21.03
332 | 18.81
333 | 100.88
334 | 60.8
335 | 24.22
336 | 51.1
337 | 78.04
338 | 61.89
339 | 59.54
340 | 124.04
341 | 32.94