## Extended Data Fig. 9 Na4B60
Displacement (nm) | Hardness (GPa) | Hardness (GPa) | Hardness (GPa) | Hardness (GPa) | Hardness (GPa) | Mean | Standard Deviation
200 | 40.63527 | 37.65506 | 38.53173 | 37.56311 | 39.12655 | 38.70234 | 1.25896
300 | 38.40708 | 35.70148 | 37.02731 | 33.49617 | 37.24802 | 36.37601 | 1.87472
400 | 36.97624 | 34.62303 | 33.47786 | 34.51648 | 35.77364 | 35.07345 | 1.33883
500 | 34.93902 | 34.79579 | 33.41836 | 33.26682 | 34.50047 | 34.18409 | 0.78612
600 | 34.21376 | 33.03157 | 33.27444 | 31.62441 | 32.40724 | 32.91028 | 0.96862
700 | 33.6641 | 31.77917 | 32.20466 | 31.27228 | 32.39157 | 32.26235 | 0.89424
800 | 30.80502 | 32.16752 | 31.809 | 31.6125 | 33.97123 | 32.07305 | 1.17279
900 | 32.20336 | 31.0179 | 31.48034 | 30.96968 | 31.45006 | 31.42427 | 0.49563
1000 | 29.89629 | 29.80868 | 29.66756 | 30.02876 | 30.23616 | 29.92749 | 0.2169
1100 | 30.24645 | 30.28027 | 31.13654 | 29.98076 | 30.83158 | 30.49512 | 0.4736
1200 | 30.13775 | 30.54821 | 29.47586 | 29.34605 | 30.71226 | 30.04403 | 0.61634

## Extended Data Fig. 9 B60
Displacement (nm) | Hardness (GPa) | Hardness (GPa) | Hardness (GPa) | Hardness (GPa) | Hardness (GPa) | Mean | Standard Deviation
200 | 30.50754 | 30.12226 | 27.41246 | 29.43795 | 30.70498 | 29.63704 | 1.33436
300 | 28.28846 | 24.9256 | 26.54336 | 26.63818 | 28.37972 | 26.95506 | 1.43145
400 | 27.45284 | 22.84431 | 26.56205 | 25.9118 | 28.00375 | 26.15495 | 2.01791
500 | 26.27971 | 21.81569 | 26.33988 | 25.00446 | 26.48074 | 25.1841 | 1.97458
600 | 25.29155 | 21.47928 | 24.24031 | 23.24435 | 25.13928 | 23.87895 | 1.57127
700 | 24.66832 | 21.10237 | 22.80139 | 22.25709 | 25.2347 | 23.21277 | 1.71342
800 | 24.5009 | 20.47084 | 23.18403 | 21.73951 | 23.87694 | 22.75444 | 1.63856
900 | 23.36706 | 20.54561 | 22.19678 | 20.55076 | 22.10923 | 21.75389 | 1.2075
1000 | 23.18807 | 19.35401 | 19.34116 | 19.75153 | 21.06106 | 20.53917 | 1.6393
1100 | 20.1498 | 18.34663 | 16.92312 | 19.20925 | 19.77204 | 18.88017 | 1.28748
1200 | 20.46671 | 17.36098 | 15.71867 | 18.52538 | 19.18502 | 18.25135 | 1.80706