## Outline
Climate and Health Damages from Global Concrete Production
Sabbie A. Miller 1*, Frances C. Moore 2
1 Department of Civil and Environmental Engineering, University of California, Davis
1 Department of Environmental Science and Policy, University of California, Davis
* Corresponding Author: E sabmil@ucdavis.edu
Outline of Sheets
Supplementary Data Sheet 1 | Cement consumption and countries assessed by region
Supplementary Data Sheet 2 | Supplementary mineral admixtures in cement by type for each region
Supplementary Data Sheet 3 | Use of cement in the production of concrete and mortar by region
Supplementary Data Sheet 4 | Concrete and mortar mixtures assessed
Supplementary Data Sheet 5 | Air pollutant emissions by fuel type for kilns, regional fuel use by type in kilns, and regional kiln technologies
Supplementary Data Sheet 6 | Electricity by fuel type by region
Supplementary Data Sheet 7 | Process-related air pollutants for concrete constituents and batching
Supplementary Data Sheet 8 | Transportation distances and air pollutants for transportation fuel
Supplementary Data Sheet 9 | Uncertainty factors
Conversion Factors Applied
1 lb = 0.453592 kg
1 ton = 0.907185 tonne
1 BTU = 0.00105506 MJ
1 kWh = 3.6 MJ

## Supplementary Data Sheet 1
Cement Consumption and Countries Assessed by Region
Region | Africa |  | Australia and New Zealand |  | Brazil |  | Canada |  | China |  | Commonwealth of Independent States |  | Europe |  | India |  | Japan |  | Middle East |  | Remaining Americas |  | Remaining Asia & Oceania |  | United States
Cement Production (kt) | 163828 |  | 9800 |  | 68787 |  | 12465 |  | 2211600 |  | 97275 |  | 263221 |  | 270000 |  | 54737 |  | 186150 |  | 106758 |  | 311635 |  | 74934
Apparent Cement Consumption (kt) | 176603.4 |  | 12155.62163 |  | 71699.32 |  | 10210.87 |  | 2202754.9 |  | 103339.4 |  | 235376 |  | 268449.8 |  | 45853.79944 |  | 191349.4 |  | 108466.8 |  | 319464.7 |  | 80225.56204
| Countries | Cement Production (kt) | Countries | Cement Production (kt) | Countries | Cement Production (kt) | Countries | Cement Production (kt) | Countries | Cement Production (kt) | Countries | Cement Production (kt) | Countries | Cement Production (kt) | Countries | Cement Production (kt) | Countries | Cement Production (kt) | Countries | Cement Production (kt) | Countries | Cement Production (kt) | Countries | Cement Production (kt) | Countries | Cement Production (kt)
| Algeria | 19000 | Australia | 8600 | Brazil | 68787 | Canada | 12465 | China | 2210000 | Armenia | 438 | Austria | 4455 | India | 270000 | Japan | 54737 | Bahrain | 1300 | Argentina | 10716 | Afghanistan | 37 | United States | 74151
| Angola | 1600 | New Zealand | 1200 |  |  |  |  | Hong Kong | 1600 | Azerbaijan | 1966 | Albania | 2000 |  |  |  |  | Iran | 70000 | Barbados | 176 | Bangladesh | 15000 | Puerto Rico | 783
| Benin | 1390 | [8 empty] | Belarus | 4906 | Belgium | 7000 |  |  |  |  | Iraq | 10000 | Bolivia | 2714 | Bhutan | 521
| Burkina Faso | 600 | [8 empty] | Georgia | 860 | Bosnia and Herzegovina | 846 |  |  |  |  | Israel | 5500 | Chile | 4722 | Brunei | 300
| Burundi | 71 | [8 empty] | Kazakhstan | 6392 | Bulgaria | 2000 |  |  |  |  | Jordan | 4900 | Colombia | 10925 | Burma | 600
| Cameroon | 900 | [8 empty] | Kyrgyzstan | 1050 | Croatia | 2500 |  |  |  |  | Kuwait | 2250 | Costa Rica | 1500 | Cambodia | 980
| Congo (Brazzaville) | 150 | [8 empty] | Moldova | 1230 | Cyprus | 1300 |  |  |  |  | Lebanon | 5500 | Cuba | 1833 | Fiji | 120
| Congo (Kinshasa) | 377 | [8 empty] | Russia | 61700 | Czech Republic | 3350 |  |  |  |  | Oman | 5200 | Dominican Republic | 4130 | Indonesia | 51000
| Côte d'Ivoire | 78 | [8 empty] | Tajikistan | 232 | Denmark | 1798 |  |  |  |  | Qatar | 5500 | Ecuador | 5700 | Korea, North | 6400
| Egypt | 55200 | [8 empty] | Turkmenistan | 1900 | Estonia | 450 |  |  |  |  | Saudi Arabia | 53000 | El Salvador | 1400 | Korea, Republic of | 47087
| Eritrea | 230 | [8 empty] | Ukraine | 9801 | Finland | 1500 |  |  |  |  | Syria | 4000 | French Guiana | 60 | Laos | 400
| Ethiopia | 3000 | [8 empty] | Uzbekistan | 6800 | France | 19500 |  |  |  |  | United Arab Emirates | 17000 | Guadeloupe | 300 | Malaysia | 21726
| Gabon | 220 | [10 empty] | Germany | 32432 |  |  |  |  | Yemen | 2000 | Guatemala | 2900 | Mongolia | 349
| Ghana | 3000 | [10 empty] | Greece | 7500 | [6 empty] | Haiti | 300 | Nepal | 300
| Guinea | 317 | [10 empty] | Hungary | 2000 | [6 empty] | Honduras | 1700 | New Caledonia | 124
| Kenya | 4640 | [10 empty] | Iceland | 140 | [6 empty] | Jamaica | 760 | Pakistan | 33000
| Liberia | 109 | [10 empty] | Ireland | 2600 | [6 empty] | Martinique | 150 | Philippines | 18907
| Libya | 2000 | [10 empty] | Italy | 33000 | [6 empty] | Mexico | 36184 | Sri Lanka | 2400
| Madagascar | 150 | [10 empty] | Kosovo | 400 | [6 empty] | Nicaragua | 700 | Taiwan | 15806
| Malawi | 180 | [10 empty] | Latvia | 1100 | [6 empty] | Panama | 1000 | Thailand | 41047
| Mauritania | 570 | [10 empty] | Lithuania | 1000 | [6 empty] | Paraguay | 800 | Vietnam | 55531
| Morocco | 16500 | [10 empty] | Luxembourg | 1217 | [6 empty] | Peru | 9000
| Mozambique | 1184 | [10 empty] | Macedonia | 683 | [6 empty] | Suriname | 114
| Namibia | 501 | [10 empty] | Netherlands | 2500 | [6 empty] | Trinidad and Tobago | 654
| Niger | 73 | [10 empty] | Norway | 1500 | [6 empty] | Uruguay | 620
| Nigeria | 16400 | [10 empty] | Poland | 15919 | [6 empty] | Venezuela | 7700
| Rwanda | 100 | [10 empty] | Portugal | 6000
| Senegal | 4689 | [10 empty] | Romania | 7500
| Sierra Leon | 335 | [10 empty] | Serbia | 1831
| South Africa | 11560 | [10 empty] | Slovakia | 2915
| Sudan | 3477 | [10 empty] | Slovenia | 1000
| Tanzania | 2581 | [10 empty] | Spain, including Canary Islands | 15939
| Togo | 1605 | [10 empty] | Sweden | 2500
| Tunisia | 7241 | [10 empty] | Switzerland | 4467
| Uganda | 1600 | [10 empty] | Turkey | 63879
| Zambia | 1200 | [10 empty] | United Kingdom | 8500
| Zimbabwe | 1000
Data from:
van Oss, H. G. Minerals yearbook: cement 2012. 16.11-16.38. (Bureau of Mines, 2014).
UN. UN Comtrade Database: Cement (portland, aluminous, slag or hydraulic), <comtrade.un.org/data/> (2015).

## Supplementary Data Sheet 2
Supplementary Materials in Cement by Type for Each Region
Approximate Ust of Mineral Admixtures and Filler
Region | Percent use by mass | % fly ash | % ground granulated blast furnace slag | % limestone | % other
Africa | 19% | 10% | 6% | 64% | 20%
Australia and New Zealand | 16% | 12% | 32% | 52% | 3%
Brazil | 29% | 10% | 49% | 27% | 15%
Canada | 18% | 19% | 45% | 22% | 14%
China | 24% | 19% | 36% | 34% | 10%
Commonwealth of Independent States | 15% | 2% | 73% | 7% | 19%
Europe | 22% | 13% | 41% | 30% | 16%
India | 25% | 72% | 21% | 2% | 5%
Japan | 23% | 1% | 95% | 0% | 4%
Middle East | 14% | 6% | 25% | 41% | 28%
Remaining Americas | 26% | 5% | 27% | 37% | 32%
Remaining Asia and Oceania | 16% | 11% | 20% | 50% | 19%
United States | 12% | 21% | 38% | 20% | 21%
Based on available data from:
[1] GNR. Global Cement Database on CO₂ and Energy Information, <http://www.wbcsdcement.org/GNR-2013/index.html> (2014).

## Supplementary Data Sheet 3
Use of Cement in the Production of Concrete and Mortar by Region
Region | Percent cement used in concrete | Percent cement used in mortar (assumed to be remainder, based on Xi et al. [3])
Africa a | 70.37% | 29.63%
Aus. & N.Z. a | 70.37% | 29.63%
Brazil a | 70.37% | 29.63%
Canada a | 70.37% | 29.63%
China b | 71.94% | 28.06%
C.I.S. c | 52.36% | 47.64%
Europe c | 62.5% | 37.5%
India a | 70.37% | 29.63%
Japan d | 79.27% | 20.73%
Middle East c | 70.25% | 29.75%
R. Americas a | 70.37% | 29.63%
R. Asia & Oceania a | 70.37% | 29.63%
U.S. e | 92.3% | 7.701%
a Data based on weighted average of percent cement used in concrete and country production of cement for 2012 for country data available from ERMCO [1] (namely: Austria, Belgium, Czech Republic, Denmark, Finland, France, Germany, Ireland, Italy, Netherlands, Poland, Portugal, Slovakia, Spain, Sweden, Switzerland, United Kingdom, Israel, Norway, Turkey, Russia, Japan, U.S.A.)
b Data based on country specific results from Xi et al. [3]
c Data weighted by country specific data within the region and weighted average results (a) for remaining cement production
d Data based on country specific results from ERMCO [1]
e Data based on country specific results from USGS [2]
Data from:
[1] ERMCO. Ready-mixed Concrete Industry Statistics Year 2013. (Brussels, Belgium, 2014).
[2] van Oss, H. G. Minerals yearbook: cement 2012. 16.11-16.38. (Bureau of Mines, 2015).
[3] Xi, F. et al. Substantial global carbon uptake by cement carbonation. Nature Geoscience 9, 880-883, doi:10.1038/NGEO2840 (2016).

## Supplementary Data Sheet 4
Concrete and Mortar Mixtures Assessed
Concrete mixtures used to assess water demand (based on [1]); units in kg/m3 unless otherwise noted | [7 empty] | Mortar mixtures used to assess water demand (based on [2, 3]); units in kg/m3 unless otherwise noted
Mixtures containing fly ash | [7 empty] | Mixtures | binder | water | fine aggregate
Mixtures | cement | water | fine aggregate | coarse aggregate | fly ash | fcm (MPa) |  | 1 | 777.8724 | 388.9362 | 2000.243
1 | 247.027 | 228.5 | 1235.429 | 534.8133 | 0 | 20.5108 |  | 2 | 847.7021 | 423.851 | 1956.236
2 | 315.1724 | 228.5 | 1178.66 | 508.6218 | 0 | 31.40527 |  | 3 | 777.8724 | 388.9362 | 2000.243
3 | 380.8333 | 228.5 | 1095.538 | 472.807 | 0 | 40.98642 |  | 4 | 881.4772 | 440.7386 | 1934.95
4 | 507.7778 | 228.5 | 947.41825 | 410.084875 | 0 | 56.41635 |  | 5 | 777.8724 | 388.9362 | 2000.243
5 | 207.5549 | 226.5 | 1230.8645 | 529.422075 | 30.86615 | 20.64928 |  | 6 | 625.1838 | 312.5919 | 2143.487
6 | 262.9029 | 226.5 | 1197.6725 | 516.787875 | 39.09712 | 31.11179 |  | 7 | 684.2617 | 342.1308 | 2105.421
7 | 315.4835 | 226.5 | 1123.131875 | 485.1515 | 46.91654 | 40.19643 |  | 8 | 625.1838 | 312.5919 | 2143.487
8 | 438.1715 | 226.5 | 949.2545 | 410.181075 | 65.16187 | 57.53803 |  | 9 | 713.0206 | 356.5103 | 2086.89
9 | 203.5556 | 229 | 1242.001 | 535.3502 | 50.88889 | 21.11154 |  | 10 | 625.1838 | 312.5919 | 2143.487
10 | 252.6897 | 229 | 1200.48225 | 518.6320125 | 63.17241 | 31.13544
11 | 305.3333 | 229 | 1115.491 | 481.6112 | 76.33333 | 41.09415
12 | 407.1111 | 229 | 952.633 | 409.59905 | 101.7778 | 57.3337
13 | 199.1438 | 232 | 1255.855 | 542.2146875 | 65.99904 | 20.5737
14 | 248.9298 | 232 | 1188.047 | 512.9994 | 82.4988 | 30.99346
15 | 303.0449 | 232 | 1098.824 | 474.2385875 | 100.4333 | 41.53197
16 | 387.2241 | 232 | 975.61075 | 420.56715 | 128.3315 | 55.65382
17 | 200.5984 | 235.5 | 1252.775375 | 541.1177 | 84.85611 | 20.47104
18 | 245.1759 | 235.5 | 1179.620375 | 509.1714 | 103.713 | 30.18978
19 | 300.8976 | 235.5 | 1078.1435 | 465.100475 | 127.2842 | 41.73112
20 | 389.397 | 235.5 | 939.835375 | 405.1667 | 164.7207 | 57.68462
21 | 206.6667 | 240.25 | 1235.83 | 533.6737 | 103.3333 | 20.68974
22 | 256.2667 | 240.25 | 1148.798 | 496.732 | 128.1333 | 31.26979
23 | 305.0794 | 240.25 | 1072.241 | 464.2535 | 152.5397 | 41.18177
24 | 400.4167 | 240.25 | 955.6928 | 414.8232 | 200.2083 | 58.10052
25 | 212.8165 | 244 | 1230.438 | 531.209325 | 123.7352 | 20.60108
26 | 268.3338 | 244 | 1137.864 | 491.168925 | 156.014 | 32.05015
27 | 324.8252 | 244 | 1055.39 | 455.588325 | 188.859 | 43.03185
28 | 411.4452 | 244 | 956.3084375 | 412.898125 | 239.2214 | 57.77634
Mixtures containing ground granluated blast furnace slag
Mixtures | cement | water | fine aggregate | coarse aggregate | ground granulated blast furnace slag | fcm (MPa)
1 | 234.2105 | 222.5 | 744.66225 | 1130.1933 | 0 | 20.22973
2 | 306.8966 | 222.5 | 698.7403125 | 1059.952575 | 0 | 31.03094
3 | 386.9565 | 222.5 | 654.4738125 | 992.252175 | 0 | 41.2729
4 | 556.25 | 222.5 | 589.026 | 892.1632 | 0 | 57.56785
5 | 192.8793 | 222.5 | 742.4269 | 1126.2506 | 41.33127 | 20.16926
6 | 252.7383 | 222.5 | 699.3466 | 1060.7234 | 54.15822 | 30.74645
7 | 318.6701 | 222.5 | 650.4979 | 987.7796 | 68.28645 | 40.72537
8 | 458.0882 | 222.5 | 573.1556 | 873.0944 | 98.16176 | 56.53013
9 | 171.7838 | 227 | 736.8245375 | 1117.9163 | 73.62162 | 20.9975
10 | 219.1724 | 227 | 701.9963375 | 1064.6107 | 93.93103 | 31.56076
11 | 264.8333 | 227 | 662.9444 | 1005.1452 | 113.5 | 40.71552
12 | 353.1111 | 227 | 598.53185 | 907.2348 | 151.3333 | 55.2707
13 | 161.2745 | 235 | 719.724375 | 1092.60425 | 115.1961 | 20.56696
14 | 203.0864 | 235 | 688.9736 | 1045.489 | 145.0617 | 31.75302
15 | 238.4058 | 235 | 649.1748 | 984.9960625 | 170.2899 | 40.69724
16 | 304.6296 | 235 | 576.694375 | 875.04825 | 217.5926 | 55.49962
17 | 163.8333 | 245.75 | 685.94375 | 1040.88875 | 163.8333 | 20.93751
18 | 196.6 | 245.75 | 671.1984375 | 1018.193 | 196.6 | 30.27872
19 | 234.0476 | 245.75 | 617.2979375 | 936.9269375 | 234.0476 | 40.67312
20 | 307.1875 | 245.75 | 497.292 | 756.456 | 307.1875 | 58.81932
21 | 166.8981 | 257.5 | 666.5000625 | 1005.881875 | 214.5833 | 20.65773
22 | 204.8295 | 257.5 | 631.48725 | 958.0225 | 263.3523 | 31.61149
23 | 237.1711 | 257.5 | 571.3130625 | 867.131875 | 304.9342 | 40.80398
24 | 300.4167 | 257.5 | 445.3865625 | 673.406875 | 386.25 | 57.34724
25 | 175.4861 | 270.75 | 631.712 | 959.796 | 275.7639 | 20.75296
26 | 210.5833 | 270.75 | 592.375 | 899.625 | 330.9167 | 30.23431
27 | 247.7451 | 270.75 | 501.2595625 | 760.4574375 | 389.3137 | 40.09267
28 | 323.9744 | 270.75 | 297.6220625 | 449.5149375 | 509.1026 | 58.4097
Mixtures containing limestone
Mixtures | superplasticizer | cement | water | fine aggregate | coarse aggregate | limestone | fcm (MPa)
1 | 0.6087 | 205.5556 | 185 | 626.156 | 1200 | 0 | 20.34464
2 | 0.6087 | 255.1724 | 185 | 721.071625 | 1200 | 0 | 30.28744
3 | 0.6087 | 308.3333 | 185 | 713.216 | 1200 | 0 | 40.24389
4 | 0.6087 | 411.1111 | 185 | 620.5715 | 1200 | 0 | 56.60112
5 | 0.6087 | 190.6061 | 185 | 681.964625 | 1200 | 33.63636 | 20.86652
6 | 0.6087 | 241.9231 | 185 | 723.9235 | 1200 | 42.69231 | 31.80534
7 | 0.6087 | 285.9091 | 185 | 692.4215 | 1200 | 50.45455 | 40.46691
8 | 0.6087 | 393.125 | 185 | 569.516 | 1200 | 69.375 | 58.07644
9 | 0.6087 | 191.3793 | 185 | 721.071625 | 1200 | 63.7931 | 20.73326
10 | 0.6087 | 241.3043 | 185 | 704.079625 | 1200 | 80.43478 | 31.22644
11 | 0.6087 | 292.1053 | 185 | 642.316625 | 1200 | 97.36842 | 41.02915
12 | 0.6087 | 396.4286 | 185 | 508.3735 | 1200 | 132.1429 | 57.71717
13 | 0.6087 | 192.4 | 185 | 719.830625 | 1200 | 103.6 | 20.78081
14 | 0.6087 | 240.5 | 185 | 661.54 | 1200 | 129.5 | 30.46141
15 | 0.6087 | 300.625 | 185 | 569.516 | 1200 | 161.875 | 41.36376
16 | 0.6087 | 400.8333 | 185 | 437.144 | 1200 | 215.8333 | 56.16813
17 | 0.6087 | 193.8095 | 185 | 678.241625 | 1200 | 158.5714 | 20.78787
18 | 0.6087 | 239.4118 | 185 | 596.304625 | 1200 | 195.8824 | 31.72269
19 | 0.6087 | 290.7143 | 185 | 508.3735 | 1200 | 237.8571 | 43.5552
20 | 0.6087 | 370 | 185 | 397.746625 | 1200 | 302.7273 | 59.80121
Mixtures containing natural pozzolans
Mixtures | superplasticizer | cement | water | fine aggregate | coarse aggregate | nat pozz | fcm (MPa)
1 | 1.19345 | 205.5556 | 185 | 626.156 | 1200 | 0 | 20.34464
2 | 1.19345 | 255.1724 | 185 | 721.071625 | 1200 | 0 | 30.28744
3 | 1.19345 | 308.3333 | 185 | 713.216 | 1200 | 0 | 40.24389
4 | 1.19345 | 411.1111 | 185 | 620.5715 | 1200 | 0 | 56.60112
5 | 1.19345 | 202.9032 | 185 | 706.561625 | 1200 | 35.80645 | 21.24907
6 | 1.19345 | 251.6 | 185 | 719.830625 | 1200 | 44.4 | 31.00987
7 | 1.19345 | 314.5 | 185 | 661.54 | 1200 | 55.5 | 42.4913
8 | 1.19345 | 419.3333 | 185 | 540.205625 | 1200 | 74 | 58.22373
9 | 1.19345 | 185 | 185 | 724.544 | 1200 | 79.28571 | 20.95511
10 | 1.19345 | 225.2174 | 185 | 704.079625 | 1200 | 96.52174 | 30.16147
11 | 1.19345 | 272.6316 | 185 | 642.316625 | 1200 | 116.8421 | 40.36291
12 | 1.19345 | 370 | 185 | 508.3735 | 1200 | 158.5714 | 58.09584
13 | 1.19345 | 169.5833 | 185 | 713.216 | 1200 | 138.75 | 21.47534
14 | 1.19345 | 214.2105 | 185 | 642.316625 | 1200 | 175.2632 | 31.7607
15 | 1.19345 | 254.375 | 185 | 569.516 | 1200 | 208.125 | 40.16613
16 | 1.19345 | 370 | 185 | 397.746625 | 1200 | 302.7273 | 59.40322
Data from:
[1] Miller, S. A., Horvath, A. & Monteiro, P. J. M. Readily implementable techniques can cut annual CO2 emissions from the production of concrete by over 20%. Environmental Research Letters 11, 074029 (2016).
[2] PCA. Masonry Information: Mortar Cement: Product Data Sheet. (Portland Cement Association, 2002).
[3] Dubovoy, V.S. & Ribar, J.W.. Masonry Cement Mortars - A Laboraotry Invesntigation. (Portland Cement Association, 1990).

## Supplementary Data Sheet 5
Air Pollutant Emissions by Fuel Type for Kilns, Regional Fuel Use by Type in Kilns, and Regional Kiln Technologies
distribution input parameters for kg emissions/MJ
Fuel |  | CO2 |  |  |  |  | CH4 |  |  |  |  | N2O |  |  |  |  | NOX |  |  |  |  | SOX |  |  |  |  | PM10 |  |  |  |  | PM2.5
|  | distribution | parameters | values |  |  | distribution | parameters | values |  |  | distribution | parameters | values |  |  | distribution | parameters | values |  |  | distribution | parameters | values |  |  | distribution | parameters | values |  |  | distribution | parameters | values
Coal* |  | lognormal | mu, sig | -2.322594 | 0.08045563 |  | lognormal | mu, sig | -11.72225 | 0.6942555 |  | lognormal | mu, sig | -13.65623 | 0.8165079 |  | lognormal | mu, sig | -9.358411 | 0.8586472 |  | lognormal | mu, sig | -8.312895 | 0.8038882 |  | lognormal | mu, sig | -10.12047 | 1.389991 |  | lognormal | mu, sig | -11.32236 | 1.22936
Oil |  | lognormal | mu, sig | -2.631092 | 0.1037044 |  | lognormal | mu, sig | -12.86671 | 0.3858877 |  | lognormal | mu, sig | -14.57067 | 0.6293557 |  | lognormal | mu, sig | -10.18068 | 0.4853128 |  | lognormal | mu, sig | -11.53073 | 0.04336214 |  | lognormal | mu, sig | -14.01121 | 1.62237 |  | lognormal | mu, sig | -14.682 | 1.357356
Gas** |  | lognormal | mu, sig | -2.432095 | 0.842664 |  | lognormal | mu, sig | -13.81551 | 0 |  | lognormal | mu, sig | -16.1181 | 0 |  | lognormal | mu, sig | -10.44445 | 0.4735375 |  | triangular | high, low, med | 2.05e-06 | 2.53e-07 | 2.54e-07 | triangular | high, low, med | 2.53e-06 | 4.72e-07 | 2.4e-06 | triangular | high, low, med | 2.53e-06 | 4.72e-07 | 2.4e-06
Biomass*** |  | lognormal | mu, sig | -2.534919 | 0.2869391 |  | lognormal | mu, sig | -12.00675 | 1.778107 |  | lognormal | mu, sig | -14.01568 | 1.562545 |  | uniform | min, max | 9.46e-05 | 0.000211 |  | lognormal | mu, sig | -11.44079 | 0 |  | lognormal | mu, sig | -9.743308 | 0.9084822 |  | lognormal | mu, sig | -9.975025 | 0.5965977
Fossil Waste***** |  | lognormal | mu, sig | -2.297914 | 0.280015 |  | lognormal | mu, sig | -11.09133 | 1.354025 |  | lognormal | mu, sig | -12.67442 | 0.4904146 |  | triangular | high, low, med | 1.09e-05 | 6.31e-06 | 9.17e-06 | triangular | high, low, med | 2.16e-05 | 1.47e-05 | 1.57e-05 | uniform | min, max | 1.06e-05 | 1.19e-05 |  | uniform | min, max | 1.06e-05 | 1.19e-05
PetCoke |  | lognormal | mu, sig | -2.327903 | - |  | lognormal | mu, sig | -12.7169 | - |  | lognormal | mu, sig | -14.32634 | - |  | lognormal | mu, sig | -9.955858 | 0 |  | lognormal | mu, sig | -8.931354 | 0 |  | lognormal | mu, sig | -12.82985 | 0 |  | lognormal | mu, sig | -12.82985 | 0
Natural Gas |  | lognormal | mu, sig | -2.880619 | - |  | lognormal | mu, sig | -13.81551 | - |  | lognormal | mu, sig | -16.1181 | - |  | lognormal | mu, sig | -10.42841 | 0.5788622 |  | lognormal | mu, sig | -15.19029 | - |  | lognormal | mu, sig | -12.939 | - |  | lognormal | mu, sig | -12.939 | -
Solid Waste**** |  | triangular | high, low, med | 0.143 | 0.0917 | 0.106 | triangular | high, low, med | 3e-05 | 2e-06 | 3e-05 | triangular | high, low, med | 4e-06 | 1.5e-06 | 4e-06 | uniform | min, max | 3.25e-05 | 3.83e-05 |  | uniform | min, max | 1.04e-05 | 1.1e-05 |  | lognormal | mu, sig | -8.160664 | - |  | lognormal | mu, sig | -8.160664 | -
Liquid Waste***** |  | lognormal | mu, sig | -2.613195 | - |  | lognormal | mu, sig | -10.41431 | - |  | lognormal | mu, sig | -12.42922 | - |  | triangular | high, low, med | 1.09e-05 | 6.31e-06 | 9.17e-06 | triangular | high, low, med | 2.16e-05 | 1.46e-05 | 1.57e-05 | uniform | min, max | 1.06e-05 | 1.19e-05 |  | uniform | min, max | 1.06e-05 | 1.19e-05
Note: for data sources with only unfiltered emissions, 80% filtering rate was estimated
* modeled as an including bituminous, subbituminous, anthracite, and lignite
** modeled as including natural gas and liquified gas; PM10 and PM2.5 given as same distributions as recommended for natural gas
*** modeled as wood and wood waste
**** PM10 and PM2.5 emissions assumed to be equivalent due to lack of differentiating data; lower heating value approximated as equivalent to wood waste
***** modeled based on waste oil
For HVFO: assumed to have the same range as oils
For "Other" fuel: assumed to have the range of all fuels reported
For Tires: assumed to have the same range as solid waste
% Fuel by Type
Region | Coal | Oil | Natural Gas | Biomass | Fossil Waste | PetCoke | Solid Waste* | Liquid Waste
Africa | 29.58% | 36.72% | 29.58% | 2.17% | 1.963% | 0% | 0% | 0%
Australia and New Zealand** | 57.6% | 1.6% | 40% | 1.6% | 0% | 0% | 0% | 0%
Brazil | 20.43% | 40.86% | 37.6% | 10.88% | 1.6% | 0% | 0% | 0%
Canada | 61.56% | 5.919% | 21.31% | 1.744% | 9.468% | 0% | 0% | 0%
China | 93.37% | 5.96% | 0% | 0.2478% | 0.425% | 0% | 0% | 0%
Commonwealth of Independent States | 6.931% | 23.76% | 67.33% | 0.03831% | 1.937% | 0% | 0% | 0%
Europe | 56.26% | 7.76% | 1.94% | 10.33% | 23.71% | 0% | 0% | 0%
India | 96.57% | 1.006% | 1.006% | 0.5316% | 0.8886% | 0% | 0% | 0%
Japan** | 83.4% | 5.6% | 3.6% | 3.6% | 3.6% | 0% | 0% | 0%
Middle East | 0% | 66.84% | 30.38% | 0.7528% | 2.027% | 0% | 0% | 0%
Remaining Americas | 19.49% | 42.89% | 23.39% | 5.715% | 8.514% | 0% | 0% | 0%
Remaining Asia and Oceania | 75.17% | 6.755% | 4.98% | 5.967% | 7.133% | 0% | 0% | 0%
United States | 57.47% | 0.6016% | 11.09% | 0% | 0% | 15.41% | 10.06% | 5.359%
* includes tire waste
** includes "other" energy sources as equivalent parts of the fuels listed
% Kiln by Type
Region | DRY WITH PREHEATER AND PRECALCINER | DRY WITH PREHEATER WITHOUT PRECALCINER | DRY WITHOUT PREHEATER (LONG DRY KILN) | MIXED KILN TYPE | SEMI-WET/SEMI DRY | WET / SHAFT KILN
Africa | 79.4% | 14.24% | 0% | 5.784% | 0% | 0.5781%
Australia and New Zealand | 90.91% | 3.03% | 0% | 0% | 0.5051% | 7.576%
Brazil | 68.59% | 19.62% | 0% | 11.79% | 0% | 0%
Canada | 63.26% | 36.74% | 0% | 0% | 0% | 0%
China | 100% | 0% | 0% | 0% | 0% | 0%
Commonwealth of Independent States | 33.33% | 0% | 0% | 0% | 0% | 66.67%
Europe | 48.46% | 28.86% | 6.556% | 5.982% | 6.724% | 3.423%
India | 96.02% | 3.978% | 0% | 0% | 0% | 0%
Japan | 86% | 14% | 0% | 0% | 0% | 0%
Middle East | 95.95% | 4.05% | 0% | 0% | 0% | 0%
Remaining Americas | 51.52% | 25.07% | 1.102% | 21.39% | 0% | 0.9124%
Remaining Asia and Oceania | 83.28% | 8.762% | 0% | 7.958% | 0% | 0%
United States | 68.18% | 11.96% | 5.942% | 9.715% | 0% | 4.206%
Kiln Energy Efficiency
| med (GJ/t) | low (GJ/t) | high (GJ/t)
DRY WITH PREHEATER AND PRECALCINER | 3.387551 | 4.057415 | 3.021684
DRY WITH PREHEATER WITHOUT PRECALCINER | 3.680331 | 3.971887 | 3.487618
DRY WITHOUT PREHEATER (LONG DRY KILN) | 3.815732 | 5.187155 | 3.48316
SEMI-WET/SEMI DRY | 3.901468 | 5.356592 | 3.784577
WET / SHAFT KILN | 5.553738 | 7.028961 | 5.011119
MIXED KILN (estimated as average of others) | 4.067764 | 5.120402 | 3.757632
Data in part from:
EPA. AP 42, Fifth Edition, Volume I Chapter 1: External Combustion Sources. (United States Environmental Protection Agency, Research Triangle Park, NC, 1995).
For solid waste and waste oil, data based on:
EPA. Air Emissions Inventories, Volume 2 Chapter 14: Uncontrolled Emission Factor Listing for Criteria Air Pollutants. (United States Environmental Protection Agency, Eastern Research Group Inc., 2001).
GREET, The Greenhouse Gases, Regulated Emissions, and Energy Use In Transportation Model, GREET 1.8d.1, developed by Argonne National Laboratory, Argonne, IL, released August 26, 2010.
IPCC Guidelines for National Greenhouse Gas Inventories: Volume 2: Energy. (Intergovernmental Panel on Climate Change, 2006)
GNR. Global Cement Database on CO₂ and Energy Information, <http://www.wbcsdcement.org/GNR-2013/index.html> (2014).
van Oss, H. G. Minerals yearbook: cement 2012. 16.11-16.38. (Bureau of Mines, 2015).

## Supplementary Data Sheet 6
Electricity by Fuel Type by Region
Region
Electricity by fuel type | Africa | Australia & New Zealand | Brazil | Canada | China | Commonwealth of Independent States | Europe | India | Japan | Middle East | Remaining Americas | Remaining Asia and Oceania | United States
Coal | 11.69% | 68.21% | 2.201% | 14.46% | 77.74% | 19.93% | 27.24% | 68.03% | 27.21% | 1.737% | 7.404% | 26.51% | 45.55%
Oil | 17.14% | 1.185% | 3.116% | 1.217% | 0.315% | 0.8507% | 2.512% | 2.754% | 8.707% | 31.15% | 17.95% | 11.25% | 1.098%
Natural Gas | 48.25% | 15.65% | 7.074% | 8.54% | 1.703% | 48.03% | 27.87% | 12.27% | 27.21% | 64.81% | 33.39% | 40.26% | 23.25%
Biomass | 0.1784% | 1.591% | 6.091% | 1.433% | 0.2704% | 0.2089% | 2.993% | 0.2146% | 2.095% | 0.00516% | 2.282% | 0.5678% | 1.723%
Other (includes nuclear, hydro, geothermal, solar, and wind) | 22.75% | 13.36% | 81.52% | 74.35% | 19.97% | 30.98% | 39.39% | 16.73% | 34.78% | 2.291% | 38.98% | 21.42% | 28.39%
Data in part from:
IEA. IEA Statistics: Electricity Information. (International Energy Agency, Paris, France, 2012).
Legal disclaimer for data pertaining to electricity mixes: This work is partially based on the IEA. IEA Statistics: Electricity Information. (International Energy Agency, Paris, France, 2012) developed by the International Energy Agency, © OECD/IEA [2012] but the resulting work has been prepared by Sabbie Miller and does not necessarily reflect the views of the International Energy Agency
Example formula for calculating average electricity fuel mixes

## Supplementary Data Sheet 7
Process-related Air Pollutants for Concrete Constituents
Clinker Production [1-6] | kg / tonne clinker from kilns (for air pollutants values are based on the difference of values reported and those from fuel; for carbon dioxide emissions, values are based on calcination of a 65% lime-based clinker)
| NOX | SOX | VOC | CO | CO2 |  |  | PM10 |  | PM2.5
[6 empty] | distribution | parameters | values |  | values
DRY WITH PREHEATER AND PRECALCINER | 1.831813 | 0.04523996 | - | 1.761756 | 510 | uniform | min, max | 4.84e-06 | 0.0002245 | 4.84e-06 | 0.0002245
DRY WITH PREHEATER WITHOUT PRECALCINER | 2.108635 | - | - | 0.4484508 | 510 | uniform | min, max | 4.84e-06 | 0.0002245 | 4.84e-06 | 0.0002245
DRY WITHOUT PREHEATER (LONG DRY KILN) | 2.697915 | 4.365231 | - | 0.06692221 | 510 | uniform | min, max | 4.84e-06 | 0.0002245 | 4.84e-06 | 0.0002245
MIXED KILN TYPE* | 2.491127 | 1.900715 | - | 0.5709543 | 510 | uniform | min, max | 4.84e-06 | 0.0002245 | 4.84e-06 | 0.0002245
SEMI-WET/SEMI DRY** | 2.91032 | 3.721652 | - | 0.02230095 | 510 | uniform | min, max | 4.84e-06 | 0.0002245 | 4.84e-06 | 0.0002245
WET / SHAFT KILN | 3.377962 | 3.529909 | - | 0.01407689 | 510 | uniform | min, max | 4.84e-06 | 0.0002245 | 4.84e-06 | 0.0002245
"-" assumed to be negligible
* modeled as an average of Dry with Preheater, Dry with Preheater and Precalciner, Long Dry, and Wet Kilns
** modeled as an average of Long Dry and Wet Kilns
Note: PM10 and PM2.5 emissions modeled as a function of raw material aquistion as noted for other materials below
Other Materials [4-6] | kg emissions / kg material
|  |  | PM10 |  | PM2.5 |  | NOx
| distribution | parameters | values |  | values
Limestone | uniform | min, max | 4.84e-06 | 0.0002245 | 4.84e-06 | 0.0002245 | -
Natural pozzolans | uniform | min, max | 4.84e-06 | 0.0002245 | 4.84e-06 | 0.0002245 | -
Fine aggregate | uniform | min, max | 4.84e-06 | 0.0002245 | 4.84e-06 | 0.0002245 | -
Coarse aggregate | uniform | min, max | 4.84e-06 | 0.0002245 | 4.84e-06 | 0.0002245 | -
"-" assumed to be negligible from non-fuel based sources based on [6]
Batching Emissions [4, 5, 7] | kg emissions / kg material (except batching, which is kg of emssions / cubic meter of concrete or mortar)
|  |  | PM10 |  |  | PM2.5
| distribution | parameters | values |  |  | values
General Batching | uniform | min, max | 0 | 0.0593 |  | 0 | 0.0593
Coarse Aggregate Transfer | uniform | min, max | 1.7e-06 | 1.5e-05 |  | 1.7e-06 | 1.5e-05
Fine Aggregate Transfer | uniform | min, max | 5.1e-07 | 1.5e-05 |  | 5.1e-07 | 1.5e-05
Cement Unloading | uniform | min, max | 4.958333e-08 | 1.7e-07 |  | 4.958333e-08 | 1.7e-07
Mineral Admixture Unloading | constant |  | 2.4e-06 |  |  | 2.4e-06
Hopper Loading | uniform | min, max | 1.3e-06 | 5e-06 |  | 1.3e-06 | 5e-06
Mixture Loading*** | triangular | high, low, med | 1.31e-05 | 4.225806e-07 | 8.451613e-07 | 1.31e-05 | 4.225806e-07 | 8.451613e-07
* assumed to be mixed by truck
Note: due to limited availability in data, PM2.5 emissions modeled as equivalent to PM10 emissions
[1] EPA. Emission Factor Documentation for AP-42, Section 11.6: Portland Cement Manufacturing. (United States Environmental Protection Agency, Office of Air Quality Planning and Standards, Emission Inventory Branch, 1994).
[2] van Oss, H. G. Minerals yearbook: cement 2012. 16.11-16.38. (Bureau of Mines, 2015).
[3] GNR. Global Cement Database on CO₂ and Energy Information, <http://www.wbcsdcement.org/GNR-2013/index.html> (2014).
[4] PM10 and PM2.5 assumed to have equivalent process related emissions (includes controlled PM in processes for which data for PM10 were unavailable); emissions calculated based on total emissions data minus electricity-related emissions based on US data
[5] EPA. Air Emissions Inventories, Volume 2 Chapter 14: Uncontrolled Emission Factor Listing for Criteria Air Pollutants. (United States Environmental Protection Agency, Eastern Research Group Inc., 2001).
[6] EPA. AP 42, Fifth Edition, Volume I: Chapter 11: Mineral Products Industry: Sand and Gravel Processing. (United States Environmental Protection Agency, 1995).
[7] EPA. AP 42, Fifth Edition, Volume I: Chapter 11: Mineral Products Industry: Concrete Batching. (United States Environmental Protection Agency, 2006).

## Supplementary Data Sheet 8
Transportation Distances and Air Pollutants for Transportation Fuel
Region | Regional Electricity Modeled for Fly Ash | % fly ash from local sources | Distance for Transportation b | distribution input parameters for kg emissions/tkm
Africa | Africa | 100% | 150km b | Mode | CO2 |  |  |  | CH4 |  |  |  | N2O |  |  |  | NOX |  |  |  | SOX |  |  |  | PM10 |  |  |  | PM2.5
AU & NZ* | AU & NZ | 100% | 150km b |  | distribution | parameters | values |  | distribution | parameters | values |  | distribution | parameters | values |  | distribution | parameters | values |  | distribution | parameters | values |  | distribution | parameters | values |  | distribution | parameters | values
Brazil | US | 31.1% a | 31.1% transported 150km b; | Water | lognormal | mu, sig | -4.074808 | 0.8133211 | lognormal | mu, sig | -10.84049 | 0.9358024 | lognormal | mu, sig | -15.24147 | 2.010148 | lognormal | mu, sig | -5.202338 | 3.902236 | lognormal | mu, sig | -10.80879 | 1.091791 | lognormal | mu, sig | -13.19048 | 2.606846 | triangular | high, low, med | 9.02e-08 | 7.69e-09 | 4.14e-08
|  |  | 68.9% transported 7320km c | Rail | uniform | min, max | 0.0212 | 0.0242 | uniform | min, max | 2.35e-05 | 2.74e-05 | uniform | min, max | 4.9e-07 | 8.96e-06 | uniform | min, max | 0 | 0.000516 | uniform | min, max | 1.01e-05 | 3.31e-05 | uniform | min, max | 1.887e-07 | 1.28e-05 | uniform | min, max | 0 | 9.02e-08
Canada | Canada | 100% | 150km b | Road | lognormal | mu, sig | -1.817368 | 0.8317581 | lognormal | mu, sig | -8.516297 | 0.9212996 | lognormal | mu, sig | -12.94423 | 1.458151 | lognormal | mu, sig | -5.540941 | 2.7188 | lognormal | mu, sig | -9.390871 | 0.8869703 | lognormal | mu, sig | -10.68849 | 1.124644 | lognormal | mu, sig | -10.56 | 1.12
China | China | 88.9% a | 88.9% transported 150km b;
|  |  | 11.1% transported 11660km c | *non-methane VOC
C.I.S. | C.I.S. | 100% | 150km b
Europe | Europe | 100% | 150km b
India | Europe/C.I.S. | 35.1% d | 35.1% transported 150km b; | Data in part from:
|  |  | 64.9% transported 5735km c | NREL. U.S. Life Cycle Inventory Database. 2012 [cited 2012 November, 19]; Available from: https://www.lcacommons.gov/nrel/search.
Japan | Japan | 100% | 150km b | European Commission. Joint Research Centre. 2017 [cited 2018 April 1]; Available from: http://eplca.jrc.ec.europa.eu/ELCD3/.
Middle East | Africa | 30.5% | 30.5% transported 150km b;
69.5% transported 4320km b
R. Americas | R. Americas | 68.2% a | 68.2% transported 150km b;
31.8% transported 7300km c
R. Asia & Oceania | R. Asia | 100% | 150km b
US | US | 100% | 150km b
* note: 20% of cement is modeled as imported by freighter 7500km
a remaining SCMs assumed to be produced and shipped from the U.S.
b transportation modeled as by rail
c transportation modeled as by freighter
d remaining fly ash from Europe/C.I.S.

## Supplementary Data Sheet 9
Uncertainty factors
calculated using methods presented by [1,2] | [7 empty] | uncertainty factor
|  | u1 (reliability) | u2 (completeness) | u3 (temporal correlation) | u4 (geographical correlation) | u5 (technological correlation) | ub (basic uncertainty)** | standard dev | extra notes | US (if different) | Europe (if different)
Mixture proportions |  | 1 | 1.2 | 1.1 | 1.1 | 1.05 | 1.05 | 1.125808 | based on experimental mixtures and code, see data sheet 9
Process Related Air Emissions
Process
clinker (and 95% clinker cement) production |  | 1 | 1 | 1.1 | 1.1 | 1.05 | 1.05 | 1.078652 | uncertainty parameters based on data from [3]; therefore, US has a u2 and u4 of 1.0 | 1.060597
aggregate production |  | 1 | 1 | 1.1 | 1.1 | 1.05 | 1.05 | 1.078652 | uncertainty parameters based on data from [3]; therefore, US has a u2 and u4 of 1.0 | 1.060597
natural pozzolans and limestone production |  | 1 | 1 | 1.1 | 1.1 | 1.05 | 1.05 | 1.078652 | uncertainty parameters based on data from [3]; therefore, US has a u2 and u4 of 1.0 | 1.060597
Energy Related Water Consumption
Process | components
kilns | kiln efficiency | 1 | 1.05 | 1 | 1.02 | 1.05 | 1.05 | 1.044354 | uncertainty parameters based on data from [4]
| emissions for fuel combustion | 1 | 1 | 1.1 | 1.1 | 1.05 | 1.05 | 1.078652 | uncertainty parameters based on data from [3,5]; therefore, US has a u2 and u4 of 1.0 & for lead, u3 = 1.2 | 1.060597
electricity | electricity requirement* | 1 | 1 | 1 | 1.1 | 1.05 | 1.05 | 1.060597 | uncertainty parameters based on data from [6]; therefore, US has a u2 and u4 of 1.0 | 1.035102
| electricity requirement for plasticizers* | 1 | 1.05 | 1.03 | 1.1 | 1.05 | 1.05 | 1.067567 | uncertainty parameters based on data from [7]; therefore, Europe has a u4 of 1.0 | 1.038245 | 1.045781
| emissions for fuel combustion | 1 | 1 | 1 | 1.1 | 1.05 | 1.05 | 1.060597 | uncertainty parameters based on data from [3,5]; therefore, US has a u2 and u4 of 1.0 & for lead, u3 = 1.2 | 1.035102
Transportation | components
Truck | emissions from energy demand | 1.1 | 1.05 | 1.1 | 1.1 | 1.05 | 1.05 | 1.097163
Rail | emissions from energy demand | 1.1 | 1.05 | 1.1 | 1.1 | 1.05 | 1.05 | 1.097163
Frieght | emissions from energy demand | 1.1 | 1.05 | 1.1 | 1.1 | 1.05 | 1.05 | 1.097163
distance |  | 1.5 | 1.05 | 1 | 1 | 1 | 2 | 1.495192
* electricity requirement based on [3] with the exception of plasticizers, which is based on [4]
** basic uncertainty noted for CO2 emissions; for combustion emissions: Sox = 1.05; for NOx and N2O = 1.5; for CH4 = 1.4; for PM<10 = 2; for PM2.5 = 3; otherwise assumed to be = 1.05; for process emissions: for PM10 = 2; for PM2.5 = 3; for Pb = 5; otherwise assumed to be 1.05; for transportation demand, ub = 2, and for thermal energy, electricity, and material demand, ub = 1.05
[1] Frischknecht, R. et al. The ecoinvent Database: Overview and Methodological Framework (7pp). The International Journal of Life Cycle Assessment 10, 3-9, doi:10.1065/lca2004.10.181.1 (2005).
[2] Weidema, B. P. & Wesnæs, M. S. Data quality management for life cycle inventories--an example of using data quality indicators. Journal of Cleaner Production 4, 167-174, doi:10.1016/s0959-6526(96)00043-1 (1996).
[3] EPA. Air Emissions Inventories, Volume 2 Chapter 14: Uncontrolled Emission Factor Listing for Criteria Air Pollutants. (United States Environmental Protection Agency, Eastern Research Group Inc., 2001).
[4] GNR. Global Cement Database on CO₂ and Energy Information, <http://www.wbcsdcement.org/GNR-2013/index.html> (2014).
[5] EPA. Locating and Estimating Air Emissions From Sources of Lead and Lead Compounds, U.S. Environmental Protection Agency (1998).
[6] Gursel, A. P. & Horvath, A. GreenConcrete LCA Webtool, <http://greenconcrete.berkeley.edu/concretewebtool.html> (2012).
[7] EFCA. Environmental Product Declaration: Concrete Admixtures – Plasticizers and Superplasticizers. (European Federation of Concrete Admixtures Association Ltd. , Berlin, Germany, 2015).