## Fig. 1a
| White | Black | Blue | Red | Yellow
Wavelength (nm) | k | k | k | k | k
200 | 0.32844 | 0.39465 | 0.26808 | 0.31743 | 0.27273
210 | 0.28024 | 0.36446 | 0.22429 | 0.28261 | 0.24881
220 | 0.32601 | 0.40962 | 0.24437 | 0.28764 | 0.25277
230 | 0.32904 | 0.36124 | 0.22528 | 0.27986 | 0.29529
240 | 0.33858 | 0.3477 | 0.21175 | 0.2598 | 0.25362
250 | 0.3911 | 0.34713 | 0.17832 | 0.26981 | 0.2561
260 | 0.37306 | 0.3632 | 0.17212 | 0.24629 | 0.28743
270 | 0.32632 | 0.38785 | 0.19254 | 0.1942 | 0.24801
280 | 0.33029 | 0.39586 | 0.20755 | 0.27464 | 0.22504
290 | 0.32737 | 0.38188 | 0.2287 | 0.28557 | 0.24808
300 | 0.31993 | 0.35757 | 0.24534 | 0.22283 | 0.25594
310 | 0.33449 | 0.37921 | 0.26367 | 0.19887 | 0.26808
320 | 0.35816 | 0.40383 | 0.26311 | 0.19197 | 0.26389
330 | 0.37452 | 0.38365 | 0.25063 | 0.18477 | 0.24618
340 | 0.37853 | 0.3643 | 0.23474 | 0.19504 | 0.24696
350 | 0.36971 | 0.35596 | 0.23446 | 0.19556 | 0.26645
360 | 0.35349 | 0.35023 | 0.25015 | 0.20464 | 0.27234
370 | 0.336 | 0.34588 | 0.25389 | 0.21764 | 0.28648
380 | 0.31931 | 0.34556 | 0.24818 | 0.23836 | 0.27779
390 | 0.30102 | 0.34514 | 0.25938 | 0.22199 | 0.25709
400 | 0.27904 | 0.34324 | 0.26714 | 0.18271 | 0.22872
410 | 0.25306 | 0.33842 | 0.24803 | 0.17684 | 0.22856
420 | 0.22454 | 0.3336 | 0.24301 | 0.20049 | 0.23812
430 | 0.19465 | 0.32877 | 0.23892 | 0.21904 | 0.22819
440 | 0.16434 | 0.32836 | 0.21465 | 0.19792 | 0.21969
450 | 0.13473 | 0.32856 | 0.21696 | 0.18135 | 0.21412
460 | 0.10679 | 0.32874 | 0.2273 | 0.20128 | 0.21782
470 | 0.08122 | 0.32892 | 0.21158 | 0.20337 | 0.23539
480 | 0.0585 | 0.32686 | 0.20535 | 0.20292 | 0.25189
490 | 0.03893 | 0.32414 | 0.22066 | 0.19633 | 0.26575
500 | 0.02274 | 0.32146 | 0.23948 | 0.19309 | 0.27876
510 | 0.01014 | 0.3188 | 0.26264 | 0.19496 | 0.28553
520 | 0.00633 | 0.31617 | 0.27708 | 0.19942 | 0.29228
530 | 0.00568 | 0.31543 | 0.27544 | 0.20909 | 0.29183
540 | 0.00562 | 0.31517 | 0.27232 | 0.21836 | 0.28727
550 | 0.0055 | 0.31493 | 0.25348 | 0.22394 | 0.28258
560 | 0.00416 | 0.31468 | 0.23454 | 0.22969 | 0.27376
570 | 0.0023 | 0.31444 | 0.22531 | 0.23758 | 0.26498
580 | 5.08255E-4 | 0.3142 | 0.22126 | 0.2466 | 0.25653
590 | 7.39158E-4 | 0.31226 | 0.21687 | 0.25561 | 0.26421
600 | 0.00139 | 0.30946 | 0.2176 | 0.25341 | 0.24753
610 | 0.00159 | 0.30672 | 0.21893 | 0.25096 | 0.22856
620 | 0.00149 | 0.30404 | 0.22075 | 0.24865 | 0.22263
630 | 0.00119 | 0.30142 | 0.23426 | 0.23847 | 0.22116
640 | 7.92539E-4 | 0.29886 | 0.24761 | 0.22818 | 0.21968
650 | 3.86669E-4 | 0.29636 | 0.2608 | 0.21775 | 0.21723
660 | 7.66558E-5 | 0.29392 | 0.27065 | 0.21428 | 0.20783
670 | 2.07658E-4 | 0.2934 | 0.27927 | 0.21978 | 0.1985
680 | 3.52917E-4 | 0.29314 | 0.28774 | 0.22179 | 0.18925
690 | 4.20862E-4 | 0.2929 | 0.29451 | 0.21854 | 0.18097
700 | 4.30122E-4 | 0.29266 | 0.2898 | 0.21324 | 0.185
710 | 3.96751E-4 | 0.29242 | 0.28523 | 0.20479 | 0.18905
720 | 3.34768E-4 | 0.29219 | 0.28077 | 0.19718 | 0.19315
730 | 2.56283E-4 | 0.29196 | 0.27688 | 0.19358 | 0.19728
740 | 1.71625E-4 | 0.29173 | 0.27912 | 0.19943 | 0.19582
750 | 8.98369E-5 | 0.29152 | 0.28129 | 0.20515 | 0.18915
760 | 1.82958E-5 | 0.2913 | 0.28337 | 0.21074 | 0.18267
770 | 3.65742E-5 | 0.28917 | 0.28538 | 0.2162 | 0.17638
780 | 7.50803E-5 | 0.28626 | 0.28479 | 0.21604 | 0.17028
790 | 9.98493E-5 | 0.28338 | 0.28191 | 0.21052 | 0.16112
800 | 1.13254E-4 | 0.28055 | 0.27924 | 0.20498 | 0.14572
810 | 1.17487E-4 | 0.27775 | 0.27675 | 0.19941 | 0.13007
820 | 1.14581E-4 | 0.27498 | 0.27443 | 0.19381 | 0.11418
830 | 1.06242E-4 | 0.27225 | 0.27148 | 0.19304 | 0.09805
840 | 9.39313E-5 | 0.26956 | 0.26698 | 0.20147 | 0.08166
850 | 7.90492E-5 | 0.2669 | 0.26238 | 0.20988 | 0.07384
860 | 6.27619E-5 | 0.26427 | 0.25766 | 0.21826 | 0.0772
870 | 4.60666E-5 | 0.26168 | 0.25283 | 0.2266 | 0.06055
880 | 2.98876E-5 | 0.25911 | 0.24789 | 0.23491 | 0.0539
890 | 1.49555E-5 | 0.25658 | 0.24263 | 0.23818 | 0.05725
900 | 4.73009E-6 | 0.25408 | 0.23708 | 0.23515 | 0.05059
910 | 8.54003E-6 | 0.25263 | 0.23155 | 0.23225 | 0.04393
920 | 1.6649E-5 | 0.25138 | 0.22603 | 0.22947 | 0.04095
930 | 2.2753E-5 | 0.25013 | 0.22053 | 0.2268 | 0.03421
940 | 2.71015E-5 | 0.24887 | 0.21505 | 0.22423 | 0.02274
950 | 2.98762E-5 | 0.24761 | 0.20957 | 0.22177 | 0.01617
960 | 3.13556E-5 | 0.24634 | 0.20292 | 0.21739 | 0.01438
970 | 3.17448E-5 | 0.24507 | 0.19554 | 0.21193 | 0.01391
980 | 3.12224E-5 | 0.24379 | 0.18812 | 0.20659 | 0.01201
990 | 2.99519E-5 | 0.24251 | 0.18067 | 0.20137 | 0.01108
1000 | 2.80827E-5 | 0.24122 | 0.1732 | 0.19627 | 0.00935
1010 | 2.57502E-5 | 0.23993 | 0.16569 | 0.19127 | 0.00829
1020 | 2.3077E-5 | 0.23863 | 0.15815 | 0.18639 | 0.00811
1030 | 2.01728E-5 | 0.23733 | 0.1506 | 0.1816 | 0.00855
1040 | 1.71356E-5 | 0.23602 | 0.14498 | 0.17291 | 0.00859
1050 | 1.40517E-5 | 0.23471 | 0.1403 | 0.16231 | 0.00853
1060 | 1.1002E-5 | 0.23339 | 0.13565 | 0.15165 | 0.00857
1070 | 8.06021E-6 | 0.23207 | 0.13102 | 0.14094 | 0.00766
1080 | 5.28333E-6 | 0.23074 | 0.12642 | 0.13018 | 0.00746
1090 | 2.71953E-6 | 0.22941 | 0.12185 | 0.11936 | 0.00775
1100 | 1.28113E-6 | 0.22807 | 0.1173 | 0.10849 | 0.00779
1110 | 1.52342E-6 | 0.22713 | 0.11278 | 0.09758 | 0.00782
1120 | 3.19981E-6 | 0.22631 | 0.10829 | 0.08662 | 0.00785
1130 | 4.59E-6 | 0.22549 | 0.10355 | 0.07738 | 0.00789
1140 | 5.75162E-6 | 0.22466 | 0.09811 | 0.07249 | 0.00792
1150 | 6.66736E-6 | 0.22383 | 0.09267 | 0.06757 | 0.00795
1160 | 7.40326E-6 | 0.22301 | 0.08725 | 0.06261 | 0.00799
1170 | 7.93917E-6 | 0.22218 | 0.08183 | 0.05763 | 0.00802
1180 | 8.3285E-6 | 0.22135 | 0.07642 | 0.0526 | 0.00805
1190 | 8.56512E-6 | 0.22052 | 0.07102 | 0.04755 | 0.00809
1200 | 8.67768E-6 | 0.21969 | 0.06563 | 0.04246 | 0.00811

## Fig. 1b
| White | Black | Blue | Red | Yellow
Wavelength (nm) | n | n | n | n | n
200 | 1.39394 | 1.19923 | 1.37681 | 1.18454 | 1.3818
210 | 1.40993 | 1.22439 | 1.50764 | 1.19151 | 1.32557
220 | 1.38058 | 1.27306 | 1.41892 | 1.23112 | 1.34279
230 | 1.42865 | 1.27007 | 1.41386 | 1.21309 | 1.42992
240 | 1.40461 | 1.24899 | 1.45521 | 1.25958 | 1.39794
250 | 1.45148 | 1.25751 | 1.42959 | 1.2983 | 1.39372
260 | 1.50792 | 1.24224 | 1.43738 | 1.33618 | 1.4027
270 | 1.52219 | 1.21916 | 1.44295 | 1.31413 | 1.41981
280 | 1.51782 | 1.22382 | 1.396 | 1.3115 | 1.45673
290 | 1.52147 | 1.26523 | 1.45835 | 1.31619 | 1.45197
300 | 1.52778 | 1.24322 | 1.42414 | 1.35596 | 1.4265
310 | 1.52501 | 1.22955 | 1.42705 | 1.3849 | 1.4351
320 | 1.53385 | 1.25096 | 1.40333 | 1.35709 | 1.44736
330 | 1.56757 | 1.25807 | 1.39741 | 1.34924 | 1.48087
340 | 1.60871 | 1.27543 | 1.38473 | 1.35537 | 1.51508
350 | 1.64213 | 1.26919 | 1.36282 | 1.40125 | 1.50104
360 | 1.6687 | 1.26819 | 1.36285 | 1.42538 | 1.47426
370 | 1.69325 | 1.27417 | 1.37212 | 1.3994 | 1.46048
380 | 1.71747 | 1.28889 | 1.37505 | 1.36873 | 1.48389
390 | 1.73994 | 1.30652 | 1.39346 | 1.36987 | 1.50701
400 | 1.75959 | 1.29245 | 1.44669 | 1.41487 | 1.5221
410 | 1.77582 | 1.29823 | 1.39998 | 1.39384 | 1.52105
420 | 1.78835 | 1.30753 | 1.39764 | 1.40172 | 1.52009
430 | 1.79698 | 1.31636 | 1.41944 | 1.41895 | 1.51923
440 | 1.80159 | 1.32151 | 1.44419 | 1.42266 | 1.50829
450 | 1.80206 | 1.32611 | 1.4248 | 1.44202 | 1.49582
460 | 1.79824 | 1.32866 | 1.39224 | 1.46397 | 1.48324
470 | 1.79004 | 1.30896 | 1.4105 | 1.45582 | 1.47055
480 | 1.77749 | 1.30341 | 1.41652 | 1.44567 | 1.47508
490 | 1.76184 | 1.32859 | 1.39624 | 1.43061 | 1.48478
500 | 1.74466 | 1.33736 | 1.3851 | 1.42313 | 1.49443
510 | 1.72722 | 1.32244 | 1.38803 | 1.42644 | 1.50402
520 | 1.71057 | 1.32279 | 1.38905 | 1.42686 | 1.51356
530 | 1.69549 | 1.35277 | 1.38613 | 1.42195 | 1.51793
540 | 1.68214 | 1.37993 | 1.38477 | 1.41851 | 1.52097
550 | 1.67045 | 1.38566 | 1.3974 | 1.42957 | 1.52401
560 | 1.66036 | 1.39128 | 1.40991 | 1.4407 | 1.52705
570 | 1.6518 | 1.39303 | 1.41574 | 1.44637 | 1.53007
580 | 1.6447 | 1.3926 | 1.4177 | 1.44907 | 1.5331
590 | 1.63898 | 1.3921 | 1.41941 | 1.45185 | 1.53335
600 | 1.63439 | 1.37998 | 1.4376 | 1.44186 | 1.53215
610 | 1.63067 | 1.36741 | 1.45619 | 1.43141 | 1.53095
620 | 1.62755 | 1.35499 | 1.47439 | 1.42116 | 1.52975
630 | 1.62483 | 1.35546 | 1.48003 | 1.42635 | 1.52854
640 | 1.62234 | 1.35593 | 1.48528 | 1.43162 | 1.52734
650 | 1.61992 | 1.35643 | 1.49016 | 1.43699 | 1.52614
660 | 1.61745 | 1.35436 | 1.49765 | 1.44785 | 1.52494
670 | 1.61484 | 1.35148 | 1.50592 | 1.46034 | 1.53144
680 | 1.61214 | 1.34866 | 1.51396 | 1.47256 | 1.53901
690 | 1.6094 | 1.34906 | 1.52042 | 1.48526 | 1.54654
700 | 1.60668 | 1.3724 | 1.51673 | 1.50316 | 1.55405
710 | 1.60403 | 1.39544 | 1.51301 | 1.52102 | 1.56153
720 | 1.60148 | 1.41819 | 1.50924 | 1.53884 | 1.56898
730 | 1.59908 | 1.44029 | 1.50634 | 1.55583 | 1.5764
740 | 1.59685 | 1.45717 | 1.51614 | 1.562 | 1.58378
750 | 1.59481 | 1.47396 | 1.52591 | 1.56812 | 1.59114
760 | 1.59298 | 1.49064 | 1.53564 | 1.57418 | 1.59847
770 | 1.59138 | 1.50722 | 1.54533 | 1.58019 | 1.6032
780 | 1.58997 | 1.52398 | 1.54788 | 1.59348 | 1.60682
790 | 1.58874 | 1.54087 | 1.54366 | 1.61366 | 1.61044
800 | 1.58764 | 1.55762 | 1.53954 | 1.63368 | 1.61405
810 | 1.58666 | 1.57423 | 1.5355 | 1.65352 | 1.61766
820 | 1.58576 | 1.5907 | 1.53155 | 1.67318 | 1.62127
830 | 1.58493 | 1.60265 | 1.53043 | 1.68614 | 1.62486
840 | 1.58414 | 1.6062 | 1.53463 | 1.68663 | 1.62846
850 | 1.58339 | 1.60973 | 1.53891 | 1.68715 | 1.63205
860 | 1.58266 | 1.61324 | 1.54327 | 1.68771 | 1.63563
870 | 1.58193 | 1.61673 | 1.54772 | 1.68829 | 1.63921
880 | 1.5812 | 1.6202 | 1.55223 | 1.68888 | 1.64279
890 | 1.58045 | 1.62318 | 1.56053 | 1.68799 | 1.64636
900 | 1.57968 | 1.62553 | 1.57353 | 1.68515 | 1.64992
910 | 1.57889 | 1.62783 | 1.58649 | 1.68228 | 1.64693
920 | 1.57806 | 1.63008 | 1.5994 | 1.67936 | 1.64258
930 | 1.57723 | 1.63227 | 1.61225 | 1.6764 | 1.63822
940 | 1.57638 | 1.63441 | 1.62503 | 1.67341 | 1.63385
950 | 1.57553 | 1.6365 | 1.63774 | 1.67037 | 1.62947
960 | 1.57469 | 1.63547 | 1.64821 | 1.66985 | 1.62508
970 | 1.57385 | 1.6326 | 1.6573 | 1.67085 | 1.62068
980 | 1.57303 | 1.62973 | 1.66631 | 1.67185 | 1.61627
990 | 1.57222 | 1.62685 | 1.67523 | 1.67286 | 1.61185
1000 | 1.57144 | 1.62396 | 1.68406 | 1.67387 | 1.60743
1010 | 1.57067 | 1.62107 | 1.69281 | 1.67488 | 1.60299
1020 | 1.56993 | 1.61818 | 1.70146 | 1.6759 | 1.59854
1030 | 1.56922 | 1.61528 | 1.71003 | 1.67692 | 1.59409
1040 | 1.56854 | 1.61558 | 1.70998 | 1.67864 | 1.58962
1050 | 1.56789 | 1.6174 | 1.70588 | 1.68066 | 1.58515
1060 | 1.56727 | 1.61922 | 1.70174 | 1.68267 | 1.58066
1070 | 1.56669 | 1.62103 | 1.69756 | 1.68466 | 1.57617
1080 | 1.56614 | 1.62285 | 1.69335 | 1.68663 | 1.57166
1090 | 1.56562 | 1.62467 | 1.6891 | 1.68858 | 1.56715
1100 | 1.56514 | 1.62648 | 1.68482 | 1.69051 | 1.56262
1110 | 1.5647 | 1.6283 | 1.68049 | 1.69242 | 1.56094
1120 | 1.56428 | 1.63011 | 1.67613 | 1.69431 | 1.56001
1130 | 1.56391 | 1.63324 | 1.6718 | 1.6954 | 1.55907
1140 | 1.56355 | 1.6396 | 1.66769 | 1.69454 | 1.55814
1150 | 1.56322 | 1.64594 | 1.66364 | 1.69368 | 1.5572
1160 | 1.56292 | 1.65225 | 1.65964 | 1.69282 | 1.55626
1170 | 1.56263 | 1.65852 | 1.65571 | 1.69196 | 1.55533
1180 | 1.56236 | 1.66477 | 1.65184 | 1.69109 | 1.55439
1190 | 1.56211 | 1.67099 | 1.64804 | 1.69022 | 1.55345
1200 | 1.56187 | 1.67717 | 1.6443 | 1.68935 | 1.55251

## Fig. 1c
White | dg = 100, σg = 2 | dg = 100, σg = 2 | dg = 250, σg = 3 | dg = 250, σg = 3 | dg = 400, σg = 4 | dg = 400, σg = 4
Wavelength (nm) | MAC | MEC | MAC | MEC | MAC | MEC
200 | 12820.79588 | 20157.45399 | 8606.7427 | 14364.69269 | 7717.62942 | 12993.97843
210 | 11764.78999 | 18888.93825 | 8114.93399 | 13872.32128 | 7309.15882 | 12599.76894
220 | 12187.98922 | 18449.05779 | 8317.20539 | 13513.67218 | 7480.68759 | 12291.39863
230 | 12221.53036 | 18924.34505 | 8373.43093 | 13871.08457 | 7531.01072 | 12602.98063
240 | 11994.15794 | 17966.69801 | 8258.08253 | 13328.58422 | 7436.96088 | 12148.41923
250 | 12844.90021 | 19368.44448 | 8713.08528 | 14085.1827 | 7820.18499 | 12786.24803
260 | 12533.65767 | 19469.43351 | 8601.47571 | 14283.86475 | 7730.28159 | 12967.80951
270 | 11440.50995 | 18134.88555 | 8082.23377 | 13745.35319 | 7301.44802 | 12537.42569
280 | 11207.07062 | 17462.97363 | 7974.65434 | 13403.36097 | 7214.64229 | 12256.57738
290 | 10877.14102 | 16822.66587 | 7820.4387 | 13103.81414 | 7088.90782 | 12013.83462
300 | 10466.75281 | 16142.16978 | 7623.66759 | 12794.89507 | 6927.53091 | 11764.95862
310 | 10488.37453 | 15820.39614 | 7641.58172 | 12598.12388 | 6944.84456 | 11600.41309
320 | 10718.08148 | 15892.88626 | 7773.91314 | 12621.36754 | 7058.2051 | 11620.10064
330 | 10842.86948 | 16126.55752 | 7866.88365 | 12804.8204 | 7139.75087 | 11782.10899
340 | 10728.95173 | 16153.09801 | 7840.86152 | 12915.04074 | 7122.25797 | 11887.13771
350 | 10344.97875 | 15789.09967 | 7670.25399 | 12825.13988 | 6983.9818 | 11826.32928
360 | 9798.95981 | 15182.96974 | 7408.14559 | 12607.85451 | 6768.95849 | 11659.89515
370 | 9219.86075 | 14532.33887 | 7121.96299 | 12365.91068 | 6533.18136 | 11472.93784
380 | 8656.69568 | 13906.67053 | 6838.32712 | 12135.75866 | 6298.71271 | 11295.46657
390 | 8068.00627 | 13254.70456 | 6534.32218 | 11895.11489 | 6046.11658 | 11109.58719
400 | 7418.14957 | 12541.1706 | 6188.79353 | 11632.4648 | 5757.2438 | 10906.89204
410 | 6705.70239 | 11771.55416 | 5798.00768 | 11356.14473 | 5428.35972 | 10695.52832
420 | 5962.1196 | 10981.29762 | 5375.92952 | 11085.61156 | 5070.53712 | 10492.64668
430 | 5209.0793 | 10191.8143 | 4929.42034 | 10830.4717 | 4688.60477 | 10307.35164
440 | 4458.15716 | 9408.14084 | 4455.87345 | 10584.85684 | 4278.7144 | 10135.35002
450 | 3719.19961 | 8622.21027 | 3947.4556 | 10321.00628 | 3831.66711 | 9951.85785
460 | 2997.86667 | 7811.30335 | 3390.37893 | 9982.4863 | 3331.76749 | 9703.08578
470 | 2301.11103 | 6951.44845 | 2771.98298 | 9492.94969 | 2762.33683 | 9310.50413
480 | 1647.34576 | 6046.34423 | 2099.79738 | 8803.93495 | 2125.44417 | 8716.47314
490 | 1069.91136 | 5161.40864 | 1418.04815 | 7988.78782 | 1459.38619 | 7982.51969
500 | 603.32313 | 4389.66596 | 808.43588 | 7281.52485 | 838.70344 | 7348.05813
510 | 259.89703 | 3778.33993 | 358.61807 | 6870.00432 | 377.31908 | 7042.52816
520 | 156.55912 | 3411.4539 | 220.4609 | 6642.10149 | 233.51547 | 6878.84634
530 | 136.41081 | 3158.38745 | 204.21569 | 6545.90171 | 221.5257 | 6862.86199
540 | 131.47412 | 2947.9698 | 198.83323 | 6384.08892 | 214.73603 | 6733.00474
550 | 125.3692 | 2753.2906 | 186.58662 | 6144.85702 | 199.53615 | 6507.91731
560 | 92.54625 | 2552.16243 | 136.48786 | 5882.54704 | 145.42913 | 6266.22091
570 | 49.96935 | 2356.1464 | 73.48295 | 5619.45404 | 78.33692 | 6025.91518
580 | 10.78526 | 2175.67884 | 16.01139 | 5386.71367 | 17.19791 | 5825.72364
590 | 15.28663 | 2042.15102 | 22.73641 | 5189.08438 | 24.50951 | 5652.97238
600 | 28.00835 | 1928.46099 | 41.34487 | 5007.97743 | 44.46167 | 5488.0829
610 | 31.24014 | 1818.9514 | 45.82008 | 4839.57123 | 49.16748 | 5334.96733
620 | 28.56473 | 1714.47721 | 41.72706 | 4683.02949 | 44.72943 | 5193.57819
630 | 22.27164 | 1615.26151 | 32.45396 | 4534.56277 | 34.78564 | 5058.85978
640 | 14.48806 | 1521.82279 | 21.1041 | 4394.77524 | 22.64506 | 4932.24065
650 | 6.90761 | 1434.54796 | 10.08408 | 4263.45552 | 10.84893 | 4814.15592
660 | 1.33882 | 1354.13357 | 1.9608 | 4138.23892 | 2.11665 | 4700.71244
670 | 3.54636 | 1284.89447 | 5.18742 | 4015.54554 | 5.60541 | 4583.38847
680 | 5.89667 | 1220.21525 | 8.58733 | 3894.79641 | 9.26956 | 4464.81713
690 | 6.88445 | 1158.66651 | 9.98988 | 3779.49172 | 10.77543 | 4352.19459
700 | 6.89249 | 1100.29 | 9.96787 | 3666.99714 | 10.74553 | 4241.34646
710 | 6.2315 | 1045.14052 | 8.97766 | 3557.45364 | 9.67092 | 4132.2133
720 | 5.15635 | 993.26173 | 7.40494 | 3453.39004 | 7.97328 | 4028.6678
730 | 3.87316 | 944.58341 | 5.55153 | 3355.06299 | 5.97885 | 3931.21483
740 | 2.54607 | 898.96319 | 3.64619 | 3261.09222 | 3.92987 | 3837.84954
750 | 1.30875 | 856.27468 | 1.8737 | 3170.4932 | 2.02173 | 3747.07429
760 | 0.26182 | 816.38715 | 0.37479 | 3082.74258 | 0.40489 | 3657.99764
770 | 0.51427 | 780.13642 | 0.73563 | 2997.8779 | 0.79537 | 3570.01949
780 | 1.03754 | 746.35351 | 1.48161 | 2914.80682 | 1.60222 | 3482.07175
790 | 1.35644 | 714.39012 | 1.93213 | 2833.85138 | 2.08859 | 3395.3025
800 | 1.51283 | 684.10858 | 2.14911 | 2756.04464 | 2.32187 | 3311.76565
810 | 1.54351 | 655.38788 | 2.18747 | 2681.62942 | 2.36244 | 3232.10892
820 | 1.48087 | 628.11887 | 2.09434 | 2610.06781 | 2.26157 | 3155.57121
830 | 1.35108 | 602.21043 | 1.90692 | 2540.69611 | 2.05918 | 3081.09117
840 | 1.17564 | 577.58885 | 1.6556 | 2473.18497 | 1.78778 | 3008.10878
850 | 0.97395 | 554.19236 | 1.36812 | 2407.64359 | 1.47722 | 2936.77622
860 | 0.7614 | 531.96584 | 1.0667 | 2344.45845 | 1.15161 | 2867.71625
870 | 0.55041 | 510.85231 | 0.76913 | 2283.98396 | 0.83028 | 2801.53885
880 | 0.3518 | 490.7875 | 0.49048 | 2226.30009 | 0.52951 | 2738.45343
890 | 0.17347 | 471.70097 | 0.24142 | 2171.15239 | 0.2607 | 2678.15784
900 | 0.05408 | 453.54739 | 0.07516 | 2118.03228 | 0.0812 | 2619.93822
910 | 0.09626 | 436.35045 | 0.13365 | 2066.36715 | 0.14447 | 2562.9255
920 | 0.18507 | 419.94266 | 0.25671 | 2015.4766 | 0.27764 | 2506.174
930 | 0.24948 | 404.21356 | 0.34565 | 1964.90372 | 0.37401 | 2449.04397
940 | 0.29317 | 389.12853 | 0.40558 | 1914.49351 | 0.43894 | 2391.33442
950 | 0.3189 | 374.66124 | 0.4403 | 1864.3797 | 0.4765 | 2333.30201
960 | 0.33032 | 360.79372 | 0.45493 | 1814.91554 | 0.49219 | 2275.54882
970 | 0.33011 | 347.51099 | 0.45335 | 1766.53363 | 0.49024 | 2218.797
980 | 0.32055 | 334.79889 | 0.43888 | 1719.61618 | 0.47433 | 2163.67787
990 | 0.30365 | 322.64207 | 0.41446 | 1674.41742 | 0.44767 | 2110.60913
1000 | 0.28117 | 311.023 | 0.38264 | 1631.04694 | 0.41309 | 2059.77239
1010 | 0.25466 | 299.92194 | 0.3456 | 1589.49227 | 0.37294 | 2011.15401
1020 | 0.22547 | 289.31738 | 0.30519 | 1549.65646 | 0.32924 | 1964.60849
1030 | 0.19475 | 279.18671 | 0.26297 | 1511.39559 | 0.28364 | 1919.9199
1040 | 0.16348 | 269.50694 | 0.22027 | 1474.54988 | 0.23755 | 1876.85159
1050 | 0.1325 | 260.25528 | 0.17816 | 1438.96674 | 0.19213 | 1835.18195
1060 | 0.10255 | 251.41104 | 0.13763 | 1404.5225 | 0.14842 | 1794.73524
1070 | 0.07428 | 242.95306 | 0.0995 | 1371.1144 | 0.1073 | 1755.37297
1080 | 0.04814 | 234.8609 | 0.06437 | 1338.66634 | 0.06942 | 1716.99982
1090 | 0.0245 | 227.11595 | 0.03271 | 1307.12945 | 0.03527 | 1679.56176
1100 | 0.01142 | 219.71171 | 0.01521 | 1276.49715 | 0.0164 | 1643.05955
1110 | 0.01343 | 212.63278 | 0.01786 | 1246.73144 | 0.01926 | 1607.45684
1120 | 0.0279 | 205.86046 | 0.03704 | 1217.80425 | 0.03995 | 1572.73057
1130 | 0.0396 | 199.36465 | 0.05247 | 1189.67298 | 0.05659 | 1538.84073
1140 | 0.04909 | 193.12821 | 0.06494 | 1162.28578 | 0.07004 | 1505.72771
1150 | 0.05632 | 187.13984 | 0.07437 | 1135.62004 | 0.0802 | 1473.36695
1160 | 0.06189 | 181.38383 | 0.08157 | 1109.61783 | 0.08797 | 1441.68786
1170 | 0.06569 | 175.8506 | 0.08643 | 1084.25914 | 0.09319 | 1410.66877
1180 | 0.06821 | 170.52697 | 0.08958 | 1059.49937 | 0.09658 | 1380.25807
1190 | 0.06944 | 165.40395 | 0.09103 | 1035.32471 | 0.09812 | 1350.44628
1200 | 0.06966 | 160.47129 | 0.09113 | 1011.71557 | 0.09821 | 1321.21924

## Fig. 1d
Blue | dg = 100, σg = 2 | dg = 100, σg = 2 | dg = 250, σg = 3 | dg = 250, σg = 3 | dg = 400, σg = 4 | dg = 400, σg = 4
Wavelength (nm) | MAC | MEC | MAC | MEC | MAC | MEC
200 | 10956.48211 | 15873.0051 | 7597.99182 | 11958.91833 | 6867.51226 | 10962.15319
210 | 9696.91765 | 14184.88131 | 6956.19621 | 11162.00337 | 6328.38682 | 10308.75494
220 | 10018.73821 | 14557.61891 | 7149.56703 | 11363.12837 | 6494.95306 | 10477.11251
230 | 9110.91431 | 13499.16563 | 6638.11584 | 10881.62622 | 6059.56455 | 10095.50345
240 | 8779.54927 | 13367.2939 | 6529.20577 | 10986.98608 | 5978.64883 | 10206.14869
250 | 7530.59316 | 11656.70017 | 5821.43239 | 10110.7387 | 5376.67865 | 9487.53837
260 | 6977.49006 | 10276.60635 | 5461.38897 | 9139.99697 | 5062.85276 | 8646.98006
270 | 7369.41308 | 10324.93792 | 5698.64895 | 9003.01437 | 5267.52262 | 8497.72182
280 | 7575.80767 | 10358.93059 | 5831.31592 | 9007.69658 | 5384.47422 | 8502.59466
290 | 7878.76072 | 10400.86648 | 5997.21879 | 8917.26486 | 5525.24452 | 8406.19691
300 | 8156.44523 | 10866.1068 | 6185.51004 | 9274.45709 | 5691.2147 | 8725.52376
310 | 8417.08128 | 11090.12205 | 6346.95129 | 9393.58065 | 5831.26795 | 8824.67281
320 | 8261.57967 | 11056.45981 | 6286.77875 | 9486.49447 | 5784.89939 | 8924.49992
330 | 7817.93899 | 10606.76547 | 6052.28581 | 9305.3759 | 5588.08449 | 8785.25715
340 | 7246.02116 | 9825.45935 | 5720.11523 | 8872.29142 | 5305.21538 | 8423.4319
350 | 7068.65622 | 9391.05821 | 5614.1613 | 8563.85664 | 5214.44734 | 8156.73026
360 | 7285.5203 | 9493.51037 | 5758.80326 | 8592.37255 | 5341.8045 | 8174.72775
370 | 7223.88836 | 9432.04549 | 5744.51208 | 8611.24176 | 5333.66431 | 8202.02484
380 | 6933.1596 | 9060.21437 | 5579.54356 | 8418.55934 | 5193.86167 | 8045.92615
390 | 7001.19918 | 8975.09228 | 5611.68565 | 8289.32604 | 5220.20323 | 7921.72492
400 | 7052.55544 | 9245.80447 | 5700.74358 | 8628.42449 | 5306.69046 | 8239.2483
410 | 6485.4262 | 8453.00574 | 5349.39736 | 8135.78975 | 5004.42513 | 7824.46526
420 | 6235.76753 | 8150.44361 | 5208.07367 | 7985.07937 | 4885.04737 | 7704.83358
430 | 6017.74038 | 7899.90576 | 5090.07453 | 7874.20615 | 4786.49968 | 7619.1897
440 | 5362.1955 | 7057.29114 | 4645.53752 | 7315.85971 | 4396.21439 | 7143.15998
450 | 5275.19319 | 6865.94171 | 4578.8628 | 7147.39179 | 4336.48371 | 6992.51125
460 | 5360.39877 | 6876.34266 | 4636.83209 | 7099.90917 | 4387.55031 | 6939.15935
470 | 4943.92195 | 6345.12363 | 4364.30997 | 6749.11411 | 4150.59605 | 6639.70573
480 | 4713.3541 | 6003.53797 | 4200.335 | 6481.56774 | 4005.72511 | 6403.55729
490 | 4913.2388 | 6076.10539 | 4322.83265 | 6407.39285 | 4111.59808 | 6312.54955
500 | 5171.02266 | 6276.89386 | 4495.66036 | 6480.13141 | 4263.82847 | 6360.94219
510 | 5488.2893 | 6617.03648 | 4723.11945 | 6724.28785 | 4466.75588 | 6575.13866
520 | 5627.11569 | 6787.10462 | 4835.37293 | 6883.55947 | 4569.06808 | 6722.54862
530 | 5470.68737 | 6675.38397 | 4763.55848 | 6905.98048 | 4512.12559 | 6762.34577
540 | 5293.18455 | 6530.72197 | 4673.73931 | 6895.19551 | 4438.74587 | 6770.81459
550 | 4878.59021 | 6054.20508 | 4400.19131 | 6597.75415 | 4200.62065 | 6522.28091
560 | 4466.15257 | 5589.34961 | 4116.73064 | 6303.15499 | 3951.32673 | 6276.16891
570 | 4227.82932 | 5285.18589 | 3942.95133 | 6069.38897 | 3796.41165 | 6071.2964
580 | 4078.37305 | 5065.7302 | 3821.91443 | 5864.74261 | 3685.7447 | 5884.6109
590 | 3920.28133 | 4845.47754 | 3684.23694 | 5654.38664 | 3557.26568 | 5691.82208
600 | 3869.51231 | 4735.38227 | 3651.20181 | 5523.72896 | 3529.09129 | 5563.99569
610 | 3830.68666 | 4646.4912 | 3623.62876 | 5414.76408 | 3505.16605 | 5456.52629
620 | 3801.03108 | 4575.30676 | 3598.40442 | 5325.11791 | 3482.42032 | 5367.93195
630 | 3949.34579 | 4693.25733 | 3706.66563 | 5378.51257 | 3580.0452 | 5408.87518
640 | 4087.56261 | 4804.76576 | 3804.67076 | 5427.48104 | 3667.62786 | 5445.7965
650 | 4216.25722 | 4909.92101 | 3893.67658 | 5472.09579 | 3746.52182 | 5478.6434
660 | 4280.03324 | 4972.81222 | 3951.56724 | 5532.2313 | 3800.82628 | 5535.38616
670 | 4317.749 | 5016.54748 | 3995.57333 | 5593.34461 | 3843.70618 | 5596.17545
680 | 4349.38902 | 5053.83884 | 4034.36603 | 5648.84168 | 3881.70403 | 5651.64662
690 | 4355.40269 | 5062.5716 | 4053.4985 | 5681.45999 | 3901.9173 | 5686.50543
700 | 4214.26787 | 4906.65685 | 3961.80876 | 5584.6926 | 3822.62414 | 5606.30693
710 | 4078.31842 | 4757.43727 | 3871.76286 | 5492.16426 | 3744.41905 | 5529.95181
720 | 3947.39223 | 4614.57418 | 3783.34195 | 5403.6177 | 3667.28758 | 5457.18692
730 | 3827.60158 | 4483.57883 | 3701.11522 | 5321.82925 | 3595.32444 | 5390.09614
740 | 3794.75341 | 4434.65759 | 3680.7095 | 5282.46356 | 3578.33624 | 5355.78197
750 | 3759.96687 | 4385.00008 | 3657.25396 | 5242.11342 | 3558.21297 | 5320.56723
760 | 3723.44915 | 4334.69888 | 3631.03933 | 5200.91271 | 3535.2406 | 5284.57434
770 | 3685.38973 | 4283.84144 | 3602.31532 | 5158.98419 | 3509.65931 | 5247.9164
780 | 3610.67451 | 4200.01276 | 3551.80636 | 5104.78572 | 3465.66669 | 5203.13442
790 | 3506.56641 | 4090.43822 | 3484.53008 | 5042.9015 | 3407.79095 | 5154.04891
800 | 3408.48186 | 3987.69461 | 3420.39696 | 4985.27374 | 3352.50764 | 5108.46901
810 | 3315.98305 | 3891.14539 | 3359.20475 | 4931.27615 | 3299.64771 | 5065.76985
820 | 3228.66509 | 3800.22036 | 3300.76268 | 4880.36194 | 3249.05217 | 5025.41417
830 | 3143.23109 | 3707.00053 | 3240.00369 | 4820.29019 | 3195.8326 | 4976.03899
840 | 3053.27376 | 3601.39828 | 3169.12442 | 4737.7287 | 3132.42211 | 4905.45701
850 | 2962.64989 | 3496.03006 | 3095.77428 | 4653.94897 | 3066.18403 | 4833.46098
860 | 2871.38018 | 3390.88829 | 3019.82586 | 4568.93708 | 2996.92692 | 4760.02918
870 | 2779.48486 | 3285.96757 | 2941.11833 | 4482.67172 | 2924.41562 | 4685.13379
880 | 2686.9849 | 3181.26657 | 2859.45411 | 4395.12792 | 2848.36439 | 4608.74352
890 | 2590.90852 | 3074.50239 | 2777.61094 | 4309.12815 | 2772.74208 | 4534.15582
900 | 2492.41204 | 2966.87387 | 2698.73342 | 4227.23086 | 2701.19323 | 4463.97281
910 | 2396.01295 | 2861.90553 | 2619.88389 | 4146.4347 | 2629.19298 | 4394.54468
920 | 2301.6422 | 2759.48732 | 2540.99538 | 4066.66007 | 2556.65313 | 4325.7913
930 | 2209.23621 | 2659.51943 | 2462.0005 | 3987.84318 | 2483.48142 | 4257.64902
940 | 2118.73658 | 2561.91152 | 2382.83036 | 3909.93423 | 2409.57997 | 4190.06854
950 | 2030.08971 | 2466.58179 | 2303.41091 | 3832.89218 | 2334.84012 | 4123.00804
960 | 1941.96041 | 2366.78309 | 2222.63974 | 3740.58469 | 2258.99888 | 4039.60959
970 | 1854.13888 | 2264.90958 | 2140.24266 | 3639.7164 | 2181.4694 | 3947.00416
980 | 1767.23617 | 2164.83024 | 2056.66382 | 3539.88687 | 2102.16017 | 3855.25102
990 | 1681.26575 | 2066.51951 | 1971.88656 | 3441.11141 | 2021.01916 | 3764.36584
1000 | 1596.24234 | 1969.95571 | 1885.88567 | 3343.40667 | 1937.97965 | 3674.36284
1010 | 1512.18132 | 1875.12001 | 1798.61876 | 3246.77965 | 1852.94807 | 3585.2401
1020 | 1429.09793 | 1781.9953 | 1710.01586 | 3151.21547 | 1765.78965 | 3496.96323
1030 | 1347.00661 | 1690.56506 | 1619.97051 | 3056.66794 | 1676.31629 | 3409.4535
1040 | 1282.03941 | 1616.05961 | 1551.76527 | 2975.07376 | 1609.3181 | 3332.09268
1050 | 1226.00098 | 1550.61098 | 1494.56556 | 2900.61134 | 1553.59734 | 3260.45512
1060 | 1171.34831 | 1487.04074 | 1437.63064 | 2827.73735 | 1497.75063 | 3190.22142
1070 | 1118.06503 | 1425.30827 | 1380.93962 | 2756.45993 | 1441.7486 | 3121.42732
1080 | 1066.13427 | 1365.37386 | 1324.46959 | 2686.78729 | 1385.55895 | 3054.10759
1090 | 1015.5386 | 1307.19867 | 1268.19356 | 2618.72614 | 1329.14321 | 2988.29362
1100 | 966.26002 | 1250.74459 | 1212.07856 | 2552.28126 | 1272.4535 | 2924.0127
1110 | 918.27994 | 1195.97426 | 1156.08341 | 2487.45556 | 1215.42896 | 2861.28817
1120 | 871.57914 | 1142.85104 | 1100.1559 | 2424.25015 | 1157.99129 | 2800.13923
1130 | 824.33039 | 1088.81447 | 1043.49889 | 2357.97774 | 1099.78777 | 2735.36661
1140 | 773.72158 | 1030.01252 | 985.30616 | 2281.5604 | 1040.87715 | 2659.02186
1150 | 724.15933 | 972.63636 | 927.55521 | 2206.53618 | 982.13944 | 2583.89789
1160 | 675.62437 | 916.64874 | 870.22581 | 2132.87214 | 923.5452 | 2509.96155
1170 | 628.0979 | 862.01394 | 813.29611 | 2060.53842 | 865.06223 | 2437.18366
1180 | 581.56158 | 808.69766 | 756.74232 | 1989.50538 | 806.65512 | 2365.53458
1190 | 535.99751 | 756.66685 | 700.53853 | 1919.74217 | 748.28507 | 2294.9822
1200 | 491.38815 | 705.88965 | 644.65706 | 1851.21721 | 689.91059 | 2225.49319

## Fig. 1e
Red | dg = 100, σg = 2 | dg = 100, σg = 2 | dg = 250, σg = 3 | dg = 250, σg = 3 | dg = 400, σg = 4 | dg = 400, σg = 4
Wavelength (nm) | MAC | MEC | MAC | MEC | MAC | MEC
200 | 13515.21605 | 21262.57714 | 8929.09735 | 12774.58599 | 7987.22472 | 13414.82798
210 | 13337.29153 | 22716.79096 | 8897.78022 | 13591.61048 | 7959.3674 | 14221.87735
220 | 12698.10064 | 20390.84594 | 8595.66212 | 12554.21924 | 7711.79846 | 13213.14747
230 | 12846.59014 | 20237.73568 | 8666.96809 | 12457.0528 | 7772.16489 | 13117.94931
240 | 12120.52969 | 20473.18083 | 8346.47156 | 12695.69474 | 7503.91572 | 13357.17519
250 | 11223.68898 | 18904.74166 | 7923.18758 | 12125.92391 | 7158.52716 | 12820.11103
260 | 10398.84121 | 17600.05443 | 7520.77555 | 11645.24722 | 6826.28155 | 12370.24223
270 | 8234.89745 | 14794.79418 | 6349.43973 | 10559.00195 | 5841.35649 | 11338.3124
280 | 9788.03452 | 15029.72397 | 7187.87316 | 10390.6065 | 6551.84999 | 11144.94234
290 | 10105.17593 | 16081.53839 | 7413.57158 | 11007.28462 | 6747.78364 | 11762.95476
300 | 8427.06438 | 13825.5224 | 6502.45547 | 10059.42704 | 5981.28044 | 10852.51518
310 | 7558.04598 | 12462.58062 | 6003.45409 | 9470.47476 | 5559.20631 | 10292.07176
320 | 7171.37416 | 11612.32538 | 5771.09702 | 9016.96762 | 5360.63895 | 9843.37819
330 | 6651.65059 | 10880.03397 | 5467.42177 | 8703.75275 | 5102.61307 | 9543.89984
340 | 5889.06004 | 9606.77646 | 4978.64686 | 8063.90458 | 4679.87883 | 8919.63433
350 | 6224.59869 | 9293.48552 | 5171.08774 | 7713.00389 | 4844.02138 | 8544.98715
360 | 6659.77705 | 9645.93855 | 5461.24334 | 7841.51255 | 5097.86958 | 8657.47633
370 | 6754.57247 | 9693.86601 | 5532.18344 | 7877.30958 | 5161.42519 | 8692.08335
380 | 6934.17091 | 9840.65547 | 5645.87303 | 7962.2191 | 5260.25131 | 8777.77851
390 | 6694.10434 | 9794.32208 | 5514.4708 | 8061.99652 | 5148.73169 | 8893.75511
400 | 5685.87953 | 8910.6988 | 4880.23091 | 7799.09636 | 4595.13796 | 8670.00721
410 | 5158.95962 | 7796.02433 | 4514.85939 | 7099.36753 | 4273.31779 | 7966.62657
420 | 5521.8212 | 7903.88357 | 4791.80125 | 7059.69484 | 4527.03392 | 7908.93463
430 | 5843.8115 | 8170.58549 | 5026.37225 | 7195.53679 | 4737.44643 | 8041.46101
440 | 4946.76838 | 7192.99382 | 4463.81548 | 6762.39238 | 4250.92875 | 7634.8852
450 | 4839.65899 | 6899.76218 | 4378.71634 | 6529.65375 | 4174.59992 | 7386.557
460 | 5005.07685 | 6879.00235 | 4463.28366 | 6409.70785 | 4244.89743 | 7241.92009
470 | 4837.75154 | 6712.51912 | 4371.33122 | 6381.47704 | 4168.66463 | 7230.05086
480 | 4678.02497 | 6504.13729 | 4269.3386 | 6283.47718 | 4081.02973 | 7137.10149
490 | 4521.76028 | 6180.98615 | 4144.11754 | 6026.37859 | 3968.60957 | 6863.88688
500 | 4401.68099 | 5951.73351 | 4048.5555 | 5854.03823 | 3882.95451 | 6681.91511
510 | 4334.36179 | 5841.35952 | 3997.91108 | 5796.99935 | 3838.36848 | 6626.9532
520 | 4274.02266 | 5708.96613 | 3950.12412 | 5702.56977 | 3795.76729 | 6529.5501
530 | 4230.00933 | 5539.19166 | 3912.3018 | 5538.73247 | 3761.7824 | 6351.80044
540 | 4196.9213 | 5402.13396 | 3878.35414 | 5397.54138 | 3729.89925 | 6196.61412
550 | 4298.67128 | 5477.84714 | 3975.25859 | 5439.81156 | 3820.90123 | 6236.28694
560 | 4395.3362 | 5557.32512 | 4063.02763 | 5489.33456 | 3902.62364 | 6284.47096
570 | 4456.52691 | 5593.03419 | 4116.67039 | 5506.63516 | 3952.44637 | 6299.34661
580 | 4497.22798 | 5603.04174 | 4152.02453 | 5503.00446 | 3985.31968 | 6291.62115
590 | 4535.27638 | 5612.83873 | 4184.98753 | 5498.95388 | 4015.90156 | 6282.91946
600 | 4453.61092 | 5553.30931 | 4152.20442 | 5522.55856 | 3991.82176 | 6319.98671
610 | 4369.45138 | 5493.09996 | 4116.00982 | 5545.73377 | 3964.37192 | 6356.19426
620 | 4286.25884 | 5432.62817 | 4077.9557 | 5565.44092 | 3934.75564 | 6387.73947
630 | 4008.10923 | 5118.43306 | 3873.99677 | 5392.87573 | 3753.20179 | 6219.2622
640 | 3734.71054 | 4813.80107 | 3663.46955 | 5219.95237 | 3563.18134 | 6049.09848
650 | 3464.74009 | 4517.0291 | 3444.21037 | 5045.53025 | 3362.09432 | 5875.99224
660 | 3325.41164 | 4332.69963 | 3335.58624 | 4923.03844 | 3264.79868 | 5752.8814
670 | 3220.22893 | 4179.6316 | 3251.43475 | 4811.53833 | 3189.51596 | 5639.67385
680 | 3103.62835 | 4019.82125 | 3149.27806 | 4691.5524 | 3095.16216 | 5516.84672
690 | 2985.61679 | 3861.69213 | 3040.34375 | 4566.78254 | 2992.473 | 5386.62169
700 | 2935.67685 | 3765.49667 | 3007.3952 | 4469.79868 | 2964.34156 | 5275.66852
710 | 2885.22602 | 3673.12356 | 2970.33487 | 4375.95368 | 2931.44967 | 5167.9421
720 | 2834.4024 | 3584.33239 | 2929.7178 | 4285.15084 | 2894.42527 | 5063.35392
730 | 2784.72289 | 3501.48452 | 2887.9851 | 4201.55444 | 2855.85709 | 4967.0997
740 | 2753.44411 | 3455.3779 | 2870.335 | 4176.49572 | 2842.22479 | 4942.94496
750 | 2720.56685 | 3408.73903 | 2849.06118 | 4150.15103 | 2824.58282 | 4917.16205
760 | 2686.27265 | 3361.62373 | 2824.57196 | 4122.61165 | 2803.37619 | 4889.85539
770 | 2650.72053 | 3314.08163 | 2797.2013 | 4093.94757 | 2778.9609 | 4861.09839
780 | 2611.07924 | 3251.74619 | 2765.96509 | 4037.94282 | 2751.0918 | 4798.72895
790 | 2568.09044 | 3177.11694 | 2730.97105 | 3957.64044 | 2719.7276 | 4706.19218
800 | 2524.83607 | 3104.55707 | 2693.52861 | 3878.84969 | 2685.43306 | 4615.05502
810 | 2481.35978 | 3033.94059 | 2653.75877 | 3801.479 | 2648.3246 | 4525.22455
820 | 2437.69748 | 2965.15066 | 2611.76106 | 3725.45194 | 2608.49834 | 4436.63152
830 | 2417.37945 | 2924.90987 | 2591.6417 | 3675.6051 | 2589.4299 | 4376.84791
840 | 2440.60805 | 2935.77488 | 2614.75159 | 3673.64782 | 2612.11855 | 4370.33157
850 | 2462.0726 | 2945.71582 | 2635.22146 | 3671.6117 | 2632.02459 | 4364.01936
860 | 2481.88312 | 2954.75976 | 2653.30299 | 3669.4729 | 2649.42958 | 4357.86164
870 | 2500.13968 | 2962.93329 | 2669.21286 | 3667.21067 | 2664.57333 | 4351.814
880 | 2516.93372 | 2970.26263 | 2683.13905 | 3664.80706 | 2677.66158 | 4345.83669
890 | 2491.58302 | 2938.92363 | 2665.2189 | 3647.59849 | 2662.17298 | 4328.42357
900 | 2416.63097 | 2862.18668 | 2609.56262 | 3613.50524 | 2612.81986 | 4298.3304
910 | 2345.2919 | 2789.47774 | 2555.22991 | 3581.80741 | 2564.30082 | 4270.75956
920 | 2277.4176 | 2720.58382 | 2502.1493 | 3552.34831 | 2516.5415 | 4245.52505
930 | 2212.85948 | 2655.29903 | 2450.23913 | 3524.97036 | 2469.45551 | 4222.43789
940 | 2151.46946 | 2593.42506 | 2399.40771 | 3499.5164 | 2422.94429 | 4201.308
950 | 2093.1008 | 2534.77153 | 2349.55336 | 3475.83086 | 2376.89696 | 4181.9461
960 | 2027.43285 | 2464.11851 | 2294.27367 | 3434.71211 | 2326.08171 | 4141.84487
970 | 1958.49337 | 2387.67217 | 2236.57705 | 3384.07203 | 2273.19079 | 4090.24729
980 | 1892.22092 | 2314.27575 | 2180.28842 | 3335.21235 | 2221.39514 | 4040.39997
990 | 1828.51412 | 2243.79489 | 2125.37527 | 3288.05847 | 2170.67009 | 3992.22202
1000 | 1767.2745 | 2176.10056 | 2071.79796 | 3242.52842 | 2120.98054 | 3945.61977
1010 | 1708.40647 | 2111.06904 | 2019.50972 | 3198.53642 | 2072.28114 | 3900.49269
1020 | 1651.81737 | 2048.58205 | 1968.4586 | 3155.9979 | 2024.51932 | 3856.74185
1030 | 1597.41754 | 1988.52681 | 1918.59064 | 3114.83446 | 1977.64003 | 3814.27821
1040 | 1520.69725 | 1901.08953 | 1838.50795 | 3038.62286 | 1899.50245 | 3730.64458
1050 | 1434.10542 | 1801.91865 | 1743.78542 | 2946.48765 | 1805.77434 | 3627.96774
1060 | 1349.02427 | 1704.93494 | 1648.88572 | 2855.45918 | 1711.16215 | 3526.05035
1070 | 1265.41291 | 1610.06703 | 1553.67631 | 2765.45453 | 1615.47816 | 3424.78078
1080 | 1183.23135 | 1517.24596 | 1458.0268 | 2676.40803 | 1518.54091 | 3324.08292
1090 | 1102.44115 | 1426.40617 | 1361.81916 | 2588.29111 | 1420.18928 | 3223.95012
1100 | 1023.00588 | 1337.48661 | 1264.95104 | 2501.13095 | 1320.28515 | 3124.47575
1110 | 944.89126 | 1250.4316 | 1167.32306 | 2415.01695 | 1218.69078 | 3025.86063
1120 | 868.06467 | 1165.19117 | 1068.80452 | 2330.08476 | 1115.21228 | 2928.3783
1130 | 800.40366 | 1088.47466 | 982.89403 | 2249.19407 | 1537.70679 | 2833.87934
1140 | 753.0303 | 1029.72548 | 930.4002 | 2176.15059 | 1167.1447 | 2744.42837
1150 | 705.96894 | 971.83921 | 877.61335 | 2103.92371 | 1103.45423 | 2655.66865
1160 | 659.21121 | 914.78082 | 824.50606 | 2032.3704 | 1039.04295 | 2567.36079
1170 | 612.74957 | 858.51785 | 771.04528 | 1961.40052 | 973.84795 | 2479.36497
1180 | 566.5773 | 803.02099 | 717.19261 | 1890.98058 | 756.49613 | 2391.6443
1190 | 520.68847 | 748.26397 | 662.90477 | 1821.11474 | 700.66769 | 2304.22716
1200 | 475.07794 | 694.2231 | 608.13389 | 1751.81486 | 772.77236 | 2217.15071

## Fig. 1f
Yellow | dg = 100, σg = 2 | dg = 100, σg = 2 | dg = 250, σg = 3 | dg = 250, σg = 3 | dg = 400, σg = 4 | dg = 400, σg = 4
Wavelength (nm) | MAC | MEC | MAC | MEC | MAC | MEC
200 | 9297.96777 | 13011.49932 | 6656.97244 | 10189.26245 | 6061.03986 | 9426.81496
210 | 9089.45313 | 12661.92107 | 6538.95849 | 10084.76038 | 5963.48008 | 9361.68856
220 | 9565.77523 | 13018.71696 | 6836.32389 | 10245.55617 | 6221.1619 | 9493.43396
230 | 9822.65046 | 13193.79237 | 6981.90184 | 10299.1651 | 6345.43172 | 9532.12251
240 | 9695.1312 | 13418.37444 | 6947.35173 | 10603.11123 | 6322.7456 | 9818.18755
250 | 9248.53874 | 12793.74088 | 6700.49928 | 10311.38159 | 6113.50101 | 9589.09287
260 | 9019.54259 | 12278.92601 | 6601.10114 | 10004.00785 | 6033.26646 | 9326.22826
270 | 9387.89197 | 12515.55481 | 6821.46931 | 10089.68825 | 6223.02968 | 9390.71323
280 | 8797.40385 | 12339.08291 | 6534.6511 | 10247.48895 | 5986.24246 | 9567.54976
290 | 8599.72938 | 11327.31871 | 6398.10835 | 9413.22785 | 5865.29687 | 8818.78925
300 | 9161.25373 | 12167.89458 | 6758.848 | 9994.87727 | 6179.78374 | 9327.61492
310 | 8565.53436 | 11875.47342 | 6475.32574 | 10067.10218 | 5947.31931 | 9427.09758
320 | 7463.61158 | 10044.74262 | 5798.36493 | 8898.3005 | 5363.60653 | 8427.58595
330 | 8079.97536 | 10544.29578 | 6166.79213 | 9106.09092 | 5680.98896 | 8588.85247
340 | 7939.0477 | 10390.32874 | 6103.50039 | 9071.22704 | 5630.26717 | 8570.6675
350 | 7811.81535 | 10092.52935 | 6036.17862 | 8870.14113 | 5573.9862 | 8395.96788
360 | 7873.39781 | 10112.01704 | 6085.71812 | 8895.78316 | 5618.97045 | 8421.21983
370 | 7735.52585 | 9931.27849 | 6021.3317 | 8825.08209 | 5566.78958 | 8368.93236
380 | 7542.05035 | 9646.88824 | 5919.73668 | 8668.29239 | 5482.0475 | 8238.82205
390 | 7484.18837 | 9515.946 | 5899.20543 | 8588.91792 | 5466.93774 | 8170.42287
400 | 7454.0074 | 9458.79507 | 5906.76632 | 8593.42225 | 5478.21962 | 8180.86742
410 | 7210.65339 | 9233.42176 | 5788.24985 | 8546.17015 | 5381.55741 | 8157.77821
420 | 6667.63009 | 8626.46873 | 5475.588 | 8247.70788 | 5116.04914 | 7918.99286
430 | 6061.17796 | 7915.59117 | 5090.45472 | 7845.94194 | 4782.52016 | 7587.3566
440 | 5692.00444 | 7297.53354 | 4818.86786 | 7345.47169 | 4540.17376 | 7144.27957
450 | 5780.02254 | 7243.65139 | 4866.95779 | 7215.75831 | 4581.03721 | 7014.98113
460 | 6014.85351 | 7394.30436 | 5021.4902 | 7244.76542 | 4716.9588 | 7024.89554
470 | 5960.05603 | 7345.2502 | 5004.14307 | 7257.83706 | 4705.4009 | 7045.36492
480 | 5856.57793 | 7219.13826 | 4947.89653 | 7198.93345 | 4658.61237 | 6999.9908
490 | 5650.23049 | 6930.96142 | 4809.81317 | 6983.4868 | 4537.47549 | 6810.03574
500 | 5545.93918 | 6752.85609 | 4743.60163 | 6833.05819 | 4480.25597 | 6672.8379
510 | 5586.10628 | 6731.30049 | 4777.99344 | 6786.20473 | 4512.47039 | 6624.3206
520 | 5642.13497 | 6748.83554 | 4823.01985 | 6783.60716 | 4553.86098 | 6618.59325
530 | 5727.5627 | 6827.08741 | 4893.6405 | 6851.22055 | 4618.78353 | 6680.34986
540 | 5785.16383 | 6879.217 | 4942.78644 | 6903.94797 | 4664.31388 | 6730.312
550 | 5663.17546 | 6735.67366 | 4871.9753 | 6831.39733 | 4604.71436 | 6674.23908
560 | 5543.77078 | 6600.97288 | 4798.0576 | 6765.7514 | 4541.46635 | 6624.74693
570 | 5519.76842 | 6556.13652 | 4790.85943 | 6742.38206 | 4536.94861 | 6607.06695
580 | 5546.06423 | 6560.26938 | 4820.03328 | 6741.25476 | 4564.59454 | 6604.71156
590 | 5571.48645 | 6567.71409 | 4847.82803 | 6742.76777 | 4590.80014 | 6603.76566
600 | 5429.54742 | 6418.94429 | 4772.1107 | 6685.36027 | 4528.54083 | 6564.28188
610 | 5278.71155 | 6263.50128 | 4686.91783 | 6621.78664 | 4457.26613 | 6519.16181
620 | 5126.98724 | 6108.42281 | 4597.20823 | 6554.96191 | 4381.21534 | 6470.4989
630 | 4987.9919 | 5930.28327 | 4503.39302 | 6425.32075 | 4299.52644 | 6358.09095
640 | 4851.16899 | 5757.84031 | 4407.67845 | 6299.00099 | 4215.45061 | 6248.82073
650 | 4716.57837 | 5590.8961 | 4310.03227 | 6175.91784 | 4128.90021 | 6142.62881
660 | 4650.77242 | 5504.46096 | 4266.67222 | 6117.0958 | 4091.38455 | 6093.60782
670 | 4607.60799 | 5444.42427 | 4241.71411 | 6078.82123 | 4070.59173 | 6062.56886
680 | 4564.05571 | 5384.45073 | 4216.14721 | 6039.77873 | 4049.1744 | 6030.56887
690 | 4515.01774 | 5318.83724 | 4186.02499 | 5995.63221 | 4023.56961 | 5993.80236
700 | 4429.12003 | 5212.86533 | 4126.49204 | 5919.74482 | 3971.21706 | 5928.90329
710 | 4345.30859 | 5110.01762 | 4067.46223 | 5845.65401 | 3919.08559 | 5865.5247
720 | 4263.5624 | 5010.20042 | 4008.95958 | 5773.3333 | 3867.19859 | 5803.65477
730 | 4185.11405 | 4914.94687 | 3952.75055 | 5704.74068 | 3817.30958 | 5745.13717
740 | 4125.71868 | 4844.45426 | 3921.03589 | 5664.68445 | 3791.53969 | 5713.12046
750 | 4068.0408 | 4776.15792 | 3889.96071 | 5625.60971 | 3766.25768 | 5681.74382
760 | 4012.03834 | 4709.94905 | 3859.51207 | 5587.42127 | 3741.44984 | 5650.9242
770 | 3957.66875 | 4645.72841 | 3829.67652 | 5550.0406 | 3717.10244 | 5620.59742
780 | 3875.65167 | 4553.3695 | 3776.14377 | 5493.8144 | 3670.97376 | 5575.08253
790 | 3768.78153 | 4435.83431 | 3700.75995 | 5420.43095 | 3604.64288 | 5515.71772
800 | 3665.57835 | 4322.41264 | 3627.12707 | 5348.90401 | 3539.67174 | 5457.65138
810 | 3565.88955 | 4212.9002 | 3555.18541 | 5279.09406 | 3476.0109 | 5400.75112
820 | 3469.56788 | 4107.10477 | 3484.87678 | 5210.87678 | 3413.61316 | 5344.90253
830 | 3360.35009 | 3988.9157 | 3404.47395 | 5135.13415 | 3341.92467 | 5283.13127
840 | 3223.5612 | 3844.0457 | 3302.32565 | 5042.98927 | 3250.1116 | 5208.34707
850 | 3089.87884 | 3702.85964 | 3200.09988 | 4951.1929 | 3157.48409 | 5133.16333
860 | 2959.17014 | 3565.15807 | 3097.65999 | 4859.60712 | 3063.87554 | 5057.4496
870 | 2831.30425 | 3430.75736 | 2994.86011 | 4768.12112 | 2969.09941 | 4981.09294
880 | 2706.15438 | 3299.49061 | 2891.55317 | 4676.67278 | 2872.95556 | 4904.0249
890 | 2577.60762 | 3157.85608 | 2784.78288 | 4565.24722 | 2774.56608 | 4806.94757
900 | 2443.87534 | 3002.80487 | 2673.96826 | 4429.97158 | 2674.15194 | 4686.48024
910 | 2312.51497 | 2851.49869 | 2562.75895 | 4296.89888 | 2572.71874 | 4567.89026
920 | 2183.47956 | 2703.81497 | 2451.08593 | 4165.93987 | 2470.16626 | 4451.08734
930 | 2056.72106 | 2559.6352 | 2338.86474 | 4037.00306 | 2366.37318 | 4335.97686
940 | 1932.19132 | 2418.84596 | 2225.99922 | 3910.0021 | 2261.20094 | 4222.46889
950 | 1809.843 | 2281.33974 | 2112.38599 | 3784.86291 | 2154.49892 | 4110.48703
960 | 1710.29909 | 2168.70154 | 2015.97817 | 3678.45494 | 2062.48482 | 4014.3388
970 | 1624.93682 | 2071.47253 | 1930.59836 | 3583.4259 | 1979.98013 | 3927.62271
980 | 1541.39133 | 1976.57154 | 1845.78372 | 3489.60467 | 1897.59649 | 3841.67178
990 | 1459.60642 | 1883.91934 | 1761.51948 | 3396.98495 | 1815.32057 | 3756.49436
1000 | 1379.52818 | 1793.44033 | 1677.79643 | 3305.57234 | 1733.14755 | 3672.11773
1010 | 1301.10454 | 1705.06176 | 1594.60222 | 3215.36983 | 1651.06804 | 3588.56626
1020 | 1224.28477 | 1618.71297 | 1511.9127 | 3126.36312 | 1569.05507 | 3505.83886
1030 | 1149.01931 | 1534.32504 | 1429.68755 | 3038.51279 | 1487.05748 | 3423.89691
1040 | 1095.8154 | 1466.26751 | 1371.03876 | 2947.64216 | 1429.2158 | 3334.07556
1050 | 1052.86096 | 1406.43049 | 1322.80319 | 2856.0225 | 1381.85586 | 3240.99517
1060 | 1010.30117 | 1347.89304 | 1273.88637 | 2765.64702 | 1333.39123 | 3148.80185
1070 | 968.13863 | 1290.61882 | 1224.28379 | 2676.58424 | 1283.8135 | 3057.62819
1080 | 926.37752 | 1234.57574 | 1173.98406 | 2588.89531 | 1233.10212 | 2967.59002
1090 | 885.02267 | 1179.73416 | 1122.94947 | 2502.60229 | 1181.19506 | 2878.74031
1100 | 844.0791 | 1126.06586 | 1071.10876 | 2417.68129 | 1127.9789 | 2791.06193
1110 | 803.55189 | 1073.54383 | 1018.36333 | 2334.07983 | 1073.2998 | 2704.49718
1120 | 763.44657 | 1022.14305 | 964.60198 | 2251.75029 | 1016.98652 | 2619.00018
1130 | 733.87664 | 982.52752 | 923.95924 | 2183.60258 | 974.10799 | 2547.25364
1140 | 729.64799 | 970.14499 | 918.33588 | 2148.61488 | 968.46028 | 2507.99586
1150 | 725.55683 | 958.2301 | 912.81654 | 2114.56185 | 962.90946 | 2469.6785
1160 | 721.601 | 946.76504 | 907.39683 | 2081.3944 | 957.44656 | 2432.23851
1170 | 717.77835 | 935.73272 | 902.07111 | 2049.06757 | 952.06109 | 2395.62019
1180 | 714.08666 | 925.11674 | 896.83371 | 2017.54203 | 946.74283 | 2359.77706
1190 | 710.52378 | 914.9015 | 891.67955 | 1986.78427 | 941.48295 | 2324.67181
1200 | 707.08753 | 905.07217 | 886.60453 | 1956.7661 | 936.27436 | 2290.27531

## Fig. 1g
Black | dg = 100, σg = 2 | dg = 100, σg = 2 | dg = 250, σg = 3 | dg = 250, σg = 3 | dg = 400, σg = 4 | dg = 400, σg = 4
Wavelength (nm) | MAC | MEC | MAC | MEC | MAC | MEC
200 | 14153.28775 | 23285.1304 | 9268.47131 | 15931.98155 | 8267.08267 | 14297.2304
210 | 13474.04368 | 21932.67055 | 8955.80365 | 15290.48113 | 8007.77994 | 13765.58886
220 | 14036.53025 | 22908.2705 | 9251.81831 | 15806.27542 | 8257.61394 | 14201.44576
230 | 13256.80762 | 22264.54661 | 8919.80086 | 15649.1673 | 7984.82026 | 14084.45039
240 | 12668.89658 | 20575.9956 | 8638.8274 | 14827.56626 | 7754.27231 | 13409.00824
250 | 12345.01409 | 19768.33189 | 8491.12546 | 14446.79348 | 7634.65931 | 13098.86829
260 | 12265.53473 | 19083.39657 | 8460.72468 | 14087.61387 | 7612.99714 | 12804.00077
270 | 12359.67493 | 18628.49162 | 8512.2485 | 13807.79678 | 7658.70232 | 12569.79484
280 | 12273.05384 | 18464.27136 | 8488.5238 | 13772.78146 | 7641.85061 | 12549.09868
290 | 11855.69155 | 17918.3396 | 8302.01236 | 13558.12346 | 7489.02643 | 12379.13496
300 | 11250.24088 | 17195.99607 | 8017.13861 | 13251.79372 | 7253.58816 | 12131.72769
310 | 11306.98047 | 16720.74693 | 8048.54107 | 12966.32679 | 7282.91474 | 11893.75075
320 | 11417.60413 | 16361.88889 | 8099.776 | 12718.84779 | 7327.60239 | 11684.16514
330 | 10864.19362 | 15496.28621 | 7833.53688 | 12300.79415 | 7108.13528 | 11341.65936
340 | 10295.74559 | 14673.8287 | 7554.32237 | 11910.29068 | 6877.56825 | 11023.28858
350 | 9917.70124 | 14106.49133 | 7370.33962 | 11648.99413 | 6726.56458 | 10812.85911
360 | 9588.32243 | 13604.29537 | 7207.8643 | 11410.33071 | 6592.90488 | 10619.46012
370 | 9289.83006 | 13161.50682 | 7060.53762 | 11202.24974 | 6471.64443 | 10451.1795
380 | 9076.02578 | 12862.96002 | 6963.36828 | 11091.91182 | 6393.27709 | 10367.92878
390 | 8858.49838 | 12564.17026 | 6862.44175 | 10980.75613 | 6311.36876 | 10283.99077
400 | 8616.17427 | 12170.23238 | 6742.07966 | 10792.42172 | 6212.34542 | 10132.4928
410 | 8333.28688 | 11599.43175 | 6588.21662 | 10450.10404 | 6083.92953 | 9845.00393
420 | 8059.84602 | 11060.86583 | 6436.66717 | 10116.70279 | 5957.24321 | 9563.75257
430 | 7794.52263 | 10551.7262 | 6285.11507 | 9789.55053 | 5829.91571 | 9285.94952
440 | 7613.6215 | 10247.20273 | 6190.67939 | 9617.32906 | 5751.95615 | 9143.02548
450 | 7447.05458 | 9978.53277 | 6103.55208 | 9466.80829 | 5679.85369 | 9018.04824
460 | 7283.77013 | 9719.13648 | 6015.76682 | 9316.88076 | 5606.66756 | 8892.54375
470 | 7124.02851 | 9468.85661 | 5927.95498 | 9168.32342 | 5533.07347 | 8767.38722
480 | 6931.64296 | 9202.44554 | 5823.48309 | 9027.01872 | 5445.88017 | 8651.8949
490 | 6732.92779 | 8937.02818 | 5714.20116 | 8889.33305 | 5354.5711 | 8540.46396
500 | 6539.08239 | 8680.00664 | 5605.66822 | 8754.07735 | 5263.69318 | 8430.96924
510 | 6350.21664 | 8431.26261 | 5498.33786 | 8621.68404 | 5173.6977 | 8323.8495
520 | 6166.44067 | 8190.68557 | 5392.62701 | 8492.49919 | 5084.98126 | 8219.43381
530 | 6022.63716 | 7962.0352 | 5303.74091 | 8340.00923 | 5009.67961 | 8090.55968
540 | 5892.95025 | 7744.94656 | 5221.69768 | 8186.2429 | 4939.96293 | 7959.16086
550 | 5768.32923 | 7538.11127 | 5142.64221 | 8037.8296 | 4872.7287 | 7831.98585
560 | 5648.57748 | 7340.88418 | 5066.35001 | 7894.29471 | 4807.75081 | 7708.59697
570 | 5533.47006 | 7152.645 | 4992.57844 | 7755.20922 | 4744.79495 | 7588.6093
580 | 5422.7698 | 6972.81041 | 4921.0943 | 7620.20554 | 4683.64353 | 7471.70361
590 | 5292.491 | 6766.36011 | 4833.82731 | 7462.66896 | 4608.39007 | 7335.56411
600 | 5155.97135 | 6552.76534 | 4739.96434 | 7295.52009 | 4526.9028 | 7190.53262
610 | 5025.81861 | 6350.24186 | 4648.80698 | 7132.51092 | 4447.35264 | 7048.05418
620 | 4901.64553 | 6158.12913 | 4560.15935 | 6973.55239 | 4369.61357 | 6908.08983
630 | 4783.12879 | 5975.88054 | 4473.92967 | 6818.67732 | 4293.64903 | 6770.7003
640 | 4669.99887 | 5803.02875 | 4390.07971 | 6667.96186 | 4219.45812 | 6635.97482
650 | 4562.02669 | 5639.15723 | 4308.59288 | 6521.49098 | 4147.04745 | 6504.01104
660 | 4459.01097 | 5483.88123 | 4229.45936 | 6379.35219 | 4076.42441 | 6374.92342
670 | 4373.76157 | 5363.94609 | 4170.84982 | 6285.00248 | 4025.39707 | 6292.65018
680 | 4292.80088 | 5251.7936 | 4115.89057 | 6198.76521 | 3977.7205 | 6218.07728
690 | 4214.04348 | 5143.1371 | 4061.8863 | 6114.25802 | 3930.77831 | 6144.83024
700 | 4137.41272 | 5037.84107 | 4008.8269 | 6031.45872 | 3884.56676 | 6072.89844
710 | 4062.83724 | 4935.77752 | 3956.70662 | 5950.34583 | 3839.08783 | 6002.27381
720 | 3990.25004 | 4836.82465 | 3905.5221 | 5870.89626 | 3794.34692 | 5932.94726
730 | 3919.58758 | 4740.86585 | 3855.27033 | 5793.08318 | 3750.34984 | 5864.90535
740 | 3850.78909 | 4647.78894 | 3805.94664 | 5716.8747 | 3707.10007 | 5798.12793
750 | 3783.79609 | 4557.48578 | 3757.54338 | 5642.23337 | 3664.59673 | 5732.58715
760 | 3718.55195 | 4469.85194 | 3710.04909 | 5569.11659 | 3622.83347 | 5668.24786
770 | 3632.81687 | 4361.00345 | 3646.42836 | 5479.79269 | 3566.49182 | 5589.78068
780 | 3540.49456 | 4246.00686 | 3576.99932 | 5385.3568 | 3504.77621 | 5506.76719
790 | 3451.11839 | 4135.05362 | 3509.04984 | 5293.39736 | 3444.22721 | 5425.76373
800 | 3364.59503 | 4027.98153 | 3442.54596 | 5203.82666 | 3384.8137 | 5346.69366
810 | 3280.83304 | 3924.6351 | 3377.45319 | 5116.56197 | 3326.50489 | 5269.48721
820 | 3199.74301 | 3824.86549 | 3313.73782 | 5031.52632 | 3269.27227 | 5194.08243
830 | 3121.23773 | 3728.53033 | 3251.36762 | 4948.6484 | 3213.09045 | 5120.42481
840 | 3045.23229 | 3635.49358 | 3190.31199 | 4867.8618 | 3157.93703 | 5048.46577
850 | 2971.64417 | 3545.62525 | 3130.54167 | 4789.10399 | 3103.79189 | 4978.16083
860 | 2900.39327 | 3458.80116 | 3072.02837 | 4712.31529 | 3050.63623 | 4909.46791
870 | 2831.40192 | 3374.90261 | 3014.74441 | 4637.43806 | 2998.45176 | 4842.34597
880 | 2764.59489 | 3293.81613 | 2958.66244 | 4564.41605 | 2947.22006 | 4776.75413
890 | 2699.8993 | 3215.43314 | 2903.75513 | 4493.19387 | 2896.92214 | 4712.65101
900 | 2637.24459 | 3139.64973 | 2849.99497 | 4423.71665 | 2847.53804 | 4649.99434
910 | 2591.406 | 3074.64768 | 2806.3822 | 4345.16726 | 2806.63799 | 4574.72673
920 | 2549.72732 | 3013.32991 | 2765.37534 | 4265.99336 | 2767.91359 | 4497.82076
930 | 2509.04635 | 2953.8738 | 2725.07086 | 4188.36457 | 2729.76897 | 4422.11969
940 | 2469.3257 | 2896.20095 | 2685.45369 | 4112.24951 | 2692.19341 | 4347.60445
950 | 2430.52999 | 2840.23697 | 2646.51074 | 4037.61773 | 2655.1778 | 4274.25646
960 | 2392.62559 | 2785.911 | 2608.22935 | 3964.43797 | 2618.71295 | 4202.05583
970 | 2355.58034 | 2733.15541 | 2570.59597 | 3892.67719 | 2582.78806 | 4130.98021
980 | 2319.36336 | 2681.90545 | 2533.59534 | 3822.30041 | 2547.38991 | 4061.00493
990 | 2283.94493 | 2632.09918 | 2497.21045 | 3753.27149 | 2512.50297 | 3992.10419
1000 | 2249.29642 | 2583.67729 | 2461.42313 | 3685.55451 | 2478.11049 | 3924.25297
1010 | 2215.39021 | 2536.58307 | 2426.215 | 3619.11522 | 2444.19594 | 3857.42905
1020 | 2182.19972 | 2490.76237 | 2391.56856 | 3553.92215 | 2410.7445 | 3791.61442
1030 | 2149.6994 | 2446.16351 | 2357.46791 | 3489.94718 | 2377.74413 | 3726.79577
1040 | 2117.86468 | 2402.73724 | 2323.89919 | 3427.16544 | 2345.18595 | 3662.96408
1050 | 2086.67202 | 2360.43662 | 2290.85049 | 3365.55466 | 2313.06394 | 3600.11328
1060 | 2056.09884 | 2319.21692 | 2258.31151 | 3305.09421 | 2281.37414 | 3538.23863
1070 | 2026.12349 | 2279.03549 | 2226.27287 | 3245.76408 | 2250.11361 | 3477.33508
1080 | 1996.7252 | 2239.85167 | 2194.72559 | 3187.544 | 2219.27934 | 3417.39586
1090 | 1967.88406 | 2201.62664 | 2163.66048 | 3130.41289 | 2188.86742 | 3358.41172
1100 | 1939.58096 | 2164.3233 | 2133.06784 | 3074.3486 | 2158.87252 | 3300.37056
1110 | 1913.23562 | 2130.59049 | 2105.76804 | 3026.85943 | 2132.37453 | 3251.80966
1120 | 1887.77822 | 2098.3423 | 2079.6404 | 2982.21152 | 2107.06984 | 3206.27778
1130 | 1862.81663 | 2066.83825 | 2053.92854 | 2938.3854 | 2082.13679 | 3161.49406
1140 | 1838.33662 | 2036.05365 | 2028.62291 | 2895.36043 | 2057.56709 | 3117.44079
1150 | 1814.32446 | 2005.96485 | 2003.7139 | 2853.11616 | 2033.35206 | 3074.10008
1160 | 1790.76691 | 1976.54913 | 1979.19185 | 2811.63256 | 2009.48275 | 3031.4542
1170 | 1767.65121 | 1947.78471 | 1955.04722 | 2770.89008 | 1985.95014 | 2989.48574
1180 | 1744.96505 | 1919.65067 | 1931.27062 | 2730.86977 | 1962.74528 | 2948.17786
1190 | 1722.69657 | 1892.12693 | 1907.85288 | 2691.55341 | 1939.85944 | 2907.51444
1200 | 1700.8343 | 1865.19421 | 1884.78515 | 2652.92345 | 1917.28417 | 2867.48012

## Fig. 1h
| White | White | Blue | Blue | Red | Red | Yellow | Yellow | Black | Black
Wavelength (nm) | MAC | MEC | MAC | MEC | MAC | MEC | MAC | MEC | MAC | MEC
200 | 85.44482 | 187.4718 | 87.16292 | 186.63665 | 85.39758 | 187.446 | 87.07943 | 186.53506 | 83.47307 | 187.68022
210 | 85.20132 | 187.8066 | 88.10446 | 187.02316 | 84.83222 | 187.98305 | 87.7255 | 186.7429 | 84.11005 | 187.84093
220 | 86.03425 | 187.93521 | 87.62304 | 187.4849 | 85.80624 | 188.00636 | 87.69085 | 187.20841 | 83.23931 | 188.13758
230 | 85.50269 | 188.09758 | 88.13408 | 187.69224 | 86.12322 | 188.20864 | 87.04828 | 187.24464 | 83.81496 | 188.41535
240 | 85.08045 | 188.38551 | 88.6755 | 187.77033 | 86.13798 | 188.54823 | 87.85917 | 187.75112 | 84.44678 | 188.58525
250 | 84.6168 | 188.69113 | 89.3532 | 188.14818 | 86.4396 | 188.67578 | 87.7426 | 188.16287 | 84.63507 | 188.78617
260 | 84.55159 | 189.0076 | 89.74485 | 188.25361 | 86.81563 | 188.93535 | 87.13339 | 188.49842 | 84.72087 | 188.97651
270 | 84.86095 | 189.27135 | 89.67289 | 188.10463 | 87.49668 | 189.26404 | 88.08135 | 188.63129 | 84.70482 | 189.14536
280 | 85.16633 | 189.45786 | 89.50877 | 188.24642 | 87.17496 | 189.14695 | 88.62682 | 188.85805 | 84.63293 | 189.4031
290 | 85.11273 | 189.67808 | 89.04769 | 188.70612 | 86.62105 | 189.5333 | 88.37899 | 189.0007 | 84.83353 | 189.63883
300 | 84.9202 | 189.92803 | 88.99317 | 188.62948 | 87.89275 | 189.73554 | 88.10259 | 189.37662 | 85.11463 | 189.85188
310 | 85.05133 | 190.16821 | 88.81651 | 188.6131 | 88.29947 | 190.0041 | 87.83853 | 189.66825 | 85.16103 | 190.01556
320 | 85.16887 | 190.39299 | 88.91227 | 188.9702 | 88.81244 | 190.13683 | 88.2832 | 189.72038 | 85.14741 | 190.16787
330 | 85.14659 | 190.59922 | 89.2649 | 189.21853 | 89.1258 | 190.32915 | 88.76879 | 189.8981 | 85.57407 | 190.3648
340 | 84.93115 | 190.83119 | 89.61709 | 189.58886 | 89.30121 | 190.4264 | 88.85878 | 190.1038 | 85.93047 | 190.56532
350 | 84.68891 | 191.0927 | 89.79671 | 189.69098 | 89.68046 | 190.51216 | 88.33679 | 190.45779 | 86.11017 | 190.77598
360 | 84.4887 | 191.34837 | 89.65278 | 189.77408 | 89.70941 | 190.65294 | 88.19293 | 190.72608 | 86.25274 | 190.97835
370 | 84.45394 | 191.57574 | 89.69675 | 189.97049 | 89.5902 | 190.82043 | 88.36527 | 190.75196 | 86.35774 | 191.17976
380 | 84.61498 | 191.77778 | 89.86973 | 190.28445 | 89.41748 | 190.92932 | 88.87666 | 190.77379 | 86.36145 | 191.4051
390 | 84.9235 | 191.97144 | 89.71943 | 190.55212 | 89.62425 | 191.25539 | 89.33017 | 191.00591 | 86.36374 | 191.62901
400 | 85.26789 | 192.16542 | 89.78745 | 190.55008 | 89.66754 | 191.77827 | 89.47382 | 191.4994 | 86.46861 | 191.82972
410 | 85.56387 | 192.36556 | 90.23498 | 190.83268 | 90.42573 | 191.84577 | 89.82672 | 191.57941 | 86.78853 | 191.982
420 | 85.86134 | 192.5684 | 90.40687 | 191.09815 | 90.30786 | 191.89851 | 89.76711 | 191.75048 | 87.10687 | 192.1299
430 | 86.1378 | 192.77591 | 90.55941 | 191.35567 | 89.99393 | 192.07749 | 89.88095 | 192.03856 | 87.42286 | 192.27292
440 | 86.50303 | 192.99667 | 91.05838 | 191.72034 | 90.12928 | 192.42681 | 90.09811 | 192.26202 | 87.53986 | 192.44961
450 | 86.83519 | 193.23469 | 91.12305 | 191.90441 | 90.67893 | 192.62859 | 90.11105 | 192.53113 | 87.62759 | 192.62695
460 | 87.09043 | 193.48472 | 91.07294 | 192.01111 | 90.9236 | 192.58509 | 89.97725 | 192.76321 | 87.71439 | 192.79978
470 | 87.22678 | 193.71578 | 91.58487 | 192.11592 | 90.85457 | 192.82239 | 89.99733 | 192.84313 | 87.80028 | 192.96816
480 | 87.22461 | 193.9372 | 91.84708 | 192.2768 | 90.93791 | 193.02392 | 90.02813 | 192.91061 | 87.88707 | 193.15697
490 | 87.06937 | 194.18388 | 91.57011 | 192.53882 | 91.35991 | 193.16855 | 90.11562 | 192.9542 | 87.97206 | 193.35137
500 | 86.67809 | 194.38088 | 91.34104 | 192.62664 | 91.64297 | 193.32628 | 90.13021 | 193.02779 | 88.05447 | 193.54413
510 | 86.06654 | 194.48801 | 91.16226 | 192.47177 | 91.72397 | 193.50185 | 90.14169 | 193.18076 | 88.13441 | 193.73528
520 | 85.24834 | 194.62639 | 91.03623 | 192.53671 | 91.78812 | 193.64474 | 90.17446 | 193.31664 | 88.21203 | 193.92495
530 | 84.48156 | 194.72565 | 91.04764 | 192.99314 | 91.81564 | 193.7189 | 90.35006 | 193.44443 | 88.34246 | 194.09175
540 | 83.26643 | 194.77303 | 91.06435 | 193.39246 | 91.82824 | 193.79986 | 90.57351 | 193.59525 | 88.48609 | 194.25199
550 | 77.26203 | 194.89693 | 91.44046 | 193.70216 | 91.77428 | 193.9962 | 90.68981 | 193.83758 | 88.62882 | 194.4111
560 | 75.74519 | 195.01091 | 91.80213 | 194.03657 | 91.71839 | 194.18867 | 90.85699 | 194.097 | 88.77045 | 194.56894
570 | 71.07266 | 195.10674 | 92.04358 | 194.286 | 91.6898 | 194.32775 | 91.06037 | 194.32809 | 88.91082 | 194.72544
580 | 55.77751 | 195.12443 | 92.22701 | 194.48253 | 91.6768 | 194.43734 | 91.2799 | 194.54661 | 89.04986 | 194.88065
590 | 45.63751 | 195.20921 | 92.41355 | 194.68464 | 91.66371 | 194.54553 | 91.28232 | 194.67911 | 89.23695 | 195.03871
600 | 44.783 | 195.34022 | 92.6176 | 194.7501 | 91.67405 | 194.82653 | 91.71662 | 194.88786 | 89.44707 | 195.19624
610 | 42.27544 | 195.48651 | 92.80588 | 194.78342 | 91.67442 | 195.09859 | 92.17876 | 195.13726 | 89.65376 | 195.35107
620 | 38.10331 | 195.75087 | 92.97429 | 194.78656 | 91.66694 | 195.35577 | 92.46509 | 195.29815 | 89.85685 | 195.50309
630 | 32.18743 | 195.94483 | 92.88506 | 194.78083 | 91.86398 | 195.60516 | 92.56059 | 195.50432 | 90.05587 | 195.6516
640 | 24.49513 | 196.32161 | 92.79201 | 194.78658 | 92.05774 | 195.85776 | 92.65364 | 195.7105 | 90.25006 | 195.79533
650 | 14.4689 | 196.01741 | 92.69619 | 194.8037 | 92.24755 | 196.11432 | 92.75565 | 195.92616 | 90.43852 | 195.93261
660 | 4.30369 | 196.88922 | 92.66031 | 194.82401 | 92.33024 | 196.32816 | 92.88416 | 196.23585 | 90.6203 | 196.06137
670 | 2.68377 | 196.56667 | 92.6431 | 194.84439 | 92.31142 | 196.47714 | 92.98171 | 196.54597 | 90.73018 | 196.22732
680 | 4.34833 | 197.013 | 92.62383 | 194.86676 | 92.33032 | 196.64991 | 93.06444 | 196.84694 | 90.82922 | 196.3987
690 | 5.06788 | 197.28514 | 92.61975 | 194.94678 | 92.4172 | 196.85512 | 93.11738 | 197.13026 | 90.92704 | 196.56946
700 | 5.12236 | 197.56641 | 92.72423 | 195.41702 | 92.62667 | 197.05938 | 93.01248 | 197.28482 | 91.02372 | 196.73975
710 | 4.69913 | 197.89828 | 92.80159 | 195.85507 | 92.86196 | 197.29553 | 92.90561 | 197.43648 | 91.11939 | 196.90973
720 | 3.95932 | 198.3554 | 92.85542 | 196.26184 | 93.08415 | 197.53409 | 92.79686 | 197.58558 | 91.21418 | 197.07954
730 | 3.03579 | 198.36509 | 92.88452 | 196.63191 | 93.2592 | 197.74209 | 92.69551 | 197.73287 | 91.30821 | 197.24927
740 | 2.04959 | 198.71798 | 92.85155 | 196.89112 | 93.22501 | 197.87261 | 92.75484 | 197.9203 | 91.40155 | 197.4189
750 | 1.09673 | 199.37197 | 92.81507 | 197.13962 | 93.1913 | 198.00539 | 92.84637 | 198.14434 | 91.4942 | 197.58836
760 | 0.22705 | 199.3031 | 92.77577 | 197.37852 | 93.15825 | 198.14011 | 92.92927 | 198.36669 | 91.58615 | 197.75753
770 | 0.44954 | 200.05393 | 92.73376 | 197.6085 | 93.12597 | 198.27646 | 93.00319 | 198.58703 | 91.70502 | 197.93692
780 | 0.86763 | 199.95414 | 92.71774 | 197.84827 | 93.21521 | 198.44982 | 92.98097 | 198.78874 | 91.83279 | 198.11991
790 | 1.14014 | 200.32019 | 92.72153 | 198.09409 | 93.41696 | 198.66128 | 92.86678 | 198.9821 | 91.95726 | 198.30165
800 | 1.28896 | 200.46159 | 92.71685 | 198.3282 | 93.61302 | 198.87732 | 92.71451 | 199.19135 | 92.07837 | 198.48187
810 | 1.31952 | 200.9246 | 92.70479 | 198.5515 | 93.80307 | 199.09844 | 92.48397 | 199.37345 | 92.19606 | 198.66039
820 | 1.26417 | 201.06454 | 92.68609 | 198.76478 | 93.98672 | 199.3251 | 92.14295 | 199.52803 | 92.31031 | 198.83708
830 | 1.17726 | 201.22353 | 92.71293 | 198.96416 | 94.10726 | 199.50215 | 91.72165 | 199.69684 | 92.42115 | 199.0119
840 | 1.04936 | 201.60693 | 92.83556 | 199.15284 | 94.11453 | 199.57723 | 91.19236 | 199.93984 | 92.52862 | 199.18481
850 | 0.87838 | 203.04519 | 92.9568 | 199.34295 | 94.11672 | 199.6545 | 90.82153 | 200.15718 | 92.6328 | 199.35582
860 | 0.69808 | 202.37077 | 93.07676 | 199.53481 | 94.1146 | 199.73418 | 91.06221 | 200.32945 | 92.73376 | 199.52492
870 | 0.50611 | 201.50355 | 93.19519 | 199.72855 | 94.10884 | 199.81643 | 89.79318 | 200.54448 | 92.83156 | 199.6921
880 | 0.32653 | 203.75462 | 93.31194 | 199.92437 | 94.09987 | 199.90116 | 89.03425 | 200.77776 | 92.92624 | 199.85733
890 | 0.15538 | 203.34132 | 93.43335 | 200.12356 | 94.09841 | 200.04954 | 89.54429 | 201.07727 | 93.01783 | 200.02056
900 | 0.07372 | 203.55266 | 93.56044 | 200.32649 | 94.10518 | 200.27075 | 88.73545 | 201.41941 | 93.10635 | 200.18176
910 | 0.08987 | 203.97893 | 93.6844 | 200.53173 | 94.10649 | 200.48412 | 87.51901 | 201.6199 | 93.25026 | 200.34512
920 | 0.17364 | 204.12813 | 93.80509 | 200.73938 | 94.10283 | 200.6901 | 86.84202 | 201.83683 | 93.40516 | 200.50966
930 | 0.23541 | 204.37974 | 93.92219 | 200.94936 | 94.09466 | 200.88913 | 85.01334 | 202.27535 | 93.5592 | 200.67449
940 | 0.27238 | 204.63591 | 94.03539 | 201.16163 | 94.08243 | 201.08162 | 79.52136 | 202.75771 | 93.71232 | 200.83937
950 | 0.29795 | 204.84473 | 94.14442 | 201.37627 | 94.06638 | 201.26784 | 73.60304 | 203.03839 | 93.86442 | 201.00406
960 | 0.31588 | 205.10776 | 94.28719 | 201.60712 | 94.08133 | 201.4665 | 71.28551 | 203.35397 | 94.01541 | 201.16828
970 | 0.31262 | 205.32883 | 94.44465 | 201.8519 | 94.1112 | 201.67195 | 70.4808 | 203.59192 | 94.16515 | 201.33175
980 | 0.30666 | 205.47988 | 94.59188 | 202.103 | 94.13508 | 201.8737 | 67.29863 | 203.82873 | 94.31349 | 201.49419
990 | 0.29807 | 206.05674 | 94.72707 | 202.36025 | 94.15295 | 202.07172 | 65.40543 | 204.04928 | 94.46029 | 201.65538
1000 | 0.26998 | 206.10609 | 94.84826 | 202.62358 | 94.16476 | 202.266 | 61.43665 | 204.27355 | 94.60543 | 201.81512
1010 | 0.24476 | 206.20927 | 94.95318 | 202.8934 | 94.17048 | 202.45668 | 58.47 | 204.48816 | 94.74884 | 201.9733
1020 | 0.22144 | 206.36784 | 95.03928 | 203.16987 | 94.17001 | 202.64357 | 57.77453 | 204.69401 | 94.89044 | 202.12983
1030 | 0.20131 | 206.82487 | 95.1037 | 203.45315 | 94.16323 | 202.82691 | 58.83855 | 204.89067 | 95.03024 | 202.28469
1040 | 0.15741 | 207.07929 | 95.12925 | 203.70553 | 94.24004 | 203.07119 | 58.77168 | 205.08117 | 95.16822 | 202.43785
1050 | 0.13243 | 207.15687 | 95.13376 | 203.94198 | 94.33284 | 203.35354 | 58.42606 | 205.26609 | 95.3044 | 202.58932
1060 | 0.10471 | 207.69831 | 95.12525 | 204.17959 | 94.38903 | 203.64639 | 58.36231 | 205.44974 | 95.43882 | 202.73911
1070 | 0.07538 | 207.89741 | 95.10254 | 204.41865 | 94.39971 | 203.95055 | 55.52876 | 205.68008 | 95.5715 | 202.88723
1080 | 0.04735 | 208.07871 | 95.06467 | 204.65911 | 94.35325 | 204.26715 | 54.70882 | 205.86692 | 95.70247 | 203.03367
1090 | 0.02566 | 207.93686 | 95.01036 | 204.9011 | 94.2337 | 204.59757 | 55.43983 | 206.02184 | 95.83176 | 203.1784
1100 | 0.01343 | 208.12594 | 94.93793 | 205.14487 | 94.01946 | 204.94302 | 55.39271 | 206.22542 | 95.95937 | 203.32138
1110 | 0.01359 | 208.57957 | 94.84596 | 205.39036 | 93.68009 | 205.3047 | 55.32208 | 206.43316 | 96.06533 | 203.46524
1120 | 0.0284 | 208.88401 | 94.73259 | 205.63765 | 93.17017 | 205.6841 | 55.24559 | 206.61747 | 96.16492 | 203.60883
1130 | 0.03937 | 209.01457 | 94.5701 | 205.88485 | 92.57362 | 206.0539 | 55.18305 | 206.78411 | 96.26349 | 203.75154
1140 | 0.05087 | 209.18081 | 94.3086 | 206.12751 | 92.20333 | 206.36412 | 55.14947 | 207.11966 | 96.36103 | 203.89336
1150 | 0.05656 | 209.53585 | 94.00206 | 206.36922 | 91.74678 | 206.68186 | 55.00768 | 207.19727 | 96.45755 | 204.03426
1160 | 0.06367 | 209.65181 | 93.6445 | 206.60976 | 91.18437 | 207.00736 | 55.07244 | 207.63477 | 96.55304 | 204.17421
1170 | 0.06924 | 209.86559 | 93.22605 | 206.84967 | 90.49471 | 207.34012 | 54.92431 | 207.73177 | 96.64747 | 204.31318
1180 | 0.06826 | 209.97985 | 92.7365 | 207.08894 | 89.64096 | 207.68025 | 54.86923 | 208.01817 | 96.74084 | 204.45111
1190 | 0.07016 | 210.26724 | 92.16228 | 207.32769 | 88.58431 | 208.02606 | 54.86117 | 208.28695 | 96.83312 | 204.58797
1200 | 0.07565 | 210.61031 | 91.486 | 207.56599 | 87.25864 | 208.37617 | 54.75514 | 208.52414 | 96.92427 | 204.7237