## Extended data Fig. 5a
Wavelength (nm) | k | n
200 | 0.31681 | 1.39285
210 | 0.28415 | 1.40641
220 | 0.32571 | 1.38256
230 | 0.32825 | 1.42638
240 | 0.34389 | 1.40895
250 | 0.37997 | 1.45566
260 | 0.36914 | 1.49828
270 | 0.33084 | 1.52122
280 | 0.33185 | 1.51841
290 | 0.32753 | 1.52143
300 | 0.32051 | 1.52746
310 | 0.33863 | 1.5306
320 | 0.3581 | 1.53392
330 | 0.36714 | 1.57187
340 | 0.37595 | 1.60892
350 | 0.36562 | 1.63865
360 | 0.35094 | 1.66645
370 | 0.33547 | 1.69277
380 | 0.31683 | 1.71551
390 | 0.29867 | 1.73824
400 | 0.27748 | 1.75752
410 | 0.24939 | 1.76999
420 | 0.22165 | 1.78286
430 | 0.19426 | 1.7961
440 | 0.16649 | 1.79499
450 | 0.13851 | 1.79219
460 | 0.11042 | 1.78982
470 | 0.08223 | 1.78788
480 | 0.06627 | 1.77523
490 | 0.05382 | 1.75919
500 | 0.04114 | 1.74309
510 | 0.02823 | 1.72693
520 | 0.01508 | 1.71071
530 | 0.01081 | 1.69913
540 | 0.00884 | 1.68869
550 | 0.00685 | 1.67818
560 | 0.00483 | 1.66762
570 | 0.00279 | 1.65698
580 | 0.000721363 | 1.64629
590 | 0 | 1.64045
600 | 0 | 1.6372
610 | 0 | 1.63394
620 | 0 | 1.63067
630 | 0 | 1.6274
640 | 0 | 1.62412
650 | 0 | 1.62083
660 | 0 | 1.61754
670 | 0 | 1.61502
680 | 0 | 1.61261
690 | 0 | 1.6102
700 | 0 | 1.60778
710 | 0 | 1.60536
720 | 0 | 1.60294
730 | 0 | 1.60051
740 | 0 | 1.59808
750 | 0 | 1.59565
760 | 0 | 1.59321
770 | 0 | 1.59183
780 | 0 | 1.5909
790 | 0 | 1.58997
800 | 0 | 1.58904
810 | 0 | 1.58811
820 | 0 | 1.58718
830 | 0 | 1.58625
840 | 0 | 1.58531
850 | 0 | 1.58438
860 | 0 | 1.58345
870 | 0 | 1.58251
880 | 0 | 1.58158
890 | 0 | 1.58065
900 | 0 | 1.57971
910 | 0 | 1.57895
920 | 0 | 1.57823
930 | 0 | 1.57751
940 | 0 | 1.57679
950 | 0 | 1.57607
960 | 0 | 1.57534
970 | 0 | 1.57462
980 | 0 | 1.5739
990 | 0 | 1.57317
1000 | 0 | 1.57245
1010 | 0 | 1.57173
1020 | 0 | 1.571
1030 | 0 | 1.57028
1040 | 0 | 1.56955
1050 | 0 | 1.56883
1060 | 0 | 1.5681
1070 | 0 | 1.56737
1080 | 0 | 1.56665
1090 | 0 | 1.56592
1100 | 0 | 1.56519
1110 | 0 | 1.56486
1120 | 0 | 1.56464
1130 | 0 | 1.56441
1140 | 0 | 1.56419
1150 | 0 | 1.56396
1160 | 0 | 1.56374
1170 | 0 | 1.56351
1180 | 0 | 1.56328
1190 | 0 | 1.56306
1200 | 0 | 1.56283

## Extended data Fig. 5b
Wavelength (nm) | k | n
200 | 0.30038 | 1.32776
210 | 0.28681 | 1.32712
220 | 0.33078 | 1.29695
230 | 0.35134 | 1.35687
240 | 0.34692 | 1.35151
250 | 0.35855 | 1.37825
260 | 0.36105 | 1.39582
270 | 0.3549 | 1.40249
280 | 0.354 | 1.4189
290 | 0.36418 | 1.42271
300 | 0.38004 | 1.42025
310 | 0.37572 | 1.45762
320 | 0.37072 | 1.49626
330 | 0.37168 | 1.47628
340 | 0.37274 | 1.45605
350 | 0.36912 | 1.47566
360 | 0.36459 | 1.50497
370 | 0.35998 | 1.5365
380 | 0.35477 | 1.57488
390 | 0.34998 | 1.61245
400 | 0.33212 | 1.64768
410 | 0.28753 | 1.68001
420 | 0.2445 | 1.7131
430 | 0.20303 | 1.74681
440 | 0.21781 | 1.73169
450 | 0.24102 | 1.70965
460 | 0.26482 | 1.68772
470 | 0.28922 | 1.66596
480 | 0.29557 | 1.66323
490 | 0.29635 | 1.66621
500 | 0.29713 | 1.66919
510 | 0.2979 | 1.67216
520 | 0.29867 | 1.67513
530 | 0.28481 | 1.68207
540 | 0.26732 | 1.69019
550 | 0.24998 | 1.69846
560 | 0.23278 | 1.70689
570 | 0.21573 | 1.71547
580 | 0.19884 | 1.72419
590 | 0.18782 | 1.7298
600 | 0.17988 | 1.73374
610 | 0.17197 | 1.73771
620 | 0.1641 | 1.74171
630 | 0.15626 | 1.74574
640 | 0.14845 | 1.7498
650 | 0.14068 | 1.75388
660 | 0.13294 | 1.758
670 | 0.12527 | 1.74749
680 | 0.1175 | 1.73483
690 | 0.10963 | 1.7221
700 | 0.10164 | 1.70931
710 | 0.09353 | 1.69646
720 | 0.08531 | 1.68354
730 | 0.07696 | 1.67055
740 | 0.06848 | 1.6575
750 | 0.05987 | 1.64439
760 | 0.05112 | 1.63121
770 | 0.04604 | 1.62716
780 | 0.04255 | 1.62701
790 | 0.03905 | 1.62687
800 | 0.03556 | 1.62674
810 | 0.03207 | 1.62662
820 | 0.02857 | 1.6265
830 | 0.02508 | 1.62639
840 | 0.02158 | 1.62629
850 | 0.01808 | 1.62619
860 | 0.01459 | 1.62611
870 | 0.01109 | 1.62603
880 | 0.00759 | 1.62595
890 | 0.00409 | 1.62589
900 | 0.000595865 | 1.62583
910 | 0 | 1.62344
920 | 0 | 1.62057
930 | 0 | 1.61769
940 | 0 | 1.6148
950 | 0 | 1.61191
960 | 0 | 1.60902
970 | 0 | 1.60612
980 | 0 | 1.60321
990 | 0 | 1.6003
1000 | 0 | 1.59739
1010 | 0 | 1.59447
1020 | 0 | 1.59154
1030 | 0 | 1.58861
1040 | 0 | 1.58567
1050 | 0 | 1.58273
1060 | 0 | 1.57978
1070 | 0 | 1.57683
1080 | 0 | 1.57387
1090 | 0 | 1.5709
1100 | 0 | 1.56793
1110 | 0 | 1.56771
1120 | 0 | 1.56821
1130 | 0 | 1.5687
1140 | 0 | 1.5692
1150 | 0 | 1.5697
1160 | 0 | 1.5702
1170 | 0 | 1.57069
1180 | 0 | 1.57119
1190 | 0 | 1.57169
1200 | 0 | 1.57219