## Figure 6
| NMC622 VDA battery | LFP blade battery | TM-LFP blade battery | Comments
Specific Energy (Wh/kg) | 161.98 | 157.76 | 167.04 | Data from Fig. 2b for the areal capacity of 3mAh/cm2. Assume GCTP is 0.65 for NMC battery, 0.85 for LFP blade battery, and 0.9 for TM-LFP blade battery (due to simplified BTMS).
Energy Density (Wh/L) | 235.252 | 292.37 | 314.86 | Data from Fig. 2d for the areal capacity of 3mAh/cm2. Assume VCTP is 0.4 for NMC battery, 0.65 for LFP battery, and 0.7 for TM-LFP blade battery (due to simplified BTMS).
Peak specific power at 25oC, 10% SOC (W/kg) | 557.66852 | 678.59085 | 1156.36195 | Data from Fig. S5f for NMC VDA and LFP blade batteries and from S14b for TM-LFP blade battery (1.5x graphite radius). Assume GCTP=0.65 for NMC battery, 0.85 for LFP blade battery, and 0.9 for TM-LFP battery.
Peak specific power at -20oC, 10% SOC (W/kg) | 87.5196 | 120.79462 | 1156.36195 | Data from Fig. S5f for NMC VDA and LFP blade batteries and from S14b for TM-LFP blade battery (1.5x graphite radius). Assume GCTP=0.65 for NMC battery, 0.85 for LFP blade battery, and 0.9 for TM-LFP battery.
Charge time to 80% SOC, 0oC (min) | 112 | 80 | 11.3 | The minimum charge time to 80% SOC without Li plating. Data from Fig. 4d for NMC and LFP batteries, and S14d for TM-LFP battery (1.5x graphite radius)
Charge time to 80% SOC, 25oC (min) | 32 | 24 | 10.88 | The minimum charge time to 80% SOC without Li plating. Data from Fig. 4b for NMC and LFP batteries, and S14d for TM-LFP battery (1.5x graphite radius)
Calendar Life@60oC, 100% SOC (days) | 280 | 660 | 1368 | Data from Fig. 5d for the LFP and TM-LFP (1.5x graphite radius) cells. The data for NMC622 battery is from the official product specifications of LG Chem E63 pouch cells.
Safety (EUCAR safety hazard levels) | 7 | 4 | 4 | Based on EUCAR safety hazard level defined in Ref. 32.
Cost (US$/kWh) | 156 | 100 | 95.84 | Data for NMC battery is based on Ref. 3 and for LFP battery is from Ref. 24. The TM-LFP battery can further reduce the cost by simplifying BTMS (which costs $250 for a 60kWh battery pack according to Ref. 40)