## Sheet1
Figure 4a | Water Electrolyzer Data | Electrolyzer data | Anode: PtRu/C | Cathode: IrO2 | AEM: HTMA-DAPP | Ionomer: HTMA-DAPP | Figure 4b | Water Electrolyzer Data | 85 C, DI Water
60 C DI water |  | 85C DI water |  | 60 C, 0.1 M NaOH |  |  | HTMA-DAPP, 0.1 M NaOH |  | HTMA-DAPP, Water |  | TMA-53, 0.1 M NaOH |  | TMA-53, Water
Current density (A cm-2) | Cell Voltage (V) | Current density (A cm-2) | Cell Voltage (V) | Current density (A cm-2) | Cell Voltage (V) |  | Current density (A cm-2) | Cell Voltage (V) | Current density (A cm-2) | Cell Voltage (V) | Current density (A cm-2) | Cell Voltage (V) | Current density (A cm-2) | Cell Voltage (V)
0.012299758 | 1.30469 | 0.00203563 | 1.30764 | -0.004689038 | 1.29383 |  | -0.005197212 | 1.29172 | 0.000275406 | 1.41299 | 3.1584 | 1.29206 | -0.9206 | 1.29469 | -25.98606
0.012768018 | 1.31474 | 0.002350004 | 1.3177 | -0.00148713 | 1.30386 |  | 0.001040144 | 1.30174 | 0.000885316 | 1.4231 | 3.1584 | 1.29206 | -0.9206 | 1.29469 | 5.20072
0.012983788 | 1.32481 | 0.002699334 | 1.32781 | 0.000638532 | 1.31396 |  | 0.004352392 | 1.31174 | 0.001687874 | 1.43313 | 3.1584 | 1.29206 | -0.9206 | 1.29469 | 21.76196
0.01323428 | 1.33473 | 0.003094964 | 1.33773 | 0.002037832 | 1.32393 |  | 0.006480392 | 1.32189 | 0.002674384 | 1.44315 | 3.1584 | 1.29206 | -0.9206 | 1.29469 | 32.40196
0.01369531 | 1.3447 | 0.003551432 | 1.34776 | 0.003057064 | 1.3339 |  | 0.00839402 | 1.33181 | 0.004114642 | 1.45317 | 3.1584 | 1.29206 | -0.9206 | 1.29469 | 41.9701
0.01435407 | 1.35478 | 0.004088176 | 1.35778 | 0.003852696 | 1.34388 |  | 0.009800118 | 1.34178 | 0.00569713 | 1.46316 | 3.1584 | 1.29206 | -0.9206 | 1.29469 | 49.00059
0.014982802 | 1.36481 | 0.004682768 | 1.36776 | 0.004582322 | 1.35391 |  | 0.011015514 | 1.35172 | 0.007522638 | 1.4732 | 3.1584 | 1.29206 | -0.9206 | 1.29469 | 55.07757
0.015552098 | 1.37468 | 0.005379152 | 1.37773 | 0.005309244 | 1.36393 |  | 0.012076204 | 1.36176 | 0.009621714 | 1.48317 | 3.1584 | 1.29206 | -0.9206 | 1.29469 | 60.38102
0.016139 | 1.38466 | 0.006165482 | 1.38779 | 0.005986528 | 1.37386 |  | 0.012996496 | 1.37176 | 0.01210513 | 1.49329 | 3.1584 | 1.29206 | -0.9206 | 1.29469 | 64.98248
0.016845104 | 1.39464 | 0.00698648 | 1.39775 | 0.006690722 | 1.38381 |  | 0.01402171 | 1.38175 | 0.015029706 | 1.50315 | 3.1584 | 1.29206 | -0.9206 | 1.29469 | 70.10855
0.017003988 | 1.40467 | 0.007762186 | 1.40773 | 0.007342356 | 1.39388 |  | 0.015120334 | 1.39174 | 0.018485552 | 1.51317 | 3.1584 | 1.29206 | -0.9206 | 1.29469 | 75.60167
0.017517844 | 1.41463 | 0.008518948 | 1.41773 | 0.008007572 | 1.40381 |  | 0.016467746 | 1.40168 | 0.023222934 | 1.52321 | 3.1584 | 1.29206 | -0.9206 | 1.29469 | 82.33873
0.018294814 | 1.42476 | 0.009343232 | 1.42766 | 0.00873711 | 1.41386 |  | 0.017622164 | 1.41176 | 0.028736826 | 1.5332 | 3.1584 | 1.29206 | -0.9206 | 1.29469 | 88.11082
0.019115402 | 1.43472 | 0.010302492 | 1.43774 | 0.009716142 | 1.42388 |  | 0.019333152 | 1.42179 | 0.034289184 | 1.5432 | 3.1584 | 1.29206 | -0.9206 | 1.29469 | 96.66576
0.019894108 | 1.44467 | 0.011540298 | 1.44785 | 0.010725796 | 1.43395 |  | 0.02098594 | 1.43177 | 0.04035637 | 1.55309 | 3.1584 | 1.29206 | -0.9206 | 1.29469 | 104.9297
0.020606198 | 1.45469 | 0.012899438 | 1.45784 | 0.011828038 | 1.44394 |  | 0.022545688 | 1.44181 | 0.047128164 | 1.56325 | 3.1584 | 1.29206 | -0.9206 | 1.29469 | 112.72844
0.021304842 | 1.46468 | 0.014363208 | 1.46783 | 0.013170918 | 1.45396 |  | 0.024607612 | 1.45191 | 0.054605444 | 1.57332 | 3.1584 | 1.29206 | -0.9206 | 1.29469 | 123.03806
0.021749136 | 1.47476 | 0.01596196 | 1.47786 | 0.014626822 | 1.4639 |  | 0.029691106 | 1.46173 | 0.062746584 | 1.58337 | 3.1584 | 1.29206 | -0.9206 | 1.29469 | 148.45553
0.02198644 | 1.48466 | 0.017716582 | 1.48776 | 0.016468376 | 1.47395 |  | 0.036367948 | 1.47191 | 0.072697926 | 1.5933 | 3.1584 | 1.29206 | -0.9206 | 1.29469 | 181.83974
0.022343608 | 1.49469 | 0.019538538 | 1.49779 | 0.019112888 | 1.48392 |  | 0.044558018 | 1.48186 | 0.085559116 | 1.60329 | 3.1584 | 1.29206 | -0.9206 | 1.29469 | 222.79009
0.02300875 | 1.50457 | 0.021563982 | 1.50778 | 0.022155218 | 1.49387 |  | 0.053077766 | 1.49188 | 0.0974158 | 1.61324 | 3.1584 | 1.29206 | -0.9206 | 1.29469 | 265.38883
0.023727218 | 1.51467 | 0.023947256 | 1.51779 | 0.02544448 | 1.50379 |  | 0.062285316 | 1.50183 | 0.109991932 | 1.62328 | 3.1584 | 1.29206 | -0.9206 | 1.29469 | 311.42658
0.0244173 | 1.52465 | 0.026607818 | 1.52781 | 0.029787786 | 1.51379 |  | 0.074042288 | 1.51177 | 0.122851396 | 1.63324 | 3.1584 | 1.29206 | -0.9206 | 1.29469 | 370.21144
0.025138386 | 1.53462 | 0.02962846 | 1.53773 | 0.034957526 | 1.52382 |  | 0.0874938 | 1.52175 | 0.13667311 | 1.6433 | 3.1584 | 1.29206 | -0.9206 | 1.29469 | 437.469
0.025630634 | 1.54464 | 0.033016454 | 1.54776 | 0.041090688 | 1.5338 |  | 0.102290998 | 1.53166 | 0.151648592 | 1.65325 | 3.1584 | 1.29206 | -0.9206 | 1.29469 | 511.45499
0.026594844 | 1.55464 | 0.036847104 | 1.55778 | 0.048292872 | 1.54372 |  | 0.11815204 | 1.5418 | 0.167597504 | 1.66324 | 3.1584 | 1.29206 | -0.9206 | 1.29469 | 590.7602
0.027505356 | 1.56471 | 0.040958356 | 1.56788 | 0.055781654 | 1.55378 |  | 0.135091432 | 1.5518 | 0.18833962 | 1.67332 | 3.1584 | 1.29206 | -0.9206 | 1.29469 | 675.45716
0.02850075 | 1.5747 | 0.04554623 | 1.57782 | 0.062966848 | 1.56395 |  | 0.153196512 | 1.56182 | 0.208877956 | 1.68328 | 3.1584 | 1.29206 | -0.9206 | 1.29469 | 765.98256
0.030241436 | 1.58466 | 0.050832186 | 1.58781 | 0.071216398 | 1.5739 |  | 0.172843614 | 1.57193 | 0.22776788 | 1.69323 | 3.1584 | 1.29206 | -0.9206 | 1.29469 | 864.21807
0.032358672 | 1.59461 | 0.056662154 | 1.59794 | 0.081099362 | 1.58384 |  | 0.189962012 | 1.58193 | 0.2478457 | 1.70317 | 3.1584 | 1.29206 | -0.9206 | 1.29469 | 949.81006
0.03482744 | 1.60468 | 0.062983258 | 1.60786 | 0.091699596 | 1.59399 |  | 0.212145624 | 1.59188 | 0.268597 | 1.71325 | 3.1584 | 1.29206 | -0.9206 | 1.29469 | 1060.72812
0.037331802 | 1.61471 | 0.069955322 | 1.61803 | 0.103363218 | 1.60398 |  | 0.236941784 | 1.60185 | 0.290334076 | 1.72328 | 3.1584 | 1.29206 | -0.9206 | 1.29469 | 1184.70892
0.040167428 | 1.62474 | 0.077346084 | 1.62784 | 0.11463949 | 1.61396 |  | 0.2634074 | 1.61187 | 0.313695886 | 1.73319 | 3.1584 | 1.29206 | -0.9206 | 1.29469 | 1317.037
0.043372946 | 1.63464 | 0.085005456 | 1.63787 | 0.125315714 | 1.6239 |  | 0.28963917 | 1.62181 | 0.3374653 | 1.74322 | 3.1584 | 1.29206 | -0.9206 | 1.29469 | 1448.19585
0.04644445 | 1.64457 | 0.093330514 | 1.64787 | 0.136689696 | 1.63378 |  | 0.3175506 | 1.63184 | 0.369325838 | 1.75316 | 3.1584 | 1.29206 | -0.9206 | 1.29469 | 1587.753
0.049275394 | 1.65462 | 0.102406274 | 1.65778 | 0.15070174 | 1.64378 |  | 0.347145208 | 1.64179 | 0.394340376 | 1.76318 | 3.1584 | 1.29206 | -0.9206 | 1.29469 | 1735.72604
0.05288719 | 1.66454 | 0.111990346 | 1.66784 | 0.165756716 | 1.65392 |  | 0.377655756 | 1.65179 | 0.4203733 | 1.77322 | 3.1584 | 1.29206 | -0.9206 | 1.29469 | 1888.27878
0.056894484 | 1.67465 | 0.122115334 | 1.67781 | 0.181326582 | 1.66388 |  | 0.405082474 | 1.66185 | 0.44762964 | 1.78304 | 3.1584 | 1.29206 | -0.9206 | 1.29469 | 2025.41237
0.0608676 | 1.68463 | 0.132485062 | 1.68765 | 0.196317232 | 1.67383 |  | 0.436027404 | 1.67178 | 0.474983802 | 1.79306 | 3.1584 | 1.29206 | -0.9206 | 1.29469 | 2180.13702
0.06504987 | 1.6945 | 0.143169228 | 1.69772 | 0.210302198 | 1.68387 |  | 0.4711983 | 1.68181 | 0.5030006 | 1.80313 | 3.1584 | 1.29206 | -0.9206 | 1.29469 | 2355.991
0.069477554 | 1.70453 | 0.153660518 | 1.70775 | 0.2237792 | 1.6938 |  | 0.50480705 | 1.69165 | 0.531649196 | 1.81318 | 3.1584 | 1.29206 | -0.9206 | 1.29469 | 2524.03525
0.074087764 | 1.71457 | 0.1646283 | 1.71776 | 0.241608302 | 1.70379 |  | 0.541824678 | 1.70165 | 0.56722749 | 1.82321 | 3.1584 | 1.29206 | -0.9206 | 1.29469 | 2709.12339
0.078301762 | 1.72452 | 0.176098788 | 1.72775 | 0.26049834 | 1.71374 |  | 0.57987595 | 1.71173 | 0.5994701 | 1.83313 | 3.1584 | 1.29206 | -0.9206 | 1.29469 | 2899.37975
0.082084662 | 1.7345 | 0.1876754 | 1.73762 | 0.2802531 | 1.72378 |  | 0.6178343 | 1.7218 | 0.630611414 | 1.84317 | 3.1584 | 1.29206 | -0.9206 | 1.29469 | 3089.1715
0.08700882 | 1.74465 | 0.199174876 | 1.74773 | 0.2994077 | 1.73371 |  | 0.6573751 | 1.73169 | 0.661091962 | 1.85317 | 3.1584 | 1.29206 | -0.9206 | 1.29469 | 3286.875
0.092147872 | 1.75455 | 0.2105445 | 1.7576 | 0.318007056 | 1.7438 |  | 0.6966087 | 1.74165 | 0.692510524 | 1.86316 | 3.1584 | 1.29206 | -0.9206 | 1.29469 | 3483.043
0.097570066 | 1.76451 | 0.2219341 | 1.76772 | 0.333924064 | 1.75375 |  | 0.7294696 | 1.75177 | 0.725362784 | 1.87319 | 3.1584 | 1.29206 | -0.9206 | 1.29469 | 3647.348
0.10323248 | 1.7746 | 0.232618588 | 1.77764 | 0.3558839 | 1.76365 |  | 0.77644421 | 1.76163 | 0.757107218 | 1.88307 | 3.1584 | 1.29206 | -0.9206 | 1.29469 | 3882.22105
0.109100538 | 1.78445 | 0.243711 | 1.78766 | 0.379050462 | 1.77381 |  | 0.82108136 | 1.77181 | 0.789842474 | 1.89319 | 3.1584 | 1.29206 | -0.9206 | 1.29469 | 4105.4068
0.115137434 | 1.79453 | 0.255225614 | 1.7976 | 0.40219448 | 1.78378 |  | 0.867194832 | 1.78159 | 0.82946164 | 1.90327 | 3.1584 | 1.29206 | -0.9206 | 1.29469 | 4335.97416
0.120553706 | 1.80456 | 0.266329134 | 1.80754 | 0.425002922 | 1.79377 |  | 0.914840184 | 1.79168 | 0.86229 | 1.91323 | 3.1584 | 1.29206 | -0.9206 | 1.29469 | 4574.20092
0.12504163 | 1.81451 | 0.277348344 | 1.81774 | 0.44864248 | 1.80373 |  | 0.9633138 | 1.80164 | 0.893917298 | 1.92318 | 3.1584 | 1.29206 | -0.9206 | 1.29469 | 4816.569
0.1312395 | 1.82458 | 0.2882595 | 1.82771 | 0.46477627 | 1.81379 |  | 1.00984793 | 1.81167 | 0.9255831 | 1.93318 | 3.1584 | 1.29206 | -0.9206 | 1.29469 | 5049.23965
0.138328124 | 1.83457 | 0.298918814 | 1.83774 | 0.491696472 | 1.82389 |  | 1.061439476 | 1.82178 | 0.959902202 | 1.94316 | 3.1584 | 1.29206 | -0.9206 | 1.29469 | 5307.19738
0.1457934 | 1.84451 | 0.308658046 | 1.8478 | 0.517958262 | 1.83389 |  | 1.108986428 | 1.83175 | 0.991959544 | 1.95312 | 3.1584 | 1.29206 | -0.9206 | 1.29469 | 5544.93214
0.15342383 | 1.85465 | 0.319120454 | 1.85775 | 0.543571404 | 1.84395 |  | 1.163971616 | 1.84172 | 1.02647906 | 1.96323 | 3.1584 | 1.29206 | -0.9206 | 1.29469 | 5819.85808
0.161121952 | 1.86457 | 0.329879934 | 1.86778 | 0.5697577 | 1.85383 |  | 1.219404648 | 1.85162 | 1.068667732 | 1.97324 | 3.1584 | 1.29206 | -0.9206 | 1.29469 | 6097.02324
0.169043532 | 1.87456 | 0.34014967 | 1.87775 | 0.59736 | 1.86398 |  | 1.274958286 | 1.86173 | 1.101216226 | 1.9831 | 3.1584 | 1.29206 | -0.9206 | 1.29469 | 6374.79143
0.175926468 | 1.88448 | 0.350300832 | 1.88766 | 0.6155022 | 1.87391 |  | 1.328750004 | 1.8718 | 1.132106012 | 1.99323 | 3.1584 | 1.29206 | -0.9206 | 1.29469 | 6643.75002
0.1812918 | 1.89446 | 0.360589936 | 1.89775 | 0.64556547 | 1.88383 |  | 1.38589508 | 1.88163 | 1.162642 | 2.00325 | 3.1584 | 1.29206 | -0.9206 | 1.29469 | 6929.4754
0.189770116 | 1.90452 | 0.370669192 | 1.90769 | 0.6749062 | 1.89387 |  | 1.444810104 | 1.89166 |  |  | 3.1584 | 1.29206 | -0.9206 | 1.29469 | 7224.05052
0.198935376 | 1.91448 | 0.3797971 | 1.91781 | 0.702626846 | 1.90379 |  | 1.505236622 | 1.90164 |  |  | 3.1584 | 1.29206 | -0.9206 | 1.29469 | 7526.18311
0.208395536 | 1.92446 | 0.390140662 | 1.92768 | 0.733197402 | 1.91379 |  | 1.565579 | 1.91169 |  |  | 3.1584 | 1.29206 | -0.9206 | 1.29469 | 7827.893
0.218017854 | 1.93447 | 0.400725354 | 1.93774 | 0.7632057 | 1.92382 |  | 1.612376 | 1.9217 |  |  | 3.1584 | 1.29206 | -0.9206 | 1.29469 | 8061.88
0.22791763 | 1.94456 | 0.4110176 | 1.94776 | 0.7875212 | 1.93379 |  | 1.673174568 | 1.93164 |  |  | 3.1584 | 1.29206 | -0.9206 | 1.29469 | 8365.87284
0.237888954 | 1.95452 | 0.421622008 | 1.95771 | 0.8175773 | 1.94373 |  | 1.73420957 | 1.94166 |  |  | 3.1584 | 1.29206 | -0.9206 | 1.29469 | 8671.04785
0.246744736 | 1.96462 | 0.4323462 | 1.9677 | 0.849285758 | 1.95377 |  | 1.791738428 | 1.95167 |  |  | 3.1584 | 1.29206 | -0.9206 | 1.29469 | 8958.69214
0.25398976 | 1.97459 | 0.443197448 | 1.97767 | 0.880011824 | 1.96386 |  | 1.859757 | 1.96165 |  |  | 3.1584 | 1.29206 | -0.9206 | 1.29469 | 9298.785
0.2651356 | 1.9845 | 0.4536375 | 1.98774 | 0.9123339 | 1.97377 |  | 1.923929794 | 1.97172 |  |  | 3.1584 | 1.29206 | -0.9206 | 1.29469 | 9619.64897
0.276795146 | 1.99449 | 0.465913456 | 1.99773 | 0.941664234 | 1.98326 |  | 1.981790038 | 1.98121 |  |  | 3.1584 | 1.29206 | -0.9206 | 1.29469 | 9908.95019
0.288711566 | 2.00449 | 0.478468382 | 2.00772 | 0.96043061 | 1.98799 |  | 2.015176 | 1.98618 |  |  | 3.1584 | 1.29206 | -0.9206 | 1.29469 | 10075.88