## Sheet1
Figure 5 | Water Electrolyzer Data
NiFe/NiMo (Pure water) |  | NiFe/PtRu (Pure water) |  | NiFe/PtRe (0.1 M NaOH) |  | NiFe/PtRu (1 M NaOH) |  | IrO2/Pt PEM electrolyzer
Current density (A cm-2) | Cell Voltage (V) | Current density (A cm-2) | Cell Voltage (V) | Current density (A cm-2) | Cell Voltage (V) | Current density (mA cm-2) | Cell Voltage (V) | Current density (A cm-2) | Cell Voltage (V)
-0.002655324 | 1.29446 | 0.002660084 | 1.31393 | 0.00422386 | 1.33374 | 76.27457 | 0.015254914 | 0 | 1.4
0.005065674 | 1.3045 | 0.00860632 | 1.32399 | 0.008607772 | 1.34367 | 89.2317 | 0.01784634 | 0.03 | 1.45
0.00823192 | 1.31467 | 0.013199164 | 1.33404 | 0.0128811 | 1.3537 | 115.7762 | 0.02315524 | 0.048 | 1.4713
0.010138092 | 1.32467 | 0.017510518 | 1.34399 | 0.017199602 | 1.36367 | 145.98082 | 0.029196164 | 0.1152 | 1.496
0.011679488 | 1.33475 | 0.022105166 | 1.35409 | 0.021932524 | 1.37358 | 183.33495 | 0.03666699 | 0.1824 | 1.519
0.01341983 | 1.34454 | 0.027481106 | 1.3641 | 0.027765352 | 1.38361 | 226.8552 | 0.04537104 | 0.3488 | 1.544
0.01547965 | 1.35461 | 0.034137178 | 1.37393 | 0.03435152 | 1.39359 | 268.05389 | 0.053610778 | 0.6336 | 1.568
0.017860372 | 1.36464 | 0.043205666 | 1.38401 | 0.042105622 | 1.40353 | 298.5495 | 0.0597099 | 0.9312 | 1.592
0.020662494 | 1.37462 | 0.054856422 | 1.39385 | 0.05116913 | 1.41354 | 323.15501 | 0.064631002 | 1.3824 | 1.62
0.023971056 | 1.3846 | 0.069428366 | 1.40392 | 0.061868904 | 1.42353 | 369.27359 | 0.073854718 | 1.7504 | 1.64
0.0271902 | 1.39462 | 0.086743744 | 1.41387 | 0.074226452 | 1.43351 | 461.1841 | 0.09223682 | 2.2336 | 1.669
0.031656098 | 1.40459 | 0.106628006 | 1.42391 | 0.090134638 | 1.44355 | 598.09883 | 0.119619766 | 2.6816 | 1.689
0.037630294 | 1.41449 | 0.12844055 | 1.43391 | 0.110745422 | 1.45359 | 767.69291 | 0.153538582 | 3.1488 | 1.71543
0.045050218 | 1.4246 | 0.151745716 | 1.44387 | 0.136157028 | 1.46359 | 959.17352 | 0.191834704 | 3.71 | 1.74
0.053833624 | 1.43466 | 0.177069508 | 1.45399 | 0.165582176 | 1.47368 | 1167.16143 | 0.233432286 | 4.1984 | 1.769
0.063942484 | 1.44463 | 0.203209198 | 1.46403 | 0.1970776 | 1.48363 | 1400.23 | 0.280046 | 4.784 | 1.79
0.075217276 | 1.45462 | 0.230053476 | 1.47405 | 0.23068639 | 1.49359 | 1661.1303 | 0.33222606 | 5.267 | 1.82
0.087126762 | 1.4646 | 0.25789574 | 1.48395 | 0.267802224 | 1.50358 | 1955.70407 | 0.391140814 | 5.8336 | 1.84
0.096711036 | 1.47461 | 0.2886211 | 1.49392 | 0.311590184 | 1.51359 | 2285.08852 | 0.457017704
0.109912146 | 1.48454 | 0.328507098 | 1.50397 | 0.364131566 | 1.52367 | 2645.10629 | 0.529021258
0.127357418 | 1.49455 | 0.3750279 | 1.51391 | 0.42565357 | 1.53365 | 3038.2081 | 0.60764162
0.146748774 | 1.50451 | 0.425664346 | 1.52398 | 0.496141276 | 1.54358 | 3475.32784 | 0.695065568
0.1676029 | 1.51459 | 0.480784184 | 1.53399 | 0.572516236 | 1.55363 | 3964.82376 | 0.792964752
0.189574966 | 1.52456 | 0.537321754 | 1.54398 | 0.654803128 | 1.56363 | 4523.64543 | 0.904729086
0.211657128 | 1.53449 | 0.595960538 | 1.554 | 0.744031342 | 1.57384 | 5148.198 | 1.02964
0.234227236 | 1.54447 | 0.659079516 | 1.56406 | 0.842486718 | 1.58366 | 5835.89151 | 1.167178302
0.253143778 | 1.55452 | 0.7276728 | 1.57407 | 0.9511414 | 1.59361 | 6610.60576 | 1.322121152
0.274165788 | 1.56464 | 0.80196079 | 1.58405 | 1.07369478 | 1.60368 | 7470.79267 | 1.494158534
0.299484072 | 1.57457 | 0.882999612 | 1.5941 | 1.201939486 | 1.6137 | 8385.01171 | 1.677002342
0.323535912 | 1.58453 | 0.9769944 | 1.60406 | 1.32849 | 1.62364 | 9340.74558 | 1.868149116
0.349085608 | 1.59458 | 1.080231 | 1.61415 | 1.449809 | 1.63357 | 10325.00545 | 2.06500109
0.3726952 | 1.60453 | 1.189951 | 1.62411 | 1.566969 | 1.64354 | 11311.66166 | 2.262332332
0.3974482 | 1.61457 | 1.303716942 | 1.63407 | 1.680665058 | 1.65355 | 12265.06555 | 2.45301311
0.4240216 | 1.62455 | 1.416693402 | 1.64403 | 1.787388 | 1.66363 | 13233.09 | 2.646617
0.44974556 | 1.63449 | 1.521704838 | 1.65399 | 1.894947892 | 1.67364 | 14201.2083 | 2.84024166
0.468560004 | 1.64444 | 1.617086 | 1.66395 | 2.005071 | 1.68358 | 15159.81 | 3.031961
0.493715616 | 1.65455 | 1.71084 | 1.67402 | 2.11172082 | 1.69348 | 16126.1705 | 3.2252341
0.521384156 | 1.66444 | 1.80267 | 1.68398 | 2.21634083 | 1.70357 | 17122.97 | 3.424593
0.547358844 | 1.67454 | 1.89418665 | 1.69398 | 2.320410664 | 1.71348 | 18096.41576 | 3.619283152
0.5734497 | 1.68458 | 1.984068174 | 1.70393 | 2.422491866 | 1.72346 | 19062.38287 | 3.812476574
0.6019063 | 1.6944 | 2.071862438 | 1.71394 | 2.523096 | 1.73346 | 20007.31772 | 4.001463544
0.6314646 | 1.70444 | 2.156305898 | 1.72393 | 2.610689398 | 1.74345 | 20958.68655 | 4.19173731
0.660960632 | 1.71447 | 2.236778 | 1.73383 | 2.709193542 | 1.75354 | 21921.08 | 4.384217
0.681457744 | 1.72441 | 2.317425886 | 1.7439 | 2.805932528 | 1.76347 | 22883.43 | 4.576687
0.707899 | 1.73445 | 2.392931342 | 1.75395 | 2.903163 | 1.77356 | 23867.57 | 4.773514
0.736416092 | 1.74442 | 2.464253098 | 1.76386 | 3.0005 | 1.78343 | 24837.74173 | 4.967548346
0.766620896 | 1.75447 | 2.530812306 | 1.77384 | 3.097385304 | 1.79342 | 25816.96968 | 5.163393936
0.797351698 | 1.76444 | 2.592797172 | 1.7839 | 3.194520738 | 1.80352 | 26774.55315 | 5.35491063
0.828731324 | 1.77448 | 2.650567228 | 1.79391 | 3.290057 | 1.81348 | 27668.13 | 5.533625
0.8604514 | 1.78437 | 2.7039 | 1.80387 | 3.36706528 | 1.82347 | 28677.59 | 5.735517
0.89053299 | 1.79435 | 2.755535 | 1.81396 | 3.466537784 | 1.83357 | 29219.13236 | 5.843826472
0.921856852 | 1.8045 | 2.807905828 | 1.82406 | 3.560839 | 1.84349 | 29309.04999 | 5.861809998
0.944672158 | 1.81444 | 2.858069 | 1.83407 | 3.656480128 | 1.85346
0.9790318 | 1.82458 | 2.907227644 | 1.84399 | 3.755199834 | 1.86354
1.013641526 | 1.83455 | 2.955557794 | 1.85399 | 3.849613762 | 1.87346
1.047201 | 1.8447 | 3.002481972 | 1.86405 | 3.945507368 | 1.88345
1.080464352 | 1.85456 | 3.048287886 | 1.87405 | 4.04196263 | 1.89345
1.113279 | 1.86462 | 3.090238098 | 1.88396 | 4.11092647 | 1.9035
1.146925662 | 1.87456 | 3.133597168 | 1.89397 | 4.212106 | 1.91347
1.184569656 | 1.88444 | 3.177040134 | 1.90394 | 4.305321278 | 1.92353
1.210275 | 1.89454 | 3.218450428 | 1.91392 | 4.412638 | 1.93345
1.241876 | 1.90454 | 3.260162 | 1.92392 | 4.510517 | 1.94351
1.27986 | 1.91456 | 3.301004702 | 1.93393 | 4.617342 | 1.95344
1.319159 | 1.92439 | 3.341510834 | 1.94396 | 4.718684874 | 1.96348
1.357383972 | 1.93447 | 3.378280458 | 1.95401 | 4.813150814 | 1.97342
1.396979 | 1.94447 | 3.415646524 | 1.96398 | 4.864974 | 1.98288
1.435162988 | 1.95449 | 3.453628 | 1.97398 | 4.918451114 | 1.98796
1.476992134 | 1.96456 | 3.491736748 | 1.98405
1.517092204 | 1.97449 | 3.528869542 | 1.994
1.544512274 | 1.9844 | 3.56597967 | 2.00399
1.586300836 | 1.99451 | 3.601687148 | 2.01391
1.630327788 | 2.0046 | 3.635794 | 2.02387
|  | 3.668251276 | 2.03393
|  | 3.702534042 | 2.04392
|  | 3.737827 | 2.05395
|  | 3.771608 | 2.06394
|  | 3.804212502 | 2.07405
|  | 3.837306638 | 2.08402
|  | 3.869447 | 2.09398
|  | 3.895771322 | 2.10397
|  | 3.92585203 | 2.11398
|  | 3.956337 | 2.12403
|  | 3.986496298 | 2.13394
|  | 4.016850988 | 2.14391
|  | 4.046370638 | 2.15402
|  | 4.075368636 | 2.16401
|  | 4.099171844 | 2.17391
|  | 4.123417 | 2.18387
|  | 4.150552196 | 2.19396
|  | 4.17766569 | 2.20389
|  | 4.206238102 | 2.21395
|  | 4.234373668 | 2.22388
|  | 4.261728608 | 2.23394
|  | 4.288353 | 2.24398
|  | 4.307767 | 2.25393
|  | 4.334027482 | 2.26387
|  | 4.3602 | 2.27384
|  | 4.386080848 | 2.28339
|  | 4.397968848 | 2.28824