## Sheet1
Fig 1a | catalysts | Products
|  | C2H6 |  |  | C3H8 |  |  | CO2 |  |  | Mean | SD | RSD | Mean | SD | RSD | Mean | SD | RSD
|  | 1 | 2 | 3 | 1 | 2 | 3 | 1 | 2 | 3 | C2H6 | C2H6 | C2H6 | C3H8 | C3H8 | C3H8 | CO2 | CO2 | CO2
| Cu-HPW/TiO2 | 20.3 | 19.5 | 21.1 | 0 | 0 | 0 | 31.1 | 33 | 32.4 | 20.3 | 0.8 | 0.03940887 | 0 | 0 | #DIV/0! | 32.16667 | 0.97125 | 0.0301943
| Zn-HPW/TiO2 | 2.94 | 3.1 | 3.01 | 0 | 0 | 0 | 44 | 42 | 40.5 | 3.01667 | 0.08021 | 0.02658892 | 0 | 0 | #DIV/0! | 42.16667 | 1.75594 | 0.04164284
| Bi-HPW/TiO2 | 13.16 | 12.8 | 13.71 | 0 | 0 | 0 | 35.5 | 36.9 | 34.6 | 13.22333 | 0.45829 | 0.03465768 | 0 | 0 | #DIV/0! | 35.66667 | 1.15902 | 0.03249588
| Ga-HPW/TiO2 | 14.3 | 14.1 | 13.6 | 0 | 0 | 0 | 21.9 | 21 | 20.5 | 14 | 0.36056 | 0.02575429 | 0 | 0 | #DIV/0! | 21.13333 | 0.70946 | 0.03357067
| Pb-HPW/TiO2 | 37.1 | 38.8 | 36.9 | 0 | 0 | 0 | 38.5 | 37.1 | 40.1 | 37.6 | 1.04403 | 0.02776676 | 0 | 0 | #DIV/0! | 38.56667 | 1.50111 | 0.03892247
| Ru-HPW/TiO2 | 46 | 44.8 | 43.6 | 0 | 0 | 0 | 71 | 75.1 | 69.9 | 44.8 | 1.2 | 0.02678571 | 0 | 0 | #DIV/0! | 72 | 2.74044 | 0.03806167
| Pt-HPW/TiO2 | 68 | 70.4 | 66.1 | 2.3 | 2.2 | 2.34 | 67.8 | 65 | 62.4 | 68.16667 | 2.15484 | 0.03161134 | 2.28 | 0.07211 | 0.03162719 | 65.06667 | 2.70062 | 0.04150543
| Au-HPW/TiO2 | 18 | 19.4 | 18.9 | 1.1 | 1.17 | 1.12 | 10 | 10.3 | 9.7 | 18.76667 | 0.70946 | 0.03780426 | 1.13 | 0.03606 | 0.0319115 | 10 | 0.3 | 0.03
| Ag-HPW/TiO2 | 140 | 145 | 146.9 | 11 | 10.5 | 10.2 | 31 | 30.6 | 32.1 | 143.96667 | 3.56417 | 0.02475691 | 10.56667 | 0.40415 | 0.03824762 | 31.23333 | 0.77675 | 0.02486927
Fig 1b | catalysts | Products
|  | C2H6 |  |  | C3H8 |  |  | CO2 |  |  | Mean | SD | RSD | Mean | SD | RSD | Mean | SD | RSD
|  | 1 | 2 | 3 | 1 | 2 | 3 | 1 | 2 | 3 | C2H6 | C2H6 | C2H6 | C3H8 | C3H8 | C3H8 | CO2 | CO2 | CO2
| Ag-HPW/TiO2 | 140 | 145 | 146.9 | 11 | 10.5 | 10.2 | 31 | 30.6 | 32.1 | 143.96667 | 3.56417 | 0.02475691 | 10.56667 | 0.40415 | 0.03824762 | 31.23333 | 0.77675 | 0.02486927
| AgPW/TiO2 | 133 | 139.2 | 130.5 | 9.2 | 9.5 | 9 | 38 | 39.2 | 36.3 | 134.23333 | 4.47921 | 0.03336884 | 9.23333 | 0.25166 | 0.02725561 | 37.83333 | 1.45717 | 0.03851551
| Ag2O/TiO2 | 43.4 | 42 | 45.1 | 0.8 | 0.82 | 0.79 | 61.3 | 58.8 | 56.4 | 43.5 | 1.55242 | 0.03568782 | 0.80333 | 0.01528 | 0.01902083 | 58.83333 | 2.45017 | 0.04164595
| Ag-HPW | 26.6 | 27.5 | 25.5 | 0 | 0 | 0 | 8.9 | 9.5 | 9.1 | 26.53333 | 1.00167 | 0.03775139 | 0 | 0 | #DIV/0! | 9.16667 | 0.30551 | 0.03332835
| HPW/TiO2 | 0 | 0 | 0 | 0 | 0 | 0 | 26 | 27.2 | 25.3 | 0 | 0 | #DIV/0! | 0 | 0 | #DIV/0! | 26.16667 | 0.9609 | 0.03672229
| TiO2 | 0 | 0 | 0 | 0 | 0 | 0 | 81 | 79.2 | 74.8 | 0 | 0 | #DIV/0! | 0 | 0 | #DIV/0! | 78.33333 | 3.18957 | 0.04071792