## Acetone
Supplementary Figure 19 |  | FEs of Acetone
| Cu/C-0.1 |  |  |  |  | Cu/C-0.4 |  |  |  |  | Cu/C-0.8 |  |  |  |  | Cu/C-1.6 |  |  |  |  | Cu/C-6
Potential (V vs RHE) |  | FE-trial 1 | FE-trial 2 | FE-trial 3 | Std Error |  | FE-trial 1 | FE-trial 2 | FE-trial 3 | Std Error |  | FE-trial 1 | FE-trial 2 | FE-trial 3 | Std Error |  | FE-trial 1 | FE-trial 2 | FE-trial 3 | Std Error |  | FE-trial 1 | FE-trial 2 | FE-trial 3 | Std Error
-0.4 | [16 empty] | -- |  |  |  |  | -- | --
-0.5 |  | 11.99402 | 9.4782 | 8.54491 | 1.784038 |  | 16.088 | 18.0696 | 14.1064 | 1.9816 |  | 12.347 | 15.3286 | 13.947 | 1.492133 |  | -- |  |  |  |  | 7.42418 | 8.62418 | 10.53878 | 1.570903
-0.6 |  | 7.89211 | 5.39873 | 4.87695 | 1.611438 |  | 6.714 | 4.1759 | 3.1759 | 1.82392 |  | 6.6 | 4.0619 | 2.07809 | 2.26661 |  | 8.8 | 12.4592 | 10.49328 | 1.831292 |  | 13.90263 | 9.34683 | 10.62473 | 2.349928
-0.7 |  | 6.42912 | 4.25729 | 5.32614 | 1.08596 |  | 6.529 | 4.7456 | 3.7456 | 1.409955 |  | 5.2 | 2.4166 | 6.2 | 1.960503 |  | 12.8 | 14.5831 | 11.4 | 1.595388 |  | 10.8162 | 12.0162 | 8.8025 | 1.623928
-0.8 |  | 20.86806 | 18.77436 | 17.2779 | 1.80334 |  | 9.612 | 6.9148 | 11.3092 | 2.216082 |  | 11.357 | 15.0542 | 12.357 | 1.912423 |  | 10.8 | 7.8833 | 12.17497 | 2.191503 |  | 15.86524 | 17.26524 | 19.09434 | 1.619295
-0.9 |  | 21.48015 | 18.5667 | 17.66581 | 1.993698 |  | 11.865 | 15.15 | 13.8485 | 1.654257 |  | 10.248 | 13.2315 | 11.048 | 1.544288 |  | 8.3 | 11.4629 | 13.3258 | 2.540768 |  | 14.99462 | 13.19462 | 17.46722 | 2.145105
-1 |  | 22.99413 | 20.35824 | 19.39642 | 1.862638 |  | 24.377 | 20.8168 | 21.8168 | 1.836194 |  | 18.679 | 16.3188 | 20.25482 | 1.980993 |  | 9.9 | 8.1108 | 10.9 | 1.413086 |  | 5.83137 | 9.78377 | 7.80757 | 1.9762
-1.1 |  | 14.87638 | 12.89514 | 11.85624 | 1.534377 |  | 15.512 | 17.0863 | 19.4148 | 1.963508 |  | 8.838 | 10.7408 | 12.5436 | 1.853025 |  | 6.7 | 3.7084 | 7.9 | 2.158672 |  | 5.81878 | 6.81878 | 3.13688 | 1.903898
-1.2 |  | 6.05159 | 5.773826 | 4.98725 | 0.552068 |  | 18.299 | 17.2296 | 15.2296 | 1.558035 |  |  | -- |  |  |  | -- |  |  |  |  | 8.25752 | 9.15752 | 5.23382 | 2.055407

## HCOOH
Supplementary Figure 19 |  |  | FEs of HCOOH
| Cu/C-0.1 |  |  |  |  | Cu/C-0.4 |  |  |  |  | Cu/C-0.8 |  |  |  |  | Cu/C-1.6 |  |  |  |  | Cu/C-6
Potential (V vs RHE) |  | FE-trial 1 | FE-trial 2 | FE-trial 3 | Std Error |  | FE-trial 1 | FE-trial 2 | FE-trial 3 | Std Error |  | FE-trial 1 | FE-trial 2 | FE-trial 3 | Std Error |  | FE-trial 1 | FE-trial 2 | FE-trial 3 | Std Error |  | FE-trial 1 | FE-trial 2 | FE-trial 3 | Std Error
-0.4 | [6 empty] | 13.23 | 18.3446 | 15.4762 | 2.5636 |  | 14.3 | 10.9229 | 14.5724 | 2.032972 |  | -- | -- |  |  |  | -- | --
-0.5 | [6 empty] | 8.23 | 4.9521 | 6.7845 | 1.642751 |  | 16.7 | 19.3592 | 15.9647 | 1.785807 |  | 24.7 | 21.7184 | 25.3 | 1.918237 |  | 18.9 | 23.1135 | 19.29215 | 2.327734
-0.6 | [11 empty] | 2.28 | 5.4631 | 3.8524 | 1.591588 |  | 28.28 | 24.7419 | 27.38 | 1.838828 |  | 17.1 | 14.2508 | 18 | 1.957228
-0.7 | [12 empty] | 0 |  |  |  | 24.23 | 21.4466 | 25.43 | 2.043477 |  | 18.5 | 21.0664 | 19.4024 | 1.301898
-0.8 | [11 empty] | 8.55 | 11.7129 | 10.3573 | 1.586817 |  | 17.96 | 19.6572 | 21.3544 | 1.6972 |  | 26.4 | 22.6065 | 24.88585 | 1.909569
-0.9 | [11 empty] | 12.55 | 8.7608 | 9.5542 | 1.99843 |  | 24.65 | 26.6335 | 24.45 | 1.207059 |  | 29.8 | 33.9602 | 31.8 | 2.080614
-1 |  | 9.82 | 13.0491 | 11.8952 | 1.636308 |  | 10.43 | 6.7481 | 8.3271 | 1.847152 |  | 16.17 | 12.1784 | 14.7721 | 2.025433 |  | 20.22 | 16.6598 | 20.42 | 2.115582 |  | 33.2 | 29.5029 | 33.87 | 2.351914
-1.1 |  | 14.5 | 12.0274 | 16.23412 | 2.114136 |  | 6.5 | 3.4763 | 7.22264 | 1.987462 |  | 11.17 | 14.7825 | 13.4735 | 1.828923 |  | 12.89 | 16.7928 | 13.99 | 2.012359 |  | 34.83 | 39.2368 | 38.19 | 2.302364
-1.2 |  | 10.3 | 14.2762 | 13.89541 | 2.194012 |  | 3.2 | 6.4392 | 7.3472 | 2.180067 |  | 9.8 | 6.0862 | 10.8815 | 2.515182 |  | 5.13 | 7.9773 | 10.8246 | 2.8473 |  | 28.7 | 26.0619 | 30.714 | 2.333017
--

## CO
|  | Supplementary Figure 19 |  |  | FEs of CO
| Cu/C-0.1 |  |  |  |  | Cu/C-0.4 |  |  |  |  | Cu/C-0.8 |  |  |  |  | Cu/C-1.6 |  |  |  |  | Cu/C-6
Potential (V vs RHE) |  | FE-trial 1 | FE-trial 2 | FE-trial 3 | Std Error |  | FE-trial 1 | FE-trial 2 | FE-trial 3 | Std Error |  | FE-trial 1 | FE-trial 2 | FE-trial 3 | Std Error |  | FE-trial 1 | FE-trial 2 | FE-trial 3 | Std Error |  | FE-trial 1 | FE-trial 2 | FE-trial 3 | Std Error
-0.4 |  | 10.2 | 14.3146 | 13.7541 | 2.231432 |  | 24.61 | 27.9871 | 23.4481 | 2.357871 |  | 22.6 | 17.6184 | 18.6692 | 2.625887 | [6 empty] | -- | --
-0.5 |  | 6.4 | 3.1221 | 5.9968 | 1.787508 |  | 9.35 | 5.6908 | 7.2953 | 1.83421 |  | 9.8 | 6.2619 | 7.3382 | 1.813699 |  | 12.3 | 8.1326 | 11.5347 | 2.218377 |  | 6.8 | 3.7861 | 7.63341 | 2.024021
-0.6 | [7 empty] | 0 |  |  |  | 0 |  |  |  |  | 6.9 | 10.1135 | 10.9857 | 2.151754 |  | 4.9 | 8.7243 | 7.4435 | 1.946583
-0.7 | [7 empty] | 0 |  |  |  | 0 |  |  |  |  | 5.32 | 2.4708 | 6.5571 | 2.095479 |  | 3.2 | 4.2239 | 6.6527 | 1.773348
-0.8 | [6 empty] | 4.32 | 8.4829 | 6.3547 | 2.081625 |  | 0 |  |  |  |  | 10.13 | 12.6964 | 13.8694 | 1.912479 |  | 2.8 | 5.1882 | 5.8514 | 1.604908
-0.9 | [6 empty] | 17.35 | 12.5608 | 15.8962 | 2.455432 |  | 2.1 | 4.4602 | 5.3674 | 1.686686 |  | 12.34 | 8.5465 | 13.2239 | 2.484954 |  | 5.6 | 8.9967 | 7.3689 | 1.698838
-1 |  | 2.3 | 3.6617 | 4.3675 | 1.050947 |  | 11.3 | 8.3084 | 12.6643 | 2.228035 |  | 5.6 | 9.5028 | 8.2275 | 1.990058 |  | 11.34 | 13.5002 | 16.2855 | 2.479326 |  | 8.7 | 3.9471 | 7.5449 | 2.47886
-1.1 |  | 3.5 | 4.7782 | 6.12443 | 1.312362 |  | 21.6 | 19.9875 | 23.8695 | 1.950244 |  | 7.2 | 4.1306 | 8.7789 | 2.363642 |  | 7.9 | 4.0029 | 8.3367 | 2.386068 |  | 9.752 | 14.4341 | 13.64278 | 2.506206
-1.2 |  | 5.7 | 9.4659 | 9.2573 | 2.116597 |  | 26.8 | 29.5138 | 31.0021 | 2.130626 |  | -- |  |  |  |  | 12.29 | 16.9268 | 15.96722 | 2.447538 |  | --

## CH4
Supplementary Figure 19 |  |  |  | FEs of CH4
| Cu/C-0.1 |  |  |  |  | Cu/C-0.4 |  |  |  |  | Cu/C-0.8 |  |  |  |  | Cu/C-1.6 |  |  |  |  | Cu/C-6
Potential (V vs RHE) |  | FE-trial 1 | FE-trial 2 | FE-trial 3 | Std Error |  | FE-trial 1 | FE-trial 2 | FE-trial 3 | Std Error |  | FE-trial 1 | FE-trial 2 | FE-trial 3 | Std Error |  | FE-trial 1 | FE-trial 2 | FE-trial 3 | Std Error |  | FE-trial 1 | FE-trial 2 | FE-trial 3 | Std Error
-0.4
-0.5 | [16 empty] | 8.26 | 6.8911 | 4.4108 | 1.951158
-0.6 | [16 empty] | 4.78 | 6.3746 | 7.3464 | 1.295734
-0.7 | [16 empty] | 5.61 | 4.6625 | 1.8165 | 1.97434
-0.8 | [6 empty] | 10.37 | 14.1531 | 12.5582 | 1.899288 |  | 3.16 | 2.3384 | 5.1461 | 1.443537 |  | 0 |  | 0 | 0 |  | 3.2 | 6.4135 | 5.3372 | 1.635677
-0.9 |  | 8.23 | 9.3775 | 12.3446 | 2.123298 |  | 12.26 | 9.3433 | 12.6728 | 1.814897 |  | 3.25 | 5.6553 | 7.7743 | 2.263659 |  | 6.73 | 5.99927 | 3.0329 | 1.957969 |  | 5.8 | 2.9508 | 4.2283 | 1.427129
-1 |  | 12.32 | 10.2551 | 9.0421 | 1.657297 |  | 10.5 | 14.6629 | 13.1157 | 2.10418 |  | 10.1 | 11.772 | 8.1239 | 1.826161 |  | 17.69 | 19.20713 | 20.3268 | 1.323383 |  | 4.9 | 7.4664 | 6.5587 | 1.301385
-1.1 |  | 10.89 | 8.7746 | 6.8893 | 2.001453 |  | 6.311 | 3.5218 | 7.2285 | 1.930504 |  | 19.5 | 20.112 | 15.5118 | 2.49807 |  | 15.36 | 18.6695 | 19.3436 | 2.132146 |  | 2.8 | 6.7184 | 5.3615 | 1.989821
-1.2 |  | 15.21 | 19.5874 | 18.4391 | 2.26963 |  | 2.31 | 5.3274 | 6.5116 | 2.166429 |  | 33.22 | 36.8954 | 37.6167 | 2.357959