## Ethanol Error bar
Fig. 3b | FE and the product distribution at different polarization potentials.
The data were averaged over three repeated measurements with the standard deviations marked by black error bar for ethanol.
Potential (V vs RHE) |  | Cu/C-0.4
|  | FE-trial 1 | FE-trail2 | FE-trail3 | Std Error
-0.4 |  | 14.69 | 13.47 | 15.76 | 1.145818
-0.5 |  | 49.388 | 47.66463 | 50.66562 | 1.506001
-0.6 |  | 91.541 | 89.44398 | 90.45628 | 1.048716
-0.7 |  | 91.046 | 92.8283 | 89.38093 | 1.724014
-0.8 |  | 62.295 | 62.29482 | 58.19473 | 2.36724
-0.9 |  | 48.424 | 48.4242 | 55.03449 | 3.816509
-1 |  | 22.21 | 22.21021 | 24.286 | 1.198517
-1.1 |  | 7.887 | 9.886619 | 12.70887 | 2.422605
-1.2 |  | 3.2 | 6.211051 | 5.917815 | 1.660268

## Total Error bar
Fig. 3b | Red error bar for the total products.
Potential (V vs RHE) | FE-Ethanol | FE-Acetone | FE-Formate | FE-H2 | FE-CO | FE-CH4 |  | total error
-0.4 | 1.145818 | 0 | 2.5636 | 2.419929 | 2.357871 | 0 | 19.30056 | 4.39324
-0.5 | 1.506001 | 1.9816 | 1.642751 | 2.385069 | 1.83421 | 0 | 17.94629 | 4.236306
-0.6 | 1.048716 | 1.82392 | 0 | 1.892586 | 0 | 0 | 8.008371 | 2.829907
-0.7 | 1.724014 | 1.409955 | 0 | 1.482165 | 0 | 0 | 7.157008 | 2.675258
-0.8 | 2.36724 | 2.216082 | 0 | 1.616688 | 2.081625 | 1.899288 | 21.06899 | 4.590096
-0.9 | 3.816509 | 1.654257 | 0 | 2.526344 | 2.455432 | 1.814897 | 33.00772 | 5.745234
-1 | 1.198517 | 1.836194 | 1.847152 | 2.200663 | 2.228035 | 2.10418 | 22.45465 | 4.738634
-1.1 | 2.422605 | 1.963508 | 1.987462 | 2.545349 | 1.950244 | 1.930504 | 27.68348 | 5.261509
-1.2 | 1.660268 | 1.558035 | 2.180067 | 2.810096 | 2.130626 | 2.166429 | 27.06627 | 5.202525