## ethanol
Fig. 4a
| Cu/C-0.1 | FE-Ethanol |  |  |  | Cu/C-0.4 | FE-Ethanol |  |  |  | Cu/C-0.8 | FE-Ethanol |  |  |  | Cu/C-1.6 | FE-Ethanol |  |  |  | Cu/C-6 | FE-Ethanol
Potential (V vs RHE)
|  | FE-trial 1 | FE-trial 2 | FE-trial 3 | Std Error |  | FE-trial 1 | FE-trial 2 | FE-trial 3 | Std Error |  | FE-trial 1 | FE-trial 2 | FE-trial 3 | Std Error |  | FE-trial 1 | FE-trial 2 | FE-trial 3 | Std Error |  | FE-trial 1 | FE-trial 2 | FE-trial 3 | Std Error
-0.4 |  | 21.32614 | 22.62133 | 23.16846 | 0.9461349 |  | 14.69 | 13.47 | 15.76 | 1.145818 |  | 11.16912 | 12.43354 | 10.26851 | 1.087594
-0.5 |  | 51.06155 | 52.44032 | 53.4484 | 1.198215 |  | 49.388 | 47.66463 | 50.66562 | 1.506001 |  | 31.80799 | 33.33274 | 34.72857 | 1.460762 |  | 33.34933 | 34.34935 | 31.00524 | 1.716482 |  | 20.77852 | 21.84375 | 22.13614 | 0.7145325
-0.6 |  | 90.93026 | 92.35367 | 91.49492 | 0.7167517 |  | 91.541 | 89.44398 | 90.45628 | 1.048716 |  | 85.64288 | 85.80156 | 83.78336 | 1.12221 |  | 35.17444 | 37.58235 | 35.28867 | 1.358434 |  | 26.93561 | 29.75386 | 30.55761 | 1.902081
-0.7 |  | 86.40645 | 90.64237 | 90.02883 | 2.289142 |  | 91.046 | 92.8283 | 89.38093 | 1.724014 |  | 92.29349 | 90.65824 | 90.98241 | 0.8658356 |  | 39.62928 | 38.59081 | 34.15792 | 2.905878 |  | 32.04642 | 28.04642 | 31.34808 | 2.136536
-0.8 |  | 70.84488 | 65.74981 | 69.31552 | 2.614481 |  | 62.295 | 62.29482 | 58.19473 | 2.36724 |  | 68.55524 | 68.0998 | 60.58278 | 4.477223 |  | 42.10229 | 38.1018 | 40.25387 | 2.002165 |  | 32.27628692 | 34.8692 | 33.56373 | 1.296464
-0.9 |  | 53.42501 | 49.01645 | 51.91472 | 2.2404 |  | 48.424 | 48.4242 | 55.03449 | 3.816509 |  | 55.84966 | 57.85635 | 58.57955 | 1.414337 |  | 36.44278 | 31.44373 | 34.82564 | 2.550913 |  | 25.38752 | 22.52023 | 23.69261 | 1.44156
-1 |  | 31.61481 | 24.41492 | 26.00856 | 3.781712 |  | 22.21 | 22.21021 | 24.286 | 1.198517 |  | 32.32431 | 35.22287 | 33.71964 | 1.449617 |  | 33.41478 | 35.41413 | 30.55761 | 2.440851 |  | 16.82573 | 17.46074 | 18.37769 | 0.7802316
-1.1 |  | 16.05068 | 14.2487 | 14.64163 | 0.9475357 |  | 7.887 | 9.886619 | 12.70887 | 2.422605 |  | 22.72614 | 19.77685 | 20.33385 | 1.566928 |  | 21.96593 | 23.96482 | 19.68517 | 2.141369 |  | 7.193854 | 8.706747 | 9.525694 | 1.183004
-1.2 |  | 0 | 1.738554 | 1.296566 | 0.9036046 |  | 3.2 | 6.211051 | 5.917815 | 1.660268 |  | 12.94807 | 10.82569 | 13.55915 | 1.43467 |  | 23.66848 | 25.6644 | 21.78386 | 1.940535 |  | 6.745605 | 5.497356 | 5.821782 | 0.6476661

## H2
Fig. 4b | FE of H2 formation at different potentials over different catalysts
Potential (V vs RHE) | Cu/C-0.1 |  |  |  | Cu/C-0.4 |  |  |  | Cu/C-0.8 |  |  |  | Cu/C-1.6 |  |  |  | Cu/C-6
| FE-trial 1 | FE-trail2 | FE-trail3 | Std Error | FE-trial 1 | FE-trail2 | FE-trail3 | Std Error | FE-trial 1 | FE-trail2 | FE-trail3 | Std Error | FE-trial 1 | FE-trail2 | FE-trail3 | Std Error | FE-trial 1 | FE-trail2 | FE-trail3 | Std Error
-0.4 | 19.85 | 24.9646 | 22.7941 | 2.567032 | 29.14 | 24.7629 | 28.74 | 2.419929 | 29.2 | 33.1816 | 28.4 | 2.561147 | [5 empty] | --
-0.5 | 14.8 | 11.5221 | 16.3512 | 2.465463 | 16.41 | 19.0692 | 14.31 | 2.385069 | 17.89 | 13.3519 | 18.5329 | 2.824017 | 19.3768 | 24.1348 | 23.9674 | 2.700006 | 16.7 | 17.7604 | 12.6861 | 2.676576
-0.6 |  |  |  |  | 2.37 | 6.1531 | 4.37 | 1.892586 | 3.26 | 0.4766 | 4.66 | 2.129482 | 11.26 | 10.86 | 7.0465 | 2.32581 | 13.3 | 14.69995 | 16.8243 | 1.774515
-0.7 |  |  |  |  | 3.13 | 0.2133 | 2.13 | 1.482165 | 2.1 | 5.7972 | 3.4 | 1.875538 | 12.83 | 14.43 | 9.9808 | 2.253639 | 10.9 | 15.4522 | 12.8761 | 2.282681
-0.8 | 2.37 | 4.8426 | 3.7843 | 1.240564 | 14.73 | 17.8929 | 15.73 | 1.616688 | 8.66 | 11.6435 | 9.66 | 1.518527 | 12.2 | 12.8 | 15.7664 | 1.90957 | 9.1 | 9.9813 | 5.1118 | 2.594689
-0.9 | 12.25 | 14.2262 | 15.3981 | 1.591082 | 11.2 | 6.4108 | 10.2 | 2.526344 | 7.63 | 3.0698 | 6.33 | 2.349267 | 15.76 | 17.16 | 12.9665 | 2.13499 | 19.2 | 23.9934 | 21.5967 | 2.3967
-1 | 13.22 | 9.5381 | 14.5376 | 2.59125 | 17.26 | 14.2684 | 18.56 | 2.200663 | 10.2 | 12.1028 | 7.8 | 2.156182 | 10.24 | 15.8604 | 13.4002 | 2.817456 | 22.7 | 21.4 | 17.9471 | 2.456372
-1.1 | 18.59 | 17.5663 | 14.1572 | 2.320906 | 29.6 | 33.2125 | 28.3 | 2.545349 | 21.2 | 18.1306 | 22.9 | 2.417243 | 22.65 | 23.95 | 18.9529 | 2.592603 | 26.3 | 27.9 | 22.9659 | 2.517325
-1.2 | 26.84 | 32.6059 | 31.3857 | 3.038582 | 32.3 | 28.2862 | 33.7 | 2.810096 | 29.425 | 25.2902 | 30.22118 | 2.647169 | 21.35 | 23.15 | 17.1832 | 3.060635 | 28.2273 | 33.3538 | 34.0769 | 3.189088